## NIST_BE
Element | Line | BE (eV) | Formula | Name | Author | Journal | Quality | Energy Uncertainty | Overal Energy Resolution (eV) | Background Subtraction Method | Peak Location Method | Full Width at Half-maximum Intensity (eV) | Gaussian Width (eV) | Lorentzian Width (eV) | Use Mono | Excitation Energy | X-ray Energy | Calibration | Charge Reference | Energy Scale Evalution | Specimen | Method of Determining Specimen Composition | Method of Determining Specimen Crystallinity | Specimen Temperature (K) | Sample Quality | Notes
Ac | 4f5/2 | 315.2 | Ac2O3 | diactinium(III) trioxide | Krause M.O., Haire R.G., Keski-Rahkonen O., Peterson J.R. | J. Electron Spectrosc. Relat. Phenom. 47, 215 (1988) | Good | 0.6 |  |  | data |  |  |  | No | Mg |  |  | Adventitious carbon | Reliable, with one-point correction of energy scale | oxidizing atmosphere, thermal oxide |  |  | 300 | Adequate | The sample was prepared by isopropyl alcohol electrodeposition and oxidation in air at 800 K.
Ac | 4f7/2 | 306.6 | Ac2O3 | diactinium(III) trioxide | Krause M.O., Haire R.G., Keski-Rahkonen O., Peterson J.R. | J. Electron Spectrosc. Relat. Phenom. 47, 215 (1988) | Good | 0.6 |  |  | data |  |  |  | No | Mg |  |  | Adventitious carbon | Reliable, with one-point correction of energy scale | oxidizing atmosphere, thermal oxide |  |  | 300 | Adequate | The sample was prepared by isopropyl alcohol electrodeposition and oxidation in air at 800 K.
Ag | 2p1/2 | 3525.2 | Ag | silver | Huschka W., Ross D., Maier M., Umbach E. | J. Electron Spectrosc. Relat. Phemon. 46, 273, (1988) | [8 empty] | No |  |  | Ag,Cu,Au | Ag paste mount on met |  | scraped
Ag | 2p3/2 | 3352.7 | Ag | silver | Huschka W., Ross D., Maier M., Umbach E. | J. Electron Spectrosc. Relat. Phemon. 46, 273, (1988) | [8 empty] | No |  |  | Ag,Cu,Au | Ag paste mount on met |  | scraped
Ag | 2p3/2 | 3352.5 | Ag | silver | Hedman J., Klasson M., Nilsson R., Nordling C., Sorokina M.F., Kljushnikov O.I., Nemnonov S.A., Trapeznikov V.A., Zyranov V.G. | Phys. Scripta 4, 195 (1971) | [8 empty] | No |  |  | Pd FL | Conductor |  | heated
Ag | 2s | 3809 | Ag | silver | Huschka W., Ross D., Maier M., Umbach E. | J. Electron Spectrosc. Relat. Phemon. 46, 273, (1988) | [8 empty] | No |  |  | Ag,Cu,Au | Ag paste mount on met |  | scraped
Ag | 3d3/2 | 373.9 | Ag2O | silver(I) oxide | Tjeng L.H., Meinders M.B.J., van Elp J., Ghijsen J., Sawatzky G.A., and Johnson R.L. | Phys. Rev. B 41, 3190 (1990) | Adequate | 0.2 |  |  | data |  |  |  | No | Al |  | Ag3d5= 368.27 | Conductor | Reliable, with one-point correction of energy scale | thin film |  |  | 293 | Adequate | The sample was prepared by exposing the clean silver metal at 295 K to a free radical oxygen source, operating at a total oxygen pressure of 8E-5 Torr.
Ag | 3d3/2 | 374.27 | Ag | silver | Liu Y., Jordan R.G., Qiu S.L. | Phys. Rev. B 49, 4478 (1994) | Adequate |  | 0.95 | Shirley | data |  |  |  | No | Al |  | Ag3d5 = 368.27 | Conductor | Reliable, with one-point correction of energy scale | polycrystalline, sputtered and heated | Auger Electron Spectroscopy | X-ray Diffraction | 300 | Good | The sample was cleaned by Ar+ ion bombardment (Ep = 2 keV, Ip = 20 microamperes, time = 30 min) and subsequently annealed (T = 613 K). The spectra were recorded at normal emission.
Ag | 3d3/2 | 373.4 | Ag | silver | Hoflund G.B., Weaver J.F., Epling W.S. | Surf. Sci. Spectra 3, 151 (1994) | Adequate |  |  | Linear | other type of curve fit | 1.3 |  |  | No | Mg |  | Ag = 368.27 | Conductor | Reliable, with one-point correction of energy scale | metal foil, polycrystalline, sputtered | X-ray Photoelectron Spectroscopy |  | 300 | Adequate | Emission angle = 70 degrees. The sample was cleaned by annealing (T = 523 K) and time = 35 min). FAT mode.
Ag | 3d3/2 | 372.1 | AgAuTe4 | gold silver tetratelluride | van Triest A., Folkerts W., Haas C. | J. Phys. Cond. Matter 2, 8733 (1990) | Adequate |  |  |  | data |  |  |  | Yes | Al |  | Au4f7= 84.00 | Conductor | Reliable (reported energy within 300 eV of a reference energy) | crystal, sputtered and heated |  | X-ray Diffraction | 293 | Good | The sample was cleaned by Ar+ ion bombardment and subsequently annealed (T = 373 K, time = 12 h ).
Ag | 3d3/2 | 374.3 | Ag28.6Au17.1Cu54.3 | copper gold silver alloy (54.317.128.6) | Strohmeier B.R. | Surf. Sci. Spectra 3, 175 (1994) | Good | 0.2 |  | Shirley | data | 0.94 |  |  | No | Mg |  | Au,Ag,Cu = 84.00,368.27,932.67 | Conductor | Reliable, with one-point correction of energy scale | metal foil, sputtered | X-ray Photoelectron Spectroscopy |  | 295 | Good | The sample was cleaned by Ar+ ion bombardment (Ep = 3 keV, time = 30 min). The spectra were recorded at normal emission.
Ag | 3d3/2 | 368.45 | Ag75.9Mg24.1 | magnesium silver alloy (24.175.9) | Liu Y., Jordan R.G., Qiu S.L. | Phys. Rev. B 49, 4478 (1994) | Adequate |  | 0.95 | Shirley | data |  |  |  | No | Al |  | Ag3d5 = 368.27 | Conductor | Reliable, with one-point correction of energy scale | polycrystalline, sputtered and heated | Auger Electron Spectroscopy | X-ray Diffraction | 300 | Good | Alpha'-Ag3Mg. Mg concentration determined by AES was 23 +- 5%. The sample was cleaned by Ar+ ion bombardment (Ep = 2 keV, Ip = 20 microamperes, time = 30 min) and subsequently annealed (T = 723 K, time = 30 min), cooled to 623 K and held for 2 h. The spec
Ag | 3d3/2 | 374.45 | Ag75.9Mg24.1 | magnesium silver alloy (24.175.9) | Liu Y., Jordan R.G., Qiu S.L. | Phys. Rev. B 49, 4478 (1994) | Adequate |  | 0.95 | Shirley | data |  |  |  | No | Al |  | Ag3d5 = 368.27 | Conductor | Reliable, with one-point correction of energy scale | polycrystalline, sputtered and heated | Auger Electron Spectroscopy | X-ray Diffraction | 300 | Good | Alpha'-Ag3Mg. Mg concentration determined by AES was 23 +- 5%. The sample was cleaned by Ar+ ion bombardment (Ep = 2 keV, Ip = 20 microamperes, time = 30 min) and subsequently annealed (T = 723 K, time = 30 min), cooled to 623 K and held for 2 h. The spec
Ag | 3d3/2 | 368.8 | Ag49.8Mg50.2 | magnesium silver alloy (50.249.8) | Liu Y., Jordan R.G., Qiu S.L. | Phys. Rev. B 49, 4478 (1994) | Adequate |  | 0.95 | Shirley | data |  |  |  | No | Al |  | Ag3d5 = 368.27 | Conductor | Reliable, with one-point correction of energy scale | polycrystalline, sputtered and heated | Auger Electron Spectroscopy | X-ray Diffraction | 300 | Good | Beta'-AgMg. Mg concentration determined by AES was 50 +- 5%. The sample was cleaned by Ar+ ion bombardment (Ep = 2 keV, Ip = 20 microamperes, time = 30 min) and subsequently annealed (T = 613 K). CsCl structure. The spectra were recorded at normal emissio
Ag | 3d3/2 | 374.8 | Ag49.8Mg50.2 | magnesium silver alloy (50.249.8) | Liu Y., Jordan R.G., Qiu S.L. | Phys. Rev. B 49, 4478 (1994) | Adequate |  | 0.95 | Shirley | data |  |  |  | No | Al |  | Ag3d5 = 368.27 | Conductor | Reliable, with one-point correction of energy scale | polycrystalline, sputtered and heated | Auger Electron Spectroscopy | X-ray Diffraction | 300 | Good | Beta'-AgMg. Mg concentration determined by AES was 50 +- 5%. The sample was cleaned by Ar+ ion bombardment (Ep = 2 keV, Ip = 20 microamperes, time = 30 min) and subsequently annealed (T = 613 K). CsCl structure. The spectra were recorded at normal emissio
Ag | 3d5/2 | 367.9 | Ag | silver | Fuggle J.C., Kallne E., Watson L.M., Fabian D.J. | Phys. Rev. B 16, 750 (1977) | [8 empty] | No |  |  | FL | Conductor |  | vapor deposited
Ag | 3d5/2 | 368.2 | Ag | silver | Gaarenstroom S.W., Winograd N. | J. Chem. Phys. 67, 3500 (1977) | [8 empty] | No |  |  | Ag | Conductor | Reliable | vapor deposited
Ag | 3d5/2 | 368.1 | Ag | silver | Hammond J.S., Gaarenstroom S. W., Winograd, N. | Anal. Chem. 47, 2194 (1975) | [8 empty] | No |  |  | Au | Conductor | Reliable, with two-point correction of energy scale | vapor deposited
Ag | 3d5/2 | 368.3 | Ag | silver | Romand R., Roubin M., Deloume J.P. | J. Electron Spectrosc. Relat. Phenom. 13, 229 (1978) | [8 empty] | No |  |  | Au,Cu | Conductor | One-point correction of energy scale | vapor deposited
Ag | 3d5/2 | 368.2 | Ag | silver | Shalvoy R.B., Fisher G.B., Stiles P.J. | Phys. Rev. B 15, 1680 (1977) | [8 empty] | No |  |  | Au, Na1s-2p=1041.1 | Conductor | Reliable | vapor deposited
Ag | 3d5/2 | 367.8 | (Ag2O)0.30(TeO2)0.70 | disilver(I) oxide tellurium(IV) dioxide ((Ag2O)0.30(TeO2)0.70) | Chowdari B.V.R., Kumari P.P. | Solid State Ionics 86, 521 (1996) | Adequate |  |  |  | data |  |  |  | No | Mg |  |  | Adventitious carbon | Reliable, with one-point correction of energy scale | amorphous, pelletized |  | X-ray Diffraction | 300 | Adequate | The glass was prepared from the reagent grade AgNO3 and TeO2 that were melted in an electric furnace for 15 - 20 min at 1023 - 1273 K.
Ag | 3d5/2 | 368 | (Ag2O)0.30(B2O3)0.56(TeO2)0.14 | disilver(I) oxide diboron(III) trioxide tellurium(IV) dioxide((Ag2O)0.30(B2O3)0.56(TeO2)0.14) | Chowdari B.V.R., Kumari P.P. | Solid State Ionics 86, 521 (1996) | Adequate |  |  |  | data |  |  |  | No | Mg |  |  | Adventitious carbon | Reliable, with one-point correction of energy scale | amorphous, pelletized |  | X-ray Diffraction | 300 | Adequate | The glass was prepared from the reagent grade AgNO3, B2O3 and TeO2 that were melted in an electric furnace for 15 - 20 min at 1023 - 1273 K.
Ag | 3d5/2 | 368.3 | (Ag2O)0.30(B2O3)0.49(TeO2)0.21 | disilver(I) oxide diboron(III) trioxide tellurium(IV) dioxide((Ag2O)0.30(B2O3)0.49(TeO2)0.21) | Chowdari B.V.R., Kumari P.P. | Solid State Ionics 86, 521 (1996) | Adequate |  |  |  | data |  |  |  | No | Mg |  |  | Adventitious carbon | Reliable, with one-point correction of energy scale | amorphous, pelletized |  | X-ray Diffraction | 300 | Adequate | The glass was prepared from the reagent grade AgNO3, B2O3 and TeO2 that were melted in an electric furnace for 15 - 20 min at 1023 - 1273 K.
Ag | 3d5/2 | 368 | (Ag2O)0.30(B2O3)0.42(TeO2)0.28 | disilver(I) oxide diboron(III) trioxide tellurium(IV) dioxide((Ag2O)0.30(B2O3)0.42(TeO2)0.28) | Chowdari B.V.R., Kumari P.P. | Solid State Ionics 86, 521 (1996) | Adequate |  |  |  | data |  |  |  | No | Mg |  |  | Adventitious carbon | Reliable, with one-point correction of energy scale | amorphous, pelletized |  | X-ray Diffraction | 300 | Adequate | The glass was prepared from the reagent grade AgNO3, B2O3 and TeO2 that were melted in an electric furnace for 15 - 20 min at 1023 - 1273 K.
Ag | 3d5/2 | 368 | (Ag2O)0.30(B2O3)0.28(TeO2)0.42 | disilver(I) oxide diboron(III) trioxide tellurium(IV) dioxide((Ag2O)0.30(B2O3)0.28(TeO2)0.42) | Chowdari B.V.R., Kumari P.P. | Solid State Ionics 86, 521 (1996) | Adequate |  |  |  | data |  |  |  | No | Mg |  |  | Adventitious carbon | Reliable, with one-point correction of energy scale | amorphous, pelletized |  | X-ray Diffraction | 300 | Adequate | The glass was prepared from the reagent grade AgNO3, B2O3 and TeO2 that were melted in an electric furnace for 15 - 20 min at 1023 - 1273 K.
Ag | 3d5/2 | 368.1 | (Ag2O)0.5(TeO2)0.5 | disilver(I) oxide tellurium(IV) dioxide ((Ag2O)0.5(TeO2)0.5) | Chowdari B.V.R., Kumari P.P. | J. Non-cryst. Solids 197, 31 (1996) | Adequate | 0.1 |  |  | data |  |  |  | No | Mg |  |  | Adventitious carbon | Reliable, with one-point correction of energy scale | amorphous, insulator |  | X-ray Diffraction | 300 | Adequate | The glass was prepared from the reagent grade AgNO3 and TeO2. FAT mode.
Ag | 3d5/2 | 367.8 | (Ag2O)0.3(TeO2)0.7 | disilver(I) oxide tellurium(IV) dioxide ((Ag2O)0.3(TeO2)0.7) | Chowdari B.V.R., Kumari P.P. | J. Non-cryst. Solids 197, 31 (1996) | Adequate | 0.1 |  |  | data |  |  |  | No | Mg |  |  | Adventitious carbon | Reliable, with one-point correction of energy scale | amorphous, insulator |  | X-ray Diffraction | 300 | Adequate | The glass was prepared from the reagent grade AgNO3 and TeO2. FAT mode.
Ag | 3d5/2 | 368 | (Ag2O)0.1(TeO2)0.9 | disilver(I) oxide tellurium(IV) dioxide ((Ag2O)0.1(TeO2)0.9) | Chowdari B.V.R., Kumari P.P. | J. Non-cryst. Solids 197, 31 (1996) | Adequate | 0.1 |  |  | data |  |  |  | No | Mg |  |  | Adventitious carbon | Reliable, with one-point correction of energy scale | amorphous, insulator |  | X-ray Diffraction | 300 | Adequate | The glass was prepared from the reagent grade AgNO3 and TeO2. FAT mode.
Ag | 3d5/2 | 368.4 | (Ag2O)0.50(TeO2)0.05(P2O5)0.45 | disilver(I) oxide tellurium(IV) dioxide diphosphorus(V) pentoxide ((Ag2O)0.50(TeO2)0.05(P2O5)0.45) | Chowdari B.V.R., Kumari P.P. | J. Non-cryst. Solids 197, 31 (1996) | Adequate | 0.1 |  |  | data |  |  |  | No | Mg |  |  | Adventitious carbon | Reliable, with one-point correction of energy scale | amorphous, insulator |  | X-ray Diffraction | 300 | Adequate | The glass was prepared from the reagent grade AgNO3, TeO2 and NH4H2PO4. FAT mode.
Ag | 3d5/2 | 368.1 | (Ag2O)0.50(TeO2)0.10(P2O5)0.40 | disilver(I) oxide tellurium(IV) dioxide diphosphorus(V) pentoxide ((Ag2O)0.50(TeO2)0.10(P2O5)0.40) | Chowdari B.V.R., Kumari P.P. | J. Non-cryst. Solids 197, 31 (1996) | Adequate | 0.1 |  |  | data |  |  |  | No | Mg |  |  | Adventitious carbon | Reliable, with one-point correction of energy scale | amorphous, insulator |  | X-ray Diffraction | 300 | Adequate | The glass was prepared from the reagent grade AgNO3, TeO2 and NH4H2PO4. FAT mode.
Ag | 3d5/2 | 368.1 | (Ag2O)0.50(TeO2)0.15(P2O5)0.35 | disilver(I) oxide tellurium(IV) dioxide diphosphorus(V) pentoxide ((Ag2O)0.50(TeO2)0.15(P2O5)0.35) | Chowdari B.V.R., Kumari P.P. | J. Non-cryst. Solids 197, 31 (1996) | Adequate | 0.1 |  |  | data |  |  |  | No | Mg |  |  | Adventitious carbon | Reliable, with one-point correction of energy scale | amorphous, insulator |  | X-ray Diffraction | 300 | Adequate | The glass was prepared from the reagent grade AgNO3, TeO2 and NH4H2PO4. FAT mode.
Ag | 3d5/2 | 368 | (Ag2O)0.50(TeO2)0.20(P2O5)0.30 | disilver(I) oxide tellurium(IV) dioxide diphosphorus(V) pentoxide ((Ag2O)0.50(TeO2)0.20(P2O5)0.30) | Chowdari B.V.R., Kumari P.P. | J. Non-cryst. Solids 197, 31 (1996) | Adequate | 0.1 |  |  | data |  |  |  | No | Mg |  |  | Adventitious carbon | Reliable, with one-point correction of energy scale | amorphous, insulator |  | X-ray Diffraction | 300 | Adequate | The glass was prepared from the reagent grade AgNO3, TeO2 and NH4H2PO4. FAT mode.
Ag | 3d5/2 | 367.9 | (Ag2O)0.50(TeO2)0.25(P2O5)0.25 | disilver(I) oxide tellurium(IV) dioxide diphosphorus(V) pentoxide ((Ag2O)0.50(TeO2)0.25(P2O5)0.25) | Chowdari B.V.R., Kumari P.P. | J. Non-cryst. Solids 197, 31 (1996) | Adequate | 0.1 |  |  | data |  |  |  | No | Mg |  |  | Adventitious carbon | Reliable, with one-point correction of energy scale | amorphous, insulator |  | X-ray Diffraction | 300 | Adequate | The glass was prepared from the reagent grade AgNO3, TeO2 and NH4H2PO4. FAT mode.
Ag | 3d5/2 | 367.9 | (Ag2O)0.50(TeO2)0.30(P2O5)0.20 | disilver(I) oxide tellurium(IV) dioxide diphosphorus(V) pentoxide ((Ag2O)0.50(TeO2)0.30(P2O5)0.20) | Chowdari B.V.R., Kumari P.P. | J. Non-cryst. Solids 197, 31 (1996) | Adequate | 0.1 |  |  | data |  |  |  | No | Mg |  |  | Adventitious carbon | Reliable, with one-point correction of energy scale | amorphous, insulator |  | X-ray Diffraction | 300 | Adequate | The glass was prepared from the reagent grade AgNO3, TeO2 and NH4H2PO4. FAT mode.
Ag | 3d5/2 | 367.9 | (Ag2O)0.50(TeO2)0.35(P2O5)0.15 | disilver(I) oxide tellurium(IV) dioxide diphosphorus(V) pentoxide ((Ag2O)0.50(TeO2)0.35(P2O5)0.15) | Chowdari B.V.R., Kumari P.P. | J. Non-cryst. Solids 197, 31 (1996) | Adequate | 0.1 |  |  | data |  |  |  | No | Mg |  |  | Adventitious carbon | Reliable, with one-point correction of energy scale | amorphous, insulator |  | X-ray Diffraction | 300 | Adequate | The glass was prepared from the reagent grade AgNO3, TeO2 and NH4H2PO4. FAT mode.
Ag | 3d5/2 | 367.9 | (Ag2O)0.50(TeO2)0.45(P2O5)0.05 | disilver(I) oxide tellurium(IV) dioxide diphosphorus(V) pentoxide ((Ag2O)0.50(TeO2)0.45(P2O5)0.05) | Chowdari B.V.R., Kumari P.P. | J. Non-cryst. Solids 197, 31 (1996) | Adequate | 0.1 |  |  | data |  |  |  | No | Mg |  |  | Adventitious carbon | Reliable, with one-point correction of energy scale | amorphous, insulator |  | X-ray Diffraction | 300 | Adequate | The glass was prepared from the reagent grade AgNO3, TeO2 and NH4H2PO4. FAT mode.
Ag | 3d5/2 | 367.5 | AgAuTe4 | gold silver tetratelluride | van Triest A., Folkerts W., Haas C. | J. Phys. Cond. Matter 2, 8733 (1990) | Adequate |  |  |  | data |  |  |  | Yes | Al |  | Au4f7= 84.00 | Conductor | Reliable (reported energy within 300 eV of a reference energy) | crystal, sputtered and heated |  | X-ray Diffraction | 293 | Good | The sample was cleaned by Ar+ ion bombardment and subsequently annealed (T = 373 K, time = 12 h ).
Ag | 3d5/2 | 368.3 | AgO(O)CC6H5 | silver benzoate | Gerenser L.J. | J. Vac. Sci. Technol. A 8, 3682 (1990) | Adequate | 0.1 |  | other | mixed Gaussian/Lorentzian |  |  |  | Yes | Al |  |  | Internal hydrocarbon | Reliable, with one-point correction of energy scale |  |  |  | 293 | Adequate | No radiation damage was detected. Emission angle = 38 degrees.
Ag | 3d5/2 | 367.5 | V3Ag1.2Ce0.15O8+x | vanadium silver cerium oxides | Yan Z.-G., Andersson S.L.T. | J. Catal. 131, 350 (1991) | Adequate |  |  |  | data | 1.5 |  |  | No | Al |  |  | Adventitious carbon | Reliable, with one-point correction of energy scale | crystal | X-ray Photoelectron Spectroscopy | X-ray Diffraction | 300 | Adequate | The catalyst was prepared by melting mixtures of V2O5, Ag2O and CeO2 at 1023 K for 2 h, followed by crushing and sieving.
Ag | 3d5/2 | 367.8 | Ag2SO4 | silver sulfate | Kaushik V.K. | J. Electron Spectrosc. Relat. Phenom. 56, 273 (1991) | Adequate | 0.2 |  |  | data |  |  |  | No | Al/Mg |  | Ag,Cu = 368.27,932.67 | Adventitious carbon | Reliable (reported energy within 300 eV of a reference energy) | solid on double-sided tape |  |  | 300 | Adequate | An electron flood gun was used for charge compensation.
Ag | 3d5/2 | 368.78 | Ag/Pt | silver/platinum | Rodriguez J.A., Kuhn M. | J. Phys. Chem. 98, 11251 (1994) | Adequate |  |  |  | data |  |  |  | No | Mg |  | Ag3d5 = 368.27 | Conductor | Reliable, with one-point correction of energy scale | heated and cooled, surface coverage from 0ML to 1ML (0ML < coverage < 1ML), thin layer, vapor deposited |  |  | 300 | Adequate | 0.10 ML Ag was deposited onto Pt(111) at 350 K.
Ag | 3d5/2 | 368.01 | Ag/Pt | silver/platinum | Rodriguez J.A., Kuhn M. | J. Phys. Chem. 98, 11251 (1994) | Adequate |  |  |  | data |  |  |  | No | Mg |  | Ag3d5 = 368.27 | Conductor |  | surface coverage from 1ML to 2ML (1ML <= coverage < 2ML), heated and cooled, thin layer, vapor deposited |  |  | 300 | Adequate | 1.03 ML Ag was deposited onto Pt(111) at 350 K.
Ag | 3d5/2 | 368.27 | Ag/Pt | silver/platinum | Rodriguez J.A., Kuhn M. | J. Phys. Chem. 98, 11251 (1994) | Adequate |  |  |  | data |  |  |  | No | Mg |  | Ag3d5 = 368.27 | Conductor |  | heated and cooled, multilayer, thin layer, vapor deposited |  |  | 300 | Adequate | More than 10 ML Ag were deposited onto Pt(111) at 350 K.
Ag | 3d5/2 | 367.9 | Ag/Pt | silver/platinum | Hartel T., Struber U., Kuppers J. | Thin Solid Films 229, 163 (1993) | Adequate |  | 0.9 |  | data |  |  |  | No | Mg |  | Ag3d5 = 368.27 | Conductor | Reliable, with one-point correction of energy scale | surface coverage from 1ML to 2ML (1ML <= coverage < 2ML), thin layer, vapor deposited |  |  | 300 | Good | 1 ML Ag/Pt(111).The Pt substrate was cleaned by Ar+ ion bombardment and O2 treatment (p = 1E-6 mbar) and annealing at 1000 K. The thickness was measured using a quartz-crystal thickness monitor.
Ag | 3d5/2 | 368.27 | Ag/Pt | silver/platinum | Hartel T., Struber U., Kuppers J. | Thin Solid Films 229, 163 (1993) | Adequate |  | 0.9 |  | data |  |  |  | No | Mg |  | Ag3d5 = 368.27 | Conductor | Reliable, with one-point correction of energy scale | multilayer, thin layer, vapor deposited |  |  | 300 | Good | 10 and 15 ML Ag/Pt(111). The Pt substrate was cleaned by Ar+ ion bombardment and O2 treatment (p = 1E-6 mbar) and annealing at 1000 K. The thickness was measured using a quartz-crystal thickness monitor.
Ag | 3d5/2 | 368.8 | Ag2S | disilver sulfide | Gerenser L.J., Goppert-Berarducci K., Baetzold R.C., Pochan J.M. | J. Chem. Phys. 95, 4641 (1991) | Adequate | 0.1 |  |  | data |  |  |  | Yes | Al |  | Ag3d5 = 368.27 | Adventitious carbon | Reliable, with one-point correction of energy scale | precipitate, solid sample mounted on tape | X-ray Photoelectron Spectroscopy |  | 300 | Good | The sample was prepared by precipitation out of mixture of 0.1 N solution of AgNO3 and Na2S. Emission angle = 52 degrees. No evidence of x-ray damage during measurments. An electron flood gun was used for charge compensation. No x-ray induced damage to th
Ag | 3d5/2 | 368.1 | AgCl | silver chloride | Kaushik V.K. | J. Electron Spectrosc. Relat. Phenom. 56, 273 (1991) | Adequate | 0.2 |  |  | data |  |  |  | No | Al/Mg |  | Ag,Cu = 368.27,932.67 | Adventitious carbon | Reliable (reported energy within 300 eV of a reference energy) | solid on double-sided tape |  |  | 300 | Adequate | An electron flood gun was used for charge compensation.
Ag | 3d5/2 | 367.8 | AgF | silver fluoride | Kaushik V.K. | J. Electron Spectrosc. Relat. Phenom. 56, 273 (1991) | Adequate | 0.2 |  |  | data |  |  |  | No | Al/Mg |  | Ag,Cu = 368.27,932.67 | Adventitious carbon | Reliable (reported energy within 300 eV of a reference energy) | solid on double-sided tape |  |  | 300 | Adequate | An electron flood gun was used for charge compensation.
Ag | 3d5/2 | 368 | Ag2S | Silver Sulfide | Kaushik V.K. | J. Electron Spectrosc. Relat. Phenom. 56, 273 (1991) | Adequate | 0.2 |  |  | data |  |  |  | No | Al/Mg |  | Ag,Cu = 368.27,932.67 | Adventitious carbon | Reliable (reported energy within 300 eV of a reference energy) | solid on double-sided tape |  |  | 300 | Adequate | An electron flood gun was used for charge compensation.
Ag | 3d5/2 | 367.65 | (Ag2O)51(P2O5)49 | disilver oxide diphosphorus pentoxide((Ag2O)51(P2O5)49) | Gopalakrishnan R., Chowdari B.V.R., Tan K.L. | Mater. Res. Bull. 26, 1371 (1991) | Adequate |  |  | other | Gaussian |  |  |  | No | Al |  |  | Adventitious carbon | Reliable, with one-point correction of energy scale | amorphous, insulator |  | X-ray Diffraction | 300 | Adequate | The sample was synthesized by melting of ammonium dihydrogen phosphate and silver nitrate.
Ag | 3d5/2 | 368.2 | AgNO3 | silver nitrate | Kaushik V.K. | J. Electron Spectrosc. Relat. Phenom. 56, 273 (1991) | Adequate | 0.2 |  |  | data |  |  |  | No | Al/Mg |  | Ag,Cu = 368.27,932.67 | Adventitious carbon | Reliable (reported energy within 300 eV of a reference energy) | solid on double-sided tape |  |  | 300 | Adequate | An electron flood gun was used for charge compensation.
Ag | 3d5/2 | 368.8 | Ag/(-C6H4S-)n | silver/poly(phenylene sulfide) | Gerenser L.J., Goppert-Berarducci K., Baetzold R.C., Pochan J.M. | J. Chem. Phys. 95, 4641 (1991) | Adequate | 0.1 |  |  | data |  |  |  | Yes | Al |  | Ag3d5 = 368.27 | Internal hydrocarbon | Reliable, with one-point correction of energy scale | reacted, thin layer, vapor deposited |  |  | 300 | Adequate | 1.5E14, 2.5E14 and 6E14 cm-3 Ag/poly(p-phenylene sulfide). The silver concentration was measured using a quartz crystal thickness monitor. An electron flood gun was used for charge compensation. No x-ray induced damage to the sample was detected during an
Ag | 3d5/2 | 368.7 | Ag/(-C6H4S-)n | silver/poly(phenylene sulfide) | Gerenser L.J., Goppert-Berarducci K., Baetzold R.C., Pochan J.M. | J. Chem. Phys. 95, 4641 (1991) | Adequate | 0.1 |  |  | data |  |  |  | Yes | Al |  | Ag3d5 = 368.27 | Internal hydrocarbon | Reliable, with one-point correction of energy scale | reacted, thin layer, vapor deposited |  |  | 300 | Adequate | 9E14 cm-3 Ag/poly(p-phenylene sulfide). Emission angle = 52 degrees. The silver concentration was measured using a quartz crystal thickness monitor. An electron flood gun was used for charge compensation. No x-ray induced damage to the sample was detected
Ag | 3d5/2 | 368.4 | Ag/(-C6H4S-)n | silver/poly(phenylene sulfide) | Gerenser L.J., Goppert-Berarducci K., Baetzold R.C., Pochan J.M. | J. Chem. Phys. 95, 4641 (1991) | Adequate | 0.1 |  |  | data |  |  |  | Yes | Al |  | Ag3d5 = 368.27 | Internal hydrocarbon | Reliable, with one-point correction of energy scale | reacted, thin layer, vapor deposited |  |  | 300 | Adequate | 1.2E15 cm-3 Ag/poly(p-phenylene sulfide). Emission angle = 52 degrees. The silver concentration was measured using a quartz crystal thickness monitor. An electron flood gun was used for charge compensation. No x-ray induced damage to the sample was detect
Ag | 3d5/2 | 368.2 | Ag/(-C6H4S-)n | silver/poly(phenylene sulfide) | Gerenser L.J., Goppert-Berarducci K., Baetzold R.C., Pochan J.M. | J. Chem. Phys. 95, 4641 (1991) | Adequate | 0.1 |  |  | data |  |  |  | Yes | Al |  | Ag3d5 = 368.27 | Internal hydrocarbon | Reliable, with one-point correction of energy scale | reacted, thin layer, vapor deposited |  |  | 300 | Adequate | 2E15 cm-3 Ag/poly(p-phenylene sulfide). Emission angle = 52 degrees. The silver concentration was measured using a quartz crystal thickness monitor. An electron flood gun was used for charge compensation. No x-ray induced damage to the sample was detected
Ag | 3d5/2 | 368 | (Ag2O)53(P2O5)47 | disilver oxide diphosphorus pentoxide((Ag2O)53(P2O5)47) | Gopalakrishnan R., Chowdari B.V.R., Tan K.L. | Mater. Res. Bull. 26, 1371 (1991) | Adequate |  |  | other | Gaussian |  |  |  | No | Al |  |  | Adventitious carbon | Reliable, with one-point correction of energy scale | amorphous, insulator |  | X-ray Diffraction | 300 | Adequate | The sample was synthesized by melting of ammonium dihydrogen phosphate and silver nitrate.
Ag | 3d5/2 | 367.8 | (Ag2O)62(P2O5)38 | disilver oxide diphosphorus pentoxide((Ag2O)62(P2O5)38) | Gopalakrishnan R., Chowdari B.V.R., Tan K.L. | Mater. Res. Bull. 26, 1371 (1991) | Adequate |  |  | other | Gaussian |  |  |  | No | Al |  |  | Adventitious carbon | Reliable, with one-point correction of energy scale | amorphous, insulator |  | X-ray Diffraction | 300 | Adequate | The sample was synthesized by melting of ammonium dihydrogen phosphate and silver nitrate. The Ag/P intensity ratio was 1.02.
Ag | 3d5/2 | 367.9 | (Ag2O)66.1(P2O5)33.9 | disilver oxide diphosphorus pentoxide((Ag2O)66.1(P2O5)33.9) | Gopalakrishnan R., Chowdari B.V.R., Tan K.L. | Mater. Res. Bull. 26, 1371 (1991) | Adequate |  |  | other | Gaussian |  |  |  | No | Al |  |  | Adventitious carbon | Reliable, with one-point correction of energy scale | amorphous, insulator |  | X-ray Diffraction | 300 | Adequate | The sample was synthesized by melting of ammonium dihydrogen phosphate and silver nitrate. The Ag/P intensity ratio was 1.39.
Ag | 3d5/2 | 367.8 | (Ag2O)69.7(P2O5)30.3 | disilver oxide diphosphorus pentoxide((Ag2O)69.7(P2O5)30.3) | Gopalakrishnan R., Chowdari B.V.R., Tan K.L. | Mater. Res. Bull. 26, 1371 (1991) | Adequate |  |  | other | Gaussian |  |  |  | No | Al |  |  | Adventitious carbon | Reliable, with one-point correction of energy scale | amorphous, insulator |  | X-ray Diffraction | 300 | Adequate | The sample was synthesized by melting of ammonium dihydrogen phosphate and silver nitrate. The Ag/P intensity ratio was 1.49.
Ag | 3d5/2 | 367.8 | Ag2CO3 | silver carbonate | Kaushik V.K. | J. Electron Spectrosc. Relat. Phenom. 56, 273 (1991) | Adequate | 0.2 |  |  | data |  |  |  | No | Al/Mg |  | Ag,Cu = 368.27,932.67 | Adventitious carbon | Reliable (reported energy within 300 eV of a reference energy) | solid on double-sided tape |  |  | 300 | Adequate | An electron flood gun was used for charge compensation.
Ag | 3d5/2 | 368.7 | (AgPO3)0.70S0.30 | silver phosphite sulfur ((AgPO3)0.70S0.30) | Chowdari B.V.R., Mok K.F., Xie J.M., Gopalakrishnan R. | J. Non-cryst. Solids 160, 73 (1993) | Adequate | 0.1 |  |  | data |  |  |  | No | Mg |  |  | Adventitious carbon | Reliable, with one-point correction of energy scale | annealed, amorphous |  | X-ray Diffraction | 300 | Adequate | Powder samples of AgPO3 were intimately mixed with sulfur and melted (T = 873-963 K, time = 15-45 min). The samples were annealed for 2 h.
Ag | 3d5/2 | 368.6 | [Ag(N2(-CH2CH2(O)CH2CH2(O)CH2CH2-)3)]NO3 | (4,7,13,16,21,24-hexaoxa-1,10-diazabicyclo(8.8.8)hexacosane-N1,N10,O4,O7,O13,O16,O21,O24)silver nitrate | Bohmann O., Ahlberg P., Nyholm R., Martensson N., Siegbahn K., Lehn J.M. | Chem. Scr. 18, 44 (1981) | [8 empty] | No |  |  |  | IC=286.8 | Reliable
Ag | 3d5/2 | 368.22 | Ag | silver | Seah M.P., Gilmore I.S., Beamson G. | Surf. Interface Anal. 26, 642 (1998) | Good | 0 | [17 empty] | Calibration value from the U.K. National Physical Laboratory
Ag | 3d5/2 | 368.26 | Ag | silver | Seah M.P., Smith G.C., Anthony M.T. | Surf. Interface Anal. 15, 293 (1990) | Good | 0.02 |  |  | other type of curve fit |  |  |  | No | Al |  | DVM | Conductor | Calibration study | metal foil |  |  | 300 | Good
Ag | 3d5/2 | 368.27 | Ag | silver | Seah M.P., Smith G.C., Anthony M.T. | Surf. Interface Anal. 15, 293 (1990) | Good | 0.01 |  |  | other type of curve fit |  |  |  | No | Mg |  | DVM | Conductor | Calibration study | metal foil |  |  | 300 | Good
Ag | 3d5/2 | 368.1 | Ag | silver | Wagner C.D., Riggs W.M., Davis L.E., Moulder J.F., Muilenberg G.E. | Handbook of X-Ray Photoelectron Spectroscopy, Perkin-Elmer Corporation, Physical Electronics Division, Eden Prairie, Minn. 55344 (1979) | [8 empty] | No |  |  | Au,Cu | Conductor | Reliable, with two-point correction of energy scale | sputtered
Ag | 3d5/2 | 368.1 | Ag | silver | Bird R.J., Swift P. | J. Electron Spectrosc. Relat. Phenom. 21, 227 (1980) | [8 empty] | No |  |  | Cu2p,AlK,AgL-PdFL | Conductor | Calibration study | sputtered
Ag | 3d5/2 | 368.29 | Ag | silver | Anthony M.T., Seah, M.P. | Surf. Interface Anal. 6, 95 (1984) | [8 empty] | No |  |  | PdFL *MgK | Conductor | Calibration study | sputtered (MgK)
Ag | 3d5/2 | 368.16 | Ag | silver | Bird R.J., Swift P. | J. Electron Spectrosc. Relat. Phenom. 21, 227 (1980) | [8 empty] | No |  |  | Cu2p,AlK,AgL-PdFL | Conductor | Calibration study | sputtered and heated
Ag | 3d5/2 | 368.2 | Ag | silver | Weightman P., Andrews P.T. | J. Phys. C. 13, 3529 (1980) | [8 empty] | No |  |  | FL | Conductor |  | scraped
Ag | 3d5/2 | 368.27 | Ag | silver | Anthony M.T., Seah, M.P. | Surf. Interface Anal. 6, 95 (1984) | [8 empty] | No |  |  | PdFL *AlK | Conductor | Calibration study | sputtered
Ag | 3d5/2 | 368.2 | Ag | silver | Hedman J., Klasson M., Nilsson R., Nordling C., Sorokina M.F., Kljushnikov O.I., Nemnonov S.A., Trapeznikov V.A., Zyranov V.G. | Phys. Scripta 4, 195 (1971) | [8 empty] | No |  |  | Pd FL | Conductor |  | heated
Ag | 3d5/2 | 368.2 | Ag | silver | Parry-Jones A.C., Weightman P., Andrews P.T. | J. Phys. C. 12, 1587 (1979) | [8 empty] | No |  |  | Onset of secondary emission | Conductor | [6 empty] | On = onset of secondary emission
Ag | 3d5/2 | 368.22 | Ag | silver | Nyholm R., Martensson N. | J. Phys. C. 13, L279 (1980) | [8 empty] | No |  |  | Au | Gold | Calibration study | scraped
Ag | 3d5/2 | 368.3 | Ag | silver | Schoen G. | J. Electron Spectrosc. Relat. Phenom. 1, 377 (1972) | [8 empty] | No |  |  | Au,Cu | Conductor | One-point correction of energy scale | scraped
Ag | 3d5/2 | 368.2 | Ag | silver | Wagner C.D. | Discuss. Faraday Soc. 60, 291 (1975) | [8 empty] | No |  |  | Au,Cu | Conductor | Reliable, with two-point correction of energy scale | scraped
Ag | 3d5/2 | 368.21 | Ag | silver | Bird R.J., Swift P. | J. Electron Spectrosc. Relat. Phenom. 21, 227 (1980) | [8 empty] | No |  |  | Cu2p,AlK,AgL-PdFL | Conductor | Calibration study | scraped and heated
Ag | 3d5/2 | 369.1 | Na28.3Ag25.5Al54Si138O184 | aluminum silver sodium silicate | Grunert W., Schlogl R., Karge H.G. | J. Phys. Chem. 97, 8638 (1993) | Adequate | 0.15 |  |  | data |  |  |  | No | Al |  |  | Adventitious carbon | Reliable, with one-point correction of energy scale | crystal, heated | AAS |  | 673 | Adequate | The sample was oxidized in 1E5 Pa of O2 at 673 K. The composition was determined by atomic absorption spectroscopy. silver on zeolite Na - Y
Ag | 3d5/2 | 368.03 | Ag/Ru | silver/ruthenium | Rodriguez J.A. | Surf. Sci. 296, 149 (1993) | Adequate |  | 0.85 |  | data |  |  |  | No | Mg |  | Ag3d5,M4VV= 368.27, 895.76 | Conductor | Reliable, with two-point correction of energy scale | cooled, surface coverage from 0ML to 1ML (0ML < coverage < 1ML), thin layer, vapor deposited | X-ray Photoelectron Spectroscopy |  | 80 | Good | 0.10 ML Ag was vapour deposited onto Ru(001) at 80 K. The coverage was determined by TDS area analysis. The substrate was cleaned by cycles of oxidation (p = 5E-8 Torr O2, time = 5 min, T = 500 K) and annealing to 1650 K.
Ag | 3d5/2 | 368.19 | Ag/Ru | silver/ruthenium | Rodriguez J.A. | Surf. Sci. 296, 149 (1993) | Adequate |  | 0.85 |  | data |  |  |  | No | Mg |  | Ag3d5,M4VV= 368.27, 895.76 | Conductor | Reliable, with two-point correction of energy scale | surface coverage from 1ML to 2ML (1ML <= coverage < 2ML), cooled, thin layer, vapor deposited | X-ray Photoelectron Spectroscopy |  | 80 | Good | 1.03 ML Ag were vapour deposited onto Ru(001) at 80 K. The coverage was determined by TDS area analysis. The substrate was cleaned by cycles of oxidation (p = 5E-8 Torr O2, time = 5 min, T = 500 K) and annealing to 1650 K.
Ag | 3d5/2 | 368.27 | Ag/Ru | silver/ruthenium | Rodriguez J.A. | Surf. Sci. 296, 149 (1993) | Adequate |  | 0.85 |  | data | 0.9 |  |  | No | Mg |  | Ag3d5,M4VV= 368.27, 895.76 | Conductor | Reliable, with two-point correction of energy scale | cooled, multilayer, thin layer, vapor deposited | X-ray Photoelectron Spectroscopy |  | 80 | Good | 20 ML Ag were vapour deposited onto Ru(001) at 80 K. The coverage was determined by TDS area analysis. The substrate was cleaned by cycles of oxidation (p = 5E-8 Torr O2, time = 5 min, T = 500 K) and annealing to 1650 K.
Ag | 3d5/2 | 368.17 | Ag/Ru | silver/ruthenium | Rodriguez J.A. | Surf. Sci. 296, 149 (1993) | Adequate | 0.2 | 0.85 |  | data |  |  |  | No | Mg |  | Ag3d5,M4VV= 368.27, 895.76 | Conductor | Reliable, with two-point correction of energy scale | surface coverage from 1ML to 2ML (1ML <= coverage < 2ML), heated and cooled, surface coverage from 0ML to 1ML (0ML < coverage < 1ML), thin layer, vapor deposited | X-ray Photoelectron Spectroscopy |  | 80 | Good | 0.3 ML - 1.0 MLAg/Ru(001). The silverwas vapour deposited at 80 K, and subsequently annealed to 500 K, then was cooled to 80 K. The substrate was cleaned by cycles of oxidation (p = 5E-8 Torr O2, time = 5 min, T = 500 K) and annealing to 1650 K.
Ag | 3d5/2 | 368.2 | Ag71Cu29 | copper silver alloy (2971) | Knight J.M., Fonseca J.L.C., Hauptman Z.V., Badyal J.P.S. | Chem. Mater. 5, 1221 (1993) | Adequate | 0.1 |  | Linear | data |  |  |  | No | Mg |  | Ag,Cu = 368.27,932.67 | Conductor | Reliable, with two-point correction of energy scale | metal foil |  |  | 300 | Adequate | Eutectic alloy.
Ag | 3d5/2 | 367.6 | Ag24.5Pd75.5 | palladium silver imc (Ag24.5Pd75.5) | Shu J., Bongondo B.E.W., Grandjean B.P.A., Adnot A., Kaliaguine S. | Surf. Sci. 291, 129 (1993) | Adequate |  |  |  | data |  |  |  | No | Mg |  | Au,Ag,Cu = 84.00,368.27,932.67 | Conductor | Reliable (reported energy within 300 eV of a reference energy) | metal foil | X-ray Photoelectron Spectroscopy |  | 300 | Good | Cold-worked foil to a thickness of 100 micrometers andthen annealed ar 1073 K in an argon atmosphere for 1 h.
Ag | 3d5/2 | 368.52 | Zn/Ag/Ru | zinc/silver /ruthenium | Rodriguez J.A., Hrbek J. | Surf. Sci. 312, 345 (1994) | Adequate |  | 0.85 |  | data |  |  |  | No | Mg |  | Ag3d5 = 368.27 | Conductor | Reliable, with one-point correction of energy scale | multilayer structure |  |  | 300 | Adequate | Zn1.23/Ag/1.06/Ru(001). 1.23 and 1.06 are coverage of Zn and Ag, respectively. The Ru(001) crystal was cleaned by cycles of oxidation (p = 5E-8 Torr O2, T = 500 K, time = 5 min) and anealing to 1650 K. The temperature of the substrate during the depositio
Ag | 3d5/2 | 368.3 | AgPO3 | silver phosphite | Chowdari B.V.R., Mok K.F., Xie J.M., Gopalakrishnan R. | J. Non-cryst. Solids 160, 73 (1993) | Adequate | 0.1 |  |  | data |  |  |  | No | Mg |  |  | Adventitious carbon | Reliable, with one-point correction of energy scale | annealed, amorphous |  | X-ray Diffraction | 300 | Adequate | A mixture of reagent-grade AgNO3 and NH4H2PO4 in appropriate proportions was preheated (T = 573 K, time = 30 min) and then melted (T = ~ 873 K, time = 30 min) and quenched.
Ag | 3d5/2 | 368.5 | (AgPO3)0.95S0.05 | silver phosphite sulfur ((AgPO3)0.95S0.05) | Chowdari B.V.R., Mok K.F., Xie J.M., Gopalakrishnan R. | J. Non-cryst. Solids 160, 73 (1993) | Adequate | 0.1 |  |  | data |  |  |  | No | Mg |  |  | Adventitious carbon | Reliable, with one-point correction of energy scale | annealed, amorphous |  | X-ray Diffraction | 300 | Adequate | Powder samples of AgPO3 were intimately mixed with sulfur and melted (T = 873-963 K, time = 15-45 min). The samples were annealed for 2 h.
Ag | 3d5/2 | 368.4 | (AgPO3)0.90S0.10 | silver phosphite sulfur ((AgPO3)0.90S0.10) | Chowdari B.V.R., Mok K.F., Xie J.M., Gopalakrishnan R. | J. Non-cryst. Solids 160, 73 (1993) | Adequate | 0.1 |  |  | data |  |  |  | No | Mg |  |  | Adventitious carbon | Reliable, with one-point correction of energy scale | annealed, amorphous |  | X-ray Diffraction | 300 | Adequate | Powder samples of AgPO3 were intimately mixed with sulfur and melted (T = 873-963 K, time = 15-45 min). The samples were annealed for 2 h.
Ag | 3d5/2 | 368.8 | (AgPO3)0.85S0.15 | silver phosphite sulfur ((AgPO3)0.85S0.15) | Chowdari B.V.R., Mok K.F., Xie J.M., Gopalakrishnan R. | J. Non-cryst. Solids 160, 73 (1993) | Adequate | 0.1 |  |  | data |  |  |  | No | Mg |  |  | Adventitious carbon | Reliable, with one-point correction of energy scale | annealed, amorphous |  | X-ray Diffraction | 300 | Adequate | Powder samples of AgPO3 were intimately mixed with sulfur and melted (T = 873-963 K, time = 15-45 min). The samples were annealed for 2 h.
Ag | 3d5/2 | 368.6 | (AgPO3)0.80S0.20 | silver phosphite sulfur ((AgPO3)0.80S0.20) | Chowdari B.V.R., Mok K.F., Xie J.M., Gopalakrishnan R. | J. Non-cryst. Solids 160, 73 (1993) | Adequate | 0.1 |  |  | data |  |  |  | No | Mg |  |  | Adventitious carbon | Reliable, with one-point correction of energy scale | annealed, amorphous |  | X-ray Diffraction | 300 | Adequate | Powder samples of AgPO3 were intimately mixed with sulfur and melted (T = 873-963 K, time = 15-45 min). The samples were annealed for 2 h.
Ag | 3d5/2 | 368.7 | (AgPO3)0.75S0.25 | silver phosphite sulfur ((AgPO3)0.75S0.25) | Chowdari B.V.R., Mok K.F., Xie J.M., Gopalakrishnan R. | J. Non-cryst. Solids 160, 73 (1993) | Adequate | 0.1 |  |  | data |  |  |  | No | Mg |  |  | Adventitious carbon | Reliable, with one-point correction of energy scale | annealed, amorphous |  | X-ray Diffraction | 300 | Adequate | Powder samples of AgPO3 were intimately mixed with sulfur and melted (T = 873-963 K, time = 15-45 min). The samples were annealed for 2 h.
Ag | 3d5/2 | 367.6 | Ag25.9Pd74.1 | palladium silver imc (Ag25.9Pd74.1) | Shu J., Bongondo B.E.W., Grandjean B.P.A., Adnot A., Kaliaguine S. | Surf. Sci. 291, 129 (1993) | Adequate |  |  |  | data |  |  |  | No | Mg |  | Au,Ag,Cu = 84.00,368.27,932.67 | Conductor | Reliable (reported energy within 300 eV of a reference energy) | metal foil | X-ray Photoelectron Spectroscopy |  | 300 | Good | Cold-worked foil to a thickness of 100 micrometers.
Ag | 3d5/2 | 368.4 | Ag/C6H5SH | silver/benzenethiol | Xue G., Ma M., Zhang J., Lu Y., Carron K.T. | J. Colloid Interface Sci. 150, 1 (1992) | Adequate |  |  | other | Gaussian |  |  |  | No | Mg |  | Ag3d5 = 368.27 | Adventitious carbon | Reliable, with one-point correction of energy scale | surface coverage from 1ML to 2ML (1ML <= coverage < 2ML), adsorbed, thin layer | X-ray Photoelectron Spectroscopy |  | 300 | Good
Ag | 3d5/2 | 367.8 | (Ag2O)0.30(B2O3)0.14(TeO2)0.56 | disilver(I) oxide diboron(III) trioxide tellurium(IV) dioxide((Ag2O)0.30(B2O3)0.14(TeO2)0.56) | Chowdari B.V.R., Kumari P.P. | Solid State Ionics 86, 521 (1996) | Adequate |  |  |  | data |  |  |  | No | Mg |  |  | Adventitious carbon | Reliable, with one-point correction of energy scale | amorphous, pelletized |  | X-ray Diffraction | 300 | Adequate | The glass was prepared from the reagent grade AgNO3, B2O3 and TeO2 that were melted in an electric furnace for 15 - 20 min at 1023 - 1273 K.
Ag | 3d5/2 | 368.2 | (Ag2O)0.5(P2O5)0.5 | disilver(I) oxide diphosphorus(V) pentoxide | Chowdari B.V.R., Kumari P.P. | J. Non-cryst. Solids 197, 31 (1996) | Adequate | 0.1 |  | other | data |  |  |  | No | Mg |  |  | Adventitious carbon | Reliable, with one-point correction of energy scale | amorphous, insulator |  | X-ray Diffraction | 300 | Adequate | The glass was prepared from the reagent grade AgNO3 and NH4H2PO4. FAT mode.
Ag | 3d5/2 | 367.9 | Ag1.5Cu0.5S | silver copper sulfide | De Marco R. | Marine Chem. 55, 389 (1996) | Adequate |  |  |  | data |  |  |  | No |  |  | Cu2p3 = 932.67 | Adventitious carbon | Reliable, with one-point correction of energy scale | solid sample mounted on tape |  |  | 300 | Good | Mineral name is jalpaite.The composition determined by XPS was Ag1.6Cu0.4S.
Ag | 3d5/2 | 367.9 | (Ag2O)0.50(TeO2)0.40(P2O5)0.10 | disilver(I) oxide tellurium(IV) dioxide diphosphorus(V) pentoxide ((Ag2O)0.50(TeO2)0.40(P2O5)0.10) | Chowdari B.V.R., Kumari P.P. | J. Non-cryst. Solids 197, 31 (1996) | Adequate | 0.1 |  |  | data |  |  |  | No | Mg |  |  | Adventitious carbon | Reliable, with one-point correction of energy scale | amorphous, insulator |  | X-ray Diffraction | 300 | Adequate | The glass was prepared from the reagent grade AgNO3, TeO2 and NH4H2PO4. FAT mode.
Ag | 3d5/2 | 368.5 | [(Pt2(P(C6H5)3)4S2)2Ag2][NO3]2 | bis(diplatinum tetrakis(triphenylphosphine) di(mu-sulfide) disilver) dinitrate | Aw B.H., Look K.K., Chan H.S.O., Tan K.L., Hor T.S.A. | J. Chem. Soc. Dalton Trans. 3177 (1994) | Adequate | 0.3 |  | other | Gaussian | 1.5 |  |  | No | Mg |  | Au,Cu = 84.00,932.67 | Internal hydrocarbon | Reliable, with one-point correction of energy scale | solid on double-sided tape |  |  | 300 | Adequate | [(Pt2(P(C6H5)3)4(mu3-S)2)2Ag2][NO3]2. FRR mode. No radiation damage was detected
Ag | 3d5/2 | 368.3 | (Ag2O)0.30(B2O3)0.70 | disilver(I) oxide diboron(III) trioxide | Chowdari B.V.R., Kumari P.P. | Solid State Ionics 86, 521 (1996) | Adequate |  |  |  | data |  |  |  | No | Mg |  |  | Adventitious carbon | Reliable, with one-point correction of energy scale | amorphous, pelletized |  | X-ray Diffraction | 300 | Adequate | The glass was prepared from the reagent grade AgNO3 and B2O3 that were melted in an electric furnace for 15 - 20 min at 1023 - 1273 K.
Ag | 3d5/2 | 368.3 | Ag28.6Au17.1Cu54.3 | copper gold silver alloy (54.317.128.6) | Strohmeier B.R. | Surf. Sci. Spectra 3, 175 (1994) | Good | 0.2 |  | Shirley | data | 0.99 |  |  | No | Mg |  | Au,Ag,Cu = 84.00,368.27,932.67 | Conductor | Reliable, with one-point correction of energy scale | metal foil, sputtered | X-ray Photoelectron Spectroscopy |  | 295 | Good | The sample was cleaned by Ar+ ion bombardment (Ep = 3 keV, time = 30 min). The spectra were recorded at normal emission.
Ag | 3d5/2 | 368.2 | Ag2O | silver(I) oxide | Gerenser L.J. | J. Vac. Sci. Technol. A 8, 3682 (1990) | Adequate | 0.1 |  | other | mixed Gaussian/Lorentzian |  |  |  | Yes | Al |  |  | Adventitious carbon | Reliable, with one-point correction of energy scale |  |  |  | 293 | Adequate | No radiation damage was detected. Emission angle = 38 degrees.
Ag | 3d5/2 | 367.7 | Ag2O | silver(I) oxide | Kaushik V.K. | J. Electron Spectrosc. Relat. Phenom. 56, 273 (1991) | Adequate | 0.2 |  |  | data |  |  |  | No | Al/Mg |  | Ag,Cu = 368.27,932.67 | Adventitious carbon | Reliable (reported energy within 300 eV of a reference energy) | solid on double-sided tape |  |  | 300 | Adequate | An electron flood gun was used for charge compensation.
Ag | 3d5/2 | 368 | AgMo6S8 | silver octathiohexamolybdate | McCarty K.F., Anderegg J.W., Schrader G.L. | J. Catal. 93, 375 (1985) | [8 empty] | No |  |  |  | Adventitious carbon | Reliable, with two-point correction of energy scale
Ag | 3d5/2 | 368.1 | Ag2S | silver(I) sulfide | Romand R., Roubin M., Deloume J.P. | J. Electron Spectrosc. Relat. Phenom. 13, 229 (1978) | [8 empty] | No |  |  | Au,Cu | Gold | One-point correction of energy scale | scraped
Ag | 3d5/2 | 368 | Ag2S | silver(I) sulfide | Kaushik V.K. | J. Electron Spectrosc. Relat. Phenom. 56, 273 (1991) | [8 empty] | No |  |  | Cu 2p3 | Adventitious carbon | Reliable, with two-point correction of energy scale | powder (when a special point is made in the article)
Ag | 3d5/2 | 368.2 | Ag2S | silver(I) sulfide | Chowdari B.V.R., Mok K.F., Xie J.M., Gopalakrishnan R. | J. Non-cryst. Solids 160, 73 (1993) | Adequate | 0.1 |  |  | data |  |  |  | No | Mg |  |  | Adventitious carbon | Reliable, with one-point correction of energy scale | solid sample mounted on tape |  | X-ray Diffraction | 300 | Adequate
Ag | 3d5/2 | 369 | Ag2Se | silver(I) selenide | Zembutsu S. | Appl. Phys. Lett. 39, 969 (1981) | [8 empty] | No |  |  |  | Conductor |  | vapor deposited
Ag | 3d5/2 | 367.8 | Ag2Se | silver(I) selenide | Romand R., Roubin M., Deloume J.P. | J. Electron Spectrosc. Relat. Phenom. 13, 229 (1978) | [8 empty] | No |  |  | Au,Cu | Gold | One-point correction of energy scale | scraped
Ag | 3d5/2 | 368.2 | AgNO3 | silver(I) nitrate | Kaushik V.K. | J. Electron Spectrosc. Relat. Phenom. 56, 273 (1991) | [8 empty] | No |  |  | Cu 2p3 | Adventitious carbon | Reliable, with two-point correction of energy scale | powder (when a special point is made in the article)
Ag | 3d5/2 | 368.5 | (AgI)66.7(Ag2O)25(P2O5)8.3 | silver iodide silver oxide phosphorus(V) pentoxide ((AgI)66.7(Ag2O)25(P2O5)8.3 | Chowdari B.V.R., Gopalkrishnan R., Tan K.L. | Solid State Ionics 40, 709 (1990) | Adequate |  |  |  | data |  |  |  | No | Al, Mg |  |  | Adventitious carbon | Reliable, with one-point correction of energy scale | amorphous |  |  | 300 | Adequate
Ag | 3d5/2 | 368.2 | (Ag2O)60(P2O5)40 | silver phosphorus(V) oxide | Chowdari B.V.R., Gopalkrishnan R., Tan K.L. | Solid State Ionics 40, 709 (1990) | Adequate |  |  |  | data |  |  |  | No | Al |  |  | Adventitious carbon | Reliable, with one-point correction of energy scale | amorphous |  |  | 300 | Good
Ag | 3d5/2 | 368.1 | Ag2WO4 | silver tungsten(VI) tetraoxide | Ho S.F., Contarini S., Rabalais J.W. | J. Phys. Chem. 91, 4779 (1987) | Adequate |  |  |  | data |  |  |  | No | Mg |  |  | Adventitious carbon | Reliable, with one-point correction of energy scale | pelletized |  |  | 300 | Adequate
Ag | 3d5/2 | 368.4 | (AgI)50(Ag2O)30(P2O5)20 | silver iodide silver oxide phosphorus(V) oxide ((AgI)50(Ag2O)30(P2O5)20) | Chowdari B.V.R., Gopalkrishnan R., Tan K.L. | Solid State Ionics 40, 709 (1990) | Adequate |  |  |  | data |  |  |  | No | Al |  |  | Adventitious carbon | Reliable, with one-point correction of energy scale | amorphous |  |  | 300 | Good
Ag | 3d5/2 | 368.5 | (AgI)50.0(Ag2O)25.0(P2O5)25.0 | silver iodide silver oxide phosphorus(V) oxide ((AgI)50.0(Ag2O)25.0(P2O5)25.0) | Chowdari B.V.R., Gopalkrishnan R., Tan K.L. | Solid State Ionics 40, 709 (1990) | Adequate |  |  |  | data |  |  |  | No | Al, Mg |  |  | Adventitious carbon | Reliable, with one-point correction of energy scale | amorphous |  |  | 300 | Adequate
Ag | 3d5/2 | 368.45 | (AgI)50.0(Ag2O)33.3(P2O5)16.7 | silver iodide silver oxide phosphorus(V) oxide ((AgI)50.0(Ag2O)33.3(P2O5)16.7) | Chowdari B.V.R., Gopalkrishnan R., Tan K.L. | Solid State Ionics 40, 709 (1990) | Adequate |  |  |  | data |  |  |  | No | Al, Mg |  |  | Adventitious carbon | Reliable, with one-point correction of energy scale | amorphous |  |  | 300 | Adequate
Ag | 3d5/2 | 368.4 | (AgI)55.0(Ag2O)25.0(P2O5)10.0 | silver iodide silver oxide phosphorus(V) oxide ((AgI)55.0(Ag2O)25.0(P2O5)10.0) | Chowdari B.V.R., Gopalkrishnan R., Tan K.L. | Solid State Ionics 40, 709 (1990) | Adequate |  |  |  | data |  |  |  | No | Al, Mg |  |  | Adventitious carbon | Reliable, with one-point correction of energy scale | amorphous |  |  | 300 | Adequate
Ag | 3d5/2 | 368.3 | (AgI)57.1(Ag2O)28.6(P2O5)14.3 | silver iodide silver oxide phosphorus(V) oxide ((AgI)57.1(Ag2O)28.6(P2O5)14.3) | Chowdari B.V.R., Gopalkrishnan R., Tan K.L. | Solid State Ionics 40, 709 (1990) | Adequate |  |  |  | data |  |  |  | No | Al, Mg |  |  | Adventitious carbon | Reliable, with one-point correction of energy scale | amorphous |  |  | 300 | Adequate
Ag | 3d5/2 | 368.5 | (AgI)60(Ag2O)30(P2O5)10 | silver iodide silver oxide phosphorus(V) oxide ((AgI)60(Ag2O)30(P2O5)10) | Chowdari B.V.R., Gopalkrishnan R., Tan K.L. | Solid State Ionics 40, 709 (1990) | Adequate |  |  |  | data |  |  |  | No | Al, Mg |  |  | Adventitious carbon | Reliable, with one-point correction of energy scale | amorphous |  |  | 300 | Adequate
Ag | 3d5/2 | 368.5 | (AgI)60.0(Ag2O)25.0(P2O5)15.0 | silver iodide silver oxide phosphorus(V) oxide ((AgI)60.0(Ag2O)25.0(P2O5)15.0) | Chowdari B.V.R., Gopalkrishnan R., Tan K.L. | Solid State Ionics 40, 709 (1990) | Adequate |  |  |  | data |  |  |  | No | Al, Mg |  |  | Adventitious carbon | Reliable, with one-point correction of energy scale | amorphous |  |  | 300 | Adequate
Ag | 3d5/2 | 368.55 | (AgI)65.0(Ag2O)23.3(P2O5)11.7 | silver iodide silver oxide phosphorus(V) oxide ((AgI)65.0(Ag2O)23.3(P2O5)11.7) | Chowdari B.V.R., Gopalkrishnan R., Tan K.L. | Solid State Ionics 40, 709 (1990) | Adequate |  |  |  | data |  |  |  | No | Al, Mg |  |  | Adventitious carbon | Reliable, with one-point correction of energy scale | amorphous |  |  | 300 | Adequate
Ag | 3d5/2 | 367.7 | (N(H)-C(CH3)=C(CN)-C(S)-S-CH2-C(O)-O-C2H5)Ag | (3-amino-3-methyl-2-cyano-dithioacrylic acid ethoxycarbonylmethyl ester) silver | Hartung J., Weber G., Beyer L., Szargan R., Kreutzmann J. | Z. Anorg. Allg. Chem. 543, 186 (1986) | Adequate |  |  |  | data |  |  |  | No |  |  |  | Internal hydrocarbon | Reliable, with one-point correction of energy scale | crystal |  |  | 300 | Adequate
Ag | 3d5/2 | 368.2 | Ag98.9Pt1.1 | silver platinum alloy (98.9-1.1) | Shuzhong D., Fanhua X., Jingfa D. | J. Catal. 109, 170 (1988) | Adequate |  |  |  | data |  |  |  | No | Mg |  | Ag3d5= 368.27 | Conductor | Reliable, with one-point correction of energy scale | precipitate, reduced | X-ray Photoelectron Spectroscopy |  | 293 | Good | Ag-Pt alloy was prepared by the reduction of Ag(NH3)4 and Pt(NH3)6 mixtures in aqueous solution with hydrazine hydrochloride.
Ag | 3d5/2 | 367.85 | Pd60Ag40/C | palladium silver alloy (60-40)/carbon | Ptacek P., Bastl Z. | Appl. Surf. Sci. 45, 319 (1990) | Good | 0.1 |  |  | data |  |  |  | No | Al |  | Au4f7= 84.00 | Conductor | Reliable (reported energy within 300 eV of a reference energy) | vapor deposited | X-ray Photoelectron Spectroscopy |  | 293 | Good | The bimetallic Pd-Ag clusters were produced by sequential metal vapour deposition of Pd and Ag onto a carbon substrate. The amount of deposited metal was 5.1E14 at/cm2.
Ag | 3d5/2 | 368 | Ag95.8Pt4.2 | platinum silver alloy (4.2-95.8) | Shuzhong D., Fanhua X., Jingfa D. | J. Catal. 109, 170 (1988) | Adequate |  |  |  | data |  |  |  | No | Mg |  | Ag3d5= 368.27 | Conductor | Reliable, with one-point correction of energy scale | electrolytic reduction, precipitate | X-ray Photoelectron Spectroscopy | X-ray Diffraction | 293 | Good | Ag-Pt alloy was prepared by the reduction of Ag(NH3)4 and Pt(NH3)6 mixtures in aqueous solution with hydrazine hydrochloride.
Ag | 3d5/2 | 367.85 | Pd65Ag35/C | palladium silver alloy (65-35)/carbon | Ptacek P., Bastl Z. | Appl. Surf. Sci. 45, 319 (1990) | Good | 0.1 |  |  | data |  |  |  | No | Al |  | Au4f7= 84.00 | Conductor | Reliable (reported energy within 300 eV of a reference energy) | vapor deposited | X-ray Photoelectron Spectroscopy |  | 293 | Good | The bimetallic Pd-Ag clusters were produced by sequential metal vapour deposition of Pd and Ag onto a carbon substrate. The amount of deposited metal was 4.9E14 at/cm2.
Ag | 3d5/2 | 368.6 | Pd90Ag10/C | palladium silver alloy (90-10)/carbon | Ptacek P., Bastl Z. | Appl. Surf. Sci. 45, 319 (1990) | Good | 0.1 |  |  | data |  |  |  | No | Al |  | Au4f7= 84.00 | Conductor | Reliable (reported energy within 300 eV of a reference energy) | vapor deposited | X-ray Photoelectron Spectroscopy |  | 293 | Good | The bimetallic Pd-Ag clusters were produced by sequential metal vapour deposition of Pd and Ag onto a carbon substrate. The amount of deposited metal was 1.1E14 at/cm2.
Ag | 3d5/2 | 367.4 | Ag5.3Pt94.7 | silver platinum alloy (5.3-94.7) | Shuzhong D., Fanhua X., Jingfa D. | J. Catal. 109, 170 (1988) | Adequate |  |  |  | data |  |  |  | No | Mg |  | Ag3d5= 368.27 | Conductor | Reliable, with one-point correction of energy scale | precipitate, reduced | X-ray Photoelectron Spectroscopy |  | 293 | Good | Ag-Pt alloy was prepared by the reduction of Ag(NH3)4 and Pt(NH3)6 mixtures in aqueous solution with hydrazine hydrochloride.
Ag | 3d5/2 | 368.1 | Ag2WO4 | disilver tungsten tetraoxide | Ho S.F., Contarini S., Rabalais J.W. | J. Phys. Chem. 91, 4779 (1987) | Adequate |  |  |  | data |  |  |  | No | Mg |  |  | Adventitious carbon | Reliable, with one-point correction of energy scale | pelletized |  |  | 300 | Adequate
Ag | 3d5/2 | 367.6 | Ag/SnO2 | silver/tin dioxide | Matsushima S., Teraoka Y., Miura N., Yamazoe N. | Jpn. J. Appl. Phys. Part 1 27, 1798 (1988) | Adequate |  |  |  | data |  |  |  | No | Al |  | Au4f7= 84.00 | Gold | Reliable, with one-point correction of energy scale | particles |  |  | 300 | Adequate | Ag(1.5 % wt)/SnO2.
Ag | 3d5/2 | 367.9 | Pd49Ag51/C | palladium silver alloy (49-51)/carbon | Ptacek P., Bastl Z. | Appl. Surf. Sci. 45, 319 (1990) | Good | 0.1 |  |  | data |  |  |  | No | Al |  | Au4f7= 84.00 | Conductor | Reliable (reported energy within 300 eV of a reference energy) | vapor deposited | X-ray Photoelectron Spectroscopy |  | 293 | Good | The bimetallic Pd-Ag clusters were produced by sequential metal vapour deposition of Pd and Ag onto a carbon substrate. The amount of deposited metal was 5.3E14 at/cm2.
Ag | 3d5/2 | 368.5 | Pd85Ag15/C | palladium silver alloy (85-15)/carbon | Ptacek P., Bastl Z. | Appl. Surf. Sci. 45, 319 (1990) | Good | 0.1 |  |  | data |  |  |  | No | Al |  | Au4f7= 84.00 | Conductor | Reliable (reported energy within 300 eV of a reference energy) | vapor deposited | X-ray Photoelectron Spectroscopy |  | 293 | Good | The bimetallic Pd-Ag clusters were produced by sequential metal vapour deposition of Pd and Ag onto a carbon substrate. The amount of deposited metal was 1.5E14 at/cm2.
Ag | 3d5/2 | 368.1 | Ag98.9Pt1.1 | platinum silver alloy (2.2-97.8) | Shuzhong D., Fanhua X., Jingfa D. | J. Catal. 109, 170 (1988) | Adequate |  |  |  | data |  |  |  | No | Mg |  | Ag3d5= 368.27 | Conductor | Reliable, with one-point correction of energy scale | electrolytic reduction, precipitate | X-ray Photoelectron Spectroscopy | X-ray Diffraction | 293 | Good | Ag-Pt alloy was prepared by the reduction of Ag(NH3)4 and Pt(NH3)6 mixtures in aqueous solution with hydrazine hydrochloride.
Ag | 3d5/2 | 368.1 | AgI | silver iodide | Moers H., Klewe-Nebenius H., Pfennig G., Ache H.J. | Fres. Z. Anal. Chem. 329, 361 (1987) | Good | 0.1 |  |  | data |  |  |  | No | Al |  | Ag3d5= 368.27 | Conductor | Reliable, with one-point correction of energy scale | crystal |  |  | 300 | Good
Ag | 3d5/2 | 367.8 | AgI | silver iodide | Kaushik V.K. | J. Electron Spectrosc. Relat. Phenom. 56, 273 (1991) | Adequate | 0.2 |  |  | data |  |  |  | No | Al/Mg |  | Ag,Cu = 368.27,932.67 | Adventitious carbon | Reliable (reported energy within 300 eV of a reference energy) | solid on double-sided tape |  |  | 300 | Adequate | An electron flood gun was used for charge compensation.
Ag | 3d5/2 | 368.3 | I2/Ag | iodine/silver | Moers H., Klewe-Nebenius H., Pfennig G., Ache H.J. | Fres. Z. Anal. Chem. 329, 361 (1987) | Good | 0.1 |  |  | data |  |  |  | No | Al |  | Ag3d5= 368.27 | Conductor | Reliable, with one-point correction of energy scale | adsorbed, thin layer |  |  | 300 | Good | 0-0.18 L I2/Ag.
Ag | 3d5/2 | 368.2 | I2/Ag | iodine/silver | Moers H., Klewe-Nebenius H., Pfennig G., Ache H.J. | Fres. Z. Anal. Chem. 329, 361 (1987) | Good | 0.1 |  |  | data |  |  |  | No | Al |  | Ag3d5= 368.27 | Conductor | Reliable, with one-point correction of energy scale | adsorbed, thin layer |  |  | 300 | Good | 0.18-555 L I2/Ag.
Ag | 3d5/2 | 368.1 | I2/Ag | iodine/silver | Moers H., Klewe-Nebenius H., Pfennig G., Ache H.J. | Fres. Z. Anal. Chem. 329, 361 (1987) | Good | 0.1 |  |  | data |  |  |  | No | Al |  | Ag3d5= 368.27 | Conductor | Reliable, with one-point correction of energy scale | adsorbed |  |  | 300 | Good | 555 L I2/Ag.
Ag | 3d5/2 | 368.2 | Ag | silver | Johansson G., Hedman J., Berndtsson A., Klasson M., Nilsson R. | J. Electron Spectrosc. Relat. Phenom. 2, 295 (1973) | [8 empty] | No |  |  | FL | Conductor | Calibration study
Ag | 3d5/2 | 368.4 | Ag | silver | Romand R., Roubin M., Deloume J-P. | J. Solid State Chem. 25, 59 (1978) | [8 empty] | No |  |  |  | Gold
Ag | 3d5/2 | 368.1 | Ag | silver | Schoen G. | Acta Chem. Scand. 27, 2623 (1973) | [8 empty] | No |  |  | Au | Conductor | Reliable
Ag | 3d5/2 | 368.1 | Ag | silver | Kaushik V.K. | J. Electron Spectrosc. Relat. Phenom. 56, 273 (1991) | [8 empty] | No |  |  | Cu 2p3 | Adventitious carbon | Reliable, with two-point correction of energy scale
Ag | 3d5/2 | 368.23 | Ag | silver | Asami K. | J. Electron Spectrosc. Relat. Phenom. 9, 469 (1976) | [8 empty] | No |  |  | AuFL (Mg&Al x-rays differ by 233.0) | Conductor | Calibration study | heated
Ag | 3d5/2 | 368.6 | [Ag(C5H4NCl)2NO3] | bis(3-chloropyridine)(nitrato-O)silver | Smith T.J., Walton R.A. | J. Inorg. Nucl. Chem. 39, 1331 (1977) | [8 empty] | No |  |  |  | Internal hydrocarbon | Reliable
Ag | 3d5/2 | 367.4 | [Ag(SO4)2(C5H4NCl)4] | tetrakis(3-chloropyridine)disulfatosilver | Smith T.J., Walton R.A. | J. Inorg. Nucl. Chem. 39, 1331 (1977) | [8 empty] | No |  |  |  | Internal hydrocarbon | Reliable, with two-point correction of energy scale
Ag | 3d5/2 | 367.5 | Ag2CO3 | silver(I) carbonate | Hammond J.S., Gaarenstroom S. W., Winograd, N. | Anal. Chem. 47, 2194 (1975) | [8 empty] | No |  |  | Au | Gold | Reliable, with two-point correction of energy scale
Ag | 3d5/2 | 367.8 | Ag2CO3 | silver(I) carbonate | Kaushik V.K. | J. Electron Spectrosc. Relat. Phenom. 56, 273 (1991) | [8 empty] | No |  |  | Cu 2p3 | Adventitious carbon | Reliable, with two-point correction of energy scale | powder (when a special point is made in the article)
Ag | 3d5/2 | 368.8 | AgC2F3O2 | silver trifluoroacetate | Wagner C.D. | Discuss. Faraday Soc. 60, 291 (1975) | [8 empty] | No |  |  | Au,Cu | Adventitious carbon | Reliable, with two-point correction of energy scale
Ag | 3d5/2 | 368.4 | AgO(O)CCH3 | silver acetate | Hammond J.S., Holubka J.W., Devries J.E., Duckie R.A. | Corros. Sci. 21, 239 (1981) | [8 empty] | No |  |  |  | Internal hydrocarbon | Reliable, with two-point correction of energy scale
Ag | 3d5/2 | 368.2 | AgO(O)CCH3 | silver acetate | Gerenser L.J. | J. Vac. Sci. Technol. A 8, 3682 (1990) | Adequate | 0.1 |  | other | mixed Gaussian/Lorentzian |  |  |  | Yes | Al |  |  | Internal hydrocarbon | Reliable, with one-point correction of energy scale |  |  |  | 293 | Adequate | No radiation damage was detected. Emission angle = 38 degrees.
Ag | 3d5/2 | 368.04 | Ag95Sn5 | silver tin alloy(95-5) | Hegde R.I., Sainkar S. R., Badrinarayanan S., Sinha A.P.B. | J. Electron Spectrosc. Relat. Phenom. 24, 19 (1981) | [8 empty] | No |  |  | Au,Ag,Cu | Conductor | Reliable
Ag | 3d5/2 | 368 | AgI | silver(I) iodide | Gaarenstroom S.W., Winograd N. | J. Chem. Phys. 67, 3500 (1977) | [8 empty] | No |  |  | Ag | Conductor | Reliable
Ag | 3d5/2 | 367.8 | AgI | silver(I) iodide | Kaushik V.K. | J. Electron Spectrosc. Relat. Phenom. 56, 273 (1991) | [8 empty] | No |  |  | Cu 2p3 | Adventitious carbon | Reliable, with two-point correction of energy scale | powder (when a special point is made in the article)
Ag | 3d5/2 | 368.1 | AgCl | silver(I) chloride | Kaushik V.K. | J. Electron Spectrosc. Relat. Phenom. 56, 273 (1991) | [8 empty] | No |  |  | Cu 2p3 | Adventitious carbon | Reliable, with two-point correction of energy scale | powder (when a special point is made in the article)
Ag | 3d5/2 | 367.8 | AgCuSe | copper selenium silver imc | Romand R., Roubin M., Deloume J.P. | J. Electron Spectrosc. Relat. Phenom. 13, 229 (1978) | [8 empty] | No |  |  | Au,Cu | Gold | One-point correction of energy scale | scraped
Ag | 3d5/2 | 367.3 | AgF2 | silver(II) difluoride | Gaarenstroom S.W., Winograd N. | J. Chem. Phys. 67, 3500 (1977) | [8 empty] | No |  |  | Ag,Cu | Conductor | Reliable
Ag | 3d5/2 | 367.7 | AgF | silver(I) fluoride | Gaarenstroom S.W., Winograd N. | J. Chem. Phys. 67, 3500 (1977) | [8 empty] | No |  |  | Ag | Conductor | Reliable
Ag | 3d5/2 | 367.8 | AgF | silver(I) fluoride | Kaushik V.K. | J. Electron Spectrosc. Relat. Phenom. 56, 273 (1991) | [8 empty] | No |  |  | Cu 2p3 | Adventitious carbon | Reliable, with two-point correction of energy scale | powder (when a special point is made in the article)
Ag | 3d5/2 | 368.4 | AgGaSe2 | silver(I) gallium(III) diselenide | Romand R., Roubin M., Deloume J-P. | J. Solid State Chem. 25, 59 (1978) | [8 empty] | No |  |  |  | Gold
Ag | 3d5/2 | 368.4 | [Ag(C6H5CONCSN(C2H5)2)] | (N-((diethylamino)thioxomethyl)benzamidato-O,S)silver | Salyn J.V., Zumadilov E.K., Nefedov V.I., Scheibe R., Leonhardt G., Beyer L., Hoyer E. | Z. Anorg. Allg. Chem. 432, A275, (1977) | [8 empty] | No |  |  |  | Internal hydrocarbon | Reliable, with two-point correction of energy scale
Ag | 3d5/2 | 367.8 | Ag2SO4 | silver(I) sulfate | Turner N.H., Murday J.S., Ramaker D.E. | Anal. Chem. 52, 84 (1980) | [8 empty] | No |  |  | Au,Cu | O1s=531.6 | One-point correction of energy scale
Ag | 3d5/2 | 367.8 | Ag2SO4 | silver(I) sulfate | Kaushik V.K. | J. Electron Spectrosc. Relat. Phenom. 56, 273 (1991) | [8 empty] | No |  |  | Cu 2p3 | Adventitious carbon | Reliable, with two-point correction of energy scale | powder (when a special point is made in the article)
Ag | 3d5/2 | 368.3 | Ag2SO4 | silver(I) sulfate | Wagner C.D. | Discuss. Faraday Soc. 60, 291 (1975) | [8 empty] | No |  |  | Au,Cu | Adventitious carbon | Reliable, with two-point correction of energy scale
Ag | 3d5/2 | 367.3 | AgO | silver(II) oxide | Kaushik V.K. | J. Electron Spectrosc. Relat. Phenom. 56, 273 (1991) | [8 empty] | No |  |  | Cu 2p3 | Adventitious carbon | Reliable, with two-point correction of energy scale | powder (when a special point is made in the article)
Ag | 3d5/2 | 367.4 | AgO | silver(II) oxide | Gaarenstroom S.W., Winograd N. | J. Chem. Phys. 67, 3500 (1977) | [8 empty] | No |  |  | Ag,Cu | Conductor | Reliable
Ag | 3d5/2 | 367.6 | AgO | silver(II) oxide | Schoen G. | Acta Chem. Scand. 27, 2623 (1973) | [8 empty] | No |  |  | Au | Adventitious carbon | Reliable, with two-point correction of energy scale
Ag | 3d5/2 | 368 | AgO | silver(II) oxide | Wagner C.D., Riggs W.M., Davis L.E., Moulder J.F., Muilenberg G.E. | Handbook of X-Ray Photoelectron Spectroscopy, Perkin-Elmer Corporation, Physical Electronics Division, Eden Prairie, Minn. 55344 (1979) | [8 empty] | No |  |  | Au,Cu | Adventitious carbon | Reliable, with two-point correction of energy scale
Ag | 3d5/2 | 367.3 | AgO | silver(II) oxide | Hammond J.S., Gaarenstroom S. W., Winograd, N. | Anal. Chem. 47, 2194 (1975) | [8 empty] | No |  |  | Au | Gold | Reliable, with two-point correction of energy scale
Ag | 3d5/2 | 368.1 | AgO | silver(II) oxide | Gerenser L.J. | J. Vac. Sci. Technol. A 8, 3682 (1990) | Adequate |  |  | other | mixed Gaussian/Lorentzian |  |  |  | Yes | Al |  |  | Adventitious carbon | Reliable, with one-point correction of energy scale |  |  |  | 293 | Adequate
Ag | 3d5/2 | 367.3 | AgO | silver(II) oxide | Kaushik V.K. | J. Electron Spectrosc. Relat. Phenom. 56, 273 (1991) | Adequate | 0.2 |  |  | data |  |  |  | No | Al/Mg |  | Ag,Cu = 368.27,932.67 | Adventitious carbon | Reliable (reported energy within 300 eV of a reference energy) | solid on double-sided tape |  |  | 300 | Adequate | An electron flood gun was used for charge compensation.
Ag | 3d5/2 | 367.8 | Ag2O | silver(I) oxide | Gaarenstroom S.W., Winograd N. | J. Chem. Phys. 67, 3500 (1977) | [8 empty] | No |  |  | Ag | Conductor | Reliable
Ag | 3d5/2 | 367.7 | Ag2O | silver(I) oxide | Hammond J.S., Gaarenstroom S. W., Winograd, N. | Anal. Chem. 47, 2194 (1975) | [8 empty] | No |  |  | Au | Gold | Reliable, with two-point correction of energy scale
Ag | 3d5/2 | 368.4 | Ag2O | silver(I) oxide | Romand R., Roubin M., Deloume J.P. | J. Electron Spectrosc. Relat. Phenom. 13, 229 (1978) | [8 empty] | No |  |  | Au,Cu | Gold | One-point correction of energy scale | scraped
Ag | 3d5/2 | 367.7 | Ag2O | silver(I) oxide | Kaushik V.K. | J. Electron Spectrosc. Relat. Phenom. 56, 273 (1991) | [8 empty] | No |  |  | Cu 2p3 | Adventitious carbon | Reliable, with two-point correction of energy scale | powder (when a special point is made in the article)
Ag | 3d5/2 | 367.9 | Ag2O | silver(I) oxide | Schoen G. | Acta Chem. Scand. 27, 2623 (1973) | [8 empty] | No |  |  | Au | Adventitious carbon | Reliable, with two-point correction of energy scale
Ag | 3d5/2 | 367.9 | Ag2O | silver(I) oxide | Tjeng L.H., Meinders M.B.J., van Elp J., Ghijsen J., Sawatzky G.A., and Johnson R.L. | Phys. Rev. B 41, 3190 (1990) | Adequate | 0.2 |  |  | data |  |  |  | No | Al |  | Ag3d5= 368.27 | Conductor | Reliable, with one-point correction of energy scale | thin film |  |  | 293 | Adequate | The sample was prepared by exposing the clean silver metal at 295 K to a free radical oxygen source, operating at a total oxygen pressure of 8E-5 Torr.
Ag | 3p1/2 | 604.6 | Ag49.8Mg50.2 | magnesium silver alloy (50.249.8) | Liu Y., Jordan R.G., Qiu S.L. | Phys. Rev. B 49, 4478 (1994) | Adequate |  | 0.95 | Shirley | data |  |  |  | No | Al |  | Ag3d5 = 368.27 | Conductor | Reliable, with one-point correction of energy scale | polycrystalline, sputtered and heated | Auger Electron Spectroscopy | X-ray Diffraction | 300 | Good | Beta'-AgMg. Mg concentration determined by AES was 50 +- 5%. The sample was cleaned by Ar+ ion bombardment (Ep = 2 keV, Ip = 20 microamperes, time = 30 min) and subsequently annealed (T = 613 K). CsCl structure. The spectra were recorded at normal emissio
Ag | 3p1/2 | 604.12 | Ag | silver | Liu Y., Jordan R.G., Qiu S.L. | Phys. Rev. B 49, 4478 (1994) | Adequate |  | 0.95 | Shirley | data |  |  |  | No | Al |  | Ag3d5 = 368.27 | Conductor | Reliable, with one-point correction of energy scale | polycrystalline, sputtered and heated | Auger Electron Spectroscopy | X-ray Diffraction | 300 | Good | The sample was cleaned by Ar+ ion bombardment (Ep = 2 keV, Ip = 20 microamperes, time = 30 min) and subsequently annealed (T = 613 K). The spectra were recorded at normal emission.
Ag | 3p1/2 | 604.45 | Ag75.9Mg24.1 | magnesium silver alloy (24.175.9) | Liu Y., Jordan R.G., Qiu S.L. | Phys. Rev. B 49, 4478 (1994) | Adequate |  | 0.95 | Shirley | data |  |  |  | No | Al |  | Ag3d5 = 368.27 | Conductor | Reliable, with one-point correction of energy scale | polycrystalline, sputtered and heated | Auger Electron Spectroscopy | X-ray Diffraction | 300 | Good | Alpha'-Ag3Mg. Mg concentration determined by AES was 23 +- 5%. The sample was cleaned by Ar+ ion bombardment (Ep = 2 keV, Ip = 20 microamperes, time = 30 min) and subsequently annealed (T = 723 K, time = 30 min), cooled to 623 K and held for 2 h. The spec
Ag | 3p3/2 | 573.5 | Ag75.9Mg24.1 | magnesium silver alloy (24.175.9) | Liu Y., Jordan R.G., Qiu S.L. | Phys. Rev. B 49, 4478 (1994) | Adequate |  | 0.95 | Shirley | data |  |  |  | No | Al |  | Ag3d5 = 368.27 | Conductor | Reliable, with one-point correction of energy scale | polycrystalline, sputtered and heated | Auger Electron Spectroscopy | X-ray Diffraction | 300 | Good | Alpha'-Ag3Mg. Mg concentration determined by AES was 23 +- 5%. The sample was cleaned by Ar+ ion bombardment (Ep = 2 keV, Ip = 20 microamperes, time = 30 min) and subsequently annealed (T = 723 K, time = 30 min), cooled to 623 K and held for 2 h. The spec
Ag | 3p3/2 | 573.32 | Ag | silver | Liu Y., Jordan R.G., Qiu S.L. | Phys. Rev. B 49, 4478 (1994) | Adequate |  | 0.95 | Shirley | data |  |  |  | No | Al |  | Ag3d5 = 368.27 | Conductor | Reliable, with one-point correction of energy scale | polycrystalline, sputtered and heated | Auger Electron Spectroscopy | X-ray Diffraction | 300 | Good | The sample was cleaned by Ar+ ion bombardment (Ep = 2 keV, Ip = 20 microamperes, time = 30 min) and subsequently annealed (T = 613 K). The spectra were recorded at normal emission.
Ag | 3p3/2 | 573.3 | Ag | silver | Nyholm R., Martensson N. | J. Phys. C. 13, L279 (1980) | [8 empty] | No |  |  | Au | Gold | Calibration study | scraped
Ag | 3p3/2 | 572.9 | Ag | silver | Schoen G. | Acta Chem. Scand. 27, 2623 (1973) | [8 empty] | No |  |  | Au | Conductor
Ag | 3p3/2 | 573 | Ag | silver | Romand R., Roubin M., Deloume J-P. | J. Solid State Chem. 25, 59 (1978) | [8 empty] | No |  |  |  | Gold
Ag | 3p3/2 | 573 | Ag | silver | Johansson G., Hedman J., Berndtsson A., Klasson M., Nilsson R. | J. Electron Spectrosc. Relat. Phenom. 2, 295 (1973) | [8 empty] | No |  |  | FL | Conductor | Calibration study
Ag | 3p3/2 | 573 | Ag | silver | Fuggle J.C., Kallne E., Watson L.M., Fabian D.J. | Phys. Rev. B 16, 750 (1977) | [8 empty] | No |  |  | FL, Ag3d5=367.9 | Conductor |  | vapor deposited
Ag | 3p3/2 | 573.75 | Ag49.8Mg50.2 | magnesium silver alloy (50.249.8) | Liu Y., Jordan R.G., Qiu S.L. | Phys. Rev. B 49, 4478 (1994) | Adequate |  | 0.95 | Shirley | data |  |  |  | No | Al |  | Ag3d5 = 368.27 | Conductor | Reliable, with one-point correction of energy scale | polycrystalline, sputtered and heated | Auger Electron Spectroscopy | X-ray Diffraction | 300 | Good | Beta'-AgMg. Mg concentration determined by AES was 50 +- 5%. The sample was cleaned by Ar+ ion bombardment (Ep = 2 keV, Ip = 20 microamperes, time = 30 min) and subsequently annealed (T = 613 K). CsCl structure. The spectra were recorded at normal emissio
Ag | 3p3/2 | 573.2 | Ag | silver | Schoen G. | J. Electron Spectrosc. Relat. Phenom. 1, 377 (1972) | [8 empty] | No |  |  | Au,Cu | Conductor | One-point correction of energy scale | scraped
Ag | 3s | 719.4 | Ag | silver | Nyholm R., Martensson N. | J. Phys. C. 13, L279 (1980) | [8 empty] | No |  |  | Au | Gold | Calibration study | scraped
Ag | 3s | 718.9 | Ag | silver | Fuggle J.C., Kallne E., Watson L.M., Fabian D.J. | Phys. Rev. B 16, 750 (1977) | [8 empty] | No |  |  | FL, Ag3d5=367.9 | Conductor |  | vapor deposited
Ag | 3s | 718.4 | Ag | silver | Schoen G. | Acta Chem. Scand. 27, 2623 (1973) | [8 empty] | No |  |  | Au | Conductor
Ag | 4p3/2 | 57.6 | Ag | silver | Schoen G. | Acta Chem. Scand. 27, 2623 (1973) | [8 empty] | No |  |  | Au | Conductor | Reliable
Ag | 4s | 97.4 | Ag | silver | Nyholm R., Martensson N. | J. Phys. C. 13, L279 (1980) | [8 empty] | No |  |  | Au | Gold | Calibration study | scraped
Ag | 4s | 96.9 | Ag | silver | Schoen G. | Acta Chem. Scand. 27, 2623 (1973) | [8 empty] | No |  |  | Au | Conductor | Reliable
Ag | 4s | 97.22 | Ag | silver | Liu Y., Jordan R.G., Qiu S.L. | Phys. Rev. B 49, 4478 (1994) | Adequate |  | 0.95 | Shirley | data |  |  |  | No | Al |  | Ag3d5 = 368.27 | Conductor | Reliable, with one-point correction of energy scale | polycrystalline, sputtered and heated | Auger Electron Spectroscopy | X-ray Diffraction | 300 | Good | The sample was cleaned by Ar+ ion bombardment (Ep = 2 keV, Ip = 20 microamperes, time = 30 min) and subsequently annealed (T = 613 K). The spectra were recorded at normal emission.
Ag | 4s | 97.55 | Ag49.8Mg50.2 | magnesium silver alloy (50.249.8) | Liu Y., Jordan R.G., Qiu S.L. | Phys. Rev. B 49, 4478 (1994) | Adequate |  | 0.95 | Shirley | data |  |  |  | No | Al |  | Ag3d5 = 368.27 | Conductor | Reliable, with one-point correction of energy scale | polycrystalline, sputtered and heated | Auger Electron Spectroscopy | X-ray Diffraction | 300 | Good | Beta'-AgMg. Mg concentration determined by AES was 50 +- 5%. The sample was cleaned by Ar+ ion bombardment (Ep = 2 keV, Ip = 20 microamperes, time = 30 min) and subsequently annealed (T = 613 K). CsCl structure. The spectra were recorded at normal emissio
Ag | 4s | 97.55 | Ag75.9Mg24.1 | magnesium silver alloy (24.175.9) | Liu Y., Jordan R.G., Qiu S.L. | Phys. Rev. B 49, 4478 (1994) | Adequate |  | 0.95 | Shirley | data |  |  |  | No | Al |  | Ag3d5 = 368.27 | Conductor | Reliable, with one-point correction of energy scale | polycrystalline, sputtered and heated | Auger Electron Spectroscopy | X-ray Diffraction | 300 | Good | Alpha'-Ag3Mg. Mg concentration determined by AES was 23 +- 5%. The sample was cleaned by Ar+ ion bombardment (Ep = 2 keV, Ip = 20 microamperes, time = 30 min) and subsequently annealed (T = 723 K, time = 30 min), cooled to 623 K and held for 2 h. The spec
Al | 1s | 1558.2 | Al | aluminum | Castle J.E., Hazell L.B., Whitehead R.D. | J. Electron Spectrosc. Relat. Phenom. 9, 247 (1976) | [8 empty] | No |  |  |  | Conductor |  | vapor deposited
Al | 1s | 1559.8 | Al | aluminum | Yates K., West R.H. | Surf. Interface Anal. 5, 133 (1983) | [8 empty] | No |  |  | FL | Conductor
Al | 1s | 117.9 | Al2O3/Al | aluminum(III) trioxide/aluminum | Rajopadhye N.R., Dake S.B., Bhoraskar S.V. | Thin Solid Films 142, 127 (1986) | Adequate |  |  |  | data |  |  |  | No |  |  | Other, Al2p=72.87 | Element | Reliable, with one-point correction of energy scale | heated, oxidizing atmosphere, thermal oxide, thin layer, wafer |  |  | 293 | Adequate
Al | 2p | 75.7 | AlOx/Al | aluminum oxides/aluminum | Carney T.J., Tsakiropoulos P., Watts J.F., Castle J.E. | Int. J. Rapid. Solidification 5, 189 (1990) | Good | 0.2 |  | Shirley | mixed Gaussian/Lorentzian | 1.9 |  |  | No | Al |  | Other, Al2p =72.87 | Conductor | Reliable, with one-point correction of energy scale | native oxide, powder (when a special point is made in the article) |  |  | 293 | Adequate | Native oxide film on powder particles.
Al | 2p | 75.7 | AlOx/Al | aluminum oxides/aluminum | Carney T.J., Tsakiropoulos P., Watts J.F., Castle J.E. | Int. J. Rapid. Solidification 5, 189 (1990) | Good | 0.2 |  | Shirley | mixed Gaussian/Lorentzian | 1.9 |  |  | No | Mg |  | Other, Al2p =72.87 | Conductor | Reliable, with one-point correction of energy scale | native oxide, powder (when a special point is made in the article) |  |  | 293 | Adequate | Native oxide film on powder particles.
Al | 2p | 75.6 | AlOx/Al | aluminum oxides/aluminum | Chang S.-L., Anderegg J.W., Thiel P.A. | J. Non-cryst. Solids 195, 95 (1996) | Adequate |  | 0.65 |  | data | 1.31 |  |  | Yes | Al |  | Au,Cu = 84.00,932.67 | Conductor | Reliable (reported energy within 300 eV of a reference energy) | metal foil, oxygen pressure, oxidizing atmosphere |  |  | 300 | Adequate | The Al sample was exposed to more than 80 L O2 at 870 K. The FWHM was evaluated after a linear background subtraction. FAT mode. Emission angle = 45 degrees.
Al | 2p | 72.9 | AlOx/Al | aluminum oxides/aluminum | Carney T.J., Tsakiropoulos P., Watts J.F., Castle J.E. | Int. J. Rapid. Solidification 5, 189 (1990) | Good | 0.1 |  | Shirley | mixed Gaussian/Lorentzian | 1.3 |  |  | No | Mg |  | Other, Al2p =72.87 | Conductor | Reliable, with one-point correction of energy scale | native oxide, powder (when a special point is made in the article) |  |  | 293 | Adequate | Native oxide film on powder particles.
Al | 2p | 72.3 | AlOx/Al | aluminum oxides/aluminum | King D.E., Swartz W.E., Jr. | J. Chem. Education 64, 981 (1987) | Good | 0.2 |  | Linear | mixed Gaussian/Lorentzian |  |  |  | No |  |  |  | Adventitious carbon | Reliable, with one-point correction of energy scale | native oxide, passive oxide, thin film |  |  | 293 | Adequate | Native oxide. 4.2 nm AlOx/Al.
Al | 2p | 74.9 | AlOx/Al | aluminum oxides/aluminum | King D.E., Swartz W.E., Jr. | J. Chem. Education 64, 981 (1987) | Good | 0.2 |  | Linear | mixed Gaussian/Lorentzian |  |  |  | No |  |  |  | Adventitious carbon | Reliable, with one-point correction of energy scale | native oxide, passive oxide, thin film |  |  | 293 | Adequate | Native oxide. 4.2 nm AlOx/Al.
Al | 2p | 76.4 | AlOx/Al | aluminum oxides/aluminum | Chang S.-L., Anderegg J.W., Thiel P.A. | J. Non-cryst. Solids 195, 95 (1996) | Adequate |  | 0.65 |  | data | 1.8 |  |  | Yes | Al |  | Au,Cu = 84.00,932.67 | Conductor | Reliable (reported energy within 300 eV of a reference energy) | metal foil, oxygen pressure, oxidizing atmosphere |  |  | 300 | Adequate | The Al sample was exposed to more than 80 L O2 at 870 K. The FWHM was evaluated after a linear background subtraction. FAT mode. Emission angle = 45 degrees.
Al | 2p | 73.32 | AlSb | aluminum stibnide | Waldrop J.R., Sullivan G.J., Grant R.W., Kraut E.A., Harrison W.A. | J. Vac. Sci. Technol. B 10, 1773 (1992) | Adequate | 0.03 |  |  | data |  |  |  | Yes | Al |  |  | Valence band minimum | Reliable (reported energy within 300 eV of a reference energy) | crystal, molecular beam epitaxy, semiconductor |  |  | 300 | Adequate | The epitaxial layers were grown on bulk GaSb(001) substrates at 773 K.
Al | 2p | 79.92 | AlSb | aluminum stibnide | Yu E.T., Phillips M.C., Chow D.H., Collins D.A., Wang M.W., McCaldin J.O., et al. | Phys. Rev. B 46, 13379 (1992) | Good | 0.04 |  | other | mixed Gaussian/Lorentzian |  |  |  | Yes | Al |  |  | Valence band minimum | Reliable (reported energy within 300 eV of a reference energy) | molecular beam epitaxy, semiconductor, thin film |  | Reflection High-Energy Electron Diffraction | 300 | Good | 5000 A AlSb/p-type GaSb(100) with a carrier concentration of 1E17 cm-3. The film was deposited at the substrate temperature of 803 K. Peak locations: Voigt function
Al | 2p | 72.9 | AlOx/Al | aluminum oxides/aluminum | Carney T.J., Tsakiropoulos P., Watts J.F., Castle J.E. | Int. J. Rapid. Solidification 5, 189 (1990) | Good | 0.1 |  | Shirley | mixed Gaussian/Lorentzian | 1.3 |  |  | No | Al |  | Other, Al2p =72.87 | Conductor | Reliable, with one-point correction of energy scale | native oxide, powder (when a special point is made in the article) |  |  | 293 | Adequate | Native oxide film on powder particles.
Al | 2p | 74.6 | Al2O3 | dialuminum(III) trioxide | Rueda F., Mendialdua J., Rodriguez A., Casanova R., Barbaux Y., et al. | J. Electron Spectrosc. Relat. Phenom. 82, 135 (1996) | Adequate |  |  |  | data |  |  |  | No | Al |  |  | Adventitious carbon | Reliable, with one-point correction of energy scale | annealed, insulator |  |  | 300 | Adequate | FRR mode. The sample was pressed into indium sample holder. The sample was calci
Al | 2p | 74.3 | Al2O3 | dialuminum(III) trioxide | Leinen D., Lassaletta G., Fernandez A., Caballero A., Gonzalez-Elipe A.R., et al. | J. Vac. Sci. Technol. A 14, 2842 (1996) | Adequate |  |  |  | data |  |  |  | No | Mg |  |  | Adventitious carbon | Reliable, with one-point correction of energy scale | chemical vapor deposition, insulator, thick film |  |  | 300 | Adequate
Al | 2p | 74.1 | Al2O3 | dialuminum(III) trioxide | Seal S., Krezoski S., Barr T.L., Petering D.H., Klinowski J., and Evans P.H. | Proc. Roy. Soc. Ser. B 263, 943 (1996) | Adequate |  |  |  | data |  |  |  | No | Al |  | Au4f7 = 84.00 | Adventitious carbon | Reliable, with one-point correction of energy scale | crystal, gamma phase, insulator, pelletized |  |  | 300 | Adequate
Al | 2p | 74.9 | O2/Al0.6Ga0.4As | oxygen/aluminum gallium arsenide (O2/Al0.6Ga0.4As) | Hofmann A., Streubel P., Meisel A. | Vacuum 41, 1728 (1990) | Adequate |  |  |  | data |  |  |  | No | other anode |  | Au4f7= 84.00 | Conductor | Reliable, with one-point correction of energy scale | adsorbed, oxygen pressure, oxidizing atmosphere, reacted | X-ray Photoelectron Spectroscopy |  | 300 | Good | 1.0E6-1.0E9 L O2/AlGaAs.
Al | 2p | 76.7 | CoAl2O4 | cobalt dialuminum tetraoxide | Garbowski E., Guenin M., Marion M.-C., Primet M. | Appl. Catalysis 64, 209 (1990) | Adequate |  |  |  | data |  |  |  | Yes | Al |  | Au4f7= 84.00 | Gold | Reliable, with one-point correction of energy scale | powder (when a special point is made in the article) |  |  | 300 | Adequate
Al | 2p | 72.1 | O2/AlNiY | oxygen/aluminum nickel yttrium imc | Jacob I., Fisher M., Hadari Z. | J. Less-common Metals 130, 503 (1987) | Adequate | 0.2 |  |  | data |  |  |  | No | Mg |  | Au4f7= 84.00 | Conductor | Reliable, with one-point correction of energy scale | adsorbed, oxygen pressure, oxidizing atmosphere |  |  | 300 | Good | 80 L O2/YNiAl.
Al | 2p | 74.2 | O2/AlNiY | oxygen/aluminum nickel yttrium imc | Jacob I., Fisher M., Hadari Z. | J. Less-common Metals 130, 503 (1987) | Adequate | 0.2 |  |  | data |  |  |  | No | Mg |  | Au4f7= 84.00 | Conductor | Reliable, with one-point correction of energy scale | adsorbed, oxygen pressure, oxidizing atmosphere |  |  | 300 | Good | 80 L O2/YNiAl.
Al | 2p | 74.4 | Al0.2Si0.8O2.2 | aluminum silicon oxide (Al0.2Si0.8O2.2) | Hasha D., de Saldarriaga L, Saldarriaga C., Hathway P.E., Cox D.F., and Davis M. | J. Am. Chem. Soc. 110, 2127 (1988) | Adequate |  |  |  | data |  |  |  | No | Mg |  | Au4f7= 84.00 | Gold | Reliable, with one-point correction of energy scale | crystal |  | X-ray Diffraction | 300 | Adequate | Sodalite.
Al | 2p | 73.7 | Al0.3Ga0.7As | aluminum gallium arsenide (Al0.3Ga0.7As) | Hofmann A., Streubel P., Meisel A. | Vacuum 41, 1728 (1990) | Adequate |  |  |  | data |  |  |  | No | other anode |  | Au4f7= 84.00 | Conductor | Reliable, with one-point correction of energy scale | semiconductor | X-ray Photoelectron Spectroscopy |  | 300 | Good | The samples were grown by liquid phase epitaxy on Te-doped GaAs (100).
Al | 2p | 75.2 | [(CH3)2AlNNN]3 | tris(mu-azido)hexamethyltrialuminum | Boyd D.C., Haasch R.T., Mantell D.R., Schulze R.K., Evans J.F., and Gladfelter W.L. | Chem. Mater. 1, 119 (1989) | Adequate |  |  |  | data |  |  |  | No | Mg |  |  | Internal hydrocarbon | Reliable, with one-point correction of energy scale | adsorbed, cooled |  |  | 77 | Good
Al | 2p | 74.5 | AlNiZrOx | aluminum nickel zirconium oxides | Jacob I., Fisher M., Hadari Z. | J. Less-common Metals 130, 503 (1987) | Adequate | 0.2 |  |  | data |  |  |  | No | Mg |  | Au4f7= 84.00 | Conductor | Reliable, with one-point correction of energy scale | native oxide |  |  | 300 | Good | Native oxide.
Al | 2p | 75.2 | Al0.55Si0.10P0.35O2.2 | aluminum silicon phosphorus oxide (Al0.55Si0.10P0.35O2.2) | Hasha D., de Saldarriaga L, Saldarriaga C., Hathway P.E., Cox D.F., and Davis M. | J. Am. Chem. Soc. 110, 2127 (1988) | Adequate |  |  |  | data |  |  |  | No | Mg |  | Au4f7= 84.00 | Gold | Reliable, with one-point correction of energy scale | crystal |  | X-ray Diffraction | 300 | Adequate | SAPO-20A.
Al | 2p | 75.8 | [(C2H5)2AlNH2]3 | tris(mu-amido)hexaethyltrialuminum | Boyd D.C., Haasch R.T., Mantell D.R., Schulze R.K., Evans J.F., and Gladfelter W.L. | Chem. Mater. 1, 119 (1989) | Adequate |  |  | other | Gaussian |  |  |  | No | Mg |  |  | Internal hydrocarbon | Reliable, with one-point correction of energy scale | adsorbed, heated |  |  | 300 | Good | Spectra of the materials were obtained by dosing these materials onto a sample of sputter cleaned gold foil at 773 Kin the spectrometer.
Al | 2p | 74.5 | O2/AlNiU | oxygen/aluminum nickel uranium imc | Jacob I., Fisher M., Hadari Z. | J. Less-common Metals 130, 503 (1987) | Adequate | 0.2 |  |  | data |  |  |  | No | Mg |  | Au4f7= 84.00 | Conductor | Reliable, with one-point correction of energy scale | adsorbed, oxygen pressure, oxidizing atmosphere |  |  | 300 | Good | 40 L O2/UNiAl.
Al | 2p | 73.2 | Al/(-CH2CH2-) | aluminium/poly(ethylene) | DeKoven B.M., Hagans P.L. | Appl. Surf. Sci. 27, 199 (1986) | Adequate | 0.3 |  |  | data |  |  |  | No | Al |  |  | Gold | Reliable, with one-point correction of energy scale | sputter deposited, thin layer |  |  | 300 | Adequate | Al was sputter deposited in situ.
Al | 2p | 73.9 | AlNiUOx | aluminum nickel uranium oxides | Jacob I., Fisher M., Hadari Z. | J. Less-common Metals 130, 503 (1987) | Adequate | 0.2 |  |  | data |  |  |  | No | Mg |  | Au4f7= 84.00 | Conductor | Reliable, with one-point correction of energy scale |  |  |  | 300 | Good | Native oxide.
Al | 2p | 72 | AlNiY | aluminum nickel yttrium imc | Jacob I., Fisher M., Hadari Z. | J. Less-common Metals 130, 503 (1987) | Adequate | 0.2 |  |  | data |  |  |  | No | Mg |  | Au4f7= 84.00 | Conductor | Reliable, with one-point correction of energy scale |  |  |  | 300 | Good
Al | 2p | 71.8 | AlNiZr | aluminum nickel zirconium imc | Jacob I., Fisher M., Hadari Z. | J. Less-common Metals 130, 503 (1987) | Adequate | 0.2 |  |  | data |  |  |  | No | Mg |  | Au4f7= 84.00 | Conductor | Reliable, with one-point correction of energy scale |  |  |  | 300 | Good
Al | 2p | 74.6 | Al2O3 | dialuminum trioxide | Arata K., Hino M. | Appl. Catalysis 59, 197 (1990) | Adequate |  |  |  | data |  |  |  | No | Mg |  |  | Adventitious carbon | Reliable, with one-point correction of energy scale | gamma phase, powder (when a special point is made in the article) |  |  | 300 | Adequate
Al | 2p | 74.3 | Al2O3 | dialuminum trioxide | Paparazzo E. | Appl. Surf. Sci. 25, 1 (1986) | Adequate | 0.1 |  | Linear | Gaussian |  |  |  | No | Al |  |  | Adventitious carbon | Reliable, with one-point correction of energy scale | polycrystalline, pelletized | X-ray Photoelectron Spectroscopy |  | 300 | Adequate | Polycrystalline, high purity (better than 99.999%) Al2O3.
Al | 2p | 74.7 | Al2O3 | dialuminum trioxide | Tan B.J., Klabunde K.J., Sherwood P.M.A. | J. Am. Chem. Soc. 113, 855 (1991) | Adequate | 0.2 |  | other | mixed Gaussian/Lorentzian |  |  |  | No | Mg |  |  | Adventitious carbon | Reliable, with one-point correction of energy scale | solid sample mounted on tape |  |  | 300 | Adequate
Al | 2p | 74.4 | Al2O3 | dialuminum trioxide | Hagio T., Takase A., Umebayashi S. | J. Mater. Sci. Lett. 11, 878 (1992) | Adequate |  |  |  | data | 2.2 |  |  | No | Mg |  |  | Argon | Reliable, with one-point correction of energy scale | solid sample mounted on tape, sputtered in argon |  |  | 300 | Adequate | The sample was cleaned by Ar+ ion bombardment (Ep = 400 eV, time = 200 s). No Ar+ ion-induced damage to the sample was detected.
Al | 2p | 74 | Al2O3 | dialuminum trioxide | Casamassima M., Darque-Ceretti E., Delamare F., Aucouturier M. | C. R. Acad. Sci. Ser. II 313, 25 (1991) | Adequate | 0.2 |  |  | data |  |  |  | No | Al |  |  | Adventitious carbon | Reliable, with one-point correction of energy scale | crystal |  |  | 300 | Adequate
Al | 2p | 74.5 | Al2O3 | dialuminum(III) trioxide | Bolt P.H., Ten Grotenhuis E., Geus J.W., Habraken F.H.P.M. | Surf. Sci. 329, 227 (1995) | Adequate | 0.2 |  |  | data |  |  |  | No | Mg |  |  | Adventitious carbon | Reliable, with one-point correction of energy scale | alpha phase, crystal |  | Rutherford Backscattering Spectrometry | 300 | Adequate | Al2O3(11-20) single crystal was polished and subsequently annealed in air (T =1633 K, time 48 h). FAT mode. Emission angle = 15 degrees.
Al | 2p | 74.6 | Al2O3 | dialuminum(III) trioxide | Bolt P.H., Ten Grotenhuis E., Geus J.W., Habraken F.H.P.M. | Surf. Sci. 329, 227 (1995) | Adequate | 0.2 |  |  | data |  |  |  | No | Mg |  |  | Adventitious carbon | Reliable, with one-point correction of energy scale | alpha phase, polycrystalline |  |  | 300 | Adequate | FAT mode. Emission angle = 15 degrees.
Al | 2p | 75 | Al2O3 | dialuminum trioxide | Kim Y.-C., Park H.-H., Chun J.S., Lee W.-J. | Thin Solid Films 237, 57 (1994) | Adequate |  |  |  | data |  |  |  | No | Mg |  |  | Adventitious carbon | Reliable (reported energy within 300 eV of a reference energy) | alpha phase, crystal, chemical vapor deposition, insulator |  |  | 300 | Adequate | A corundum single crystal.
Al | 2p | 75.9 | Al2O3 | dialuminum trioxide | Ealet B., Elyakhloufi M.H., Gillet E., Ricci M. | Thin Solid Films 250, 92 (1994) | Adequate | 0.1 |  |  | data |  |  |  | No | Al |  | Au,Ag = 84.00,368.27 | Adventitious carbon | Reliable, with three-point correction of energy scale | crystal, gamma phase, insulator, thermal oxide |  | TED | 300 | Adequate | 7.5- 40 nm Al203/Al. Al foil was heated at 873 K for 24 h and cooled in air, then was cleaned by Ar+ ion bombardment (Ep = 1 keV, j = 1E-8 A cm-2) and heated in UHV (T = 673 K, time = 2h). TED is transmission electron diffraction.
Al | 2p | 74.2 | Al2O3 | dialuminum trioxide | He H., Alberti K., Barr T.L., Klinowski J. | J. Phys. Chem. 97, 13703 (1993) | Adequate |  |  |  | data |  |  |  | Yes | Al |  |  | Adventitious carbon | Reliable, with one-point correction of energy scale | crystal, gamma phase, insulator, pelletized |  |  | 300 | Adequate | The sample was pressed into an indium foil.
Al | 2p | 73.62 | Al2O3 | dialuminum trioxide | Mattogno G., Righini G., Montesperelli G., Traversa E. | Appl. Surf. Sci. 70, 363 (1993) | Adequate | 0.2 |  |  | data |  |  |  | No | Al |  | Au4f7 = 84.00 | Adventitious carbon | Reliable, with one-point correction of energy scale | crystal, gamma phase, solid sample mounted on tape | X-ray Photoelectron Spectroscopy |  | 300 | Adequate | The composition determined by XPS was Al2O3.4.
Al | 2p | 74.1 | Al2O3 | dialuminum trioxide | Okamoto Y., Adachi T., Maezawa A., Imanaka T. | Bull. Chem. Soc. Jpn. 64, 236 (1991) | Adequate |  |  | Linear | data |  |  |  | No | Al |  |  | Adventitious carbon | Reliable, with one-point correction of energy scale | crystal, gamma phase |  |  | 300 | Adequate
Al | 2p | 71.1 | Al2O3 | dialuminum trioxide | Gillet E., Ealet B. | Surf. Sci. 273, 427 (1992) | Adequate |  |  |  | data |  |  |  | No | Al |  | FL = Fermi level | Valence band minimum | Reliable (reported energy within 300 eV of a reference energy) | alpha phase, crystal |  | Low-energy Electron Diffraction | 300 | Adequate | Sapphire. Alpha-Al2O3(0001) and alpha-Al2O3(-1012). LEED patterns were (1x1). The crystals were heated to 2040 K and cleaned by Ar+ ion bombardment (Ep = 1keV, Ip = 10 microamperes) combined with heating in O2 (T = 750 K, p = 1.3E-4 Pa) and annealing (T =
Al | 2p | 73.62 | Al2O3 | dialuminum trioxide | Gusmano G., Montesperelli G., Traversa E., Bearzotti A., Petrocco G., D'Amico A., et al. | Sensors and Actuators B 7, 460 (1992) | Adequate | 0.2 |  |  | data |  |  |  | No | Al |  | Au4f7 = 84.00 | Adventitious carbon | Reliable, with one-point correction of energy scale | crystal, gamma phase | X-ray Photoelectron Spectroscopy |  | 300 | Good | FAT mode.
Al | 2p | 74.4 | Al2O3 | dialuminum trioxide | Hess A., Kemnitz E., Lippitz A., Unger W.E.S., Menz D.-H. | J. Catal. 148, 270 (1994) | Adequate |  |  |  | data | 2.7 |  |  | No | Mg |  | Au,Ag,Cu = 84.00,368.27,932.67 | Adventitious carbon | Reliable (reported energy within 300 eV of a reference energy) | crystal, gamma phase, insulator, solid on double-sided tape |  |  | 300 | Adequate | FRR mode.
Al | 2p | 74.45 | Al2O3 | dialuminum trioxide | Casamassima M., Darque-Ceretti E., Delamare F., Aucouturier M. | C. R. Acad. Sci. Ser. II 313, 25 (1991) | Adequate | 0.2 |  |  | data |  |  |  | No | Al |  |  | Adventitious carbon | Reliable, with one-point correction of energy scale | polycrystalline |  |  | 300 | Adequate
Al | 2p | 74 | Al2O3 | dialuminum trioxide | Ayame A., Kitagawa T. | Bunseki Kagaku 40, 673 (1991) | Adequate |  |  | Shirley | data | 2.3 |  |  | No | Mg |  |  | Adventitious carbon | Reliable, with one-point correction of energy scale | annealed, insulator, solid sample mounted on tape |  |  | 300 | Adequate | eta-Al2O3. The sample was annealed in dry air (T = 773 K, time = 2 h ).
Al | 2p | 74.1 | Al2O3 | dialuminum trioxide | Ayame A., Kitagawa T. | Bunseki Kagaku 40, 673 (1991) | Adequate |  |  | Shirley | data | 2.1 |  |  | No | Mg |  |  | Adventitious carbon | Reliable, with one-point correction of energy scale | annealed, insulator, solid sample mounted on tape |  |  | 300 | Adequate | eta-Al2O3. The sample was annealed in dry air (T = 1273 K, time = 2 h ).
Al | 2p | 74.1 | Al2O3 | dialuminum trioxide | Ayame A., Kitagawa T. | Bunseki Kagaku 40, 673 (1991) | Adequate |  |  | Shirley | data | 1.7 |  |  | No | Mg |  |  | Adventitious carbon | Reliable, with one-point correction of energy scale | annealed, insulator, solid sample mounted on tape |  |  | 300 | Adequate | eta-Al2O3. The sample was annealed in dry air (T = 1673 K, time = 2 h ).
Al | 2p | 74 | Al2O3 | dialuminum trioxide | Ayame A., Kitagawa T. | Bunseki Kagaku 40, 673 (1991) | Adequate |  |  | Shirley | data | 1.7 |  |  | No | Mg |  |  | Adventitious carbon | Reliable, with one-point correction of energy scale | annealed, insulator, solid sample mounted on tape |  |  | 300 | Adequate | eta-Al2O3. The sample was annealed in dry air (T = 1773 K, time = 2 h ).
Al | 2p | 74.3 | Al2O3 | dialuminum trioxide | Sugama T., Carciello N., Taylor C. | J. Non-cryst. Solids 134, 58 (1991) | Adequate |  |  |  | data |  |  |  | No |  |  |  | Adventitious carbon | Reliable, with one-point correction of energy scale | solid sample mounted on tape |  |  | 300 | Adequate
Al | 2p | 72.1 | AlNiU | aluminum nickel uranium imc | Jacob I., Fisher M., Hadari Z. | J. Less-common Metals 130, 503 (1987) | Adequate | 0.2 |  |  | data |  |  |  | No | Mg |  | Au4f7= 84.00 | Conductor | Reliable, with one-point correction of energy scale |  |  |  | 300 | Good
Al | 2p | 74.8 | Al2O3/Al | dialuminum trioxide (CasNo:1344-28-1)/aluminum | Yan Y.L., Helfand M.A., Clayton C.R. | Appl. Surf. Sci. 37, 395 (1989) | Adequate | 0.2 |  | other | other type of curve fit |  |  |  | No | Al, Mg |  | Au,Cu= 84.00,932.67 | Adventitious carbon | Reliable, with one-point correction of energy scale | oxidizing atmosphere, passive oxide, thin film, thin layer |  |  | 300 | Adequate | The Al oxide overlayer was formed at 300 K in air on the pure Al (99.999 %) substrate.
Al | 2p | 75.9 | Al2O3/Al | dialuminum trioxide (CasNo:1344-28-1)/aluminum | Olefjord I., Mathieu H.J., Marcus P. | Surf. Interface Anal. 15, 681 (1990) | Adequate |  |  |  | data | 2 |  |  | No | Mg |  | Au,Cu= 84.00,932.67 | Conductor | Reliable, with one-point correction of energy scale | oxygen pressure, oxidizing atmosphere, sputtered and oxidized, thin film, thermal oxide |  |  | 293 | Good | 23 A Al2O3/Al. Ar ion etching of Al2O3/Al and oxidation at 523 K in oxygen. The thickness of the layer was determined by NRA. These data are a part of a round robin test. The first series. The substrate was prepared by cold rolling of a cast, annealing in
Al | 2p | 75.8 | Al2O3/Al | dialuminum trioxide (CasNo:1344-28-1)/aluminum | Olefjord I., Mathieu H.J., Marcus P. | Surf. Interface Anal. 15, 681 (1990) | Adequate |  |  |  | data | 1.81 |  |  | No | Mg |  | Au,Cu= 84.00,932.67 | Conductor | Reliable, with one-point correction of energy scale | oxygen pressure, oxidizing atmosphere, thin film, thermal oxide |  |  | 293 | Good | 23 A Al2O3/Al. Ar ion etching of Al2O3/Al and oxidation at 523 K in oxygen. The thickness of the layer was determined by NRA. These data are a part of a round robin test. The second series. The substrate was prepared by cold rolling of a cast, annealing i
Al | 2p | 75.75 | Al2O3/Al | dialuminum trioxide (CasNo:1344-28-1)/aluminum | Olefjord I., Mathieu H.J., Marcus P. | Surf. Interface Anal. 15, 681 (1990) | Adequate |  |  |  | data | 1.61 |  |  | Yes | Al |  | Au,Cu= 84.00,932.67 | Conductor | Reliable, with one-point correction of energy scale | oxygen pressure, oxidizing atmosphere, thin film, thermal oxide |  |  | 293 | Good | 23 A Al2O3/Al. Ar ion etching of Al2O3/Al and oxidation at 523 K in oxygen. The thickness of the layer was determined by NRA. These data are a part of a round robin test. The third series. The substrate was prepared by cold rolling of a cast, annealing in
Al | 2p | 75.8 | Al2O3/Al | dialuminum trioxide (CasNo:1344-28-1)/aluminum | Olefjord I., Mathieu H.J., Marcus P. | Surf. Interface Anal. 15, 681 (1990) | Adequate |  |  |  | data | 1.7 |  |  | No | Mg |  | Other, Al2p =72.87 | Element | Reliable, with one-point correction of energy scale | oxygen pressure, oxidizing atmosphere, thin film, thermal oxide |  |  | 293 | Good | 23 A Al2O3/Al. Ar ion etching of Al2O3/Al and oxidation at 523 K in oxygen. The thickness of the layer was determined by NRA. These data are a part of a round robin test. The 16th series. The substrate was prepared by cold rolling of a cast, annealing in
Al | 2p | 75.8 | Al2O3/Al | dialuminum trioxide (CasNo:1344-28-1)/aluminum | Olefjord I., Mathieu H.J., Marcus P. | Surf. Interface Anal. 15, 681 (1990) | Adequate | 0.2 |  |  | data | 1.9 |  |  | No | Mg,Al |  | Au,Cu= 84.00,932.67 | Conductor | Reliable (reported energy within 300 eV of a reference energy) | oxidizing atmosphere |  |  | 293 | Good | 23 A Al2O3/Al. Ar ion etching of Al2O3/Al and oxidation at 523 K in oxygen. The thickness of the layer was determined by NRA. These data aremean values of the round robin test.
Al | 2p | 72.8 | Al | aluminum | Domen K., Chuang T.J. | J. Chem. Phys. 90, 3318 (1989) | Adequate | 0.3 |  |  | data |  |  |  | No |  |  | Au4f7= 84.00 | Conductor | Reliable, with one-point correction of energy scale |  |  |  | 300 | Good
Al | 2p | 72.8 | AlAs | aluminum arsenide | Hirakawa K., Hashimoto Y., Ikoma T. | Appl. Phys. Lett. 57, 2555 (1990) | Adequate | 0.05 |  |  | data |  |  |  | No | Al |  |  | Valence band minimum | Reliable (reported energy within 300 eV of a reference energy) | semiconductor |  |  | 293 | Adequate
Al | 2p | 72.71 | AlAs | aluminum arsenide | Yu E.T., Chow D.H., McGill T.C. | J. Vac. Sci. Technol. B 7, 391 (1989) | Adequate | 0.04 |  |  | data |  |  |  | Yes | Al |  |  | Valence band minimum | Reliable (reported energy within 300 eV of a reference energy) | crystal, molecular beam epitaxy, semiconductor, thick film |  |  | 300 | Good | 2500 A AlAs(100)/GaAs and 2500 A AlAs(100)/Al0.3Ga0.7As . The sample was grown at 873 K.
Al | 2p | 72.8 | AlAs | aluminum arsenide | Hirakawa K., Hashimoto Y., Ikoma T. | Seisan-Kenkyu 46, 12 (1994) | Adequate | 0.05 |  |  | data |  |  |  | Yes | Al |  |  | Valence band minimum | Reliable (reported energy within 300 eV of a reference energy) | semiconductor, thin film |  |  | 300 | Adequate | 100 A - thick undoped AlAs.
Al | 2p | 72.9 | Al | aluminum | Hinnen C., Imbert D., Siffre J.M., Marcus P. | Appl. Surf. Sci. 78, 219 (1994) | Adequate |  |  |  | data | 1.1 |  |  | No | Mg |  | Au,Cu = 84.00,932.67 | Conductor | Reliable, with one-point correction of energy scale | sputtered |  |  | 300 | Good | Highly-oriended pyrolytic graphite. The spectra were recorded at normal emission and 45 degrees.
Al | 2p | 72.7 | Al | aluminum | Sarapatka T.J. | J. Phys. Chem. 97, 11274 (1993) | Adequate | 0.1 |  | other | mixed Gaussian/Lorentzian |  |  |  | No | Al |  | Au4f7 = 84.00 | Conductor | Reliable (reported energy within 300 eV of a reference energy) | metal foil, polycrystalline, sputtered and heated | X-ray Photoelectron Spectroscopy |  | 300 | Good | The sample was cleaned by Ar+ ion bombardmentand subsequently annealed (T = 850 K). Peak locations: Doniach - Sunjic & Gaussian.
Al | 2p | 72.8 | Al | aluminum | Hauert R., Patscheider J., Tobler M., Zehringer R. | Surf. Sci. 292, 121 (1993) | Adequate | 0.1 | 0.89 |  | data |  |  |  | No | Mg |  | Au4f7 = 84.00 | Conductor | Reliable, with one-point correction of energy scale | metal foil | X-ray Photoelectron Spectroscopy |  | 300 | Good | FAT mode. Emission angle = 57 degrees.
Al | 2p | 72.5 | Al | aluminum | Durrwachter M., Indlekofer G., Boyen H.-G., Oelhafen P., Quitmann D. | J. Non-cryst. Solids 156, 241 (1993) | Adequate |  |  | Shirley | mixed Gaussian/Lorentzian |  |  |  | Yes | Al |  | Au4f7 = 84.00 | Conductor | Reliable (reported energy within 300 eV of a reference energy) | liquid |  |  |  | Good
Al | 2p | 70.44 | AlN | aluminum nitride | Martin G., Botchkarev A., Rockett A., Morkoc H. | Appl. Phys. Lett. 68, 2541 (1996) | Adequate | 0.04 |  | other | mixed Gaussian/Lorentzian |  |  |  | No | Al/Mg |  |  | Valence band minimum | Reliable (reported energy within 300 eV of a reference energy) | molecular beam epitaxy |  | Reflection High-Energy Electron Diffraction | 300 | Adequate | The sample was grown on (0001) 6H-SiC and (0001) saphire substrates at 823 K. Th (1x1) RHEED pattern.
Al | 2p | 70.6 | AlN | aluminum nitride | Waldrop J.R., Grant R.W. | Appl. Phys. Lett. 68, 2879 (1996) | Adequate | 0.4 |  | other | data |  |  |  | Yes | Al |  |  | Valence band minimum | Reliable (reported energy within 300 eV of a reference energy) | crystal, molecular beam epitaxy, semiconductor, thin film |  | Low-energy Electron Diffraction | 300 | Good | The epitaxial film was grown on n-type (0001) 6H-SiC by reactive MBE at 923 K. L
Al | 2p | 73.1 | AlN | aluminum nitride | Hagio T., Takase A., Umebayashi S. | J. Mater. Sci. Lett. 11, 878 (1992) | Adequate |  |  |  | data | 2.6 |  |  | No | Mg |  |  | Argon | Reliable, with one-point correction of energy scale | solid sample mounted on tape, sputtered in argon |  |  | 300 | Adequate | The sample was cleaned by Ar+ ion bombardment (Ep = 400 eV, time = 200 s). No Ar+ ion-induced damage to the sample was detected.
Al | 2p | 70.6 | AlN | aluminum nitride | Martin G., Strite S., Botchkarev A., Agarwal A., Rockett A., Morkoc H., et al. | Appl. Phys. Lett. 65, 610 (1994) | Adequate | 0.4 | 0.3 |  | data |  |  |  | No | Al/Mg |  |  | Valence band minimum | Reliable (reported energy within 300 eV of a reference energy) | crystal, molecular beam epitaxy, thin film |  |  | 300 | Adequate | The samples investigated were grown on (0001) 6H-SiC and (0001) saphire substrates in an electron cyclotron resonance, and are of wurtzite crystal structure.
Al | 2p | 74.5 | Al2O3 | aluminum(III) oxide | Strohmeier B.R. | Surf. Sci. Spectra 3, 141 (1994) | Good | 0.2 |  | Linear | data | 2.47 |  |  | No | Mg |  | Au,Ag,Cu = 84.00,368.27,932.67 | Adventitious carbon | Reliable, with one-point correction of energy scale | amorphous, insulator, solid on double-sided tape | X-ray Photoelectron Spectroscopy |  | 295 | Good | The composition determined by XPS was Al0.43O0.57. FAT mode. The spectra were recorded at normal emission.
Al | 2p | 74.4 | Al2O3 | aluminum(III) oxide | Strohmeier B.R. | Surf. Sci. Spectra 3, 135 (1994) | Good | 0.1 |  | Linear | data | 2.15 |  |  | No | Mg |  | Au,Ag,Cu = 84.00,368.27,932.67 | Adventitious carbon | Reliable, with one-point correction of energy scale | amorphous, gamma phase, insulator, solid on double-sided tape | X-ray Photoelectron Spectroscopy |  | 295 | Good | The composition determined by XPS was Al0.453O0.547. FAT mode. The spectra were recorded at normal emission.
Al | 2p | 75.8 | Al2O3/Al | dialuminum trioxide (CasNo:1344-28-1)/aluminum | Olefjord I., Mathieu H.J., Marcus P. | Surf. Interface Anal. 15, 681 (1990) | Adequate |  |  |  | data | 2 |  |  | No | Al |  | Au,Cu= 84.00,932.67 | Conductor | Reliable, with one-point correction of energy scale | oxygen pressure, oxidizing atmosphere, thin film, thermal oxide |  |  | 293 | Good | 23 A Al2O3/Al. Ar ion etching of Al2O3/Al and oxidation at 523 K in oxygen. The thickness of the layer was determined by NRA. These data are a part of a round robin test. The 13th series. The substrate was prepared by cold rolling of a cast, annealing in
Al | 2p | 75.7 | Al2O3/Al | dialuminum trioxide (CasNo:1344-28-1)/aluminum | Olefjord I., Mathieu H.J., Marcus P. | Surf. Interface Anal. 15, 681 (1990) | Adequate |  |  |  | data | 2.15 |  |  | No | Mg |  | Au,Cu= 84.00,932.67 | Conductor | Reliable, with one-point correction of energy scale | oxygen pressure, oxidizing atmosphere, thin film, thermal oxide |  |  | 293 | Good | 23 A Al2O3/Al. Ar ion etching of Al2O3/Al and oxidation at 523 K in oxygen. The thickness of the layer was determined by NRA. These data are a part of a round robin test. The 14th series. The substrate was prepared by cold rolling of a cast, annealing in
Al | 2p | 75.6 | Al2O3/Al | dialuminum trioxide (CasNo:1344-28-1)/aluminum | Olefjord I., Mathieu H.J., Marcus P. | Surf. Interface Anal. 15, 681 (1990) | Adequate |  |  |  | data | 2 |  |  | No | Mg |  | Other, Al2p =72.87 | Element | Reliable, with one-point correction of energy scale | oxygen pressure, oxidizing atmosphere, thin film, thermal oxide |  |  | 293 | Good | 23 A Al2O3/Al. Ar ion etching of Al2O3/Al and oxidation at 523 K in oxygen. The thickness of the layer was determined by NRA. These data are a part of a round robin test. The 15th series. The substrate was prepared by cold rolling of a cast, annealing in
Al | 2p | 76.19 | Al2O3/Al | dialuminum trioxide (CasNo:1344-28-1)/aluminum | Olefjord I., Mathieu H.J., Marcus P. | Surf. Interface Anal. 15, 681 (1990) | Adequate |  |  |  | data | 1.8 |  |  | No | Mg |  | Au,Cu= 84.00,932.67 | Conductor | Reliable, with one-point correction of energy scale | oxygen pressure, oxidizing atmosphere, thin film, thermal oxide |  |  | 293 | Good | 23 A Al2O3/Al. Ar ion etching of Al2O3/Al and oxidation at 523 K in oxygen. The thickness of the layer was determined by NRA. These data are a part of a round robin test. The tenth series. The substrate was prepared by cold rolling of a cast, annealing in
Al | 2p | 75.6 | Al2O3/Al | dialuminum trioxide (CasNo:1344-28-1)/aluminum | Olefjord I., Mathieu H.J., Marcus P. | Surf. Interface Anal. 15, 681 (1990) | Adequate |  |  |  | data | 2.1 |  |  | No | Al |  | Au,Cu= 84.00,932.67 | Conductor | Reliable, with one-point correction of energy scale | oxygen pressure, oxidizing atmosphere, thin film, thermal oxide |  |  | 293 | Good | 23 A Al2O3/Al. Ar ion etching of Al2O3/Al and oxidation at 523 K in oxygen. The thickness of the layer was determined by NRA. These data are a part of a round robin test. The eleventh series. The substrate was prepared by cold rolling of a cast, annealing
Al | 2p | 75.8 | Al2O3/Al | dialuminum trioxide (CasNo:1344-28-1)/aluminum | Olefjord I., Mathieu H.J., Marcus P. | Surf. Interface Anal. 15, 681 (1990) | Adequate |  |  |  | data | 1.78 |  |  | No | Mg |  | Au,Cu= 84.00,932.67 | Conductor | Reliable, with one-point correction of energy scale | oxygen pressure, oxidizing atmosphere, thin film, thermal oxide |  |  | 293 | Good | 23 A Al2O3/Al. Ar ion etching of Al2O3/Al and oxidation at 523 K in oxygen. The thickness of the layer was determined by NRA. These data are a part of a round robin test. The twelfth series. The substrate was prepared by cold rolling of a cast, annealing
Al | 2p | 75.8 | Al2O3/Al | dialuminum trioxide (CasNo:1344-28-1)/aluminum | Olefjord I., Mathieu H.J., Marcus P. | Surf. Interface Anal. 15, 681 (1990) | Adequate |  |  |  | data | 2.2 |  |  | No | Mg |  | Au,Cu= 84.00,932.67 | Conductor | Reliable, with one-point correction of energy scale | oxygen pressure, oxidizing atmosphere, thin film, thermal oxide |  |  | 293 | Good | 23 A Al2O3/Al. Ar ion etching of Al2O3/Al and oxidation at 523 K in oxygen. The thickness of the layer was determined by NRA. These data are a part of a round robin test. The seventh series. The substrate was prepared by cold rolling of a cast, annealing
Al | 2p | 75.7 | Al2O3/Al | dialuminum trioxide (CasNo:1344-28-1)/aluminum | Olefjord I., Mathieu H.J., Marcus P. | Surf. Interface Anal. 15, 681 (1990) | Adequate |  |  |  | data | 1.9 |  |  | No | Mg |  | Au,Cu= 84.00,932.67 | Conductor | Reliable, with one-point correction of energy scale | oxygen pressure, oxidizing atmosphere, thin film, thermal oxide |  |  | 293 | Good | 23 A Al2O3/Al. Ar ion etching of Al2O3/Al and oxidation at 523 K in oxygen. The thickness of the layer was determined by NRA. These data are a part of a round robin test. The eighth series. The substrate was prepared by cold rolling of a cast, annealing i
Al | 2p | 75.77 | Al2O3/Al | dialuminum trioxide (CasNo:1344-28-1)/aluminum | Olefjord I., Mathieu H.J., Marcus P. | Surf. Interface Anal. 15, 681 (1990) | Adequate |  |  |  | data | 1.8 |  |  | No | Mg |  | Au,Cu= 84.00,932.67 | Conductor | Reliable, with one-point correction of energy scale | oxygen pressure, oxidizing atmosphere, thin film, thermal oxide |  |  | 293 | Good | 23 A Al2O3/Al. Ar ion etching of Al2O3/Al and oxidation at 523 K in oxygen. The thickness of the layer was determined by NRA. These data are a part of a round robin test. The sixth series. The substrate was prepared by cold rolling of a cast, annealing in
Al | 2p | 74.2 | O2/AlNiZr | oxygen/aluminum nickel zirconium imc | Jacob I., Fisher M., Hadari Z. | J. Less-common Metals 130, 503 (1987) | Adequate | 0.2 |  |  | data |  |  |  | No | Mg |  | Au4f7= 84.00 | Conductor | Reliable, with one-point correction of energy scale | adsorbed, oxygen pressure, oxidizing atmosphere |  |  | 300 | Good | 80 L O2/ZrNiAl.
Al | 2p | 72 | O2/AlNiZr | oxygen/aluminum nickel zirconium imc | Jacob I., Fisher M., Hadari Z. | J. Less-common Metals 130, 503 (1987) | Adequate | 0.2 |  |  | data |  |  |  | No | Mg |  | Au4f7= 84.00 | Conductor | Reliable, with one-point correction of energy scale | adsorbed, oxygen pressure, oxidizing atmosphere |  |  | 300 | Good | 80 L O2/ZrNiAl.
Al | 2p | 75.5 | Al0.52P0.48O2.2 | aluminum phosphorus oxide | Hasha D., de Saldarriaga L, Saldarriaga C., Hathway P.E., Cox D.F., and Davis M. | J. Am. Chem. Soc. 110, 2127 (1988) | Adequate |  |  |  | data |  |  |  | No | Mg |  | Au4f7= 84.00 | Gold | Reliable, with one-point correction of energy scale | crystal |  | X-ray Diffraction | 300 | Adequate
Al | 2p | 73.8 | AlNiYOx | aluminum nickel yttrium oxides | Jacob I., Fisher M., Hadari Z. | J. Less-common Metals 130, 503 (1987) | Adequate | 0.2 |  |  | data |  |  |  | No | Mg |  | Au4f7= 84.00 | Conductor | Reliable, with one-point correction of energy scale |  |  |  | 300 | Good | Native oxide.
Al | 2p | 74.2 | InAl6.5P0.4O13 | indium aluminum phosphorus oxide | Bouchikhi B., Michel C., Boutrite C., Lepley B. | Revue Phys. Appl. 22, 881 (1987) | Adequate |  |  |  | data | 1.62 |  |  | Yes | Al |  |  | Adventitious carbon | Reliable (reported energy within 300 eV of a reference energy) | native oxide | X-ray Photoelectron Spectroscopy |  | 300 | Good | Native plasma oxide grown on InP by using the alumina cathode.
Al | 2p | 73.9 | Al/(-CH2CH(C(O)OH)-)n | aluminum/poly(acrylic acid) | DeKoven B.M., Hagans P.L. | Appl. Surf. Sci. 27, 199 (1986) | Adequate | 0.3 |  |  | data |  |  |  | No | Al |  |  | Internal hydrocarbon | Reliable, with one-point correction of energy scale | sputter deposited, thin layer |  |  | 300 | Adequate | Al was sputter deposited in situ.
Al | 2p | 74.3 | [(C2H5)2AlNNN]3 | tris(mu-azido)hexaethyltrialuminum | Boyd D.C., Haasch R.T., Mantell D.R., Schulze R.K., Evans J.F., and Gladfelter W.L. | Chem. Mater. 1, 119 (1989) | Adequate |  |  | other | Gaussian |  |  |  | No | Mg |  |  | Internal hydrocarbon | Reliable, with one-point correction of energy scale | adsorbed, cooled |  |  | 77 | Good
Al | 2p | 73.72 | (CH3)3Al/(-CH2C(OH)H-)n | trimethylaluminum/poly(vinyl alcohol) | Akhter S., Zhou X.-L., White J.M. | Appl. Surf. Sci. 37, 201 (1989) | Adequate |  |  |  | data | 2 |  |  | No | Mg |  |  | Internal hydrocarbon | Reliable, with one-point correction of energy scale | adsorbed, cast film, thin film |  |  | 300 | Adequate | 8E4 L trimetyl aluminium were deposited onto poly(vinyl alcohol) thin film (1000 A).
Al | 2p | 74.9 | Al2(SO4)3 | dialuminum trisulfate | Arata K., Hino M. | Appl. Catalysis 59, 197 (1990) | Adequate |  |  |  | data |  |  |  | No | Mg |  |  | Adventitious carbon | Reliable, with one-point correction of energy scale | powder (when a special point is made in the article) |  |  | 300 | Adequate
Al | 2p | 75 | Al0.35Si0.48P0.16O2.2 | aluminum silicon phosphorus oxide (Al0.35Si0.48P0.16O2.2) | Hasha D., de Saldarriaga L, Saldarriaga C., Hathway P.E., Cox D.F., and Davis M. | J. Am. Chem. Soc. 110, 2127 (1988) | Adequate |  |  |  | data |  |  |  | No | Mg |  | Au4f7= 84.00 | Gold | Reliable, with one-point correction of energy scale | crystal |  | X-ray Diffraction | 300 | Adequate | SAPO-20B.
Al | 2p | 74.6 | Al0.44Si0.41P0.13O2.1 | aluminum silicon phosphorus oxide (Al0.44Si0.41P0.13O2.1) | Hasha D., de Saldarriaga L, Saldarriaga C., Hathway P.E., Cox D.F., and Davis M. | J. Am. Chem. Soc. 110, 2127 (1988) | Adequate |  |  |  | data |  |  |  | No | Mg |  | Au4f7= 84.00 | Gold | Reliable, with one-point correction of energy scale | crystal |  | X-ray Diffraction | 300 | Adequate | SAPO-20C.
Al | 2p | 73.7 | Al0.6Ga0.4As | aluminum gallium arsenide (Al0.6Ga0.4As) | Hofmann A., Streubel P., Meisel A. | Vacuum 41, 1728 (1990) | Adequate |  |  |  | data |  |  |  | No | other anode |  | Au4f7= 84.00 | Conductor | Reliable, with one-point correction of energy scale | semiconductor | X-ray Photoelectron Spectroscopy |  | 300 | Good | The samples were grown by liquid phase epitaxy on Te-doped GaAs (100).
Al | 2p | 74.9 | O2/Al0.3Ga0.7As | oxygen/aluminum gallium arsenide (O2/Al0.3Ga0.7As) | Hofmann A., Streubel P., Meisel A. | Vacuum 41, 1728 (1990) | Adequate |  |  |  | data |  |  |  | No | other anode |  | Au4f7= 84.00 | Conductor | Reliable, with one-point correction of energy scale | adsorbed, oxygen pressure, oxidizing atmosphere, reacted | X-ray Photoelectron Spectroscopy |  | 300 | Good | 1.0E6-1.0E9 L O2/AlGaAs.
Al | 2p | 72.3 | Al2O3/Al | dialuminum trioxide/aluminum (CasNo:7429-90-5) | Yan Y.L., Helfand M.A., Clayton C.R. | Appl. Surf. Sci. 37, 395 (1989) | Adequate | 0.2 |  | other | other type of curve fit |  |  |  | No | Al, Mg |  | Au,Cu= 84.00,932.67 | Adventitious carbon | Reliable, with one-point correction of energy scale | oxidizing atmosphere, passive oxide, thin film, thin layer |  |  | 300 | Adequate | The Al oxide overlayer was formed at 300 K in air on the pure Al (99.999 %) substrate.
Al | 2p | 73.1 | Al2O3/Al | dialuminum trioxide/aluminum (CasNo:7429-90-5) | Olefjord I., Mathieu H.J., Marcus P. | Surf. Interface Anal. 15, 681 (1990) | Adequate |  |  |  | data | 1.3 |  |  | No | Mg |  | Au,Cu= 84.00,932.67 | Conductor | Reliable, with one-point correction of energy scale | annealed, oxidizing atmosphere, sputtered |  |  | 293 | Good | 23 A Al2O3/Al. Ar ion etching of Al2O3/Al and oxidation at 523 K in oxygen. The thickness of the layer was determined by NRA. These data are a part of a round robin test. The first series. The substrate was prepared by cold rolling of a cast, annealing in
Al | 2p | 75.6 | Al2O3/Al | dialuminum trioxide (CasNo:1344-28-1)/aluminum | Olefjord I., Mathieu H.J., Marcus P. | Surf. Interface Anal. 15, 681 (1990) | Adequate |  |  |  | data | 1.9 |  |  | No | Al |  | Au,Cu= 84.00,932.67 | Conductor | Reliable, with one-point correction of energy scale | oxygen pressure, oxidizing atmosphere, thin film, thermal oxide |  |  | 293 | Good | 23 A Al2O3/Al. Ar ion etching of Al2O3/Al and oxidation at 523 K in oxygen. The thickness of the layer was determined by NRA. These data are a part of a round robin test. The ninth series. The substrate was prepared by cold rolling of a cast, annealing in
Al | 2p | 75.65 | Al2O3/Al | dialuminum trioxide (CasNo:1344-28-1)/aluminum | Olefjord I., Mathieu H.J., Marcus P. | Surf. Interface Anal. 15, 681 (1990) | Adequate |  |  |  | data | 1.8 |  |  | Yes | Al |  | Au,Cu= 84.00,932.67 | Conductor | Reliable, with one-point correction of energy scale | oxygen pressure, oxidizing atmosphere, thin film, thermal oxide |  |  | 293 | Good | 23 A Al2O3/Al. Ar ion etching of Al2O3/Al and oxidation at 523 K in oxygen. The thickness of the layer was determined by NRA. These data are a part of a round robin test. The fourth series. The substrate was prepared by cold rolling of a cast, annealing i
Al | 2p | 75.6 | Al2O3/Al | dialuminum trioxide (CasNo:1344-28-1)/aluminum | Olefjord I., Mathieu H.J., Marcus P. | Surf. Interface Anal. 15, 681 (1990) | Adequate |  |  |  | data | 2 |  |  | No | Al |  | Au,Cu= 84.00,932.67 | Conductor | Reliable, with one-point correction of energy scale | oxygen pressure, oxidizing atmosphere, thin film, thermal oxide |  |  | 293 | Good | 23 A Al2O3/Al. Ar ion etching of Al2O3/Al and oxidation at 523 K in oxygen. The thickness of the layer was determined by NRA. These data are a part of a round robin test. The fifth series. The substrate was prepared by cold rolling of a cast, annealing in
Al | 2p | 72.9 | Al2O3/Al | dialuminum trioxide/aluminum (CasNo:7429-90-5) | Olefjord I., Mathieu H.J., Marcus P. | Surf. Interface Anal. 15, 681 (1990) | Adequate |  |  |  | data | 1.14 |  |  | No | Mg |  | Au,Cu= 84.00,932.67 | Conductor | Reliable, with one-point correction of energy scale | annealed, oxidizing atmosphere, sputtered |  |  | 293 | Good | 23 A Al2O3/Al. Ar ion etching of Al2O3/Al and oxidation at 523 K in oxygen. The thickness of the layer was determined by NRA. These data are a part of a round robin test. The second series. The substrate was prepared by cold rolling of a cast, annealing i
Al | 2p | 73.02 | Al2O3/Al | dialuminum trioxide/aluminum (CasNo:7429-90-5) | Olefjord I., Mathieu H.J., Marcus P. | Surf. Interface Anal. 15, 681 (1990) | Adequate |  |  |  | data | 0.95 |  |  | Yes | Al |  | Au,Cu= 84.00,932.67 | Conductor | Reliable, with one-point correction of energy scale | annealed, oxidizing atmosphere, sputtered |  |  | 293 | Good | 23 A Al2O3/Al. Ar ion etching of Al2O3/Al and oxidation at 523 K in oxygen. The thickness of the layer was determined by NRA. These data are a part of a round robin test. The third series. The substrate was prepared by cold rolling of a cast, annealing in
Al | 2p | 73 | Al2O3/Al | dialuminum trioxide/aluminum (CasNo:7429-90-5) | Olefjord I., Mathieu H.J., Marcus P. | Surf. Interface Anal. 15, 681 (1990) | Adequate | 0.1 |  |  | data | 1.3 |  |  | No | Mg,Al |  | Au,Cu= 84.00,932.67 | Conductor | Reliable (reported energy within 300 eV of a reference energy) | oxygen pressure, oxidizing atmosphere, sputtered, thin film |  |  | 293 | Good | 23 A Al2O3/Al. Ar ion etching of Al2O3/Al and oxidation at 523 K in oxygen. The thickness of the layer was determined by NRA. These data aremean values of the round robin test.
Al | 2p | 72.9 | Al2O3/Al | dialuminum trioxide/aluminum (CasNo:7429-90-5) | Olefjord I., Mathieu H.J., Marcus P. | Surf. Interface Anal. 15, 681 (1990) | Adequate |  |  |  | data | 1.55 |  |  | No | Mg |  | Au,Cu= 84.00,932.67 | Conductor | Reliable, with one-point correction of energy scale | annealed, oxidizing atmosphere, sputtered |  |  | 293 | Good | 23 A Al2O3/Al. Ar ion etching of Al2O3/Al and oxidation at 523 K in oxygen. The thickness of the layer was determined by NRA. These data are a part of a round robin test. The 14th series. The substrate was prepared by cold rolling of a cast, annealing in
Al | 2p | 73.1 | Al2O3/Al | dialuminum trioxide/aluminum (CasNo:7429-90-5) | Olefjord I., Mathieu H.J., Marcus P. | Surf. Interface Anal. 15, 681 (1990) | Adequate |  |  |  | data | 1.3 |  |  | No | Al |  | Au,Cu= 84.00,932.67 | Conductor | Reliable, with one-point correction of energy scale | annealed, oxidizing atmosphere, sputtered |  |  | 293 | Good | 23 A Al2O3/Al. Ar ion etching of Al2O3/Al and oxidation at 523 K in oxygen. The thickness of the layer was determined by NRA. These data are a part of a round robin test. The 13th series. The substrate was prepared by cold rolling of a cast, annealing in
Al | 2p | 73.24 | Al2O3/Al | dialuminum trioxide/aluminum (CasNo:7429-90-5) | Olefjord I., Mathieu H.J., Marcus P. | Surf. Interface Anal. 15, 681 (1990) | Adequate |  |  |  | data | 1.13 |  |  | No | Mg |  | Au,Cu= 84.00,932.67 | Conductor | Reliable, with one-point correction of energy scale | annealed, oxidizing atmosphere, sputtered |  |  | 293 | Good | 23 A Al2O3/Al. Ar ion etching of Al2O3/Al and oxidation at 523 K in oxygen. The thickness of the layer was determined by NRA. These data are a part of a round robin test. The tenth series. The substrate was prepared by cold rolling of a cast, annealing in
Al | 2p | 72.8 | Al2O3/Al | dialuminum trioxide/aluminum (CasNo:7429-90-5) | Olefjord I., Mathieu H.J., Marcus P. | Surf. Interface Anal. 15, 681 (1990) | Adequate |  |  |  | data | 1.4 |  |  | No | Al |  | Au,Cu= 84.00,932.67 | Conductor | Reliable, with one-point correction of energy scale | annealed, oxidizing atmosphere, sputtered |  |  | 293 | Good | 23 A Al2O3/Al. Ar ion etching of Al2O3/Al and oxidation at 523 K in oxygen. The thickness of the layer was determined by NRA. These data are a part of a round robin test. The eleventh series. The substrate was prepared by cold rolling of a cast, annealing
Al | 2p | 73 | Al2O3/Al | dialuminum trioxide/aluminum (CasNo:7429-90-5) | Olefjord I., Mathieu H.J., Marcus P. | Surf. Interface Anal. 15, 681 (1990) | Adequate |  |  |  | data | 1.25 |  |  | No | Mg |  | Au,Cu= 84.00,932.67 | Conductor | Reliable, with one-point correction of energy scale | annealed, oxidizing atmosphere, sputtered |  |  | 293 | Good | 23 A Al2O3/Al. Ar ion etching of Al2O3/Al and oxidation at 523 K in oxygen. The thickness of the layer was determined by NRA. These data are a part of a round robin test. The twelfth series. The substrate was prepared by cold rolling of a cast, annealing
Al | 2p | 73 | Al2O3/Al | dialuminum trioxide/aluminum (CasNo:7429-90-5) | Olefjord I., Mathieu H.J., Marcus P. | Surf. Interface Anal. 15, 681 (1990) | Adequate |  |  |  | data | 1.7 |  |  | No | Mg |  | Au,Cu= 84.00,932.67 | Conductor | Reliable, with one-point correction of energy scale | annealed, oxidizing atmosphere, sputtered |  |  | 293 | Good | 23 A Al2O3/Al. Ar ion etching of Al2O3/Al and oxidation at 523 K in oxygen. The thickness of the layer was determined by NRA. These data are a part of a round robin test. The seventh series. The substrate was prepared by cold rolling of a cast, annealing
Al | 2p | 72.95 | Al2O3/Al | dialuminum trioxide/aluminum (CasNo:7429-90-5) | Olefjord I., Mathieu H.J., Marcus P. | Surf. Interface Anal. 15, 681 (1990) | Adequate |  |  |  | data | 1.2 |  |  | No | Mg |  | Au,Cu= 84.00,932.67 | Conductor | Reliable, with one-point correction of energy scale | annealed, oxidizing atmosphere, sputtered |  |  | 293 | Good | 23 A Al2O3/Al. Ar ion etching of Al2O3/Al and oxidation at 523 K in oxygen. The thickness of the layer was determined by NRA. These data are a part of a round robin test. The eighth series. The substrate was prepared by cold rolling of a cast, annealing i
Al | 2p | 72.9 | Al2O3/Al | dialuminum trioxide/aluminum (CasNo:7429-90-5) | Olefjord I., Mathieu H.J., Marcus P. | Surf. Interface Anal. 15, 681 (1990) | Adequate |  |  |  | data | 1.4 |  |  | No | Al |  | Au,Cu= 84.00,932.67 | Conductor | Reliable, with one-point correction of energy scale | annealed, oxidizing atmosphere, sputtered |  |  | 293 | Good | 23 A Al2O3/Al. Ar ion etching of Al2O3/Al and oxidation at 523 K in oxygen. The thickness of the layer was determined by NRA. These data are a part of a round robin test. The ninth series. The substrate was prepared by cold rolling of a cast, annealing in
Al | 2p | 73 | Al2O3/Al | dialuminum trioxide/aluminum (CasNo:7429-90-5) | Olefjord I., Mathieu H.J., Marcus P. | Surf. Interface Anal. 15, 681 (1990) | Adequate |  |  |  | data | 1.1 |  |  | Yes | Al |  | Au,Cu= 84.00,932.67 | Conductor | Reliable, with one-point correction of energy scale | annealed, oxidizing atmosphere, sputtered |  |  | 293 | Good | 23 A Al2O3/Al. Ar ion etching of Al2O3/Al and oxidation at 523 K in oxygen. The thickness of the layer was determined by NRA. These data are a part of a round robin test. The fourth series. The substrate was prepared by cold rolling of a cast, annealing i
Al | 2p | 75.6 | CH3(CH2)17SiCl3/Al | octadecyltrichlorosilane/aluminum | Paz Y., Trakhtenberg S., Naaman R. | J. Phys. Chem. 98, 13517 (1994) | Adequate |  |  |  | data |  |  |  | No |  |  | Other, Al2p3 = 72.87 | Conductor | Reliable, with one-point correction of energy scale | surface coverage from 1ML to 2ML (1ML <= coverage < 2ML), thin layer |  |  | 300 | Adequate | The spectra were recorded at normal emission and 70 degrees.
Al | 2p | 72.9 | CH3(CH2)17SiCl3/Al | octadecyltrichlorosilane/aluminum | Paz Y., Trakhtenberg S., Naaman R. | J. Phys. Chem. 98, 13517 (1994) | Adequate |  |  |  | data |  |  |  | No |  |  | Other, Al2p3 = 72.87 | Conductor | Reliable, with one-point correction of energy scale | surface coverage from 1ML to 2ML (1ML <= coverage < 2ML), thin layer |  |  | 300 | Adequate | The spectra were recorded at normal emission and 70 degrees.
Al | 2p | 73.6 | Pd/Al | palladium/aluminum | Sarapatka T.J. | J. Phys. Chem. 97, 11274 (1993) | Good | 0.1 |  | other | mixed Gaussian/Lorentzian |  |  |  | No | Al |  | Au4f7 = 84.00 | Conductor | Reliable (reported energy within 300 eV of a reference energy) | metal foil, polycrystalline, sputtered and heated, thin layer, vapor deposited | X-ray Photoelectron Spectroscopy |  | 300 | Good | 1.5 ML Pd/polycrystalline Al foil.The substrate was cleaned by Ar+ ion bombardmentand subsequently annealed (T = 850 K). Peak locations: Doniach - Sunjic & Gaussian.
Al | 2p | 74.55 | MgAl2.2O4.9 | magnesium aluminum oxide (MgAl2.2O4.9) | Mattogno G., Righini G., Montesperelli G., Traversa E. | Appl. Surf. Sci. 70, 363 (1993) | Adequate | 0.2 |  |  | data |  |  |  | No | Al |  | Au4f7 = 84.00 | Adventitious carbon | Reliable, with one-point correction of energy scale | solid sample mounted on tape | X-ray Photoelectron Spectroscopy |  | 300 | Adequate | FAT mode.
Al | 2p | 73.8 | (-Si(OCH3)2O-)xAly | poly(aluminosiloxane) | Sugama T., Carciello N., Taylor C. | J. Non-cryst. Solids 134, 58 (1991) | Adequate |  |  |  | data |  |  |  | No |  |  |  | Adventitious carbon | Reliable, with one-point correction of energy scale | solid sample mounted on tape |  |  | 300 | Adequate
Al | 2p | 74.5 | Al2N6O2Si4 | silicon nitride aluminum oxide aluminum nitride ss(Al2N6O2Si4) | Hagio T., Takase A., Umebayashi S. | J. Mater. Sci. Lett. 11, 878 (1992) | Adequate |  |  |  | data | 2.5 |  |  | No | Mg |  |  | Argon | Reliable, with one-point correction of energy scale | beta phase, heated and cooled, sputtered in argon |  |  | 300 | Adequate | The sialon was obtained by hot-pressing mixtures in the system Si3N4 and Al2O3.AlN at 2073 K for 1 h at a pressure of 20 MPa under 1 atm N2. The sample was cleaned by Ar+ ion bombardment (Ep = 400 eV, time = 200 s). No Ar+ ion-induced damage to the sample
Al | 2p | 74.4 | MgAl2.3O4.8/SiO2 | magnesium aluminum oxide/silicon dioxide(MgAl2.3O4.8/SiO2) | Mattogno G., Righini G., Montesperelli G., Traversa E. | Appl. Surf. Sci. 70, 363 (1993) | Adequate | 0.2 |  |  | data |  |  |  | No | Al |  | Au4f7 = 84.00 | Adventitious carbon | Reliable, with one-point correction of energy scale | sputter deposited, thin film | X-ray Photoelectron Spectroscopy |  | 300 | Adequate | 33+-3.5 A MgAl2.3O4.8/SiO2. The thin film was prepared by RF sputtering on n-type Si(100) wafer with a 200 nm thick layer of thermally grown SiO2.
Al | 2p | 74.2 | (MgO)2(Al2O3)2(SiO2)5 | magnesium aluminum silicate | Mattogno G., Righini G., Montesperelli G., Traversa E. | Appl. Surf. Sci. 70, 363 (1993) | Adequate | 0.2 |  |  | data |  |  |  | No | Al |  | Au4f7 = 84.00 | Adventitious carbon | Reliable, with one-point correction of energy scale | solid sample mounted on tape | X-ray Photoelectron Spectroscopy |  | 300 | Adequate | Cordierite. The composition determined by XPS was Mg0.45Al0.6SiO4.2. FAT mode.
Al | 2p | 74.7 | SiO2(Al2O3)2.1 | silicon dioxide dialuminum trioxide(SiO2(Al2O3)2.1) | Ayame A., Kitagawa T. | Bunseki Kagaku 40, 673 (1991) | Adequate |  |  | Shirley | data | 2.3 |  |  | No | Mg |  |  | Adventitious carbon | Reliable, with one-point correction of energy scale | annealed, insulator, solid sample mounted on tape |  |  | 300 | Adequate | The sample was annealed in dry air (T = 773 K, time = 2 h ).
Al | 2p | 74.7 | SiO2(Al2O3)2.1 | silicon dioxide dialuminum trioxide(SiO2(Al2O3)2.1) | Ayame A., Kitagawa T. | Bunseki Kagaku 40, 673 (1991) | Adequate |  |  | Shirley | data | 2.2 |  |  | No | Mg |  |  | Adventitious carbon | Reliable, with one-point correction of energy scale | annealed, insulator, solid sample mounted on tape |  |  | 300 | Adequate | The sample was annealed in dry air (T = 1573 K, time = 2 h ).
Al | 2p | 75 | (CH3)3Al/Ag | trimethylaluminum/silver | Strongin D.R., Moore J.F., Ruckman M.W. | Appl. Phys. Lett. 61, 729 (1992) | Adequate |  |  |  | data |  |  |  | No |  |  | FL = Fermi level | Conductor | Reliable (reported energy within 300 eV of a reference energy) | adsorbed, cooled, thin layer |  |  | 78 | Adequate | ~50 A (CH3)3Al were condensed on Ag at 78 K.
Al | 2p | 74.6 | SiO2(Al2O3)0.55 | silicon dioxide dialuminum trioxide(SiO2(Al2O3)0.55) | Ayame A., Kitagawa T. | Bunseki Kagaku 40, 673 (1991) | Adequate |  |  | Shirley | data | 2.3 |  |  | No | Mg |  |  | Adventitious carbon | Reliable, with one-point correction of energy scale | annealed, insulator, solid sample mounted on tape |  |  | 300 | Adequate | The sample was annealed in dry air (T = 773 K, time = 2 h ).
Al | 2p | 74.5 | SiO2(Al2O3)0.55 | silicon dioxide dialuminum trioxide(SiO2(Al2O3)0.55) | Ayame A., Kitagawa T. | Bunseki Kagaku 40, 673 (1991) | Adequate |  |  | Shirley | data | 2.1 |  |  | No | Mg |  |  | Adventitious carbon | Reliable, with one-point correction of energy scale | annealed, insulator, solid sample mounted on tape |  |  | 300 | Adequate | The sample was annealed in dry air (T = 973 K, time = 2 h ).
Al | 2p | 74.6 | SiO2(Al2O3)0.55 | silicon dioxide dialuminum trioxide(SiO2(Al2O3)0.55) | Ayame A., Kitagawa T. | Bunseki Kagaku 40, 673 (1991) | Adequate |  |  | Shirley | data | 2.1 |  |  | No | Mg |  |  | Adventitious carbon | Reliable, with one-point correction of energy scale | annealed, insulator, solid sample mounted on tape |  |  | 300 | Adequate | The sample was annealed in dry air (T = 1573 K, time = 2 h ).
Al | 2p | 74.3 | SiO2(Al2O3)0.22 | silicon dioxide dialuminum trioxide(SiO2(Al2O3)0.22) | Ayame A., Kitagawa T. | Bunseki Kagaku 40, 673 (1991) | Adequate |  |  | Shirley | data | 2.3 |  |  | No | Mg |  |  | Adventitious carbon | Reliable, with one-point correction of energy scale | annealed, insulator, solid sample mounted on tape |  |  | 300 | Adequate | The sample was annealed in dry air (T = 773 K, time = 2 h ).
Al | 2p | 74.4 | SiO2(Al2O3)0.22 | silicon dioxide dialuminum trioxide(SiO2(Al2O3)0.22) | Ayame A., Kitagawa T. | Bunseki Kagaku 40, 673 (1991) | Adequate |  |  | Shirley | data | 2.5 |  |  | No | Mg |  |  | Adventitious carbon | Reliable, with one-point correction of energy scale | annealed, insulator, solid sample mounted on tape |  |  | 300 | Adequate | The sample was annealed in dry air (T = 973 K, time = 2 h ).
Al | 2p | 74.5 | SiO2(Al2O3)0.22 | silicon dioxide dialuminum trioxide(SiO2(Al2O3)0.22) | Ayame A., Kitagawa T. | Bunseki Kagaku 40, 673 (1991) | Adequate |  |  | Shirley | data | 2 |  |  | No | Mg |  |  | Adventitious carbon | Reliable, with one-point correction of energy scale | annealed, insulator, solid sample mounted on tape |  |  | 300 | Adequate | The sample was annealed in dry air (T = 1573 K, time = 2 h ).
Al | 2p | 73.5 | AlN1.1 | aluminum nitride(AlN1.1) | Gordon R.G., Hoffman D.M., Riaz U. | J. Mater. Res. 6, 5 (1991) | Adequate |  |  |  | data |  |  |  | No |  |  |  | Adventitious carbon | Reliable, with one-point correction of energy scale | amorphous, chemical vapor deposition, thin film | Rutherford Backscattering Spectrometry | X-ray Diffraction | 300 | Adequate | The film was deposited from Al2(N(CH3)2)6 and NH3 precursors at substrate (silicon, vitreous carbon, glass) temperatures of 473 -523 K.
Al | 2p | 73.5 | AlN1.2 | aluminum nitride(AlN1.2) | Gordon R.G., Hoffman D.M., Riaz U. | J. Mater. Res. 6, 5 (1991) | Adequate |  |  |  | data |  |  |  | No |  |  |  | Adventitious carbon | Reliable, with one-point correction of energy scale | amorphous, chemical vapor deposition, thin film | Rutherford Backscattering Spectrometry | X-ray Diffraction | 300 | Adequate | The film was deposited from Al2(N(CH3)2)6 and NH3 precursors at substrate (silicon, vitreous carbon, glass) temperatures of 473 -523 K.
Al | 2p | 74.5 | MgAl2.2O4.7/SiO2 | magnesium aluminum oxide/silicon dioxide(MgAl2.2O4.7/SiO2) | Mattogno G., Righini G., Montesperelli G., Traversa E. | Appl. Surf. Sci. 70, 363 (1993) | Adequate | 0.2 |  |  | data |  |  |  | No | Al |  | Au4f7 = 84.00 | Adventitious carbon | Reliable, with one-point correction of energy scale | sputter deposited, thin film | X-ray Photoelectron Spectroscopy |  | 300 | Adequate | 80+-4.0 A MgAl2.7O5.3/SiO2. The thin film was prepared by RF sputtering on n-type Si(100) wafer with a 200 nm thick layer of thermally grown SiO2.
Al | 2p | 74.3 | MgAl2.7O5.3/SiO2 | magnesium aluminum oxide/silicon dioxide(MgAl2.7O5.3/SiO2) | Mattogno G., Righini G., Montesperelli G., Traversa E. | Appl. Surf. Sci. 70, 363 (1993) | Adequate | 0.2 |  |  | data |  |  |  | No | Al |  | Au4f7 = 84.00 | Adventitious carbon | Reliable, with one-point correction of energy scale | sputter deposited, thin film | X-ray Photoelectron Spectroscopy |  | 300 | Adequate | 53+-5.1 A MgAl2.7O5.3/SiO2. The thin film was prepared by RF sputtering on n-type Si(100) wafer with a 200 nm thick layer of thermally grown SiO2.
Al | 2p | 74.5 | Al3N5O3Si3 | silicon nitride aluminum oxide aluminum nitride ss(Al3N5O3Si3) | Hagio T., Takase A., Umebayashi S. | J. Mater. Sci. Lett. 11, 878 (1992) | Adequate |  |  |  | data | 2.5 |  |  | No | Mg |  |  | Argon | Reliable, with one-point correction of energy scale | beta phase, heated and cooled, sputtered in argon |  |  | 300 | Adequate | The sialon was obtained by hot-pressing mixtures in the system Si3N4 and Al2O3.AlN at 2073 K for 1 h at a pressure of 20 MPa under 1 atm N2. The sample was cleaned by Ar+ ion bombardment (Ep = 400 eV, time = 200 s). No Ar+ ion-induced damage to the sample
Al | 2p | 74.5 | Al4N4O4Si2 | silicon nitride aluminum oxide aluminum nitride ss(Al4N4O4Si2) | Hagio T., Takase A., Umebayashi S. | J. Mater. Sci. Lett. 11, 878 (1992) | Adequate |  |  |  | data | 2.5 |  |  | No | Mg |  |  | Argon | Reliable, with one-point correction of energy scale | beta phase, heated and cooled, sputtered in argon |  |  | 300 | Adequate | The sialon was obtained by hot-pressing mixtures in the system Si3N4 and Al2O3.AlN at 2073 K for 1 h at a pressure of 20 MPa under 1 atm N2. The sample was cleaned by Ar+ ion bombardment (Ep = 400 eV, time = 200 s). No Ar+ ion-induced damage to the sample
Al | 2p | 74.5 | AlN7OSi5 | silicon nitride aluminum oxide aluminum nitride ss(AlN7OSi5) | Hagio T., Takase A., Umebayashi S. | J. Mater. Sci. Lett. 11, 878 (1992) | Adequate |  |  |  | data | 2.6 |  |  | No | Mg |  |  | Argon | Reliable, with one-point correction of energy scale | beta phase, heated and cooled, sputtered in argon |  |  | 300 | Adequate | The sialon was obtained by hot-pressing mixtures in the system Si3N4 and Al2O3.AlN at 2073 K for 1 h at a pressure of 20 MPa under 1 atm N2. The sample was cleaned by Ar+ ion bombardment (Ep = 400 eV, time = 200 s). No Ar+ ion-induced damage to the sample
Al | 2p | 72.9 | Al2O3/Al | dialuminum trioxide/aluminum (CasNo:7429-90-5) | Olefjord I., Mathieu H.J., Marcus P. | Surf. Interface Anal. 15, 681 (1990) | Adequate |  |  |  | data | 1 |  |  | No | Mg |  | Au,Cu= 84.00,932.67 | Conductor | Reliable, with one-point correction of energy scale | annealed, oxidizing atmosphere, sputtered |  |  | 293 | Good | 23 A Al2O3/Al. Ar ion etching of Al2O3/Al and oxidation at 523 K in oxygen. The thickness of the layer was determined by NRA. These data are a part of a round robin test. The sixth series. The substrate was prepared by cold rolling of a cast, annealing in
Al | 2p | 73.7 | Al0.6Ga0.4As | aluminum gallium arsenide ss | Hofmann A., Streubel P., Meisel A. | Vacuum 41, 1728 (1991) | Adequate |  |  | other | other type of curve fit |  |  |  | No | other anode |  | Au4f7 = 84.00 | Conductor | Reliable (reported energy within 300 eV of a reference energy) | semiconductor, solid sample mounted on tape | EPMA/XPS |  | 300 | Adequate | The surface was cleaned by chemical etching in an ammonia solution and by cycles of Ar+ ion bombardment (Ep = 400 eV, Ip = 4 micro ampere, time = 30 min) and annealing (T = 670 K, time = 30 min).
Al | 2p | 75 | Al2(WO4)3 | aluminum tungstate | Grunert W., Spiro E.S., Feldhaus R., Anders K., Antoshin G.V., and Minachev K.M. | J. Catal. 107, 522 (1987) | Good | 0.2 |  | other | Gaussian |  |  |  | No | Al |  |  | Adventitious carbon | Reliable, with one-point correction of energy scale | solid sample mounted on tape |  |  | 293 | Adequate | The composition determined by XPS was Al1.1WO5.6. FRR mode. Branching ratio = 0.78
Al | 2p | 74.9 | O2/Al0.6Ga0.4As | oxygen/aluminum gallium arsenide ss | Hofmann A., Streubel P., Meisel A. | Vacuum 41, 1728 (1991) | Adequate |  |  | other | other type of curve fit |  |  |  | No | other anode |  | Au4f7 = 84.00 | Conductor | Reliable (reported energy within 300 eV of a reference energy) | oxygen pressure, semiconductor, solid sample mounted on tape | EPMA/XPS |  | 300 | Adequate | 1E6-1E9 L O2/Al0.6Ga0.4As. The substrate was cleaned by chemical etching in an ammonia solution and by cycles of Ar+ ion bombardment (Ep = 400 eV, Ip = 4 micro ampere, time = 30 min) and annealing (T = 670 K, time = 30 min).
Al | 2p | 74.9 | O2/Al0.6Ga0.4As | oxygen/aluminum gallium arsenide ss | Hofmann A., Streubel P., Meisel A. | Vacuum 41, 1728 (1991) | Adequate |  |  | other | other type of curve fit |  |  |  | No | Al |  | Au4f7 = 84.00 | Conductor | Reliable (reported energy within 300 eV of a reference energy) | oxygen pressure, oxidizing atmosphere, semiconductor, solid sample mounted on tape | EPMA/XPS |  | 300 | Good | 1E0-1E9 L O2/Te-doped Al0.6Ga0.4As. The AlGaAswas cleaned by chemical etching in an ammonia solution and by cycles of Ar+ ion bombardment (Ep = 400 eV, Ip = 4 microamperes, time = 30 min) and annealing (T = 670 K, time = 30 min). The energy of oxide sta
Al | 2p | 73.7 | O2/Al0.6Ga0.4As | oxygen/aluminum gallium arsenide ss | Hofmann A., Streubel P., Meisel A. | Vacuum 41, 1728 (1991) | Adequate |  |  | other | other type of curve fit |  |  |  | No | Mg |  | Au4f7 = 84.00 | Conductor | Reliable (reported energy within 300 eV of a reference energy) | oxygen pressure, oxidizing atmosphere, semiconductor, solid sample mounted on tape | EPMA/XPS |  | 300 | Good | 1E0-1E9 L O2/Te-doped Al0.6Ga0.4As. The AlGaAswas cleaned by chemical etching in an ammonia solution and by cycles of Ar+ ion bombardment (Ep = 400 eV, Ip = 4 microamperes, time = 30 min) and annealing (T = 670 K, time = 30 min).
Al | 2p | 74.5 | WO3/Al2O3 | tungsten trioxide/dialuminum trioxide(CasNo:1344-28-1) | Barrault J., Boulinguiez M., Forquy C., Maurel R. | Appl. Catalysis 33, 309 (1987) | Adequate |  |  |  | data |  |  |  | No | Al |  |  | Adventitious carbon | Reliable, with one-point correction of energy scale | annealed, impregnated and calcined, reacted |  |  | 293 | Adequate | The catalyst was prepared by the incipient wetness technique. The impregnated catalyst was dried in flowing air at 400 K and pressed on an indium foil. The intensity ratio of W/Al determined by XPS was 0.81. The energy position was in range 74.3-74.6 eV.
Al | 2p | 74.6 | K2WO4/Al2O3 | potassium tungstate/dialuminum trioxide(CasNo:1344-28-1) | Barrault J., Boulinguiez M., Forquy C., Maurel R. | Appl. Catalysis 33, 309 (1987) | Adequate |  |  |  | data |  |  |  | No | Al |  |  | Adventitious carbon | Reliable, with one-point correction of energy scale | impregnated and calcined, reacted |  |  | 293 | Adequate | The catalyst was prepared by the incipient wetness technique. The impregnated catalyst was dried in flowing air at 400 K and pressed on an indium foil. The intensity ratio of W/Al determined by XPS was 0.77.
Al | 2p | 75.7 | CaAl2O4 | calcium dialuminum tetraoxide | Popoola O.O., Kriven W.M. | J. Mater. Res. 7, 1545 (1992) | Adequate |  |  |  | data |  |  |  | No | Mg |  |  | Adventitious carbon | Reliable, with one-point correction of energy scale | annealed, crystal, pelletized |  | X-ray Diffraction | 300 | Adequate | The powder calcined at 1273 K was sintered into circular pellets at 1623 K.
Al | 2p | 72.86 | AlAs/GaAs | aluminum arsenide/gallium arsenide | Sorba L., Bratina G., Ceccone G., Antonini A., Walker J.F., Micovic M., et al. | Phys. Rev. B 43, 2450 (1991) | Adequate | 0.05 | 0.69 |  | data |  |  |  | Yes | Al |  |  | Valence band minimum | Reliable (reported energy within 300 eV of a reference energy) | crystal, semiconductor, thin film |  | Reflection High-Energy Electron Diffraction | 300 | Good | 200 A AlAs(100)/GaAs(100).
Al | 2p | 72.86 | AlAs/GaAs | aluminum arsenide/gallium arsenide | Bratina G., Sorba L., Antonini A., Vanzetti L., Franciosi A. | J. Vac. Sci. Technol. B 9, 2225 (1991) | Adequate | 0.05 | 0.69 |  | data |  |  |  | Yes | Al |  |  | Valence band minimum | Reliable (reported energy within 300 eV of a reference energy) | crystal, molecular beam epitaxy, semiconductor |  |  | 300 | Good | A 200 A AlAs film was grown on GaAs(001) at 893 K. RHEED pattern was 3x1. Emission angle = 55 degrees.
Al | 2p | 72.9 | Al/C | aluminum/carbon | Tachibana T., Glass J.T. | J. Appl. Phys. 72, 5913 (1992) | Adequate |  |  |  | data |  |  |  | No | Mg |  | Other, C1s = 284.44 | Conductor | Reliable, with one-point correction of energy scale | thin layer, vapor deposited and heated | X-ray Photoelectron Spectroscopy |  | 300 | Adequate | 5.9 A, 8.2 A and 10.1 A Al/polycrystalline B-doped diamond with a carrier concentration of 3E18 cm-3. The latter was grown on Si substrate bymicrowave plasma CVD. The overlayer thickness was determined byXPS. The sample was heated to ~353 K.
Al | 2p | 72.8 | Al2O3/Al | dialuminum trioxide/aluminum (CasNo:7429-90-5) | Olefjord I., Mathieu H.J., Marcus P. | Surf. Interface Anal. 15, 681 (1990) | Adequate |  |  |  | data | 1.4 |  |  | No | Al |  | Au,Cu= 84.00,932.67 | Conductor | Reliable, with one-point correction of energy scale | annealed, oxidizing atmosphere, sputtered |  |  | 293 | Good | 23 A Al2O3/Al. Ar ion etching of Al2O3/Al and oxidation at 523 K in oxygen. The thickness of the layer was determined by NRA. These data are a part of a round robin test. The fifth series. The substrate was prepared by cold rolling of a cast, annealing in
Al | 2p | 73.8 | K0.7(NaCa)0.3(Mg2.84Fe0.02)Al1.2Si2.8O10(OH1.5F0.50) | aluminum calcium iron magnesium potassium silicon sodium fluoride hydroxide oxide | Ilton E.S., Veblen D.R | Geochimica et Cosmochimica Acta 58, 2777 (1994) | Adequate |  |  | Linear | data |  |  |  | Yes | Al |  |  | Adventitious carbon | Reliable, with one-point correction of energy scale | cleaved crystal, crystal | Electron-Probe Microanalysis |  | 300 | Good | Phlogopite. The spectra were recorded at normal emission. FAT mode.
Al | 2p | 73.8 | K0.7(NaCa)0.3(Mg2.84Fe0.02)Al1.2Si2.8O10(OH1.5F0.50) | aluminum calcium iron magnesium potassium silicon sodium fluoride hydroxide oxide | Ilton E.S., Veblen D.R | Geochimica et Cosmochimica Acta 58, 2777 (1994) | Adequate |  |  | Shirley | data |  |  |  | Yes | Al |  |  | Adventitious carbon | Reliable, with one-point correction of energy scale | cleaved crystal, crystal | Electron-Probe Microanalysis |  | 300 | Good | Phlogopite. The spectra were recorded at normal emission. FAT mode.
Al | 2p | 74.7 | Al2Si4O10(OH)2 | aluminum silicate hydroxide (Al2Si4O10(OH)2) | Remy M.J., Genet M.J., Poncelet G., Lardinois P.F., Notte P.P. | J. Phys. Chem. 96, 2614 (1992) | Adequate |  |  |  | data |  |  |  | No | Mg |  | Au4f7 = 84.00 | Adventitious carbon | Reliable (reported energy within 300 eV of a reference energy) | insulator, pelletized | X-ray Photoelectron Spectroscopy |  | 300 | Adequate | The bulk Si/Al ratio was 2.0. The Si/Al ratio determined by XPS was 1.8. Emission angle = 45 degrees. pyrophyllite
Al | 2p | 73 | Al/O2 | aluminum/oxygen | Nylund A., Olefjord I. | Surf. Interface Anal. 21, 283 (1994) | Good | 0.1 |  | other | other type of curve fit | 0.9 |  |  | No | Mg |  | Au,Cu = 84.00,932.67 | Conductor | Reliable (reported energy within 300 eV of a reference energy) | oxygen pressure, oxidizing atmosphere, thin film |  |  | 300 | Good | The film was prepared by oxidation of Al (p = 0.2 atm O2, T = 299 K, time = 1 h). Emission angles were 10 and 45 degrees.
Al | 2p | 75.8 | Al/O2 | aluminum/oxygen | Nylund A., Olefjord I. | Surf. Interface Anal. 21, 283 (1994) | Good | 0.1 |  | other | other type of curve fit | 1.7 |  |  | No | Mg |  | Au,Cu = 84.00,932.67 | Conductor | Reliable (reported energy within 300 eV of a reference energy) | oxygen pressure, oxidizing atmosphere, thin film |  |  | 300 | Good | The film was prepared by oxidation of Al (p = 0.2 atm O2, T = 299 K, time = 1 h). Emission angles were 10 and 45 degrees.
Al | 2p | 73 | Al/SiO2/Mo | aluminum/silicon dioxide/molybdenum | Grundling Ch., Lercher J.A., Goodman D.W. | Surf. Sci. 318, 97 (1994) | Adequate |  |  |  | data |  |  |  | No | Mg |  | Other, Mo3d5 = 227.95 | Conductor | Reliable, with one-point correction of energy scale | annealed, cooled, multilayer structure, oxygen pressure, vapor deposited | X-ray Photoelectron Spectroscopy |  | 100 | Adequate | 3 ML Al/25 A SiO2/Mo(110). The SiO2 film was prepared by evaporating Si in an O2 ambient onto the Mo(110) surface at 300 K and subsequently annealing to 1350 K. Al was vapor deposited at 100 K. The thicknesses were measured by XPS.
Al | 2p | 75.8 | Al/SiO2/Mo | aluminum/silicon dioxide/molybdenum | Grundling Ch., Lercher J.A., Goodman D.W. | Surf. Sci. 318, 97 (1994) | Adequate |  |  |  | data | 2.2 |  |  | No | Mg |  | Other, Mo3d5 = 227.95 | Conductor | Reliable, with one-point correction of energy scale | annealed, multilayer structure, oxygen pressure, thin layer, vapor deposited | X-ray Photoelectron Spectroscopy |  | 300 | Adequate | 3 ML Al/25 A SiO2/Mo(110). The SiO2 film was prepared by evaporating Si in an O2 ambient onto the Mo(110) surface at 300 K and subsequently annealing to 1350 K. Al was vapor deposited at 100 K and annealed to 800, 900. 1000, 1100, and 1200 K The thickness
Al | 2p | 74.05 | Na7.5Al6Si6O24S4.5 | sodium aluminum silicate sulfide | He H., Barr T.L., Klinowski J. | J. Phys. Chem. 98, 8124 (1994) | Adequate | 0.1 |  |  | data |  |  |  | No | Al |  |  | Adventitious carbon | Reliable, with one-point correction of energy scale | insulator, solid on double-sided tape |  |  | 300 | Adequate | Blue ultramarine. The Si/Al composition ratio determined by XPS was 1.20.
Al | 2p | 72.9 | Al/Al2O3 | aluminum/dialuminum trioxide | Marcus P., Hinnen C., Olefjord I. | Surf. Interface Anal. 20, 923 (1993) | Adequate |  |  | Shirley | other type of curve fit | 1.2 |  |  | No | Mg |  | Au,Cu = 84.00,932.67 | Conductor | Reliable, with one-point correction of energy scale | metal foil, oxygen pressure, oxidizing atmosphere, thin layer |  |  | 300 | Adequate | 14 AAl2O3/Al. Pure Al was oxidized in pure O2 at room temperature for 1 h. The thickness was measured by nuclear reaction analysis.
Al | 2p | 75.6 | Al/Al2O3 | aluminum/dialuminum trioxide | Marcus P., Hinnen C., Olefjord I. | Surf. Interface Anal. 20, 923 (1993) | Adequate |  |  | Shirley | other type of curve fit | 1.9 |  |  | No | Mg |  | Au,Cu = 84.00,932.67 | Conductor | Reliable, with one-point correction of energy scale | metal foil, oxygen pressure, oxidizing atmosphere, thin layer |  |  | 300 | Adequate | 14 AAl2O3/Al. Pure Al was oxidized in pure O2 at room temperature for 1 h. The thickness was measured by nuclear reaction analysis.
Al | 2p | 73 | Al/Al2O3 | aluminum/dialuminum trioxide | Marcus P., Hinnen C., Olefjord I. | Surf. Interface Anal. 20, 923 (1993) | Adequate |  |  | Shirley | other type of curve fit | 1.2 |  |  | No | Mg |  | Au,Cu = 84.00,932.67 | Conductor | Reliable, with one-point correction of energy scale | metal foil, oxygen pressure, oxidizing atmosphere, thermal oxide, thin layer |  |  | 300 | Adequate | 21.5 A Al2O3/Al. Pure Al was oxidized in pure O2 at 523 K for 5 hours. The thickness was measured by nuclear reaction analysis.
Al | 2p | 75.9 | Al/Al2O3 | aluminum/dialuminum trioxide | Marcus P., Hinnen C., Olefjord I. | Surf. Interface Anal. 20, 923 (1993) | Adequate |  |  | Shirley | other type of curve fit | 1.9 |  |  | No | Mg |  | Au,Cu = 84.00,932.67 | Conductor | Reliable, with one-point correction of energy scale | metal foil, oxygen pressure, oxidizing atmosphere, thermal oxide, thin layer |  |  | 300 | Adequate | 21.5 A Al2O3/Al. Pure Al was oxidized in pure O2 at 523 K for 5 hours. The thickness was measured by nuclear reaction analysis.
Al | 2p | 73 | Al/Al2O3 | aluminum/dialuminum trioxide | Nylund A., Olefjord I. | Surf. Interface Anal. 21, 283 (1994) | Good | 0.1 |  | other | other type of curve fit |  |  |  | Yes | Al |  | Au,Cu = 84.00,932.67 | Conductor | Reliable (reported energy within 300 eV of a reference energy) | oxygen pressure, oxidizing atmosphere, thin film, thermal oxide | X-ray Photoelectron Spectroscopy |  | 300 | Good | 20 A Al2O3/Al. The film was prepared by oxidation of Al (p = 0.2 atm O2, T = 523 K, time = 1 h). The film thickness was measured by XPS. Emission angle = 51.5 degrees.
Al | 2p | 75.8 | Al/Al2O3 | aluminum/dialuminum trioxide | Nylund A., Olefjord I. | Surf. Interface Anal. 21, 283 (1994) | Good | 0.1 |  | other | other type of curve fit |  |  |  | Yes | Al |  | Au,Cu = 84.00,932.67 | Conductor | Reliable (reported energy within 300 eV of a reference energy) | oxygen pressure, oxidizing atmosphere, thin film, thermal oxide | X-ray Photoelectron Spectroscopy |  | 300 | Good | 20 A Al2O3/Al. The film was prepared by oxidation of Al (p = 0.2 atm O2, T = 523 K, time = 1 h). The film thickness was measured by XPS. Emission angle = 51.5 degrees.
Al | 2p | 73 | Al/Al2O3 | aluminum/dialuminum trioxide | Nylund A., Olefjord I. | Surf. Interface Anal. 21, 283 (1994) | Good | 0.1 |  | other | other type of curve fit |  |  |  | Yes | Al |  | Au,Cu = 84.00,932.67 | Conductor | Reliable (reported energy within 300 eV of a reference energy) | oxygen pressure, oxidizing atmosphere, thin film, thermal oxide | X-ray Photoelectron Spectroscopy |  | 300 | Good | 14 A Al2O3/Al. The film was prepared by oxidation of ion etched Al (p = 0.2 atm O2, T = 523 K, time = 1 h). The film thickness was measured by XPS. Emission angle = 51.5 degrees.
Al | 2p | 75.8 | Al/Al2O3 | aluminum/dialuminum trioxide | Nylund A., Olefjord I. | Surf. Interface Anal. 21, 283 (1994) | Good | 0.1 |  | other | other type of curve fit |  |  |  | Yes | Al |  | Au,Cu = 84.00,932.67 | Conductor | Reliable (reported energy within 300 eV of a reference energy) | oxygen pressure, oxidizing atmosphere, thin film, thermal oxide | X-ray Photoelectron Spectroscopy |  | 300 | Good | 14 A Al2O3/Al. The film was prepared by oxidation of ion etched Al (p = 0.2 atm O2, T = 523 K, time = 1 h). The film thickness was measured by XPS. Emission angle = 51.5 degrees.
Al | 2p | 74.2 | Al(OH)3 | aluminum(III) hydroxide | Hess A., Kemnitz E., Lippitz A., Unger W.E.S., Menz D.-H. | J. Catal. 148, 270 (1994) | Adequate |  |  |  | data | 2.1 |  |  | No | Mg |  | Au,Ag,Cu = 84.00,368.27,932.67 | Adventitious carbon | Reliable (reported energy within 300 eV of a reference energy) | insulator, solid on double-sided tape |  |  | 300 | Adequate | Bayerite. FRR mode.
Al | 2p | 75.5 | AlO1.80/Au | aluminum oxides/gold (AlO1.80/Au) | Csanady A., Pitton Y., Mathieu H.J., Kessler K., Fuchs R., and Textor M. | Surf. Interface Anal. 21, 546 (1994) | Adequate |  |  | other | other type of curve fit | 1.9 |  |  | No | Mg |  |  | Adventitious carbon | Reliable (reported energy within 300 eV of a reference energy) | thin layer, vapor deposited | X-ray Photoelectron Spectroscopy |  | 300 | Good | The film thickness was 150 nm. Emission angle = 45 degrees. An electron flood gun (Ep = 10 -15 eV) was used for charge compensation. The O/Al composition ratio determined by EPMA was 1.58.
Al | 2p | 77.1 | AlF3 | aluminum trifluoride | Hess A., Kemnitz E., Lippitz A., Unger W.E.S., Menz D.-H. | J. Catal. 148, 270 (1994) | Adequate |  |  |  | data | 3 |  |  | No | Mg |  | Au,Ag,Cu = 84.00,368.27,932.67 | Adventitious carbon | Reliable (reported energy within 300 eV of a reference energy) | alpha phase, crystal, insulator, solid on double-sided tape |  |  | 300 | Adequate | FRR mode.
Al | 2p | 76.9 | AlF3 | aluminum trifluoride | Hess A., Kemnitz E., Lippitz A., Unger W.E.S., Menz D.-H. | J. Catal. 148, 270 (1994) | Adequate |  |  |  | data | 3 |  |  | No | Mg |  | Au,Ag,Cu = 84.00,368.27,932.67 | Adventitious carbon | Reliable (reported energy within 300 eV of a reference energy) | beta phase, crystal, insulator, solid on double-sided tape |  |  | 300 | Adequate | FRR mode.
Al | 2p | 75.8 | AlF2.3(OH)0.7.H2O | aluminum fluoride hydroxide hydrate | Hess A., Kemnitz E., Lippitz A., Unger W.E.S., Menz D.-H. | J. Catal. 148, 270 (1994) | Adequate |  |  |  | data | 2.6 |  |  | No | Mg |  | Au,Ag,Cu = 84.00,368.27,932.67 | Adventitious carbon | Reliable (reported energy within 300 eV of a reference energy) | insulator, solid on double-sided tape |  |  | 300 | Adequate | FRR mode.
Al | 2p | 73.1 | Al72.1Mn6.9Pd21.0Ox | aluminum manganese palladium oxides (Al72.1Mn6.9Pd21.0Ox) | Chang S.-L., Anderegg J.W., Thiel P.A. | J. Non-cryst. Solids 195, 95 (1996) | Adequate |  | 0.65 |  | data | 1.07 |  |  | Yes | Al |  | Au,Cu = 84.00,932.67 | Conductor | Reliable (reported energy within 300 eV of a reference energy) | oxygen pressure, oxidizing atmosphere, quasicrystal, sputtered and heated, wafer |  | X-ray Photoelectron Spectroscopy | 300 | Adequate | The sample was cleaned by ion bombardment at T = 870 K and exposed to more than 80 L O2 (T = 300 K). The FWHM was evaluated after a linear background subtraction. FAT mode. Emission angle = 45 degrees.
Al | 2p | 75.5 | Al72.1Mn6.9Pd21.0Ox | aluminum manganese palladium oxides (Al72.1Mn6.9Pd21.0Ox) | Chang S.-L., Anderegg J.W., Thiel P.A. | J. Non-cryst. Solids 195, 95 (1996) | Adequate |  | 0.65 |  | data | 1.78 |  |  | Yes | Al |  | Au,Cu = 84.00,932.67 | Conductor | Reliable (reported energy within 300 eV of a reference energy) | oxygen pressure, oxidizing atmosphere, quasicrystal, sputtered and heated, wafer |  | X-ray Photoelectron Spectroscopy | 300 | Adequate | The sample was cleaned by ion bombardment at T = 870 K and exposed to more than 80 L O2 (T = 300 K). The FWHM was evaluated after a linear background subtraction. FAT mode. Emission angle = 45 degrees.
Al | 2p | 73.6 | Al4C3 | tetraaluminum tricarbide | Hauert R., Patscheider J., Tobler M., Zehringer R. | Surf. Sci. 292, 121 (1993) | Adequate | 0.1 | 0.89 |  | data |  |  |  | No | Mg |  | Au4f7 = 84.00 | Conductor | Reliable, with one-point correction of energy scale | sputter deposited, thin film | X-ray Photoelectron Spectroscopy |  | 300 | Good | The composition determined by XPS was Al57C41O2. FAT mode. Emission angle = 57 degrees.
Al | 2p | 74 | K0.9(Mg1.56Fe1.14Ti0.11)Al0.96Si3.0O10(OH1.44F0.56) | aluminum iron magnesium potassium silicon titanium fluoride hydroxide oxide | Ilton E.S., Veblen D.R | Geochimica et Cosmochimica Acta 58, 2777 (1994) | Adequate |  |  | Linear | data |  |  |  | Yes | Al |  |  | Adventitious carbon | Reliable, with one-point correction of energy scale | cleaved crystal, crystal | Electron-Probe Microanalysis |  | 300 | Good | Biotite. The composition ratio of Fe(II)/Fe(III) was 1.05/0.09. The spectra were recorded at normal emission. FAT mode.
Al | 2p | 74 | K0.9(Mg1.56Fe1.14Ti0.11)Al0.96Si3.0O10(OH1.44F0.56) | aluminum iron magnesium potassium silicon titanium fluoride hydroxide oxide | Ilton E.S., Veblen D.R | Geochimica et Cosmochimica Acta 58, 2777 (1994) | Adequate |  |  | Shirley | data |  |  |  | Yes | Al |  |  | Adventitious carbon | Reliable, with one-point correction of energy scale | cleaved crystal, crystal | Electron-Probe Microanalysis |  | 300 | Good | Biotite. The composition ratio of Fe(II)/Fe(III) was 1.05/0.09. The spectra were recorded at normal emission. FAT mode.
Al | 2p | 74.6 | AlOOH | aluminum hydroxide oxide | He H., Alberti K., Barr T.L., Klinowski J. | J. Phys. Chem. 97, 13703 (1993) | Adequate |  |  |  | data | 3 |  |  | No |  |  |  | Adventitious carbon | Reliable, with one-point correction of energy scale | insulator, pelletized |  |  | 300 | Adequate | Pseudo-boehmite. The sample was pressed into an indium foil.
Al | 2p | 73.7 | Na12[Al12Si12O48].18H2O | sodium aluminum silicate hydrate (Na12[Al12Si12O48].18H2O) | He H., Barr T.L., Klinowski J. | J. Phys. Chem. 98, 8124 (1994) | Adequate | 0.1 |  |  | data |  |  |  | No | Al |  |  | Adventitious carbon | Reliable, with one-point correction of energy scale | insulator, solid on double-sided tape |  |  | 300 | Adequate | Zeolite losod. The Si/Al composition ratio determined by XPS was 1.0.
Al | 2p | 74.8 | Al6Si2O13 | aluminum silicate | Hughes A.E., Hedges M.M., Sexton B.A. | J. Mater. Sci. 25, 4856 (1990) | Adequate |  |  |  | data |  |  |  | No | Al/Mg |  |  | Adventitious carbon | Reliable, with one-point correction of energy scale | crystal |  |  | 300 | Adequate | Mullite.
Al | 2p | 73 | AlO1.34/Au | aluminum oxides/gold (AlO1.34/Au) | Csanady A., Pitton Y., Mathieu H.J., Kessler K., Fuchs R., and Textor M. | Surf. Interface Anal. 21, 546 (1994) | Adequate |  |  | other | other type of curve fit | 1 |  |  | No | Mg |  |  | Adventitious carbon | Reliable (reported energy within 300 eV of a reference energy) | thin layer, vapor deposited | X-ray Photoelectron Spectroscopy |  | 300 | Good | The film thickness was 75 nm. Emission angle = 45 degrees. An electron flood gun (Ep = 10 -15 eV) was used for charge compensation. The O/Al composition ratio determined by EPMA was 0.52.
Al | 2p | 75.6 | AlO1.34/Au | aluminum oxides/gold (AlO1.34/Au) | Csanady A., Pitton Y., Mathieu H.J., Kessler K., Fuchs R., and Textor M. | Surf. Interface Anal. 21, 546 (1994) | Adequate |  |  | other | other type of curve fit | 2 |  |  | No | Mg |  |  | Adventitious carbon | Reliable (reported energy within 300 eV of a reference energy) | thin layer, vapor deposited | X-ray Photoelectron Spectroscopy |  | 300 | Good | The film thickness was 75 nm. Emission angle = 45 degrees. An electron flood gun (Ep = 10 -15 eV) was used for charge compensation. The O/Al composition ratio determined by EPMA was 0.52.
Al | 2p | 72.5 | AlO1.63/Au | aluminum oxides/gold (AlO1.63/Au) | Csanady A., Pitton Y., Mathieu H.J., Kessler K., Fuchs R., and Textor M. | Surf. Interface Anal. 21, 546 (1994) | Adequate |  |  | other | other type of curve fit | 1.2 |  |  | No | Mg |  |  | Adventitious carbon | Reliable (reported energy within 300 eV of a reference energy) | thin layer, vapor deposited | X-ray Photoelectron Spectroscopy |  | 300 | Good | The film thickness was 150 nm. Emission angle = 45 degrees. An electron flood gun (Ep = 10 -15 eV) was used for charge compensation. The O/Al composition ratio determined by EPMA was 1.35.
Al | 2p | 75.1 | AlO1.63/Au | aluminum oxides/gold (AlO1.63/Au) | Csanady A., Pitton Y., Mathieu H.J., Kessler K., Fuchs R., and Textor M. | Surf. Interface Anal. 21, 546 (1994) | Adequate |  |  | other | other type of curve fit | 2 |  |  | No | Mg |  |  | Adventitious carbon | Reliable (reported energy within 300 eV of a reference energy) | thin layer, vapor deposited | X-ray Photoelectron Spectroscopy |  | 300 | Good | The film thickness was 150 nm. Emission angle = 45 degrees. An electron flood gun (Ep = 10 -15 eV) was used for charge compensation. The O/Al composition ratio determined by EPMA was 1.35.
Al | 2p | 75.5 | AlO1.72/Au | aluminum oxides/gold (AlO1.72/Au) | Csanady A., Pitton Y., Mathieu H.J., Kessler K., Fuchs R., and Textor M. | Surf. Interface Anal. 21, 546 (1994) | Adequate |  |  | other | other type of curve fit | 1.9 |  |  | No | Mg |  |  | Adventitious carbon | Reliable (reported energy within 300 eV of a reference energy) | thin layer, vapor deposited | X-ray Photoelectron Spectroscopy |  | 300 | Good | The film thickness was 150 nm. Emission angle = 45 degrees. An electron flood gun (Ep = 10 -15 eV) was used for charge compensation. The O/Al composition ratio determined by EPMA was 1.47.
Al | 2p | 73 | AlO1.21/(-C6H4C(CH3)2C6H4OC(O)O-)n | aluminum oxides/poly(oxycarbonyloxy-1,4-phenylene(1-methylethylidene)-1,4-phenylene-) (AlO1.21/(-C6H4C(CH3)2C6H4OC(O)O-)n) | Csanady A., Pitton Y., Mathieu H.J., Kessler K., Fuchs R., and Textor M. | Surf. Interface Anal. 21, 546 (1994) | Adequate |  |  | other | other type of curve fit | 1 |  |  | No | Mg |  |  | Adventitious carbon | Reliable (reported energy within 300 eV of a reference energy) | thin layer, vapor deposited | X-ray Photoelectron Spectroscopy |  | 300 | Good | The film thickness was 75 nm. Emission angle = 45 degrees. An electron flood gun (Ep = 10 -15 eV) was used for charge compensation. The O/Al composition ratio determined by EPMA was 0.11. polycarbonate
Al | 2p | 75.6 | AlO1.21/(-C6H4C(CH3)2C6H4OC(O)O-)n | aluminum oxides/poly(oxycarbonyloxy-1,4-phenylene(1-methylethylidene)-1,4-phenylene-) (AlO1.21/(-C6H4C(CH3)2C6H4OC(O)O-)n) | Csanady A., Pitton Y., Mathieu H.J., Kessler K., Fuchs R., and Textor M. | Surf. Interface Anal. 21, 546 (1994) | Adequate |  |  | other | other type of curve fit | 2 |  |  | No | Mg |  |  | Adventitious carbon | Reliable (reported energy within 300 eV of a reference energy) | thin layer, vapor deposited | X-ray Photoelectron Spectroscopy |  | 300 | Good | The film thickness was 75 nm. Emission angle = 45 degrees. An electron flood gun (Ep = 10 -15 eV) was used for charge compensation. The O/Al composition ratio determined by EPMA was 0.11. polycarbonate
Al | 2p | 72.5 | AlO1.46/(-C6H4C(CH3)2C6H4OC(O)O-)n | aluminum oxides/poly(oxycarbonyloxy-1,4-phenylene(1-methylethylidene)-1,4-phenylene-) (AlO1.46/(-C6H4C(CH3)2C6H4OC(O)O-)n) | Csanady A., Pitton Y., Mathieu H.J., Kessler K., Fuchs R., and Textor M. | Surf. Interface Anal. 21, 546 (1994) | Adequate |  |  | other | other type of curve fit | 1.2 |  |  | No | Mg |  |  | Adventitious carbon | Reliable (reported energy within 300 eV of a reference energy) | thin layer, vapor deposited | X-ray Photoelectron Spectroscopy |  | 300 | Good | The film thickness was 150 nm. Emission angle = 45 degrees. An electron flood gun (Ep = 10 -15 eV) was used for charge compensation. The O/Al composition ratio determined by EPMA was 1.35. polycarbonate
Al | 2p | 75.1 | AlO1.46/(-C6H4C(CH3)2C6H4OC(O)O-)n | aluminum oxides/poly(oxycarbonyloxy-1,4-phenylene(1-methylethylidene)-1,4-phenylene-) (AlO1.46/(-C6H4C(CH3)2C6H4OC(O)O-)n) | Csanady A., Pitton Y., Mathieu H.J., Kessler K., Fuchs R., and Textor M. | Surf. Interface Anal. 21, 546 (1994) | Adequate |  |  | other | other type of curve fit | 2 |  |  | No | Mg |  |  | Adventitious carbon | Reliable (reported energy within 300 eV of a reference energy) | thin layer, vapor deposited | X-ray Photoelectron Spectroscopy |  | 300 | Good | The film thickness was 150 nm. Emission angle = 45 degrees. An electron flood gun (Ep = 10 -15 eV) was used for charge compensation. The O/Al composition ratio determined by EPMA was 1.35. polycarbonate
Al | 2p | 75.5 | AlO1.47/(-C6H4C(CH3)2C6H4OC(O)O-)n | aluminum oxides/poly(oxycarbonyloxy-1,4-phenylene(1-methylethylidene)-1,4-phenylene-) (AlO1.47/(-C6H4C(CH3)2C6H4OC(O)O-)n) | Csanady A., Pitton Y., Mathieu H.J., Kessler K., Fuchs R., and Textor M. | Surf. Interface Anal. 21, 546 (1994) | Adequate |  |  | other | other type of curve fit | 1.9 |  |  | No | Mg |  |  | Adventitious carbon | Reliable (reported energy within 300 eV of a reference energy) | thin layer, vapor deposited | X-ray Photoelectron Spectroscopy |  | 300 | Good | The film thickness was 150 nm. Emission angle = 45 degrees. An electron flood gun (Ep = 10 -15 eV) was used for charge compensation. The O/Al composition ratio determined by EPMA was 1.42. polycarbonate
Al | 2p | 73 | Al78.9Mn3.8Pd17.3Ox | aluminum manganese palladium oxides (Al78.9Mn3.8Pd17.3Ox) | Chang S.-L., Anderegg J.W., Thiel P.A. | J. Non-cryst. Solids 195, 95 (1996) | Adequate |  | 0.65 |  | data | 1.05 |  |  | Yes | Al |  | Au,Cu = 84.00,932.67 | Conductor | Reliable (reported energy within 300 eV of a reference energy) | oxygen pressure, oxidizing atmosphere, quasicrystal, sputtered and heated, wafer |  | X-ray Photoelectron Spectroscopy | 300 | Adequate | The sample was cleaned by ion bombardment at T = 870 K and exposed to more than 80 L O2 (T = 870 K). The FWHM was evaluated after a linear background subtraction. FAT mode. Emission angle = 45 degrees.
Al | 2p | 75.9 | Al78.9Mn3.8Pd17.3Ox | aluminum manganese palladium oxides (Al78.9Mn3.8Pd17.3Ox) | Chang S.-L., Anderegg J.W., Thiel P.A. | J. Non-cryst. Solids 195, 95 (1996) | Adequate |  | 0.65 |  | data | 2.34 |  |  | Yes | Al |  | Au,Cu = 84.00,932.67 | Conductor | Reliable (reported energy within 300 eV of a reference energy) | oxygen pressure, oxidizing atmosphere, quasicrystal, sputtered and heated, wafer |  | X-ray Photoelectron Spectroscopy | 300 | Adequate | The sample was cleaned by ion bombardment at T = 870 K and exposed to more than 80 L O2 (T = 870 K). The FWHM was evaluated after a linear background subtraction. FAT mode. Emission angle = 45 degrees.
Al | 2p | 74.5 | Al2Si2O5(OH)4 | aluminum silicate hydroxide (Al2Si2O5(OH)4) | Remy M.J., Genet M.J., Poncelet G., Lardinois P.F., Notte P.P. | J. Phys. Chem. 96, 2614 (1992) | Adequate |  |  |  | data |  |  |  | No | Mg |  | Au4f7 = 84.00 | Adventitious carbon | Reliable (reported energy within 300 eV of a reference energy) | insulator, pelletized | X-ray Photoelectron Spectroscopy |  | 300 | Adequate | Kaolinite. The Si/Al ratio determined by XPS was 1.2. Emission angle = 45 degrees.
Al | 2p | 74.5 | Al2Si2O5(OH)4 | aluminum silicate hydroxide (Al2Si2O5(OH)4) | He H., Barr T.L., Klinowski J. | J. Phys. Chem. 98, 8124 (1994) | Adequate | 0.1 |  |  | data |  |  |  | No | Al |  |  | Adventitious carbon | Reliable, with one-point correction of energy scale | insulator, solid on double-sided tape |  |  | 300 | Adequate | Kaolinite.The Si/Al composition ratio determined by XPS was 1.0.
Al | 2p | 72.8 | Al/AlOx | aluminum/aluminum oxides | Chang S.-L., Anderegg J.W., Thiel P.A. | J. Non-cryst. Solids 195, 95 (1996) | Adequate |  | 0.65 |  | data | 0.96 |  |  | Yes | Al |  | Au,Cu = 84.00,932.67 | Conductor | Reliable (reported energy within 300 eV of a reference energy) | metal foil, oxygen pressure, oxidizing atmosphere |  |  | 300 | Adequate | The Al sample was exposed to more than 80 L O2 at 870 K. The FWHM was evaluated after a linear background subtraction. FAT mode. Emission angle = 45 degrees.
Al | 2p | 73 | Al/AlOx | aluminum/aluminum oxides | Chang S.-L., Anderegg J.W., Thiel P.A. | J. Non-cryst. Solids 195, 95 (1996) | Adequate |  | 0.65 |  | data | 0.97 |  |  | Yes | Al |  | Au,Cu = 84.00,932.67 | Conductor | Reliable (reported energy within 300 eV of a reference energy) | metal foil, oxygen pressure, oxidizing atmosphere |  |  | 300 | Adequate | The Al sample was exposed to more than 80 L O2 at 870 K. The FWHM was evaluated after a linear background subtraction. FAT mode. Emission angle = 45 degrees.
Al | 2p | 74.55 | MgAl2O5 | magnesium aluminum oxide (MgAl2O5) | Gusmano G., Montesperelli G., Traversa E., Bearzotti A., Petrocco G., D'Amico A., et al. | Sensors and Actuators B 7, 460 (1992) | Adequate | 0.2 |  |  | data |  |  |  | No | Al |  | Au4f7 = 84.00 | Adventitious carbon | Reliable, with one-point correction of energy scale | powder (when a special point is made in the article) | X-ray Photoelectron Spectroscopy |  | 300 | Good | FAT mode.
Al | 2p | 74.31 | MgAl2.2O4.75 | magnesium aluminum oxide (MgAl2.2O4.75) | Gusmano G., Montesperelli G., Traversa E., Bearzotti A., Petrocco G., D'Amico A., et al. | Sensors and Actuators B 7, 460 (1992) | Adequate | 0.2 |  |  | data |  |  |  | No | Al |  | Au4f7 = 84.00 | Adventitious carbon | Reliable, with one-point correction of energy scale | sputter deposited, thin film | X-ray Photoelectron Spectroscopy |  | 300 | Good | The film thickness was 50 A. FAT mode.
Al | 2p | 74.45 | MgAl2.2O4.75 | magnesium aluminum oxide (MgAl2.2O4.75) | Gusmano G., Montesperelli G., Traversa E., Bearzotti A., Petrocco G., D'Amico A., et al. | Sensors and Actuators B 7, 460 (1992) | Adequate | 0.2 |  |  | data |  |  |  | No | Al |  | Au4f7 = 84.00 | Adventitious carbon | Reliable, with one-point correction of energy scale | sputter deposited, thin film | X-ray Photoelectron Spectroscopy |  | 300 | Good | The film thickness was 400 A. FAT mode.
Al | 2p | 74.2 | NaAlSi2O6.H2O | sodium aluminum silicate hydrate (NaAlSi2O6.H2O) | He H., Barr T.L., Klinowski J. | J. Phys. Chem. 98, 8124 (1994) | Adequate | 0.1 |  |  | data |  |  |  | No | Al |  |  | Adventitious carbon | Reliable, with one-point correction of energy scale | insulator, solid on double-sided tape |  |  | 300 | Adequate | Analcime. The Si/Al composition ratio determined by XPS was 1.5.
Al | 2p | 74.9 | Al2SiO5 | aluminum silicon oxide (Al2SiO5) | Hughes A.E., Hedges M.M., Sexton B.A. | J. Mater. Sci. 25, 4856 (1990) | Adequate |  |  |  | data |  |  |  | No | Al/Mg |  |  | Adventitious carbon | Reliable, with one-point correction of energy scale | crystal |  |  | 300 | Adequate | Sillimanite.
Al | 2p | 73.8 | Zr[Al1.0O0.3(OH)0.8F1.0(H2O)0.7](C3H9N)1.3H0.3(PO4)2.2.3H2O | fluorinated alumina-pillared alpha-zirconium phosphate (Zr[Al1.0O0.3(OH)0.8F1.0(H2O)0.7](C3H9N)1.3H0.3(PO4)2.2.3H2O) | Merida-Robles J.M., Olivera-Pastor P., Jimenez-Lopez A., Rodriguez-Castellon E | J. Phys. Chem. 100, 14726 (1996) | Adequate | 0.2 |  |  | data |  |  |  | No | Al |  |  | Adventitious carbon | Reliable, with one-point correction of energy scale | cast film, crystal, insulator |  |  | 300 | Adequate | Intercallated compound. The intensity ratios of P/Zr and Al/Zr determined by XPS
Al | 2p | 74 | ZnAl2O4 | zinc(II) aluminum(III) oxide | Strohmeier B.R. | Surf. Sci. Spectra 3, 128 (1994) | Good | 0.2 |  | Linear | data | 2.05 |  |  | No | Mg |  | Au,Ag,Cu = 84.00,368.27,932.67 | Adventitious carbon | Reliable, with one-point correction of energy scale | insulator, polycrystalline, solid on double-sided tape | X-ray Photoelectron Spectroscopy |  | 295 | Good | The composition determined by XPS was Zn0.151Al0.306O0.543. FAT mode. The spectra were recorded at normal emission.
Al | 2p | 75.5 | AlO1.77/(-C6H4C(CH3)2C6H4OC(O)O-)n | aluminum oxides/poly(oxycarbonyloxy-1,4-phenylene(1-methylethylidene)-1,4-phenylene-) (AlO1.77/(-C6H4C(CH3)2C6H4OC(O)O-)n) | Csanady A., Pitton Y., Mathieu H.J., Kessler K., Fuchs R., and Textor M. | Surf. Interface Anal. 21, 546 (1994) | Adequate |  |  | other | other type of curve fit | 1.9 |  |  | No | Mg |  |  | Adventitious carbon | Reliable (reported energy within 300 eV of a reference energy) | thin layer, vapor deposited | X-ray Photoelectron Spectroscopy |  | 300 | Good | The film thickness was 150 nm. Emission angle = 45 degrees. An electron flood gun (Ep = 10 -15 eV) was used for charge compensation. The O/Al composition ratio determined by EPMA was 1.58. polycarbonate
Al | 2p | 74.4 | AlPO4 | aluminum phosphate | Lindblad T., Rebenstorf B., Yan Z.-G., Andersson S.L.T. | Appl. Catalysis A 112, 187 (1994) | Adequate |  |  | other | Gaussian |  |  |  | No | Al |  |  | Adventitious carbon | Reliable, with one-point correction of energy scale | amorphous | X-ray Photoelectron Spectroscopy | X-ray Diffraction | 300 | Adequate | The P/Al composition ratio determined by XPS was 0.90. FAT mode.
Al | 2p | 73 | Al70.5Mn6.4Pd23.1 | aluminum manganese palladium alloy (70.56.423.1) | Chang S.-L., Anderegg J.W., Thiel P.A. | J. Non-cryst. Solids 195, 95 (1996) | Adequate |  | 0.65 |  | data | 1.06 |  |  | Yes | Al |  | Au,Cu = 84.00,932.67 | Conductor | Reliable (reported energy within 300 eV of a reference energy) | oxygen pressure, oxidizing atmosphere, quasicrystal, sputtered and heated, wafer |  | X-ray Photoelectron Spectroscopy | 300 | Adequate | The sample was cleaned by ion bombardment at T = 870 K. The FWHM was evaluated after a linear background subtraction. FAT mode. Emission angle = 45 degrees.
Al | 2p | 74.5 | Na88Al86Si106O384 | sodium aluminum silicon oxide (NaX - zeolite) | Grunert W., Muhler M., Karge H.G. | J. Chem. Soc. Faraday Trans. 92, 701 (1996) | Adequate | 0.15 |  |  | data |  |  |  | No | Al |  |  | Adventitious carbon | Reliable, with one-point correction of energy scale | crystal, insulator, solid sample mounted on tape | AAS |  | 300 | Adequate | NaX - zeolite. FAT mode. The Al/Si bulk and surface composition ratios were 0.81 composition ratio determined by XPS was 0.34. The bulk composition was determine
Al | 2p | 73.7 | Zr[Al2.0O0.6(OH)1.4F2.3(H2O)1.4](C3H9N)0.7H0.5PO4)2.2.0H2O | fluorinated alumina-pillared alpha-zirconium phosphate (Zr[Al2.0O0.6(OH)1.4F2.3(H2O)1.4](C3H9N)0.7H0.5PO4)2.2.0H2O) | Merida-Robles J.M., Olivera-Pastor P., Jimenez-Lopez A., Rodriguez-Castellon E | J. Phys. Chem. 100, 14726 (1996) | Adequate | 0.2 |  |  | data |  |  |  | No | Al |  |  | Adventitious carbon | Reliable, with one-point correction of energy scale | cast film, crystal, insulator |  |  | 300 | Adequate | Intercallated compound. The intensity ratios of P/Zr and Al/Zr determined by XPS
Al | 2p | 72.43 | AlP | aluminum(III) phosphide | Waldrop J.R., Grant R.W., Kraut E.A. | J. Vac. Sci. Technol. B 11, 1617 (1993) | Adequate | 0.03 |  |  | data |  |  |  | Yes | Al |  |  | VBM | Reliable (reported energy within 300 eV of a reference energy) | crystal, molecular beam epitaxy, semiconductor, thin film |  | Low-energy Electron Diffraction | 300 | Good | More than 200 A AlP/GaP(001)-(2x4).
Al | 2p | 74.6 | H7Na41(AlO2)56(SiO2)136 | Na-exchanged zeolite Y (H7Na41(AlO2)56(SiO2)136) | Boyanov B.I., Morrison T.I. | J. Phys. Chem. 100, 16318 (1996) | Good | 0.1 |  | Shirley | other type of curve fit | 2.2 |  |  | No | Al |  | Au,Ag,Cu = 84.00,368.27,932.67 | Adventitious carbon | Reliable, with one-point correction of energy scale | annealed, exchangable, insulator, scraped, solid sample mounted on tape |  |  | 300 | Adequate | An electron flood gun (Ip = 2 mA) was used for charge compensation. The sample was prepared from commercial Na-exchanged zeolite Y.
Al | 2p | 72.9 | Al90.7Cu7.9Fe1.4 | aluminum copper iron alloy (90.77.91.4) | Rosenberg R.A., McDowell M.W. | Surf. Sci. Spectra 2, 113 (1994) | Adequate |  |  | other | data | 1.3 |  |  | No | Mg |  | Ag3d5 = 368.27 | Conductor | Reliable, with one-point correction of energy scale | chemically etched, metal foil, sputtered | X-ray Photoelectron Spectroscopy |  | 295 | Good | 2219 aluminum alloy. The sample was cleaned by Ar+ ion bombardment (Ep = 500 eV, The spectra were recorded at normal emission.
Al | 2p | 74.7 | Na54.5(AlO2)54.5(SiO2)137.5 | zeolite NaY | Huang M., Kaliaguine S., Auroux A. | J. Phys. Chem. 99, 9952 (1995) | Adequate |  |  |  | data |  |  |  | No | Mg |  | Au4f7 = 84.00 | Gold | Reliable (reported energy within 300 eV of a reference energy) | insulator, solid sample mounted on tape |  |  | 300 | Adequate | The bulk chemical composition was established by atomic absorption spectroscopy.
Al | 2p | 74.6 | Na60Al63Si128O384 | sodium aluminum silicon oxide (NaY - zeolite) | Grunert W., Muhler M., Karge H.G. | J. Chem. Soc. Faraday Trans. 92, 701 (1996) | Adequate | 0.15 |  |  | data |  |  |  | No | Al |  |  | Adventitious carbon | Reliable, with one-point correction of energy scale | crystal, insulator, solid sample mounted on tape | AAS |  | 300 | Adequate | NaY- zeolite. FAT mode. The Al/Si bulk and surface composition ratios were 0.49composition ratio determined by XPS was 0.26. The bulk composition was determine
Al | 2p | 73.8 | Zr[Al3.4O1.1(OH)1.5F4.9(H2O)2.5](C3H9N)0.3H0.3PO4)2.2.9H2O | fluorinated alumina-pillared alpha-zirconium phosphate (Zr[Al3.4O1.1(OH)1.5F4.9(H2O)2.5](C3H9N)0.3H0.3PO4)2.2.9H2O) | Merida-Robles J.M., Olivera-Pastor P., Jimenez-Lopez A., Rodriguez-Castellon E | J. Phys. Chem. 100, 14726 (1996) | Adequate | 0.2 |  |  | data |  |  |  | No | Al |  |  | Adventitious carbon | Reliable, with one-point correction of energy scale | cast film, crystal, insulator |  |  | 300 | Adequate | Intercallated compound. The intensity ratios of P/Zr and Al/Zr determined by XPS
Al | 2p | 74.6 | Mg0.059Al0.126P0.158O0.635 | magnesium aluminophosphate zeolite (MAPO-50) | Akolekar D.B. | Zeolites 15, 583 (1995) | Adequate |  |  | Linear | data | 2.4 |  |  | No | Mg |  |  | Adventitious carbon | Reliable, with one-point correction of energy scale | annealed, crystal, insulator | X-ray Photoelectron Spectroscopy | X-ray Diffraction | 300 | Adequate | Zeolite MAPO-50.
Al | 2p | 74.8 | H20Na28(AlO2)56(SiO2)136 | Na-exchanged zeolite Y (H20Na28(AlO2)56(SiO2)136) | Boyanov B.I., Morrison T.I. | J. Phys. Chem. 100, 16318 (1996) | Good | 0.1 |  | Shirley | other type of curve fit | 2.2 |  |  | No | Al |  | Au,Ag,Cu = 84.00,368.27,932.67 | Adventitious carbon | Reliable, with one-point correction of energy scale | annealed, exchangable, insulator, scraped, solid sample mounted on tape |  |  | 300 | Adequate | An electron flood gun (Ip = 2 mA) was used for charge compensation. The sample was prepared from commercial Na-exchanged zeolite Y.
Al | 2p | 74.6 | Al0.041Si0.264Na0.04K0.02O0.635 | aluminum silicon sodium potassium oxide | Rossi A., Venezia A.M., Deganello G. | Surf. Sci. Spectra 3, 112 (1994) | Adequate |  |  |  | data | 2 |  |  | No | Al |  | Cu3p = 75.14 | Adventitious carbon | Reliable, with two-point correction of energy scale | amorphous, cooled, insulator, pelletized, solid on double-sided tape | X-ray Photoelectron Spectroscopy |  | 93 | Good | Natural pumice. FAT mode. Emission angle = 15 degrees.
Al | 2p | 74.4 | Al(OH)3 | aluminum(III) trihydroxide | Rueda F., Mendialdua J., Rodriguez A., Casanova R., Barbaux Y., et al. | J. Electron Spectrosc. Relat. Phenom. 82, 135 (1996) | Adequate |  |  |  | data |  |  |  | No | Al |  |  | Adventitious carbon | Reliable, with one-point correction of energy scale | annealed, insulator |  |  | 300 | Adequate | FRR mode. The sample was pressed into indium sample holder. The sample was calci
Al | 2p | 74.6 | H11Na37(AlO2)56(SiO2)136 | Na-exchanged zeolite Y (H11Na37(AlO2)56(SiO2)136) | Boyanov B.I., Morrison T.I. | J. Phys. Chem. 100, 16318 (1996) | Good | 0.1 |  | Shirley | other type of curve fit | 2.2 |  |  | No | Al |  | Au,Ag,Cu = 84.00,368.27,932.67 | Adventitious carbon | Reliable, with one-point correction of energy scale | annealed, exchangable, insulator, scraped, solid sample mounted on tape |  |  | 300 | Adequate | An electron flood gun (Ip = 2 mA) was used for charge compensation. The sample was prepared from commercial Na-exchanged zeolite Y.
Al | 2p | 74.4 | H3Na45(AlO2)56(SiO2)136 | Na-exchanged zeolite Y (H3Na45(AlO2)56(SiO2)136) | Boyanov B.I., Morrison T.I. | J. Phys. Chem. 100, 16318 (1996) | Good | 0.1 |  | Shirley | other type of curve fit | 2.1 |  |  | No | Al |  | Au,Ag,Cu = 84.00,368.27,932.67 | Adventitious carbon | Reliable, with one-point correction of energy scale | annealed, exchangable, insulator, scraped, solid sample mounted on tape |  |  | 300 | Adequate | An electron flood gun (Ip = 2 mA) was used for charge compensation. The sample was prepared from commercial Na-exchanged zeolite Y.
Al | 2p | 73.7 | Al2TiO5 | dialuminum titanium pentoxide | Leinen D., Lassaletta G., Fernandez A., Caballero A., Gonzalez-Elipe A.R., et al. | J. Vac. Sci. Technol. A 14, 2842 (1996) | Adequate |  |  |  | data |  |  |  | No | Mg |  |  | Adventitious carbon | Reliable, with one-point correction of energy scale | crystal, insulator, solid sample mounted on tape |  | X-ray Diffraction | 300 | Adequate | The Ti/Al intensity ratio determined by EDX was 1/2.02. The spectra were recorded at normal emission.
Al | 2p | 73.6 | (Na,Ca)0.5Fe1.0[Mg1.2Fe1.5Al2.3][Si6.8Al1.2O22](OH)2 | cummingtonite | Seal S., Krezoski S., Hardcastle S.E., Barr T.L., Petering D.H., Cheng C.-F., et al | J. Vac. Sci. Technol. A 13, 1260 (1995) | Adequate |  |  |  | data |  |  |  | No | Al |  | Au4f7 = 84.00 | Adventitious carbon | Reliable, with one-point correction of energy scale | insulator, pelletized | X-ray Photoelectron Spectroscopy |  | 300 | Good | An electron flood gun was used for charge compensation.
Al | 2p | 74.6 | (Na,Ca)0.5Fe1.0[Mg1.2Fe1.5Al2.3][Si6.8Al1.2O22](OH)2 | cummingtonite | Seal S., Krezoski S., Hardcastle S.E., Barr T.L., Petering D.H., Cheng C.-F., et al | J. Vac. Sci. Technol. A 13, 1260 (1995) | Adequate |  |  |  | data |  |  |  | No | Al |  | Au4f7 = 84.00 | Adventitious carbon | Reliable, with one-point correction of energy scale | insulator, pelletized | X-ray Photoelectron Spectroscopy |  | 300 | Good | An electron flood gun was used for charge compensation.
Al | 2p | 74.4 | Na69(NH4)13Al82Si110O384 | sodium ammonium aluminum silicon oxide (NH4NaX - zeolite) | Grunert W., Muhler M., Karge H.G. | J. Chem. Soc. Faraday Trans. 92, 701 (1996) | Adequate | 0.15 |  |  | data |  |  |  | No | Al |  |  | Adventitious carbon | Reliable, with one-point correction of energy scale | crystal, exchangable, insulator, solid sample mounted on tape | AAS |  | 300 | Adequate | (NH4)NaX - zeolite. FAT mode. The Al/Si bulk and surface composition ratios were The Na/(Al+Si) composition ratio determined by XPS was 0.30. The bulk compositio spectroscopy.
Al | 2p | 73.8 | Na85.4(AlO2)85.4(SiO2)106.6 | zeolite NaX | Huang M., Kaliaguine S., Auroux A. | J. Phys. Chem. 99, 9952 (1995) | Adequate |  |  |  | data |  |  |  | No | Mg |  | Au4f7 = 84.00 | Gold | Reliable (reported energy within 300 eV of a reference energy) | insulator, solid sample mounted on tape |  |  | 300 | Adequate | The bulk chemical composition was established by atomic absorption spectroscopy.
Al | 2p | 73.7 | Na11.9(AlO2)11.9(SiO2)12.1 | zeolite NaA | Huang M., Kaliaguine S., Auroux A. | J. Phys. Chem. 99, 9952 (1995) | Adequate |  |  |  | data |  |  |  | No | Mg |  | Au4f7 = 84.00 | Gold | Reliable (reported energy within 300 eV of a reference energy) | insulator, solid sample mounted on tape |  |  | 300 | Adequate | The bulk chemical composition was established by atomic absorption spectroscopy.
Al | 2p | 74.6 | Al0.54P0.45O2 | aluminophosphate zeolite ALPO-36 | Zahedi-Niaki M.H., Joshi P.N., Kaliaguine S. | Chem. Commun. 1373 (1996) | Adequate |  |  |  | data |  |  |  | No |  |  |  | Adventitious carbon | Reliable, with one-point correction of energy scale | crystal | X-ray Photoelectron Spectroscopy | X-ray Diffraction | 300 | Good | The composition determined by inductively coupled plasma spectroscopy was Al0.51
Al | 2p | 74.2 | (SiO2)55(CaO)21.5(Al2O3)14.5(B2O3)6.0(Na2O)0.8(MgO)0.6(Fe2O3)0.4(TiO2)0.3(F2)0.6(FO2)0.3(K2O)0.1 | silicon dioxide calcium oxide dialuminum trioxide diboron trioxide disodium oxide magnesium oxide diiron trioxide titanium dioxide | Arora P.S., Matisons J.G., Provatas A., Smart R.S.C. | Langmuir 11, 2009 (1995) | Adequate |  |  |  | data |  |  |  | No | Mg |  |  | Adventitious carbon | Reliable, with one-point correction of energy scale | insulator, solid sample mounted on tape | XRF/XPS |  | 300 | Adequate | E-glass fiber.
Al | 2p | 73.7 | (Ca1.6Mg0.4)[Mg2.0Fe1.9Al1.0][Si7.2Al0.8O22](OH,Cl) | hornblende | Seal S., Krezoski S., Hardcastle S.E., Barr T.L., Petering D.H., Cheng C.-F., et al | J. Vac. Sci. Technol. A 13, 1260 (1995) | Adequate |  |  |  | data |  |  |  | No | Al |  | Au4f7 = 84.00 | Adventitious carbon | Reliable, with one-point correction of energy scale | insulator, pelletized | X-ray Photoelectron Spectroscopy |  | 300 | Good | An electron flood gun was used for charge compensation.
Al | 2p | 74.7 | (Ca1.6Mg0.4)[Mg2.0Fe1.9Al1.0][Si7.2Al0.8O22](OH,Cl) | hornblende | Seal S., Krezoski S., Hardcastle S.E., Barr T.L., Petering D.H., Cheng C.-F., et al | J. Vac. Sci. Technol. A 13, 1260 (1995) | Adequate |  |  |  | data |  |  |  | No | Al |  | Au4f7 = 84.00 | Adventitious carbon | Reliable, with one-point correction of energy scale | insulator, pelletized | X-ray Photoelectron Spectroscopy |  | 300 | Good | An electron flood gun was used for charge compensation.
Al | 2p | 74.1 | MgAl2O4 | magnesium(II) aluminum(III) oxide | Strohmeier B.R. | Surf. Sci. Spectra 3, 121 (1994) | Good | 0.2 |  | Linear | data | 2.5 |  |  | No | Mg |  | Au,Ag,Cu = 84.00,368.27,932.67 | Adventitious carbon | Reliable, with one-point correction of energy scale | insulator, polycrystalline, solid on double-sided tape | X-ray Photoelectron Spectroscopy |  | 295 | Good | The composition determined by XPS was Mg0.154Al0.293O0.553. FAT mode. The spectra were recorded at normal emission.
Al | 2p | 74.5 | Na52(NH4)30Al82Si110O384 | sodium ammonium aluminum silicon oxide (Na52(NH4)30Al82Si110O384 - zeolite) | Grunert W., Muhler M., Karge H.G. | J. Chem. Soc. Faraday Trans. 92, 701 (1996) | Adequate | 0.15 |  |  | data |  |  |  | No | Al |  |  | Adventitious carbon | Reliable, with one-point correction of energy scale | crystal, exchangable, insulator, solid sample mounted on tape | AAS |  | 300 | Adequate | (NH4)NaX - zeolite. FAT mode. The Al/Si bulk and surface composition ratios were The Na/(Al+Si) composition ratio determined by XPS was 0.22. The bulk compositio spectroscopy.
Al | 2p | 74.5 | Na15(NH4)66Al82Si110O384 | sodium ammonium aluminum silicon oxide (Na15(NH4)66Al82Si110O384 - zeolite) | Grunert W., Muhler M., Karge H.G. | J. Chem. Soc. Faraday Trans. 92, 701 (1996) | Adequate | 0.15 |  |  | data |  |  |  | No | Al |  |  | Adventitious carbon | Reliable, with one-point correction of energy scale | crystal, exchangable, insulator, solid sample mounted on tape | AAS |  | 300 | Adequate | (NH4)NaX - zeolite. FAT mode. The Al/Si bulk and surface composition ratios were The Na/(Al+Si) composition ratio determined by XPS was 0.013. The bulk compositi spectroscopy.
Al | 2p | 74.5 | Na26.5H24.5Al51Si141O384 | sodium hydrogen aluminum silicon oxide (HNaY - zeolite) | Grunert W., Muhler M., Karge H.G. | J. Chem. Soc. Faraday Trans. 92, 701 (1996) | Adequate | 0.15 |  |  | data |  |  |  | No | Al |  |  | Adventitious carbon | Reliable, with one-point correction of energy scale | crystal, insulator, solid sample mounted on tape | AAS |  | 300 | Adequate | HNaY- zeolite. FAT mode. The Al/Si bulk and surface composition ratios were 0.36 composition ratio determined by XPS was 0.08. The bulk composition was determine
Al | 2p | 74.9 | NiAl2O4 | nickel aluminate | Bolt P.H., Ten Grotenhuis E., Geus J.W., Habraken F.H.P.M. | Surf. Sci. 329, 227 (1995) | Adequate | 0.2 |  |  | data |  |  |  | No | Mg |  |  | Adventitious carbon | Reliable, with one-point correction of energy scale | crystal, thermal oxide, vapor deposited |  | XRD/RBS | 300 | Adequate | The sample was prepared by vapor deposition of 80 nm nickel layer on polycrystaline alpha-Al2O3 substrate and oxidation by annealing (T = 973 K, time = 3h, 80% O2/20 % N2). FAT mode. Emission angle = 15 degrees. FAT mode. Emission angle = 15 degrees.
Al | 2p1/2 | 73.1 | Al56Mn8Pd36 | aluminum manganese palladium alloy (56836) | Jenks C.J., Chang S.-L., Anderegg J.W., Thiel P.A., Lynch D.W. | Phys. Rev. B 54, 6301 (1996) | Adequate |  | 0.65 |  | data | 1.07 |  |  | Yes | Al |  | Au,Cu = 84.00,932.67 | Conductor | Reliable (reported energy within 300 eV of a reference energy) | crystal, sputtered and heated |  |  | 300 | Good | The sample was cleaned by cycles of ion bombardment and annealing (T = 870 K).
Al | 2p1/2 | 73 | Al70Mn9Pd21 | aluminum manganese palladium alloy (70921) | Jenks C.J., Chang S.-L., Anderegg J.W., Thiel P.A., Lynch D.W. | Phys. Rev. B 54, 6301 (1996) | Adequate |  | 0.65 |  | data | 1.04 |  |  | Yes | Al |  | Au,Cu = 84.00,932.67 | Conductor | Reliable (reported energy within 300 eV of a reference energy) | quasicrystal, sputtered and heated, wafer |  |  | 300 | Good | The sample was cleaned by cycles of ion bombardment and annealing (T = 870 K).
Al | 2p1/2 | 73.3 | Al | aluminum | Hinnen C., Imbert D., Siffre J.M., Marcus P. | Appl. Surf. Sci. 78, 219 (1994) | Good |  |  | other | other type of curve fit | 1 |  |  | No | Mg |  | Au,Cu = 84.00,932.67 | Conductor | Reliable, with one-point correction of energy scale | sputtered |  |  | 300 | Good | The spectra were recorded at normal emission and 45 degrees. FAT mode. Branching ratio = 0.5.
Al | 2p1/2 | 72.9 | Al | aluminum | Jenks C.J., Chang S.-L., Anderegg J.W., Thiel P.A., Lynch D.W. | Phys. Rev. B 54, 6301 (1996) | Adequate |  | 0.65 |  | data | 0.96 |  |  | Yes | Al |  | Au,Cu = 84.00,932.67 | Conductor | Reliable (reported energy within 300 eV of a reference energy) | metal foil, sputtered and heated |  |  | 300 | Good | The sample was annealed at 870 K.
Al | 2p1/2 | 72.69 | Al | aluminum | Bagus P.S., Pacchioni G., Parmigiani F. | Phys. Rev. B 43, 5172 (1991) | Adequate |  | 0.35 | other | mixed Gaussian/Lorentzian |  |  |  | Yes | Al |  | FL = Fermi level | Conductor | Reliable (reported energy within 300 eV of a reference energy) | crystal, sputtered and heated |  |  | 300 | Good | Al(100). The sample was cleaned by mild sputtering and annealing (T = 723 K). The total FWHM was 0.30 eV. Emission angle = 10 degrees. The intensity ratio of the surface and bulk components was 0.45.
Al | 2p1/2 | 72.91 | Al | aluminum | Bagus P.S., Pacchioni G., Parmigiani F. | Phys. Rev. B 43, 5172 (1991) | Adequate |  | 0.35 | other | mixed Gaussian/Lorentzian |  |  |  | Yes | Al |  | FL = Fermi level | Conductor | Reliable (reported energy within 300 eV of a reference energy) | crystal, sputtered and heated |  |  | 300 | Good | Al(100). The sample was cleaned by mild sputtering and annealing (T = 723 K). The total FWHM was 0.51 eV. Emission angle = 10 degrees. The intensity ratio of the surface and bulk components was 0.45. There is a contradiction between this energy and SCLS o
Al | 2p1/2 | 72.72 | Al | aluminum | Bagus P.S., Pacchioni G., Parmigiani F. | Phys. Rev. B 43, 5172 (1991) | Adequate |  | 0.35 | other | mixed Gaussian/Lorentzian |  |  |  | Yes | Al |  | FL = Fermi level | Conductor | Reliable (reported energy within 300 eV of a reference energy) | crystal, sputtered and heated |  |  | 300 | Good | Al(100). The sample was cleaned by mild sputtering and annealing (T = 723 K). The total FWHM was 0.32 eV. Emission angle = 80 degrees. The intensity ratio of the surface and bulk components was 0.62.
Al | 2p1/2 | 72.92 | Al | aluminum | Bagus P.S., Pacchioni G., Parmigiani F. | Phys. Rev. B 43, 5172 (1991) | Adequate |  | 0.35 | other | mixed Gaussian/Lorentzian |  |  |  | Yes | Al |  | FL = Fermi level | Conductor | Reliable (reported energy within 300 eV of a reference energy) | crystal, sputtered and heated |  |  | 300 | Good | Al(100). The sample was cleaned by mild sputtering and annealing (T = 723 K). The total FWHM was 0.51 eV. Emission angle = 80 degrees. The intensity ratio of the surface and bulk components was 0.62. There is a contradiction between this energy and SCLS o
Al | 2p3/2 | 72.84 | Al | aluminum | Powell C.J. | J. Electron Spectrosc. Relat. Phenom. 185, 1 (2012) | Good | 0.06 | [17 empty] | Recommended binding energy based on an analysis of at least two independent measurements in four Handbooks. Where necessary, the binding-energy scale was recalibrated using reference values from the U.K. National Physical Laboratory.
Al | 2p3/2 | 72.8 | Al | aluminum | Hinnen C., Imbert D., Siffre J.M., Marcus P. | Appl. Surf. Sci. 78, 219 (1994) | Adequate |  |  | other | other type of curve fit | 1 |  |  | No | Mg |  | Au,Cu = 84.00,932.67 | Conductor | Reliable, with one-point correction of energy scale | sputtered |  |  | 300 | Good | The spectra were recorded at normal emission and 45 degrees. FAT mode. Branching ratio = 0.5.
Al | 2p3/2 | 72.28 | Al | aluminum | Bagus P.S., Pacchioni G., Parmigiani F. | Phys. Rev. B 43, 5172 (1991) | Adequate |  | 0.35 | other | mixed Gaussian/Lorentzian |  |  |  | Yes | Al |  | FL = Fermi level | Conductor | Reliable (reported energy within 300 eV of a reference energy) | crystal, sputtered and heated |  |  | 300 | Good | Al(100). The sample was cleaned by mild sputtering and annealing (T = 723 K). The total FWHM was 0.30 eV. Emission angle = 10 degrees. The intensity ratio of the surface and bulk components was 0.62.
Al | 2p3/2 | 72.48 | Al | aluminum | Bagus P.S., Pacchioni G., Parmigiani F. | Phys. Rev. B 43, 5172 (1991) | Adequate |  | 0.35 | other | mixed Gaussian/Lorentzian |  |  |  | Yes | Al |  | FL = Fermi level | Conductor | Reliable (reported energy within 300 eV of a reference energy) | crystal, sputtered and heated |  |  | 300 | Good | Al(100). The sample was cleaned by mild sputtering and annealing (T = 723 K). The total FWHM was 0.42 eV. Emission angle = 10 degrees. The intensity ratio of the surface and bulk components was 0.62. There is a contradiction between this energy and SCLS o
Al | 2p3/2 | 72.26 | Al | aluminum | Bagus P.S., Pacchioni G., Parmigiani F. | Phys. Rev. B 43, 5172 (1991) | Adequate |  | 0.35 | other | mixed Gaussian/Lorentzian |  |  |  | Yes | Al |  |  | Conductor | Reliable (reported energy within 300 eV of a reference energy) | crystal, sputtered and heated |  |  | 300 | Good | Al(100). The sample was cleaned by mild sputtering and annealing (T = 723 K). The total FWHM was 0.28 eV. Emission angle = 10 degrees. The intensity ratio of the surface and bulk components was 0.45.
Al | 2p3/2 | 72.48 | Al | aluminum | Bagus P.S., Pacchioni G., Parmigiani F. | Phys. Rev. B 43, 5172 (1991) | Adequate |  | 0.35 | other | mixed Gaussian/Lorentzian |  |  |  | Yes | Al |  |  | Conductor | Reliable (reported energy within 300 eV of a reference energy) | crystal, sputtered and heated |  |  | 300 | Good | Al(100). The sample was cleaned by mild sputtering and annealing (T = 723 K). The total FWHM was 0.42 eV. Emission angle = 10 degrees. The intensity ratio of the surface and bulk components was 0.45. There is a contradiction between this energy and SCLS o
Al | 2p3/2 | 72.9 | [Al(CH3C(O)CHC(O)CH3)3] | tris(2,4-pentanedionato-O,O')aluminum | McGuire G.E., Schweitzer G.Kk., Carlson T.A. | Inorg. Chem. 12, 2451 (1973) | [8 empty] | No |  |  |  | Internal hydrocarbon | Reliable, with two-point correction of energy scale
Al | 2p3/2 | 74.82 | H zeolon | H zeolon | Wagner C.D., Passoja D.E., Hillery H.F., Kinisky T.G., Six H.A., Jansen W.T., Taylor J.A. | J. Vac. Sci. Technol. 21, 933 (1982) | [8 empty] | No |  |  | Au,Cu = 83.8,932.4. C1s = 284.6 | Adventitious carbon | Reliable, with two-point correction of energy scale
Al | 2p3/2 | 74.95 | Na8(AlSiO4)6Cl2(OH)n | hydroxysodalite | Wagner C.D., Passoja D.E., Hillery H.F., Kinisky T.G., Six H.A., Jansen W.T., Taylor J.A. | J. Vac. Sci. Technol. 21, 933 (1982) | [8 empty] | No |  |  | Au,Cu = 83.8,932.4. C1s = 284.6 | Adventitious carbon | Reliable, with two-point correction of energy scale
Al | 2p3/2 | 73.6 | Mol-Sieve-A | molecular sieve A | Barr T.L. | Appl. Surf. Sci. 15, 1 (1983) | [8 empty] | No |  |  | AuCu | Adventitious carbon | Reliable, with two-point correction of energy scale
Al | 2p3/2 | 73.64 | Mol-Sieve-A | molecular sieve A | Wagner C.D., Passoja D.E., Hillery H.F., Kinisky T.G., Six H.A., Jansen W.T., Taylor J.A. | J. Vac. Sci. Technol. 21, 933 (1982) | [8 empty] | No |  |  | Au,Cu = 83.8,932.4. C1s = 284.6 | Adventitious carbon | Reliable, with two-point correction of energy scale
Al | 2p3/2 | 73.9 | Mol Sieve A, Caform | molecular sieve A, Caform | Barr T.L. | Appl. Surf. Sci. 15, 1 (1983) | [8 empty] | No |  |  | AuCu | Adventitious carbon | Reliable, with two-point correction of energy scale
Al | 2p3/2 | 74.13 | Mol-Sieve-X | molecular sieve X | Wagner C.D., Passoja D.E., Hillery H.F., Kinisky T.G., Six H.A., Jansen W.T., Taylor J.A. | J. Vac. Sci. Technol. 21, 933 (1982) | [8 empty] | No |  |  | Au,Cu = 83.8,932.4. C1s = 284.6 | Adventitious carbon | Reliable, with two-point correction of energy scale
Al | 2p3/2 | 74.1 | Mol-Sieve-X | molecular sieve X | Barr T.L. | Appl. Surf. Sci. 15, 1 (1983) | [8 empty] | No |  |  | AuCu | Adventitious carbon | Reliable, with two-point correction of energy scale
Al | 2p3/2 | 74.75 | Mol Sieve X, Caform | molecular sieve X, Caform | Barr T.L. | Appl. Surf. Sci. 15, 1 (1983) | [8 empty] | No |  |  | AuCu | Adventitious carbon | Reliable, with two-point correction of energy scale
Al | 2p3/2 | 74.45 | Mol-Sieve-Y | molecular sieve Y | Wagner C.D., Passoja D.E., Hillery H.F., Kinisky T.G., Six H.A., Jansen W.T., Taylor J.A. | J. Vac. Sci. Technol. 21, 933 (1982) | [8 empty] | No |  |  | Au,Cu = 83.8,932.4. C1s = 284.6 | Adventitious carbon | Reliable, with two-point correction of energy scale
Al | 2p3/2 | 74.4 | Mol-Sieve-Y | molecular sieve Y | Barr T.L. | Appl. Surf. Sci. 15, 1 (1983) | [8 empty] | No |  |  | AuCu | Adventitious carbon | Reliable, with two-point correction of energy scale
Al | 2p3/2 | 74.55 | Mol Sieve Y, Caform | molecular sieve Y, Caform | Barr T.L. | Appl. Surf. Sci. 15, 1 (1983) | [8 empty] | No |  |  | AuCu | Adventitious carbon | Reliable, with two-point correction of energy scale
Al | 2p3/2 | 74.5 | (Na/Al/Mg)Si4O10(OH)2.nH2O | montmorillonite | Seyama H., Soma, M. | J. Chem. Soc. Faraday Trans. I 81, 485 (1985) | [8 empty] | No |  |  | Au | Gold | Reliable, with two-point correction of energy scale
Al | 2p3/2 | 73.6 | KMg3Si3AlO10(OH/F)2 | phlogopite | Seyama H., Soma, M. | J. Chem. Soc. Faraday Trans. I 81, 485 (1985) | [8 empty] | No |  |  | Au | Gold | Reliable, with two-point correction of energy scale
Al | 2p3/2 | 72.9 | Al | aluminum | Carley A.F., Robers M.W. | Proc. Roy. Soc. Ser. A 363, 403 (1978) | [8 empty] | No |  |  | Au | Conductor | Reliable, with two-point correction of energy scale
Al | 2p3/2 | 71.8 | Al | aluminum | Klein J.C., Hercules D.M. | J. Catal. 82, 424 (1983) | [8 empty] | No |  |  |  | Adventitious carbon | Reliable, with two-point correction of energy scale
Al | 2p3/2 | 72.8 | Al | aluminum | Steiner P., Hoechst H., Hufner S. | Z. Physik B 30, 129 (1978) | [8 empty] | No |  |  | FL | Conductor | Reliable
Al | 2p3/2 | 73 | Al | aluminum | Van Attekum P.M. Th. M., Trooster J.M. | Phys. Rev. B 18, 3872 (1978) | [8 empty] | No |  |  |  | Conductor
Al | 2p3/2 | 72.84 | Al | aluminum | Ley L., McFeely F.R., Kowalczyk S.P., Jenkin J.G., Shirley D.A. | Phys. Rev. B 11, 600 (1975) | [8 empty] | No |  |  | FL,Mg1s-2p=1253.6 | Conductor | Reliable | sputtered
Al | 2p3/2 | 72.85 | Al | aluminum | Taylor J.A. | J. Vac. Sci. Technol. 20, 751 (1982) | [8 empty] | No |  |  | Au | Conductor | Reliable, with two-point correction of energy scale | sputtered
Al | 2p3/2 | 75.2 | AlBr3 | aluminum bromide | McGuire G.E., Schweitzer G.Kk., Carlson T.A. | Inorg. Chem. 12, 2451 (1973) | [8 empty] | No |  |  |  | Adventitious carbon | Two-point correction of energy scale
Al | 2p3/2 | 72.5 | Al | aluminum | McConville C.F., Seymour D.L., Woodruff D.R., Bao S. | Surf. Sci. 188, 1 (1987) | Adequate |  | 0.18 |  | data |  |  |  | Yes | other source | 100 | FL = Fermi level | Conductor | Reliable (reported energy within 300 eV of a reference energy) | crystal |  | Low-energy Electron Diffraction | 300 | Good | Al(111).
Al | 2p3/2 | 73 | Al | aluminum | Pashutski A., Folman M. | Surf. Sci. 216, 395 (1989) | Good | 0.2 |  | other | Gaussian |  |  |  | No | Al |  | Au,Cu= 84.00,932.67 | Conductor | Reliable, with two-point correction of energy scale | crystal |  |  | 80 | Good | 0.5 L NO/Al(100). The spectrometer was calibrated by using also the Cu3p (Eb=75.14 eV) and CuLMM (Eb=567.96 eV) lines. in NO/Al system
Al | 2p3/2 | 74.7 | AlCl3 | aluminum chloride | McGuire G.E., Schweitzer G.Kk., Carlson T.A. | Inorg. Chem. 12, 2451 (1973) | [8 empty] | No |  |  |  | Adventitious carbon | Two-point correction of energy scale
Al | 2p3/2 | 75 | Al2Mg(Si4O10)(OH)2CaNa.4H2O | bentonite | Barr T.L. | Appl. Surf. Sci. 15, 1 (1983) | [8 empty] | No |  |  | Au,Cu | Adventitious carbon | Reliable, with two-point correction of energy scale
Al | 2p3/2 | 74.71 | Al2Si4O10(OH)2 | pyrophyllite (Al2Si4O10(OH)2) | Wagner C.D., Passoja D.E., Hillery H.F., Kinisky T.G., Six H.A., Jansen W.T., Taylor J.A. | J. Vac. Sci. Technol. 21, 933 (1982) | [8 empty] | No |  |  | Au,Cu = 83.8,932.4. C1s = 284.6 | Adventitious carbon | Reliable, with two-point correction of energy scale
Al | 2p3/2 | 74.25 | KAl2(AlSi3O10)2(OH)2 | micamuscovite | Wagner C.D., Passoja D.E., Hillery H.F., Kinisky T.G., Six H.A., Jansen W.T., Taylor J.A. | J. Vac. Sci. Technol. 21, 933 (1982) | [8 empty] | No |  |  | Au,Cu = 83.8,932.4. C1s = 284.6 | Adventitious carbon | Reliable, with two-point correction of energy scale
Al | 2p3/2 | 74.8 | Na(AlSi2O6).H20 | analcite | Seyama H., Soma, M. | J. Chem. Soc. Faraday Trans. I 81, 485 (1985) | [8 empty] | No |  |  | Au | Gold | Reliable, with two-point correction of energy scale
Al | 2p3/2 | 75.7 | Al(OH)3 | aluminum trihydroxide | Lindsay J.R., Rose H.J., Swartz W.E., Watts P.H., Rayburn K.A. | Appl. Spectrosc. 27, 1 (1973) | [8 empty] | No |  |  | Au | Gold | Reliable, with two-point correction of energy scale
Al | 2p3/2 | 75.9 | Al(OH)3 | aluminum trihydroxide | Lindsay J.R., Rose H.J., Swartz W.E., Watts P.H., Rayburn K.A. | Appl. Spectrosc. 27, 1 (1973) | [8 empty] | No |  |  | Au | Gold | Reliable, with two-point correction of energy scale
Al | 2p3/2 | 74.3 | Al(OH)3 | aluminum trihydroxide | Taylor J.A. | J. Vac. Sci. Technol. 20, 751 (1982) | [8 empty] | No |  |  | Au | Adventitious carbon | Reliable, with two-point correction of energy scale
Al | 2p3/2 | 73.9 | Al(OH)3 | aluminum trihydroxide | Wagner C.D., Passoja D.E., Hillery H.F., Kinisky T.G., Six H.A., Jansen W.T., Taylor J.A. | J. Vac. Sci. Technol. 21, 933 (1982) | [8 empty] | No |  |  | Au,Cu | Adventitious carbon | Reliable, with two-point correction of energy scale
Al | 2p3/2 | 74 | Al(OH)3 | aluminum trihydroxide | Wagner C.D., Passoja D.E., Hillery H.F., Kinisky T.G., Six H.A., Jansen W.T., Taylor J.A. | J. Vac. Sci. Technol. 21, 933 (1982) | [8 empty] | No |  |  | Au,Cu | Adventitious carbon | Reliable, with two-point correction of energy scale
Al | 2p3/2 | 75.6 | LiAlH4 | lithium aluminum hydride | McGuire G.E., Schweitzer G.Kk., Carlson T.A. | Inorg. Chem. 12, 2451 (1973) | [8 empty] | No |  |  |  | Adventitious carbon | Two-point correction of energy scale
Al | 2p3/2 | 72.85 | Al | aluminum | Wagner C.D., Riggs W.M., Davis L.E., Moulder J.F., Muilenberg G.E. | Handbook of X-Ray Photoelectron Spectroscopy, Perkin-Elmer Corporation, Physical Electronics Division, Eden Prairie, Minn. 55344 (1979) | [8 empty] | No |  |  | Au,Cu | Conductor | Reliable, with two-point correction of energy scale | sputtered
Al | 2p3/2 | 72.92 | Al | aluminum | Wagner C.D., Passoja D.E., Hillery H.F., Kinisky T.G., Six H.A., Jansen W.T., Taylor J.A. | J. Vac. Sci. Technol. 21, 933 (1982) | [8 empty] | No |  |  | Au,Cu | Conductor | Reliable, with two-point correction of energy scale | sputtered
Al | 2p3/2 | 72.8 | Al | aluminum | Taylor J.A., Rabalais J.W. | J. Chem. Phys. 75, 1735 (1981) | [8 empty] | No |  |  |  | Conductor | Reliable | vapor deposited
Al | 2p3/2 | 72.1 | Al | aluminum | Kendelewicz T., Petro W.G., Silberman J.A., Lindau I., Spicer W.E. | J. Vac. Sci. Technol. B 1, 623 (1983) | [8 empty] | No |  |  |  | Conductor |  | vapor deposited
Al | 2p3/2 | 72.7 | Al | aluminum | Wagner C.D., Taylor J.A. | J. Electron Spectrosc. Relat. Phenom. 20, 83 (1980) | [8 empty] | No |  |  | Au 84.0,2015.7 | Conductor | Reliable, with two-point correction of energy scale | sputtered
Al | 2p3/2 | 72.5 | Al | aluminum | Schneider W.D., Laubschat C. | Phys. Rev. B 20, 4416 (1979) | [8 empty] | No |  |  | Au | Conductor | Reliable | scraped
Al | 2p3/2 | 73.6 | Al0.4Ga0.6As | aluminum arsenic gallium imc | Taylor J.A. | J. Vac. Sci. Technol. 20, 751 (1982) | [8 empty] | No |  |  | Au | Conductor | Reliable | sputtered
Al | 2p3/2 | 73.8 | Al0.7Cr1.3ZnS4 | aluminum chromium sulfur zinc ss | Battistoni C., Paparazzo E., Dumond Y., Nogues M. | Solid State Commun. 46, 333 (1983) | [8 empty] | No |  |  |  | Adventitious carbon | Reliable, with two-point correction of energy scale | heated
Al | 2p3/2 | 74 | Al0.7Cr1.3ZnS4 | aluminum chromium sulfur zinc ss | Battistoni C., Paparazzo E., Dumond Y., Nogues M. | Solid State Commun. 46, 333 (1983) | [8 empty] | No |  |  |  | Adventitious carbon | Reliable, with two-point correction of energy scale | heated
Al | 2p3/2 | 74.6 | Al2S3 | aluminum sulfide | McGuire G.E., Schweitzer G.Kk., Carlson T.A. | Inorg. Chem. 12, 2451 (1973) | [8 empty] | No |  |  |  | Adventitious carbon | Reliable, with two-point correction of energy scale
Al | 2p3/2 | 73 | Al | aluminum | Pashutski A., Hoffman A., Folkman M. | Surf. Sci. 208, L91 (1989) | Adequate | 0.2 |  |  | data | 2 |  |  | No | Al |  | Au4f7= 84.00 | Conductor | Reliable (reported energy within 300 eV of a reference energy) |  |  |  | 80 | Good
Al | 2p3/2 | 72.7 | Al | aluminum | Baba Y., Sasaki T.A., Takano I. | J. Vac. Sci. Technol. A 6, 2945 (1988) | Adequate |  |  |  | data |  |  |  | No | Mg |  | Au4f7= 84.00 | Conductor | Reliable (reported energy within 300 eV of a reference energy) |  |  |  | 300 | Good
Al | 2p3/2 | 74.7 | Al2O3 | aluminum(III) oxide | Dua A.K., George V.C., Agarwala R.P. | Thin Solid Films 165, 163 (1988) | Adequate |  |  |  | data | 2.9 |  |  | No |  |  |  | Adventitious carbon | Reliable, with one-point correction of energy scale | coating, vapor deposited | Rutherford Backscattering Spectrometry |  | 300 | Adequate | An electron beam evaporated coating.
Al | 2p3/2 | 74.2 | Al2(MoO4)3 | aluminum(III) trimolybdate(VI) | Zingg D.S., Makovsky L.E., Tischer R.E., Brown F.R., Hercules D.M. | J. Phys. Chem. 84, 2898 (1980) | [8 empty] | No |  |  |  | Gold | Reliable, with two-point correction of energy scale
Al | 2p3/2 | 74.2 | Al2(MoO4)3 | aluminum(III) trimolybdate(VI) | Patterson, T. A., Carver, J. C., Leyden, D. E., Hercules, D. M. | J. Phys. Chem. 80, 1700 (1976) | [8 empty] | No |  |  |  | Adventitious carbon | Reliable, with two-point correction of energy scale
Al | 2p3/2 | 74.2 | Fe3Al2(SiO4)3 | almandine | Seyama H., Soma, M. | J. Chem. Soc. Faraday Trans. I 81, 485 (1985) | [8 empty] | No |  |  | Au | Gold | Reliable, with two-point correction of energy scale
Al | 2p3/2 | 74.7 | Al2(WO4)3 | aluminum(III) triwolframate(VI) | Salvati L., Makovsky L.E., Stencel J.M., Brown F.R., Hercules D.M. | J. Phys. Chem. 85, 3700 (1981) | [8 empty] | No |  |  | Au | Adventitious carbon | Reliable, with two-point correction of energy scale
Al | 2p3/2 | 74.3 | Al2(WO4)3 | aluminum(III) triwolframate(VI) | Ng, K. T., Hercules, D. M. | J. Phys. Chem. 80, 2095 (1976) | [8 empty] | No |  |  | Au | Gold | Reliable, with two-point correction of energy scale
Al | 2p3/2 | 74.3 | Al2O3 | aluminum(III) oxide | Taylor J.A. | J. Vac. Sci. Technol. 20, 751 (1982) | [8 empty] | No |  |  | Au | Adventitious carbon | Reliable, with two-point correction of energy scale | crystal
Al | 2p3/2 | 74.2 | Al2O3 | aluminum(III) oxide | Ertl G., Hierl R., Knozinger H., Thiele N., Urbach H.P. | Appl. Surf. Sci. 5, 49 (1980) | [8 empty] | No |  |  |  | Adventitious carbon | Reliable, with two-point correction of energy scale
Al | 2p3/2 | 74.15 | Al2O3 | aluminum(III) oxide | Wagner C.D., Passoja D.E., Hillery H.F., Kinisky T.G., Six H.A., Jansen W.T., Taylor J.A. | J. Vac. Sci. Technol. 21, 933 (1982) | [8 empty] | No |  |  | Au,Cu | Adventitious carbon | Reliable, with two-point correction of energy scale
Al | 2p3/2 | 73.85 | Al2O3 | aluminum(III) oxide | Wagner C.D., Passoja D.E., Hillery H.F., Kinisky T.G., Six H.A., Jansen W.T., Taylor J.A. | J. Vac. Sci. Technol. 21, 933 (1982) | [8 empty] | No |  |  | Au,Cu | Adventitious carbon | Reliable, with two-point correction of energy scale
Al | 2p3/2 | 73.72 | Al2O3 | aluminum(III) oxide | Wagner C.D., Passoja D.E., Hillery H.F., Kinisky T.G., Six H.A., Jansen W.T., Taylor J.A. | J. Vac. Sci. Technol. 21, 933 (1982) | [8 empty] | No |  |  | Au,Cu | Adventitious carbon | Reliable, with two-point correction of energy scale
Al | 2p3/2 | 74.1 | Al2O3 | aluminum(III) oxide | Wagner C.D., Passoja D.E., Hillery H.F., Kinisky T.G., Six H.A., Jansen W.T., Taylor J.A. | J. Vac. Sci. Technol. 21, 933 (1982) | [8 empty] | No |  |  | Au,Cu | Adventitious carbon | Reliable, with two-point correction of energy scale
Al | 2p3/2 | 73.4 | AlFe3 | aluminum iron imc | Shabanova I.N., Trapeznikov V.A. | J. Electron Spectrosc. Relat. Phenom. 6, 297 (1975) | [8 empty] | No |  |  |  | Adventitious carbon | Two-point correction of energy scale
Al | 2p3/2 | 74.6 | AlI3 | aluminum iodide | McGuire G.E., Schweitzer G.Kk., Carlson T.A. | Inorg. Chem. 12, 2451 (1973) | [8 empty] | No |  |  |  | Adventitious carbon | Reliable, with two-point correction of energy scale
Al | 2p3/2 | 71.9 | AlB2 | aluminum diboride | Mavel G., Escard J., Costa P., Castaing J. | Surf. Sci. 35, 109 (1973) | [8 empty] | No |  |  |  | Adventitious carbon | Reliable, with two-point correction of energy scale
Al | 2p3/2 | 75.4 | K3AlF6 | potassium hexafluoroaluminate(III) | McGuire G.E., Schweitzer G.Kk., Carlson T.A. | Inorg. Chem. 12, 2451 (1973) | [8 empty] | No |  |  |  | Adventitious carbon | Reliable, with two-point correction of energy scale
Al | 2p3/2 | 74.25 | Na2Al2Si3O10.2H2O | natrolite | Wagner C.D., Passoja D.E., Hillery H.F., Kinisky T.G., Six H.A., Jansen W.T., Taylor J.A. | J. Vac. Sci. Technol. 21, 933 (1982) | [8 empty] | No |  |  | Au,Cu = 83.8,932.4. C1s = 284.6 | Adventitious carbon | Reliable, with two-point correction of energy scale
Al | 2p3/2 | 74.5 | Al2Si2O7.2H2O | aluminum(III) disilicate dihydrate | Kovacich J.A., Lichtman D. | J. Electron Spectrosc. Relat. Phenom. 18, 341 (1980) | [8 empty] | No |  |  | Cu3s=122.4;2p3=932.5 | Adventitious carbon | Reliable, with two-point correction of energy scale
Al | 2p3/2 | 74.68 | Al4Si4O10(OH)8 | kaolinite | Wagner C.D., Passoja D.E., Hillery H.F., Kinisky T.G., Six H.A., Jansen W.T., Taylor J.A. | J. Vac. Sci. Technol. 21, 933 (1982) | [8 empty] | No |  |  | Au,Cu = 83.8,932.4. C1s = 284.6 | Adventitious carbon | Reliable, with two-point correction of energy scale
Al | 2p3/2 | 74.7 | Al4Si4O10(OH)8 | kaolinite | Seyama H., Soma, M. | J. Chem. Soc. Faraday Trans. I 81, 485 (1985) | [8 empty] | No |  |  | Au | Gold | Reliable, with two-point correction of energy scale
Al | 2p3/2 | 74.5 | Al4Si4O10(OH)8 | kaolinite | Barr T.L. | Appl. Surf. Sci. 15, 1 (1983) | [8 empty] | No |  |  | Au,Cu | Adventitious carbon | Reliable, with two-point correction of energy scale
Al | 2p3/2 | 74.2 | AlO(OH) | boehmite | Taylor J.A. | J. Vac. Sci. Technol. 20, 751 (1982) | [8 empty] | No |  |  | Au | Adventitious carbon | Reliable, with two-point correction of energy scale
Al | 2p3/2 | 75.8 | AlO(OH) | boehmite | Lindsay J.R., Rose H.J., Swartz W.E., Watts P.H., Rayburn K.A. | Appl. Spectrosc. 27, 1 (1973) | [8 empty] | No |  |  | Au | Gold | Reliable, with two-point correction of energy scale
Al | 2p3/2 | 76.7 | AlO(OH) | boehmite | Lindsay J.R., Rose H.J., Swartz W.E., Watts P.H., Rayburn K.A. | Appl. Spectrosc. 27, 1 (1973) | [8 empty] | No |  |  | Au | Gold | Reliable, with two-point correction of energy scale
Al | 2p3/2 | 74.22 | AlO(OH) | boehmite | Wagner C.D., Passoja D.E., Hillery H.F., Kinisky T.G., Six H.A., Jansen W.T., Taylor J.A. | J. Vac. Sci. Technol. 21, 933 (1982) | [8 empty] | No |  |  | Au,Cu | Adventitious carbon | Reliable, with two-point correction of energy scale
Al | 2p3/2 | 74.32 | LiAlSi2O6 | spodumene | Wagner C.D., Passoja D.E., Hillery H.F., Kinisky T.G., Six H.A., Jansen W.T., Taylor J.A. | J. Vac. Sci. Technol. 21, 933 (1982) | [8 empty] | No |  |  | Au,Cu = 83.8,932.4. C1s = 284.6 | Adventitious carbon | Reliable, with two-point correction of energy scale
Al | 2p3/2 | 74.4 | AlN | aluminum nitride | McGuire G.E., Schweitzer G.Kk., Carlson T.A. | Inorg. Chem. 12, 2451 (1973) | [8 empty] | No |  |  |  | Adventitious carbon | Reliable, with two-point correction of energy scale
Al | 2p3/2 | 73.9 | AlN | aluminum nitride | Taylor J.A., Rabalais J.W. | J. Chem. Phys. 75, 1735 (1981) | [8 empty] | No |  |  |  | N1s=397.3 |  | powder (when a special point is made in the article)
Al | 2p3/2 | 74.1 | Al2O3 | aluminum(III) oxide | Okomoto Y., Imanaka T., Teranishi S. | J. Catal. 65, 448 (1980) | [8 empty] | No |  |  |  | Adventitious carbon | Reliable, with two-point correction of energy scale
Al | 2p3/2 | 74.35 | Al2O3 | aluminum(III) oxide | Nefedov V.I. | J. Electron Spectrosc. Relat. Phenom. 25, 29 (1982) | [8 empty] | No |  |  | Median from 9 instruments | Adventitious carbon | Reliable, with two-point correction of energy scale
Al | 2p3/2 | 74.1 | Al2O3 | aluminum(III) oxide | Nefedov V.I., Salyn, Y.V., Leonhardt G., Scheibe R. | J. Electron Spectrosc. Relat. Phenom. 10, 121 (1977) | [8 empty] | No |  |  |  | Adventitious carbon | Reliable, with two-point correction of energy scale
Al | 2p3/2 | 74.8 | Al2O3 | aluminum(III) oxide | Nefedov V.I., Gati D., Dzhurinskii, B.F., Sergushin N.P., Salyn Y.V. | Zh. Neorg. Khimii 20, 2307 (1975) | [8 empty] | No |  |  |  | Adventitious carbon | Reliable, with two-point correction of energy scale
Al | 2p3/2 | 74.3 | Al2O3 | aluminum(III) oxide | Ng, K. T., Hercules, D. M. | J. Phys. Chem. 80, 2095 (1976) | [8 empty] | No |  |  | Au | Gold | Reliable, with two-point correction of energy scale
Al | 2p3/2 | 77.3 | Al2O3 | aluminum(III) oxide | Lindsay J.R., Rose H.J., Swartz W.E., Watts P.H., Rayburn K.A. | Appl. Spectrosc. 27, 1 (1973) | [8 empty] | No |  |  | Au | Gold | Reliable, with two-point correction of energy scale
Al | 2p3/2 | 74.7 | Al2O3 | aluminum(III) oxide | Breeze P.A., Hartnagel H.L., Sherwood P.M.A. | J. Electrochem. Soc. 127, 454 (1980) | [8 empty] | No |  |  | Au | Adventitious carbon | Reliable, with two-point correction of energy scale
Al | 2p3/2 | 74.2 | Al2O3 | aluminum(III) oxide | Strohmeier B.R., Hercules D.M. | J. Phys. Chem. 88, 4922 (1984) | [8 empty] | No |  |  |  | Adventitious carbon | Reliable, with two-point correction of energy scale
Al | 2p3/2 | 74.2 | Al2O3 | aluminum(III) oxide | Strohmeier B.R., Leyden D.E., Field R.S., Hercules D.M. | J. Catal. 94, 514 (1985) | [8 empty] | No |  |  |  | Adventitious carbon | Reliable, with two-point correction of energy scale
Al | 2p3/2 | 74.3 | Al2O3 | aluminum(III) oxide | Paparazzo E. | J. Electron Spectrosc. Relat. Phemon. 43, 97, (1987) | [8 empty] | No |  |  |  | Adventitious carbon | Reliable, with two-point correction of energy scale | sputtered
Al | 2p3/2 | 74.3 | Al2O3 | aluminum(III) oxide | Paparazzo E. | J. Electron Spectrosc. Relat. Phemon. 43, 97, (1987) | [8 empty] | No |  |  |  | Adventitious carbon | Reliable, with two-point correction of energy scale
Al | 2p3/2 | 74.3 | Al2O3 | aluminum(III) oxide | McGuire G.E., Schweitzer G.Kk., Carlson T.A. | Inorg. Chem. 12, 2451 (1973) | [8 empty] | No |  |  |  | Adventitious carbon | Reliable, with two-point correction of energy scale
Al | 2p3/2 | 74 | Al2O3 | aluminum(III) oxide | Barr T.L. | Appl. Surf. Sci. 15, 1 (1983) | [8 empty] | No |  |  | Au,Cu | Adventitious carbon | Reliable, with two-point correction of energy scale
Al | 2p3/2 | 72.02 | Al2O3 | aluminum(III) oxide | Turner N.H., Single A.M. | Surf. Interface Anal. 15, 215 (1990) | [8 empty] | No |  |  |  | Flood gun
Al | 2p3/2 | 72.01 | Al2O3 | aluminum(III) oxide | Turner N.H., Single A.M. | Surf. Interface Anal. 15, 215 (1990) | [8 empty] | No |  |  |  | Flood gun
Al | 2p3/2 | 71.47 | Al2O3 | aluminum(III) oxide | Turner N.H., Single A.M. | Surf. Interface Anal. 15, 215 (1990) | [8 empty] | No |  |  |  | Flood gun
Al | 2p3/2 | 74.8 | Al2O3 | aluminum(III) oxide | Carley A.F., Robers M.W. | Proc. Roy. Soc. Ser. A 363, 403 (1978) | [8 empty] | No |  |  | Au | Conductor | Reliable, with two-point correction of energy scale | reacted film
Al | 2p3/2 | 74.2 | Al2O3 | aluminum(III) oxide | Strohmeier B.R., Hercules D.M. | J. Catal. 86, 266 (1984) | [8 empty] | No |  |  | Al2p=74.2 | AC=284.8 | Reliable, with two-point correction of energy scale
Al | 2p3/2 | 73.6 | Al2CoO4 | aluminum(III) cobaltate(V) | Patterson, T. A., Carver, J. C., Leyden, D. E., Hercules, D. M. | J. Phys. Chem. 80, 1700 (1976) | [8 empty] | No |  |  |  | Adventitious carbon | Reliable, with two-point correction of energy scale
Al | 2p3/2 | 73.7 | Al2O3 | aluminum(III) oxide | Kovacich J.A., Lichtman D. | J. Electron Spectrosc. Relat. Phenom. 18, 341 (1980) | [8 empty] | No |  |  | Cu3s=122.4;2p3=932.5 | Adventitious carbon | Reliable, with two-point correction of energy scale
Al | 2p3/2 | 74.7 | Al2O3 | aluminum(III) oxide | Klein J.C., Hercules D.M. | J. Catal. 82, 424 (1983) | [8 empty] | No |  |  |  | Adventitious carbon | Reliable, with two-point correction of energy scale
Al | 2p3/2 | 74.7 | Al2O3 | aluminum(III) oxide | Hughes A.E., Sexton B.A. | J. Electron Spectrosc. Relat. Phemon. 50, c15, (1990) | [8 empty] | No |  |  | Cu 2p3 and Cu 3p | Gold | Calibration study
Al | 2p3/2 | 73.7 | Al2O3 | aluminum(III) oxide | Andersson S.L.T., Scurrell M.S. | J. Catal. 59, 340 (1979) | [8 empty] | No |  |  | Au | Adventitious carbon | Reliable, with two-point correction of energy scale
Al | 2p3/2 | 74.7 | Al2CuO4 | aluminum(III) cuprate(V) | Klein J.C., Li C.P., Hercules D.M., Black J.F. | Appl. Spectrosc. 38, 729 (1984) | [8 empty] | No |  |  |  | Adventitious carbon | Reliable, with two-point correction of energy scale
Al | 2p3/2 | 74.2 | Al2CuO4 | aluminum(III) cuprate(V) | Strohmeier B.R., Leyden D.E., Field R.S., Hercules D.M. | J. Catal. 94, 514 (1985) | [8 empty] | No |  |  |  | Adventitious carbon | Reliable, with two-point correction of energy scale
Al | 2p3/2 | 76.3 | MgAl2O4 | magnesium dialuminum(III) tetraoxide | Lindsay J.R., Rose H.J., Swartz W.E., Watts P.H., Rayburn K.A. | Appl. Spectrosc. 27, 1 (1973) | [8 empty] | No |  |  | Au | Gold | Reliable, with two-point correction of energy scale
Al | 2p3/2 | 74.7 | MgAl2O4 | magnesium dialuminum(III) tetraoxide | Haycock D.E., Nicholls C.J., Urch D.S., Webber M.J., Wiech G. | J. Chem. Soc. Dalton Trans. 1785 (1978) | [8 empty] | No |  |  |  | Adventitious carbon | Reliable, with two-point correction of energy scale | crystal
Al | 2p3/2 | 74.8 | Al2NiO4 | aluminum(III) nickelate(II) | Kasztelan S., Grimblot J., Bonnelle J.P., Payen E., Toulhoat H., Jacquin Y. | Appl. Catalysis 7, 91 (1983) | [8 empty] | No |  |  |  | Adventitious carbon | Reliable
Al | 2p3/2 | 74.4 | Al2NiO4 | aluminum(III) nickelate(II) | Lorenz P., Finster J., Wendt G., Salyn J.V., Zumadilov E.K., Nefedov V.I. | J. Electron Spectrosc. Relat. Phenom. 16, 267 (1979) | [8 empty] | No |  |  |  | Adventitious carbon | Reliable, with two-point correction of energy scale
Al | 2p3/2 | 74 | Al2NiO4 | aluminum(III) nickelate(II) | Ng, K. T., Hercules, D. M. | J. Phys. Chem. 80, 2095 (1976) | [8 empty] | No |  |  | Au | Gold | Reliable, with two-point correction of energy scale
Al | 2p3/2 | 74.2 | Al2NiO4 | aluminum(III) nickelate(II) | Salvati L., Makovsky L.E., Stencel J.M., Brown F.R., Hercules D.M. | J. Phys. Chem. 85, 3700 (1981) | [8 empty] | No |  |  | Au | Adventitious carbon | Reliable, with two-point correction of energy scale
Al | 2p3/2 | 74.2 | MnAl2O4 | manganese(II) dialuminum(III) tetraoxide | Strohmeier B.R., Hercules D.M. | J. Phys. Chem. 88, 4922 (1984) | [8 empty] | No |  |  |  | Adventitious carbon | Reliable, with two-point correction of energy scale
Al | 2p3/2 | 74.2 | Al2ZnO4 | aluminum(III) zincate(II) | Strohmeier B.R., Hercules D.M. | J. Catal. 86, 266 (1984) | [8 empty] | No |  |  | Al2p=74.2 | AC=284.8 | Reliable, with two-point correction of energy scale
Al | 2p3/2 | 74 | Al2O3 | dialuminum trioxide | Ciliberto E., Fragala I., Rizza R., Spoto G., Allen G.C. | Appl. Phys. Lett. 67, 1624 (1995) | Adequate |  |  |  | data |  |  |  | Yes | Al |  |  | Adventitious carbon | Reliable, with one-point correction of energy scale | amorphous, chemical vapor deposition, insulator, thin film |  | X-ray Diffraction | 300 | Adequate | An electron flood gun was used for charge compensation.
Al | 2p3/2 | 74.7 | Al2O3 | dialuminum(III) trioxide | von Richthofen A., Domnick R. | Thin Solid Films 283, 37 (1996) | Adequate | 0.3 |  |  | data |  |  |  | No | Mg |  | Ar2p3 = 241.85 | Argon | Reliable, with one-point correction of energy scale | sputter deposited, thick film | X-ray Photoelectron Spectroscopy |  | 300 | Adequate | The Cu substrate was cleaned by two cycles of Ar+ ion bombardment (Ep = 5 keV, Ip = 50 nA, angle of incidence = 70 degrees). The composition determined by XPS was Al0.407O0.593.
Al | 2p3/2 | 75.3 | O2/Al | molecular oxygen on aluminum | Chuang T.J., Domen K. | J. Vac. Sci. Technol. B 7, 1200 (1989) | Adequate |  |  |  | data |  |  |  | No |  |  | Au4f7= 84.00 | Conductor | Reliable, with one-point correction of energy scale | oxygen pressure, oxidizing atmosphere |  |  | 300 | Adequate | 1.2E4 L O2/Al or ~10 A of the oxide layer as determined with XPS
Al | 2p3/2 | 76.7 | AlF3 | aluminum(III) trifluoride | Strohmeier B.R. | Appl. Surf. Sci. 40, 249 (1989) | Good | 0.1 |  | Linear | Gaussian |  |  |  | No | Mg |  |  | Adventitious carbon | Reliable, with one-point correction of energy scale | solid sample mounted on tape |  |  | 300 | Adequate | FRR mode.
Al | 2p3/2 | 74.2 | Al2O3 | dialuminum(III) trioxide | Xu Y., Wei X., Shi Y., Zhang Y., Guo X. | J. Molecular Catal. 36, 79 (1986) | Adequate |  |  |  | data |  |  |  | No | Mg |  |  | Adventitious carbon | Reliable, with one-point correction of energy scale |  |  |  | 300 | Adequate
Al | 2p3/2 | 74.3 | Al2O3 | dialuminum(III) trioxide | Paparazzo E. | Surf. Interface Anal. 12, 115 (1988) | Adequate |  |  |  | data |  |  |  | No | Al |  |  | Adventitious carbon | Reliable, with one-point correction of energy scale | powder (when a special point is made in the article) |  |  | 300 | Adequate
Al | 2p3/2 | 73.8 | Al2O3.3H2O | dialuminum(III) trioxide trihydrate (gibbsite) | Sugama T., KuKacka L.E., Carciello N., Hocker N.J. | Cement and Concrete Research 19, 857 (1989) | Adequate |  |  |  | data |  |  |  | No | Al |  |  | Adventitious carbon | Reliable, with one-point correction of energy scale | pelletized |  |  | 300 | Adequate | Gibbsite.
Al | 2p3/2 | 73.9 | Al2O3.3H2O | dialuminum(III) trioxide trihydrate (gibbsite) | Sugama T., KuKacka L.E., Carciello N., Hocker N.J. | Cement and Concrete Research 19, 857 (1989) | Adequate |  |  |  | data |  |  |  | No | Al |  |  | Internal hydrocarbon | Reliable, with one-point correction of energy scale | thin layer |  |  | 300 | Adequate | Poly(acrylic acid)/gibbsite.Thin layer of polymer, nothicker than 5 nm, which corresponds to the escape depth of the aluminium photoelectrons. in (-CH2CH(C(O)OH)-)n/Al2O3.3H2O system
Al | 2p3/2 | 74.2 | (CH3CH2)2AlN3 | diethyl aluminum azide | Schulze R.K., Boyd D.C., Evans J.F., Gladfelter W.L. | J. Vac. Sci. Technol. A 8, 2338 (1990) | Adequate |  |  |  | Gaussian |  |  |  | No |  |  |  | Internal hydrocarbon | Reliable, with one-point correction of energy scale | cooled, vapor deposited |  |  | 77 | Adequate | Condensation of diethylaluminium azide.
Al | 2p3/2 | 75.1 | (MgO)2(Al2O3)2(SiO2)5 | magnesium aluminum silicon oxide (cardierite) | Bortz M., Ohuchi F.S. | J. Appl. Phys. 64, 2054 (1988) | Adequate |  |  |  | data |  |  |  | Yes |  |  | Au4f7= 84.00 | Element | Reliable, with one-point correction of energy scale | amorphous, sputter deposited, thin film |  |  | 300 | Adequate | Cordierite-based thin films were deposited on Si(100) substrates using multitarget sputtering process. The films were amorphous near stoichiometric and 200 nm thick. The elemental Si in cordierite wasused for charge reference (Si2p=99.34 eV).
Al | 2p3/2 | 74.2 | (-CH2CH(C(O)NH2)-)n/Al2O3.3H2O | poly(acrylamide)/dialuminum(III) trioxide trihydrate | Sugama T., KuKacka L.E., Carciello N., Hocker N.J. | Cement and Concrete Research 19, 857 (1989) | Adequate |  |  |  | data |  |  |  | No | Al |  |  | Internal hydrocarbon | Reliable, with one-point correction of energy scale | thin layer |  |  | 300 | Adequate | Poly(acrylic acid)/gibbsite.Thin layer of polymer, nothicker than 5 nm, which corresponds to the escape depth of the aluminium photoelectrons.
Al | 2p3/2 | 75.8 | Si0.14Al0.471P0.388O2 | silicon aluminum phosphate (Si0.14Al0.471P0.388O2) | Brinen J.L., White M.G. | J. Catal. 124, 133 (1990) | Adequate |  |  |  | data |  |  |  | No | Mg |  |  | Adventitious carbon | Reliable, with one-point correction of energy scale |  |  |  | 300 | Good | SAPO-5. Atomic adsorption spectroscopywas used to determine the Si and Al content, wheras a wet technique was used for P analysis. The surface composition ratiosof Al/P and Si/Al determined by XPS are 1.75 and 0.55, respectively.
Al | 2p3/2 | 71.4 | Ti/(MgO)2(Al2O3)2(SiO2)5 | titanium/magnesium aluminum silicon oxide | Bortz M., Ohuchi F.S. | J. Appl. Phys. 64, 2054 (1988) | Adequate |  |  |  | data |  |  |  | Yes |  |  | Au4f7= 84.00 | Element | Reliable, with one-point correction of energy scale | amorphous, reacted, sputter deposited, thin layer, vapor deposited |  |  | 300 | Adequate | 4-12 A Ti/cordierite. Cordierite-based thin films were deposited on Si(100) substrates using multitarget sputtering process. The films were amorphous near stoichiometric and 200 nm thick. The elemental Si in cordierite was used for charge reference (Si2p=99.34 eV).
Al | 2p3/2 | 75.4 | Si0.002Al0.494P0.504O2 | silicon aluminum phosphate (Si0.002Al0.494P0.504O2) | Brinen J.L., White M.G. | J. Catal. 124, 133 (1990) | Adequate |  |  |  | data |  |  |  | No | Mg |  |  | Adventitious carbon | Reliable, with one-point correction of energy scale |  |  |  | 300 | Good | AlPO4-5. Atomic adsorption spectroscopywas used to determine the Si and Al content, wheras a wet technique was used for P analysis. The surface composition ratios of Al/P and Si/Al determined by XPS are 0.99 and 0.001, respectively.
Al | 2p3/2 | 74.4 | (Re2O7)0.068(Al2O3)0.932 | dirhenium(VII) heptaoxide/dialuminum(III) trioxide ((Re2O7)0.068(Al2O3)0.932) | Xu Y., Wei X., Shi Y., Zhang Y., Guo X. | J. Molecular Catal. 36, 79 (1986) | Adequate |  |  |  | data |  |  |  | No | Mg |  |  | Adventitious carbon | Reliable, with one-point correction of energy scale | impregnated and calcined |  |  | 300 | Adequate | The catalyst was prepared by impregnating Al2O3 (20-40 mesh) with an aqueous. Solution of perrhenic acid and it was calcined in air at 823 K for 4 hours. The content of Re2O7 was determined by using XRF and was 6.8 wt. %.
Al | 2p3/2 | 74.2 | (Re2O7)0.092(Al2O3)0.908 | dirhenium(VII) heptaoxide/dialuminum(III) trioxide ((Re2O7)0.092(Al2O3)0.908) | Xu Y., Wei X., Shi Y., Zhang Y., Guo X. | J. Molecular Catal. 36, 79 (1986) | Adequate |  |  |  | data |  |  |  | No | Mg |  |  | Adventitious carbon | Reliable, with one-point correction of energy scale | impregnated and calcined |  |  | 300 | Adequate | The catalyst was prepared by impregnating Al2O3 (20-40 mesh) with an aqueous. Solution of perrhenic acid and it was calcined in air at 823 K for 4 hours. The content of Re2O7 was determined by using XRF and was 3 wt. %.
Al | 2p3/2 | 74.5 | (Re2O7)0.092(Al2O3)0.908 | dirhenium(VII) heptaoxide/dialuminum(III) trioxide ((Re2O7)0.092(Al2O3)0.908) | Xu Y., Wei X., Shi Y., Zhang Y., Guo X. | J. Molecular Catal. 36, 79 (1986) | Adequate |  |  |  | data |  |  |  | No | Mg |  |  | Adventitious carbon | Reliable, with one-point correction of energy scale | impregnated and calcined |  |  | 300 | Adequate | The catalyst was prepared by impregnating Al2O3 (20-40 mesh) with an aqueous. Solution of perrhenic acid and it was calcined in air at 823 K for 4 hours. The content of Re2O7 was determined by using XRF and was 9.2 wt. %.
Al | 2p3/2 | 74.3 | (Re2O7)0.092(Al2O3)0.908 | dirhenium(VII) heptaoxide/dialuminum(III) trioxide ((Re2O7)0.092(Al2O3)0.908) | Xu Y., Wei X., Shi Y., Zhang Y., Guo X. | J. Molecular Catal. 36, 79 (1986) | Adequate |  |  |  | data |  |  |  | No | Mg |  |  | Adventitious carbon | Reliable, with one-point correction of energy scale |  |  |  | 300 | Adequate | The catalyst was prepared by impregnating Al2O3 (20-40 mesh) with an aqueous. Solution of perrhenic acid and it was calcined in air at 823 K for 4 hours. The content of Re2O7 was determined by using XRF and was 9.2 wt. %.
Al | 2p3/2 | 74.9 | (Re2O7)0.153(Al2O3)0.847 | dirhenium(VII) heptaoxide/dialuminum(III) trioxide ((Re2O7)0.153(Al2O3)0.847) | Xu Y., Wei X., Shi Y., Zhang Y., Guo X. | J. Molecular Catal. 36, 79 (1986) | Adequate |  |  |  | data |  |  |  | No | Mg |  |  | Adventitious carbon | Reliable, with one-point correction of energy scale | impregnated and calcined |  |  | 300 | Adequate | The catalyst was prepared by impregnating Al2O3 (20-40 mesh) with an aqueous. Solution of perrhenic acid and it was calcined in air at 823 K for 4 hours. The content of Re2O7 was determined by using XRF and was 15.3 wt. %.
Al | 2p3/2 | 75.8 | Si4Al1.92Fe0.04Mg0.07O10(OH)2 | pyrophyllite (Si4Al1.92Fe0.04Mg0.07O10(OH)2) | Gonzalez-Elipe A.R., Espinos J.P., Munuera G., Sanz J., Serratosa J.M. | J. Phys. Chem. 92, 3471 (1988) | Adequate | 0.1 |  |  | data |  |  |  | No | Mg, Al |  |  | Adventitious carbon | Reliable, with one-point correction of energy scale | crystal |  | X-ray Diffraction | 300 | Good
Al | 2p3/2 | 73 | Al2O3/Al | aluminum oxide/aluminum | Olefjord I., Mathieu H.J., Marcus P. | Surf. Interface Anal. 15, 681 (1990) | [8 empty] | No |  |  | Au,Cu |  | Reliable
Al | 2p3/2 | 74.7 | Pd/Al2O3 | palladium/aluminun oxide | Legare P., Fritsch A. | Surf. Interface Anal. 15, 698 (1990) | [8 empty] | No |  |  | FL | Pd FL | Reliable | crystal
Al | 2p3/2 | 74.65 | Pt/Al2O3 | platinum/aluminum oxide | Legare P., Fritsch A. | Surf. Interface Anal. 15, 698 (1990) | [8 empty] | No |  |  | FL | Pt FL | Reliable | crystal
Al | 2p3/2 | 74.7 | Al2OSiO4 | aluminum(III) oxide silicate | Anderson P.R., Swartz W.E. | Inorg. Chem. 13, 2293 (1974) | [8 empty] | No |  |  |  | Adventitious carbon | Reliable, with two-point correction of energy scale
Al | 2p3/2 | 74.58 | Al2OSiO4 | aluminum(III) oxide silicate | Wagner C.D., Passoja D.E., Hillery H.F., Kinisky T.G., Six H.A., Jansen W.T., Taylor J.A. | J. Vac. Sci. Technol. 21, 933 (1982) | [8 empty] | No |  |  | Au,Cu = 83.8,932.4. C1s = 284.6 | Adventitious carbon | Reliable, with two-point correction of energy scale
Al | 2p3/2 | 74.8 | Al2OSiO4 | aluminum(III) oxide silicate | Anderson P.R., Swartz W.E. | Inorg. Chem. 13, 2293 (1974) | [8 empty] | No |  |  |  | Adventitious carbon | Reliable, with two-point correction of energy scale
Al | 2p3/2 | 74.34 | Na[AlSi3O8] | albite | Wagner C.D., Passoja D.E., Hillery H.F., Kinisky T.G., Six H.A., Jansen W.T., Taylor J.A. | J. Vac. Sci. Technol. 21, 933 (1982) | [8 empty] | No |  |  | Au,Cu = 83.8,932.4. C1s = 284.6 | Adventitious carbon | Reliable, with two-point correction of energy scale
Al | 2p3/2 | 74.6 | Na[AlSi3O8] | albite | Seyama H., Soma, M. | J. Chem. Soc. Faraday Trans. I 81, 485 (1985) | [8 empty] | No |  |  | Au | Gold | Reliable, with two-point correction of energy scale
Al | 2p3/2 | 75.5 | AlxO | aluminum oxide ss | Taylor J.A. | J. Vac. Sci. Technol. 20, 751 (1982) | [8 empty] | No |  |  | Au | Conductor |  | passive oxide
Al | 2p3/2 | 74.3 | Fe/Al2O3 | iron/aluminum oxide | Paparazzo E. | J. Electron Spectrosc. Relat. Phemon. 43, 97, (1987) | [8 empty] | No |  |  |  | Adventitious carbon | Reliable, with two-point correction of energy scale | sputtered
Al | 2p3/2 | 74.3 | Fe/Al2O3 | iron/aluminum oxide | Paparazzo E. | J. Electron Spectrosc. Relat. Phemon. 43, 97, (1987) | [8 empty] | No |  |  |  | Adventitious carbon | Reliable, with two-point correction of energy scale
Al | 2p3/2 | 74.3 | Al2FeO4 | dialuminum(III) iron(II) tetraoxide | Paparazzo E. | J. Electron Spectrosc. Relat. Phemon. 43, 97, (1987) | [8 empty] | No |  |  |  | Adventitious carbon | Reliable, with two-point correction of energy scale
Al | 2p3/2 | 75.25 | Ni/Al2O3 | nickel/aluminum oxide | Legare P., Fritsch A. | Surf. Interface Anal. 15, 698 (1990) | [8 empty] | No |  |  | FL | Ni FL | Reliable | crystal
Al | 2p3/2 | 74.95 | Al2C2O3/(-CH2C-H(OH))n | dialuminum dicarbon trioxide/poly(vinyl alcohol) | Stoyanov P., Akhter S., White J.M. | Surf. Interface Anal. 15, 509 (1990) | [8 empty] | No |  |  |  | Internal hydrocarbon | Two-point correction of energy scale | vapor deposited
Al | 2p3/2 | 72.95 | Al/(-CH2CH(OH)-)n | aluminum/poly(vinyl alcohol) | Stoyanov P., Akhter S., White J.M. | Surf. Interface Anal. 15, 509 (1990) | [8 empty] | No |  |  |  | Internal hydrocarbon | Two-point correction of energy scale | vapor deposited
Al | 2p3/2 | 74.9 | Al2O3 | aluminum oxide | DiCastro V., Polzonetti G., Contini G., Cozza C., Paponetti B. | Surf. Interface Anal. 16, 571 (1990) | [8 empty] | No |  |  |  | Int. Si2p=103.0 | Reliable | thin film
Al | 2p3/2 | 72.7 | AlN0.097 | aluminum nitride(CasNo:) | Baba Y., Sasaki T.A., Takano I. | J. Vac. Sci. Technol. A 6, 2945 (1988) | Adequate |  |  |  | data |  |  |  | No | Mg |  | Au4f7= 84.00 | Conductor | Reliable (reported energy within 300 eV of a reference energy) | implanted | X-ray Photoelectron Spectroscopy |  | 300 | Good | The nitrogenation was carried out by bombarding the metal with 8-keV Ar+ ions in nitrogen at 1.0E-3 Pa. The approximate thickness of the TiN films obtained under these conditions was ~7 nm which is complete with to the range of the Ar+ions.
Al | 2p3/2 | 72.28 | Al25Ni75 | aluminum nickel alloy(25-75) | Venezia A.M., Loxton C.M. | Surf. Sci. 194, 136 (1988) | Good | 0.05 |  | other | other type of curve fit | 1.25 |  |  | No | Mg |  | Au4f7= 84.00 | Conductor | Reliable, with one-point correction of energy scale |  | Electron-Probe Microanalysis |  | 293 | Good | Specimens were prepared by casting from known weights of the high purity elements.
Al | 2p3/2 | 75.34 | Al25Ni75Ox | aluminum nickel alloy(25-75) oxides | Venezia A.M., Loxton C.M. | Surf. Sci. 194, 136 (1988) | Adequate | 0.05 |  | other | other type of curve fit | 1.75 |  |  | No | Mg |  | Au4f7= 84.00 | Conductor | Reliable, with one-point correction of energy scale | oxygen pressure, oxidizing atmosphere, thermal oxide |  |  | 293 | Adequate | Specimens were exposed by 300 L O2 at 573 K. The Ni 3p3/2 binding energy was used as a secondary binding energy reference and was assigned a value of 66.08 eV.
Al | 2p3/2 | 73.67 | Al25Ni75Ox | aluminum nickel alloy(25-75) oxides | Venezia A.M., Loxton C.M. | Surf. Sci. 194, 136 (1988) | Adequate | 0.08 |  | other | other type of curve fit | 2 |  |  | No | Mg |  | Au4f7= 84.00 | Conductor | Reliable, with one-point correction of energy scale | oxygen pressure, oxidizing atmosphere, thermal oxide |  |  | 293 | Adequate | Specimens were exposed by 300 L O2 at 573 K. The Ni 3p3/2 binding energy was used as a secondary binding energy reference and was assigned a value of 66.08 eV.
Al | 2p3/2 | 75.4 | Al25Ni75Ox | aluminum nickel alloy(25-75) oxides | Venezia A.M., Loxton C.M. | Surf. Sci. 194, 136 (1988) | Adequate | 0.05 |  | other | other type of curve fit | 1.75 |  |  | No | Mg |  | Au4f7= 84.00 | Conductor | Reliable, with one-point correction of energy scale | oxygen pressure, oxidizing atmosphere, thermal oxide |  |  | 293 | Adequate | Specimens were exposed by 300 L O2 at 773 K. The Ni 3p3/2 binding energy was used as a secondary binding energy reference and was assigned a value of 66.08 eV.
Al | 2p3/2 | 73.76 | Al25Ni75Ox | aluminum nickel alloy(25-75) oxides | Venezia A.M., Loxton C.M. | Surf. Sci. 194, 136 (1988) | Adequate | 0.08 |  | other | other type of curve fit | 2 |  |  | No | Mg |  | Au4f7= 84.00 | Conductor | Reliable, with one-point correction of energy scale | oxygen pressure, oxidizing atmosphere, thermal oxide |  |  | 293 | Adequate | Specimens were exposed by 300 L O2 at 773 K. The Ni 3p3/2 binding energy was used as a secondary binding energy reference and was assigned a value of 66.08 eV.
Al | 2p3/2 | 75.47 | Al25Ni75Ox | aluminum nickel alloy(25-75) oxides | Venezia A.M., Loxton C.M. | Surf. Sci. 194, 136 (1988) | Adequate | 0.05 |  | other | other type of curve fit | 1.75 |  |  | No | Mg |  | Au4f7= 84.00 | Conductor | Reliable, with one-point correction of energy scale | oxygen pressure, oxidizing atmosphere, thermal oxide |  |  | 293 | Adequate | Specimens were exposed by 600 L O2 at 773 K. The Ni 3p3/2 binding energy was used as a secondary binding energy reference and was assigned a value of 66.08 eV.
Al | 2p3/2 | 73.96 | Al25Ni75Ox | aluminum nickel alloy(25-75) oxides | Venezia A.M., Loxton C.M. | Surf. Sci. 194, 136 (1988) | Adequate | 0.08 |  | other | other type of curve fit | 2 |  |  | No | Mg |  | Au4f7= 84.00 | Conductor | Reliable, with one-point correction of energy scale | oxygen pressure, oxidizing atmosphere, thermal oxide |  |  | 293 | Adequate | Specimens were exposed by 600 L O2 at 773 K. The Ni 3p3/2 binding energy was used as a secondary binding energy reference and was assigned a value of 66.08 eV.
Al | 2p3/2 | 75.65 | Al25Ni75Ox | aluminum nickel alloy(25-75) oxides | Venezia A.M., Loxton C.M. | Surf. Sci. 194, 136 (1988) | Adequate | 0.1 |  | other | other type of curve fit | 1.75 |  |  | No | Mg |  | Au4f7= 84.00 | Conductor | Reliable, with one-point correction of energy scale | oxygen pressure, oxidizing atmosphere, thermal oxide, thin layer |  |  | 293 | Adequate | Specimens were exposed by 300 L O2 at 973 K. The Ni 3p3/2 binding energy was used as a secondary binding energy reference and was assigned a value of 66.08 eV.
Al | 2p3/2 | 75.67 | Al25Ni75Ox | aluminum nickel alloy(25-75) oxides | Venezia A.M., Loxton C.M. | Surf. Sci. 194, 136 (1988) | Adequate | 0.1 |  | other | other type of curve fit | 1.75 |  |  | No | Mg |  | Au4f7= 84.00 | Conductor | Reliable, with one-point correction of energy scale | oxygen pressure, oxidizing atmosphere, thermal oxide, thin layer |  |  | 293 | Adequate | Specimens were exposed by 600 L O2 at 973 K. The Ni 3p3/2 binding energy was used as a secondary binding energy reference and was assigned a value of 66.08 eV.
Al | 2p3/2 | 75.72 | Al25Ni75Ox | aluminum nickel alloy(25-75) oxides | Venezia A.M., Loxton C.M. | Surf. Sci. 194, 136 (1988) | Adequate | 0.1 |  | other | other type of curve fit | 2 |  |  | No | Mg |  | Au4f7= 84.00 | Conductor | Reliable, with one-point correction of energy scale | oxygen pressure, oxidizing atmosphere, thermal oxide, thin layer |  |  | 293 | Adequate | Specimens were exposed by 900 L O2 at 973 K. The Ni 3p3/2 binding energy was used as a secondary binding energy reference and was assigned a value of 66.08 eV.
Al | 2p3/2 | 75.72 | Al25Ni75Ox | aluminum nickel alloy(25-75) oxides | Venezia A.M., Loxton C.M. | Surf. Sci. 194, 136 (1988) | Adequate | 0.1 |  | other | other type of curve fit | 2 |  |  | No | Mg |  | Au4f7= 84.00 | Conductor | Reliable, with one-point correction of energy scale | oxygen pressure, oxidizing atmosphere, thermal oxide |  |  | 293 | Adequate | Specimens were exposed by 1200 L O2 at 973 K. The Ni 3p3/2 binding energy was used as a secondary binding energy reference and was assigned a value of 66.08 eV.
Al | 2p3/2 | 75.44 | Al25Ni75Ox | aluminum nickel alloy(25-75) oxides | Venezia A.M., Loxton C.M. | Surf. Sci. 194, 136 (1988) | Adequate | 0.05 |  | other | other type of curve fit | 2 |  |  | No | Mg |  | Au4f7= 84.00 | Conductor | Reliable, with one-point correction of energy scale | oxygen pressure, oxidizing atmosphere, thermal oxide |  |  | 293 | Adequate | Specimens were exposed by 900 L O2 at 773 K. The Ni 3p3/2 binding energy was used as a secondary binding energy reference and was assigned a value of 66.08 eV.
Al | 2p3/2 | 73.62 | Al25Ni75Ox | aluminum nickel alloy(25-75) oxides | Venezia A.M., Loxton C.M. | Surf. Sci. 194, 136 (1988) | Adequate | 0.08 |  | other | other type of curve fit | 2 |  |  | No | Mg |  | Au4f7= 84.00 | Conductor | Reliable, with one-point correction of energy scale | oxygen pressure, oxidizing atmosphere, thermal oxide, thin layer |  |  | 293 | Adequate | Specimens were exposed by 900 L O2 at 773 K. The Ni 3p3/2 binding energy was used as a secondary binding energy reference and was assigned a value of 66.08 eV.
Al | 2p3/2 | 75.37 | Al25Ni75Ox | aluminum nickel alloy(25-75) oxides | Venezia A.M., Loxton C.M. | Surf. Sci. 194, 136 (1988) | Adequate | 0.05 |  | other | other type of curve fit | 2 |  |  | No | Mg |  | Au4f7= 84.00 | Conductor | Reliable, with one-point correction of energy scale | oxygen pressure, oxidizing atmosphere, thermal oxide, thin layer |  |  | 293 | Adequate | Specimens were exposed by 1200 L O2 at 773 K. The Ni 3p3/2 binding energy was used as a secondary binding energy reference and was assigned a value of 66.08 eV.
Al | 2p3/2 | 73.61 | Al25Ni75Ox | aluminum nickel alloy(25-75) oxides | Venezia A.M., Loxton C.M. | Surf. Sci. 194, 136 (1988) | Adequate | 0.08 |  | other | other type of curve fit | 2 |  |  | No | Mg |  | Au4f7= 84.00 | Conductor | Reliable, with one-point correction of energy scale | oxygen pressure, oxidizing atmosphere, thermal oxide |  |  | 293 | Adequate | Specimens were exposed by 1200 L O2 at 773 K. The Ni 3p3/2 binding energy was used as a secondary binding energy reference and was assigned a value of 66.08 eV.
Al | 2p3/2 | 75.57 | Al25Ni75Ox | aluminum nickel alloy(25-75) oxides | Venezia A.M., Loxton C.M. | Surf. Sci. 194, 136 (1988) | Adequate | 0.1 |  | other | other type of curve fit | 1.75 |  |  | No | Mg |  | Au4f7= 84.00 | Conductor | Reliable, with one-point correction of energy scale | oxygen pressure, oxidizing atmosphere, thermal oxide, thin layer |  |  | 293 | Adequate | Specimens were exposed by 600 L O2 at 873 K. The Ni 3p3/2 binding energy was used as a secondary binding energy reference and was assigned a value of 66.08 eV.
Al | 2p3/2 | 74.03 | Al25Ni75Ox | aluminum nickel alloy(25-75) oxides | Venezia A.M., Loxton C.M. | Surf. Sci. 194, 136 (1988) | Adequate | 0.08 |  | other | other type of curve fit | 2 |  |  | No | Mg |  | Au4f7= 84.00 | Conductor | Reliable, with one-point correction of energy scale | oxygen pressure, oxidizing atmosphere, thermal oxide, thin layer |  |  | 293 | Adequate | Specimens were exposed by 600 L O2 at 873 K. The Ni 3p3/2 binding energy was used as a secondary binding energy reference and was assigned a value of 66.08 eV.
Al | 2p3/2 | 74.65 | Al2O3 | aluminum(III) trioxide | Katrib A., Petit C., Legare P., Hilaire L., Maire G. | Surf. Sci. 189, 886 (1987) | Adequate | 0.25 |  |  | data |  |  |  | No | Al |  |  | Adventitious carbon | Reliable (reported energy within 300 eV of a reference energy) |  |  |  | 293 | Adequate | Alpha-Al2O3.
Al | 2p3/2 | 74.81 | Al2O3 | aluminum(III) trioxide | Mullins W.M., Averbach B.L. | Surf. Sci. 206, 29 (1988) | Adequate |  |  | other | Gaussian |  |  |  | No | Mg |  | Au4f7= 84.00 | Adventitious carbon | Reliable (reported energy within 300 eV of a reference energy) | crystal |  |  | 300 | Good | Commercial sapphire crystal ribbon, electronic grade purity.
Al | 2p3/2 | 74.93 | Al2O3 | aluminum(III) trioxide | Mullins W.M., Averbach B.L. | Surf. Sci. 206, 29 (1988) | Adequate |  |  | other | Gaussian |  |  |  | No | Mg |  | Au4f7= 84.00 | Adventitious carbon | Reliable (reported energy within 300 eV of a reference energy) | crystal |  |  | 300 | Good | Pure sapphire crystal, grown by the Czochralski process.
Al | 2p3/2 | 72.8 | AlSb | aluminum stibnide | Ehlers D.H., Hellebrecht F.U., Lin C.T., Schonheer E., Ley L. | Phys. Rev. B 40, 3812 (1989) | Adequate |  |  | other | other type of curve fit | 0.41 |  |  | Yes | other source |  |  | Valence band minimum | Reliable (reported energy within 300 eV of a reference energy) | cleaved crystal, semiconductor |  | Low-energy Electron Diffraction | 300 | Good
Al | 2p3/2 | 72.96 | AlSb | aluminum stibnide | Gualtieri G.J., Schwartz G.P., Nuzzo R.G., Sunder W.A. | Appl. Phys. Lett. 49, 1037 (1986) | Adequate | 0.025 |  | Linear | Gaussian |  |  |  | No | Mg |  | Au4f7= 84.00 | Valence band minimum | Reliable (reported energy within 300 eV of a reference energy) | molecular beam epitaxy |  |  | 300 | Adequate | The sample was grown at a substrate temperature of 763 K
Al | 2p3/2 | 73.5 | AlSb | aluminum stibnide | Gualtieri G.J., Schwartz G.P., Nuzzo R.G., Sunder W.A. | Appl. Phys. Lett. 49, 1037 (1986) | Adequate | 0.025 |  | Linear | Gaussian |  |  |  | No | Mg |  | Au4f7= 84.00 | Conductor | Reliable (reported energy within 300 eV of a reference energy) | molecular beam epitaxy |  |  | 300 | Adequate | The sample was grown at a substrate temperature of 763 K
Al | 2p3/2 | 72.92 | AlSb | aluminum stibnide | Yu E.T., Croke E.T., Chow D.H., Collins D.A., Phillips M.C., McGill T.G., et al | J. Vac. Sci. Technol. B 8, 908 (1990) | Good | 0.04 |  | Shirley | data |  |  |  | Yes | Al |  |  | Valence band minimum | Reliable (reported energy within 300 eV of a reference energy) | molecular beam epitaxy |  |  | 300 | Adequate
Al | 2p3/2 | 72.74 | AlOx/Al | aluminum oxides/aluminum | Miller A.C., McCluskey F.P., Taylor J.A. | J. Vac. Sci. Technol. A 9, 1461 (1991) | Adequate | 0.02 |  | other | Gaussian |  |  |  | Yes | Al |  | FL = Fermi level | Conductor | Reliable (reported energy within 300 eV of a reference energy) | oxidizing atmosphere, passive oxide |  |  | 300 | Adequate | Air passivated film. The spectra were recorded at normal emission and 70 degrees.
Al | 2p3/2 | 74.3 | Si1.36Al3.29Mg2.3Ca0.99O10(OH)2 | clintonite | Gonzalez-Elipe A.R., Espinos J.P., Munuera G., Sanz J., Serratosa J.M. | J. Phys. Chem. 92, 3471 (1988) | Adequate | 0.1 |  |  | data |  |  |  | No | Mg, Al |  |  | Adventitious carbon | Reliable, with one-point correction of energy scale | crystal |  | X-ray Diffraction | 300 | Good
Al | 2p3/2 | 74.8 | Co/Al2O3 | cobalt/aluminum oxide | Nudel J.N., Umansky B.S., Lombardo E.A. | Appl. Catalysis 31, 275 (1987) | Adequate |  |  |  | data |  |  |  | No |  |  |  | Adventitious carbon | Reliable, with one-point correction of energy scale | heated | X-ray Photoelectron Spectroscopy |  | 300 | Adequate | The sample was fired at 623 K. The Al/Co composition ratio determined by XPS is 11.
Al | 2p3/2 | 74.7 | Co/Al2O3 | cobalt/aluminum oxide | Nudel J.N., Umansky B.S., Lombardo E.A. | Appl. Catalysis 31, 275 (1987) | Adequate |  |  |  | data |  |  |  | No |  |  |  | Adventitious carbon | Reliable, with one-point correction of energy scale | heated | X-ray Photoelectron Spectroscopy |  | 300 | Adequate | The sample was fired at 773 K. The Al/Co composition ratio determined by XPS is 17.
Al | 2p3/2 | 74.5 | Co/Al2O3 | cobalt/aluminum oxide | Nudel J.N., Umansky B.S., Lombardo E.A. | Appl. Catalysis 31, 275 (1987) | Adequate |  |  |  | data |  |  |  | No |  |  |  | Adventitious carbon | Reliable, with one-point correction of energy scale | heated | X-ray Photoelectron Spectroscopy |  | 300 | Adequate | The sample was fired at 973 K. The Al/Co composition ratio determined by XPS is 16.
Al | 2p3/2 | 74.8 | Co/Al2O3 | cobalt/aluminum oxide | Nudel J.N., Umansky B.S., Lombardo E.A. | Appl. Catalysis 31, 275 (1987) | Adequate |  |  |  | data |  |  |  | No |  |  |  | Adventitious carbon | Reliable, with one-point correction of energy scale | heated | X-ray Photoelectron Spectroscopy |  | 300 | Adequate | The sample was fired at 1173 K. The Al/Co composition ratio determined by XPS is 16.
Al | 2p3/2 | 73.07 | In0.52Al0.48As | indium aluminum arsenide | Waldrop J.R., Kraut E.A., Farley C.W., Grant R.W. | J. Vac. Sci. Technol. B 8, 768 (1990) | Adequate | 0.03 |  |  | data |  |  |  | No |  |  |  | Valence band minimum | Reliable (reported energy within 300 eV of a reference energy) |  |  |  | 293 | Adequate
Al | 2p3/2 | 74.8 | La/Al2O3 | lanthanum/aluminum oxide | Nudel J.N., Umansky B.S., Lombardo E.A. | Appl. Catalysis 31, 275 (1987) | Adequate |  |  |  | data |  |  |  | No |  |  |  | Adventitious carbon | Reliable, with one-point correction of energy scale | heated | X-ray Photoelectron Spectroscopy |  | 300 | Adequate | The sample was fired at 773 K. The Al/La composition ratio determined by XPS is 7.5
Al | 2p3/2 | 74.2 | La/Al2O3 | lanthanum/aluminum oxide | Nudel J.N., Umansky B.S., Lombardo E.A. | Appl. Catalysis 31, 275 (1987) | Adequate |  |  |  | data |  |  |  | No |  |  |  | Adventitious carbon | Reliable, with one-point correction of energy scale | heated | X-ray Photoelectron Spectroscopy |  | 300 | Adequate | The sample was fired at 1173 K. The Al/La composition ratio determined by XPS is 13.4.
Al | 2p3/2 | 74.3 | Si2.11Al3.88Fe0.01Mg0.03K0.01Na0.19Ca0.81O10(OH)2 | margarite | Gonzalez-Elipe A.R., Espinos J.P., Munuera G., Sanz J., Serratosa J.M. | J. Phys. Chem. 92, 3471 (1988) | Adequate | 0.1 |  |  | data |  |  |  | No | Mg, Al |  |  | Adventitious carbon | Reliable, with one-point correction of energy scale | crystal |  | X-ray Diffraction | 300 | Good
Al | 2p3/2 | 72.8 | O2/Al | molecular oxygen on aluminum | Chuang T.J., Domen K. | J. Vac. Sci. Technol. B 7, 1200 (1989) | Adequate |  |  |  | data |  |  |  | No |  |  | Au4f7= 84.00 | Conductor | Reliable, with one-point correction of energy scale | oxygen pressure, oxidizing atmosphere |  |  | 300 | Adequate | 1.2E4 L O2/Al or ~10 A of the oxide layer as determined with XPS
Al | 2p3/2 | 74.1 | Si2.84Al1.25Ti0.06Mg2.82Fe0.02K.87Na0.06Ca0.03O10(OH)2 | phylogopite | Gonzalez-Elipe A.R., Espinos J.P., Munuera G., Sanz J., Serratosa J.M. | J. Phys. Chem. 92, 3471 (1988) | Adequate |  |  |  | data |  |  |  | No | Mg, Al |  |  | Adventitious carbon | Reliable, with one-point correction of energy scale | crystal |  | X-ray Diffraction | 300 | Good
Al | 2p3/2 | 73.17 | Y3Al5O12 | triyttrium(III) pentaaluminum(III) dodecaoxide | Mullins W.M., Averbach B.L. | Surf. Sci. 206, 29 (1988) | Adequate |  |  | other | Gaussian |  |  |  | No | Mg |  | Au4f7= 84.00 | Adventitious carbon | Reliable (reported energy within 300 eV of a reference energy) | annealed, crystal, insulator, oxygen pressure, oxidizing atmosphere |  |  | 300 | Good | Yttrium aluminium garnet, Czochralski-grown, annealed in O2.
Al | 2p3/2 | 74 | Y3Al5O12 | triyttrium(III) pentaaluminum(III) dodecaoxide | Mullins W.M., Averbach B.L. | Surf. Sci. 206, 29 (1988) | Adequate |  |  | other | Gaussian |  |  |  | No | Mg |  | Au4f7= 84.00 | Adventitious carbon | Reliable (reported energy within 300 eV of a reference energy) | annealed, crystal, insulator, oxygen pressure, oxidizing atmosphere |  |  | 300 | Good | Yttrium aluminium garnet, Czochralski-grown, 500 ppm Ce, annealed in O2.
Al | 2p3/2 | 73.77 | Y3Al5O12 | triyttrium(III) pentaaluminum(III) dodecaoxide | Mullins W.M., Averbach B.L. | Surf. Sci. 206, 29 (1988) | Adequate |  |  | other | Gaussian |  |  |  | No | Mg |  | Au4f7= 84.00 | Adventitious carbon | Reliable (reported energy within 300 eV of a reference energy) | annealed, crystal, insulator, oxygen pressure, oxidizing atmosphere |  |  | 300 | Good | Yttrium aluminium garnet, Czochralski-grown, 500 ppm Ce, 1000 ppm Ca, annealed in O2.
Al | 2p3/2 | 74.4 | Si2.89Al1.19Ti0.02Mg2.82Fe0.06K0.03Ca0.46O10(OH)2 | vermiculite | Gonzalez-Elipe A.R., Espinos J.P., Munuera G., Sanz J., Serratosa J.M. | J. Phys. Chem. 92, 3471 (1988) | Adequate | 0.1 |  |  | data |  |  |  | No | Mg, Al |  |  | Adventitious carbon | Reliable, with one-point correction of energy scale | crystal |  | X-ray Diffraction | 300 | Good
Al | 2p3/2 | 74.7 | Si3.16Al2.79Fe0.03Mg0.04K0.79Na0.04Ca0.01O10(OH)2 | muscovite (Si3.16Al2.79Fe0.03Mg0.04K0.79Na0.04Ca0.01O10(OH)2) | Gonzalez-Elipe A.R., Espinos J.P., Munuera G., Sanz J., Serratosa J.M. | J. Phys. Chem. 92, 3471 (1988) | Adequate | 0.1 |  |  | data |  |  |  | No | Mg, Al |  |  | Adventitious carbon | Reliable, with one-point correction of energy scale | crystal |  | X-ray Diffraction | 300 | Good
Al | 2p3/2 | 76.3 | AlF3 | aluminum(III) trifluoride | McGuire G.E., Schweitzer G.Kk., Carlson T.A. | Inorg. Chem. 12, 2451 (1973) | [8 empty] | No |  |  |  | Adventitious carbon | Two-point correction of energy scale
Al | 2p3/2 | 72.1 | Al3Ti | trialuminum titanium imc | Mencer D.E., Jr, Hess T.R., Mebrahtu T., Cocke D.L., Naugle D.G | J. Vac. Sci. Technol. A 9, 1610 (1991) | Adequate |  |  |  | data |  |  |  | No |  |  | Al2p3 =72.87 | Conductor | Reliable, with one-point correction of energy scale | thin film | X-ray Photoelectron Spectroscopy |  | 300 | Good | Preparation of the alloys was performed by codepositing the pure elements simultaneously at ambient temperature onto copper substrate.
Al | 2p3/2 | 72 | AlTi3 | aluminum trititanium imc | Mencer D.E., Jr, Hess T.R., Mebrahtu T., Cocke D.L., Naugle D.G | J. Vac. Sci. Technol. A 9, 1610 (1991) | Adequate |  |  |  | data |  |  |  | No |  |  | Al2p3 =72.87 | Conductor | Reliable, with one-point correction of energy scale | thin film | X-ray Photoelectron Spectroscopy |  | 300 | Good | Preparation of the alloys was performed by codepositing the pure elements simultaneously at ambient temperature onto copper substrate.
Al | 2p3/2 | 72 | AlTi | aluminum titanium imc | Mencer D.E., Jr, Hess T.R., Mebrahtu T., Cocke D.L., Naugle D.G | J. Vac. Sci. Technol. A 9, 1610 (1991) | Adequate |  |  |  | data |  |  |  | No |  |  | Al2p3 =72.87 | Conductor | Reliable, with one-point correction of energy scale | thin film | X-ray Photoelectron Spectroscopy |  | 300 | Good | Preparation of the alloys was performed by codepositing the pure elements simultaneously at ambient temperature onto copper substrate.
Al | 2p3/2 | 73.6 | AlAs | aluminum arsenide | Taylor J.A. | J. Vac. Sci. Technol. 20, 751 (1982) | [8 empty] | No |  |  | Au | Conductor | Reliable | sputtered
Al | 2p3/2 | 72.49 | YbAl3 | ytterbium trialuminum imc | Cho E.-J., Chung J.-S., Oh S.-J., Suga S., Taniguchi M., Kakizaki A., et al. | Phys. Rev. B 47, 3933 (1993) | Good | 0.03 |  | other | mixed Gaussian/Lorentzian |  | 0.27 | 0.4 | No | other source | 100 | FL = Fermi level | Conductor | Reliable (reported energy within 300 eV of a reference energy) | annealed, polycrystalline, scraped |  | X-ray Diffraction | 300 | Adequate | Branching ratio = 0.50. Asymmetry parameter = 0.00.
Al | 2p3/2 | 72.6 | LaAlO3 | lanthanum(III) aluminum(III) trioxide | Vasquez R.P. | Surf. Sci. Spectra 1, 361 (1992) | Adequate |  |  | Shirley | mixed Gaussian/Lorentzian | 0.9 |  |  | Yes | Al |  | Au,Cu = 84.00,932.67 | Adventitious carbon | Reliable, with one-point correction of energy scale | chemically etched, crystal, insulator | X-ray Photoelectron Spectroscopy |  | 300 | Adequate | LaAlO3(100). An electron flood gun was used for charge compensation. The intensi components 80/20. FAT mode. The spectra were recorded at normal emission. The composition determined by XPS was Al0.160La0.166O0.574.
Al | 2p3/2 | 72.7 | Al0.488O0.072N0.44 | aluminum oxide nitride (Al0.488O0.072N0.44) | von Richthofen A., Domnick R. | Thin Solid Films 283, 37 (1996) | Adequate | 0.3 |  |  | data |  |  |  | No | Mg |  | Ar2p3 = 241.85 | Argon | Reliable, with one-point correction of energy scale | sputter deposited, thick film | X-ray Photoelectron Spectroscopy |  | 300 | Adequate | The Cu substrate was cleaned by two cycles of Ar+ ion bombardment (Ep = 5 keV, Ip = 50 nA, angle of incidence = 70 degrees).
Al | 2s | 119.4 | H7Na41(AlO2)56(SiO2)136 | Na-exchanged zeolite Y (H7Na41(AlO2)56(SiO2)136) | Boyanov B.I., Morrison T.I. | J. Phys. Chem. 100, 16318 (1996) | Good | 0.1 |  | Shirley | other type of curve fit |  |  |  | No | Al |  | Au,Ag,Cu = 84.00,368.27,932.67 | Adventitious carbon | Reliable, with one-point correction of energy scale | annealed, exchangable, insulator, scraped, solid sample mounted on tape |  |  | 300 | Adequate | An electron flood gun (Ip = 2 mA) was used for charge compensation. The sample was prepared from commercial Na-exchanged zeolite Y.
Al | 2s | 119.3 | H3Na45(AlO2)56(SiO2)136 | Na-exchanged zeolite Y (H3Na45(AlO2)56(SiO2)136) | Boyanov B.I., Morrison T.I. | J. Phys. Chem. 100, 16318 (1996) | Good | 0.1 |  | Shirley | other type of curve fit |  |  |  | No | Al |  | Au,Ag,Cu = 84.00,368.27,932.67 | Adventitious carbon | Reliable, with one-point correction of energy scale | annealed, exchangable, insulator, scraped, solid sample mounted on tape |  |  | 300 | Adequate | An electron flood gun (Ip = 2 mA) was used for charge compensation. The sample was prepared from commercial Na-exchanged zeolite Y.
Al | 2s | 119.7 | Al0.041Si0.264Na0.04K0.02O0.635 | aluminum silicon sodium potassium oxide | Rossi A., Venezia A.M., Deganello G. | Surf. Sci. Spectra 3, 112 (1994) | Adequate |  |  |  | data |  |  |  | No | Al |  | Au,Ag = 84.00,368.27 | Adventitious carbon | Reliable, with three-point correction of energy scale | amorphous, cooled, insulator, pelletized, solid on double-sided tape | X-ray Photoelectron Spectroscopy |  | 93 | Good | Natural pumice. FAT mode. Emission angle = 15 degrees.
Al | 2s | 119.1 | Al(OH)3 | aluminum(III) trihydroxide | Rueda F., Mendialdua J., Rodriguez A., Casanova R., Barbaux Y., et al. | J. Electron Spectrosc. Relat. Phenom. 82, 135 (1996) | Adequate |  |  |  | data |  |  |  | No | Al |  |  | Adventitious carbon | Reliable, with one-point correction of energy scale | annealed, insulator |  |  | 300 | Adequate | FRR mode. The sample was pressed into indium sample holder. The sample was calci
Al | 2s | 119.3 | Na28.5Ag25.5Al54Si138O384 | sodium silver aluminum silicon oxide (AgNaY - zeolite) | Grunert W., Muhler M., Karge H.G. | J. Chem. Soc. Faraday Trans. 92, 701 (1996) | Adequate | 0.15 |  |  | data |  |  |  | No | Al |  |  | Adventitious carbon | Reliable, with one-point correction of energy scale | crystal, insulator, solid sample mounted on tape | AAS |  | 300 | Adequate | AgNaY- zeolite. FAT mode. The Al/Si bulk and surface composition ratios were 0.3 composition ratio determined by XPS was 0.22. The bulk composition was determine
Al | 2s | 119.4 | Pt4H20Na28(AlO2)56(SiO2)136 | platinum clusters on Na-exchanged zeolite Y (Pt4H20Na28(AlO2)56(SiO2)136) | Boyanov B.I., Morrison T.I. | J. Phys. Chem. 100, 16318 (1996) | Good | 0.1 |  | Shirley | other type of curve fit |  |  |  | No | Al |  | Au,Ag,Cu = 84.00,368.27,932.67 | Adventitious carbon | Reliable, with one-point correction of energy scale | annealed, exchangable, insulator, scraped, solid sample mounted on tape |  |  | 300 | Adequate | An electron flood gun (Ip = 2 mA) was used for charge compensation. The sample was prepared from commercial Na-exchanged zeolite Y.
Al | 2s | 119.4 | H11Na37(AlO2)56(SiO2)136 | Na-exchanged zeolite Y (H11Na37(AlO2)56(SiO2)136) | Boyanov B.I., Morrison T.I. | J. Phys. Chem. 100, 16318 (1996) | Good | 0.1 |  | Shirley | other type of curve fit |  |  |  | No | Al |  | Au,Ag,Cu = 84.00,368.27,932.67 | Adventitious carbon | Reliable, with one-point correction of energy scale | annealed, exchangable, insulator, scraped, solid sample mounted on tape |  |  | 300 | Adequate | An electron flood gun (Ip = 2 mA) was used for charge compensation. The sample was prepared from commercial Na-exchanged zeolite Y.
Al | 2s | 119 | Ni/Al2O3 | nickel/dialuminum(III) trioxide | Venezia A.M., Bertoncello R., Deganello G. | Surf. Interface Anal. 23, 239 (1995) | Good | 0.15 |  | other | mixed Gaussian/Lorentzian | 3.4 |  |  | Yes | Al |  | Au,Cu = 84.00,932.67 | Adventitious carbon | Reliable (reported energy within 300 eV of a reference energy) | annealed, solid sample mounted on tape |  |  | 300 | Adequate | The composition Ni/Al ratiodetermined by XPS was 1.8. The catalyst was prepare deposition-precipitation method. An electron flood gun was used for charge compe
Al | 2s | 118 | Al/Re | aluminum/rhenium | Wu Y., Garfunkel E., Madey T.E. | Surf. Sci. 365, 337 (1996) | Adequate |  |  | Shirley | mixed Gaussian/Lorentzian |  |  |  | No | Mg |  | Re4f7 = 40.34 | Conductor | Reliable, with one-point correction of energy scale | thin layer, vapor deposited |  |  | 300 | Adequate | 1.3 ML Al/Re(0001) and 6.3 ML Al/Re(0001) . FAT mode. Emission angle = 12 degrees.
Al | 2s | 119.5 | Pt4H11Na37(AlO2)56(SiO2)136 | platinum clusters on Na-exchanged zeolite Y (Pt4H11Na37(AlO2)56(SiO2)136) | Boyanov B.I., Morrison T.I. | J. Phys. Chem. 100, 16318 (1996) | Good | 0.1 |  | Shirley | other type of curve fit |  |  |  | No | Al |  | Au,Ag,Cu = 84.00,368.27,932.67 | Adventitious carbon | Reliable, with one-point correction of energy scale | annealed, exchangable, insulator, scraped, solid sample mounted on tape |  |  | 300 | Adequate | An electron flood gun (Ip = 2 mA) was used for charge compensation. The sample was prepared from commercial Na-exchanged zeolite Y.
Al | 2s | 119.1 | MgAl2O4 | magnesium(II) aluminum(III) oxide | Strohmeier B.R. | Surf. Sci. Spectra 3, 121 (1994) | Good | 0.2 |  | Linear | data | 2.55 |  |  | No | Mg |  | Au,Ag,Cu = 84.00,368.27,932.67 | Adventitious carbon | Reliable, with one-point correction of energy scale | insulator, polycrystalline, solid on double-sided tape | X-ray Photoelectron Spectroscopy |  | 295 | Good | The composition determined by XPS was Mg0.154Al0.293O0.553. FAT mode. The spectra were recorded at normal emission.
Al | 2s | 119.5 | H20Na28(AlO2)56(SiO2)136 | Na-exchanged zeolite Y (H20Na28(AlO2)56(SiO2)136) | Boyanov B.I., Morrison T.I. | J. Phys. Chem. 100, 16318 (1996) | Good | 0.1 |  | Shirley | other type of curve fit |  |  |  | No | Al |  | Au,Ag,Cu = 84.00,368.27,932.67 | Adventitious carbon | Reliable, with one-point correction of energy scale | annealed, exchangable, insulator, scraped, solid sample mounted on tape |  |  | 300 | Adequate | An electron flood gun (Ip = 2 mA) was used for charge compensation. The sample was prepared from commercial Na-exchanged zeolite Y.
Al | 2s | 119.2 | Na55Al54Si138O384 | sodium aluminum silicate | Grunert W., Schlogl R., Karge H.G. | Surf. Interface Anal. 20, 603 (1993) | Adequate |  |  |  | data |  |  |  | No | Al |  |  | Adventitious carbon | Reliable, with one-point correction of energy scale | crystal, insulator, thick film |  |  | 300 | Adequate | NaY - zeolite. The sample was deposited onto the metal sample holder from a suspension in pentane previously agitated in an ultrasonic bath.
Al | 2s | 119.2 | Na55Al54Si138O384 | sodium aluminum silicate | Grunert W., Schlogl R., Karge H.G. | J. Phys. Chem. 97, 8638 (1993) | Adequate | 0.15 |  |  | data |  |  |  | No | Al |  |  | Adventitious carbon | Reliable, with one-point correction of energy scale | crystal, heated | AAS |  | 673 | Adequate | The composition was determined by atomic absorption spectroscopy. zeolite Na - Y
Al | 2s | 119.3 | AlPO4 | aluminum phosphate | Lindblad T., Rebenstorf B., Yan Z.-G., Andersson S.L.T. | Appl. Catalysis A 112, 187 (1994) | Adequate |  |  | other | Gaussian |  |  |  | No | Al |  |  | Adventitious carbon | Reliable, with one-point correction of energy scale | amorphous | X-ray Photoelectron Spectroscopy | X-ray Diffraction | 300 | Adequate | The P/Al composition ratio determined by XPS was 0.90. FAT mode.
Al | 2s | 118.8 | ZnAl2O4 | zinc(II) aluminum(III) oxide | Strohmeier B.R. | Surf. Sci. Spectra 3, 128 (1994) | Good | 0.2 |  | Linear | data | 2.31 |  |  | No | Mg |  | Au,Ag,Cu = 84.00,368.27,932.67 | Adventitious carbon | Reliable, with one-point correction of energy scale | insulator, polycrystalline, solid on double-sided tape | X-ray Photoelectron Spectroscopy |  | 295 | Good | The composition determined by XPS was Zn0.151Al0.306O0.543. FAT mode. The spectra were recorded at normal emission.
Al | 2s | 119.5 | O2/Al/Re | oxygen/aluminum/rhenium | Wu Y., Garfunkel E., Madey T.E. | Surf. Sci. 365, 337 (1996) | Adequate |  |  | Shirley | mixed Gaussian/Lorentzian |  |  |  | No | Mg |  | Re4f7 = 40.34 | Conductor | Reliable, with one-point correction of energy scale | multilayer structure, oxygen pressure, oxidizing atmosphere, thin layer, vapor deposited |  |  | 300 | Adequate | 1.3 ML Al/Re(0001) after oxidation at 973 K in 1E-5 Torr O2 for 30 min (1.8E4 L) FAT mode. Emission angle = 12 degrees.
Al | 2s | 119.5 | O2/Al/Re | oxygen/aluminum/rhenium | Wu Y., Garfunkel E., Madey T.E. | Surf. Sci. 365, 337 (1996) | Adequate |  |  | Shirley | mixed Gaussian/Lorentzian |  |  |  | No | Mg |  | Re4f7 = 40.34 | Conductor | Reliable, with one-point correction of energy scale | multilayer structure, oxygen pressure, oxidizing atmosphere, thin layer, vapor deposited |  |  | 300 | Adequate | 1.3 ML Al/Re(0001) after oxidation at 973 K in 1E-5 Torr O2 for 30 min and addit for 60 min (3.78E5 L). FAT mode.
Al | 2s | 120.2 | O2/Al/Re | oxygen/aluminum/rhenium | Wu Y., Garfunkel E., Madey T.E. | Surf. Sci. 365, 337 (1996) | Adequate |  |  | Shirley | mixed Gaussian/Lorentzian |  |  |  | No | Mg |  | Re4f7 = 40.34 | Conductor | Reliable, with one-point correction of energy scale | multilayer structure, oxygen pressure, oxidizing atmosphere, thin layer, vapor deposited |  |  | 300 | Adequate | 6.3 ML Al/Re(0001) after oxidation at 973 K in 1E-5 Torr O2 for 30 min and addit for 90 min (5.58E4 L). FAT mode.
Al | 2s | 120.4 | O2/Al/Re | oxygen/aluminum/rhenium | Wu Y., Garfunkel E., Madey T.E. | Surf. Sci. 365, 337 (1996) | Adequate |  |  | Shirley | mixed Gaussian/Lorentzian |  |  |  | No | Mg |  | Re4f7 = 40.34 | Conductor | Reliable, with one-point correction of energy scale | multilayer structure, oxygen pressure, oxidizing atmosphere, thin layer, vapor deposited |  |  | 300 | Adequate | 6.3 ML Al/Re(0001) after oxidation at 973 K in 1E-5 Torr O2 for 30 min (1.8E4 L)
Al | 2s | 118 | O2/Al/Re | oxygen/aluminum/rhenium | Wu Y., Garfunkel E., Madey T.E. | Surf. Sci. 365, 337 (1996) | Adequate |  |  | Shirley | mixed Gaussian/Lorentzian |  |  |  | No | Mg |  | Re4f7 = 40.34 | Conductor | Reliable, with one-point correction of energy scale | multilayer structure, oxygen pressure, oxidizing atmosphere, thin layer, vapor deposited |  |  | 300 | Adequate | 6.3 ML Al/Re(0001) after oxidation at 973 K in 1E-5 Torr O2 for 30 min (1.8E4 L)
Al | 2s | 119.8 | O2/Al/Re | oxygen/aluminum/rhenium | Wu Y., Garfunkel E., Madey T.E. | Surf. Sci. 365, 337 (1996) | Adequate |  |  | Shirley | mixed Gaussian/Lorentzian |  |  |  | No | Mg |  | Re4f7 = 40.34 | Conductor | Reliable, with one-point correction of energy scale | multilayer structure, oxygen pressure, oxidizing atmosphere, thin layer, vapor deposited |  |  | 300 | Adequate | 6.3 ML Al/Re(0001) after oxidation at 973 K in 1E-5 Torr O2 for 30 min and addit 1E-4 Torr O2 for 90 min and at 1173 K in 1E-4 Torr O2 for 30 min (7.38E5 L). FAT
Al | 2s | 119.5 | Pt4H7Na41(AlO2)56(SiO2)136 | platinum clusters on Na-exchanged zeolite Y (Pt4H7Na41(AlO2)56(SiO2)136) | Boyanov B.I., Morrison T.I. | J. Phys. Chem. 100, 16318 (1996) | Good | 0.1 |  | Shirley | other type of curve fit |  |  |  | No | Al |  | Au,Ag,Cu = 84.00,368.27,932.67 | Adventitious carbon | Reliable, with one-point correction of energy scale | annealed, exchangable, insulator, scraped, solid sample mounted on tape |  |  | 300 | Adequate | An electron flood gun (Ip = 2 mA) was used for charge compensation. The sample was prepared from commercial Na-exchanged zeolite Y.
Al | 2s | 119.4 | Pt4H3Na45(AlO2)56(SiO2)136 | platinum clusters on Na-exchanged zeolite Y (Pt4H3Na45(AlO2)56(SiO2)136) | Boyanov B.I., Morrison T.I. | J. Phys. Chem. 100, 16318 (1996) | Good | 0.1 |  | Shirley | other type of curve fit |  |  |  | No | Al |  | Au,Ag,Cu = 84.00,368.27,932.67 | Adventitious carbon | Reliable, with one-point correction of energy scale | annealed, exchangable, insulator, scraped, solid sample mounted on tape |  |  | 300 | Adequate | An electron flood gun (Ip = 2 mA) was used for charge compensation. The sample was prepared from commercial Na-exchanged zeolite Y.
Al | 2s | 122 | AlF3 | aluminum trifluoride | Hess A., Kemnitz E., Lippitz A., Unger W.E.S., Menz D.-H. | J. Catal. 148, 270 (1994) | Adequate |  |  |  | data | 3 |  |  | No | Mg |  | Au,Ag,Cu = 84.00,368.27,932.67 | Adventitious carbon | Reliable (reported energy within 300 eV of a reference energy) | alpha phase, crystal, insulator, solid on double-sided tape |  |  | 300 | Adequate | FRR mode.
Al | 2s | 120.7 | AlF2.3(OH)0.7.H2O | aluminum fluoride hydroxide hydrate | Hess A., Kemnitz E., Lippitz A., Unger W.E.S., Menz D.-H. | J. Catal. 148, 270 (1994) | Adequate |  |  |  | data | 3 |  |  | No | Mg |  | Au,Ag,Cu = 84.00,368.27,932.67 | Adventitious carbon | Reliable (reported energy within 300 eV of a reference energy) | insulator, solid on double-sided tape |  |  | 300 | Adequate | FRR mode.
Al | 2s | 121.8 | AlF3 | aluminum trifluoride | Hess A., Kemnitz E., Lippitz A., Unger W.E.S., Menz D.-H. | J. Catal. 148, 270 (1994) | Adequate |  |  |  | data | 3.5 |  |  | No | Mg |  | Au,Ag,Cu = 84.00,368.27,932.67 | Adventitious carbon | Reliable (reported energy within 300 eV of a reference energy) | beta phase, crystal, insulator, solid on double-sided tape |  |  | 300 | Adequate | FRR mode.
Al | 2s | 119.6 | Al(OH)3 | aluminum(III) hydroxide | Hess A., Kemnitz E., Lippitz A., Unger W.E.S., Menz D.-H. | J. Catal. 148, 270 (1994) | Adequate |  |  |  | data | 2.6 |  |  | No | Mg |  | Au,Ag,Cu = 84.00,368.27,932.67 | Adventitious carbon | Reliable (reported energy within 300 eV of a reference energy) | insulator, solid on double-sided tape |  |  | 300 | Adequate | Bayerite. FRR mode.
Al | 2s | 119.6 | Ca0.14Na0.68K0.02(Si7.71Al0.29)(Al3.14Mg0.68Fe0.19)O20(OH)4.nH2O | calcium sodium potassium silicon aluminum magnesium iron oxide hydroxide hydrate | Skaribas S.P., Pomonis P.J., Grange P., Delmon B. | J. Chem. Soc. Faraday Trans. 88, 3217 (1992) | Adequate |  |  | other | other type of curve fit |  |  |  | Yes | Al |  | Au4f7 = 84.00 | Adventitious carbon | Reliable (reported energy within 300 eV of a reference energy) | annealed, pelletized |  |  | 300 | Adequate | Na montmorillonite. The sample was calcined at 773 K. An electron flood gun (Ep = 6 eV) was used for charge compensation. The charge compensation was done by placing a nickel grid screen grounded to the system.
Al | 2s | 117.9 | Al2O3/Al | dialuminum trioxide/aluminum (CasNo:7429-90-5) | Olefjord I., Mathieu H.J., Marcus P. | Surf. Interface Anal. 15, 681 (1990) | Adequate |  |  |  | data | 2 |  |  | No | Al |  | Au,Cu= 84.00,932.67 | Conductor | Reliable, with one-point correction of energy scale | annealed, oxidizing atmosphere, sputtered |  |  | 293 | Good | 23 A Al2O3/Al. Ar ion etching of Al2O3/Al and oxidation at 523 K in oxygen. The thickness of the layer was determined by NRA. These data are a part of a round robin test. The fifth series. The substrate was prepared by cold rolling of a cast, annealing in
Al | 2s | 118 | Al2O3/Al | dialuminum trioxide/aluminum (CasNo:7429-90-5) | Olefjord I., Mathieu H.J., Marcus P. | Surf. Interface Anal. 15, 681 (1990) | Adequate |  |  |  | data | 1.5 |  |  | Yes | Al |  | Au,Cu= 84.00,932.67 | Conductor | Reliable, with one-point correction of energy scale | annealed, oxidizing atmosphere, sputtered |  |  | 293 | Good | 23 A Al2O3/Al. Ar ion etching of Al2O3/Al and oxidation at 523 K in oxygen. The thickness of the layer was determined by NRA. These data are a part of a round robin test. The fourth series. The substrate was prepared by cold rolling of a cast, annealing i
Al | 2s | 118.14 | Al2O3/Al | dialuminum trioxide/aluminum (CasNo:7429-90-5) | Olefjord I., Mathieu H.J., Marcus P. | Surf. Interface Anal. 15, 681 (1990) | Adequate |  |  |  | data | 1.49 |  |  | Yes | Al |  | Au,Cu= 84.00,932.67 | Conductor | Reliable, with one-point correction of energy scale | annealed, oxidizing atmosphere, sputtered |  |  | 293 | Good | 23 A Al2O3/Al. Ar ion etching of Al2O3/Al and oxidation at 523 K in oxygen. The thickness of the layer was determined by NRA. These data are a part of a round robin test. The third series. The substrate was prepared by cold rolling of a cast, annealing in
Al | 2s | 118.2 | Al2O3/Al | dialuminum trioxide/aluminum (CasNo:7429-90-5) | Olefjord I., Mathieu H.J., Marcus P. | Surf. Interface Anal. 15, 681 (1990) | Adequate |  |  |  | data | 1.6 |  |  | No | Mg |  | Au,Cu= 84.00,932.67 | Conductor | Reliable, with one-point correction of energy scale | annealed, oxidizing atmosphere, sputtered |  |  | 293 | Good | 23 A Al2O3/Al. Ar ion etching of Al2O3/Al and oxidation at 523 K in oxygen. The thickness of the layer was determined by NRA. These data are a part of a round robin test. The eighth series. The substrate was prepared by cold rolling of a cast, annealing i
Al | 2s | 118 | Al2O3/Al | dialuminum trioxide/aluminum (CasNo:7429-90-5) | Olefjord I., Mathieu H.J., Marcus P. | Surf. Interface Anal. 15, 681 (1990) | Adequate |  |  |  | data | 1.9 |  |  | No | Mg |  | Au,Cu= 84.00,932.67 | Conductor | Reliable, with one-point correction of energy scale | annealed, oxidizing atmosphere, sputtered |  |  | 293 | Good | 23 A Al2O3/Al. Ar ion etching of Al2O3/Al and oxidation at 523 K in oxygen. The thickness of the layer was determined by NRA. These data are a part of a round robin test. The seventh series. The substrate was prepared by cold rolling of a cast, annealing
Al | 2s | 118 | Al2O3/Al | dialuminum trioxide/aluminum (CasNo:7429-90-5) | Olefjord I., Mathieu H.J., Marcus P. | Surf. Interface Anal. 15, 681 (1990) | Adequate |  |  |  | data | 1.3 |  |  | No | Mg |  | Au,Cu= 84.00,932.67 | Conductor | Reliable, with one-point correction of energy scale | annealed, oxidizing atmosphere, sputtered |  |  | 293 | Good | 23 A Al2O3/Al. Ar ion etching of Al2O3/Al and oxidation at 523 K in oxygen. The thickness of the layer was determined by NRA. These data are a part of a round robin test. The sixth series. The substrate was prepared by cold rolling of a cast, annealing in
Al | 2s | 118 | Al2O3/Al | dialuminum trioxide/aluminum (CasNo:7429-90-5) | Olefjord I., Mathieu H.J., Marcus P. | Surf. Interface Anal. 15, 681 (1990) | Adequate |  |  |  | data | 1.9 |  |  | No | Al |  | Au,Cu= 84.00,932.67 | Conductor | Reliable, with one-point correction of energy scale | annealed, oxidizing atmosphere, sputtered |  |  | 293 | Good | 23 A Al2O3/Al. Ar ion etching of Al2O3/Al and oxidation at 523 K in oxygen. The thickness of the layer was determined by NRA. These data are a part of a round robin test. The eleventh series. The substrate was prepared by cold rolling of a cast, annealing
Al | 2s | 118.41 | Al2O3/Al | dialuminum trioxide/aluminum (CasNo:7429-90-5) | Olefjord I., Mathieu H.J., Marcus P. | Surf. Interface Anal. 15, 681 (1990) | Adequate |  |  |  | data | 1.66 |  |  | No | Mg |  | Au,Cu= 84.00,932.67 | Conductor | Reliable, with one-point correction of energy scale | annealed, oxidizing atmosphere, sputtered |  |  | 293 | Good | 23 A Al2O3/Al. Ar ion etching of Al2O3/Al and oxidation at 523 K in oxygen. The thickness of the layer was determined by NRA. These data are a part of a round robin test. The tenth series. The substrate was prepared by cold rolling of a cast, annealing in
Al | 2s | 118.1 | Al2O3/Al | dialuminum trioxide/aluminum (CasNo:7429-90-5) | Olefjord I., Mathieu H.J., Marcus P. | Surf. Interface Anal. 15, 681 (1990) | Adequate |  |  |  | data | 1.8 |  |  | No | Al |  | Au,Cu= 84.00,932.67 | Conductor | Reliable, with one-point correction of energy scale | annealed, oxidizing atmosphere, sputtered |  |  | 293 | Good | 23 A Al2O3/Al. Ar ion etching of Al2O3/Al and oxidation at 523 K in oxygen. The thickness of the layer was determined by NRA. These data are a part of a round robin test. The 13th series. The substrate was prepared by cold rolling of a cast, annealing in
Al | 2s | 117.9 | Al2O3/Al | dialuminum trioxide/aluminum (CasNo:7429-90-5) | Olefjord I., Mathieu H.J., Marcus P. | Surf. Interface Anal. 15, 681 (1990) | Adequate |  |  |  | data | 1.95 |  |  | No | Mg |  | Au,Cu= 84.00,932.67 | Conductor | Reliable, with one-point correction of energy scale | annealed, oxidizing atmosphere, sputtered |  |  | 293 | Good | 23 A Al2O3/Al. Ar ion etching of Al2O3/Al and oxidation at 523 K in oxygen. The thickness of the layer was determined by NRA. These data are a part of a round robin test. The 14th series. The substrate was prepared by cold rolling of a cast, annealing in
Al | 2s | 117.9 | Al2O3/Al | dialuminum trioxide/aluminum (CasNo:7429-90-5) | Olefjord I., Mathieu H.J., Marcus P. | Surf. Interface Anal. 15, 681 (1990) | Adequate |  |  |  | data | 1.6 |  |  | No | Mg |  | Other, Al2p =72.87 | Element | Reliable, with one-point correction of energy scale | annealed, oxidizing atmosphere, sputtered |  |  | 293 | Good | 23 A Al2O3/Al. Ar ion etching of Al2O3/Al and oxidation at 523 K in oxygen. The thickness of the layer was determined by NRA. These data are a part of a round robin test. The 15th series. The substrate was prepared by cold rolling of a cast, annealing in
Al | 2s | 118.1 | Al2O3/Al | dialuminum trioxide/aluminum (CasNo:7429-90-5) | Olefjord I., Mathieu H.J., Marcus P. | Surf. Interface Anal. 15, 681 (1990) | Adequate |  |  |  | data | 1.8 |  |  | No | Al |  | Au,Cu= 84.00,932.67 | Conductor | Reliable, with one-point correction of energy scale | annealed, oxidizing atmosphere, sputtered |  |  | 293 | Good | 23 A Al2O3/Al. Ar ion etching of Al2O3/Al and oxidation at 523 K in oxygen. The thickness of the layer was determined by NRA. These data are a part of a round robin test. The ninth series. The substrate was prepared by cold rolling of a cast, annealing in
Al | 2s | 118 | Al2O3/Al | dialuminum trioxide/aluminum (CasNo:7429-90-5) | Olefjord I., Mathieu H.J., Marcus P. | Surf. Interface Anal. 15, 681 (1990) | Adequate | 0.2 |  |  | data | 1.7 |  |  | No | Mg,Al |  | Au,Cu= 84.00,932.67 | Conductor | Reliable (reported energy within 300 eV of a reference energy) | oxidizing atmosphere |  |  | 293 | Good | 23 A Al2O3/Al. Ar ion etching of Al2O3/Al and oxidation at 523 K in oxygen. The thickness of the layer was determined by NRA. These data aremean values of the round robin test.
Al | 2s | 118 | Al2O3/Al | dialuminum trioxide/aluminum (CasNo:7429-90-5) | Olefjord I., Mathieu H.J., Marcus P. | Surf. Interface Anal. 15, 681 (1990) | Adequate |  |  |  | data | 1.78 |  |  | No | Mg |  | Au,Cu= 84.00,932.67 | Conductor | Reliable, with one-point correction of energy scale | annealed, oxidizing atmosphere, sputtered |  |  | 293 | Good | 23 A Al2O3/Al. Ar ion etching of Al2O3/Al and oxidation at 523 K in oxygen. The thickness of the layer was determined by NRA. These data are a part of a round robin test. The twelfth series. The substrate was prepared by cold rolling of a cast, annealing
Al | 2s | 118 | Al2O3/Al | dialuminum trioxide/aluminum (CasNo:7429-90-5) | Olefjord I., Mathieu H.J., Marcus P. | Surf. Interface Anal. 15, 681 (1990) | Adequate |  |  |  | data | 1.4 |  |  | No | Mg |  | Other, Al2p =72.87 | Element | Reliable, with one-point correction of energy scale | annealed, oxidizing atmosphere, sputtered |  |  | 293 | Good | 23 A Al2O3/Al. Ar ion etching of Al2O3/Al and oxidation at 523 K in oxygen. The thickness of the layer was determined by NRA. These data are a part of a round robin test. The 15th series. The substrate was prepared by cold rolling of a cast, annealing in
Al | 2s | 118 | Al2O3/Al | dialuminum trioxide/aluminum (CasNo:7429-90-5) | Olefjord I., Mathieu H.J., Marcus P. | Surf. Interface Anal. 15, 681 (1990) | Adequate |  |  |  | data | 1.29 |  |  | No | Mg |  | Au,Cu= 84.00,932.67 | Conductor | Reliable, with one-point correction of energy scale | annealed, oxidizing atmosphere, sputtered |  |  | 293 | Good | 23 A Al2O3/Al. Ar ion etching of Al2O3/Al and oxidation at 523 K in oxygen. The thickness of the layer was determined by NRA. These data are a part of a round robin test. The second series. The substrate was prepared by cold rolling of a cast, annealing i
Al | 2s | 120.4 | Al2O3/Al | dialuminum trioxide (CasNo:1344-28-1)/aluminum | Olefjord I., Mathieu H.J., Marcus P. | Surf. Interface Anal. 15, 681 (1990) | Adequate |  |  |  | data | 2.4 |  |  | No | Al |  | Au,Cu= 84.00,932.67 | Conductor | Reliable, with one-point correction of energy scale | oxygen pressure, oxidizing atmosphere, thin film, thermal oxide |  |  | 293 | Good | 23 A Al2O3/Al. Ar ion etching of Al2O3/Al and oxidation at 523 K in oxygen. The thickness of the layer was determined by NRA. These data are a part of a round robin test. The fifth series. The substrate was prepared by cold rolling of a cast, annealing in
Al | 2s | 120.2 | Al2O3/Al | dialuminum trioxide (CasNo:1344-28-1)/aluminum | Olefjord I., Mathieu H.J., Marcus P. | Surf. Interface Anal. 15, 681 (1990) | Adequate |  |  |  | data | 2.2 |  |  | Yes | Al |  | Au,Cu= 84.00,932.67 | Conductor | Reliable, with one-point correction of energy scale | oxygen pressure, oxidizing atmosphere, thin film, thermal oxide |  |  | 293 | Good | 23 A Al2O3/Al. Ar ion etching of Al2O3/Al and oxidation at 523 K in oxygen. The thickness of the layer was determined by NRA. These data are a part of a round robin test. The fourth series. The substrate was prepared by cold rolling of a cast, annealing i
Al | 2s | 120.6 | Al2O3/Al | dialuminum trioxide (CasNo:1344-28-1)/aluminum | Olefjord I., Mathieu H.J., Marcus P. | Surf. Interface Anal. 15, 681 (1990) | Adequate |  |  |  | data | 2.08 |  |  | Yes | Al |  | Au,Cu= 84.00,932.67 | Conductor | Reliable, with one-point correction of energy scale | oxygen pressure, oxidizing atmosphere, thin film, thermal oxide |  |  | 293 | Good | 23 A Al2O3/Al. Ar ion etching of Al2O3/Al and oxidation at 523 K in oxygen. The thickness of the layer was determined by NRA. These data are a part of a round robin test. The third series. The substrate was prepared by cold rolling of a cast, annealing in
Al | 2s | 118.1 | Al2O3/Al | dialuminum trioxide/aluminum (CasNo:7429-90-5) | Olefjord I., Mathieu H.J., Marcus P. | Surf. Interface Anal. 15, 681 (1990) | Adequate |  |  |  | data | 2.5 |  |  | No | Mg |  | Au,Cu= 84.00,932.67 | Conductor | Reliable, with one-point correction of energy scale | annealed, oxidizing atmosphere, sputtered |  |  | 293 | Good | 23 A Al2O3/Al. Ar ion etching of Al2O3/Al and oxidation at 523 K in oxygen. The thickness of the layer was determined by NRA. These data are a part of a round robin test. The first series. The substrate was prepared by cold rolling of a cast, annealing in
Al | 2s | 120.6 | Al2O3/Al | dialuminum trioxide (CasNo:1344-28-1)/aluminum | Olefjord I., Mathieu H.J., Marcus P. | Surf. Interface Anal. 15, 681 (1990) | Adequate |  |  |  | data | 2.3 |  |  | No | Mg |  | Au,Cu= 84.00,932.67 | Conductor | Reliable, with one-point correction of energy scale | oxygen pressure, oxidizing atmosphere, thin film, thermal oxide |  |  | 293 | Good | 23 A Al2O3/Al. Ar ion etching of Al2O3/Al and oxidation at 523 K in oxygen. The thickness of the layer was determined by NRA. These data are a part of a round robin test. The eighth series. The substrate was prepared by cold rolling of a cast, annealing i
Al | 2s | 120.6 | Al2O3/Al | dialuminum trioxide (CasNo:1344-28-1)/aluminum | Olefjord I., Mathieu H.J., Marcus P. | Surf. Interface Anal. 15, 681 (1990) | Adequate |  |  |  | data | 2.6 |  |  | No | Mg |  | Au,Cu= 84.00,932.67 | Conductor | Reliable, with one-point correction of energy scale | oxygen pressure, oxidizing atmosphere, thin film, thermal oxide |  |  | 293 | Good | 23 A Al2O3/Al. Ar ion etching of Al2O3/Al and oxidation at 523 K in oxygen. The thickness of the layer was determined by NRA. These data are a part of a round robin test. The seventh series. The substrate was prepared by cold rolling of a cast, annealing
Al | 2s | 120.6 | Al2O3/Al | dialuminum trioxide (CasNo:1344-28-1)/aluminum | Olefjord I., Mathieu H.J., Marcus P. | Surf. Interface Anal. 15, 681 (1990) | Adequate |  |  |  | data | 2.3 |  |  | No | Mg |  | Au,Cu= 84.00,932.67 | Conductor | Reliable, with one-point correction of energy scale | oxygen pressure, oxidizing atmosphere, thin film, thermal oxide |  |  | 293 | Good | 23 A Al2O3/Al. Ar ion etching of Al2O3/Al and oxidation at 523 K in oxygen. The thickness of the layer was determined by NRA. These data are a part of a round robin test. The sixth series. The substrate was prepared by cold rolling of a cast, annealing in
Al | 2s | 120.6 | Al2O3/Al | dialuminum trioxide (CasNo:1344-28-1)/aluminum | Olefjord I., Mathieu H.J., Marcus P. | Surf. Interface Anal. 15, 681 (1990) | Adequate |  |  |  | data | 2.6 |  |  | No | Al |  | Au,Cu= 84.00,932.67 | Conductor | Reliable, with one-point correction of energy scale | oxygen pressure, oxidizing atmosphere, thin film, thermal oxide |  |  | 293 | Good | 23 A Al2O3/Al. Ar ion etching of Al2O3/Al and oxidation at 523 K in oxygen. The thickness of the layer was determined by NRA. These data are a part of a round robin test. The eleventh series. The substrate was prepared by cold rolling of a cast, annealing
Al | 2s | 120.97 | Al2O3/Al | dialuminum trioxide (CasNo:1344-28-1)/aluminum | Olefjord I., Mathieu H.J., Marcus P. | Surf. Interface Anal. 15, 681 (1990) | Adequate |  |  |  | data | 2.18 |  |  | No | Mg |  | Au,Cu= 84.00,932.67 | Conductor | Reliable, with one-point correction of energy scale | oxygen pressure, oxidizing atmosphere, thin film, thermal oxide |  |  | 293 | Good | 23 A Al2O3/Al. Ar ion etching of Al2O3/Al and oxidation at 523 K in oxygen. The thickness of the layer was determined by NRA. These data are a part of a round robin test. The tenth series. The substrate was prepared by cold rolling of a cast, annealing in
Al | 2s | 120.4 | Al2O3/Al | dialuminum trioxide (CasNo:1344-28-1)/aluminum | Olefjord I., Mathieu H.J., Marcus P. | Surf. Interface Anal. 15, 681 (1990) | Adequate |  |  |  | data | 2.2 |  |  | No | Al |  | Au,Cu= 84.00,932.67 | Conductor | Reliable, with one-point correction of energy scale | oxygen pressure, oxidizing atmosphere, thin film, thermal oxide |  |  | 293 | Good | 23 A Al2O3/Al. Ar ion etching of Al2O3/Al and oxidation at 523 K in oxygen. The thickness of the layer was determined by NRA. These data are a part of a round robin test. The ninth series. The substrate was prepared by cold rolling of a cast, annealing in
Al | 2s | 120.4 | Al2O3/Al | dialuminum trioxide (CasNo:1344-28-1)/aluminum | Olefjord I., Mathieu H.J., Marcus P. | Surf. Interface Anal. 15, 681 (1990) | Adequate |  |  |  | data | 2.6 |  |  | No | Mg |  | Au,Cu= 84.00,932.67 | Conductor | Reliable, with one-point correction of energy scale | oxygen pressure, oxidizing atmosphere, thin film, thermal oxide |  |  | 293 | Good | 23 A Al2O3/Al. Ar ion etching of Al2O3/Al and oxidation at 523 K in oxygen. The thickness of the layer was determined by NRA. These data are a part of a round robin test. The 14th series. The substrate was prepared by cold rolling of a cast, annealing in
Al | 2s | 120.4 | Al2O3/Al | dialuminum trioxide (CasNo:1344-28-1)/aluminum | Olefjord I., Mathieu H.J., Marcus P. | Surf. Interface Anal. 15, 681 (1990) | Adequate |  |  |  | data | 2.6 |  |  | No | Al |  | Au,Cu= 84.00,932.67 | Conductor | Reliable, with one-point correction of energy scale | oxygen pressure, oxidizing atmosphere, thin film, thermal oxide |  |  | 293 | Good | 23 A Al2O3/Al. Ar ion etching of Al2O3/Al and oxidation at 523 K in oxygen. The thickness of the layer was determined by NRA. These data are a part of a round robin test. The 13th series. The substrate was prepared by cold rolling of a cast, annealing in
Al | 2s | 121 | AlF3 | aluminum(III) trifluoride | McGuire G.E., Schweitzer G.Kk., Carlson T.A. | Inorg. Chem. 12, 2451 (1973) | [8 empty] | No |  |  |  | Adventitious carbon | Two-point correction of energy scale
Al | 2s | 117.9 | O2/Al | molecular oxygen on aluminum | Chuang T.J., Domen K. | J. Vac. Sci. Technol. B 7, 1200 (1989) | Adequate |  |  |  | data |  |  |  | No |  |  | Au4f7= 84.00 | Conductor | Reliable, with one-point correction of energy scale | oxygen pressure, oxidizing atmosphere |  |  | 300 | Adequate | 1.2E4 L O2/Al or ~10 A of the oxide layer as determined with XPS
Al | 2s | 117.9 | AlOx/Al | aluminum oxides/aluminum | Carney T.J., Tsakiropoulos P., Watts J.F., Castle J.E. | Int. J. Rapid. Solidification 5, 189 (1990) | Good | 0.2 |  | Shirley | mixed Gaussian/Lorentzian | 2.4 |  |  | No | Mg |  | Other, Al2p =72.87 | Conductor | Reliable, with one-point correction of energy scale | native oxide, powder (when a special point is made in the article) |  |  | 293 | Adequate | Native oxide film on powder particles.
Al | 2s | 120.4 | AlOx/Al | aluminum oxides/aluminum | Carney T.J., Tsakiropoulos P., Watts J.F., Castle J.E. | Int. J. Rapid. Solidification 5, 189 (1990) | Good | 0.2 |  | Shirley | mixed Gaussian/Lorentzian | 2.4 |  |  | No | Mg |  | Other, Al2p =72.87 | Conductor | Reliable, with one-point correction of energy scale | native oxide, powder (when a special point is made in the article) |  |  | 293 | Adequate | Native oxide film on powder particles.
Al | 2s | 120.4 | AlOx/Al | aluminum oxides/aluminum | Carney T.J., Tsakiropoulos P., Watts J.F., Castle J.E. | Int. J. Rapid. Solidification 5, 189 (1990) | Good | 0.2 |  | Shirley | mixed Gaussian/Lorentzian | 2.4 |  |  | No | Al |  | Other, Al2p =72.87 | Conductor | Reliable, with one-point correction of energy scale | native oxide, powder (when a special point is made in the article) |  |  | 293 | Adequate | Native oxide film on powder particles.
Al | 2s | 120.15 | Ni/Al2O3 | nickel/aluminum oxide | Legare P., Fritsch A. | Surf. Interface Anal. 15, 698 (1990) | [8 empty] | No |  |  | FL | Ni FL | Reliable | crystal
Al | 2s | 119.56 | Pt/Al2O3 | platinum/aluminum oxide | Legare P., Fritsch A. | Surf. Interface Anal. 15, 698 (1990) | [8 empty] | No |  |  | FL | Pt FL | Reliable | crystal
Al | 2s | 119.6 | Pd/Al2O3 | palladium/aluminun oxide | Legare P., Fritsch A. | Surf. Interface Anal. 15, 698 (1990) | [8 empty] | No |  |  | FL | Pd FL | Reliable | crystal
Al | 2s | 118 | Al2O3/Al | aluminum oxide/aluminum | Olefjord I., Mathieu H.J., Marcus P. | Surf. Interface Anal. 15, 681 (1990) | [8 empty] | No |  |  | Au,Cu |  | Reliable
Al | 2s | 117.9 | AlOx/Al | aluminum oxides/aluminum | Carney T.J., Tsakiropoulos P., Watts J.F., Castle J.E. | Int. J. Rapid. Solidification 5, 189 (1990) | Good | 0.2 |  | Shirley | mixed Gaussian/Lorentzian | 1.7 |  |  | No | Al |  | Other, Al2p =72.87 | Conductor | Reliable, with one-point correction of energy scale | native oxide, powder (when a special point is made in the article) |  |  | 293 | Adequate | Native oxide film on powder particles.
Al | 2s | 118.9 | Al2O3 | dialuminum trioxide | Ciliberto E., Fragala I., Rizza R., Spoto G., Allen G.C. | Appl. Phys. Lett. 67, 1624 (1995) | Adequate |  |  |  | data |  |  |  | Yes | Al |  |  | Adventitious carbon | Reliable, with one-point correction of energy scale | amorphous, chemical vapor deposition, insulator, thin film |  | X-ray Diffraction | 300 | Adequate | An electron flood gun was used for charge compensation.
Al | 2s | 119.5 | Al2O3 | dialuminum trioxide | Hess A., Kemnitz E., Lippitz A., Unger W.E.S., Menz D.-H. | J. Catal. 148, 270 (1994) | Adequate |  |  |  | data | 3.2 |  |  | No | Mg |  | Au,Ag,Cu = 84.00,368.27,932.67 | Adventitious carbon | Reliable (reported energy within 300 eV of a reference energy) | crystal, gamma phase, insulator, solid on double-sided tape |  |  | 300 | Adequate | FRR mode.
Al | 2s | 120.2 | O2/Al | molecular oxygen on aluminum | Chuang T.J., Domen K. | J. Vac. Sci. Technol. B 7, 1200 (1989) | Adequate |  |  |  | data |  |  |  | No |  |  | Au4f7= 84.00 | Conductor | Reliable, with one-point correction of energy scale | oxygen pressure, oxidizing atmosphere |  |  | 300 | Adequate | 1.2E4 L O2/Al or ~10 A of the oxide layer as determined with XPS
Al | 2s | 119 | Al2O3 | dialuminum(III) trioxide | Venezia A.M., Bertoncello R., Deganello G. | Surf. Interface Anal. 23, 239 (1995) | Good | 0.15 |  | other | mixed Gaussian/Lorentzian |  |  |  | Yes | Al |  | Au,Cu = 84.00,932.67 | Adventitious carbon | Reliable (reported energy within 300 eV of a reference energy) | solid sample mounted on tape |  |  | 300 | Adequate | An electron flood gun was used for charge compensation. FAT mode.
Al | 2s | 119.3 | Al2O3 | dialuminum(III) trioxide | Rueda F., Mendialdua J., Rodriguez A., Casanova R., Barbaux Y., et al. | J. Electron Spectrosc. Relat. Phenom. 82, 135 (1996) | Adequate |  |  |  | data |  |  |  | No | Al |  |  | Adventitious carbon | Reliable, with one-point correction of energy scale | annealed, insulator |  |  | 300 | Adequate | FRR mode. The sample was pressed into indium sample holder. The sample was calci
Al | 2s | 121.2 | Al2O3 | dialuminum trioxide | Ealet B., Elyakhloufi M.H., Gillet E., Ricci M. | Thin Solid Films 250, 92 (1994) | Adequate | 0.1 |  |  | data |  |  |  | No | Al |  | Au,Ag = 84.00,368.27 | Adventitious carbon | Reliable, with three-point correction of energy scale | crystal, gamma phase, insulator, thermal oxide |  | TED | 300 | Adequate | 7.5- 40 nm Al203/Al. Al foil was heated at 873 K for 24 h and cooled in air, then was cleaned by Ar+ ion bombardment (Ep = 1 keV, j = 1E-8 A cm-2) and heated in UHV (T = 673 K, time = 2h).
Al | 2s | 116.1 | Al2O3 | dialuminum trioxide | Gillet E., Ealet B. | Surf. Sci. 273, 427 (1992) | Adequate |  |  |  | data |  |  |  | No | Al |  | FL = Fermi level | Valence band minimum | Reliable (reported energy within 300 eV of a reference energy) | alpha phase, crystal |  | Low-energy Electron Diffraction | 300 | Adequate | Sapphire. Alpha-Al2O3(0001) and alpha-Al2O3(-1012). LEED patterns were (1x1). The crystals were heated to 2040 K and cleaned by Ar+ ion bombardment (Ep = 1keV, Ip = 10 microamperes) combined with heating in O2 (T = 750 K, p = 1.3E-4 Pa) and annealing (T =
Al | 2s | 120.5 | Al2O3/Al | dialuminum trioxide (CasNo:1344-28-1)/aluminum | Olefjord I., Mathieu H.J., Marcus P. | Surf. Interface Anal. 15, 681 (1990) | Adequate | 0.2 |  |  | data | 2.4 |  |  | No | Mg,Al |  | Au,Cu= 84.00,932.67 | Conductor | Reliable (reported energy within 300 eV of a reference energy) | oxidizing atmosphere |  |  | 293 | Good | 23 A Al2O3/Al. Ar ion etching of Al2O3/Al and oxidation at 523 K in oxygen. The thickness of the layer was determined by NRA. These data aremean values of the round robin test.
Al | 2s | 120.6 | Al2O3/Al | dialuminum trioxide (CasNo:1344-28-1)/aluminum | Olefjord I., Mathieu H.J., Marcus P. | Surf. Interface Anal. 15, 681 (1990) | Adequate |  |  |  | data | 2.68 |  |  | No | Mg |  | Au,Cu= 84.00,932.67 | Conductor | Reliable, with one-point correction of energy scale | oxygen pressure, oxidizing atmosphere, thin film, thermal oxide |  |  | 293 | Good | 23 A Al2O3/Al. Ar ion etching of Al2O3/Al and oxidation at 523 K in oxygen. The thickness of the layer was determined by NRA. These data are a part of a round robin test. The twelfth series. The substrate was prepared by cold rolling of a cast, annealing
Al | 2s | 120.6 | Al2O3/Al | dialuminum trioxide (CasNo:1344-28-1)/aluminum | Olefjord I., Mathieu H.J., Marcus P. | Surf. Interface Anal. 15, 681 (1990) | Adequate |  |  |  | data | 2.3 |  |  | No | Mg |  | Other, Al2p =72.87 | Element | Reliable, with one-point correction of energy scale | oxygen pressure, oxidizing atmosphere, thin film, thermal oxide |  |  | 293 | Good | 23 A Al2O3/Al. Ar ion etching of Al2O3/Al and oxidation at 523 K in oxygen. The thickness of the layer was determined by NRA. These data are a part of a round robin test. The 16th series. The substrate was prepared by cold rolling of a cast, annealing in
Al | 2s | 121 | Al2O3/Al | dialuminum trioxide (CasNo:1344-28-1)/aluminum | Rajopadhye N.R., Dake S.B., Bhoraskar S.V. | Thin Solid Films 142, 127 (1986) | Adequate |  |  |  | data |  |  |  | No |  |  | Other, Al2p=72.87 | Element | Reliable, with one-point correction of energy scale | sputter deposited, thin layer, wafer |  |  | 293 | Adequate | A r.f.-sputtered oxide.
Al | 2s | 120.4 | Al2O3/Al | dialuminum trioxide (CasNo:1344-28-1)/aluminum | Olefjord I., Mathieu H.J., Marcus P. | Surf. Interface Anal. 15, 681 (1990) | Adequate |  |  |  | data | 2.5 |  |  | No | Mg |  | Other, Al2p =72.87 | Element | Reliable, with one-point correction of energy scale | oxygen pressure, oxidizing atmosphere, thin film, thermal oxide |  |  | 293 | Good | 23 A Al2O3/Al. Ar ion etching of Al2O3/Al and oxidation at 523 K in oxygen. The thickness of the layer was determined by NRA. These data are a part of a round robin test. The 15th series. The substrate was prepared by cold rolling of a cast, annealing in
Al | 2s | 120.6 | Al2O3/Al | dialuminum trioxide (CasNo:1344-28-1)/aluminum | Olefjord I., Mathieu H.J., Marcus P. | Surf. Interface Anal. 15, 681 (1990) | Adequate |  |  |  | data | 2.33 |  |  | No | Mg |  | Au,Cu= 84.00,932.67 | Conductor | Reliable, with one-point correction of energy scale | oxygen pressure, oxidizing atmosphere, thin film, thermal oxide |  |  | 293 | Good | 23 A Al2O3/Al. Ar ion etching of Al2O3/Al and oxidation at 523 K in oxygen. The thickness of the layer was determined by NRA. These data are a part of a round robin test. The second series. The substrate was prepared by cold rolling of a cast, annealing i
Al | 2s | 120.8 | Al2O3/Al | dialuminum trioxide (CasNo:1344-28-1)/aluminum | Olefjord I., Mathieu H.J., Marcus P. | Surf. Interface Anal. 15, 681 (1990) | Adequate |  |  |  | data | 2 |  |  | No | Mg |  | Au,Cu= 84.00,932.67 | Conductor | Reliable, with one-point correction of energy scale | oxygen pressure, oxidizing atmosphere, thin film, thermal oxide |  |  | 293 | Good | 23 A Al2O3/Al. Ar ion etching of Al2O3/Al and oxidation at 523 K in oxygen. The thickness of the layer was determined by NRA. These data are a part of a round robin test. The first series. The substrate was prepared by cold rolling of a cast, annealing in
Al | 2s | 119 | Al2ZnO4 | aluminum(III) zincate(II) | Strohmeier B.R., Hercules D.M. | J. Catal. 86, 266 (1984) | [8 empty] | No |  |  | Al2p=74.2 | AC=284.8 | Reliable, with two-point correction of energy scale
Al | 2s | 119 | MnAl2O4 | manganese(II) dialuminum(III) tetraoxide | Strohmeier B.R., Hercules D.M. | J. Phys. Chem. 88, 4922 (1984) | [8 empty] | No |  |  |  | Adventitious carbon | Reliable, with two-point correction of energy scale
Al | 2s | 119.1 | Al2NiO4 | aluminum(III) nickelate(II) | Shalvoy R.B., Davis B.H., Reucroft P.J. | Surf. Interface Anal. 2, 12 (1980) | [8 empty] | No |  |  |  | Adventitious carbon | Reliable, with two-point correction of energy scale
Al | 2s | 119.4 | MgAl2O4 | magnesium dialuminum(III) tetraoxide | Haycock D.E., Nicholls C.J., Urch D.S., Webber M.J., Wiech G. | J. Chem. Soc. Dalton Trans. 1785 (1978) | [8 empty] | No |  |  |  | Adventitious carbon | Reliable, with two-point correction of energy scale | crystal
Al | 2s | 119 | Al2CuO4 | aluminum(III) cuprate(V) | Strohmeier B.R., Leyden D.E., Field R.S., Hercules D.M. | J. Catal. 94, 514 (1985) | [8 empty] | No |  |  |  | Adventitious carbon | Reliable, with two-point correction of energy scale
Al | 2s | 119 | Al2O3 | aluminum(III) oxide | Strohmeier B.R., Hercules D.M. | J. Catal. 86, 266 (1984) | [8 empty] | No |  |  | Al2p=74.2 | AC=284.8 | Reliable, with two-point correction of energy scale
Al | 2s | 119 | Al2O3 | aluminum(III) oxide | Strohmeier B.R., Hercules D.M. | J. Phys. Chem. 88, 4922 (1984) | [8 empty] | No |  |  |  | Adventitious carbon | Reliable, with two-point correction of energy scale
Al | 2s | 119.2 | Al2CoO4 | aluminum(III) cobaltate(V) | Bonnelle J.P., Grimblot J., D'huysser A. | J. Electron Spectrosc. Relat. Phenom. 7, 151 (1975) | [8 empty] | No |  |  | Au | Adventitious carbon | Reliable, with two-point correction of energy scale
Al | 2s | 119.4 | AlN | aluminum nitride | McGuire G.E., Schweitzer G.Kk., Carlson T.A. | Inorg. Chem. 12, 2451 (1973) | [8 empty] | No |  |  |  | Adventitious carbon | Reliable, with two-point correction of energy scale
Al | 2s | 115.48 | AlN | aluminum nitride | Martin G., Botchkarev A., Rockett A., Morkoc H. | Appl. Phys. Lett. 68, 2541 (1996) | Adequate | 0.04 |  | other | mixed Gaussian/Lorentzian |  |  |  | No | Al/Mg |  |  | Valence band minimum | Reliable (reported energy within 300 eV of a reference energy) | molecular beam epitaxy |  | Reflection High-Energy Electron Diffraction | 300 | Adequate | The sample was grown on (0001) 6H-SiC and (0001) saphire substrates at 823 K. Th (1x1) RHEED pattern.
Al | 2s | 120.4 | K3AlF6 | potassium hexafluoroaluminate(III) | McGuire G.E., Schweitzer G.Kk., Carlson T.A. | Inorg. Chem. 12, 2451 (1973) | [8 empty] | No |  |  |  | Adventitious carbon | Reliable, with two-point correction of energy scale
Al | 2s | 115.6 | AlN | aluminum nitride | Martin G., Strite S., Botchkarev A., Agarwal A., Rockett A., Morkoc H., et al. | Appl. Phys. Lett. 65, 610 (1994) | Adequate | 0.2 | 0.3 |  | data |  |  |  | No | Al/Mg |  |  | Valence band minimum | Reliable (reported energy within 300 eV of a reference energy) | crystal, molecular beam epitaxy, thin film |  |  | 300 | Adequate | The samples investigated were grown on (0001) 6H-SiC and (0001) saphire substrates in an electron cyclotron resonance, and are of wurtzite crystal structure.
Al | 2s | 119.3 | Al2O3 | aluminum(III) oxide | Strohmeier B.R. | Surf. Sci. Spectra 3, 135 (1994) | Good | 0.1 |  | Linear | data | 2.57 |  |  | No | Mg |  | Au,Ag,Cu = 84.00,368.27,932.67 | Adventitious carbon | Reliable, with one-point correction of energy scale | amorphous, gamma phase, insulator, solid on double-sided tape | X-ray Photoelectron Spectroscopy |  | 295 | Good | The composition determined by XPS was Al0.453O0.547. FAT mode. The spectra were recorded at normal emission.
Al | 2s | 119.2 | Al2O3 | aluminum(III) oxide | Bonnelle J.P., Grimblot J., D'huysser A. | J. Electron Spectrosc. Relat. Phenom. 7, 151 (1975) | [8 empty] | No |  |  | Au | Adventitious carbon | Reliable, with two-point correction of energy scale
Al | 2s | 119.5 | Al2O3 | aluminum(III) oxide | Takagi-Kawai M., Soma M., Onishi T., Tamaru K. | Can. J. Chem. 58, 2132 (1980) | [8 empty] | No |  |  |  | Gold | Reliable, with two-point correction of energy scale
Al | 2s | 119.3 | Al2O3 | aluminum(III) oxide | Strohmeier B.R. | Surf. Sci. Spectra 3, 141 (1994) | Good | 0.2 |  | Linear | data | 2.91 |  |  | No | Mg |  | Au,Ag,Cu = 84.00,368.27,932.67 | Adventitious carbon | Reliable, with one-point correction of energy scale | amorphous, insulator, solid on double-sided tape | X-ray Photoelectron Spectroscopy |  | 295 | Good | The composition determined by XPS was Al0.43O0.57. FAT mode. The spectra were recorded at normal emission.
Al | 2s | 116.78 | Al2O3 | aluminum(III) oxide | Turner N.H., Single A.M. | Surf. Interface Anal. 15, 215 (1990) | [8 empty] | No |  |  |  | Flood gun
Al | 2s | 116.25 | Al2O3 | aluminum(III) oxide | Turner N.H., Single A.M. | Surf. Interface Anal. 15, 215 (1990) | [8 empty] | No |  |  |  | Flood gun
Al | 2s | 116.79 | Al2O3 | aluminum(III) oxide | Turner N.H., Single A.M. | Surf. Interface Anal. 15, 215 (1990) | [8 empty] | No |  |  |  | Flood gun
Al | 2s | 119 | Al2O3 | aluminum(III) oxide | Shalvoy R.B., Davis B.H., Reucroft P.J. | Surf. Interface Anal. 2, 12 (1980) | [8 empty] | No |  |  |  | Adventitious carbon | Reliable, with two-point correction of energy scale
Al | 2s | 118.9 | Al2O3 | aluminum(III) oxide | Okomoto Y., Imanaka T., Teranishi S. | J. Catal. 65, 448 (1980) | [8 empty] | No |  |  |  | Adventitious carbon | Reliable, with two-point correction of energy scale
Al | 2s | 118.7 | Al2O3 | aluminum(III) oxide | McGuire G.E., Schweitzer G.Kk., Carlson T.A. | Inorg. Chem. 12, 2451 (1973) | [8 empty] | No |  |  |  | Adventitious carbon | Reliable, with two-point correction of energy scale
Al | 2s | 118.2 | Al | aluminum | Steiner P., Hoechst H., Hufner S. | Z. Physik B 30, 129 (1978) | [8 empty] | No |  |  | FL | Conductor | Reliable
Al | 2s | 118.1 | Al | aluminum | Van Attekum P.M. Th. M., Trooster J.M. | Phys. Rev. B 18, 3872 (1978) | [8 empty] | No |  |  |  | Conductor
Al | 2s | 117.99 | Al | aluminum | Ley L., McFeely F.R., Kowalczyk S.P., Jenkin J.G., Shirley D.A. | Phys. Rev. B 11, 600 (1975) | [8 empty] | No |  |  | FL,Mg1s-2p=1253.6 | Conductor | Reliable | sputtered
Al | 2s | 118 | Al | aluminum | Carley A.F., Robers M.W. | Proc. Roy. Soc. Ser. A 363, 403 (1978) | [8 empty] | No |  |  | Au | Conductor | Reliable, with two-point correction of energy scale
Al | 2s | 119.6 | Al2S3 | aluminum sulfide | McGuire G.E., Schweitzer G.Kk., Carlson T.A. | Inorg. Chem. 12, 2451 (1973) | [8 empty] | No |  |  |  | Adventitious carbon | Reliable, with two-point correction of energy scale
Al | 2s | 119.9 | LiAlH4 | lithium aluminum hydride | McGuire G.E., Schweitzer G.Kk., Carlson T.A. | Inorg. Chem. 12, 2451 (1973) | [8 empty] | No |  |  |  | Adventitious carbon | Two-point correction of energy scale
Al | 2s | 119.6 | AlCl3 | aluminum chloride | McGuire G.E., Schweitzer G.Kk., Carlson T.A. | Inorg. Chem. 12, 2451 (1973) | [8 empty] | No |  |  |  | Adventitious carbon | Two-point correction of energy scale
Al | 2s | 119.8 | AlBr3 | aluminum bromide | McGuire G.E., Schweitzer G.Kk., Carlson T.A. | Inorg. Chem. 12, 2451 (1973) | [8 empty] | No |  |  |  | Adventitious carbon | Two-point correction of energy scale
Al | 2s | 117.9 | Al | aluminum | Domen K., Chuang T.J. | J. Chem. Phys. 90, 3318 (1989) | Adequate | 0.3 |  |  | data |  |  |  | No |  |  | Au4f7= 84.00 | Conductor | Reliable, with one-point correction of energy scale |  |  |  | 300 | Good
Al | 2s | 118.1 | Al | aluminum | Hinnen C., Imbert D., Siffre J.M., Marcus P. | Appl. Surf. Sci. 78, 219 (1994) | Adequate |  |  |  | data |  |  |  | No | Mg |  | Au,Cu = 84.00,932.67 | Conductor | Reliable, with one-point correction of energy scale | sputtered |  |  | 300 | Good | Highly-oriended pyrolytic graphite. The spectra were recorded at normal emission and 45 degrees.
Am | 4d5/2 | 832 | AmOx | americium oxides | Veal B.W., Lam D.J., Diamond H., Hoekstra H.R. | Phys. Rev. B 15, 2929 (1977) | [8 empty] | No |  |  | Pt4f7=71.3 | Conductor |  | reacted film
Am | 4d5/2 | 831.8 | Am(OH)3 | americium(III) hydroxide | Krause M.O., Wuilleumier F. | Electron Spectroscopy, D. A. Shirley, Editor, North-Holland Publishing Company, Amsterdam, (1972) | [8 empty] | No |  |  | Cu,C | Conductor | Three-point correction of energy scale | electrolytic reduction
Am | 4f5/2 | 462.8 | AmO2 | americium(IV) dioxide | Krause M.O., Haire R.G., Keski-Rahkonen O., Peterson J.R. | J. Electron Spectrosc. Relat. Phenom. 47, 215 (1988) | Good | 0.7 |  |  | data |  |  |  | No | Mg |  |  | Adventitious carbon | Reliable, with one-point correction of energy scale | oxidizing atmosphere, thermal oxide |  |  | 300 | Adequate | The sample was prepared by isopropyl alcohol electrodeposition and oxidation in O2 at 800 K.
Am | 4f7/2 | 448.3 | AmO2 | americium(IV) dioxide | Krause M.O., Haire R.G., Keski-Rahkonen O., Peterson J.R. | J. Electron Spectrosc. Relat. Phenom. 47, 215 (1988) | Good | 0.7 |  |  | data |  |  |  | No | Mg |  |  | Adventitious carbon | Reliable, with one-point correction of energy scale | oxidizing atmosphere, thermal oxide |  |  | 300 | Adequate | The sample was prepared by isopropyl alcohol electrodeposition and oxidation in O2 at 800 K.
Am | 4f7/2 | 449.1 | Am(OH)3 | americium(III) hydroxide | Krause M.O., Wuilleumier F. | Electron Spectroscopy, D. A. Shirley, Editor, North-Holland Publishing Company, Amsterdam, (1972) | [8 empty] | No |  |  | Cu,C | Conductor | Reliable, with three-point correction of energy scale | electrolytic reduction
Am | 4f7/2 | 448.2 | AmOx | americium oxides | Veal B.W., Lam D.J., Diamond H., Hoekstra H.R. | Phys. Rev. B 15, 2929 (1977) | [8 empty] | No |  |  | Pt4f7=71.3 | Conductor |  | reacted film
Am | 5d5/2 | 108.4 | AmOx | americium oxides | Veal B.W., Lam D.J., Diamond H., Hoekstra H.R. | Phys. Rev. B 15, 2929 (1977) | [8 empty] | No |  |  | Pt4f7=71.3 | Conductor | Reliable | reacted film
Am | 5d5/2 | 109.2 | Am(OH)3 | americium(III) hydroxide | Krause M.O., Wuilleumier F. | Electron Spectroscopy, D. A. Shirley, Editor, North-Holland Publishing Company, Amsterdam, (1972) | [8 empty] | No |  |  | Cu,C | Conductor | Reliable, with two-point correction of energy scale | electrolytic reduction
Am | 5p3/2 | 215.5 | Am(OH)3 | americium(III) hydroxide | Krause M.O., Wuilleumier F. | Electron Spectroscopy, D. A. Shirley, Editor, North-Holland Publishing Company, Amsterdam, (1972) | [8 empty] | No |  |  | Cu,C | Conductor | Reliable, with two-point correction of energy scale | electrolytic reduction
Am | 6p3/2 | 18.1 | AmOx | americium oxides | Veal B.W., Lam D.J., Diamond H., Hoekstra H.R. | Phys. Rev. B 15, 2929 (1977) | [8 empty] | No |  |  | Pt4f7=71.3 | Conductor | Reliable | reacted film
Ar | 2p1/2 | 243.93 | Ar0.041C0.959 | argon in graphite | Crist B.V. | Surf. Sci. Spectra 1, 376 (1992) | Good | 0.05 |  | Shirley | mixed Gaussian/Lorentzian |  |  |  | Yes | Al |  | Au,Ag,Cu = 84.00,368.27,932.67 | Conductor | Reliable, with three-point correction of energy scale | implanted, polycrystalline | X-ray Photoelectron Spectroscopy |  | 300 | Good | Argon ions (Ep = 4 keV) were implanted into a substrate of natural graphite. FAT mode. The spectra were recorded at normal emission. Peak locations: Voigt function.
Ar | 2p1/2 | 243.93 | Ar0.041C0.959 | argon in graphite | Crist B.V. | Surf. Sci. Spectra 1, 376 (1992) | Good | 0.05 |  | Shirley | mixed Gaussian/Lorentzian |  |  |  | Yes | Al |  | Au,Ag,Cu = 84.00,368.27,932.67 | Conductor | Reliable, with three-point correction of energy scale | implanted, polycrystalline | X-ray Photoelectron Spectroscopy |  | 300 | Good | Argon ions (Ep = 4 keV) were implanted into a substrate of natural graphite. FAT mode. The spectra were recorded at normal emission. Peak locations: Voigt function.
Ar | 2p3/2 | 241.8 | Ar0.041C0.959 | argon in graphite | Kim K.S., Winograd N. | Chem. Phys. Lett. 30, 91 (1975) | [8 empty] | No |  |  | C1s=284.5 | Conductor | Reliable, with two-point correction of energy scale | implanted
Ar | 2p3/2 | 242.2 | Ar0.041C0.959 | argon in graphite | Taylor J.A. | Appl. Surf. Sci. 1, 506 (1978) | [8 empty] | No |  |  | Au | Conductor | Reliable | reaction by bombarding ions
Ar | 2p3/2 | 241.5 | Ar0.041C0.959 | argon in graphite | Wagner C.D., Riggs W.M., Davis L.E., Moulder J.F., Muilenberg G.E. | Handbook of X-Ray Photoelectron Spectroscopy, Perkin-Elmer Corporation, Physical Electronics Division, Eden Prairie, Minn. 55344 (1979) | [8 empty] | No |  |  | Au,Cu | Conductor | Reliable, with two-point correction of energy scale | implanted
Ar | 2p3/2 | 241.79 | Ar0.041C0.959 | argon in graphite | Crist B.V. | Surf. Sci. Spectra 1, 376 (1992) | Good | 0.05 |  | Shirley | mixed Gaussian/Lorentzian |  |  |  | Yes | Al |  | Au,Ag,Cu = 84.00,368.27,932.67 | Conductor | Reliable, with three-point correction of energy scale | implanted, polycrystalline | X-ray Photoelectron Spectroscopy |  | 300 | Good | Argon ions (Ep = 4 keV) were implanted into a substrate of natural graphite. FAT mode. The spectra were recorded at normal emission. Peak locations: Voigt function.
Ar | 2p3/2 | 241.2 | Ar | argon in silver | Citrin P.H., Hamann D.R. | Phys. Rev. B 10, 4948 (1974) | [8 empty] | No |  |  | FL | Conductor | Reliable | implanted
Ar | 2p3/2 | 241.9 | Ar | argon in silver | Kim K.S., Winograd N. | Chem. Phys. Lett. 30, 91 (1975) | [8 empty] | No |  |  | Ag | Conductor | Reliable | implanted
Ar | 2p3/2 | 240.7 | Ar | argon in gold | Kim K.S., Winograd N. | Chem. Phys. Lett. 30, 91 (1975) | [8 empty] | No |  |  | Au | Conductor | Reliable, with two-point correction of energy scale | implanted
Ar | 2p3/2 | 240.3 | Ar | argon in gold | Citrin P.H., Hamann D.R. | Phys. Rev. B 10, 4948 (1974) | [8 empty] | No |  |  | FL | Conductor | Reliable | implanted
Ar | 2p3/2 | 241.1 | Ar | argon in copper | Citrin P.H., Hamann D.R. | Phys. Rev. B 10, 4948 (1974) | [8 empty] | No |  |  | FL | Conductor | Reliable | implanted
Ar | 2p3/2 | 241.7 | Ar | argon in iron | Joyner D.J., Johnson O., Hercules D.M. | J. Am. Chem. Soc. 102, 1910 (1980) | [8 empty] | No |  |  | Au | Gold | Reliable, with two-point correction of energy scale | implanted
Ar | 2p3/2 | 241.7 | Ar | argon in iron boride | Joyner D.J., Johnson O., Hercules D.M. | J. Am. Chem. Soc. 102, 1910 (1980) | [8 empty] | No |  |  | Au | Gold | Reliable, with two-point correction of energy scale | implanted
Ar | 2p3/2 | 240.4 | Ar | argon in platinum | Kim K.S., Winograd N. | Chem. Phys. Lett. 30, 91 (1975) | [8 empty] | No |  |  | Au | Conductor | Reliable, with two-point correction of energy scale | implanted
Ar | 2p3/2 | 241.8 | Ar0.041C0.959 | argon in graphite | Kim K.S., Winograd N. | Chem. Phys. Lett. 30, 91 (1975) | [8 empty] | No |  |  | C1s=284.5 | Conductor | Reliable, with two-point correction of energy scale | implanted
Ar | 2p3/2 | 242.2 | Ar0.041C0.959 | argon in graphite | Taylor J.A. | Appl. Surf. Sci. 1, 506 (1978) | [8 empty] | No |  |  | Au | Conductor | Reliable | reaction by bombarding ions
Ar | 2p3/2 | 241.5 | Ar0.041C0.959 | argon in graphite | Wagner C.D., Riggs W.M., Davis L.E., Moulder J.F., Muilenberg G.E. | Handbook of X-Ray Photoelectron Spectroscopy, Perkin-Elmer Corporation, Physical Electronics Division, Eden Prairie, Minn. 55344 (1979) | [8 empty] | No |  |  | Au,Cu | Conductor | Reliable, with two-point correction of energy scale | implanted
Ar | 2p3/2 | 241.79 | Ar0.041C0.959 | argon in graphite | Crist B.V. | Surf. Sci. Spectra 1, 376 (1992) | Good | 0.05 |  | Shirley | mixed Gaussian/Lorentzian |  |  |  | Yes | Al |  | Au,Ag,Cu = 84.00,368.27,932.67 | Conductor | Reliable, with three-point correction of energy scale | implanted, polycrystalline | X-ray Photoelectron Spectroscopy |  | 300 | Good | Argon ions (Ep = 4 keV) were implanted into a substrate of natural graphite. FAT mode. The spectra were recorded at normal emission. Peak locations: Voigt function.
Ar | 2p3/2 | 241.2 | ArxSi | argon silicon | Lau W.M., Bello I., Huang L.J., Feng X., Vos M., and Mitchell I.V. | J. Appl. Phys. 74, 7101 (1993) | Adequate |  |  |  | data |  |  |  | No |  |  |  | Valence band minimum | Reliable (reported energy within 300 eV of a reference energy) | implanted |  |  | 300 | Adequate | Ar was implanted with the bombardment energy at 100 eV and fluence at 2E17 cm-2 into p-Si(100). The Ar concentration determined by XPS was 0.013 - 0.019 at%. Branching ratio = 0.5
Ar | 2s | 319.59 | Ar0.041C0.959 | argon in graphite | Crist B.V. | Surf. Sci. Spectra 1, 376 (1992) | Good | 0.05 |  | Shirley | mixed Gaussian/Lorentzian |  |  |  | Yes | Al |  | Au,Ag,Cu = 84.00,368.27,932.67 | Conductor | Reliable, with three-point correction of energy scale | implanted, polycrystalline | X-ray Photoelectron Spectroscopy |  | 300 | Good | Argon ions (Ep = 4 keV) were implanted into a substrate of natural graphite. FAT mode. The spectra were recorded at normal emission. Peak locations: Voigt function.
Ar | 2s | 319.59 | Ar0.041C0.959 | argon in graphite | Crist B.V. | Surf. Sci. Spectra 1, 376 (1992) | Good | 0.05 |  | Shirley | mixed Gaussian/Lorentzian |  |  |  | Yes | Al |  | Au,Ag,Cu = 84.00,368.27,932.67 | Conductor | Reliable, with three-point correction of energy scale | implanted, polycrystalline | X-ray Photoelectron Spectroscopy |  | 300 | Good | Argon ions (Ep = 4 keV) were implanted into a substrate of natural graphite. FAT mode. The spectra were recorded at normal emission. Peak locations: Voigt function.
As | 2p3/2 | 1325.7 | [As(CH3)3]S | trimethylarsine sulfide | Bahl M.K., Woodall R.O., Watson R.L., Irgolic K.J. | J. Chem. Phys. 64, 1210 (1976) | [8 empty] | No |  |  | Au,As2p3-3d5=1282.3 | Internal hydrocarbon | Reliable
As | 2p3/2 | 1326.8 | [As((C6H5)2OOH)] | diphenylarsenic acid | Bahl M.K., Woodall R.O., Watson R.L., Irgolic K.J. | J. Chem. Phys. 64, 1210 (1976) | [8 empty] | No |  |  | Au,As2p3-3d5=1282.3 | Internal hydrocarbon | Reliable
As | 2p3/2 | 1325.9 | [As(C6H5)3]S | triphenylarsine sulfide | Bahl M.K., Woodall R.O., Watson R.L., Irgolic K.J. | J. Chem. Phys. 64, 1210 (1976) | [8 empty] | No |  |  | Au,As2p3-3d5=1282.3 | Internal hydrocarbon | Reliable
As | 2p3/2 | 1322.7 | AlAs | aluminum arsenide | Taylor J.A. | J. Vac. Sci. Technol. 20, 751 (1982) | [8 empty] | No |  |  | Au | Conductor |  | chemically etched
As | 2p3/2 | 1323.2 | As | arsenic | Wagner C.D. | Discuss. Faraday Soc. 60, 291 (1975) | [8 empty] | No |  |  | Au,Cu | Conductor | Two-point correction of energy scale | vapor deposited
As | 2p3/2 | 1323.8 | As | arsenic | Bahl M.K., Woodall R.O., Watson R.L., Irgolic K.J. | J. Chem. Phys. 64, 1210 (1976) | [8 empty] | No |  |  | Au,As2p3-3d5=1282.3 | Conductor | Reliable | vapor deposited
As | 2p3/2 | 1324.7 | As2Se3 | arsenic(III) triselenide | Bahl M.K., Woodall R.O., Watson R.L., Irgolic K.J. | J. Chem. Phys. 64, 1210 (1976) | [8 empty] | No |  |  | Au,As2p3-3d5=1282.3 | Adventitious carbon | Reliable
As | 2p3/2 | 1323.9 | As2Te3 | arsenic(III) tritelluride | Bahl M.K., Woodall R.O., Watson R.L., Irgolic K.J. | J. Chem. Phys. 64, 1210 (1976) | [8 empty] | No |  |  | Au,As2p3-3d5=1282.3 | Adventitious carbon | Reliable
As | 2p3/2 | 1327.4 | AsBr3 | arsenic(III) tribromide | Bahl M.K., Woodall R.O., Watson R.L., Irgolic K.J. | J. Chem. Phys. 64, 1210 (1976) | [8 empty] | No |  |  | Au,As2p3-3d5=1282.3 | Adventitious carbon | Reliable
As | 2p3/2 | 1325.6 | AsI3 | arsenic(III) triiodide | Bahl M.K., Woodall R.O., Watson R.L., Irgolic K.J. | J. Chem. Phys. 64, 1210 (1976) | [8 empty] | No |  |  | Au,As2p3-3d5=1282.3 | Adventitious carbon | Reliable
As | 2p3/2 | 1322.7 | Al0.4Ga0.6As | aluminum arsenic gallium imc | Taylor J.A. | J. Vac. Sci. Technol. 20, 751 (1982) | [8 empty] | No |  |  | Au | Conductor |  | sputtered
As | 2p3/2 | 1330.3 | KAsF6 | potassium hexafluoroarsenate(V) | Wagner C.D. | Discuss. Faraday Soc. 60, 291 (1975) | [8 empty] | No |  |  | Au,Cu | Adventitious carbon | Two-point correction of energy scale
As | 2p3/2 | 1322.9 | GaAs | gallium(III) arsenide | Contour J.P., Massies J., Saletes A. | Jpn. J. Appl. Phys. 24, L563 (1985) | [8 empty] | No |  |  | Au | Conductor | Two-point correction of energy scale | Br2-ethanol
As | 2p3/2 | 1323 | GaAs | gallium(III) arsenide | Contour J.P., Massies J., Saletes A. | Jpn. J. Appl. Phys. 24, L563 (1985) | [8 empty] | No |  |  | Au | Conductor | Two-point correction of energy scale | chemically etched
As | 2p3/2 | 1322.9 | GaAs | gallium(III) arsenide | Contour J.P., Massies J., Saletes A. | Jpn. J. Appl. Phys. 24, L563 (1985) | [8 empty] | No |  |  | Au | Conductor | Two-point correction of energy scale | molecular beam epitaxy
As | 2p3/2 | 1322.7 | GaAs | gallium(III) arsenide | Taylor J.A. | J. Vac. Sci. Technol. 20, 751 (1982) | [8 empty] | No |  |  | Au | Conductor |  | sputtered
As | 2p3/2 | 1323 | GaAs | gallium(III) arsenide | Taylor J.A. | J. Vac. Sci. Technol. 20, 751 (1982) | [8 empty] | No |  |  | Au | Conductor |  | chemically etched
As | 2p3/2 | 1326.9 | C4H10HAsO3 | 1-butanearsonic acid | Bahl M.K., Woodall R.O., Watson R.L., Irgolic K.J. | J. Chem. Phys. 64, 1210 (1976) | [8 empty] | No |  |  | Au,As2p3-3d5=1282.3 | Internal hydrocarbon | Reliable
As | 2p3/2 | 1324.3 | [As(C6H5)3] | tris(phenyl)arsine | Bahl M.K., Woodall R.O., Watson R.L., Irgolic K.J. | J. Chem. Phys. 64, 1210 (1976) | [8 empty] | No |  |  | Au,As2p3-3d5=1282.3 | Internal hydrocarbon | Reliable
As | 2p3/2 | 1325.5 | [AsO(C6H5)3] | oxotris(phenyl)arsonane | Bahl M.K., Woodall R.O., Watson R.L., Irgolic K.J. | J. Chem. Phys. 64, 1210 (1976) | [8 empty] | No |  |  | Au,As2p3-3d5=1282.3 | Internal hydrocarbon | Reliable
As | 2p3/2 | 1325.1 | CH3AsI2 | diiodomethylarsine | Bahl M.K., Woodall R.O., Watson R.L., Irgolic K.J. | J. Chem. Phys. 64, 1210 (1976) | [8 empty] | No |  |  | Au,As2p3-3d5=1282.3 | Internal hydrocarbon | Reliable
As | 2p3/2 | 1326.7 | (C6H5)As(O)(OH)2 | phenylarsonic acid | Bahl M.K., Woodall R.O., Watson R.L., Irgolic K.J. | J. Chem. Phys. 64, 1210 (1976) | [8 empty] | No |  |  | Au,As2p3-3d5=1282.3 | Internal hydrocarbon | Reliable
As | 2p3/2 | 1326.8 | Na2HAsO4 | disodium hydrogen arsenate(V) | Wagner C.D. | Discuss. Faraday Soc. 60, 291 (1975) | [8 empty] | No |  |  | Au,Cu | Adventitious carbon | Two-point correction of energy scale
As | 2p3/2 | 1326.7 | As2O3 | arsenic(III) trioxide | Bahl M.K., Woodall R.O., Watson R.L., Irgolic K.J. | J. Chem. Phys. 64, 1210 (1976) | [8 empty] | No |  |  | Au,As2p3-3d5=1282.3 | Conductor | Reliable | vapor deposited
As | 2p3/2 | 1326.6 | As2O3 | arsenic(III) trioxide | Taylor J.A. | J. Vac. Sci. Technol. 20, 751 (1982) | [8 empty] | No |  |  | Au | Adventitious carbon | Two-point correction of energy scale
As | 2p3/2 | 1327.3 | As2O3 | arsenic(III) trioxide | Wagner C.D. | Discuss. Faraday Soc. 60, 291 (1975) | [8 empty] | No |  |  | Au,Cu | Adventitious carbon | Two-point correction of energy scale
As | 2p3/2 | 1325.6 | NaAsO2 | sodium metaarsenite | Wagner C.D. | Discuss. Faraday Soc. 60, 291 (1975) | [8 empty] | No |  |  | Au,Cu | Adventitious carbon | Two-point correction of energy scale
As | 2p3/2 | 1326.2 | (CH3)2AsOOH | dimethylarsenic acid | Bahl M.K., Woodall R.O., Watson R.L., Irgolic K.J. | J. Chem. Phys. 64, 1210 (1976) | [8 empty] | No |  |  | Au,As2p3-3d5=1282.3 | Internal hydrocarbon | Reliable
As | 2p3/2 | 1328 | As2O5 | arsenic(V) pentaoxide | Bahl M.K., Woodall R.O., Watson R.L., Irgolic K.J. | J. Chem. Phys. 64, 1210 (1976) | [8 empty] | No |  |  | Au,As2p3-3d5=1282.3 | Adventitious carbon | Reliable
As | 2p3/2 | 1325.5 | As2S3 | arsenic sulfide | Bahl M.K., Woodall R.O., Watson R.L., Irgolic K.J. | J. Chem. Phys. 64, 1210 (1976) | [8 empty] | No |  |  | Au,As2p3-3d5=1282.3 | Adventitious carbon | Reliable
As | 2p3/2 | 1325.1 | As4S4 | tetraarsenic tetrasulfide | Bahl M.K., Woodall R.O., Watson R.L., Irgolic K.J. | J. Chem. Phys. 64, 1210 (1976) | [8 empty] | No |  |  | Au,As2p3-3d5=1282.3 | Adventitious carbon | Reliable
As | 3d | 43.1 | As4S4 | tetraarsenic tetrasulfide | Bahl M.K., Woodall R.O., Watson R.L., Irgolic K.J. | J. Chem. Phys. 64, 1210 (1976) | [8 empty] | No |  |  | Au,As2p3-3d5=1282.3 | Adventitious carbon | Reliable
As | 3d | 45.4 | Na4As2O7 | sodium diarsenate | Stec W.J., Morgan W.E., Albridge R.G., Van Wazer J.R. | Inorg. Chem. 11, 219 (1972) | [8 empty] | No |  |  |  | Adventitious carbon | Reliable, with two-point correction of energy scale
As | 3d | 42.5 | As4S4 | tetraarsenic tetrasulfide | Soma M., Tanaka A., Seyama H., Satake K. | Geochimica et Cosmochimica Acta 58, 2743 (1994) | Adequate |  |  |  | data |  |  |  | No | Al |  | Au4f7 = 84.00 | Gold | Reliable (reported energy within 300 eV of a reference energy) | solid sample mounted on tape |  |  | 300 | Adequate
As | 3d | 44.4 | As2S5 | diarsenic(V) pentasulfide | Stec W.J., Morgan W.E., Albridge R.G., Van Wazer J.R. | Inorg. Chem. 11, 219 (1972) | [8 empty] | No |  |  |  | Adventitious carbon | Reliable, with two-point correction of energy scale
As | 3d | 44.2 | [As(C6H5)3(CH3)]Br | bromomethyltriphenylarsone | Konno H., Yamamoto Y. | Bull. Chem. Soc. Jpn. 60, 2561 (1987) | [8 empty] | No |  |  |  | IC(phenyl) | Reliable, with two-point correction of energy scale
As | 3d | 47.1 | AsF5 | arsenic pentafluoride | King D.E., Fernandez J.E., Swartz W.E. | Appl. Surf. Sci. 45, 325 (1990) | Good | 0.2 |  | other | mixed Gaussian/Lorentzian |  |  |  | No | Al |  | Au4f7= 84.00 | Adventitious carbon | Reliable, with one-point correction of energy scale | cooled, pelletized |  |  | 78 | Adequate
As | 3d | 48.2 | (C6H5CHCHC6H4CHCHC6H5)(AsF5)2.9 | 1,4-bis[(E)-2-phenylethyl]benzene arsenic pentafluoride | King D.E., Fernandez J.E., Swartz W.E. | Appl. Surf. Sci. 45, 325 (1990) | Good | 0.2 |  | other | mixed Gaussian/Lorentzian | 2.1 |  |  | No | Al |  | Au4f7= 84.00 | Internal hydrocarbon | Reliable, with one-point correction of energy scale | cooled, pelletized | X-ray Photoelectron Spectroscopy |  | 78 | Adequate | Distyrylbenzene was doped with AsF5.
As | 3d | 46.8 | (C6H5CHCHC6H4CHCHC6H5)(AsF5)2.9 | 1,4-bis[(E)-2-phenylethyl]benzene arsenic pentafluoride | King D.E., Fernandez J.E., Swartz W.E. | Appl. Surf. Sci. 45, 325 (1990) | Good | 0.2 |  | other | mixed Gaussian/Lorentzian | 2.1 |  |  | No | Al |  | Au4f7= 84.00 | Internal hydrocarbon | Reliable, with one-point correction of energy scale | cooled, pelletized | X-ray Photoelectron Spectroscopy |  | 78 | Adequate | Distyrylbenzene was doped with AsF5.
As | 3d | 45.8 | As2O5 | diarsenic pentaoxide | King D.E., Fernandez J.E., Swartz W.E. | Appl. Surf. Sci. 45, 325 (1990) | Good | 0.2 |  | other | mixed Gaussian/Lorentzian |  |  |  | No | Al |  | Au4f7= 84.00 | Adventitious carbon | Reliable, with one-point correction of energy scale | cooled, pelletized |  |  | 78 | Adequate
As | 3d | 41.9 | Cu4Mo5As4 | tetracopper pentamolybdenum tetraarsenide | Nanjundaswamy K., Gopalakrishnan J. | J. Chem. Soc. Dalton Trans. 1, 1 (1988) | Adequate |  |  |  | data |  |  |  | No |  |  | Au4f7= 84.00 | Conductor | Reliable, with one-point correction of energy scale | annealed, powder (when a special point is made in the article) |  |  | 300 | Adequate | The clusters were prepared by reaction of corresponding elements in the required stoichiometry in evacuated sealed silica ampoules at 1273-1323 K for about 15 days with one grinding in between.
As | 3d | 45.2 | NaAsO3 | sodium metaarsenate | King D.E., Fernandez J.E., Swartz W.E. | Appl. Surf. Sci. 45, 325 (1990) | Good | 0.2 |  | other | mixed Gaussian/Lorentzian |  |  |  | No | Al |  | Au4f7= 84.00 | Adventitious carbon | Reliable, with one-point correction of energy scale | cooled, pelletized |  |  | 78 | Adequate
As | 3d | 41.9 | Mo5As4 | pentamolybdenum tetraarsenide | Nanjundaswamy K., Gopalakrishnan J. | J. Chem. Soc. Dalton Trans. 1, 1 (1988) | Adequate |  |  |  | data |  |  |  | No |  |  | Au4f7= 84.00 | Conductor | Reliable, with one-point correction of energy scale | powder (when a special point is made in the article) |  |  | 300 | Adequate
As | 3d | 44.1 | As2O3 | diarsenic trioxide | Epp J.M., Dillard J.G. | Chem. Mater. 1, 325 (1989) | Adequate | 0.2 |  |  | data | 1.5 |  |  | No |  |  | Au4f7= 84.00 | Gold | Reliable, with one-point correction of energy scale | solid on double-sided tape |  |  | 300 | Adequate
As | 3d | 44.9 | As2O3 | diarsenic trioxide | King D.E., Fernandez J.E., Swartz W.E. | Appl. Surf. Sci. 45, 325 (1990) | Good | 0.2 |  | other | mixed Gaussian/Lorentzian |  |  |  | No | Al |  | Au4f7= 84.00 | Adventitious carbon | Reliable, with one-point correction of energy scale | cooled, pelletized |  |  | 78 | Adequate
As | 3d | 44.9 | As2O3 | diarsenic trioxide | Lange F., Schmelz H., Knozinger H. | J. Electron Spectrosc. Relat. Phenom. 57, 307 (1991) | Adequate |  |  |  | data | 2.1 |  |  | No | Mg |  |  | Adventitious carbon | Reliable, with one-point correction of energy scale | powder (when a special point is made in the article) |  |  | 300 | Adequate | Powder pressed into Ag or In. FAT mode.
As | 3d | 44.8 | As2O3 | diarsenic trioxide | Cossu G., Ingo G.M., Mattogno G., Padeletti G., Proietti G.M. | Appl. Surf. Sci. 56, 81 (1992) | Adequate | 0.1 |  | other | mixed Gaussian/Lorentzian |  |  |  | No | Al |  | Au,Cu = 84.00,932.67 | Adventitious carbon | Reliable, with one-point correction of energy scale | solid sample mounted on tape |  |  | 300 | Adequate | For calibration,the CuL3M45M45 transition at 567.97 eV was also used. The sample was dried at 393 K for 2 h.
As | 3d | 45 | As2O3 | diarsenic trioxide | Hollinger G., Skheyta - Kabbani R., Gendry M. | Phys. Rev. B 49, 11159 (1994) | Adequate | 0.3 |  |  | data | 1.61 |  |  | Yes | Al |  | Au,Ag = 84.00,368.27 | Adventitious carbon | Reliable, with one-point correction of energy scale | crystal |  | X-ray Diffraction | 300 | Adequate
As | 3d | 44.7 | As2O3 | diarsenic trioxide | Soma M., Tanaka A., Seyama H., Satake K. | Geochimica et Cosmochimica Acta 58, 2743 (1994) | Adequate |  |  |  | data |  |  |  | No | Al |  | Au4f7 = 84.00 | Gold | Reliable (reported energy within 300 eV of a reference energy) | solid sample mounted on tape |  |  | 300 | Adequate
As | 3d | 47.1 | AsF3 | arsenic trifluoride | King D.E., Fernandez J.E., Swartz W.E. | Appl. Surf. Sci. 45, 325 (1990) | Good | 0.2 |  | other | mixed Gaussian/Lorentzian |  |  |  | No | Al |  | Au4f7= 84.00 | Adventitious carbon | Reliable, with one-point correction of energy scale | cooled, pelletized |  |  | 78 | Adequate
As | 3d | 42.9 | As2S3 | diarsenic trisulfide | Petkov K., Krastev V., Marinova T. | Surf. Interface Anal. 22, 202 (1994) | Good | 0.1 | 1.2 | Linear | data |  |  |  | No | Mg |  | Au4f7 = 84.00 | Gold | Reliable, with one-point correction of energy scale | amorphous, solid sample mounted on tape |  |  | 300 | Adequate | FAT mode.
As | 3d | 42.7 | As2S3 | diarsenic trisulfide | Soma M., Tanaka A., Seyama H., Satake K. | Geochimica et Cosmochimica Acta 58, 2743 (1994) | Adequate |  |  |  | data |  |  |  | No | Al |  | Au4f7 = 84.00 | Gold | Reliable (reported energy within 300 eV of a reference energy) | solid sample mounted on tape |  |  | 300 | Adequate
As | 3d | 47.8 | KAsF6 | potassium hexafluoroarsenate | King D.E., Fernandez J.E., Swartz W.E. | Appl. Surf. Sci. 45, 325 (1990) | Good | 0.2 |  | other | mixed Gaussian/Lorentzian |  |  |  | No | Al |  | Au4f7= 84.00 | Adventitious carbon | Reliable, with one-point correction of energy scale | cooled, pelletized |  |  | 78 | Adequate
As | 3d | 43 | As40Bi10Se50 | arsenic bismuth selenium alloy (40-10-50) | Kumar S., Kashyap S.C., Chopra K.L. | J. Appl. Phys. 72, 2066 (1992) | Adequate | 0.2 |  |  | data |  |  |  | No | Mg |  | Au4f7 = 84.00 | Conductor | Reliable, with one-point correction of energy scale | amorphous, thin film, vapor deposited |  | XRD/TEM | 300 | Adequate | n-type As40Bi10Se50. Bi content was determined by AES and atomic absorption spectrophotometry. FAT mode.
As | 3d | 41.06 | Ga0.47In0.53As | gallium indium arsenide | Procop M. | J. Electron Spectrosc. Relat. Phenom. 59, R1 (1992) | Good | 0.05 |  | Shirley | mixed Gaussian/Lorentzian |  | 1.48 | 1.48 | Yes | Al |  | Au,Cu = 84.00,932.67 | Conductor | Calibration study | crystal, chemical vapor deposition, semiconductor, sputtered in argon |  |  | 300 | Adequate | An epitaxial layerwitha carrier concentration of 5E15 cm-3andof about 1 micrometer thickness on InP(100) substrate. Emission angle = 55 degrees. The surface was cleaned by Ar+ ion bombardment (Ep = 1.5 keV) at an angle of 45 degrees.
As | 3d | 43.4 | As2S3 | arsenic sulfide | Bahl M.K., Woodall R.O., Watson R.L., Irgolic K.J. | J. Chem. Phys. 64, 1210 (1976) | [8 empty] | No |  |  | Au,As2p3-3d5=1282.3 | Adventitious carbon | Reliable
As | 3d | 46.1 | As2O5 | arsenic(V) pentaoxide | Bahl M.K., Woodall R.O., Watson R.L., Irgolic K.J. | J. Chem. Phys. 64, 1210 (1976) | [8 empty] | No |  |  | Au,As2p3-3d5=1282.3 | Adventitious carbon | Reliable
As | 3d | 46.3 | As2O5 | arsenic(V) pentaoxide | Bertrand P.A. | J. Vac. Sci. Technol. 18, 28 (1981) | [8 empty] | No |  |  |  | Adventitious carbon | Reliable, with two-point correction of energy scale
As | 3d | 45.9 | As2O5 | arsenic(V) pentaoxide | Mizokawa Y., Iwasaki H., Nishitani R., Nakamura S. | J. Electron Spectrosc. Relat. Phenom. 14, 129 (1978) | [8 empty] | No |  |  | Au | Gold | Reliable, with two-point correction of energy scale
As | 3d | 46.5 | As2O5 | arsenic(V) pentaoxide | Stec W.J., Morgan W.E., Albridge R.G., Van Wazer J.R. | Inorg. Chem. 11, 219 (1972) | [8 empty] | No |  |  | Au | Adventitious carbon | Reliable, with two-point correction of energy scale
As | 3d | 44.5 | (CH3)2AsOOH | dimethylarsenic acid | Bahl M.K., Woodall R.O., Watson R.L., Irgolic K.J. | J. Chem. Phys. 64, 1210 (1976) | [8 empty] | No |  |  | Au,As2p3-3d5=1282.3 | Internal hydrocarbon | Reliable
As | 3d | 44.9 | Na3AsO4 | sodium arsenate | Stec W.J., Morgan W.E., Albridge R.G., Van Wazer J.R. | Inorg. Chem. 11, 219 (1972) | [8 empty] | No |  |  |  | Adventitious carbon | Reliable, with two-point correction of energy scale
As | 3d | 44.3 | NaAsO2 | sodium metaarsenite | Taylor J.A. | J. Vac. Sci. Technol. 20, 751 (1982) | [8 empty] | No |  |  | Au | Adventitious carbon | Reliable, with two-point correction of energy scale
As | 3d | 44.2 | NaAsO2 | sodium metaarsenite | Wagner C.D., Riggs W.M., Davis L.E., Moulder J.F., Muilenberg G.E. | Handbook of X-Ray Photoelectron Spectroscopy, Perkin-Elmer Corporation, Physical Electronics Division, Eden Prairie, Minn. 55344 (1979) | [8 empty] | No |  |  | Au,Cu | Adventitious carbon | Reliable, with two-point correction of energy scale
As | 3d | 45 | As2O3 | arsenic(III) trioxide | Wagner C.D., Riggs W.M., Davis L.E., Moulder J.F., Muilenberg G.E. | Handbook of X-Ray Photoelectron Spectroscopy, Perkin-Elmer Corporation, Physical Electronics Division, Eden Prairie, Minn. 55344 (1979) | [8 empty] | No |  |  | Au,Cu | Adventitious carbon | Reliable, with two-point correction of energy scale
As | 3d | 44.9 | As2O3 | arsenic(III) trioxide | Taylor J.A. | J. Vac. Sci. Technol. 20, 751 (1982) | [8 empty] | No |  |  | Au | Adventitious carbon | Reliable, with two-point correction of energy scale
As | 3d | 46.3 | As2O3 | arsenic(III) trioxide | Stec W.J., Morgan W.E., Albridge R.G., Van Wazer J.R. | Inorg. Chem. 11, 219 (1972) | [8 empty] | No |  |  | Au | Adventitious carbon | Reliable, with two-point correction of energy scale
As | 3d | 44.8 | As2O3 | arsenic(III) trioxide | Mizokawa Y., Iwasaki H., Nishitani R., Nakamura S. | J. Electron Spectrosc. Relat. Phenom. 14, 129 (1978) | [8 empty] | No |  |  | Au | Gold | Reliable, with two-point correction of energy scale
As | 3d | 44.2 | As2O3 | arsenic(III) trioxide | Leonhardt G., Berndtsson A., Hedman J., Klasson M., Nilsson R. | Phys. Status Solidi B 60, 241 (1973) | [8 empty] | No |  |  | Au | Adventitious carbon | Reliable, with two-point correction of energy scale
As | 3d | 45.4 | As2O3 | arsenic(III) trioxide | Bertrand P.A. | J. Vac. Sci. Technol. 18, 28 (1981) | [8 empty] | No |  |  |  | Adventitious carbon | Reliable, with two-point correction of energy scale
As | 3d | 44.4 | As2O3 | arsenic(III) trioxide | Bahl M.K., Woodall R.O., Watson R.L., Irgolic K.J. | J. Chem. Phys. 64, 1210 (1976) | [8 empty] | No |  |  | Au,As2p3-3d5=1282.3 | Conductor | Reliable | vapor deposited
As | 3d | 43.9 | As2O3 | arsenic(III) trioxide | Grunthaner F.J., Grunthaner P.J., Vasquez R.P., Lewis B.F., Maserjian J., Madhukar A. | J. Vac. Sci. Technol. 16, 1443 (1979) | [8 empty] | No |  |  | Au FL | Conductor | Reliable | reacted film
As | 3d | 44.7 | As2O3 | arsenic(III) trioxide | Breeze P.A., Hartnagel H.L., Sherwood P.M.A. | J. Electrochem. Soc. 127, 454 (1980) | [8 empty] | No |  |  | Au | Adventitious carbon | Reliable, with two-point correction of energy scale
As | 3d | 44.4 | K3AsO4 | potassium arsenate | Stec W.J., Morgan W.E., Albridge R.G., Van Wazer J.R. | Inorg. Chem. 11, 219 (1972) | [8 empty] | No |  |  |  | Adventitious carbon | Reliable, with two-point correction of energy scale
As | 3d | 41.3 | (C2H5)3Ga/GaAs | triethylgallium/gallium arsenide | Murrell A.J., Wee A.T.S., Fairbrother D.H., Singh N.K., Foord J.S., Davies G.,et al. | J. Appl. Phys. 68, 4053 (1990) | Adequate |  |  |  | data |  |  |  | No |  |  |  | Adventitious carbon | Reliable, with one-point correction of energy scale | adsorbed, cooled, reacted |  |  | 150 | Good | 7 L (C2H5)3Ga/GaAs(100)-(4x1).
As | 3d | 44.9 | NaAsO2 | sodium arsenite | King D.E., Fernandez J.E., Swartz W.E. | Appl. Surf. Sci. 45, 325 (1990) | Good | 0.2 |  | other | mixed Gaussian/Lorentzian |  |  |  | No | Al |  | Au4f7= 84.00 | Adventitious carbon | Reliable, with one-point correction of energy scale | cooled, pelletized |  |  | 78 | Adequate
As | 3d | 45.7 | As2O5 | diarsenic pentoxide | Epp J.M., Dillard J.G. | Chem. Mater. 1, 325 (1989) | Adequate | 0.3 |  |  | data | 1.6 |  |  | No |  |  | Au4f7= 84.00 | Gold | Reliable, with one-point correction of energy scale | solid on double-sided tape |  |  | 300 | Adequate
As | 3d | 45.8 | As2O5 | diarsenic pentoxide | Cossu G., Ingo G.M., Mattogno G., Padeletti G., Proietti G.M. | Appl. Surf. Sci. 56, 81 (1992) | Adequate | 0.1 |  | other | mixed Gaussian/Lorentzian |  |  |  | No | Al |  | Au,Cu = 84.00,932.67 | Adventitious carbon | Reliable, with one-point correction of energy scale | solid sample mounted on tape |  |  | 300 | Adequate | For calibration,the CuL3M45M45 transition at 567.97 eV was also used. The sample was dried at 393 K for 2 h.
As | 3d | 46.1 | As2O5 | diarsenic pentoxide | Hollinger G., Skheyta - Kabbani R., Gendry M. | Phys. Rev. B 49, 11159 (1994) | Adequate | 0.3 |  |  | data | 1.82 |  |  | Yes | Al |  | Au,Ag = 84.00,368.27 | Adventitious carbon | Reliable, with one-point correction of energy scale | crystal |  | X-ray Diffraction | 300 | Adequate
As | 3d | 41.9 | Ga2Mo5As4 | digallium pentamolybdenum tetraarsenide | Nanjundaswamy K., Gopalakrishnan J. | J. Chem. Soc. Dalton Trans. 1, 1 (1988) | Adequate |  |  |  | data |  |  |  | No |  |  | Au4f7= 84.00 | Conductor | Reliable, with one-point correction of energy scale | annealed, powder (when a special point is made in the article) |  |  | 300 | Adequate | The clusters were prepared by reaction of corresponding elements in the required stoichiometry in evacuated sealed silica ampoules at 1273-1323 K for about 15 days with one grinding in between.
As | 3d | 41 | (In,Ga)AsOx | indium gallium arsenic oxides | Thomas III J.H., Kaganowicz G., Robinson J.W. | J. Electrochem. Soc. 135, 1201 (1988) | Adequate |  |  |  | data |  |  |  | No | Mg |  | Au4f7= 84.00 | Adventitious carbon | Reliable, with one-point correction of energy scale | crystal, native oxide |  |  | 300 | Good | InGaAs native oxide.
As | 3d | 45.4 | (In,Ga)AsOx | indium gallium arsenic oxides | Thomas III J.H., Kaganowicz G., Robinson J.W. | J. Electrochem. Soc. 135, 1201 (1988) | Adequate |  |  |  | data |  |  |  | No | Mg |  | Au4f7= 84.00 | Adventitious carbon | Reliable, with one-point correction of energy scale | crystal, native oxide |  |  | 300 | Good | InGaAs native oxide.
As | 3d | 40.43 | In0.52Al0.48As | indium aluminum arsenide | Waldrop J.R., Kraut E.A., Farley C.W., Grant R.W. | J. Vac. Sci. Technol. B 8, 768 (1990) | Adequate | 0.03 |  |  | data |  |  |  | No |  |  |  | Valence band minimum | Reliable (reported energy within 300 eV of a reference energy) |  |  |  | 293 | Adequate
As | 3d | 44.2 | [(C6H5)3AsCH3]Br | triphenylmethylarsonium bromide | Konno H., Yamamoto Y. | Bull. Chem. Soc. Jpn. 60, 2561 (1987) | Adequate | 0.3 |  | other | mixed Gaussian/Lorentzian |  |  |  | No | Mg |  |  | Internal hydrocarbon | Reliable, with one-point correction of energy scale | sample placed on a mesh |  |  | 120-180 | Adequate
As | 3d | 43.6 | [As(CH3-C6H4)3]2ClRuCl3RuCl[As(CH3-C6H4)3]2 | 1-bis(tri-p-tolylarsine)-1-chloro-tris(mu-chloro)-2-chloro-2-bis(tri-p-tolylarsine)-1,2-diruthenium | Brant P., Stephenson T.A. | Inorg. Chem. 26, 22 (1987) | Adequate | 0.1 |  |  | data |  |  |  | No | Mg |  |  | Internal hydrocarbon | Reliable, with one-point correction of energy scale |  |  |  | 300 | Adequate | [As(p-tolyl]2ClRuCl3RuCl[As(p-tolyl)3]2. A solvent cast film.
As | 3d | 43.7 | [As(CH3-C6H4)3]2ClRuCl3RuCl2[As(CH3-C6H4)3] | 1-bis(tri-p-tolylarsine)-1-chloro-tris(mu-chloro)-2-dichloro-2-(tri-p-tolylarsine)-1,2-diruthenium | Brant P., Stephenson T.A. | Inorg. Chem. 26, 22 (1987) | Adequate | 0.1 |  |  | data | 1.7 |  |  | No | Mg |  |  | Internal hydrocarbon | Reliable, with one-point correction of energy scale |  |  |  | 300 | Adequate | [As(p-tolyl)3]2ClRuCl3RuCl2[As(p-tolyl)3]. A solvent cast film.
As | 3d | 43.6 | [As(CH3-C6H4)3]3RuCl3RuCl2[As(CH3-C6H4)3] | 1-tris(tri-p-tolylarsine)-tris(mu-chloro)-2-dichloro-2-(tri-p-tolylarsine)-1,2-diruthenium | Brant P., Stephenson T.A. | Inorg. Chem. 26, 22 (1987) | Adequate | 0.1 |  |  | data |  |  |  | No | Mg |  |  | Internal hydrocarbon | Reliable, with one-point correction of energy scale |  |  |  | 300 | Adequate | [As(p-tolyl)3]3RuCl3RuCl2[As(p-tolyl)3]. A solvent cast film.
As | 3d | 42.6 | [Tc((CH3)2AsC6H4As(CH3)2)2Br2]Br | dibromo di(o-phenylenebis(dimethylarsine)) technetium(III) bromide | Thompson M., Nunn A.D., Treher E. | Anal. Chem. 58, 3100 (1986) | Adequate | 0.2 |  |  | data |  |  |  | Yes | Mg |  |  | Internal hydrocarbon | Reliable, with one-point correction of energy scale | powder (when a special point is made in the article) |  |  | 300 | Adequate | [Tc(diars)2Br2]Br, diars=phenylenebis(dimethylarsine). A gold mask and electronflood gun at a setting of 10 eV were used to controlsample charging.
As | 3d | 40.69 | In0.53Ga0.47As | gallium indium arsenide | Waldrop J.P., Kraut E.A., Farley C.W., Grant R.W. | J. Appl. Phys. 69, 372 (1991) | Adequate | 0.03 |  |  | data |  |  |  | Yes | Al |  |  | Valence band minimum | Reliable (reported energy within 300 eV of a reference energy) | crystal, molecular beam epitaxy, semiconductor |  | Low-energy Electron Diffraction | 300 | Good | In0.53Ga0.47As(100). The As cap was desorbed by heating to ~723 K for ~30 s.
As | 3d | 45.8 | Ga(AsO3)3 | gallium tris(metaarsenate) | Hollinger G., Skheyta - Kabbani R., Gendry M. | Phys. Rev. B 49, 11159 (1994) | Adequate | 0.3 |  |  | data | 1.88 |  |  | Yes | Al |  | Au,Ag = 84.00,368.27 | Adventitious carbon | Reliable, with one-point correction of energy scale | crystal |  | X-ray Diffraction | 300 | Adequate
As | 3d | 40.9 | As15In54Sb31 | antimony arsenic indium alloy (311554) | Cattarin S., Musiani M.M., Casellato U., Guerriero P., Bertoncello R. | J. Electroanal. Chem. 380, 209 (1995) | Adequate | 0.1 |  | Shirley | mixed Gaussian/Lorentzian |  |  |  | Yes | Al |  | Au4f7 = 84.00 | Adventitious carbon | Reliable (reported energy within 300 eV of a reference energy) | crystal, sputtered, thick film | X-ray Photoelectron Spectroscopy | X-ray Diffraction | 300 | Good | The alloy was electtrodeposited onto Ni and Ti cathodes from tartaric acid solutions. The substrate was cleaned by Ar+ ion bombardment (Ep = 2.5 keV, j = 0.4 microampere cm-2, time = 1 min). FAT mode.
As | 3d | 45.6 | Na2HAsO4 | disodium hydrogen arsenate | Soma M., Tanaka A., Seyama H., Satake K. | Geochimica et Cosmochimica Acta 58, 2743 (1994) | Adequate |  |  |  | data |  |  |  | No | Al |  | Au4f7 = 84.00 | Gold | Reliable (reported energy within 300 eV of a reference energy) | solid sample mounted on tape |  |  | 300 | Adequate | The sample was prepared by drying droplets of the aqueous solution.
As | 3d | 46.1 | GaAsO4 | gallium arsenate | Hollinger G., Skheyta - Kabbani R., Gendry M. | Phys. Rev. B 49, 11159 (1994) | Adequate | 0.3 |  |  | data | 1.86 |  |  | Yes | Al |  | Au,Ag = 84.00,368.27 | Adventitious carbon | Reliable, with one-point correction of energy scale | crystal |  | X-ray Diffraction | 300 | Adequate
As | 3d | 43.5 | As2S5 | diarsenic pentasulfide | Petkov K., Krastev V., Marinova T. | Surf. Interface Anal. 22, 202 (1994) | Good | 0.1 | 1.2 | Linear | data |  |  |  | No | Mg |  | Au4f7 = 84.00 | Gold | Reliable, with one-point correction of energy scale | amorphous, solid sample mounted on tape |  |  | 300 | Adequate | FAT mode.
As | 3d | 45.5 | InAsO4 | indium arsenate | Hollinger G., Skheyta - Kabbani R., Gendry M. | Phys. Rev. B 49, 11159 (1994) | Adequate | 0.3 |  |  | data | 1.92 |  |  | Yes | Al |  | Au,Ag = 84.00,368.27 | Adventitious carbon | Reliable, with one-point correction of energy scale | crystal |  | X-ray Diffraction | 300 | Adequate
As | 3d | 45 | NaAsO2 | sodium arsenic dioxide | Soma M., Tanaka A., Seyama H., Satake K. | Geochimica et Cosmochimica Acta 58, 2743 (1994) | Adequate |  |  |  | data |  |  |  | No | Al |  | Au4f7 = 84.00 | Gold | Reliable (reported energy within 300 eV of a reference energy) | solid sample mounted on tape |  |  | 300 | Adequate | The sample was prepared by drying droplets of the aqueous solution.
As | 3d | 40.3 | GaAs/Y | gallium arsenide/yttrium | Mesarwi A., Ignatiev A. | Surf. Sci. 282, 371 (1993) | Adequate |  |  |  | data |  |  |  | No |  |  | Au4f7 = 84.00 | Conductor | Reliable (reported energy within 300 eV of a reference energy) | reacted, surface coverage from 0ML to 1ML (0ML < coverage < 1ML), thin layer, vapor deposited | X-ray Photoelectron Spectroscopy |  | 300 | Adequate | 0.8 ML Y/GaAs(100). n-type Si-doped GaAs with a carrier concentration of 1E16 cm-3. The substratewas cleaned by Ar+ ion bombardment (Ep = 1 keV, j = 10 microamperes/cm2, time = 30 min) and subsequently annealed (T = 723 K, time = 15 min) by indirect ele
As | 3d | 39.6 | GaAs/Y | gallium arsenide/yttrium | Mesarwi A., Ignatiev A. | Surf. Sci. 282, 371 (1993) | Adequate |  |  |  | data |  |  |  | No |  |  | Au4f7 = 84.00 | Conductor | Reliable (reported energy within 300 eV of a reference energy) | multilayer, reacted, thin layer, vapor deposited | X-ray Photoelectron Spectroscopy |  | 300 | Adequate | 7.5 ML Y/GaAs(100). The yttrium coverage was estimated by XPS. 1E16 cm-3. The substratewas cleaned by Ar+ ion bombardment (Ep = 1 keV, j = 10 microamperes/cm2, time = 30 min) and subsequently annealed (T = 723 K, time = 15 min) by indirect electron bomb
As | 3d | 43.3 | As40Bi4Se56 | arsenic bismuth selenium alloy (40-4-56) | Kumar S., Kashyap S.C., Chopra K.L. | J. Appl. Phys. 72, 2066 (1992) | Adequate | 0.2 |  |  | data |  |  |  | No | Mg |  | Au4f7 = 84.00 | Conductor | Reliable, with one-point correction of energy scale | amorphous, thin film, vapor deposited |  | XRD/TEM | 300 | Adequate | n-type As40Bi4Se56. Bi content was determined by AES and atomic absorption spectrophotometry. FAT mode.
As | 3d | 41.3 | GaAsOx | gallium arsenide oxides | Sullivan J.L., Yu W., Saied S.O. | Surf. Interface Anal. 22, 515 (1994) | Adequate |  |  |  | data | 1.56 |  |  | No | Al |  |  | Adventitious carbon | Reliable, with one-point correction of energy scale | native oxide, thin film |  |  | 300 | Adequate | Native oxide of n-type GaAs(100) doped with low dose Si. Emission angles were 0 - 80 degrees.
As | 3d | 44.7 | GaAsOx | gallium arsenide oxides | Sullivan J.L., Yu W., Saied S.O. | Surf. Interface Anal. 22, 515 (1994) | Adequate |  |  |  | data | 1.99 |  |  | No | Al |  |  | Adventitious carbon | Reliable, with one-point correction of energy scale | native oxide, thin film |  |  | 300 | Adequate | Native oxide of n-type GaAs(100) doped with low dose Si. Emission angles were 0 - 80 degrees.
As | 3d | 41 | InAs | indium arsenide | Procop M. | J. Electron Spectrosc. Relat. Phenom. 59, R1 (1992) | Good | 0.05 |  | Shirley | mixed Gaussian/Lorentzian |  | 1.4 | 1.4 | Yes | Al |  | Au,Cu = 84.00,932.67 | Conductor | Calibration study | polycrystalline, semiconductor, sputtered in argon |  |  | 300 | Adequate | n-type InAs witha carrier concentration of 2.4E16 cm-3. Emission angle = 55 degrees. The surface was cleaned by Ar+ ion bombardment (Ep = 1.5 keV) at an angle of 45 degrees.
As | 3d | 41 | InAs | indium arsenide | Hollinger G., Skheyta - Kabbani R., Gendry M. | Phys. Rev. B 49, 11159 (1994) | Adequate | 0.3 |  |  | data | 1.36 |  |  | Yes | Al |  | Au,Ag = 84.00,368.27 | Adventitious carbon | Reliable, with one-point correction of energy scale | crystal, molecular beam epitaxy, semiconductor |  |  | 300 | Adequate | InAs(100).
As | 3d | 45.5 | Na2HAsO4 | disodium hydrogen arsenate(V) | Wagner C.D., Riggs W.M., Davis L.E., Moulder J.F., Muilenberg G.E. | Handbook of X-Ray Photoelectron Spectroscopy, Perkin-Elmer Corporation, Physical Electronics Division, Eden Prairie, Minn. 55344 (1979) | [8 empty] | No |  |  | Au,Cu | Adventitious carbon | Reliable, with two-point correction of energy scale
As | 3d | 49.4 | LiAsF6 | lithium hexafluoroarsenate(V) | Stec W.J., Morgan W.E., Albridge R.G., Van Wazer J.R. | Inorg. Chem. 11, 219 (1972) | [8 empty] | No |  |  |  | Adventitious carbon | Reliable, with two-point correction of energy scale
As | 3d | 45.1 | (C6H5)As(O)(OH)2 | phenylarsonic acid | Bahl M.K., Woodall R.O., Watson R.L., Irgolic K.J. | J. Chem. Phys. 64, 1210 (1976) | [8 empty] | No |  |  | Au,As2p3-3d5=1282.3 | Internal hydrocarbon | Reliable
As | 3d | 46.1 | (C6H5)As(O)(OH)2 | phenylarsonic acid | Stec W.J., Morgan W.E., Albridge R.G., Van Wazer J.R. | Inorg. Chem. 11, 219 (1972) | [8 empty] | No |  |  |  | Internal hydrocarbon | Reliable, with two-point correction of energy scale
As | 3d | 43.5 | CH3AsI2 | diiodomethylarsine | Bahl M.K., Woodall R.O., Watson R.L., Irgolic K.J. | J. Chem. Phys. 64, 1210 (1976) | [8 empty] | No |  |  | Au,As2p3-3d5=1282.3 | Internal hydrocarbon | Reliable
As | 3d | 43.6 | [PdCl2((C6H5)2AsCH2As(C6H5)2)2] | dichlorobis(mu-(methylenebis(diphenylarsine)-As,As'))dipalladium | Brant P., Benner L.S., Balch A.L. | Inorg. Chem. 18, 3422 (1979) | [8 empty] | No |  |  |  | Internal hydrocarbon | Reliable, with two-point correction of energy scale
As | 3d | 44.16 | [AsS(C6H5)3] | triphenylthioarsorane | Hoste S., Van De Vondel D.F., Van Der Kelen G.P. | J. Electron Spectrosc. Relat. Phenom. 17, 191 (1979) | [8 empty] | No |  |  |  | Internal hydrocarbon | Reliable, with two-point correction of energy scale
As | 3d | 44.2 | [(C6H5)3As(CHCOC6H5)] | benzaldehyde(triphenyl)arsonane | Dale A J. | Phosphorus 6, 81 (1976) | [8 empty] | No |  |  |  | Internal hydrocarbon | Reliable, with two-point correction of energy scale
As | 3d | 44.7 | [(C6H5)3As(CH2C(O)C6H5)]Br | (2-oxo-2-phenylethyl)triphenylarsonium bromide | Dale A J. | Phosphorus 6, 81 (1976) | [8 empty] | No |  |  |  | Internal hydrocarbon | Reliable, with two-point correction of energy scale
As | 3d | 46.7 | KH2AsO4 | potassium dihydrogen arsenate | Stec W.J., Morgan W.E., Albridge R.G., Van Wazer J.R. | Inorg. Chem. 11, 219 (1972) | [8 empty] | No |  |  |  | Adventitious carbon | Reliable, with two-point correction of energy scale
As | 3d | 44.2 | [AsO(C6H5)3] | oxotris(phenyl)arsonane | Hoste S., Van De Vondel D.F., Van Der Kelen G.P. | J. Electron Spectrosc. Relat. Phenom. 17, 191 (1979) | [8 empty] | No |  |  |  | Internal hydrocarbon | Reliable, with two-point correction of energy scale
As | 3d | 44.4 | [AsO(C6H5)3] | oxotris(phenyl)arsonane | Stec W.J., Morgan W.E., Albridge R.G., Van Wazer J.R. | Inorg. Chem. 11, 219 (1972) | [8 empty] | No |  |  |  | Internal hydrocarbon | Reliable, with two-point correction of energy scale
As | 3d | 44.3 | [AsO(C6H5)3] | oxotris(phenyl)arsonane | Bahl M.K., Woodall R.O., Watson R.L., Irgolic K.J. | J. Chem. Phys. 64, 1210 (1976) | [8 empty] | No |  |  | Au,As2p3-3d5=1282.3 | Internal hydrocarbon | Reliable
As | 3d | 43.1 | [As(C6H5)3] | tris(phenyl)arsine | Dale A J. | Phosphorus 6, 81 (1976) | [8 empty] | No |  |  |  | Internal hydrocarbon | Reliable, with two-point correction of energy scale
As | 3d | 42.8 | [As(C6H5)3] | tris(phenyl)arsine | Stec W.J., Morgan W.E., Albridge R.G., Van Wazer J.R. | Inorg. Chem. 11, 219 (1972) | [8 empty] | No |  |  |  | Internal hydrocarbon | Reliable, with two-point correction of energy scale
As | 3d | 42.4 | [As(C6H5)3] | tris(phenyl)arsine | Bahl M.K., Woodall R.O., Watson R.L., Irgolic K.J. | J. Chem. Phys. 64, 1210 (1976) | [8 empty] | No |  |  | Au,As2p3-3d5=1282.3 | Internal hydrocarbon | Reliable
As | 3d | 42.76 | [As(C6H5)3] | tris(phenyl)arsine | Hoste S., Van De Vondel D.F., Van Der Kelen G.P. | J. Electron Spectrosc. Relat. Phenom. 17, 191 (1979) | [8 empty] | No |  |  |  | Internal hydrocarbon | Reliable, with two-point correction of energy scale
As | 3d | 45 | C4H10HAsO3 | 1-butanearsonic acid | Bahl M.K., Woodall R.O., Watson R.L., Irgolic K.J. | J. Chem. Phys. 64, 1210 (1976) | [8 empty] | No |  |  | Au,As2p3-3d5=1282.3 | Internal hydrocarbon | Reliable
As | 3d | 43.3 | [BBr3(As(C6H5)3)] | (triphenylarsine)tribromoborate | Hoste S., Van De Vondel D.F., Van Der Kelen G.P. | J. Electron Spectrosc. Relat. Phenom. 17, 191 (1979) | [8 empty] | No |  |  |  | Internal hydrocarbon | Reliable, with two-point correction of energy scale
As | 3d | 43.88 | [BI3(As(C6H5)3)] | (triphenylarsine)triiodoborate | Hoste S., Van De Vondel D.F., Van Der Kelen G.P. | J. Electron Spectrosc. Relat. Phenom. 17, 191 (1979) | [8 empty] | No |  |  |  | Internal hydrocarbon | Reliable, with two-point correction of energy scale
As | 3d | 41.33 | GaAs | gallium(III) arsenide | Procop M. | J. Electron Spectrosc. Relat. Phenom. 59, R1 (1992) | Good | 0.05 |  | Shirley | mixed Gaussian/Lorentzian |  | 1.53 | 1.53 | Yes | Al |  | Au,Cu = 84.00,932.67 | Conductor | Calibration study | crystal, semiconductor, sputtered in argon, wafer |  |  | 300 | Adequate | n-type GaAs(100) witha carrier concentration of 2E17 cm-3. Emission angle = 55 degrees. The surface was cleaned by Ar+ ion bombardment (Ep = 1.5 keV) at an angle of 45 degrees.
As | 3d | 41.2 | GaAs | gallium(III) arsenide | Taylor J.A. | J. Vac. Sci. Technol. 20, 751 (1982) | [8 empty] | No |  |  | Au | Conductor | Reliable | chemically etched
As | 3d | 41.6 | GaAs | gallium(III) arsenide | Contour J.P., Massies J., Saletes A. | Jpn. J. Appl. Phys. 24, L563 (1985) | [8 empty] | No |  |  | Au | Conductor | Reliable, with two-point correction of energy scale | chemically etched
As | 3d | 41.2 | GaAs | gallium(III) arsenide | Mizokawa Y., Iwasaki H., Nishitani R., Nakamura S. | J. Electron Spectrosc. Relat. Phenom. 14, 129 (1978) | [8 empty] | No |  |  | Au | Gold | Reliable, with two-point correction of energy scale | chemically etched
As | 3d | 41.4 | GaAs | gallium(III) arsenide | Breeze P.A., Hartnagel H.L., Sherwood P.M.A. | J. Electrochem. Soc. 127, 454 (1980) | [8 empty] | No |  |  | Au | Adventitious carbon | Reliable, with two-point correction of energy scale
As | 3d | 41.4 | GaAs | gallium(III) arsenide | Sullivan J.L., Yu W., Saied S.O. | Surf. Interface Anal. 22, 515 (1994) | Adequate |  |  |  | data | 1.77 |  |  | No | Al |  |  | Adventitious carbon | Reliable, with one-point correction of energy scale | crystal, semiconductor, thin film |  |  | 300 | Adequate | n-type Si-doped GaAs(100). Native oxide was cleaned in 1:1 HCl/H2O at room temperature for about 10 min, rinsed in deionized water, ultrasonically cleaned in methanol and then rinsed again in deionized water. Emission angles were 0 - 80 degrees.
As | 3d | 47.8 | KAsF6 | potassium hexafluoroarsenate(V) | Wagner C.D., Riggs W.M., Davis L.E., Moulder J.F., Muilenberg G.E. | Handbook of X-Ray Photoelectron Spectroscopy, Perkin-Elmer Corporation, Physical Electronics Division, Eden Prairie, Minn. 55344 (1979) | [8 empty] | No |  |  | Au,Cu | Adventitious carbon | Reliable, with two-point correction of energy scale
As | 3d | 48.1 | KAsF6 | potassium hexafluoroarsenate(V) | Stec W.J., Morgan W.E., Albridge R.G., Van Wazer J.R. | Inorg. Chem. 11, 219 (1972) | [8 empty] | No |  |  |  | Adventitious carbon | Reliable, with two-point correction of energy scale
As | 3d | 40.8 | NbAs | niobium(III) arsenide | Bahl M.K., Woodall R.O., Watson R.L., Irgolic K.J. | J. Chem. Phys. 64, 1210 (1976) | [8 empty] | No |  |  | Au,As2p3-3d5=1282.3 | Adventitious carbon | Reliable
As | 3d | 41 | Al0.4Ga0.6As | aluminum arsenic gallium imc | Taylor J.A. | J. Vac. Sci. Technol. 20, 751 (1982) | [8 empty] | No |  |  | Au | Conductor | Reliable | sputtered
As | 3d | 40.7 | GaAs | gallium(III) arsenide | Petit E.J., Houzay F., Moison J.M. | J. Vac. Sci. Technol. A 10, 2172 (1992) | Adequate |  |  |  | data |  |  |  | No | Al |  |  | Valence band minimum | Reliable (reported energy within 300 eV of a reference energy) | crystal, semiconductor |  |  | 300 | Adequate | GaAs(100).
As | 3d | 41.5 | GaAs | gallium(III) arsenide | Cossu G., Ingo G.M., Mattogno G., Padeletti G., Proietti G.M. | Appl. Surf. Sci. 56, 81 (1992) | Adequate | 0.1 |  | other | mixed Gaussian/Lorentzian |  |  |  | No | Al |  | Au,Cu = 84.00,932.67 | Conductor | Reliable, with two-point correction of energy scale | crystal, semiconductor |  |  | 300 | Adequate | GaAs(100). For calibration, the CuL3M45M45 transition at 567.97 eV was also used.
As | 3d | 41 | GaAs | gallium(III) arsenide | Hollinger G., Skheyta - Kabbani R., Gendry M. | Phys. Rev. B 49, 11159 (1994) | Adequate | 0.3 |  |  | data | 1.39 |  |  | Yes | Al |  | Au,Ag = 84.00,368.27 | Adventitious carbon | Reliable, with one-point correction of energy scale | crystal, molecular beam epitaxy, semiconductor |  |  | 300 | Adequate | GaAs(100).
As | 3d | 41 | GaAs | gallium(III) arsenide | Mesarwi A., Ignatiev A. | Surf. Sci. 282, 371 (1993) | Adequate |  |  |  | data |  |  |  | No |  |  | Au4f7 = 84.00 | Conductor | Reliable (reported energy within 300 eV of a reference energy) | crystal, semiconductor, sputtered and heated |  |  | 300 | Adequate | n-type Si-doped GaAs(100) with a carrier concentration of 1E16 cm-3. The surface was cleaned by Ar+ ion bombardment (Ep = 1 keV, j = 10 microamperes/cm2, time = 30 min) and subsequently annealed (T = 723 K, time = 15 min) by indirect electron bombardment.
As | 3d | 44.61 | [As(C6H5)4]I | tetraphenylarsonium iodide | Hoste S., Van De Vondel D.F., Van Der Kelen G.P. | J. Electron Spectrosc. Relat. Phenom. 17, 191 (1979) | [8 empty] | No |  |  |  | Internal hydrocarbon | Reliable, with two-point correction of energy scale
As | 3d | 41.34 | GaAs | gallium(III) arsenide | Ibrahim K., Liu F.Q., Jia J.F., Dong Y.H., Yang Y., Qian H.J. et al. | J. Electron Spectrosc. Relat. Phenom. 78, 437 (1996) | Adequate |  |  |  | data |  |  |  | No | Mg |  | Au4f7 = 84.00 | Conductor | Reliable (reported energy within 300 eV of a reference energy) | crystal, semiconductor |  |  | 300 | Adequate | GaAs(100). GaAs(100) and GaAs(110). The samples were decappedby heating at 623 K followed by annealing cycles at temperatures up to 843 K. Branching ratio = 0.67.
As | 3d | 41.3 | GaAs | gallium(III) arsenide | Murrell A.J., Wee A.T.S., Fairbrother D.H., Singh N.K., Foord J.S., Davies G.,et al. | J. Appl. Phys. 68, 4053 (1990) | Adequate |  |  |  | data |  |  |  | No |  |  |  | Adventitious carbon | Reliable, with one-point correction of energy scale | crystal, semiconductor, wafer |  | Low-energy Electron Diffraction | 300 | Good | n-type GaAs(100)-(4x1) Si doped at 2E18 cm-3
As | 3d | 41 | GaAs | gallium(III) arsenide | Epp J.M., Dillard J.G. | Chem. Mater. 1, 325 (1989) | Adequate | 0.2 |  |  | data | 1.5 |  |  | No |  |  | Au4f7= 84.00 | Gold | Reliable, with one-point correction of energy scale | crystal, semiconductor, solid on double-sided tape |  |  | 300 | Adequate | n-type GaAs(100) with a Si doping density of 4E17 cm-3.
As | 3d | 41.3 | GaAs | gallium(III) arsenide | Mizokawa Y., Iwasaki H., Nishitani R., Nakamura S. | J. Electron Spectrosc. Relat. Phenom. 14, 129 (1978) | [8 empty] | No |  |  | Au | Gold | Reliable, with two-point correction of energy scale | cleaved crystal
As | 3d | 41.5 | GaAs | gallium(III) arsenide | Contour J.P., Massies J., Saletes A. | Jpn. J. Appl. Phys. 24, L563 (1985) | [8 empty] | No |  |  | Au | Conductor | Reliable, with two-point correction of energy scale | molecular beam epitaxy
As | 3d | 40.76 | GaAs | gallium(III) arsenide | Ley L., Pollak R.A., McFeely F.R., Kowalczyk S.P., Shirley D.A. | Phys. Rev. B 9, 600 (1974) | [8 empty] | No |  |  | Au 84.00 | Gold | Calibration study | cleaved crystal
As | 3d | 41 | GaAs | gallium(III) arsenide | Mizokawa Y., Iwasaki H., Nishitani R., Nakamura S. | J. Electron Spectrosc. Relat. Phenom. 14, 129 (1978) | [8 empty] | No |  |  | Au | Gold | Reliable, with two-point correction of energy scale | sputtered
As | 3d | 41 | GaAs | gallium(III) arsenide | Taylor J.A. | J. Vac. Sci. Technol. 20, 751 (1982) | [8 empty] | No |  |  | Au | Conductor | Reliable | sputtered
As | 3d | 40.6 | GaAs | gallium(III) arsenide | Grunthaner F.J., Grunthaner P.J., Vasquez R.P., Lewis B.F., Maserjian J., Madhukar A. | J. Vac. Sci. Technol. 16, 1443 (1979) | [8 empty] | No |  |  | Au FL | Conductor | Reliable | chemical vapor deposition
As | 3d | 41 | GaAs | gallium(III) arsenide | Iwasaki H., Mizokawa Y., Nishitani R., Nakamura S. | Surf. Sci. 86, 811 (1979) | [8 empty] | No |  |  |  | Adventitious carbon | Reliable, with two-point correction of energy scale
As | 3d | 41.4 | GaAs | gallium(III) arsenide | Leonhardt G., Berndtsson A., Hedman J., Klasson M., Nilsson R. | Phys. Status Solidi B 60, 241 (1973) | [8 empty] | No |  |  | Au | Conductor | Reliable, with two-point correction of energy scale
As | 3d | 41.5 | GaAs | gallium(III) arsenide | Bertrand P.A. | J. Vac. Sci. Technol. 18, 28 (1981) | [8 empty] | No |  |  |  | Adventitious carbon | Reliable, with two-point correction of energy scale | crystal
As | 3d | 40.9 | GaAs | gallium(III) arsenide | Wagner C.D., Riggs W.M., Davis L.E., Moulder J.F., Muilenberg G.E. | Handbook of X-Ray Photoelectron Spectroscopy, Perkin-Elmer Corporation, Physical Electronics Division, Eden Prairie, Minn. 55344 (1979) | [8 empty] | No |  |  | Au,Cu | Conductor | Reliable, with two-point correction of energy scale | sputtered
As | 3d | 40.8 | GaAs | gallium(III) arsenide | Schwartz G.P., Gualtieri G.J., Kammlott G.W., Schwartz B. | J. Electrochem. Soc. 126, 1737 (1979) | [8 empty] | No |  |  | GaAs3d=18.8 |  | Reliable | cleaved crystal
As | 3d | 41.5 | GaAs | gallium(III) arsenide | Contour J.P., Massies J., Saletes A. | Jpn. J. Appl. Phys. 24, L563 (1985) | [8 empty] | No |  |  | Au | Conductor | Reliable, with two-point correction of energy scale | Br2-ethanol
As | 3d | 43.5 | AsI3 | arsenic(III) triiodide | Bahl M.K., Woodall R.O., Watson R.L., Irgolic K.J. | J. Chem. Phys. 64, 1210 (1976) | [8 empty] | No |  |  | Au,As2p3-3d5=1282.3 | Adventitious carbon | Reliable
As | 3d | 41.5 | InAs | indium(III) arsenide | Leonhardt G., Berndtsson A., Hedman J., Klasson M., Nilsson R. | Phys. Status Solidi B 60, 241 (1973) | [8 empty] | No |  |  | Au | Conductor | Reliable, with two-point correction of energy scale
As | 3d | 40.61 | InAs | indium(III) arsenide | Ley L., Pollak R.A., McFeely F.R., Kowalczyk S.P., Shirley D.A. | Phys. Rev. B 9, 600 (1974) | [8 empty] | No |  |  | Au 84.00 | Gold | Calibration study | cleaved crystal
As | 3d | 45.3 | AsBr3 | arsenic(III) tribromide | Bahl M.K., Woodall R.O., Watson R.L., Irgolic K.J. | J. Chem. Phys. 64, 1210 (1976) | [8 empty] | No |  |  | Au,As2p3-3d5=1282.3 | Adventitious carbon | Reliable
As | 3d | 41.8 | As | arsenic | Mizokawa Y., Iwasaki H., Nishitani R., Nakamura S. | J. Electron Spectrosc. Relat. Phenom. 14, 129 (1978) | [8 empty] | No |  |  | Au | Gold | Reliable, with two-point correction of energy scale
As | 3d | 41.6 | As | arsenic | Bertrand P.A. | J. Vac. Sci. Technol. 18, 28 (1981) | [8 empty] | No |  |  |  | Adventitious carbon | Reliable, with two-point correction of energy scale | sputtered
As | 3d | 41.5 | As | arsenic | Roberts E.D., Weightman P., Johnson C.E. | J. Phys. C. 8, 1301 (1975) | [8 empty] | No |  |  |  | Adventitious carbon | Reliable, with two-point correction of energy scale | crushed
As | 3d | 41.5 | As | arsenic | Ueno T., Odajima A. | Jpn. J. Appl. Phys. 21, 230 (1982) | [8 empty] | No |  |  | Au | Conductor | Reliable | vapor deposited
As | 3d | 41.8 | As | arsenic | Shalvoy R.B., Fisher G.B., Stiles P.J. | Phys. Rev. B 15, 1680 (1977) | [8 empty] | No |  |  | Au, Na1s-2p=1041.1 | Conductor |  | scraped
As | 3d | 42 | As | arsenic | Leonhardt G., Berndtsson A., Hedman J., Klasson M., Nilsson R. | Phys. Status Solidi B 60, 241 (1973) | [8 empty] | No |  |  | Au | Conductor | Reliable, with two-point correction of energy scale
As | 3d | 42.9 | As2Se3 | arsenic(III) triselenide | Ueno T., Odajima A. | Jpn. J. Appl. Phys. 21, 230 (1982) | [8 empty] | No |  |  | Au | Conductor | Reliable | vapor deposited
As | 3d | 43 | As2Se3 | arsenic(III) triselenide | Bahl M.K., Woodall R.O., Watson R.L., Irgolic K.J. | J. Chem. Phys. 64, 1210 (1976) | [8 empty] | No |  |  | Au,As2p3-3d5=1282.3 | Adventitious carbon | Reliable
As | 3d | 42.9 | As2Se3 | arsenic(III) triselenide | Sarode P.R., Rao K.J., Hegd M.S., Rao C.N.R. | J. Phys. C. 12, 4119 (1979) | [8 empty] | No |  |  |  | Adventitious carbon | Reliable, with two-point correction of energy scale | amorphous
As | 3d | 42.9 | As2Se3 | arsenic(III) triselenide | Ueno T., Odajima A. | Jpn. J. Appl. Phys. 20, L501 (1981) | [8 empty] | No |  |  | Au | Gold | Reliable | amorphous
As | 3d | 42.9 | As2Se3 | arsenic(III) triselenide | Ueno T. | Jpn. J. Appl. Phys. 22, 1469 (1983) | [8 empty] | No |  |  | Au | Gold | Reliable | amorphous
As | 3d | 43.7 | As2Se3 | arsenic(III) triselenide | Sarode P.R., Rao K.J., Hegd M.S., Rao C.N.R. | J. Phys. C. 12, 4119 (1979) | [8 empty] | No |  |  |  | Adventitious carbon | Reliable, with two-point correction of energy scale | crystal
As | 3d | 41.9 | As | arsenic | King D.E., Fernandez J.E., Swartz W.E. | Appl. Surf. Sci. 45, 325 (1990) | Good | 0.2 |  | other | mixed Gaussian/Lorentzian |  |  |  | No | Al |  | Au4f7= 84.00 | Adventitious carbon | Reliable, with one-point correction of energy scale | cooled, pelletized, thin film |  |  | 78 | Adequate | Thick film.
As | 3d | 41.5 | As | arsenic | Bahl M.K., Woodall R.O., Watson R.L., Irgolic K.J. | J. Chem. Phys. 64, 1210 (1976) | [8 empty] | No |  |  | Au,As2p3-3d5=1282.3 | Conductor | Reliable | vapor deposited
As | 3d | 42 | As | arsenic | Breeze P.A., Hartnagel H.L., Sherwood P.M.A. | J. Electrochem. Soc. 127, 454 (1980) | [8 empty] | No |  |  | Au | Adventitious carbon | Reliable, with two-point correction of energy scale
As | 3d | 41.5 | As | arsenic | Ueno T. | Jpn. J. Appl. Phys. 22, 1469 (1983) | [8 empty] | No |  |  | Au | Gold | Reliable
As | 3d | 41.9 | As | arsenic | Stec W.J., Morgan W.E., Albridge R.G., Van Wazer J.R. | Inorg. Chem. 11, 219 (1972) | [8 empty] | No |  |  |  | Adventitious carbon | Reliable, with two-point correction of energy scale
As | 3d | 41.7 | As | arsenic | Sarode P.R., Rao K.J., Hegd M.S., Rao C.N.R. | J. Phys. C. 12, 4119 (1979) | [8 empty] | No |  |  |  | Adventitious carbon | Reliable, with two-point correction of energy scale | crystal
As | 3d | 41.5 | As | arsenic | Ueno T., Odajima A. | Jpn. J. Appl. Phys. 20, L501 (1981) | [8 empty] | No |  |  | Au | Gold | Reliable
As | 3d | 42.1 | As | arsenic | Cossu G., Ingo G.M., Mattogno G., Padeletti G., Proietti G.M. | Appl. Surf. Sci. 56, 81 (1992) | Adequate | 0.1 |  | other | mixed Gaussian/Lorentzian |  |  |  | No | Al |  | Au,Cu = 84.00,932.67 | Conductor | Reliable, with two-point correction of energy scale | semiconductor, solid sample mounted on tape |  |  | 300 | Good | For calibration,the CuL3M45M45 transition at 567.97 eV was also used.
As | 3d | 41.9 | As | arsenic | Iijima Y., Muramoto K., Uemura M., Hiraoka K. | Jpn. J. Appl. Phys. Part 1 32, 5080 (1993) | Adequate |  |  | other | data | 1.39 |  |  | No | Mg |  |  | Adventitious carbon | Reliable, with one-point correction of energy scale | crystal, semiconductor |  |  | 300 | Good
As | 3d | 41 | AlAs | aluminum arsenide | Taylor J.A. | J. Vac. Sci. Technol. 20, 751 (1982) | [8 empty] | No |  |  | Au | Conductor | Reliable | chemically etched
As | 3d | 41 | AlAs | aluminum arsenide | Taylor J.A. | J. Vac. Sci. Technol. 20, 751 (1982) | [8 empty] | No |  |  | Au | Conductor | Reliable | sputtered
As | 3d | 44.1 | [As(C6H5)3]S | triphenylarsine sulfide | Bahl M.K., Woodall R.O., Watson R.L., Irgolic K.J. | J. Chem. Phys. 64, 1210 (1976) | [8 empty] | No |  |  | Au,As2p3-3d5=1282.3 | Internal hydrocarbon | Reliable
As | 3d | 43.21 | [W(CO)5(As(C6H5)3)] | pentacarbonyl(triphenylarsine)tungsten | Hoste S., Van De Vondel D.F., Van Der Kelen G.P. | J. Electron Spectrosc. Relat. Phenom. 17, 191 (1979) | [8 empty] | No |  |  |  | Internal hydrocarbon | Reliable, with two-point correction of energy scale
As | 3d | 44.53 | [As(C6H5)4]Br | tetraphenylarsonium bromide | Hoste S., Van De Vondel D.F., Van Der Kelen G.P. | J. Electron Spectrosc. Relat. Phenom. 17, 191 (1979) | [8 empty] | No |  |  |  | Internal hydrocarbon | Reliable, with two-point correction of energy scale
As | 3d | 44.7 | [As(C6H5)4]Br | tetraphenylarsonium bromide | Stec W.J., Morgan W.E., Albridge R.G., Van Wazer J.R. | Inorg. Chem. 11, 219 (1972) | [8 empty] | No |  |  |  | Internal hydrocarbon | Reliable, with two-point correction of energy scale
As | 3d | 44.4 | [As((C6H5)2OOH)] | diphenylarsenic acid | Bahl M.K., Woodall R.O., Watson R.L., Irgolic K.J. | J. Chem. Phys. 64, 1210 (1976) | [8 empty] | No |  |  | Au,As2p3-3d5=1282.3 | Internal hydrocarbon | Reliable
As | 3d | 44.5 | [(OH)2As(C6H5)3] | dihydroxytriphenylarsonane | Stec W.J., Morgan W.E., Albridge R.G., Van Wazer J.R. | Inorg. Chem. 11, 219 (1972) | [8 empty] | No |  |  |  | Internal hydrocarbon | Reliable, with two-point correction of energy scale
As | 3d | 44.2 | (C6H5)3As(CHCOOCH3) | triphenylarsoranylidene methylacetate | Dale A J. | Phosphorus 6, 81 (1976) | [8 empty] | No |  |  |  | Internal hydrocarbon | Reliable, with two-point correction of energy scale
As | 3d | 43.6 | [AuCl(As(C6H5)3)] | chloro(triphenylarsine)gold | Van De Vondel D.F., Van Der Kelen G.P., Schmidbaur H., Wolleben A., Wagner F.E. | Phys. Scripta 16, 364 (1977) | [8 empty] | No |  |  |  | Adventitious carbon | Reliable, with two-point correction of energy scale
As | 3d | 43.37 | [Cr(CO)5(As(C6H5)3)] | pentacarbonyl(triphenylarsine)chromium | Hoste S., Van De Vondel D.F., Van Der Kelen G.P. | J. Electron Spectrosc. Relat. Phenom. 17, 191 (1979) | [8 empty] | No |  |  |  | Internal hydrocarbon | Reliable, with two-point correction of energy scale
As | 3d | 43.24 | [Mo(CO)5(As(C6H5)3)] | pentacarbonyl(triphenylarsine)molybdenum | Hoste S., Van De Vondel D.F., Van Der Kelen G.P. | J. Electron Spectrosc. Relat. Phenom. 17, 191 (1979) | [8 empty] | No |  |  |  | Internal hydrocarbon | Reliable, with two-point correction of energy scale
As | 3d | 43.9 | [As(CH3)3]S | trimethylarsine sulfide | Bahl M.K., Woodall R.O., Watson R.L., Irgolic K.J. | J. Chem. Phys. 64, 1210 (1976) | [8 empty] | No |  |  | Au,As2p3-3d5=1282.3 | Internal hydrocarbon | Reliable
As | 3d | 43.5 | [MnBr(CO)4(As(C6H5)3)] | bromotetracarbonyl(triphenylarsine)manganese | Van De Vondel, D.F., Wuyts L.F., Van Der Kelen G.P., Bevernage, L. | J. Electron Spectrosc. Relat. Phenom. 10, 389 (1977) | [8 empty] | No |  |  |  | Internal hydrocarbon | Reliable, with two-point correction of energy scale
As | 3d | 43.6 | [CoBr2(C6H4(As(CH3)2)2)2] | dibromobis(1,2-phenylenebis(dimethylarsine)-As,As)cobalt | Brant P., Feltham R.D. | Inorg. Chem. 19, 2673 (1980) | [8 empty] | No |  |  |  | Internal hydrocarbon | Reliable, with two-point correction of energy scale
As | 3d | 43.3 | [CoCl2(C6H4(As(CH3)2)2)]ClO4 | trans-dichloro(1,2-phenylenebis(dimethylarsine)-As,As)cobalt perchlorate | Brant P., Feltham R.D. | Inorg. Chem. 19, 2673 (1980) | [8 empty] | No |  |  |  | Internal hydrocarbon | Reliable, with two-point correction of energy scale
As | 3d | 43.4 | [CoH2(C6H4(As(CH3)2)2)]ClO4 | dihydridobis(1,2-phenylenebis(dimethylarsine)-As,As)cobalt perchlorate | Brant P., Feltham R.D. | Inorg. Chem. 19, 2673 (1980) | [8 empty] | No |  |  |  | Internal hydrocarbon | Reliable, with two-point correction of energy scale
As | 3d | 43.5 | [Fe(NCS)2(C6H4(As(CH3)2)2)2] | bis(1,2-phenylenebis(dimethylarsine)-As,As)bis(thiocyanato-N)iron | Brant P., Feltham R.D. | Inorg. Chem. 19, 2673 (1980) | [8 empty] | No |  |  |  | Internal hydrocarbon | Reliable, with two-point correction of energy scale
As | 3d | 43.3 | [Fe(NO)I(C6H4(As(CH3)2)2)]I | iodonitrosyl(1,2-phenylenebis(dimethylarsine)-As,As)iron iodide | Brant P., Feltham R.D. | Inorg. Chem. 19, 2673 (1980) | [8 empty] | No |  |  |  | Internal hydrocarbon | Reliable, with two-point correction of energy scale
As | 3d | 43.5 | [FeCl(NO2)(C6H4(As(CH3)2)2)] | chloronitrito(1,2-phenylenebis(dimethylarsine)-As,As)iron | Brant P., Feltham R.D. | Inorg. Chem. 19, 2673 (1980) | [8 empty] | No |  |  |  | Internal hydrocarbon | Reliable, with two-point correction of energy scale
As | 3d | 43.8 | [FeCl2(C6H4(As(CH3)2)2)2] | dichlorobis(1,2-phenylenebis(dimethylarsine)-As,As)iron | Brant P., Feltham R.D. | Inorg. Chem. 19, 2673 (1980) | [8 empty] | No |  |  |  | Internal hydrocarbon | Reliable, with two-point correction of energy scale
As | 3d3/2 | 41.8 | GaAs | gallium(III) arsenide | Procop M. | J. Electron Spectrosc. Relat. Phenom. 59, R1 (1992) | Good | 0.05 |  | Shirley | mixed Gaussian/Lorentzian |  | 1.23 | 1.23 | Yes | Al |  | Au,Cu = 84.00,932.67 | Conductor | Calibration study | crystal, semiconductor, sputtered in argon, wafer |  |  | 300 | Adequate | n-type GaAs(100) witha carrier concentration of 2E17 cm-3. Emission angle = 55 degrees. The surface was cleaned by Ar+ ion bombardment (Ep = 1.5 keV) at an angle of 45 degrees.
As | 3d3/2 | 41.5 | InAs | indium(III) arsenide | Andersson C.B.M., Olsson L.O, Hakansson M.C., Ilver L., Karlsson U.O., and Kanski J. | J. Phys. IV 4, C9-209 (1994) | Adequate |  |  | other | mixed Gaussian/Lorentzian |  | 0.4 | 0.16 | Yes | other source | 105 |  | Conductor | Reliable (reported energy within 300 eV of a reference energy) | crystal, molecular beam epitaxy, semiconductor, sputtered and heated |  | Low-energy Electron Diffraction | 300 | Good | n-type S-doped InAs(111)-(2x2). Peak locations: Voigt function. The spectra were Branching ratio = 0.66.
As | 3d3/2 | 41.4 | InAs | indium(III) arsenide | Andersson C.B.M., Olsson L.O, Hakansson M.C., Ilver L., Karlsson U.O., and Kanski J. | J. Phys. IV 4, C9-209 (1994) | Adequate |  |  | other | mixed Gaussian/Lorentzian |  | 0.4 | 0.16 | Yes | other source | 105 |  | Conductor | Reliable (reported energy within 300 eV of a reference energy) | crystal, molecular beam epitaxy, semiconductor, sputtered and heated |  | Low-energy Electron Diffraction | 300 | Good | n-type S-doped InAs(-1-1-1)-(1x1). Peak locations: Voigt function. The spectra w 60 degrees, the branching ratios were 0.63 and 0.68, respectively.
As | 3d3/2 | 41.79 | InAs | indium arsenide | Procop M. | J. Electron Spectrosc. Relat. Phenom. 59, R1 (1992) | Good | 0.05 |  | Shirley | mixed Gaussian/Lorentzian |  | 0.99 | 0.99 | Yes | Al |  | Au,Cu = 84.00,932.67 | Conductor | Calibration study | polycrystalline, semiconductor, sputtered in argon |  |  | 300 | Adequate | n-type InAs witha carrier concentration of 2.4E16 cm-3. Emission angle = 55 degrees. The surface was cleaned by Ar+ ion bombardment (Ep = 1.5 keV) at an angle of 45 degrees.
As | 3d3/2 | 41.3 | Au/GaAs | gold/gallium arsenide | Petro W.G., Kendelewitz T., Lindau I., Spicer W.E. | Phys. Rev. B 34, 7089 (1986) | Good | 0.1 |  | other | other type of curve fit |  |  |  | Yes | other source | 130 | Au4f7= 84.00 | Gold | Reliable (reported energy within 300 eV of a reference energy) | cleaved crystal, thin layer, vacuum cleaved, vapor deposited |  |  | 300 | Good | 80 ML Au/GaAs(110). Te-doped n-type (n = 8E17 cm-3) single crystal cleaved in situ
As | 3d3/2 | 41.38 | Au/GaAs | gold/gallium arsenide | Petro W.G., Kendelewitz T., Lindau I., Spicer W.E. | Phys. Rev. B 34, 7089 (1986) | Good | 0.1 |  | other | other type of curve fit |  |  |  | Yes | other source | 100 | FL | Gold | Reliable (reported energy within 300 eV of a reference energy) | cleaved crystal, thin layer, vacuum cleaved, vapor deposited |  |  | 300 | Good | 15 ML Au/GaAs(110). Te-doped n-type (n = 8E17 cm-3) single crystal cleaved in situ
As | 3d3/2 | 41.54 | Ga0.47In0.53As | gallium indium arsenide | Procop M. | J. Electron Spectrosc. Relat. Phenom. 59, R1 (1992) | Good | 0.05 |  | Shirley | mixed Gaussian/Lorentzian |  | 0.97 | 0.97 | Yes | Al |  | Au,Cu = 84.00,932.67 | Conductor | Calibration study | crystal, chemical vapor deposition, semiconductor, sputtered in argon |  |  | 300 | Adequate | An epitaxial layerwitha carrier concentration of 5E15 cm-3andof about 1 micrometer thickness on InP(100) substrate. Emission angle = 55 degrees. The surface was cleaned by Ar+ ion bombardment (Ep = 1.5 keV) at an angle of 45 degrees.
As | 3d5/2 | 40.72 | Au/GaAs | gold/gallium arsenide | Petro W.G., Kendelewitz T., Lindau I., Spicer W.E. | Phys. Rev. B 34, 7089 (1986) | Good | 0.1 |  | other | other type of curve fit |  |  |  | Yes | other source | 100 | FL | Gold | Reliable (reported energy within 300 eV of a reference energy) | cleaved crystal, thin layer, vacuum cleaved, vapor deposited |  |  | 300 | Good | 15 ML Au/GaAs(110). Te-doped n-type (n = 8E17 cm-3) single crystal cleaved in situ
As | 3d5/2 | 40.8 | Au/GaAs | gold/gallium arsenide | Petro W.G., Kendelewitz T., Lindau I., Spicer W.E. | Phys. Rev. B 34, 7089 (1986) | Good | 0.1 |  | other | other type of curve fit |  |  |  | Yes | other source | 130 | Au4f7= 84.00 | Gold | Reliable (reported energy within 300 eV of a reference energy) | cleaved crystal, thin layer, vacuum cleaved, vapor deposited |  |  | 300 | Good | 80 ML Au/GaAs(110). Te-doped n-type (n = 8E17 cm-3) single crystal cleaved in situ
As | 3d5/2 | 40.3 | H2S/GaAs | dihydrogen sulfide/gallium arsenide | Kuhr H.J., Ranke W., Finster J. | Surf. Sci. 178, 171 (1986) | Adequate |  | 0.3 |  | mixed Gaussian/Lorentzian |  |  |  | Yes | other source | 90 |  | Valence band minimum | Reliable (reported energy within 300 eV of a reference energy) | adsorbed, cooled, crystal, thin layer |  |  | 150 | Adequate | 10 L H2S were deposited onto GaAs(110) at 150 K. Branching ratio is 0.65.
As | 3d5/2 | 41.48 | O2/As/Si | oxygen/arsenic/silicon | Rochet F., Poncey C., Dufour G., Roulet H., Rodrigues W.N., Sauvage M., et al | Surf. Sci. 326, 229 (1995) | Good | 0.04 | 0.3 | Shirley | mixed Gaussian/Lorentzian |  | 0.52 | 0.16 | Yes | other source | 145 | FL = Fermi level | Conductor | Reliable (reported energy within 300 eV of a reference energy) | crystal, heated and cooled, molecular beam epitaxy, oxygen pressure, oxidizing atmosphere |  | Low-energy Electron Diffraction | 300 | Good | 1.5E11 L O2/As/Si. B-doped Si(001)-(2x1) with a resistivity between 0.076 and 0.1ohm cm was exposed to an As4 flux at 623 and 773 K under a pressure of about 1E-6 Torr. LEED pattern was (2x1) after As deposition.
As | 3d5/2 | 41.48 | O2/As/Si | oxygen/arsenic/silicon | Rochet F., Poncey C., Dufour G., Roulet H., Rodrigues W.N., Sauvage M., et al | Surf. Sci. 326, 229 (1995) | Good | 0.04 | 0.3 | Shirley | mixed Gaussian/Lorentzian |  | 0.52 | 0.16 | Yes | other source | 145 | FL = Fermi level | Conductor | Reliable (reported energy within 300 eV of a reference energy) | crystal, heated and cooled, molecular beam epitaxy, oxygen pressure, reacted |  | Low-energy Electron Diffraction | 300 | Good | 2.7E12 L O2/As/Si. B-doped Si(001)-(2x1) with a resistivity between 0.076 and 0.1ohm cm was exposed to an As4 flux at 623 and 773 K under a pressure of about 1E-6 Torr. LEED pattern was (2x1) after As deposition. The relative intensity was 0.797.
As | 3d5/2 | 41.48 | O2/As/Si | oxygen/arsenic/silicon | Rochet F., Poncey C., Dufour G., Roulet H., Rodrigues W.N., Sauvage M., et al | Surf. Sci. 326, 229 (1995) | Good | 0.04 | 0.3 | Shirley | mixed Gaussian/Lorentzian |  | 0.52 | 0.16 | Yes | other source | 145 | FL = Fermi level | Conductor | Reliable (reported energy within 300 eV of a reference energy) | crystal, heated and cooled, molecular beam epitaxy, oxygen pressure, reacted |  | Low-energy Electron Diffraction | 300 | Good | 1.4E13 L O2/As/Si. B-doped Si(001)-(2x1) with a resistivity between 0.076 and 0.1ohm cm was exposed to an As4 flux at 623 and 773 K under a pressure of about 1E-6 Torr. LEED pattern was (2x1) after As deposition. The relative intensity was 0.240.
As | 3d5/2 | 41.48 | O2/As/Si | oxygen/arsenic/silicon | Rochet F., Poncey C., Dufour G., Roulet H., Rodrigues W.N., Sauvage M., et al | Surf. Sci. 326, 229 (1995) | Good | 0.04 | 0.3 | Shirley | mixed Gaussian/Lorentzian |  | 0.52 | 0.16 | Yes | other source | 145 | FL = Fermi level | Conductor | Reliable (reported energy within 300 eV of a reference energy) | crystal, heated and cooled, molecular beam epitaxy, oxygen pressure, oxidizing atmosphere |  | Low-energy Electron Diffraction | 300 | Good | 1.5E11 L O2/As/Si. B-doped Si(001)-(2x1) with a resistivity between 0.076 and 0.1ohm cm was exposed to an As4 flux at 623 and 773 K under a pressure of about 1E-6 Torr. LEED pattern was (2x1) after As deposition.
As | 3d5/2 | 41.48 | O2/As/Si | oxygen/arsenic/silicon | Rochet F., Poncey C., Dufour G., Roulet H., Rodrigues W.N., Sauvage M., et al | Surf. Sci. 326, 229 (1995) | Good | 0.04 | 0.3 | Shirley | mixed Gaussian/Lorentzian |  | 0.52 | 0.16 | Yes | other source | 145 | FL = Fermi level | Conductor | Reliable (reported energy within 300 eV of a reference energy) | crystal, heated and cooled, molecular beam epitaxy, oxygen pressure, reacted |  | Low-energy Electron Diffraction | 300 | Good | 2.7E12 L O2/As/Si. B-doped Si(001)-(2x1) with a resistivity between 0.076 and 0.1ohm cm was exposed to an As4 flux at 623 and 773 K under a pressure of about 1E-6 Torr. LEED pattern was (2x1) after As deposition. The relative intensity was 0.797.
As | 3d5/2 | 41.48 | O2/As/Si | oxygen/arsenic/silicon | Rochet F., Poncey C., Dufour G., Roulet H., Rodrigues W.N., Sauvage M., et al | Surf. Sci. 326, 229 (1995) | Good | 0.04 | 0.3 | Shirley | mixed Gaussian/Lorentzian |  | 0.52 | 0.16 | Yes | other source | 145 | FL = Fermi level | Conductor | Reliable (reported energy within 300 eV of a reference energy) | crystal, heated and cooled, molecular beam epitaxy, oxygen pressure, reacted |  | Low-energy Electron Diffraction | 300 | Good | 1.4E13 L O2/As/Si. B-doped Si(001)-(2x1) with a resistivity between 0.076 and 0.1ohm cm was exposed to an As4 flux at 623 and 773 K under a pressure of about 1E-6 Torr. LEED pattern was (2x1) after As deposition. The relative intensity was 0.240.
As | 3d5/2 | 41.48 | O2/As/Si | oxygen/arsenic/silicon | Rochet F., Poncey C., Dufour G., Roulet H., Rodrigues W.N., Sauvage M., et al | Surf. Sci. 326, 229 (1995) | Good | 0.04 | 0.3 | Shirley | mixed Gaussian/Lorentzian |  | 0.52 | 0.16 | Yes | other source | 145 | FL = Fermi level | Conductor | Reliable (reported energy within 300 eV of a reference energy) | crystal, heated and cooled, molecular beam epitaxy, oxygen pressure, oxidizing atmosphere |  | Low-energy Electron Diffraction | 300 | Good | 1.5E11 L O2/As/Si. B-doped Si(001)-(2x1) with a resistivity between 0.076 and 0.1ohm cm was exposed to an As4 flux at 623 and 773 K under a pressure of about 1E-6 Torr. LEED pattern was (2x1) after As deposition.
As | 3d5/2 | 41.48 | O2/As/Si | oxygen/arsenic/silicon | Rochet F., Poncey C., Dufour G., Roulet H., Rodrigues W.N., Sauvage M., et al | Surf. Sci. 326, 229 (1995) | Good | 0.04 | 0.3 | Shirley | mixed Gaussian/Lorentzian |  | 0.52 | 0.16 | Yes | other source | 145 | FL = Fermi level | Conductor | Reliable (reported energy within 300 eV of a reference energy) | crystal, heated and cooled, molecular beam epitaxy, oxygen pressure, reacted |  | Low-energy Electron Diffraction | 300 | Good | 2.7E12 L O2/As/Si. B-doped Si(001)-(2x1) with a resistivity between 0.076 and 0.1ohm cm was exposed to an As4 flux at 623 and 773 K under a pressure of about 1E-6 Torr. LEED pattern was (2x1) after As deposition. The relative intensity was 0.797.
As | 3d5/2 | 41.48 | O2/As/Si | oxygen/arsenic/silicon | Rochet F., Poncey C., Dufour G., Roulet H., Rodrigues W.N., Sauvage M., et al | Surf. Sci. 326, 229 (1995) | Good | 0.04 | 0.3 | Shirley | mixed Gaussian/Lorentzian |  | 0.52 | 0.16 | Yes | other source | 145 | FL = Fermi level | Conductor | Reliable (reported energy within 300 eV of a reference energy) | crystal, heated and cooled, molecular beam epitaxy, oxygen pressure, reacted |  | Low-energy Electron Diffraction | 300 | Good | 1.4E13 L O2/As/Si. B-doped Si(001)-(2x1) with a resistivity between 0.076 and 0.1ohm cm was exposed to an As4 flux at 623 and 773 K under a pressure of about 1E-6 Torr. LEED pattern was (2x1) after As deposition. The relative intensity was 0.240.
As | 3d5/2 | 40.2 | H2O/GaAs | water/gallium(III) arsenide | Ettedgui E., Park K.T., Cao J., Gao Y., Ruckman M.W. | J. Appl. Phys. 77, 5411 (1995) | Adequate |  |  | other | Gaussian | 1.07 |  |  | No | other source | 85 | FL = Fermi level | Conductor | Reliable (reported energy within 300 eV of a reference energy) | cooled, semiconductor, sputtered and heated, wafer |  |  | 90 | Adequate | 6 A H2O/n-type GaAs(100) with a carrier concentration of 2E18 cm-3. Branching ra
As | 3d5/2 | 40.75 | In0.75Ga0.25As/InP | gallium indium arsenide ss/indium phosphide(In0.75Ga0.25As/InP) | Erickson J.W., Theis W.M., Cole T., Green A.K., Rehn V. | Surf. Sci. 274, 363 (1992) | Adequate |  |  | other | mixed Gaussian/Lorentzian |  | 0.35 | 0.21 | Yes | other source | 100 | FL = Fermi level | Conductor | Reliable (reported energy within 300 eV of a reference energy) | annealed, crystal, molecular beam epitaxy, semiconductor, thin film |  | Reflection High-Energy Electron Diffraction | 300 | Adequate | 80 A InGaAs/InP(100)-(4x2). Coherently strained film was grown at 850 - 860 K. The sample was decapped by heating to about 650 K. The Gaussian width is an intrinsic one. The spectra were recorded at normal emission. Branching ratio = 0.67.
As | 3d5/2 | 40.75 | In0.3Ga0.7As/InP | gallium indium arsenide ss/indium phosphide(In0.3Ga0.7As/InP) | Erickson J.W., Theis W.M., Cole T., Green A.K., Rehn V. | Surf. Sci. 274, 363 (1992) | Adequate |  |  | other | mixed Gaussian/Lorentzian |  | 0.33 | 0.21 | Yes | other source | 100 | FL = Fermi level | Conductor | Reliable (reported energy within 300 eV of a reference energy) | annealed, crystal, molecular beam epitaxy, semiconductor, thin film |  | Reflection High-Energy Electron Diffraction | 300 | Adequate | 80 A InGaAs/InP(100)-(4x2). Coherently strained film was grown at 850 - 860 K. The sample was decapped by heating to about 650 K. The Gaussian width is an intrinsic one. The spectra were recorded at normal emission. Branching ratio = 0.67.
As | 3d5/2 | 40.7 | GaAs0.87 | gallium arsenide(GaAs0.87) | DeLouise L.A. | J. Appl. Phys. 70, 1718 (1991) | Adequate |  |  | Linear | Gaussian | 1.21 |  |  | No | Mg |  |  | Valence band minimum | Reliable (reported energy within 300 eV of a reference energy) | annealed, crystal, semiconductor, wafer | X-ray Photoelectron Spectroscopy |  | 300 | Adequate | The GaAs(110) wafer was initially degreased and wet etched in H2SO4:H2O2:H2O (5:1:1). The surface oxide was removed in situ by annealing (T = ~ 825 K, time > 20 min). Emission angle = 50 degrees. Branching ratio = 0.68.
As | 3d5/2 | 40.78 | InAs | indium arsenide | Procop M. | J. Electron Spectrosc. Relat. Phenom. 59, R1 (1992) | Good | 0.05 |  | Shirley | mixed Gaussian/Lorentzian |  | 0.99 | 0.99 | Yes | Al |  | Au,Cu = 84.00,932.67 | Conductor | Calibration study | polycrystalline, semiconductor, sputtered in argon |  |  | 300 | Adequate | n-type InAs witha carrier concentration of 2.4E16 cm-3. Emission angle = 55 degrees. The surface was cleaned by Ar+ ion bombardment (Ep = 1.5 keV) at an angle of 45 degrees.
As | 3d5/2 | 40.7 | GaAs0.68 | gallium arsenide(GaAs0.68) | DeLouise L.A. | J. Appl. Phys. 70, 1718 (1991) | Adequate |  |  | Linear | Gaussian | 1.51 |  |  | No | Mg |  |  | Valence band minimum | Reliable (reported energy within 300 eV of a reference energy) | crystal, semiconductor, sputtered in argon, wafer | X-ray Photoelectron Spectroscopy |  | 300 | Adequate | The GaAs(110) wafer was initially degreased and wet etched in H2SO4:H2O2:H2O (5:1:1). The surface oxide was removed in situ by Ar+ ion bombardment (Ep = 3 keV, j = 1E15 ions/cm2) and annealing. Emission angle = 50 degrees.
As | 3d5/2 | 40.8 | Cl2/GaAs0.96 | chlorine/gallium arsenide(Cl2/GaAs0.96) | DeLouise L.A. | J. Appl. Phys. 70, 1718 (1991) | Adequate |  |  | Linear | Gaussian | 1.3 |  |  | No | Mg |  |  | Valence band minimum | Reliable (reported energy within 300 eV of a reference energy) | reacted, wafer | X-ray Photoelectron Spectroscopy |  | 300 | Adequate | 0.45 ML Cl2/GaAs0.96(110). The Cl2 molecular beam with Ep = 0.14 eV was directed toward the surface at an incident angle of 60 degrees. The GaAs(110) wafer was initially degreased and wet etched in H2SO4:H2O2:H2O (5:1:1). Emission angle = 50 degrees.
As | 3d5/2 | 44.9 | As2O3 | arsenic(III) trioxide | Lindau I., Pianetta P., Garner C.M., Chye P.E., Gregory P.E., Spicer W.E. | Surf. Sci. 63, 45 (1977) | [8 empty] | No |  |  | AuFL | Conductor | Reliable
As | 3d5/2 | 40.79 | Ga0.47In0.53As | gallium indium arsenide | Procop M. | J. Electron Spectrosc. Relat. Phenom. 59, R1 (1992) | Good | 0.05 |  | Shirley | mixed Gaussian/Lorentzian |  | 1.02 | 1.02 | Yes | Al |  | Au,Cu = 84.00,932.67 | Conductor | Calibration study | crystal, chemical vapor deposition, semiconductor, sputtered in argon |  |  | 300 | Adequate | An epitaxial layerwitha carrier concentration of 5E15 cm-3andof about 1 micrometer thickness on InP(100) substrate. Emission angle = 55 degrees. The surface was cleaned by Ar+ ion bombardment (Ep = 1.5 keV) at an angle of 45 degrees.
As | 3d5/2 | 44.5 | AsO/n-GaAs | arsenic(II) oxide/n-gallium arsenide | Flinn B.J., McIntyre N.S. | Surf. Interface Anal. 15, 19 (1990) | [8 empty] | No |  |  | Au |  | Reliable, with two-point correction of energy scale | chemically etched
As | 3d5/2 | 42 | As2O/n-GaAs | arsenic(I) oxide/n-gallium arsenide | Flinn B.J., McIntyre N.S. | Surf. Interface Anal. 15, 19 (1990) | [8 empty] | No |  |  | Au |  | Reliable, with two-point correction of energy scale | chemically etched
As | 3d5/2 | 45.8 | As2O5/n-GaAs | arsenic(V) oxide/n-gallium arsenide | Flinn B.J., McIntyre N.S. | Surf. Interface Anal. 15, 19 (1990) | [8 empty] | No |  |  | Au |  | Reliable, with two-point correction of energy scale | surface subjected to UV/ozone exposure after acid etching
As | 3d5/2 | 45 | As2O3/n-GaAs | arsenic(III) oxide/n-gallium arsenide | Flinn B.J., McIntyre N.S. | Surf. Interface Anal. 15, 19 (1990) | [8 empty] | No |  |  | Au |  | Reliable, with two-point correction of energy scale | surface subjected to UV/ozone exposure after acid etching
As | 3d5/2 | 41.48 | As/Si | arsenic/silicon | Rochet F., Poncey C., Dufour G., Roulet H., Rodrigues W.N., Sauvage M., et al | Surf. Sci. 326, 229 (1995) | Good | 0.04 | 0.3 | Shirley | mixed Gaussian/Lorentzian |  | 0.52 | 0.16 | Yes | other source | 145 | FL = Fermi level | Conductor | Reliable (reported energy within 300 eV of a reference energy) | crystal, heated and cooled, molecular beam epitaxy, semiconductor |  | Low-energy Electron Diffraction | 300 | Good | B-doped Si(001)-(2x1) with a resistivity between 0.076 and 0.1ohm cm was exposed to an As4 flux at 773 K under a pressure of about 1E-6 Torr. LEED pattern was also (2x1).
As | 3d5/2 | 41.48 | As/Si | arsenic/silicon | Rochet F., Poncey C., Dufour G., Roulet H., Rodrigues W.N., Sauvage M., et al | Surf. Sci. 326, 229 (1995) | Good | 0.04 | 0.3 | Shirley | mixed Gaussian/Lorentzian |  | 0.52 | 0.16 | Yes | other source | 145 | FL = Fermi level | Conductor | Reliable (reported energy within 300 eV of a reference energy) | crystal, heated and cooled, molecular beam epitaxy, semiconductor |  | Low-energy Electron Diffraction | 300 | Good | B-doped Si(001)-(2x1) with a resistivity between 0.076 and 0.1ohm cm was exposed to an As4 flux at 773 K under a pressure of about 1E-6 Torr. LEED pattern was also (2x1).
As | 3d5/2 | 41.48 | As/Si | arsenic/silicon | Rochet F., Poncey C., Dufour G., Roulet H., Rodrigues W.N., Sauvage M., et al | Surf. Sci. 326, 229 (1995) | Good | 0.04 | 0.3 | Shirley | mixed Gaussian/Lorentzian |  | 0.52 | 0.16 | Yes | other source | 145 | FL = Fermi level | Conductor | Reliable (reported energy within 300 eV of a reference energy) | crystal, heated and cooled, molecular beam epitaxy, semiconductor |  | Low-energy Electron Diffraction | 300 | Good | B-doped Si(001)-(2x1) with a resistivity between 0.076 and 0.1ohm cm was exposed to an As4 flux at 773 K under a pressure of about 1E-6 Torr. LEED pattern was also (2x1).
As | 3d5/2 | 40.47 | UAs | uranium(III) arsenide | Martensson N., Reihl B., Vogt O. | Phys. Rev. B 25, 824 (1982) | [8 empty] | No |  |  | Au | Conductor | Calibration study | crystal
As | 3d5/2 | 41.09 | GaAs | gallium(III) arsenide | Procop M. | J. Electron Spectrosc. Relat. Phenom. 59, R1 (1992) | Good | 0.05 |  | Shirley | mixed Gaussian/Lorentzian |  | 1.23 | 1.23 | Yes | Al |  | Au,Cu = 84.00,932.67 | Conductor | Calibration study | crystal, semiconductor, sputtered in argon, wafer |  |  | 300 | Adequate | n-type GaAs(100) witha carrier concentration of 2E17 cm-3. Emission angle = 55 degrees. The surface was cleaned by Ar+ ion bombardment (Ep = 1.5 keV) at an angle of 45 degrees.
As | 3d5/2 | 41.56 | GaAs | gallium(III) arsenide | Poirier D.M., Weaver J.H. | Surf. Sci. Spectra 2, 201 (1993) | Adequate |  |  | Shirley | mixed Gaussian/Lorentzian | 0.7 |  |  | Yes | Al |  | Au,Cu = 84.00,932.67 | Conductor | Reliable, with two-point correction of energy scale | cleaved crystal, crystal, semiconductor, vacuum cleaved | X-ray Photoelectron Spectroscopy |  | 295 | Good | n-type Si-doped GaAs(110) with a carrier concentration of 1E17 cm-3. The composi
As | 3d5/2 | 40.3 | GaAs | gallium(III) arsenide | Ettedgui E., Park K.T., Cao J., Gao Y., Ruckman M.W. | J. Appl. Phys. 77, 5411 (1995) | Adequate |  |  | other | Gaussian | 1.08 |  |  | No | other source | 85 | FL = Fermi level | Conductor | Reliable (reported energy within 300 eV of a reference energy) | cooled, semiconductor, sputtered and heated, wafer |  |  | 90 | Adequate | n-type GaAs(100) with a carrier concentration of 2E18 cm-3. Branching ratio = 0.
As | 3d5/2 | 40.3 | GaAs | gallium(III) arsenide | Kuhr H.J., Ranke W., Finster J. | Surf. Sci. 178, 171 (1986) | Adequate |  | 0.3 |  | mixed Gaussian/Lorentzian |  |  |  | Yes | other source | 90 |  | Valence band minimum | Reliable (reported energy within 300 eV of a reference energy) | crystal, semiconductor |  |  | 300 | Adequate | GaAs(110). Branching ratio is 0.65.
As | 3d5/2 | 41.85 | GaAs | gallium(III) arsenide | Stietz F., Sloboshanin S., Engelhard H., Allinger T., Goldmann A., and Schaefer J.A. | Solid State Commun. 94, 643 (1995) | Adequate |  | 0.3 | other | mixed Gaussian/Lorentzian |  |  | 0.31 | No | other source | 70 | FL = Fermi level | Conductor | Reliable (reported energy within 300 eV of a reference energy) | chemically etched, crystal, semiconductor, sputtered and heated, wafer |  | Low-energy Electron Diffraction | 300 | Good | n-GaAs(100)c(8x2) with a carrier concentration of 1E18 cm-3. The spectra were recorded at normal emission. The sample was cleaned by Ne+ ion bombardment Ep = 500 eV, j = 1microampere cm-2) and annealing (T = 900 K). Branching ratio = 0.67.
As | 3d5/2 | 41.5 | GaAs | gallium(III) arsenide | Flinn B.J., McIntyre N.S. | Surf. Interface Anal. 15, 19 (1990) | [8 empty] | No |  |  | Au |  | Reliable, with two-point correction of energy scale | cleaved crystal
As | 3d5/2 | 41.62 | As | arsenic | Powell C.J. | J. Electron Spectrosc. Relat. Phenom. 185, 1 (2012) | Good | 0.06 | [17 empty] | Recommended binding energy based on an analysis of at least two independent measurements in four Handbooks. Where necessary, the binding-energy scale was recalibrated using reference values from the U.K. National Physical Laboratory.
As | 3d5/2 | 41.4 | As | arsenic | Martensson N., Reihl B., Vogt O. | Phys. Rev. B 25, 824 (1982) | [8 empty] | No |  |  | Au | Conductor | Calibration study | crystal
As | 3d5/2 | 40.8 | InAs | indium(III) arsenide | Poirier D.M., Weaver J.H. | Surf. Sci. Spectra 2, 224 (1993) | Adequate |  |  | Shirley | mixed Gaussian/Lorentzian | 0.71 |  |  | Yes | Al |  | Au,Cu = 84.00,932.67 | Conductor | Reliable, with two-point correction of energy scale | cleaved crystal, crystal, semiconductor, vacuum cleaved, wafer |  |  | 295 | Adequate | InAs(110), zinc blende structure.FAT mode. Emission angle = 55 degrees.
As | 3p3/2 | 145.7 | AsBr3 | arsenic(III) tribromide | Stec W.J., Morgan W.E., Albridge R.G., Van Wazer J.R. | Inorg. Chem. 11, 219 (1972) | [8 empty] | No |  |  |  | Adventitious carbon | Reliable, with two-point correction of energy scale
As | 3p3/2 | 143.3 | As2Se3 | arsenic(III) triselenide | Sarode P.R., Rao K.J., Hegd M.S., Rao C.N.R. | J. Phys. C. 12, 4119 (1979) | [8 empty] | No |  |  |  | Adventitious carbon | Reliable, with two-point correction of energy scale | amorphous
As | 3p3/2 | 141.8 | As2Se3 | arsenic(III) triselenide | Ueno T. | Jpn. J. Appl. Phys. 22, 1469 (1983) | [8 empty] | No |  |  | Au | Gold | Reliable | amorphous
As | 3p3/2 | 143.9 | As2Se3 | arsenic(III) triselenide | Sarode P.R., Rao K.J., Hegd M.S., Rao C.N.R. | J. Phys. C. 12, 4119 (1979) | [8 empty] | No |  |  |  | Adventitious carbon | Reliable, with two-point correction of energy scale | crystal
As | 3p3/2 | 141.8 | As2Se3 | arsenic(III) triselenide | Ueno T., Odajima A. | Jpn. J. Appl. Phys. 20, L501 (1981) | [8 empty] | No |  |  | Au | Gold | Reliable | amorphous
As | 3p3/2 | 141.8 | As2Se3 | arsenic(III) triselenide | Ueno T., Odajima A. | Jpn. J. Appl. Phys. 21, 230 (1982) | [8 empty] | No |  |  | Au | Conductor | Reliable | vapor deposited
As | 3p3/2 | 140.7 | As | arsenic | Hollinger G., Kumurdjian P., Mackowski J.M., Pertosa P., Porte L., Duc. T.M. | J. Electron Spectrosc. Relat. Phenom. 5, 237 (1974) | [8 empty] | No |  |  | Au, Pd FL | Gold | Reliable | sputtered
As | 3p3/2 | 141.6 | As | arsenic | Sarode P.R., Rao K.J., Hegd M.S., Rao C.N.R. | J. Phys. C. 12, 4119 (1979) | [8 empty] | No |  |  |  | Adventitious carbon | Reliable, with two-point correction of energy scale | crystal
As | 3p3/2 | 140.5 | As | arsenic | Ueno T. | Jpn. J. Appl. Phys. 22, 1469 (1983) | [8 empty] | No |  |  | Au | Gold | Reliable
As | 3p3/2 | 141.1 | As | arsenic | Bahl M.K., Woodall R.O., Watson R.L., Irgolic K.J. | J. Chem. Phys. 64, 1210 (1976) | [8 empty] | No |  |  | Au,As2p3-3d5=1282.3 | Conductor | Reliable | vapor deposited
As | 3p3/2 | 140.5 | As | arsenic | Ueno T., Odajima A. | Jpn. J. Appl. Phys. 20, L501 (1981) | [8 empty] | No |  |  | Au | Gold | Reliable
As | 3p3/2 | 140.5 | As | arsenic | Roberts E.D., Weightman P., Johnson C.E. | J. Phys. C. 8, 1301 (1975) | [8 empty] | No |  |  |  | Adventitious carbon | Reliable, with two-point correction of energy scale | crushed
As | 3p3/2 | 140.5 | As | arsenic | Ueno T., Odajima A. | Jpn. J. Appl. Phys. 21, 230 (1982) | [8 empty] | No |  |  | Au | Conductor | Reliable | vapor deposited
As | 3p3/2 | 140.9 | As | arsenic | Shalvoy R.B., Fisher G.B., Stiles P.J. | Phys. Rev. B 15, 1680 (1977) | [8 empty] | No |  |  | Au, Na1s-2p=1041.1 | Conductor |  | scraped
As | 3p3/2 | 143.6 | [As(C6H5)4]Br | tetraphenylarsonium bromide | Stec W.J., Morgan W.E., Albridge R.G., Van Wazer J.R. | Inorg. Chem. 11, 219 (1972) | [8 empty] | No |  |  |  | Internal hydrocarbon | Reliable, with two-point correction of energy scale
As | 3p3/2 | 143.6 | [As(C6H5)4]Cl | tetraphenylarsonium chloride | Stec W.J., Morgan W.E., Albridge R.G., Van Wazer J.R. | Inorg. Chem. 11, 219 (1972) | [8 empty] | No |  |  |  | Internal hydrocarbon | Reliable, with two-point correction of energy scale
As | 3p3/2 | 143.8 | AlAs | aluminum arsenide | Stec W.J., Morgan W.E., Albridge R.G., Van Wazer J.R. | Inorg. Chem. 11, 219 (1972) | [8 empty] | No |  |  |  | Adventitious carbon | Reliable, with two-point correction of energy scale
As | 3p3/2 | 143.5 | [(OH)2As(C6H5)3] | dihydroxytriphenylarsonane | Stec W.J., Morgan W.E., Albridge R.G., Van Wazer J.R. | Inorg. Chem. 11, 219 (1972) | [8 empty] | No |  |  |  | Internal hydrocarbon | Reliable, with two-point correction of energy scale
As | 3p3/2 | 141.8 | [As(C6H5)3] | tris(phenyl)arsine | Stec W.J., Morgan W.E., Albridge R.G., Van Wazer J.R. | Inorg. Chem. 11, 219 (1972) | [8 empty] | No |  |  |  | Internal hydrocarbon | Reliable, with two-point correction of energy scale
As | 3p3/2 | 143.1 | [AsO(C6H5)3] | oxotris(phenyl)arsonane | Stec W.J., Morgan W.E., Albridge R.G., Van Wazer J.R. | Inorg. Chem. 11, 219 (1972) | [8 empty] | No |  |  |  | Internal hydrocarbon | Reliable, with two-point correction of energy scale
As | 3p3/2 | 144.6 | KH2AsO4 | potassium dihydrogen arsenate | Stec W.J., Morgan W.E., Albridge R.G., Van Wazer J.R. | Inorg. Chem. 11, 219 (1972) | [8 empty] | No |  |  |  | Adventitious carbon | Reliable, with two-point correction of energy scale
As | 3p3/2 | 143.9 | Na2HAsO4.7H2O | sodium hydrogen arsenate heptahydrate | Oscarson D.W., Huang P.M., Defosse C., Herbillon A. | Nature 291, 50 (1981) | [8 empty] | No |  |  |  | Adventitious carbon | Reliable, with two-point correction of energy scale
As | 3p3/2 | 143.9 | As4(NCH3)6 | hexakis(methylamine)tetraarsenic | Stec W.J., Morgan W.E., Albridge R.G., Van Wazer J.R. | Inorg. Chem. 11, 219 (1972) | [8 empty] | No |  |  |  | Internal hydrocarbon | Reliable, with two-point correction of energy scale
As | 3p3/2 | 145.2 | (C6H5)As(O)(OH)2 | phenylarsonic acid | Stec W.J., Morgan W.E., Albridge R.G., Van Wazer J.R. | Inorg. Chem. 11, 219 (1972) | [8 empty] | No |  |  |  | Internal hydrocarbon | Reliable, with two-point correction of energy scale
As | 3p3/2 | 147.6 | LiAsF6 | lithium hexafluoroarsenate(V) | Stec W.J., Morgan W.E., Albridge R.G., Van Wazer J.R. | Inorg. Chem. 11, 219 (1972) | [8 empty] | No |  |  |  | Adventitious carbon | Reliable, with two-point correction of energy scale
As | 3p3/2 | 140.4 | GeTe3As2 | germanium tritellurium diarsenide glasses | Hollinger G., Kumurdjian P., Mackowski J.M., Pertosa P., Porte L., Duc. T.M. | J. Electron Spectrosc. Relat. Phenom. 5, 237 (1974) | [8 empty] | No |  |  | Au, Pd FL | Gold | Reliable | sputtered
As | 3p3/2 | 144 | As2S5 | diarsenic(V) pentasulfide | Stec W.J., Morgan W.E., Albridge R.G., Van Wazer J.R. | Inorg. Chem. 11, 219 (1972) | [8 empty] | No |  |  |  | Adventitious carbon | Reliable, with two-point correction of energy scale
As | 3p3/2 | 140.2 | Zn3As2 | zinc(II) triarsenide | Stec W.J., Morgan W.E., Albridge R.G., Van Wazer J.R. | Inorg. Chem. 11, 219 (1972) | [8 empty] | No |  |  |  | Adventitious carbon | Reliable, with two-point correction of energy scale
As | 3p3/2 | 144.3 | Na4As2O7 | sodium diarsenate | Stec W.J., Morgan W.E., Albridge R.G., Van Wazer J.R. | Inorg. Chem. 11, 219 (1972) | [8 empty] | No |  |  |  | Adventitious carbon | Reliable, with two-point correction of energy scale
As | 3p3/2 | 140.5 | GeTeAs2S2 | germanium tellurium arsenide sulfide glass | Hollinger G., Kumurdjian P., Mackowski J.M., Pertosa P., Porte L., Duc. T.M. | J. Electron Spectrosc. Relat. Phenom. 5, 237 (1974) | [8 empty] | No |  |  | Au, Pd FL | Gold | Reliable | sputtered
As | 3p3/2 | 143 | As4S4 | tetraarsenic tetrasulfide | Stec W.J., Morgan W.E., Albridge R.G., Van Wazer J.R. | Inorg. Chem. 11, 219 (1972) | [8 empty] | No |  |  |  | Adventitious carbon | Reliable, with two-point correction of energy scale
As | 3p3/2 | 145.4 | As2O3 | arsenic(III) trioxide | Stec W.J., Morgan W.E., Albridge R.G., Van Wazer J.R. | Inorg. Chem. 11, 219 (1972) | [8 empty] | No |  |  | Au | Adventitious carbon | Reliable, with two-point correction of energy scale
As | 3p3/2 | 143.7 | K3AsO4 | potassium arsenate | Stec W.J., Morgan W.E., Albridge R.G., Van Wazer J.R. | Inorg. Chem. 11, 219 (1972) | [8 empty] | No |  |  |  | Adventitious carbon | Reliable, with two-point correction of energy scale
As | 3p3/2 | 143.4 | NaAsO2 | sodium metaarsenite | Stec W.J., Morgan W.E., Albridge R.G., Van Wazer J.R. | Inorg. Chem. 11, 219 (1972) | [8 empty] | No |  |  |  | Adventitious carbon | Reliable, with two-point correction of energy scale
As | 3p3/2 | 143.2 | NaAsO2 | sodium metaarsenite | Oscarson D.W., Huang P.M., Defosse C., Herbillon A. | Nature 291, 50 (1981) | [8 empty] | No |  |  |  | Adventitious carbon | Reliable, with two-point correction of energy scale
As | 3p3/2 | 143.5 | Na3AsO4 | sodium arsenate | Stec W.J., Morgan W.E., Albridge R.G., Van Wazer J.R. | Inorg. Chem. 11, 219 (1972) | [8 empty] | No |  |  |  | Adventitious carbon | Reliable, with two-point correction of energy scale
As | 3p3/2 | 144.3 | (CH3)2AsOOH | dimethylarsenic acid | Stec W.J., Morgan W.E., Albridge R.G., Van Wazer J.R. | Inorg. Chem. 11, 219 (1972) | [8 empty] | No |  |  |  | Internal hydrocarbon | Reliable, with two-point correction of energy scale
As | 3p3/2 | 145.5 | As2O5 | arsenic(V) pentaoxide | Stec W.J., Morgan W.E., Albridge R.G., Van Wazer J.R. | Inorg. Chem. 11, 219 (1972) | [8 empty] | No |  |  | Au | Adventitious carbon | Reliable, with two-point correction of energy scale
As | 3p3/2 | 142.7 | As2S3 | arsenic sulfide | Stec W.J., Morgan W.E., Albridge R.G., Van Wazer J.R. | Inorg. Chem. 11, 219 (1972) | [8 empty] | No |  |  |  | Adventitious carbon | Reliable, with two-point correction of energy scale
As | 3p3/2 | 140.6 | GeAs2S3 | germanium arsenide sulfide glass | Hollinger G., Kumurdjian P., Mackowski J.M., Pertosa P., Porte L., Duc. T.M. | J. Electron Spectrosc. Relat. Phenom. 5, 237 (1974) | [8 empty] | No |  |  | Au, Pd FL | Gold | Reliable | sputtered
As | 3p3/2 | 140.09 | Cl2/GaAs0.96 | chlorine/gallium arsenide(Cl2/GaAs0.96) | DeLouise L.A. | J. Appl. Phys. 70, 1718 (1991) | Adequate |  |  | Linear | Gaussian |  |  |  | No | Mg |  |  | Valence band minimum | Reliable (reported energy within 300 eV of a reference energy) | reacted, wafer | X-ray Photoelectron Spectroscopy |  | 300 | Adequate | 0.45 ML Cl2/GaAs0.96(110). The Cl2 molecular beam with Ep = 0.14 eV was directed toward the surface at an incident angle of 60 degrees. The GaAs(110) wafer was initially degreased and wet etched in H2SO4:H2O2:H2O (5:1:1). Emission angle = 50 degrees.
As | 3p3/2 | 139.99 | GaAs0.68 | gallium arsenide(GaAs0.68) | DeLouise L.A. | J. Appl. Phys. 70, 1718 (1991) | Adequate |  |  | Linear | Gaussian |  |  |  | No | Mg |  |  | Valence band minimum | Reliable (reported energy within 300 eV of a reference energy) | crystal, semiconductor, sputtered in argon, wafer | X-ray Photoelectron Spectroscopy |  | 300 | Adequate | The GaAs(110) wafer was initially degreased and wet etched in H2SO4:H2O2:H2O (5:1:1). The surface oxide was removed in situ by Ar+ ion bombardment (Ep = 3 keV, j = 1E15 ions/cm2) and annealing. Emission angle = 50 degrees.
As | 3p3/2 | 139.91 | GaAs0.87 | gallium arsenide(GaAs0.87) | DeLouise L.A. | J. Appl. Phys. 70, 1718 (1991) | Adequate |  |  | Linear | Gaussian |  |  |  | No | Mg |  |  | Valence band minimum | Reliable (reported energy within 300 eV of a reference energy) | annealed, crystal, semiconductor, wafer | X-ray Photoelectron Spectroscopy |  | 300 | Adequate | The GaAs(110) wafer was initially degreased and wet etched in H2SO4:H2O2:H2O (5:1:1). The surface oxide was removed in situ by annealing (T = ~ 825 K, time > 20 min). Emission angle = 50 degrees.
As | 3p3/2 | 140.4 | Nb3Te2.8As0.9 | niobium tellurium arsenic (Nb3Te2.8As0.9) | Bensch W., Schneider M., Muhler M., Biberacher W., Knecht, M., Vernes A., et al. | J. Alloys and Compounds 244, 59 (1996) | Adequate |  |  | Shirley | data |  |  |  | No | Al |  | Au4f7 = 84.00 | Conductor | Reliable (reported energy within 300 eV of a reference energy) | crystal, solid sample mounted on tape | X-ray Photoelectron Spectroscopy |  | 300 | Good | FAT mode.
As | 3p3/2 | 140.4 | Nb3Te3.8As0.4 | niobium tellurium arsenic (Nb3Te3.8As0.4) | Bensch W., Schneider M., Muhler M., Biberacher W., Knecht, M., Vernes A., et al. | J. Alloys and Compounds 244, 59 (1996) | Adequate |  |  | Shirley | data |  |  |  | No | Al |  | Au4f7 = 84.00 | Conductor | Reliable (reported energy within 300 eV of a reference energy) | crystal, solid sample mounted on tape | X-ray Photoelectron Spectroscopy |  | 300 | Good | FAT mode.
As | 3s | 205.1 | As | arsenic | Bahl M.K., Woodall R.O., Watson R.L., Irgolic K.J. | J. Chem. Phys. 64, 1210 (1976) | [8 empty] | No |  |  | Au,As2p3-3d5=1282.3 | Conductor | Reliable | vapor deposited
As | 3s | 205 | As | arsenic | Sarode P.R., Rao K.J., Hegd M.S., Rao C.N.R. | J. Phys. C. 12, 4119 (1979) | [8 empty] | No |  |  |  | Adventitious carbon | Reliable, with two-point correction of energy scale | crystal
As | 3s | 204.7 | As | arsenic | Shalvoy R.B., Fisher G.B., Stiles P.J. | Phys. Rev. B 15, 1680 (1977) | [8 empty] | No |  |  | Au, Na1s-2p=1041.1 | Conductor |  | scraped
As | 3s | 205.2 | As | arsenic | Roberts E.D., Weightman P., Johnson C.E. | J. Phys. C. 8, 1301 (1975) | [8 empty] | No |  |  |  | Adventitious carbon | Reliable, with two-point correction of energy scale | crushed
As | 3s | 206 | As2Se3 | arsenic(III) triselenide | Sarode P.R., Rao K.J., Hegd M.S., Rao C.N.R. | J. Phys. C. 12, 4119 (1979) | [8 empty] | No |  |  |  | Adventitious carbon | Reliable, with two-point correction of energy scale | crystal
As | 3s | 205.9 | As2Se3 | arsenic(III) triselenide | Sarode P.R., Rao K.J., Hegd M.S., Rao C.N.R. | J. Phys. C. 12, 4119 (1979) | [8 empty] | No |  |  |  | Adventitious carbon | Reliable, with two-point correction of energy scale | amorphous
Au | 3d3/2 | 2291.8 | Au | gold | Huschka W., Ross D., Maier M., Umbach E. | J. Electron Spectrosc. Relat. Phemon. 46, 273, (1988) | [8 empty] | No |  |  | Ag,Cu,Au | Ag paste mount on met |  | scraped
Au | 3d5/2 | 2206.5 | Au | gold | Huschka W., Ross D., Maier M., Umbach E. | J. Electron Spectrosc. Relat. Phemon. 46, 273, (1988) | [8 empty] | No |  |  | Ag,Cu,Au | Ag paste mount on met |  | scraped
Au | 3d5/2 | 2207.3 | Au | gold | Klasson M., Berndtsson A., Hedman J., Nilsson R., Nyholm R., Nordling C. | J. Electron Spectrosc. Relat. Phenom. 3, 427 (1974) | [8 empty] | No |  |  | Au | Conductor | Two-point correction of energy scale
Au | 3p3/2 | 2743.2 | Au | gold | Huschka W., Ross D., Maier M., Umbach E. | J. Electron Spectrosc. Relat. Phemon. 46, 273, (1988) | [8 empty] | No |  |  | Ag,Cu,Au | Ag paste mount on met |  | scraped
Au | 4d3/2 | 353.2 | Au | gold | Turner N.H., Single A.M. | Surf. Interface Anal. 15, 215 (1990) | [8 empty] | No |  |  |  | Conductor |  | sputtered
Au | 4d3/2 | 352.87 | Au | gold | Turner N.H., Single A.M. | Surf. Interface Anal. 15, 215 (1990) | [8 empty] | No |  |  |  | Conductor |  | sputtered
Au | 4d3/2 | 353.17 | Au | gold | Turner N.H., Single A.M. | Surf. Interface Anal. 15, 215 (1990) | [8 empty] | No |  |  |  | Conductor |  | sputtered
Au | 4d3/2 | 353.23 | Au | gold | Mansour A.N. | Surf. Sci. Spectra 3, 197 (1994) | Good |  |  | Shirley | mixed Gaussian/Lorentzian | 5.22 |  |  | No | Mg |  | Au4f7 = 84.00 | Conductor | Reliable (reported energy within 300 eV of a reference energy) | metal foil, polycrystalline, sputtered | X-ray Photoelectron Spectroscopy |  | 300 | Good | Emission angle = 45 degrees. FAT mode. FWHM of the Au4f7/2 line is 1.12 eV. Bran Face centered cubic structure.
Au | 4d5/2 | 334.91 | Au | gold | Turner N.H., Single A.M. | Surf. Interface Anal. 15, 215 (1990) | [8 empty] | No |  |  |  | Conductor |  | sputtered
Au | 4d5/2 | 335.27 | Au | gold | Turner N.H., Single A.M. | Surf. Interface Anal. 15, 215 (1990) | [8 empty] | No |  |  |  | Conductor |  | sputtered
Au | 4d5/2 | 335.34 | Au | gold | Turner N.H., Single A.M. | Surf. Interface Anal. 15, 215 (1990) | [8 empty] | No |  |  |  | Conductor |  | sputtered
Au | 4d5/2 | 335.1 | Au | gold | Powell C.J., Erickson N.E., Jach T. | J. Vac. Sci. Technol. 20, 625 (1981) | [8 empty] | No |  |  | DVM e-beam,NiFL,MgK | Conductor | Calibration study | sputtered
Au | 4d5/2 | 334.7 | Au | gold | Van Attekum P.M. Th. M., Trooster J.M. | Phys. Rev. B 20, 2335 (1979) | [8 empty] | No |  |  | Au4f7=83.97 Pd3d5=335.18 | Conductor | Calibration study | scraped
Au | 4d5/2 | 335.1 | Au | gold | Schneider W-D., Laubschat C. | Phys. Rev. B 23, 997 (1981) | [8 empty] | No |  |  | Au | Conductor | Reliable | arc method
Au | 4d5/2 | 335.3 | Au | gold | McLean W., Colmenares C.A., Smith R.L., Somorjai G.A. | J. Phys. Chem. 87, 788 (1983) | [8 empty] | No |  |  | Au | Conductor | Reliable, with two-point correction of energy scale
Au | 4d5/2 | 335 | Au | gold | Fuggle J.C., Kallne E., Watson L.M., Fabian D.J. | Phys. Rev. B 16, 750 (1977) | [8 empty] | No |  |  | FL, Au4f7=83.7 | Conductor |  | vapor deposited
Au | 4d5/2 | 335.2 | Au | gold | Schoen G. | J. Electron Spectrosc. Relat. Phenom. 1, 377 (1972) | [8 empty] | No |  |  | Au,Cu | Conductor | One-point correction of energy scale | scraped
Au | 4d5/2 | 335.2 | Au | gold | Nyholm R., Berndtsson A., Martensson N. | J. Phys. 13, L1091 (1980) | [8 empty] | No |  |  | Au | Conductor | Calibration study
Au | 4d5/2 | 335.09 | Au | gold | Mansour A.N. | Surf. Sci. Spectra 3, 197 (1994) | Good |  |  | Shirley | mixed Gaussian/Lorentzian | 4.59 |  |  | No | Mg |  | Au4f7 = 84.00 | Conductor | Reliable (reported energy within 300 eV of a reference energy) | metal foil, polycrystalline, sputtered | X-ray Photoelectron Spectroscopy |  | 300 | Good | Emission angle = 45 degrees. FAT mode. FWHM of the Au4f7/2 line is 1.12 eV. Bran Face centered cubic structure.
Au | 4d5/2 | 335.4 | HS(CH2)11CH3/Au | 1-dodecanethiol/gold | Ning Y., Xie H., Xing H., Deng W., Yang D. | Surf. Interface Anal. 24, 667 (1996) | Adequate |  |  |  | data |  |  |  | No | Al |  |  | Internal hydrocarbon | Reliable (reported energy within 300 eV of a reference energy) | surface coverage from 1ML to 2ML (1ML <= coverage < 2ML), adsorbed, thin layer |  |  | 300 | Adequate | The SAM was adsorbed from the solution on the Au(111) surface. The monolayer was 1mM ethanolic solution of the n-alkanethiol for 14 - 24 h.
Au | 4d5/2 | 335.4 | HS(CH2)11CH3/Au | 1-dodecanethiol/gold | Ning Y., Xie H., Xing H., Deng W., Yang D. | Surf. Interface Anal. 24, 667 (1996) | Adequate |  |  |  | data |  |  |  | No | Al |  |  | Internal hydrocarbon | Reliable (reported energy within 300 eV of a reference energy) | surface coverage from 1ML to 2ML (1ML <= coverage < 2ML), adsorbed, thin layer |  |  | 300 | Adequate | The SAM was adsorbed from the solution on the Au(111) surface. The monolayer was 1mM ethanolic solution of the n-alkanethiol for 14 - 24 h.
Au | 4d5/2 | 335 | Br3C6H5NHCSNH2/Au | tribromophenylthiourea/gold | Ning Y., Xie H., Xing H., Deng W., Yang D. | Surf. Interface Anal. 24, 667 (1996) | Adequate |  |  |  | data |  |  |  | No | Al |  |  | Internal hydrocarbon | Reliable (reported energy within 300 eV of a reference energy) | surface coverage from 1ML to 2ML (1ML <= coverage < 2ML), adsorbed, thin layer |  |  | 300 | Adequate | The SAM was adsorbed from the solution on the Au(111) surface. The monolayer was 1mM ethanolic solution of the phenylthiourea for 14 - 24 h.
Au | 4d5/2 | 335 | ClC6H5NHCSNH2/Au | chlorophenylthiourea/gold | Ning Y., Xie H., Xing H., Deng W., Yang D. | Surf. Interface Anal. 24, 667 (1996) | Adequate |  |  |  | data |  |  |  | No | Al |  |  | Internal hydrocarbon | Reliable (reported energy within 300 eV of a reference energy) | surface coverage from 1ML to 2ML (1ML <= coverage < 2ML), adsorbed, thin layer |  |  | 300 | Adequate | The SAM was adsorbed from the solution on the Au(111) surface. The monolayer was 1mM ethanolic solution of the phenylthiourea for 14 - 24 h.
Au | 4f5/2 | 87.96 | AuCu | copper gold imc (AuCu) | Kuhn M., Sham T.K. | Phys. Rev. B 49, 1647 (1994) | Adequate | 0.05 |  |  | data |  |  |  | Yes | Al |  | Au,Cu = 84.00,932.67 | Conductor | Reliable, with two-point correction of energy scale | metal foil |  | Extended X-ray Absorption Spectroscopy | 300 | Good | Ordered states. The sample was cleaned by Ar+ ion bombardment (Ep = 500 eV).
Au | 4f5/2 | 88.12 | AuCu7 | copper gold imc (AuCu7) | Kuhn M., Sham T.K. | Phys. Rev. B 49, 1647 (1994) | Adequate | 0.05 |  |  | data |  |  |  | Yes | Al |  | Au,Cu = 84.00,932.67 | Conductor | Reliable, with two-point correction of energy scale | metal foil |  | Extended X-ray Absorption Spectroscopy | 300 | Good | Disordered states. The sample was cleaned by Ar+ ion bombardment (Ep = 500 eV).
Au | 4f5/2 | 88.16 | AuCu19 | copper gold imc (AuCu19) | Kuhn M., Sham T.K. | Phys. Rev. B 49, 1647 (1994) | Adequate | 0.05 |  |  | data |  |  |  | Yes | Al |  | Au,Cu = 84.00,932.67 | Conductor | Reliable, with two-point correction of energy scale | metal foil |  | Extended X-ray Absorption Spectroscopy | 300 | Good | Ordered states. The sample was cleaned by Ar+ ion bombardment (Ep = 500 eV).
Au | 4f5/2 | 87.6 | C82H114Br2N2O4/Au | N,N'-bis(4-bromo-2,5-didodecylphenyl)pyromellitdiimide/gold | Steiner U.B., Caseri W.R., Suter U.W., Rehahn M., Schmitz L. | Langmuir 9, 3245 (1993) | Adequate | 0.2 |  | other | Gaussian |  |  |  | No | Mg |  | Au,Ag,Cu = 84.00,368.27,932.67 | Conductor | Reliable, with one-point correction of energy scale | metal foil |  |  | 300 | Adequate | The slide of gold was instantly immersed into the adsorption solution that was kept under argon. The film thickness measured by ellipsometry was 5.4 A. The spectra were recorded at normal emission.
Au | 4f5/2 | 90.5 | [(C4H9)4N][AuCl4] | tetrabutylammonium gold tetrachloride | Kitagawa H., Kojima N., Nakajima T. | J. Chem. Soc. Dalton Trans., 3121 (1991) | Adequate | 0.15 |  |  | data |  |  |  | No | Mg |  |  | Internal hydrocarbon | Reliable, with one-point correction of energy scale | solid sample mounted on tape |  |  | 300 | Adequate
Au | 4f5/2 | 87.6 | (C100H158N2O4)n/Au | poly(2,5,2',5',2",5"-hexadodecyl-p-terphenyl-4,4"-ylen-alt-1,2,4,5-benzenetetracarboxylic acid diimide)/gold | Steiner U.B., Caseri W.R., Suter U.W., Rehahn M., Schmitz L. | Langmuir 9, 3245 (1993) | Adequate | 0.2 |  | other | Gaussian |  |  |  | No | Mg |  | Au,Ag,Cu = 84.00,368.27,932.67 | Conductor | Reliable, with one-point correction of energy scale | metal foil |  |  | 300 | Adequate | The slide of gold was instantly immersed into the adsorption solution that was kept under argon. The film thickness measured by ellipsometry was 12.4 A. The spectra were recorded at normal emission.
Au | 4f5/2 | 87.6 | (C112H166N2O4)n/Au | poly(2,5,2',5',2",5"-hexadodecyl-p-terphenyl-4,4"-ylen-alt-3,6-diphenyl-1,2,4,5-benzenetetracarboxylic acid diimide)/gold | Steiner U.B., Caseri W.R., Suter U.W., Rehahn M., Schmitz L. | Langmuir 9, 3245 (1993) | Adequate | 0.2 |  | other | Gaussian |  |  |  | No | Mg |  | Au,Ag,Cu = 84.00,368.27,932.67 | Conductor | Reliable, with one-point correction of energy scale | metal foil |  |  | 300 | Adequate | The slide of gold was instantly immersed into the adsorption solution that was kept under argon. The film thickness measured by ellipsometry was 20.9 A. The spectra were recorded at normal emission.
Au | 4f5/2 | 87.7 | NCCH2CN/Au | malononitrile/gold | Steiner U.B., Caseri W.R., Suter U.W. | Langmuir 8, 2771 (1992) | Adequate | 0.2 |  |  | data |  |  |  | No | Mg |  | Au4f7 = 84.00 | Conductor | Reliable (reported energy within 300 eV of a reference energy) | adsorbed |  |  | 300 | Adequate | 6 - 8 A malonodinitrile were adsorbed from hexane or acetone solution or from the neat liquid.
Au | 4f5/2 | 87.73 | Au3Cu | copper gold imc (Au3Cu) | Kuhn M., Sham T.K. | Phys. Rev. B 49, 1647 (1994) | Adequate | 0.05 |  |  | data |  |  |  | Yes | Al |  | Au,Cu = 84.00,932.67 | Conductor | Reliable, with two-point correction of energy scale | metal foil |  | Extended X-ray Absorption Spectroscopy | 300 | Good | Disordered states. The sample was cleaned by Ar+ ion bombardment (Ep = 500 eV).
Au | 4f5/2 | 87.69 | Au3Cu | copper gold imc (Au3Cu) | Kuhn M., Sham T.K. | Phys. Rev. B 49, 1647 (1994) | Adequate | 0.05 |  |  | data |  |  |  | Yes | Al |  | Au,Cu = 84.00,932.67 | Conductor | Reliable, with two-point correction of energy scale | metal foil |  | Extended X-ray Absorption Spectroscopy | 300 | Good | Ordered states. The sample was cleaned by Ar+ ion bombardment (Ep = 500 eV).
Au | 4f5/2 | 87.93 | AuCu | copper gold imc (AuCu) | Kuhn M., Sham T.K. | Phys. Rev. B 49, 1647 (1994) | Adequate | 0.05 |  |  | data |  |  |  | Yes | Al |  | Au,Cu = 84.00,932.67 | Conductor | Reliable, with two-point correction of energy scale | metal foil |  | Extended X-ray Absorption Spectroscopy | 300 | Good | Disordered states. The sample was cleaned by Ar+ ion bombardment (Ep = 500 eV).
Au | 4f5/2 | 90.25 | [Au(CH2)2P(C6H5)2]2Br4 | bis(mu-dimethylenediphenylphosphino)bis(dibromogold) | Raptis R.G., Porter L.C., Emrich R.J., Murray H.H., Fackler J.P., Jr. | Inorg. Chem. 29, 4408 (1990) | Adequate |  |  |  | data |  |  |  | No | Mg |  | Au4f7= 84.00 | Internal hydrocarbon | Reliable, with one-point correction of energy scale | cooled, crystal |  |  | 77 | Adequate | Homovalent [Au(III)(CH2)2P(C6H5)2]2Br4.
Au | 4f5/2 | 90.3 | [Au(CH2)2P(C6H5)2]2Br4 | bis(mu-dimethylenediphenylphosphino)bis(dibromogold) | Raptis R.G., Porter L.C., Emrich R.J., Murray H.H., Fackler J.P., Jr. | Inorg. Chem. 29, 4408 (1990) | Good |  |  | other | other type of curve fit |  |  |  | No | Mg |  | Au4f7= 84.00 | Internal hydrocarbon | Reliable, with one-point correction of energy scale | cooled, crystal |  |  | 77 | Adequate | Homovalent [Au(III)(CH2)2P(C6H5)2]2Br4. The Au4f peaks were analyzed by applying the maximum entropy method of spectral estimation to deconvolve this spectral region.
Au | 4f5/2 | 88.05 | [Au(CH2)2P(C6H5)2]2 | bis(mu-dimethylenediphenylphosphino)digold | Raptis R.G., Porter L.C., Emrich R.J., Murray H.H., Fackler J.P., Jr. | Inorg. Chem. 29, 4408 (1990) | Adequate |  |  |  | data |  |  |  | No | Mg |  | Au4f7= 84.00 | Internal hydrocarbon | Reliable, with one-point correction of energy scale | cooled, solid sample mounted on tape |  |  | 77 | Adequate | Dinuclear Au(I)/Au(I) complex.
Au | 4f5/2 | 89.9 | CsAu0.6Br2.6 | cesium gold bromide | Kitagawa H., Kojima N., Nakajima T. | J. Chem. Soc. Dalton Trans., 3121 (1991) | Adequate | 0.15 |  |  | data |  |  |  | No | Mg |  |  | Adventitious carbon | Reliable, with one-point correction of energy scale | solid sample mounted on tape |  |  | 300 | Adequate
Au | 4f5/2 | 90.4 | Cs[AuBr4] | cesium gold(III) tetrabromide | Kitagawa H., Kojima N., Nakajima T. | J. Chem. Soc. Dalton Trans., 3121 (1991) | Adequate | 0.15 |  |  | data |  |  |  | No | Mg |  |  | Adventitious carbon | Reliable, with one-point correction of energy scale | solid sample mounted on tape |  |  | 300 | Adequate
Au | 4f5/2 | 91.2 | Cs[AuCl4] | cesium gold(III) tetrachloride | Kitagawa H., Kojima N., Nakajima T. | J. Chem. Soc. Dalton Trans., 3121 (1991) | Adequate | 0.15 |  |  | data |  |  |  | No | Mg |  |  | Adventitious carbon | Reliable, with one-point correction of energy scale | solid sample mounted on tape |  |  | 300 | Adequate
Au | 4f5/2 | 89.8 | Cs2Au2Cl6 | dicesium gold(I) gold(III)hexachloride | Kitagawa H., Kojima N., Nakajima T. | J. Chem. Soc. Dalton Trans., 3121 (1991) | Adequate | 0.15 |  |  | data |  |  |  | No | Mg |  |  | Adventitious carbon | Reliable, with one-point correction of energy scale | solid sample mounted on tape |  |  | 300 | Adequate
Au | 4f5/2 | 89.2 | Cs2Au2Br6 | dicesium gold(I) gold(III) hexabromide | Kitagawa H., Kojima N., Nakajima T. | J. Chem. Soc. Dalton Trans., 3121 (1991) | Adequate | 0.15 |  |  | data |  |  |  | No | Mg |  |  | Adventitious carbon | Reliable, with one-point correction of energy scale | solid sample mounted on tape |  |  | 300 | Adequate
Au | 4f5/2 | 88 | Cs2Au2Br6 | dicesium gold(I) gold(III) hexabromide | Kitagawa H., Kojima N., Nakajima T. | J. Chem. Soc. Dalton Trans., 3121 (1991) | Adequate | 0.15 |  |  | data |  |  |  | No | Mg |  |  | Adventitious carbon | Reliable, with one-point correction of energy scale | solid sample mounted on tape |  |  | 300 | Adequate
Au | 4f5/2 | 88 | Cs2Au2Cl6 | dicesium gold(I) gold(III) hexachloride | Kitagawa H., Kojima N., Nakajima T. | J. Chem. Soc. Dalton Trans., 3121 (1991) | Adequate | 0.15 |  |  | data |  |  |  | No | Mg |  |  | Adventitious carbon | Reliable, with one-point correction of energy scale | solid sample mounted on tape |  |  | 300 | Adequate
Au | 4f5/2 | 88.2 | Cs2Au2I6 | dicesium gold(I) gold(III) hexaiodide | Kitagawa H., Kojima N., Nakajima T. | J. Chem. Soc. Dalton Trans., 3121 (1991) | Adequate | 0.15 |  |  | data |  |  |  | No | Mg |  |  | Adventitious carbon | Reliable, with one-point correction of energy scale | solid sample mounted on tape |  |  | 300 | Adequate
Au | 4f5/2 | 88.9 | Cs2Au2I6 | dicesium gold(I) gold(III) hexaiodide | Kitagawa H., Kojima N., Nakajima T. | J. Chem. Soc. Dalton Trans., 3121 (1991) | Adequate | 0.15 |  |  | data |  |  |  | No | Mg |  |  | Adventitious carbon | Reliable, with one-point correction of energy scale | solid sample mounted on tape |  |  | 300 | Adequate
Au | 4f5/2 | 88 | Cs2Au2I6 | dicesium gold(I) gold(III) hexaiodide | Kitagawa H., Kojima N., Nakajima T. | J. Chem. Soc. Dalton Trans., 3121 (1991) | Adequate | 0.15 |  |  | data |  |  |  | No | Mg |  |  | Adventitious carbon | Reliable, with one-point correction of energy scale | solid sample mounted on tape |  |  | 300 | Adequate
Au | 4f5/2 | 88.11 | Au88Ga12 | gallium gold alloy (12-88) | Jayne D.T., Fatemi N.S., Weizer V.G. | J. Vac. Sci. Technol. A 10, 2802 (1992) | Good | 0.05 |  | Linear | data | 1.36 |  |  | No | Al |  | Au4f7 = 84.00 | Conductor | Reliable, with one-point correction of energy scale | alpha phase, polycrystalline |  |  | 300 | Adequate | The alloy was prepared by mixing pure Ga and pure Au in weight ratios corresponding to stable phase followed by electron beam meltingin a vacuum. The spectra were recorded at normal emission.
Au | 4f5/2 | 89.21 | AuGa2 | gallium gold alloy (2-1) | Jayne D.T., Fatemi N.S., Weizer V.G. | J. Vac. Sci. Technol. A 10, 2802 (1992) | Good | 0.05 |  | Linear | data | 1.34 |  |  | No | Al |  | Au4f7 = 84.00 | Conductor | Reliable, with one-point correction of energy scale | cooled, polycrystalline |  |  | 300 | Adequate | The alloy was prepared by mixing pure Ga and pure Au in weight ratios corresponding to stable phase followed by electron beam meltingin a vacuum. The spectra were recorded at normal emission.
Au | 4f5/2 | 88.31 | Au78Ga22 | gallium gold alloy (22-78) | Jayne D.T., Fatemi N.S., Weizer V.G. | J. Vac. Sci. Technol. A 10, 2802 (1992) | Good | 0.05 |  | Linear | data | 1.35 |  |  | No | Al |  | Au4f7 = 84.00 | Conductor | Reliable, with one-point correction of energy scale | beta phase, polycrystalline |  |  | 300 | Adequate | The alloy was prepared by mixing pure Ga and pure Au in weight ratios corresponding to stable phase followed by electron beam meltingin a vacuum. The spectra were recorded at normal emission.
Au | 4f5/2 | 88.57 | Au9Ga4 | gallium gold alloy (4-9) | Jayne D.T., Fatemi N.S., Weizer V.G. | J. Vac. Sci. Technol. A 10, 2802 (1992) | Good | 0.05 |  | Linear | data | 1.36 |  |  | No | Al |  | Au4f7 = 84.00 | Conductor | Reliable, with one-point correction of energy scale | gamma phase, polycrystalline |  |  | 300 | Adequate | The alloy was prepared by mixing pure Ga and pure Au in weight ratios corresponding to stable phase followed by electron beam meltingin a vacuum. The spectra were recorded at normal emission.
Au | 4f5/2 | 87.6 | AuTe2 | gold ditelluride | van Triest A., Folkerts W., Haas C. | J. Phys. Cond. Matter 2, 8733 (1990) | Adequate |  |  |  | data | 1.4 |  |  | Yes | Al |  | Au4f7= 84.00 | Conductor | Reliable (reported energy within 300 eV of a reference energy) | crystal, scraped |  | X-ray Diffraction | 293 | Good | Calaverite single crystal. The AuTe2 was synthesized from the elements using the Brigman method.
Au | 4f5/2 | 88.94 | Au50Ga50 | gallium gold alloy (50-50) | Jayne D.T., Fatemi N.S., Weizer V.G. | J. Vac. Sci. Technol. A 10, 2802 (1992) | Good | 0.05 |  | Linear | data | 1.65 |  |  | No | Al |  | Au4f7 = 84.00 | Conductor | Reliable, with one-point correction of energy scale | polycrystalline |  |  | 300 | Adequate | The alloy was prepared by mixing pure Ga and pure Au in weight ratios corresponding to stable phase followed by electron beam meltingin a vacuum. The spectra were recorded at normal emission.
Au | 4f5/2 | 86.9 | AgAuTe4 | gold silver tetratelluride | van Triest A., Folkerts W., Haas C. | J. Phys. Cond. Matter 2, 8733 (1990) | Adequate |  |  |  | data | 1.4 |  |  | Yes | Al |  | Au4f7= 84.00 | Conductor | Reliable (reported energy within 300 eV of a reference energy) | crystal, sputtered and heated |  | X-ray Diffraction | 293 | Good | The sample was cleaned by Ar+ ion bombardment and subsequently annealed (T = 373 K, time = 12 h ).
Au | 4f5/2 | 88.3 | AuCl | gold(I) chloride | Kitagawa H., Kojima N., Nakajima T. | J. Chem. Soc. Dalton Trans., 3121 (1991) | Adequate | 0.15 |  |  | data |  |  |  | No | Mg |  |  | Adventitious carbon | Reliable, with one-point correction of energy scale | solid sample mounted on tape |  |  | 300 | Adequate
Au | 4f5/2 | 88.1 | AuI | gold(I) iodide | Kitagawa H., Kojima N., Nakajima T. | J. Chem. Soc. Dalton Trans., 3121 (1991) | Adequate | 0.15 |  |  | data |  |  |  | No | Mg |  |  | Adventitious carbon | Reliable, with one-point correction of energy scale | solid sample mounted on tape |  |  | 300 | Adequate
Au | 4f5/2 | 88 | [(C4H9)4N][AuBr2] | tetrabutylammonium gold dibromide | Kitagawa H., Kojima N., Nakajima T. | J. Chem. Soc. Dalton Trans., 3121 (1991) | Adequate | 0.15 |  |  | data |  |  |  | No | Mg |  |  | Internal hydrocarbon | Reliable, with one-point correction of energy scale | solid sample mounted on tape |  |  | 300 | Adequate
Au | 4f5/2 | 87.8 | [(C4H9)4N][AuCl2] | tetrabutylammonium gold dichloride | Kitagawa H., Kojima N., Nakajima T. | J. Chem. Soc. Dalton Trans., 3121 (1991) | Adequate | 0.15 |  |  | data |  |  |  | No | Mg |  |  | Internal hydrocarbon | Reliable, with one-point correction of energy scale | solid sample mounted on tape |  |  | 300 | Adequate
Au | 4f5/2 | 88.1 | [(C4H9)4N][AuI2] | tetrabutylammonium gold diiodide | Kitagawa H., Kojima N., Nakajima T. | J. Chem. Soc. Dalton Trans., 3121 (1991) | Adequate | 0.15 |  |  | data |  |  |  | No | Mg |  |  | Internal hydrocarbon | Reliable, with one-point correction of energy scale | solid sample mounted on tape |  |  | 300 | Adequate
Au | 4f5/2 | 90.3 | [(C4H9)4N][AuBr4] | tetrabutylammonium gold tetrabromide | Kitagawa H., Kojima N., Nakajima T. | J. Chem. Soc. Dalton Trans., 3121 (1991) | Adequate | 0.15 |  |  | data |  |  |  | No | Mg |  |  | Internal hydrocarbon | Reliable, with one-point correction of energy scale | solid sample mounted on tape |  |  | 300 | Adequate
Au | 4f5/2 | 88 | [(C4H9)4N][AuI4] | tetrabutylammonium gold tetraiodide | Kitagawa H., Kojima N., Nakajima T. | J. Chem. Soc. Dalton Trans., 3121 (1991) | Adequate | 0.15 |  |  | data |  |  |  | No | Mg |  |  | Internal hydrocarbon | Reliable, with one-point correction of energy scale | solid sample mounted on tape |  |  | 300 | Adequate
Au | 4f5/2 | 87.68 | Au | gold | Mansour A.N. | Surf. Sci. Spectra 3, 197 (1994) | Good |  |  | Shirley | mixed Gaussian/Lorentzian | 1.08 |  |  | No | Mg |  | Au4f7 = 84.00 | Conductor | Reliable (reported energy within 300 eV of a reference energy) | metal foil, polycrystalline, sputtered | X-ray Photoelectron Spectroscopy |  | 300 | Good | Emission angle = 45 degrees. FAT mode. FWHM of the Au4f7/2 line is 1.12 eV. Bran Face centered cubic structure.
Au | 4f5/2 | 87.71 | Au | gold | Thomas T.D., Weightman P. | Phys. Rev. B 33, 5406 (1986) | Good | 0.05 |  | other | data |  |  |  | Yes | Al |  | FL | Conductor | Reliable (reported energy within 300 eV of a reference energy) | crystal | X-ray Photoelectron Spectroscopy | X-ray Diffraction | 293 | Good
Au | 4f5/2 | 87.87 | Au | gold | Turner N.H., Single A.M. | Surf. Interface Anal. 15, 215 (1990) | [8 empty] | No |  |  |  | Conductor |  | sputtered
Au | 4f5/2 | 87.43 | Au | gold | Turner N.H., Single A.M. | Surf. Interface Anal. 15, 215 (1990) | [8 empty] | No |  |  |  | Conductor |  | sputtered
Au | 4f5/2 | 87.88 | Au | gold | Turner N.H., Single A.M. | Surf. Interface Anal. 15, 215 (1990) | [8 empty] | No |  |  |  | Conductor |  | sputtered
Au | 4f5/2 | 87.38 | Au | gold | Turner N.H., Single A.M. | Surf. Interface Anal. 15, 215 (1990) | [8 empty] | No |  |  |  | Conductor |  | sputtered
Au | 4f5/2 | 87.9 | Au | gold | Turner N.H., Single A.M. | Surf. Interface Anal. 15, 215 (1990) | [8 empty] | No |  |  |  | Conductor |  | sputtered
Au | 4f5/2 | 87.94 | Au | gold | Turner N.H., Single A.M. | Surf. Interface Anal. 15, 215 (1990) | [8 empty] | No |  |  |  | Conductor |  | sputtered
Au | 4f5/2 | 88.1 | [AuCl((CH3)2S(O)CH2)2] | chlorobis(dimethyl methylene sulfoxide)gold | Konno H., Yamamoto Y. | Bull. Chem. Soc. Jpn. 60, 2561 (1987) | [8 empty] | No |  |  |  | Adventitious carbon | Reliable
Au | 4f5/2 | 88.4 | [AuCl(CH2P(C6H5)3)2] | chlorobis(methylenetriphenylphosphonium)gold | Konno H., Yamamoto Y. | Bull. Chem. Soc. Jpn. 60, 2561 (1987) | [8 empty] | No |  |  |  | IC(phenyl) | Reliable, with two-point correction of energy scale
Au | 4f5/2 | 88.5 | [(C6H5)3PCH2]-[(C6H5)3P]AuCl | (triphenylmethylenephosphorane triphenylphosphine) gold chloride | Yamamoto Y., Konno H. | Bull. Chem. Soc. Jpn. 59, 1327 (1986) | Adequate |  |  | other | mixed Gaussian/Lorentzian |  |  |  | No | Mg |  |  | Internal hydrocarbon | Reliable, with one-point correction of energy scale | sample placed on a mesh |  |  | 200 | Adequate | Samples were placed on a gold or nickel mesh holder.
Au | 4f5/2 | 88.4 | [(C6H5)3PCH2]2AuCl | bis(triphenylmethylenephosphorane)gold chloride | Yamamoto Y., Konno H. | Bull. Chem. Soc. Jpn. 59, 1327 (1986) | Adequate |  |  | other | mixed Gaussian/Lorentzian |  |  |  | No | Mg |  |  | Internal hydrocarbon | Reliable, with one-point correction of energy scale | sample placed on a mesh |  |  | 200 | Adequate | Samples were placed on a gold or nickel mesh holder.
Au | 4f5/2 | 88.6 | [(C6H5)3P]2AuCl | bis(triphenylphosphine)gold chloride | Yamamoto Y., Konno H. | Bull. Chem. Soc. Jpn. 59, 1327 (1986) | Adequate |  |  | other | mixed Gaussian/Lorentzian |  |  |  | No | Mg |  |  | Internal hydrocarbon | Reliable, with one-point correction of energy scale | sample placed on a mesh |  |  | 200 | Adequate | Samples were placed on a gold or nickel mesh holder.
Au | 4f5/2 | 88.4 | [(C6H5)3PCH2]2AuCl | chlorobis(methylenetriphenylphosphorane)gold(I) | Konno H., Yamamoto Y. | Bull. Chem. Soc. Jpn. 60, 2561 (1987) | Adequate | 0.3 |  | other | mixed Gaussian/Lorentzian |  |  |  | No | Mg |  |  | Internal hydrocarbon | Reliable, with one-point correction of energy scale | sample placed on a mesh |  |  | 120-180 | Adequate
Au | 4f5/2 | 87.92 | AuCu3 | copper gold imc | Kuhn M., Sham T.K. | Phys. Rev. B 49, 1647 (1994) | Adequate | 0.05 |  |  | data |  |  |  | Yes | Al |  | Au,Cu = 84.00,932.67 | Conductor | Reliable, with two-point correction of energy scale | metal foil |  | Extended X-ray Absorption Spectroscopy | 300 | Good | Disordered states. The sample was cleaned by Ar+ ion bombardment (Ep = 500 eV).
Au | 4f5/2 | 88.42 | Au55Mg45 | gold magnesium alloy (55-45) | Thomas T.D., Weightman P. | Phys. Rev. B 33, 5406 (1986) | Good | 0.05 |  | other | data |  |  |  | Yes | Al |  | Au4f7= 84.00 | Conductor | Reliable, with one-point correction of energy scale | crystal | X-ray Photoelectron Spectroscopy | X-ray Diffraction | 293 | Good | The composition was verified by using relative photoelectron cross sections given by Scofield and estimating average escape depths in the alloy from the data given by Penn.
Au | 4f5/2 | 88.04 | AuCu3 | copper gold imc | Kuhn M., Sham T.K. | Phys. Rev. B 49, 1647 (1994) | Adequate | 0.05 |  |  | data |  |  |  | Yes | Al |  | Au,Cu = 84.00,932.67 | Conductor | Reliable, with two-point correction of energy scale | metal foil |  | Extended X-ray Absorption Spectroscopy | 300 | Good | Ordered states. The sample was cleaned by Ar+ ion bombardment (Ep = 500 eV).
Au | 4f5/2 | 88.3 | Au46Zn54 | gold zinc alloy (46-54) | Thomas T.D., Weightman P. | Phys. Rev. B 33, 5406 (1986) | Good | 0.05 |  | other | data |  |  |  | Yes | Al |  | Au4f7= 84.00 | Conductor | Reliable, with one-point correction of energy scale | crystal | X-ray Photoelectron Spectroscopy | X-ray Diffraction | 293 | Good | The composition was verified by using relative photoelectron cross sections given by Scofield and estimating average escape depths in the alloy from the data given by Penn.
Au | 4f5/2 | 89.05 | [Au(CH2)2P(C6H5)2]2Br2 | bis(mu-dimethylenediphenylphosphino)-1,1-dibromodigold | Raptis R.G., Porter L.C., Emrich R.J., Murray H.H., Fackler J.P., Jr. | Inorg. Chem. 29, 4408 (1990) | Adequate |  |  |  | data |  |  |  | No | Mg |  | Au4f7= 84.00 | Internal hydrocarbon | Reliable, with one-point correction of energy scale | cooled, crystal |  |  | 77 | Adequate | Mixed valence, symmetrically bridged Au(I)/Au(III) complex.
Au | 4f5/2 | 90.15 | [Au(CH2)2P(C6H5)2]2Br2 | bis(mu-dimethylenediphenylphosphino)-1,1-dibromodigold | Raptis R.G., Porter L.C., Emrich R.J., Murray H.H., Fackler J.P., Jr. | Inorg. Chem. 29, 4408 (1990) | Good |  |  | other | other type of curve fit |  |  |  | No | Mg |  | Au4f7= 84.00 | Internal hydrocarbon | Reliable, with one-point correction of energy scale | cooled, crystal |  |  | 77 | Adequate | Mixed-valence, symmetrically bridged Au(I)/Au(III) complex. The Au4f peaks were analyzed by applying the maximum entropy method of spectral estimation to deconvolve this spectral region.
Au | 4f5/2 | 87.9 | [Au(CH2)2P(C6H5)2]2Br2 | bis(mu-dimethylenediphenylphosphino)-1,1-dibromodigold | Raptis R.G., Porter L.C., Emrich R.J., Murray H.H., Fackler J.P., Jr. | Inorg. Chem. 29, 4408 (1990) | Good |  |  | other | other type of curve fit |  |  |  | No | Mg |  | Au4f7= 84.00 | Internal hydrocarbon | Reliable, with one-point correction of energy scale | cooled, crystal |  |  | 77 | Adequate | Mixed-valence, symmetrically bridged Au(I)/Au(III) complex. The Au4f peaks were analyzed by applying the maximum entropy method of spectral estimation to deconvolve this spectral region.
Au | 4f5/2 | 87.8 | [Au(CH2)2P(C6H5)2]2 | bis(mu-dimethylenediphenylphosphino)digold | Raptis R.G., Porter L.C., Emrich R.J., Murray H.H., Fackler J.P., Jr. | Inorg. Chem. 29, 4408 (1990) | Good |  |  | other | other type of curve fit |  |  |  | No | Mg |  | Au4f7= 84.00 | Internal hydrocarbon | Reliable, with one-point correction of energy scale | cooled, crystal |  |  | 77 | Adequate | Dinuclear Au(I)/Au(I) complex. The Au4f peaks were analyzed by applying the maximum entropy method of spectral estimation to deconvolve this spectral region.
Au | 4f7/2 | 84.3 | Cu3Au | copper gold alloy (75-25), disordered | Sham T.K., Yiu Y.M., Kuhn M., Tan K.H. | Phys. Rev. B 41, 11881 (1990) | Adequate |  |  |  | data | 0.79 |  |  | Yes | Al |  | Au4f7= 84.00 | Conductor | Reliable, with one-point correction of energy scale | amorphous, metal foil, heated and cooled |  |  | 300 | Adequate | AuCu3Â (disordered). The AuCu3 samples were prepared by rapid quenching from the melt to 300 K.They were then rolled to thin foils of uniform thickness. They are denoted disodered AuCu3, although some ordering may result from rolling.
Au | 4f7/2 | 84.4 | Cu3Au | copper gold alloy (75-25), ordered | Sham T.K., Yiu Y.M., Kuhn M., Tan K.H. | Phys. Rev. B 41, 11881 (1990) | Adequate |  |  |  | data | 0.73 |  |  | Yes | Al |  | Au4f7= 84.00 | Conductor | Reliable, with one-point correction of energy scale | metal foil, heated and cooled |  |  | 300 | Adequate | AuCu3 (ordered). The AuCu3 samples were prepared by rapid quenching from the melt to 300 K. They were then rolled to thin foils of uniform thickness. They are denoted disodered AuCu3, although some ordering may result from rolling. The ordered specimen was prepared by annealing the thin foil of disodered one.
Au | 4f7/2 | 83.95 | Au/GaAs | gold/gallium arsenide | Petro W.G., Kendelewitz T., Lindau I., Spicer W.E. | Phys. Rev. B 34, 7089 (1986) | Good | 0.1 |  | other | other type of curve fit |  |  |  | Yes | other source | 100 | FL | Gold | Reliable (reported energy within 300 eV of a reference energy) | cleaved crystal, thin layer, vacuum cleaved, vapor deposited |  |  | 300 | Good | 15 ML Au/GaAs(110). Te-doped n-type (n = 8E17 cm-3) single crystal cleaved in situ
Au | 4f7/2 | 83.9 | Au81Si19 | gold silicide (Au81Si19) | Cros A., Saoudi R., Hewett C.A., Lau S.S., Hollinger G. | J. Appl. Phys. 67, 1826 (1990) | Adequate |  | 0.7 |  | data | 0.9 |  |  | Yes | Al |  | Au4f7= 84.00 | Conductor | Reliable (reported energy within 300 eV of a reference energy) | thin film, vapor deposited | Rutherford Backscattering Spectrometry |  | 300 | Good | Samples with compositional spanning the entire Au-Si phase diagram were prepared by electron beam evaporation of gold-silicon mixture. The film were approximately 50 nm thick.
Au | 4f7/2 | 84.3 | Au34Si66 | gold silicide (Au34Si66) | Cros A., Saoudi R., Hewett C.A., Lau S.S., Hollinger G. | J. Appl. Phys. 67, 1826 (1990) | Adequate |  | 0.7 |  | data | 1.66 |  |  | Yes | Al |  | Au4f7= 84.00 | Conductor | Reliable (reported energy within 300 eV of a reference energy) | thin film, vapor deposited | Rutherford Backscattering Spectrometry |  | 300 | Good | Samples with compositional spanning the entire Au-Si phase diagram were prepared by electron beam evaporation of gold-silicon mixture. The film were approximately 50 nm thick.
Au | 4f7/2 | 84.5 | Au45Si55 | gold silicide (Au45Si55) | Cros A., Saoudi R., Hewett C.A., Lau S.S., Hollinger G. | J. Appl. Phys. 67, 1826 (1990) | Adequate |  | 0.7 |  | data | 1.65 |  |  | Yes | Al |  | Au4f7= 84.00 | Conductor | Reliable (reported energy within 300 eV of a reference energy) | thin film, vapor deposited | Rutherford Backscattering Spectrometry |  | 300 | Good | Samples with compositional spanning the entire Au-Si phase diagram were prepared by electron beam evaporation of gold-silicon mixture. The film were approximately 50 nm thick.
Au | 4f7/2 | 84 | Au59Si41 | gold silicide (Au59Si41) | Cros A., Saoudi R., Hewett C.A., Lau S.S., Hollinger G. | J. Appl. Phys. 67, 1826 (1990) | Adequate |  | 0.7 |  | data | 1.62 |  |  | Yes | Al |  | Au4f7= 84.00 | Conductor | Reliable (reported energy within 300 eV of a reference energy) | thin film, vapor deposited | Rutherford Backscattering Spectrometry |  | 300 | Good | Samples with compositional spanning the entire Au-Si phase diagram were prepared by electron beam evaporation of gold-silicon mixture. The film were approximately 50 nm thick.
Au | 4f7/2 | 86.6 | [Au(CH2)2P(C6H5)2]2Br4 | bis(mu-dimethylenediphenylphosphino)bis(dibromogold) | Raptis R.G., Porter L.C., Emrich R.J., Murray H.H., Fackler J.P., Jr. | Inorg. Chem. 29, 4408 (1990) | Adequate |  |  |  | data | 1.62 |  |  | No | Mg |  | Au4f7= 84.00 | Internal hydrocarbon | Reliable, with one-point correction of energy scale | cooled, crystal |  |  | 77 | Adequate | Homovalent [Au(III)(CH2)2P(C6H5)2]2Br4.
Au | 4f7/2 | 86.5 | [Au(CH2)2P(C6H5)2]2Br2 | bis(mu-dimethylenediphenylphosphino)-1,1-dibromodigold | Raptis R.G., Porter L.C., Emrich R.J., Murray H.H., Fackler J.P., Jr. | Inorg. Chem. 29, 4408 (1990) | Good |  |  | other | other type of curve fit |  |  |  | No | Mg |  | Au4f7= 84.00 | Internal hydrocarbon | Reliable, with one-point correction of energy scale | cooled, crystal |  |  | 77 | Adequate | Mixed-valence, symmetrically bridged Au(I)/Au(III) complex. The Au4f peaks were analyzed by applying the maximum entropy method of spectral estimation to deconvolve this spectral region.
Au | 4f7/2 | 84.25 | [Au(CH2)2P(C6H5)2]2Br2 | bis(mu-dimethylenediphenylphosphino)-1,1-dibromodigold | Raptis R.G., Porter L.C., Emrich R.J., Murray H.H., Fackler J.P., Jr. | Inorg. Chem. 29, 4408 (1990) | Good |  |  | other | other type of curve fit |  |  |  | No | Mg |  | Au4f7= 84.00 | Internal hydrocarbon | Reliable, with one-point correction of energy scale | cooled, crystal |  |  | 77 | Adequate | Mixed-valence, symmetrically bridged Au(I)/Au(III) complex. The Au4f peaks were analyzed by applying the maximum entropy method of spectral estimation to deconvolve this spectral region.
Au | 4f7/2 | 84.4 | (N(C6H5)-C(CH3)=C(CN)-C(S)-S-CH2-C(O)-O-C2H5)AuCl | (3-phenylamino-3-methyl-2-cyano-dithioacrylic acid ethoxycarbonylmethyl ester) gold chloride | Hartung J., Weber G., Beyer L., Szargan R., Kreutzmann J. | Z. Anorg. Allg. Chem. 543, 186 (1986) | Adequate |  |  |  | data |  |  |  | No |  |  |  | Internal hydrocarbon | Reliable, with one-point correction of energy scale | crystal |  |  | 300 | Adequate
Au | 4f7/2 | 86.3 | [Au(CH2)2P(C6H5)2]2Br2 | bis(mu-dimethylenediphenylphosphino)-1,1-dibromodigold | Raptis R.G., Porter L.C., Emrich R.J., Murray H.H., Fackler J.P., Jr. | Inorg. Chem. 29, 4408 (1990) | Adequate |  |  |  | data | 1.9 |  |  | No | Mg |  | Au4f7= 84.00 | Internal hydrocarbon | Reliable, with one-point correction of energy scale | cooled, crystal |  |  | 77 | Adequate | Mixed valence, symmetrically bridged Au(I)/Au(III) complex.
Au | 4f7/2 | 84.74 | Au55Mg45 | gold magnesium alloy (55-45) | Thomas T.D., Weightman P. | Phys. Rev. B 33, 5406 (1986) | Good | 0.05 |  | other | data |  |  |  | Yes | Al |  | Au4f7= 84.00 | Conductor | Reliable, with one-point correction of energy scale | crystal | X-ray Photoelectron Spectroscopy | X-ray Diffraction | 293 | Good | The composition was verified by using relative photoelectron cross sections given by Scofield and estimating average escape depths in the alloy from the data given by Penn.
Au | 4f7/2 | 84.53 | Au81Si19 | gold silicon alloy (81-19) | Indlekofer G., Oelhafen P., Guntherodt H.-J., Hague C.F., Mariot J.M. | Z. Physikalische Chemie, Neue Folge 157, 575 (1988) | Adequate | 0.05 |  |  | data |  |  |  | No | Mg |  | Au4f7= 84.00 | Conductor | Reliable (reported energy within 300 eV of a reference energy) | liquid |  |  | 300 | Adequate | The liquid samples were prepared from ingots of the solid either in the form of pure constituents of the crystalline alloy placed in a flat crucible.
Au | 4f7/2 | 84.05 | Au81Si19 | gold silicon alloy (81-19) | Indlekofer G., Oelhafen P., Guntherodt H.-J., Hague C.F., Mariot J.M. | Z. Physikalische Chemie, Neue Folge 157, 575 (1988) | Adequate | 0.05 |  |  | data |  |  |  | No | Mg |  | Au4f7= 84.00 | Conductor | Reliable (reported energy within 300 eV of a reference energy) | polycrystalline |  |  | 300 | Adequate
Au | 4f7/2 | 84.64 | Au46Zn54 | gold zinc alloy (46-54) | Thomas T.D., Weightman P. | Phys. Rev. B 33, 5406 (1986) | Good | 0.05 |  | other | data |  |  |  | Yes | Al |  | Au4f7= 84.00 | Conductor | Reliable, with one-point correction of energy scale | crystal | X-ray Photoelectron Spectroscopy | X-ray Diffraction | 293 | Good | The composition was verified by using relative photoelectron cross sections given by Scofield and estimating average escape depths in the alloy from the data given by Penn.
Au | 4f7/2 | 84.37 | AuCu3 | copper gold imc | Kuhn M., Sham T.K. | Phys. Rev. B 49, 1647 (1994) | Adequate | 0.05 |  |  | data |  |  |  | Yes | Al |  | Au,Cu = 84.00,932.67 | Conductor | Reliable, with two-point correction of energy scale | metal foil |  | Extended X-ray Absorption Spectroscopy | 300 | Good | Ordered states. The sample was cleaned by Ar+ ion bombardment (Ep = 500 eV).
Au | 4f7/2 | 84.26 | AuCu3 | copper gold imc | Kuhn M., Sham T.K. | Phys. Rev. B 49, 1647 (1994) | Adequate | 0.05 |  |  | data |  |  |  | Yes | Al |  | Au,Cu = 84.00,932.67 | Conductor | Reliable, with two-point correction of energy scale | metal foil |  | Extended X-ray Absorption Spectroscopy | 300 | Good | Disordered states. The sample was cleaned by Ar+ ion bombardment (Ep = 500 eV).
Au | 4f7/2 | 84.7 | [(C6H5)3PCH2]2AuCl | chlorobis(methylenetriphenylphosphorane)gold(I) | Konno H., Yamamoto Y. | Bull. Chem. Soc. Jpn. 60, 2561 (1987) | Adequate | 0.3 |  | other | mixed Gaussian/Lorentzian |  |  |  | No | Mg |  |  | Internal hydrocarbon | Reliable, with one-point correction of energy scale | sample placed on a mesh |  |  | 120-180 | Adequate
Au | 4f7/2 | 85 | [(C6H5)3P]2AuCl | bis(triphenylphosphine)gold chloride | Yamamoto Y., Konno H. | Bull. Chem. Soc. Jpn. 59, 1327 (1986) | Adequate |  |  | other | mixed Gaussian/Lorentzian |  |  |  | No | Mg |  |  | Internal hydrocarbon | Reliable, with one-point correction of energy scale | sample placed on a mesh |  |  | 200 | Adequate | Samples were placed on a gold or nickel mesh holder.
Au | 4f7/2 | 84.7 | [(C6H5)3PCH2]2AuCl | bis(triphenylmethylenephosphorane)gold chloride | Yamamoto Y., Konno H. | Bull. Chem. Soc. Jpn. 59, 1327 (1986) | Adequate |  |  | other | mixed Gaussian/Lorentzian |  |  |  | No | Mg |  |  | Internal hydrocarbon | Reliable, with one-point correction of energy scale | sample placed on a mesh |  |  | 200 | Adequate | Samples were placed on a gold or nickel mesh holder.
Au | 4f7/2 | 84.7 | [AuCl(CH2P(C6H5)3)2] | chlorobis(methylenetriphenylphosphonium)gold | Konno H., Yamamoto Y. | Bull. Chem. Soc. Jpn. 60, 2561 (1987) | [8 empty] | No |  |  |  | IC(phenyl) | Reliable, with two-point correction of energy scale
Au | 4f7/2 | 84.8 | [(C6H5)3PCH2]-[(C6H5)3P]AuCl | (triphenylmethylenephosphorane triphenylphosphine) gold chloride | Yamamoto Y., Konno H. | Bull. Chem. Soc. Jpn. 59, 1327 (1986) | Adequate |  |  | other | mixed Gaussian/Lorentzian |  |  |  | No | Mg |  |  | Internal hydrocarbon | Reliable, with one-point correction of energy scale | sample placed on a mesh |  |  | 200 | Adequate | Samples were placed on a gold or nickel mesh holder.
Au | 4f7/2 | 84.4 | [AuCl((CH3)2S(O)CH2)2] | chlorobis(dimethyl methylene sulfoxide)gold | Konno H., Yamamoto Y. | Bull. Chem. Soc. Jpn. 60, 2561 (1987) | [8 empty] | No |  |  |  | Adventitious carbon | Reliable
Au | 4f7/2 | 83.81 | Au | gold | Turner N.H., Single A.M. | Surf. Interface Anal. 15, 215 (1990) | [8 empty] | No |  |  |  | Conductor |  | sputtered
Au | 4f7/2 | 83.74 | Au | gold | Turner N.H., Single A.M. | Surf. Interface Anal. 15, 215 (1990) | [8 empty] | No |  |  |  | Conductor |  | sputtered
Au | 4f7/2 | 84.21 | Au | gold | Turner N.H., Single A.M. | Surf. Interface Anal. 15, 215 (1990) | [8 empty] | No |  |  |  | Conductor |  | sputtered
Au | 4f7/2 | 83.8 | Au | gold | Johansson G., Hedman J., Berndtsson A., Klasson M., Nilsson R. | J. Electron Spectrosc. Relat. Phenom. 2, 295 (1973) | [8 empty] | No |  |  | FL | Conductor | Calibration study
Au | 4f7/2 | 83.8 | Au | gold | Hedman J., Klasson M., Nilsson R., Nordling C., Sorokina M.F., Kljushnikov O.I., Nemnonov S.A., Trapeznikov V.A., Zyranov V.G. | Phys. Scripta 4, 195 (1971) | [8 empty] | No |  |  | Pd FL | Conductor |  | heated
Au | 4f7/2 | 84 | Au | gold | Nyholm R., Berndtsson A., Martensson N. | J. Phys. 13, L1091 (1980) | [8 empty] | No |  |  | Au | Conductor | Calibration study
Au | 4f7/2 | 84.1 | Au | gold | Powell C.J., Erickson N.E., Jach T. | J. Vac. Sci. Technol. 20, 625 (1981) | [8 empty] | No |  |  | DVM e-beam,NiFL,MgK | Conductor | Calibration study | sputtered
Au | 4f7/2 | 83.98 | Au | gold | Bird R.J., Swift P. | J. Electron Spectrosc. Relat. Phenom. 21, 227 (1980) | [8 empty] | No |  |  | Cu2p,AlK,AgL-PdFL | Conductor | Calibration study | scraped and heated
Au | 4f7/2 | 84 | Au | gold | McFeely F.R., Kowalczyk S.P., Ley L., Pollak R.A., Shirley D.A. | Phys. Rev. B 7, 5228 (1973) | [8 empty] | No |  |  | FL | Conductor | Calibration study
Au | 4f7/2 | 83.86 | Au | gold | Bird R.J., Swift P. | J. Electron Spectrosc. Relat. Phenom. 21, 227 (1980) | [8 empty] | No |  |  | Cu2p,AlK,AgL-PdFL | Conductor | Calibration study | sputtered
Au | 4f7/2 | 84.2 | Au | gold | Turner N.H., Single A.M. | Surf. Interface Anal. 15, 215 (1990) | [8 empty] | No |  |  |  | Conductor |  | sputtered
Au | 4f7/2 | 83.97 | Au | gold | Bird R.J., Swift P. | J. Electron Spectrosc. Relat. Phenom. 21, 227 (1980) | [8 empty] | No |  |  | Cu2p,AlK,AgL-PdFL | Conductor | Calibration study | sputtered and heated
Au | 4f7/2 | 84 | Au | gold | Anthony M.T., Seah, M.P. | Surf. Interface Anal. 6, 95 (1984) | [8 empty] | No |  |  | PdFL *MgK | Conductor | Calibration study | sputtered (MgK)
Au | 4f7/2 | 84.22 | Au | gold | Turner N.H., Single A.M. | Surf. Interface Anal. 15, 215 (1990) | [8 empty] | No |  |  |  | Conductor |  | sputtered
Au | 4f7/2 | 83.97 | Au | gold | Van Attekum P.M. Th. M., Trooster J.M. | Phys. Rev. B 20, 2335 (1979) | [8 empty] | No |  |  | Au4f7=83.97 Pd3d5=335.18 | Conductor | Calibration study | scraped
Au | 4f7/2 | 84.07 | Au | gold | Asami K. | J. Electron Spectrosc. Relat. Phenom. 9, 469 (1976) | [8 empty] | No |  |  | AuFL (Mg&Al x-rays differ by 233.0) | Conductor | Calibration study | heated
Au | 4f7/2 | 83.7 | Au | gold | Fuggle J.C., Kallne E., Watson L.M., Fabian D.J. | Phys. Rev. B 16, 750 (1977) | [8 empty] | No |  |  | FL | Conductor |  | vapor deposited
Au | 4f7/2 | 83.7 | Au | gold | Battistoni C., Mattogno G., Zanoni R., Naldini L. | J. Electron Spectrosc. Relat. Phenom. 28, 23 (1982) | [8 empty] | No |  |  |  | Adventitious carbon | Reliable, with two-point correction of energy scale
Au | 4f7/2 | 84 | Au | gold | McLean W., Colmenares C.A., Smith R.L., Somorjai G.A. | J. Phys. Chem. 87, 788 (1983) | [8 empty] | No |  |  | Au | Conductor | Reliable, with two-point correction of energy scale
Au | 4f7/2 | 84.15 | Au | gold | Anderson C.R., Lee R.N., Morar J.F., Park R.L. | J. Vac. Sci. Technol. 20, 617 (1982) | [8 empty] | No |  |  | DVM,e-beam | Conductor | Calibration study
Au | 4f7/2 | 84 | Au | gold | Lindau I., Pianetta P., Yu K.Y., Spicer W.E. | Phys. Rev. B 16, 492 (1976) | [8 empty] | No |  |  | Mono. synch. 80-180 eV. | Conductor | Reliable
Au | 4f7/2 | 84.25 | Au | gold | Turner N.H., Single A.M. | Surf. Interface Anal. 15, 215 (1990) | [8 empty] | No |  |  |  | Conductor |  | sputtered
Au | 4f7/2 | 83.83 | Au | gold | Duckers K., Bonzel H.P. | Surf. Sci. 213, 25 (1989) | Good | 0.02 | 0.54 | other | mixed Gaussian/Lorentzian |  |  |  | Yes | other anode |  | FL = Fermi level | Conductor | Reliable (reported energy within 300 eV of a reference energy) | crystal |  |  | 343 | Good | Au(110)-(1x2). Peak locations: Doniach - Sunjic & Gaussian. Emission angle = 30 degrees. The intensity ratio of the surface/bulk components was 0.8.
Au | 4f7/2 | 84.04 | Au | gold | Thomas T.D., Weightman P. | Phys. Rev. B 33, 5406 (1986) | Good | 0.05 |  | other | data |  |  |  | Yes | Al |  | FL | Conductor | Reliable (reported energy within 300 eV of a reference energy) | crystal | X-ray Photoelectron Spectroscopy | X-ray Diffraction | 293 | Good
Au | 4f7/2 | 83.95 | Au | gold | Seah M.P., Gilmore I.S., Beamson G. | Surf. Interface Anal. 26, 642 (1998) | Good | 0 | [17 empty] | Calibration value from the U.K. National Physical Laboratory
Au | 4f7/2 | 83.98 | Au | gold | Anthony M.T., Seah, M.P. | Surf. Interface Anal. 6, 95 (1984) | [8 empty] | No |  |  | PdFL *AlK | Conductor | Calibration study | sputtered
Au | 4f7/2 | 84 | [Au2(P(C2H5)2)2((CH2)2)2] | bis(mu-(diethylphosphonium))bis(dimethylene)digold | Van De Vondel D.F., Van Der Kelen G.P., Schmidbaur H., Wolleben A., Wagner F.E. | Phys. Scripta 16, 364 (1977) | [8 empty] | No |  |  |  | Adventitious carbon | Reliable, with two-point correction of energy scale
Au | 4f7/2 | 84.8 | [AuSP(C2H5)2S]2 | bis(mu-(diethylphosphinedithioato-S,S'))digold | Van De Vondel D.F., Van Der Kelen G.P., Schmidbaur H., Wolleben A., Wagner F.E. | Phys. Scripta 16, 364 (1977) | [8 empty] | No |  |  |  | Adventitious carbon | Reliable, with two-point correction of energy scale
Au | 4f7/2 | 84.4 | [N(C2H5)4][AuBr2] | tetraethyl ammonium dibromogold | McNeillie A., Brown D.H., Smith W.E., Gibson M., Watson L. | J. Chem. Soc. Dalton Trans. 767 (1980) | [8 empty] | No |  |  | C1s=285.3 | Internal hydrocarbon | Reliable
Au | 4f7/2 | 86.7 | [N(C2H5)4][AuBr2]Br2 | tetraethylammonium dibromogold dibromide | McNeillie A., Brown D.H., Smith W.E., Gibson M., Watson L. | J. Chem. Soc. Dalton Trans. 767 (1980) | [8 empty] | No |  |  | C1s=285.3 | Internal hydrocarbon | Reliable
Au | 4f7/2 | 85.1 | [N(C2H5)4][AuCl2] | tetraethylammonium dichlorogold | McNeillie A., Brown D.H., Smith W.E., Gibson M., Watson L. | J. Chem. Soc. Dalton Trans. 767 (1980) | [8 empty] | No |  |  | C1s=285.3 | Internal hydrocarbon | Reliable
Au | 4f7/2 | 87.8 | [N(C2H5)4][AuCl2]Cl2 | tetraethylammonium dichlorogold dichloride | McNeillie A., Brown D.H., Smith W.E., Gibson M., Watson L. | J. Chem. Soc. Dalton Trans. 767 (1980) | [8 empty] | No |  |  | C1s=285.3 | Internal hydrocarbon | Reliable
Au | 4f7/2 | 84.2 | [N(C2H5)4][AuI2] | tetraethylammonium diiodogold | McNeillie A., Brown D.H., Smith W.E., Gibson M., Watson L. | J. Chem. Soc. Dalton Trans. 767 (1980) | [8 empty] | No |  |  | C1s=285.3 | Internal hydrocarbon | Reliable
Au | 4f7/2 | 84.3 | [N(C2H5)4][AuI2]I2 | tetraethylammonium diiodogold diiodide | McNeillie A., Brown D.H., Smith W.E., Gibson M., Watson L. | J. Chem. Soc. Dalton Trans. 767 (1980) | [8 empty] | No |  |  | C1s=285.3 | Internal hydrocarbon | Reliable
Au | 4f7/2 | 85.6 | [Au(SCN)4(P(C6H5)4)2] | bis(tetraphenylphosphonium)tetrakis(thiocyanato-S)gold | Folkesson B., Larsson R. | J. Electron Spectrosc. Relat. Phenom. 26, 157 (1982) | [8 empty] | No |  |  |  | IC=285.5
Au | 4f7/2 | 87 | [Au(C(O)OCH(NH2)C(CH3)2(SH))2] | bis(3-mercapto-DL-valinato-N,O)gold | McNeillie A., Brown D.H., Smith W.E., Gibson M., Watson L. | J. Chem. Soc. Dalton Trans. 767 (1980) | [8 empty] | No |  |  | C1s=285.3 | Internal hydrocarbon | Reliable
Au | 4f7/2 | 85 | [Au(P(C6H5)3)4]ClO4 | tetrakis(triphenylphosphine)gold perchlorate | McNeillie A., Brown D.H., Smith W.E., Gibson M., Watson L. | J. Chem. Soc. Dalton Trans. 767 (1980) | [8 empty] | No |  |  | C1s=284.9 | Internal hydrocarbon | Reliable
Au | 4f7/2 | 84.5 | [AuHSCH2C(NH2)HCO2H] | gold cysteine | McNeillie A., Brown D.H., Smith W.E., Gibson M., Watson L. | J. Chem. Soc. Dalton Trans. 767 (1980) | [8 empty] | No |  |  | C1s=285.3 | Internal hydrocarbon | Reliable
Au | 4f7/2 | 84.9 | [AuHS(CH2)8SH] | gold octanethiol | McNeillie A., Brown D.H., Smith W.E., Gibson M., Watson L. | J. Chem. Soc. Dalton Trans. 767 (1980) | [8 empty] | No |  |  | C1s=285.3 | Internal hydrocarbon | Reliable
Au | 4f7/2 | 84.8 | [Au(C(O)OCH(NH2)C(CH3)2SH)].nH2O | (3-mercapto-DL-valinato-N,O)gold n-hydrate | McNeillie A., Brown D.H., Smith W.E., Gibson M., Watson L. | J. Chem. Soc. Dalton Trans. 767 (1980) | [8 empty] | No |  |  | C1s=285.3 | Internal hydrocarbon | Reliable
Au | 4f7/2 | 84.6 | [Au11Cl(P(C6H5)3)9]Cl2 | chlorononakis(triphenylphosphine)undecagold dichloride | Battistoni C., Mattogno G., Cariati F., Kaldini L., Sgamellotti A. | Inorg. Chim. Acta 24, 207 (1977) | [8 empty] | No |  |  |  | Internal hydrocarbon | Reliable, with two-point correction of energy scale
Au | 4f7/2 | 87.1 | [AuBr3P(C2H5)3] | tribromo(triethylphosphine)gold | McNeillie A., Brown D.H., Smith W.E., Gibson M., Watson L. | J. Chem. Soc. Dalton Trans. 767 (1980) | [8 empty] | No |  |  | C1s=285.3 | Internal hydrocarbon | Reliable
Au | 4f7/2 | 87.7 | [AuCl3P(C2H5)3] | trichloro(triethylphosphine)gold | McNeillie A., Brown D.H., Smith W.E., Gibson M., Watson L. | J. Chem. Soc. Dalton Trans. 767 (1980) | [8 empty] | No |  |  | C1s=285.3 | Internal hydrocarbon | Reliable
Au | 4f7/2 | 87.3 | [AuCl3(P(C6H5)3)] | trichloro(triphenylphosphine)gold | Battistoni C., Mattogno G., Cariati F., Kaldini L., Sgamellotti A. | Inorg. Chim. Acta 24, 207 (1977) | [8 empty] | No |  |  |  | Internal hydrocarbon | Reliable, with two-point correction of energy scale
Au | 4f7/2 | 87.5 | [AuCl3(P(C6H5)3)] | trichloro(triphenylphosphine)gold | McNeillie A., Brown D.H., Smith W.E., Gibson M., Watson L. | J. Chem. Soc. Dalton Trans. 767 (1980) | [8 empty] | No |  |  | C1s=284.9 | Internal hydrocarbon | Reliable
Au | 4f7/2 | 85.4 | [AuCl(P(C6H5)3)2] | chlorobis(triphenylphosphine)gold | Battistoni C., Mattogno G., Cariati F., Kaldini L., Sgamellotti A. | Inorg. Chim. Acta 24, 207 (1977) | [8 empty] | No |  |  |  | Internal hydrocarbon | Reliable, with two-point correction of energy scale
Au | 4f7/2 | 85.2 | [AuCl(P(C6H5)3)2] | chlorobis(triphenylphosphine)gold | McNeillie A., Brown D.H., Smith W.E., Gibson M., Watson L. | J. Chem. Soc. Dalton Trans. 767 (1980) | [8 empty] | No |  |  | C1s=284.9 | Internal hydrocarbon | Reliable
Au | 4f7/2 | 84.3 | K2[Au(SCN)4] | dipotassium tetrakis(thiocyanato)aurate | Folkesson B., Larsson R. | J. Electron Spectrosc. Relat. Phenom. 26, 157 (1982) | [8 empty] | No |  |  |  | K2p3=292.2
Au | 4f7/2 | 84.9 | Na[Au(OOCCH2CH(SH)COO)] | sodium mercaptosuccinategold | McNeillie A., Brown D.H., Smith W.E., Gibson M., Watson L. | J. Chem. Soc. Dalton Trans. 767 (1980) | [8 empty] | No |  |  | C1s=285.3 | Internal hydrocarbon | Reliable
Au | 4f7/2 | 85.2 | [AuCl(As(C6H5)3)] | chloro(triphenylarsine)gold | Van De Vondel D.F., Van Der Kelen G.P., Schmidbaur H., Wolleben A., Wagner F.E. | Phys. Scripta 16, 364 (1977) | [8 empty] | No |  |  |  | Adventitious carbon | Reliable, with two-point correction of energy scale
Au | 4f7/2 | 83.98 | Au | gold | Seah M.P., Smith G.C., Anthony M.T. | Surf. Interface Anal. 15, 293 (1990) | Good | 0.02 |  |  | other type of curve fit |  |  |  | No | Al |  | DVM | Conductor | Calibration study | metal foil |  |  | 300 | Good
Au | 4f7/2 | 84 | Au | gold | Seah M.P., Smith G.C., Anthony M.T. | Surf. Interface Anal. 15, 293 (1990) | Good | 0.01 |  |  | other type of curve fit |  |  |  | No | Mg |  | DVM | Conductor | Calibration study | metal foil |  |  | 300 | Good
Au | 4f7/2 | 84.5 | [Au11I3(P(C6H5)3)7] | triiodoheptakis(triphenylphosphine)gold(11) | Battistoni C., Mattogno G., Mingos D.M.P. | J. Electron Spectrosc. Relat. Phenom. 33, 107 (1984) | [8 empty] | No |  |  |  | Adventitious carbon | Reliable, with two-point correction of energy scale
Au | 4f7/2 | 84.5 | [Au11I3(P(C6H5)3)7] | triiodoheptakis(triphenylphosphine)gold(11) | Battistoni C., Mattogno G., Zanoni R., Naldini L. | J. Electron Spectrosc. Relat. Phenom. 28, 23 (1982) | [8 empty] | No |  |  |  | Internal hydrocarbon | Reliable, with two-point correction of energy scale
Au | 4f7/2 | 85.05 | [Au11(SCN)3(P(C6H5)3)7] | tris(thiocyanato)heptakis(triphenylphosphine)gold(11) | Van Attekum J.M.Th.M., Van Der Velden J.W.A., Trooster J.M. | Inorg. Chem. 19, 701 (1980) | [8 empty] | No |  |  |  | P2p=132.35 | Reliable, with two-point correction of energy scale
Au | 4f7/2 | 86.85 | [Au8(P(C6H5)3)8](PF6)2 | octakis(triphenylphosphine)octagold bis(hexafluorophosphate) | Van Attekum J.M.Th.M., Van Der Velden J.W.A., Trooster J.M. | Inorg. Chem. 19, 701 (1980) | [8 empty] | No |  |  |  | P2p=132.35 | Reliable, with two-point correction of energy scale
Au | 4f7/2 | 86.75 | [Au9(P(C6H5)3)8](PF6)3 | octakis(triphenylphosphine)nonagold tris(hexafluorophosphate) | Van Attekum J.M.Th.M., Van Der Velden J.W.A., Trooster J.M. | Inorg. Chem. 19, 701 (1980) | [8 empty] | No |  |  |  | P2p=131.85 | Reliable, with two-point correction of energy scale
Au | 4f7/2 | 85.45 | [Au9(NO3)3(P(C6H5)3)8] | tris(nitrato)octakis(triphenylphosphine)nonagold | Van Attekum J.M.Th.M., Van Der Velden J.W.A., Trooster J.M. | Inorg. Chem. 19, 701 (1980) | [8 empty] | No |  |  |  | P2p=131.85 | Reliable, with two-point correction of energy scale
Au | 4f7/2 | 85 | [Au9(NO3)3(P(C6H5)3)8] | tris(nitrato)octakis(triphenylphosphine)nonagold | Battistoni C., Mattogno G., Zanoni R., Naldini L. | J. Electron Spectrosc. Relat. Phenom. 28, 23 (1982) | [8 empty] | No |  |  |  | Internal hydrocarbon | Reliable, with two-point correction of energy scale
Au | 4f7/2 | 85.2 | [Au9(NO3)3(P(C6H5)3)8] | tris(nitrato)octakis(triphenylphosphine)nonagold | Battistoni C., Mattogno G., Cariati F., Kaldini L., Sgamellotti A. | Inorg. Chim. Acta 24, 207 (1977) | [8 empty] | No |  |  |  | Internal hydrocarbon | Reliable, with two-point correction of energy scale
Au | 4f7/2 | 85 | [Au9(CH3C5H4N)3(P(C6H5)3)8] | tris(methylpyridine)octakis(triphenylphosphine)nonagold | Battistoni C., Mattogno G., Zanoni R., Naldini L. | J. Electron Spectrosc. Relat. Phenom. 28, 23 (1982) | [8 empty] | No |  |  |  | Internal hydrocarbon | Reliable, with two-point correction of energy scale
Au | 4f7/2 | 86.55 | [Au9(P(C6H5)3)8](ClO4)3 | octakis(triphenylphosphine)nonagold triperchlorate | Van Attekum J.M.Th.M., Van Der Velden J.W.A., Trooster J.M. | Inorg. Chem. 19, 701 (1980) | [8 empty] | No |  |  |  | P2p=131.85 | Reliable, with two-point correction of energy scale
Au | 4f7/2 | 84.7 | [Au8(P(C6H5)3)8](ClO4)2 | octakis(triphenylphosphine)octagold diperchlorate | Battistoni C., Mattogno G., Zanoni R., Naldini L. | J. Electron Spectrosc. Relat. Phenom. 28, 23 (1982) | [8 empty] | No |  |  |  | Internal hydrocarbon | Reliable, with two-point correction of energy scale
Au | 4f7/2 | 84.7 | [Au8(P(C6H5)3)8](+2) | octakis(triphenylphosphine)octagold ion(+2) | Battistoni C., Mattogno G., Mingos D.M.P. | J. Electron Spectrosc. Relat. Phenom. 33, 107 (1984) | [8 empty] | No |  |  |  | Adventitious carbon | Reliable, with two-point correction of energy scale
Au | 4f7/2 | 85 | [Au9(P(C6H5)8)](+3) | octakis(triphenylphosphine)nonagold ion(+3) | Battistoni C., Mattogno G., Mingos D.M.P. | J. Electron Spectrosc. Relat. Phenom. 33, 107 (1984) | [8 empty] | No |  |  |  | Adventitious carbon | Reliable, with two-point correction of energy scale
Au | 4f7/2 | 84.5 | [Au8(CH3C5H4N)2(P(C6H5)3)8] | bis(methylpyridine)octakis(triphenylphosphine)octagold | Battistoni C., Mattogno G., Zanoni R., Naldini L. | J. Electron Spectrosc. Relat. Phenom. 28, 23 (1982) | [8 empty] | No |  |  |  | Internal hydrocarbon | Reliable, with two-point correction of energy scale
Au | 4f7/2 | 85 | [Au11(P(CH3C6H5O)3)10](+3) | decakis(tri(1-methyl-4-oxophenyl)phosphinehendecagold)ion(+3) | Battistoni C., Mattogno G., Mingos D.M.P. | J. Electron Spectrosc. Relat. Phenom. 33, 107 (1984) | [8 empty] | No |  |  |  | Adventitious carbon | Reliable, with two-point correction of energy scale
Au | 4f7/2 | 86.55 | [AuNO3(P(C6H5)3)] | (nitrato-O)(triphenylphosphine)gold | Van Attekum J.M.Th.M., Van Der Velden J.W.A., Trooster J.M. | Inorg. Chem. 19, 701 (1980) | [8 empty] | No |  |  |  | P2p=131.95 | Reliable, with two-point correction of energy scale
Au | 4f7/2 | 85.4 | [AuNO3(P(C6H5)3)] | (nitrato-O)(triphenylphosphine)gold | Battistoni C., Mattogno G., Cariati F., Kaldini L., Sgamellotti A. | Inorg. Chim. Acta 24, 207 (1977) | [8 empty] | No |  |  |  | Internal hydrocarbon | Reliable, with two-point correction of energy scale
Au | 4f7/2 | 86.35 | [AuBr(P(C6H5)3)] | bromo(triphenylphosphine)gold | Van Attekum J.M.Th.M., Van Der Velden J.W.A., Trooster J.M. | Inorg. Chem. 19, 701 (1980) | [8 empty] | No |  |  |  | P2p=131.95 | Reliable, with two-point correction of energy scale
Au | 4f7/2 | 85.3 | [AuCl(P(C6H5)3)] | chloro(triphenylphosphine)gold | McNeillie A., Brown D.H., Smith W.E., Gibson M., Watson L. | J. Chem. Soc. Dalton Trans. 767 (1980) | [8 empty] | No |  |  | C1s=284.9 | Internal hydrocarbon | Reliable
Au | 4f7/2 | 85.3 | [AuCl(P(C6H5)3)] | chloro(triphenylphosphine)gold | Battistoni C., Mattogno G., Cariati F., Kaldini L., Sgamellotti A. | Inorg. Chim. Acta 24, 207 (1977) | [8 empty] | No |  |  |  | Internal hydrocarbon | Reliable, with two-point correction of energy scale
Au | 4f7/2 | 85.5 | [AuCl(P(C6H5)3)] | chloro(triphenylphosphine)gold | Van De Vondel D.F., Van Der Kelen G.P., Schmidbaur H., Wolleben A., Wagner F.E. | Phys. Scripta 16, 364 (1977) | [8 empty] | No |  |  |  | Adventitious carbon | Reliable, with two-point correction of energy scale
Au | 4f7/2 | 86.45 | [AuCl(P(C6H5)3)] | chloro(triphenylphosphine)gold | Van Attekum J.M.Th.M., Van Der Velden J.W.A., Trooster J.M. | Inorg. Chem. 19, 701 (1980) | [8 empty] | No |  |  |  | P2p=131.95 | Reliable, with two-point correction of energy scale
Au | 4f7/2 | 87.4 | [AuI3(P(C6H5)3)] | triiodo(triphenylphosphine)gold | Battistoni C., Mattogno G., Zanoni R., Naldini L. | J. Electron Spectrosc. Relat. Phenom. 28, 23 (1982) | [8 empty] | No |  |  |  | Internal hydrocarbon | Reliable, with two-point correction of energy scale
Au | 4f7/2 | 85.4 | [AuI(P(C6H5)3)] | iodo(triphenylphosphine)gold | Battistoni C., Mattogno G., Mingos D.M.P. | J. Electron Spectrosc. Relat. Phenom. 33, 107 (1984) | [8 empty] | No |  |  |  | Adventitious carbon | Reliable, with two-point correction of energy scale
Au | 4f7/2 | 85.4 | [AuI(P(C6H5)3)] | iodo(triphenylphosphine)gold | Battistoni C., Mattogno G., Zanoni R., Naldini L. | J. Electron Spectrosc. Relat. Phenom. 28, 23 (1982) | [8 empty] | No |  |  |  | Internal hydrocarbon | Reliable, with two-point correction of energy scale
Au | 4f7/2 | 86.65 | [AuI(P(C6H5)3)] | iodo(triphenylphosphine)gold | Van Attekum J.M.Th.M., Van Der Velden J.W.A., Trooster J.M. | Inorg. Chem. 19, 701 (1980) | [8 empty] | No |  |  |  | P2p=131.95 | Reliable, with two-point correction of energy scale
Au | 4f7/2 | 85.4 | [AuI(P(C6H5)3)] | iodo(triphenylphosphine)gold | Arfelli M., Battistoni C., Mattogno G., Mingos D.M.P. | J. Electron Spectrosc. Relat. Phemon. 49, 273 (1989) | [8 empty] | No |  |  |  | Adventitious carbon | Reliable, with two-point correction of energy scale | thin film
Au | 4f7/2 | 85.2 | [AuCl(P(C2H5)3)] | chloro(triethylphosphine)gold | McNeillie A., Brown D.H., Smith W.E., Gibson M., Watson L. | J. Chem. Soc. Dalton Trans. 767 (1980) | [8 empty] | No |  |  | C1s=285.3 | Internal hydrocarbon | Reliable
Au | 4f7/2 | 85 | [Au9(P(CH3C6H4O)3)8](+3) | octakis(tri(1-methyl-4-oxophenyl)phosphine)nonagold ion(+3) | Battistoni C., Mattogno G., Mingos D.M.P. | J. Electron Spectrosc. Relat. Phenom. 33, 107 (1984) | [8 empty] | No |  |  |  | Adventitious carbon | Reliable, with two-point correction of energy scale
Au | 4f7/2 | 84.7 | [Au11(P(CH3OC6H4)3)10](+3) | decakis(tri(methoxyphenyl)phosphine)undecagold(+3ion) | Battistoni C., Mattogno G., Mingos D.M.P. | J. Electron Spectrosc. Relat. Phenom. 33, 107 (1984) | [8 empty] | No |  |  |  | Adventitious carbon | Reliable, with two-point correction of energy scale
Au | 4f7/2 | 86.85 | [Au(P(C6H5)3)2]NO3 | bis(triphenylphosphine)gold nitrate | Van Attekum J.M.Th.M., Van Der Velden J.W.A., Trooster J.M. | Inorg. Chem. 19, 701 (1980) | [8 empty] | No |  |  |  | P2p=131.95 | Reliable, with two-point correction of energy scale
Au | 4f7/2 | 87.4 | [Au(P(C6H5)3)3]I3 | tris(triphenylphosphine)gold triiodide | Battistoni C., Mattogno G., Mingos D.M.P. | J. Electron Spectrosc. Relat. Phenom. 33, 107 (1984) | [8 empty] | No |  |  |  | Adventitious carbon | Reliable, with two-point correction of energy scale
Au | 4f7/2 | 86.55 | [Au(P(C6H5)3)2]B(C6H5)4 | bis(triphenylphosphine)gold tetraphenylborate | Van Attekum J.M.Th.M., Van Der Velden J.W.A., Trooster J.M. | Inorg. Chem. 19, 701 (1980) | [8 empty] | No |  |  |  | P2p=131.95 | Reliable, with two-point correction of energy scale
Au | 4f7/2 | 84.5 | [Au4I2(P(C6H5)3)4] | diiodotetrakis(triphenylphosphine)tetragold | Battistoni C., Mattogno G., Mingos D.M.P. | J. Electron Spectrosc. Relat. Phenom. 33, 107 (1984) | [8 empty] | No |  |  |  | Adventitious carbon | Reliable, with two-point correction of energy scale
Au | 4f7/2 | 84.5 | [Au4I2(P(C6H5)3)4] | diiodotetrakis(triphenylphosphine)tetragold | Battistoni C., Mattogno G., Zanoni R., Naldini L. | J. Electron Spectrosc. Relat. Phenom. 28, 23 (1982) | [8 empty] | No |  |  |  | Internal hydrocarbon | Reliable, with two-point correction of energy scale
Au | 4f7/2 | 85.9 | Au2O3 | gold(III) trioxide | Pireaux W.A., Leihr M., Thiry P.A., Delrue J.P., Caudano R. | Surf. Sci. 141, 221 (1984) | [8 empty] | No |  |  | Au | Conductor | Reliable
Au | 4f7/2 | 83.9 | AuV3 (A15I) | gold vanadium imc (A15I) | Kurmaev E.Z., Werfel F., Brummer O., Fluekiger R. | Solid State Commun. 22, 375 (1977) | [8 empty] | No |  |  | Au | Conductor | Reliable
Au | 4f7/2 | 83.7 | AuV3 (A15II) | gold vanadium imc (A15II) | Kurmaev E.Z., Werfel F., Brummer O., Fluekiger R. | Solid State Commun. 22, 375 (1977) | [8 empty] | No |  |  | Au | Conductor | Reliable
Au | 4f7/2 | 84.3 | AuV3 (A2) | gold vanadium imc (A2) | Kurmaev E.Z., Werfel F., Brummer O., Fluekiger R. | Solid State Commun. 22, 375 (1977) | [8 empty] | No |  |  | Au | Conductor | Reliable
Au | 4f7/2 | 84.9 | [AuPt3(CO)3(C6H11PH2)4].PF6 | tris(mu2-carbon monoxide)tetrakis(cyclohexylphosphine)triplatinategold hexafluorophosphate | Arfelli M., Battistoni C., Mattogno G., Mingos D.M.P. | J. Electron Spectrosc. Relat. Phemon. 49, 273 (1989) | [8 empty] | No |  |  |  | Adventitious carbon | Reliable, with two-point correction of energy scale | thin film
Au | 4f7/2 | 84.4 | [(C4H9)4N][AuI4] | tetrabutylammonium gold tetraiodide | Kitagawa H., Kojima N., Nakajima T. | J. Chem. Soc. Dalton Trans., 3121 (1991) | Adequate | 0.15 |  |  | data |  |  |  | No | Mg |  |  | Internal hydrocarbon | Reliable, with one-point correction of energy scale | solid sample mounted on tape |  |  | 300 | Adequate
Au | 4f7/2 | 84.27 | AuIn0.111 | gold indium imc(AuIn0.111) | Jayne D.T., Fatemi N.S., Weizer V.G. | J. Vac. Sci. Technol. A 9, 1410 (1991) | Adequate |  |  | Linear | data |  |  |  | No | Mg |  | Au4f7 = 84.00 | Conductor | Reliable, with one-point correction of energy scale | scraped |  |  | 300 | Adequate | The alloy was prepared by mixing pure In and Au in weight ratio corresponding to room temperature stable phase followed by melting the mixture with an electron beam in a vacuum.
Au | 4f7/2 | 84.58 | Au3In | gold indium imc(Au3In) | Jayne D.T., Fatemi N.S., Weizer V.G. | J. Vac. Sci. Technol. A 9, 1410 (1991) | Adequate |  |  | Linear | data |  |  |  | No | Mg |  | Au4f7 = 84.00 | Conductor | Reliable, with one-point correction of energy scale | scraped |  |  | 300 | Adequate | The alloy was prepared by mixing pure In and Au in weight ratio corresponding to room temperature stable phase followed by melting the mixture with an electron beam in a vacuum.
Au | 4f7/2 | 84.58 | Au3In | gold indium imc(Au3In) | Jayne D.T., Fatemi N.S., Weizer V.G. | J. Vac. Sci. Technol. A 9, 1410 (1991) | Adequate |  |  | Linear | data |  |  |  | No | Mg |  | Au4f7 = 84.00 | Conductor | Reliable, with one-point correction of energy scale | scraped |  |  | 300 | Adequate | The alloy was prepared by mixing pure In and Au in weight ratio corresponding to room temperature stable phase followed by melting the mixture with an electron beam in a vacuum. FAT mode. The spectra were recorded at normal emission.
Au | 4f7/2 | 85.2 | AuIn2 | gold indium imc(AuIn2) | Jayne D.T., Fatemi N.S., Weizer V.G. | J. Vac. Sci. Technol. A 9, 1410 (1991) | Adequate |  |  | Linear | data |  |  |  | No | Mg |  | Au4f7 = 84.00 | Conductor | Reliable, with one-point correction of energy scale | scraped |  |  | 300 | Adequate | The alloy was prepared by mixing pure In and Au in weight ratio corresponding to room temperature stable phase followed by melting the mixture with an electron beam in a vacuum.
Au | 4f7/2 | 85.2 | AuIn2 | gold indium imc(AuIn2) | Jayne D.T., Fatemi N.S., Weizer V.G. | J. Vac. Sci. Technol. A 9, 1410 (1991) | Adequate |  |  | Linear | data |  |  |  | No | Mg |  | Au4f7 = 84.00 | Conductor | Reliable, with one-point correction of energy scale | scraped |  |  | 300 | Adequate | The alloy was prepared by mixing pure In and Au in weight ratio corresponding to room temperature stable phase followed by melting the mixture with an electron beam in a vacuum. FAT mode. The spectra were recorded at normal emission.
Au | 4f7/2 | 84.65 | AuIn1.3O0.9 | gold indium oxide(AuIn1.3O0.9) | Jayne D.T., Fatemi N.S., Weizer V.G. | J. Vac. Sci. Technol. A 9, 1410 (1991) | Adequate |  |  | Linear | data |  |  |  | No | Mg |  | Au4f7 = 84.00 | Conductor | Reliable, with one-point correction of energy scale | native oxide, oxidizing atmosphere, scraped |  |  | 300 | Adequate | The alloy was prepared by mixing pure In and Au in weight ratio corresponding to room temperature stable phase followed by melting the mixture with an electron beam in a vacuum. Emission angle = 60 degrees. The ratios of In/Au and In/O were normalized to
Au | 4f7/2 | 84.68 | [P(C6H5)3Pt(AuP(C6H5)3)6](NO3)2 | (triphenylphosphine)hexakis(triphenylphosphinegold)platinum dinitrate | Shul'ga Y.M., Bulatov A.V., Gould R.A.T., Konze W.V., Pignolet L.H. | Inorg. Chem. 31, 4704 (1992) | Adequate |  |  |  | data | 1.47 |  |  | No | Mg |  | Au4f7 = 84.00 | Internal hydrocarbon | Reliable, with two-point correction of energy scale | solid sample mounted on tape |  |  | 300 | Adequate | The full-width at the half-maximum of the Au 4f7/2 peak from metallic gold was 1.16 eV. The Pt4f7/2/Au4f7/2 intensity ratio was 0.24.
Au | 4f7/2 | 84.87 | [(C6H5)2PCH2CH2P(C6H5)2Pt(AuP(C6H5)3)4](PF6)2 | (1,2-bis(diphenylphosphino)ethane)tetrakis(triphenylphosphinegold)platinum bis(hexafluorophosphate) | Shul'ga Y.M., Bulatov A.V., Gould R.A.T., Konze W.V., Pignolet L.H. | Inorg. Chem. 31, 4704 (1992) | Adequate |  |  |  | data | 1.67 |  |  | No | Mg |  | Au4f7 = 84.00 | Internal hydrocarbon | Reliable, with two-point correction of energy scale | solid sample mounted on tape |  |  | 300 | Adequate | The full-width at the half-maximum of the Au 4f7/2 peak from metallic gold was 1.16 eV. The Pt4f7/2/Au4f7/2 intensity ratio was 0.29.
Au | 4f7/2 | 84.37 | [CNPt(AuP(C6H5)3)8AuCN]NO3 | dicyanooctakis(triphenylphosphinegold)gold platinum nitrate | Shul'ga Y.M., Bulatov A.V., Gould R.A.T., Konze W.V., Pignolet L.H. | Inorg. Chem. 31, 4704 (1992) | Adequate |  |  |  | data | 1.51 |  |  | No | Mg |  | Au4f7 = 84.00 | Internal hydrocarbon | Reliable, with two-point correction of energy scale | solid sample mounted on tape |  |  | 300 | Adequate | The full-width at the half-maximum of the Au 4f7/2 peak from metallic gold was 1.16 eV. The Pt4f7/2/Au4f7/2 intensity ratio was 0.19.
Au | 4f7/2 | 84.37 | [P(C6H5)3COPt(AuP(C6H5)3)5]Cl | carbonyl(triphenylphosphine)pentakis(triphenylphosphinegold)platinum chloride | Shul'ga Y.M., Bulatov A.V., Gould R.A.T., Konze W.V., Pignolet L.H. | Inorg. Chem. 31, 4704 (1992) | Adequate |  |  |  | data | 1.52 |  |  | No | Mg |  | Au4f7 = 84.00 | Internal hydrocarbon | Reliable, with two-point correction of energy scale | solid sample mounted on tape |  |  | 300 | Adequate | The full-width at the half-maximum of the Au 4f7/2 peak from metallic gold was 1.16 eV. The Pt4f7/2/Au4f7/2 intensity ratio was 0.26.
Au | 4f7/2 | 84.4 | [Pt(AuP(C6H5)3)8](NO3)2 | octakis(triphenylphosphinegold)platinum dinitrate | Shul'ga Y.M., Bulatov A.V., Gould R.A.T., Konze W.V., Pignolet L.H. | Inorg. Chem. 31, 4704 (1992) | Adequate |  |  |  | data | 1.43 |  |  | No | Mg |  | Au4f7 = 84.00 | Internal hydrocarbon | Reliable, with two-point correction of energy scale | solid sample mounted on tape |  |  | 300 | Adequate | The full-width at the half-maximum of the Au 4f7/2 peak from metallic gold was 1.16 eV. The Pt4f7/2/Au4f7/2 intensity ratio was 0.20.
Au | 4f7/2 | 85.17 | Au(P(C6H5)3)NO3 | (nitrato)triphenylphosphinegold(I) | Shul'ga Y.M., Bulatov A.V., Gould R.A.T., Konze W.V., Pignolet L.H. | Inorg. Chem. 31, 4704 (1992) | Adequate |  |  |  | data | 2.11 |  |  | No | Mg |  | Au4f7 = 84.00 | Internal hydrocarbon | Reliable, with two-point correction of energy scale | solid sample mounted on tape |  |  | 300 | Adequate | The full-width at the half-maximum of the Au 4f7/2 peak from metallic gold was 1.16 eV.
Au | 4f7/2 | 84.47 | [Au8(P(C6H5)3)8](NO3)2 | octakis(triphenylphosphine)octagold dinitrate | Shul'ga Y.M., Bulatov A.V., Gould R.A.T., Konze W.V., Pignolet L.H. | Inorg. Chem. 31, 4704 (1992) | Adequate |  |  |  | data | 1.6 |  |  | No | Mg |  | Au4f7 = 84.00 | Internal hydrocarbon | Reliable, with two-point correction of energy scale | solid sample mounted on tape |  |  | 300 | Adequate | The full-width at the half-maximum of the Au 4f7/2 peak from metallic gold was 1.16 eV.
Au | 4f7/2 | 84.43 | [CN(CH3)2C6H3Pt(AuP(C6H5)3)8](NO3)2 | (2,6-dimethylphenyl)cyanooctakis(triphenylphosphinegold)platinum dinitrate | Shul'ga Y.M., Bulatov A.V., Gould R.A.T., Konze W.V., Pignolet L.H. | Inorg. Chem. 31, 4704 (1992) | Adequate |  |  |  | data | 1.35 |  |  | No | Mg |  | Au4f7 = 84.00 | Internal hydrocarbon | Reliable, with two-point correction of energy scale | solid sample mounted on tape |  |  | 300 | Adequate | The full-width at the half-maximum of the Au 4f7/2 peak from metallic gold was 1.16 eV. The Pt4f7/2/Au4f7/2 intensity ratio was 0.20.
Au | 4f7/2 | 86.7 | [(C4H9)4N][AuBr4] | tetrabutylammonium gold tetrabromide | Kitagawa H., Kojima N., Nakajima T. | J. Chem. Soc. Dalton Trans., 3121 (1991) | Adequate | 0.15 |  |  | data |  |  |  | No | Mg |  |  | Internal hydrocarbon | Reliable, with one-point correction of energy scale | solid sample mounted on tape |  |  | 300 | Adequate
Au | 4f7/2 | 84.5 | [(C4H9)4N][AuI2] | tetrabutylammonium gold diiodide | Kitagawa H., Kojima N., Nakajima T. | J. Chem. Soc. Dalton Trans., 3121 (1991) | Adequate | 0.15 |  |  | data |  |  |  | No | Mg |  |  | Internal hydrocarbon | Reliable, with one-point correction of energy scale | solid sample mounted on tape |  |  | 300 | Adequate
Au | 4f7/2 | 84.4 | [(C4H9)4N][AuBr2] | tetrabutylammonium gold dibromide | Kitagawa H., Kojima N., Nakajima T. | J. Chem. Soc. Dalton Trans., 3121 (1991) | Adequate | 0.15 |  |  | data |  |  |  | No | Mg |  |  | Internal hydrocarbon | Reliable, with one-point correction of energy scale | solid sample mounted on tape |  |  | 300 | Adequate
Au | 4f7/2 | 84.2 | [(C4H9)4N][AuCl2] | tetrabutylammonium gold dichloride | Kitagawa H., Kojima N., Nakajima T. | J. Chem. Soc. Dalton Trans., 3121 (1991) | Adequate | 0.15 |  |  | data |  |  |  | No | Mg |  |  | Internal hydrocarbon | Reliable, with one-point correction of energy scale | solid sample mounted on tape |  |  | 300 | Adequate
Au | 4f7/2 | 84.4 | AuI | gold(I) iodide | Kitagawa H., Kojima N., Nakajima T. | J. Chem. Soc. Dalton Trans., 3121 (1991) | Adequate | 0.15 |  |  | data |  |  |  | No | Mg |  |  | Adventitious carbon | Reliable, with one-point correction of energy scale | solid sample mounted on tape |  |  | 300 | Adequate
Au | 4f7/2 | 85.35 | Au(P(C6H5)3)Cl | chloro(triphenylphosphine)gold(I) | Shul'ga Y.M., Bulatov A.V., Gould R.A.T., Konze W.V., Pignolet L.H. | Inorg. Chem. 31, 4704 (1992) | Adequate |  |  |  | data | 2.07 |  |  | No | Mg |  | Au4f7 = 84.00 | Internal hydrocarbon | Reliable, with two-point correction of energy scale | solid sample mounted on tape |  |  | 300 | Adequate | The full-width at the half-maximum of the Au 4f7/2 peak from metallic gold was 1.16 eV.
Au | 4f7/2 | 84.6 | AuCl | gold(I) chloride | Kitagawa H., Kojima N., Nakajima T. | J. Chem. Soc. Dalton Trans., 3121 (1991) | Adequate | 0.15 |  |  | data |  |  |  | No | Mg |  |  | Adventitious carbon | Reliable, with one-point correction of energy scale | solid sample mounted on tape |  |  | 300 | Adequate
Au | 4f7/2 | 84 | AuTe2 | gold ditelluride | van Triest A., Folkerts W., Haas C. | J. Phys. Cond. Matter 2, 8733 (1990) | Adequate |  |  |  | data | 1.4 |  |  | Yes | Al |  | Au4f7= 84.00 | Conductor | Reliable (reported energy within 300 eV of a reference energy) | crystal, scraped |  | X-ray Diffraction | 293 | Good | Calaverite single crystal. The AuTe2 was synthesized from the elements using the Brigman method.
Au | 4f7/2 | 84.85 | AuIn | gold indium imc(AuIn) | Jayne D.T., Fatemi N.S., Weizer V.G. | J. Vac. Sci. Technol. A 9, 1410 (1991) | Adequate |  |  | Linear | data |  |  |  | No | Mg |  | Au4f7 = 84.00 | Conductor | Reliable, with one-point correction of energy scale | scraped |  |  | 300 | Adequate | The alloy was prepared by mixing pure In and Au in weight ratio corresponding to room temperature stable phase followed by melting the mixture with an electron beam in a vacuum.
Au | 4f7/2 | 84.6 | AuIn1.6O0.8 | gold indium oxide(AuIn1.6O0.8) | Jayne D.T., Fatemi N.S., Weizer V.G. | J. Vac. Sci. Technol. A 9, 1410 (1991) | Adequate |  |  | Linear | data |  |  |  | No | Mg |  | Au4f7 = 84.00 | Conductor | Reliable, with one-point correction of energy scale | native oxide, oxidizing atmosphere, scraped |  |  | 300 | Adequate | The alloy was prepared by mixing pure In and Au in weight ratio corresponding to room temperature stable phase followed by melting the mixture with an electron beam in a vacuum. Emission angle = 80 degrees. The ratios of In/Au and In/O were normalized to
Au | 4f7/2 | 85.8 | AuInOx | gold indium oxides | Jayne D.T., Fatemi N.S., Weizer V.G. | J. Vac. Sci. Technol. A 9, 1410 (1991) | Adequate |  |  | Linear | data |  |  |  | No | Mg |  | Au4f7 = 84.00 | Conductor | Reliable, with one-point correction of energy scale | native oxide, oxidizing atmosphere, scraped |  |  | 300 | Adequate | The alloy was prepared by mixing pure In and Au in weight ratio corresponding to room temperature stable phase followed by melting the mixture with an electron beam in a vacuum. The spectra were recorded at normal emission.
Au | 4f7/2 | 84.75 | AuInOx | gold indium oxides | Jayne D.T., Fatemi N.S., Weizer V.G. | J. Vac. Sci. Technol. A 9, 1410 (1991) | Adequate |  |  | Linear | data |  |  |  | No | Mg |  | Au4f7 = 84.00 | Conductor | Reliable, with one-point correction of energy scale | native oxide, oxidizing atmosphere, scraped |  |  | 300 | Adequate | The alloy was prepared by mixing pure In and Au in weight ratio corresponding to room temperature stable phase followed by melting the mixture with an electron beam in a vacuum. Emission angle = 20 degrees. The ratios of In/Au and In/O were normalized to
Au | 4f7/2 | 84.75 | AuInOx | gold indium oxides | Jayne D.T., Fatemi N.S., Weizer V.G. | J. Vac. Sci. Technol. A 9, 1410 (1991) | Adequate |  |  | Linear | data |  |  |  | No | Mg |  | Au4f7 = 84.00 | Conductor | Reliable, with one-point correction of energy scale | native oxide, oxidizing atmosphere, scraped |  |  | 300 | Adequate | The alloy was prepared by mixing pure In and Au in weight ratio corresponding to room temperature stable phase followed by melting the mixture with an electron beam in a vacuum. Emission angle = 40 degrees. The ratios of In/Au and In/O were normalized to
Au | 4f7/2 | 83.2 | AgAuTe4 | gold silver tetratelluride | van Triest A., Folkerts W., Haas C. | J. Phys. Cond. Matter 2, 8733 (1990) | Adequate |  |  |  | data | 1.4 |  |  | Yes | Al |  | Au4f7= 84.00 | Conductor | Reliable (reported energy within 300 eV of a reference energy) | crystal, sputtered and heated |  | X-ray Diffraction | 293 | Good | The sample was cleaned by Ar+ ion bombardment and subsequently annealed (T = 373 K, time = 12 h ).
Au | 4f7/2 | 85.29 | Au50Ga50 | gallium gold alloy (50-50) | Jayne D.T., Fatemi N.S., Weizer V.G. | J. Vac. Sci. Technol. A 10, 2802 (1992) | Good | 0.05 |  | Linear | data | 1.45 |  |  | No | Al |  | Au4f7 = 84.00 | Conductor | Reliable, with one-point correction of energy scale | polycrystalline |  |  | 300 | Adequate | The alloy was prepared by mixing pure Ga and pure Au in weight ratios corresponding to stable phase followed by electron beam meltingin a vacuum. The spectra were recorded at normal emission.
Au | 4f7/2 | 84.91 | Au9Ga4 | gallium gold alloy (4-9) | Jayne D.T., Fatemi N.S., Weizer V.G. | J. Vac. Sci. Technol. A 10, 2802 (1992) | Good | 0.05 |  | Linear | data | 1.37 |  |  | No | Al |  | Au4f7 = 84.00 | Conductor | Reliable, with one-point correction of energy scale | gamma phase, polycrystalline |  |  | 300 | Adequate | The alloy was prepared by mixing pure Ga and pure Au in weight ratios corresponding to stable phase followed by electron beam meltingin a vacuum. The spectra were recorded at normal emission.
Au | 4f7/2 | 84.64 | Au78Ga22 | gallium gold alloy (22-78) | Jayne D.T., Fatemi N.S., Weizer V.G. | J. Vac. Sci. Technol. A 10, 2802 (1992) | Good | 0.05 |  | Linear | data | 1.37 |  |  | No | Al |  | Au4f7 = 84.00 | Conductor | Reliable, with one-point correction of energy scale | beta phase, polycrystalline |  |  | 300 | Adequate | The alloy was prepared by mixing pure Ga and pure Au in weight ratios corresponding to stable phase followed by electron beam meltingin a vacuum. The spectra were recorded at normal emission.
Au | 4f7/2 | 85.56 | AuGa2 | gallium gold alloy (2-1) | Jayne D.T., Fatemi N.S., Weizer V.G. | J. Vac. Sci. Technol. A 10, 2802 (1992) | Good | 0.05 |  | Linear | data | 1.36 |  |  | No | Al |  | Au4f7 = 84.00 | Conductor | Reliable, with one-point correction of energy scale | cooled, polycrystalline |  |  | 300 | Adequate | The alloy was prepared by mixing pure Ga and pure Au in weight ratios corresponding to stable phase followed by electron beam meltingin a vacuum. The spectra were recorded at normal emission.
Au | 4f7/2 | 85.3 | Cs2Au2I6 | dicesium gold(I) gold(III) hexaiodide | Kitagawa H., Kojima N., Nakajima T. | J. Chem. Soc. Dalton Trans., 3121 (1991) | Adequate | 0.15 |  |  | data |  |  |  | No | Mg |  |  | Adventitious carbon | Reliable, with one-point correction of energy scale | solid sample mounted on tape |  |  | 300 | Adequate
Au | 4f7/2 | 84.4 | Cs2Au2I6 | dicesium gold(I) gold(III) hexaiodide | Kitagawa H., Kojima N., Nakajima T. | J. Chem. Soc. Dalton Trans., 3121 (1991) | Adequate | 0.15 |  |  | data |  |  |  | No | Mg |  |  | Adventitious carbon | Reliable, with one-point correction of energy scale | solid sample mounted on tape |  |  | 300 | Adequate
Au | 4f7/2 | 84.44 | Au88Ga12 | gallium gold alloy (12-88) | Jayne D.T., Fatemi N.S., Weizer V.G. | J. Vac. Sci. Technol. A 10, 2802 (1992) | Good | 0.05 |  | Linear | data | 1.37 |  |  | No | Al |  | Au4f7 = 84.00 | Conductor | Reliable, with one-point correction of energy scale | alpha phase, polycrystalline |  |  | 300 | Adequate | The alloy was prepared by mixing pure Ga and pure Au in weight ratios corresponding to stable phase followed by electron beam meltingin a vacuum. The spectra were recorded at normal emission.
Au | 4f7/2 | 84.6 | Cs2Au2I6 | dicesium gold(I) gold(III) hexaiodide | Kitagawa H., Kojima N., Nakajima T. | J. Chem. Soc. Dalton Trans., 3121 (1991) | Adequate | 0.15 |  |  | data |  |  |  | No | Mg |  |  | Adventitious carbon | Reliable, with one-point correction of energy scale | solid sample mounted on tape |  |  | 300 | Adequate
Au | 4f7/2 | 86.3 | Cs2Au2Cl6 | dicesium gold(I) gold(III) hexachloride | Kitagawa H., Kojima N., Nakajima T. | J. Chem. Soc. Dalton Trans., 3121 (1991) | Adequate | 0.15 |  |  | data |  |  |  | No | Mg |  |  | Adventitious carbon | Reliable, with one-point correction of energy scale | solid sample mounted on tape |  |  | 300 | Adequate
Au | 4f7/2 | 84.5 | Cs2Au2Cl6 | dicesium gold(I) gold(III) hexachloride | Kitagawa H., Kojima N., Nakajima T. | J. Chem. Soc. Dalton Trans., 3121 (1991) | Adequate | 0.15 |  |  | data |  |  |  | No | Mg |  |  | Adventitious carbon | Reliable, with one-point correction of energy scale | solid sample mounted on tape |  |  | 300 | Adequate
Au | 4f7/2 | 85.6 | Cs2Au2Br6 | dicesium gold(I) gold(III) hexabromide | Kitagawa H., Kojima N., Nakajima T. | J. Chem. Soc. Dalton Trans., 3121 (1991) | Adequate | 0.15 |  |  | data |  |  |  | No | Mg |  |  | Adventitious carbon | Reliable, with one-point correction of energy scale | solid sample mounted on tape |  |  | 300 | Adequate
Au | 4f7/2 | 84.4 | Cs2Au2Br6 | dicesium gold(I) gold(III) hexabromide | Kitagawa H., Kojima N., Nakajima T. | J. Chem. Soc. Dalton Trans., 3121 (1991) | Adequate | 0.15 |  |  | data |  |  |  | No | Mg |  |  | Adventitious carbon | Reliable, with one-point correction of energy scale | solid sample mounted on tape |  |  | 300 | Adequate
Au | 4f7/2 | 87.5 | Cs[AuCl4] | cesium gold(III) tetrachloride | Kitagawa H., Kojima N., Nakajima T. | J. Chem. Soc. Dalton Trans., 3121 (1991) | Adequate | 0.15 |  |  | data |  |  |  | No | Mg |  |  | Adventitious carbon | Reliable, with one-point correction of energy scale | solid sample mounted on tape |  |  | 300 | Adequate
Au | 4f7/2 | 86.8 | Cs[AuBr4] | cesium gold(III) tetrabromide | Kitagawa H., Kojima N., Nakajima T. | J. Chem. Soc. Dalton Trans., 3121 (1991) | Adequate | 0.15 |  |  | data |  |  |  | No | Mg |  |  | Adventitious carbon | Reliable, with one-point correction of energy scale | solid sample mounted on tape |  |  | 300 | Adequate
Au | 4f7/2 | 86.3 | CsAu0.6Br2.6 | cesium gold bromide | Kitagawa H., Kojima N., Nakajima T. | J. Chem. Soc. Dalton Trans., 3121 (1991) | Adequate | 0.15 |  |  | data |  |  |  | No | Mg |  |  | Adventitious carbon | Reliable, with one-point correction of energy scale | solid sample mounted on tape |  |  | 300 | Adequate
Au | 4f7/2 | 84.15 | [Au(CH2)2P(C6H5)2]2 | bis(mu-dimethylenediphenylphosphino)digold | Raptis R.G., Porter L.C., Emrich R.J., Murray H.H., Fackler J.P., Jr. | Inorg. Chem. 29, 4408 (1990) | Good |  |  | other | other type of curve fit |  |  |  | No | Mg |  | Au4f7= 84.00 | Internal hydrocarbon | Reliable, with one-point correction of energy scale | cooled, crystal |  |  | 77 | Adequate | Dinuclear Au(I)/Au(I) complex. The Au4f peaks were analyzed by applying the maximum entropy method of spectral estimation to deconvolve this spectral spectral region.
Au | 4f7/2 | 84.35 | [Au(CH2)2P(C6H5)2]2 | bis(mu-dimethylenediphenylphosphino)digold | Raptis R.G., Porter L.C., Emrich R.J., Murray H.H., Fackler J.P., Jr. | Inorg. Chem. 29, 4408 (1990) | Adequate |  |  |  | data | 1.93 |  |  | No | Mg |  | Au4f7= 84.00 | Internal hydrocarbon | Reliable, with one-point correction of energy scale | cooled, solid sample mounted on tape |  |  | 77 | Adequate | Dinuclear Au(I)/Au(I) complex.
Au | 4f7/2 | 86.6 | [Au(CH2)2P(C6H5)2]2Br4 | bis(mu-dimethylenediphenylphosphino)bis(dibromogold) | Raptis R.G., Porter L.C., Emrich R.J., Murray H.H., Fackler J.P., Jr. | Inorg. Chem. 29, 4408 (1990) | Good |  |  | other | other type of curve fit |  |  |  | No | Mg |  | Au4f7= 84.00 | Internal hydrocarbon | Reliable, with one-point correction of energy scale | cooled, crystal |  |  | 77 | Adequate | Homovalent [Au(III)(CH2)2P(C6H5)2]2Br4. The Au4f peaks were analyzed by applying the maximum entropy method of spectral estimation to deconvolve this spectral region.
Au | 4f7/2 | 84.31 | AuCu | copper gold imc (AuCu) | Kuhn M., Sham T.K. | Phys. Rev. B 49, 1647 (1994) | Adequate | 0.05 |  |  | data |  |  |  | Yes | Al |  | Au,Cu = 84.00,932.67 | Conductor | Reliable, with two-point correction of energy scale | metal foil |  | Extended X-ray Absorption Spectroscopy | 300 | Good | Ordered states. The sample was cleaned by Ar+ ion bombardment (Ep = 500 eV).
Au | 4f7/2 | 84.25 | AuCu | copper gold imc (AuCu) | Kuhn M., Sham T.K. | Phys. Rev. B 49, 1647 (1994) | Adequate | 0.05 |  |  | data |  |  |  | Yes | Al |  | Au,Cu = 84.00,932.67 | Conductor | Reliable, with two-point correction of energy scale | metal foil |  | Extended X-ray Absorption Spectroscopy | 300 | Good | Disordered states. The sample was cleaned by Ar+ ion bombardment (Ep = 500 eV).
Au | 4f7/2 | 84.06 | Au3Cu | copper gold imc (Au3Cu) | Kuhn M., Sham T.K. | Phys. Rev. B 49, 1647 (1994) | Adequate | 0.05 |  |  | data |  |  |  | Yes | Al |  | Au,Cu = 84.00,932.67 | Conductor | Reliable, with two-point correction of energy scale | metal foil |  | Extended X-ray Absorption Spectroscopy | 300 | Good | Ordered states. The sample was cleaned by Ar+ ion bombardment (Ep = 500 eV).
Au | 4f7/2 | 84 | (C112H166N2O4)n/Au | poly(2,5,2',5',2",5"-hexadodecyl-p-terphenyl-4,4"-ylen-alt-3,6-diphenyl-1,2,4,5-benzenetetracarboxylic acid diimide)/gold | Steiner U.B., Caseri W.R., Suter U.W., Rehahn M., Schmitz L. | Langmuir 9, 3245 (1993) | Adequate | 0.2 |  | other | Gaussian |  |  |  | No | Mg |  | Au,Ag,Cu = 84.00,368.27,932.67 | Conductor | Reliable, with one-point correction of energy scale | metal foil |  |  | 300 | Adequate | The slide of gold was instantly immersed into the adsorption solution that was kept under argon. The film thickness measured by ellipsometry was 20.9 A. The spectra were recorded at normal emission.
Au | 4f7/2 | 83.88 | Au/Ru | gold/ruthenium | Kuhn M., Bzowski A., Sham T.K., Rodriguez J.A., Hrbek J. | Thin Solid Films 283, 209 (1996) | Adequate | 0.02 |  | Linear | mixed Gaussian/Lorentzian |  |  |  | Yes | other source | 170 | FL = Fermi level | Conductor | Reliable (reported energy within 300 eV of a reference energy) | surface coverage from 1ML to 2ML (1ML <= coverage < 2ML), thin layer, vapor deposited |  |  | 300 | Adequate | Peak locations: Doniach - Sunjic & Gaussian. FAT mode. Emission angle = 30 degrees.
Au | 4f7/2 | 83.87 | Au/Ru | gold/ruthenium | Kuhn M., Bzowski A., Sham T.K., Rodriguez J.A., Hrbek J. | Thin Solid Films 283, 209 (1996) | Adequate | 0.03 |  | Linear | mixed Gaussian/Lorentzian |  |  |  | No | Mg |  | FL = Fermi level | Conductor | Reliable (reported energy within 300 eV of a reference energy) | surface coverage from 1ML to 2ML (1ML <= coverage < 2ML), thin layer, vapor deposited |  |  | 300 | Adequate | Peak locations: Doniach - Sunjic & Gaussian. FAT mode. Emission angle = 30 degrees.
Au | 4f7/2 | 83.95 | Au/Ru | gold/ruthenium | Kuhn M., Bzowski A., Sham T.K., Rodriguez J.A., Hrbek J. | Thin Solid Films 283, 209 (1996) | Adequate | 0.03 |  | Linear | mixed Gaussian/Lorentzian |  |  |  | No | Mg |  | FL = Fermi level | Conductor | Reliable (reported energy within 300 eV of a reference energy) | surface coverage from 3ML to 4ML (3ML <= coverage < 4ML), thin layer, vapor deposited |  |  | 300 | Adequate | Peak locations: Doniach - Sunjic & Gaussian. FAT mode. Emission angle = 30 degrees.
Au | 4f7/2 | 83.88 | Au/Ru | gold/ruthenium | Kuhn M., Rodriguez J.A., Hrbek J., Bzowski A., Sham T.K. | Surf. Sci. 341, L1011 (1995) | Adequate |  | 0.3 | other | mixed Gaussian/Lorentzian |  |  |  | No | other source | 170 | FL = Fermi level | Conductor | Reliable (reported energy within 300 eV of a reference energy) | surface coverage from 1ML to 2ML (1ML <= coverage < 2ML), thin layer, vapor deposited |  |  | 300 | Good | 1 ML Au was deposited onto Ru(100) at~340 K. Emission angle = ~60 degrees. Peak locations:Doniach - Sunjic & Gaussian.
Au | 4f7/2 | 83.89 | Au/Ru | gold/ruthenium | Bzowski A., Kuhn M., Sham T.K., Tan K.H. | J. Vac. Sci. Technol. A 12, 1790 (1994) | Good | 0.05 | 0.3 | other | mixed Gaussian/Lorentzian |  |  |  | Yes | other source | 170 | Au4f7 = 84.00 | Conductor | Reliable, with one-point correction of energy scale | surface coverage from 1ML to 2ML (1ML <= coverage < 2ML), thin layer, vapor deposited |  |  | 300 | Adequate | 1 ML Au/Ru(001). Peak locations: Doniach - Sunjic & Gaussian. The crystal was cleaned with O2 treatment and annealing to 1500 K.
Au | 4f7/2 | 84.06 | Au3Cu | copper gold imc (Au3Cu) | Kuhn M., Sham T.K. | Phys. Rev. B 49, 1647 (1994) | Adequate | 0.05 |  |  | data |  |  |  | Yes | Al |  | Au,Cu = 84.00,932.67 | Conductor | Reliable, with two-point correction of energy scale | metal foil |  | Extended X-ray Absorption Spectroscopy | 300 | Good | Disordered states. The sample was cleaned by Ar+ ion bombardment (Ep = 500 eV).
Au | 4f7/2 | 84 | C82H114Br2N2O4/Au | N,N'-bis(4-bromo-2,5-didodecylphenyl)pyromellitdiimide/gold | Steiner U.B., Caseri W.R., Suter U.W., Rehahn M., Schmitz L. | Langmuir 9, 3245 (1993) | Adequate | 0.2 |  | other | Gaussian |  |  |  | No | Mg |  | Au,Ag,Cu = 84.00,368.27,932.67 | Conductor | Reliable, with one-point correction of energy scale | metal foil |  |  | 300 | Adequate | The slide of gold was instantly immersed into the adsorption solution that was kept under argon. The film thickness measured by ellipsometry was 5.4 A. The spectra were recorded at normal emission.
Au | 4f7/2 | 86.9 | [(C4H9)4N][AuCl4] | tetrabutylammonium gold tetrachloride | Kitagawa H., Kojima N., Nakajima T. | J. Chem. Soc. Dalton Trans., 3121 (1991) | Adequate | 0.15 |  |  | data |  |  |  | No | Mg |  |  | Internal hydrocarbon | Reliable, with one-point correction of energy scale | solid sample mounted on tape |  |  | 300 | Adequate
Au | 4f7/2 | 85.3 | Au50Cs50/Ru | cesium gold (5050)/ruthenium | Rodriguez J.A., Hrbek J., Kuhn M., Sham T.K. | J. Vac. Sci. Technol. A 11, 2029 (1993) | Adequate |  |  |  | data |  |  |  | No | Mg |  | Au4f7 = 84.00 | Conductor | Reliable, with one-point correction of energy scale | thin film, vapor deposited |  |  | 300 | Adequate | AuCs/Ru(001).
Au | 4f7/2 | 84 | K(CH3CH2OCS2)/Au | potassium 1-dithioxo-2-oxa-butane/gold | Ihs A., Uvdal K., Liedberg B. | Langmuir 9, 733 (1993) | Adequate |  |  |  | data |  |  |  | No | Mg |  | Au4f7 = 84.00 | Conductor | Reliable (reported energy within 300 eV of a reference energy) | adsorbed, thin film |  |  | 300 | Adequate | Emission angle = 30 degrees. potassium ethylxanthate/gold
Au | 4f7/2 | 84 | K(CH3CH2OCS2)/Au | potassium 1-dithioxo-2-oxa-butane/gold | Ihs A., Uvdal K., Liedberg B. | Langmuir 9, 733 (1993) | Adequate |  |  |  | data |  |  |  | No | Mg |  | Au4f7 = 84.00 | Conductor | Reliable (reported energy within 300 eV of a reference energy) | adsorbed, thin film |  |  | 300 | Adequate | Emission angle = 80 degrees. potassium ethylxanthate/gold
Au | 4f7/2 | 83.93 | Ag/Au/Ru | silver/gold/ruthenium | Bzowski A., Kuhn M., Sham T.K., Tan K.H. | J. Vac. Sci. Technol. A 12, 1790 (1994) | Good | 0.05 | 0.3 | other | mixed Gaussian/Lorentzian |  |  |  | Yes | other source | 170 | Au4f7 = 84.00 | Conductor | Reliable, with one-point correction of energy scale | surface coverage from 1ML to 2ML (1ML <= coverage < 2ML), multilayer structure, thin layer, vapor deposited |  |  | 300 | Adequate | 1 ML Ag/1 ML Au/Ru(001). Peak locations: Doniach - Sunjic & Gaussian. The crystal was cleaned with O2 treatment and annealing to 1500 K.
Au | 4f7/2 | 83.93 | Ag/Au/Ru | silver/gold/ruthenium | Bzowski A., Kuhn M., Sham T.K., Tan K.H. | J. Vac. Sci. Technol. A 12, 1790 (1994) | Good | 0.05 | 0.3 | other | mixed Gaussian/Lorentzian |  |  |  | Yes | other source | 170 | Au4f7 = 84.00 | Conductor | Reliable, with one-point correction of energy scale | surface coverage from 1ML to 2ML (1ML <= coverage < 2ML), multilayer structure, thin layer, vapor deposited and heated |  |  | 300 | Adequate | 1 ML Ag/1 ML Au/Ru(001) after annealing (T = 600 K, time = 5 min). Peak locations: Doniach - Sunjic & Gaussian. The crystal was cleaned with O2 treatment and annealing to 1500 K.
Au | 4f7/2 | 84 | CH3(CH2)19CN | henicosanenitrile/gold | Steiner U.B., Caseri W.R., Suter U.W. | Langmuir 8, 2771 (1992) | Adequate | 0.2 |  |  | data |  |  |  | No | Mg |  | Au4f7 = 84.00 | Conductor | Reliable (reported energy within 300 eV of a reference energy) | adsorbed |  |  | 300 | Adequate | 6 - 8 A heneicosanenitrile were adsorbed from hexane or acetone solution or from the neat liquid.
Au | 4f7/2 | 87.7 | CH3(CH2)19CN | henicosanenitrile/gold | Steiner U.B., Caseri W.R., Suter U.W. | Langmuir 8, 2771 (1992) | Adequate | 0.2 |  |  | data |  |  |  | No | Mg |  | Au4f7 = 84.00 | Conductor | Reliable (reported energy within 300 eV of a reference energy) | adsorbed |  |  | 300 | Adequate | 6 - 8 A heneicosanenitrile were adsorbed from hexane or acetone solution or from the neat liquid.
Au | 4f7/2 | 84 | NCCH2CN/Au | malononitrile/gold | Steiner U.B., Caseri W.R., Suter U.W. | Langmuir 8, 2771 (1992) | Adequate | 0.2 |  |  | data |  |  |  | No | Mg |  | Au4f7 = 84.00 | Conductor | Reliable (reported energy within 300 eV of a reference energy) | adsorbed |  |  | 300 | Adequate | 6 - 8 A malonodinitrile were adsorbed from hexane or acetone solution or from the neat liquid.
Au | 4f7/2 | 84.57 | [P(C6H5)3Pt(AuP(C6H5)3)6(HgNO3)]NO3 | nitrato(triphenylhosphine)hexakis(triphenylphosphinegold)mercury platinum nitrate | Shul'ga Y.M., Bulatov A.V., Gould R.A.T., Konze W.V., Pignolet L.H. | Inorg. Chem. 31, 4704 (1992) | Adequate |  |  |  | data | 1.57 |  |  | No | Mg |  | Au4f7 = 84.00 | Internal hydrocarbon | Reliable, with two-point correction of energy scale | solid sample mounted on tape |  |  | 300 | Adequate | The full-width at the half-maximum of the Au 4f7/2 peak from metallic gold was 1.16 eV. The Pt4f7/2/Au4f7/2 intensity ratio was 0.23.
Au | 4f7/2 | 84.77 | [(CO)3(P(C6H5)3)4Pt3(AuP(C6H5)3)]NO3 | (mu-tricarbonyl)tetrakis(triphenylphosphine)(triphenylphosphinegold)triplatinum nitrate | Shul'ga Y.M., Bulatov A.V., Gould R.A.T., Konze W.V., Pignolet L.H. | Inorg. Chem. 31, 4704 (1992) | Adequate |  |  |  | data | 1.71 |  |  | No | Mg |  | Au4f7 = 84.00 | Internal hydrocarbon | Reliable, with two-point correction of energy scale | solid sample mounted on tape |  |  | 300 | Adequate | The full-width at the half-maximum of the Au 4f7/2 peak from metallic gold was 1.16 eV. The Pt4f7/2/Au4f7/2 intensity ratio was 2.12.
Au | 4f7/2 | 84.65 | [P(C6H5)3Pt(AuP(C6H5)3)5(HgNO3)2]NO3 | dinitrato(triphenylhosphine)pentakis(triphenylphosphinegold)dimercury platinum nitrate | Shul'ga Y.M., Bulatov A.V., Gould R.A.T., Konze W.V., Pignolet L.H. | Inorg. Chem. 31, 4704 (1992) | Adequate |  |  |  | data | 1.53 |  |  | No | Mg |  | Au4f7 = 84.00 | Internal hydrocarbon | Reliable, with two-point correction of energy scale | solid sample mounted on tape |  |  | 300 | Adequate | The full-width at the half-maximum of the Au 4f7/2 peak from metallic gold was 1.16 eV. The Pt4f7/2/Au4f7/2 intensity ratio was 0.26.
Au | 4f7/2 | 84.27 | AuIn0.111 | gold indium imc(AuIn0.111) | Jayne D.T., Fatemi N.S., Weizer V.G. | J. Vac. Sci. Technol. A 9, 1410 (1991) | Adequate |  |  | Linear | data |  |  |  | No | Mg |  | Au4f7 = 84.00 | Conductor | Reliable, with one-point correction of energy scale | scraped |  |  | 300 | Adequate | The alloy was prepared by mixing pure In and Au in weight ratio corresponding to room temperature stable phase followed by melting the mixture with an electron beam in a vacuum. FAT mode. The spectra were recorded at normal emission.
Au | 4f7/2 | 84.85 | AuIn | gold indium imc(AuIn) | Jayne D.T., Fatemi N.S., Weizer V.G. | J. Vac. Sci. Technol. A 9, 1410 (1991) | Adequate |  |  | Linear | data |  |  |  | No | Mg |  | Au4f7 = 84.00 | Conductor | Reliable, with one-point correction of energy scale | scraped |  |  | 300 | Adequate | The alloy was prepared by mixing pure In and Au in weight ratio corresponding to room temperature stable phase followed by melting the mixture with an electron beam in a vacuum. FAT mode. The spectra were recorded at normal emission.
Au | 4f7/2 | 84.72 | [P(C6H5)3HPt(AuP(C6H5)3)7](NO3)2 | hydrido(triphenylhosphine)heptakis(triphenylphosphinegold)platinum dinitrate | Shul'ga Y.M., Bulatov A.V., Gould R.A.T., Konze W.V., Pignolet L.H. | Inorg. Chem. 31, 4704 (1992) | Adequate |  |  |  | data | 1.3 |  |  | No | Mg |  | Au4f7 = 84.00 | Internal hydrocarbon | Reliable, with two-point correction of energy scale | solid sample mounted on tape |  |  | 300 | Adequate | The full-width at the half-maximum of the Au 4f7/2 peak from metallic gold was 1.16 eV. The Pt4f7/2/Au4f7/2 intensity ratio was 0.23.
Au | 4f7/2 | 84.57 | [IP(C6H5)3Pt(AuP(C6H5)3)4]BF4 | iodo(triphenylphosphine)tetrakis(triphenylphosphinegold)platinum tetrafluoroborate | Shul'ga Y.M., Bulatov A.V., Gould R.A.T., Konze W.V., Pignolet L.H. | Inorg. Chem. 31, 4704 (1992) | Adequate |  |  |  | data | 1.87 |  |  | No | Mg |  | Au4f7 = 84.00 | Internal hydrocarbon | Reliable, with two-point correction of energy scale | solid sample mounted on tape |  |  | 300 | Adequate | The full-width at the half-maximum of the Au 4f7/2 peak from metallic gold was 1.16 eV. The Pt4f7/2/Au4f7/2 intensity ratio was 0.26.
Au | 4f7/2 | 84.5 | [P(C6H5)3CNPt(AuP(C6H5)3)6]NO3 | cyano(triphenylphosphine)hexakis(triphenylphosphinegold)platinum nitrate | Shul'ga Y.M., Bulatov A.V., Gould R.A.T., Konze W.V., Pignolet L.H. | Inorg. Chem. 31, 4704 (1992) | Adequate |  |  |  | data | 1.6 |  |  | No | Mg |  | Au4f7 = 84.00 | Internal hydrocarbon | Reliable, with two-point correction of energy scale | solid sample mounted on tape |  |  | 300 | Adequate | The full-width at the half-maximum of the Au 4f7/2 peak from metallic gold was 1.16 eV. The Pt4f7/2/Au4f7/2 intensity ratio was 0.24.
Au | 4f7/2 | 84.68 | [(P(C6H5)3)2Pt(AuP(C6H5)3)3]PF6 | bis(triphenylphosphine)tris(triphenylphosphinegold)platinum hexafluorophosphate | Shul'ga Y.M., Bulatov A.V., Gould R.A.T., Konze W.V., Pignolet L.H. | Inorg. Chem. 31, 4704 (1992) | Adequate |  |  |  | data | 1.67 |  |  | No | Mg |  | Au4f7 = 84.00 | Internal hydrocarbon | Reliable, with two-point correction of energy scale | solid sample mounted on tape |  |  | 300 | Adequate | The full-width at the half-maximum of the Au 4f7/2 peak from metallic gold was 1.16 eV. The Pt4f7/2/Au4f7/2 intensity ratio was 0.36.
Au | 4f7/2 | 83.97 | Au/Ag/Ru | gold/silver/ruthenium | Bzowski A., Kuhn M., Sham T.K., Tan K.H. | J. Vac. Sci. Technol. A 12, 1790 (1994) | Good | 0.05 | 0.3 | other | mixed Gaussian/Lorentzian |  |  |  | Yes | other source | 170 | Au4f7 = 84.00 | Conductor | Reliable, with one-point correction of energy scale | surface coverage from 1ML to 2ML (1ML <= coverage < 2ML), multilayer structure, thin layer, vapor deposited |  |  | 300 | Adequate | 1 ML Au/1 ML Ag/Ru(001). Doniach - Sunjic & Gaussian. The crystal was cleaned with O2 treatment and annealing to 1500 K.
Au | 4f7/2 | 83.99 | Au/Ag/Ru | gold/silver/ruthenium | Bzowski A., Kuhn M., Sham T.K., Tan K.H. | J. Vac. Sci. Technol. A 12, 1790 (1994) | Good | 0.05 | 0.3 | other | mixed Gaussian/Lorentzian |  |  |  | Yes | other source | 170 | Au4f7 = 84.00 | Conductor | Reliable, with one-point correction of energy scale | surface coverage from 1ML to 2ML (1ML <= coverage < 2ML), multilayer structure, thin layer, vapor deposited and heated |  |  | 300 | Adequate | 1 ML Au/1 ML Ag/Ru(001) after annealing (T = 600 K, time = 5 min). Peak locations: Doniach - Sunjic & Gaussian. The crystal was cleaned with O2 treatment and annealing to 1500 K.
Au | 4f7/2 | 84.06 | Au/Ag/Ru | gold/silver/ruthenium | Bzowski A., Kuhn M., Sham T.K., Tan K.H. | J. Vac. Sci. Technol. A 12, 1790 (1994) | Good | 0.05 | 0.3 | other | mixed Gaussian/Lorentzian |  |  |  | Yes | other source | 170 | Au4f7 = 84.00 | Conductor | Reliable, with one-point correction of energy scale | surface coverage from 1ML to 2ML (1ML <= coverage < 2ML), multilayer structure, thin layer, vapor deposited and heated |  |  | 300 | Adequate | 1 ML Au/1 ML Ag/Ru(001) after annealing (T = 800 K, time = 5 min). Peak locations: Doniach - Sunjic & Gaussian. The crystal was cleaned with O2 treatment and annealing to 1500 K.
Au | 4f7/2 | 84 | (C100H158N2O4)n/Au | poly(2,5,2',5',2",5"-hexadodecyl-p-terphenyl-4,4"-ylen-alt-1,2,4,5-benzenetetracarboxylic acid diimide)/gold | Steiner U.B., Caseri W.R., Suter U.W., Rehahn M., Schmitz L. | Langmuir 9, 3245 (1993) | Adequate | 0.2 |  | other | Gaussian |  |  |  | No | Mg |  | Au,Ag,Cu = 84.00,368.27,932.67 | Conductor | Reliable, with one-point correction of energy scale | metal foil |  |  | 300 | Adequate | The slide of gold was instantly immersed into the adsorption solution that was kept under argon. The film thickness measured by ellipsometry was 12.4 A. The spectra were recorded at normal emission.
Au | 4f7/2 | 84 | Au/Pd | gold/palladium | Koel B.E., Sellidj A., Paffett M.T. | Phys. Rev. B 46, 7846 (1992) | Adequate |  |  | other | data | 0.95 |  |  | No | Mg |  | Au4f7 = 84.00 | Conductor | Reliable, with one-point correction of energy scale | cooled, crystal | Auger Electron Spectroscopy |  | 150 | Good | 0.42, 1.0, 1.1, 2.1, 3.2, and 5.4 ML Pd were deposited onto Au(111) at 150 K. The Au sample was cleaned byAr+ ion bombardment (Ep = 800 eV) and subsequently annealed.
Au | 4f7/2 | 84 | Au/Pd | gold/palladium | Koel B.E., Sellidj A., Paffett M.T. | Phys. Rev. B 46, 7846 (1992) | Adequate |  |  | other | data | 0.95 |  |  | No | Mg |  | Au4f7 = 84.00 | Conductor | Reliable, with one-point correction of energy scale | annealed, cooled, crystal | Auger Electron Spectroscopy |  |  | Good | 1 ML Pd was deposited on Au(111) at 150 K and annealed at 250, 300, 450, and 550 K. The Au sample was cleaned byAr+ ion bombardment (Ep = 800 eV) and subsequently annealed.
Au | 4f7/2 | 84.3 | Cu/Au/Ru | copper/gold/ruthenium | Kuhn M., Bzowski A., Sham T.K., Rodriguez J.A., Hrbek J. | Thin Solid Films 283, 209 (1996) | Adequate | 0.03 |  | Linear | mixed Gaussian/Lorentzian |  |  |  | No | Mg |  | FL = Fermi level | Conductor | Reliable (reported energy within 300 eV of a reference energy) | surface coverage from 1ML to 2ML (1ML <= coverage < 2ML), multilayer structure, thin layer, vapor deposited |  |  | 300 | Adequate | 3 ML Cu/1 ML Au/Ru(001). FAT mode. Emission angle = 30 degrees. Emission angle = 30 degrees. Peak locations: Doniach - Sunjic & Gaussian.
Au | 4f7/2 | 84.17 | Cu/Au/Ru | copper/gold/ruthenium | Kuhn M., Bzowski A., Sham T.K., Rodriguez J.A., Hrbek J. | Thin Solid Films 283, 209 (1996) | Adequate | 0.03 |  | Linear | mixed Gaussian/Lorentzian |  |  |  | No | Mg |  | FL = Fermi level | Conductor | Reliable (reported energy within 300 eV of a reference energy) | surface coverage from 1ML to 2ML (1ML <= coverage < 2ML), multilayer structure, thin layer, vapor deposited |  |  | 300 | Adequate | 3 ML Cu/1 ML Au/Ru(001) annealed at 800 K. FAT mode. Emission angle = 30 degrees. Peak locations: Doniach - Sunjic & Gaussian.
Au | 4f7/2 | 84.05 | Cu/Au/Ru | copper/gold/ruthenium | Kuhn M., Bzowski A., Sham T.K., Rodriguez J.A., Hrbek J. | Thin Solid Films 283, 209 (1996) | Adequate | 0.03 |  | Linear | mixed Gaussian/Lorentzian |  |  |  | No | Mg |  | FL = Fermi level | Conductor | Reliable (reported energy within 300 eV of a reference energy) | surface coverage from 3ML to 4ML (3ML <= coverage < 4ML), multilayer structure, thin layer, vapor deposited |  |  | 300 | Adequate | 1 ML Cu/3 ML Au/Ru(001). FAT mode. Emission angle = 30 degrees. Emission angle = 30 degrees. Peak locations: Doniach - Sunjic & Gaussian.
Au | 4f7/2 | 84.06 | Cu/Au/Ru | copper/gold/ruthenium | Kuhn M., Bzowski A., Sham T.K., Rodriguez J.A., Hrbek J. | Thin Solid Films 283, 209 (1996) | Adequate | 0.03 |  | Linear | mixed Gaussian/Lorentzian |  |  |  | No | Mg |  | FL = Fermi level | Conductor | Reliable (reported energy within 300 eV of a reference energy) | surface coverage from 3ML to 4ML (3ML <= coverage < 4ML), multilayer structure, thin layer, vapor deposited |  |  | 300 | Adequate | 1 ML Cu/3 ML Au/Ru(001) annealed at 800 K. FAT mode. Emission angle = 30 degrees. Peak locations: Doniach - Sunjic & Gaussian.
Au | 4f7/2 | 84.07 | Cu/Au/Ru | copper/gold/ruthenium | Kuhn M., Bzowski A., Sham T.K., Rodriguez J.A., Hrbek J. | Thin Solid Films 283, 209 (1996) | Adequate | 0.03 |  | Linear | mixed Gaussian/Lorentzian |  |  |  | No | Mg |  | FL = Fermi level | Conductor | Reliable (reported energy within 300 eV of a reference energy) | surface coverage from 1ML to 2ML (1ML <= coverage < 2ML), multilayer structure, thin layer, vapor deposited |  |  | 300 | Adequate | 1 ML Cu/1 ML Au/Ru(001). FAT mode. Emission angle = 30 degrees. Emission angle = 30 degrees. Peak locations: Doniach - Sunjic & Gaussian.
Au | 4f7/2 | 84.07 | Cu/Au/Ru | copper/gold/ruthenium | Kuhn M., Bzowski A., Sham T.K., Rodriguez J.A., Hrbek J. | Thin Solid Films 283, 209 (1996) | Adequate | 0.03 |  | Linear | mixed Gaussian/Lorentzian |  |  |  | No | Mg |  | FL = Fermi level | Conductor | Reliable (reported energy within 300 eV of a reference energy) | surface coverage from 1ML to 2ML (1ML <= coverage < 2ML), multilayer structure, thin layer, vapor deposited |  |  | 300 | Adequate | 1 ML Cu/1 ML Au/Ru(001) annealed at 800 K. FAT mode. Emission angle = 30 degrees. Peak locations: Doniach - Sunjic & Gaussian.
Au | 4f7/2 | 84.91 | Au50Sn50 | gold tin alloy (5050) | Taylor J.A., Merchant S.M., Perry D.L. | J. Appl. Phys. 78, 5356 (1995) | Adequate |  |  |  | data | 0.6 |  |  | Yes | Al |  | Au4f7, Sn3d5 = 84.00, 484.98 | Conductor | Reliable, with two-point correction of energy scale | metal foil, polycrystalline, scraped |  | X-ray Diffraction | 300 | Adequate | Emission angle = 20 degrees.
Au | 4f7/2 | 84.22 | Au86Sn14 | gold tin alloy (8614) | Taylor J.A., Merchant S.M., Perry D.L. | J. Appl. Phys. 78, 5356 (1995) | Adequate |  |  |  | data | 0.66 |  |  | Yes | Al |  | Au4f7, Sn3d5 = 84.00, 484.98 | Conductor | Reliable, with two-point correction of energy scale | metal foil, polycrystalline, scraped |  | X-ray Diffraction | 300 | Adequate | Mostly zeta-phase with some content of delta-phase. Emission angle = 20 degrees.
Au | 4f7/2 | 84.45 | Au/InP | gold/indium(III) phosphide | Sloboshanin S., Engelhard H., Stietz F., Schaefer J.A., Goldmann A. | Surf. Sci. 369, 209 (1996) | Adequate | 0.1 |  |  | data |  |  |  | No | other source | 40.8 | FL = Fermi level | Conductor | Reliable (reported energy within 300 eV of a reference energy) | crystal, reduced, thin layer, vapor deposited, wafer |  | Low-energy Electron Diffraction | 300 | Adequate | 10 A A/n-type S-doped and p-type Cd-doped InP(100)-(4x2) wafers with a carrier c The substrate surface was cleaned by hydrofluoric acid ad subsequent cycles of N j = 0.7 microampere cm-2) and annealing (T = 650 K, time = 5 min).The spectra we The thicknes
Au | 4f7/2 | 84.16 | Au90Sn10 | gold tin alloy (9010) | Taylor J.A., Merchant S.M., Perry D.L. | J. Appl. Phys. 78, 5356 (1995) | Adequate |  |  |  | data | 0.64 |  |  | Yes | Al |  | Au4f7, Sn3d5 = 84.00, 484.98 | Conductor | Reliable, with two-point correction of energy scale | metal foil, polycrystalline, scraped |  | X-ray Diffraction | 300 | Adequate | Zeta-phase. Emission angle = 20 degrees.
Au | 4f7/2 | 84.32 | Au70.5Sn29.5 | gold tin alloy (70.529.5) | Taylor J.A., Merchant S.M., Perry D.L. | J. Appl. Phys. 78, 5356 (1995) | Adequate |  |  | other | other type of curve fit | 0.63 |  |  | Yes | Al |  | Au4f7, Sn3d5 = 84.00, 484.98 | Conductor | Reliable, with two-point correction of energy scale | metal foil, polycrystalline, scraped |  | X-ray Diffraction | 300 | Adequate | Gold tin preform with eutectic composition (zeta'-phase and delta-phase). Emissi
Au | 4f7/2 | 84.87 | Au70.5Sn29.5 | gold tin alloy (70.529.5) | Taylor J.A., Merchant S.M., Perry D.L. | J. Appl. Phys. 78, 5356 (1995) | Adequate |  |  | other | other type of curve fit | 0.63 |  |  | Yes | Al |  | Au4f7, Sn3d5 = 84.00, 484.98 | Conductor | Reliable, with two-point correction of energy scale | metal foil, polycrystalline, scraped |  | X-ray Diffraction | 300 | Adequate | Gold tin preform with eutectic composition (zeta'-phase and delta-phase). Emissi
Au | 4f7/2 | 84.09 | Au/Cu/Ru | gold/copper/ruthenium | Kuhn M., Bzowski A., Sham T.K., Rodriguez J.A., Hrbek J. | Thin Solid Films 283, 209 (1996) | Adequate | 0.03 |  | Linear | mixed Gaussian/Lorentzian |  |  |  | No | Mg |  | FL = Fermi level | Conductor | Reliable (reported energy within 300 eV of a reference energy) | surface coverage from 1ML to 2ML (1ML <= coverage < 2ML), multilayer structure, thin layer, vapor deposited |  |  | 300 | Adequate | 1 ML Au/3 ML Cu/Ru(001). FAT mode. Emission angle = 30 degrees. Emission angle = 30 degrees. Peak locations: Doniach - Sunjic & Gaussian.
Au | 4f7/2 | 84.24 | Au/Cu/Ru | gold/copper/ruthenium | Kuhn M., Bzowski A., Sham T.K., Rodriguez J.A., Hrbek J. | Thin Solid Films 283, 209 (1996) | Adequate | 0.03 |  | Linear | mixed Gaussian/Lorentzian |  |  |  | No | Mg |  | FL = Fermi level | Conductor | Reliable (reported energy within 300 eV of a reference energy) | surface coverage from 1ML to 2ML (1ML <= coverage < 2ML), multilayer structure, thin layer, vapor deposited |  |  | 300 | Adequate | 1 ML Au/3 ML Cu/Ru(001) annealed at 800 K. FAT mode. Emission angle = 30 degrees. Peak locations: Doniach - Sunjic & Gaussian.
Au | 4f7/2 | 84.01 | Au/Cu/Ru | gold/copper/ruthenium | Kuhn M., Bzowski A., Sham T.K., Rodriguez J.A., Hrbek J. | Thin Solid Films 283, 209 (1996) | Adequate | 0.03 |  | Linear | mixed Gaussian/Lorentzian |  |  |  | No | Mg |  | FL = Fermi level | Conductor | Reliable (reported energy within 300 eV of a reference energy) | surface coverage from 3ML to 4ML (3ML <= coverage < 4ML), multilayer structure, thin layer, vapor deposited |  |  | 300 | Adequate | 3 ML Au/1 ML Cu/Ru(001). FAT mode. Emission angle = 30 degrees. Emission angle = 30 degrees. Peak locations: Doniach - Sunjic & Gaussian.
Au | 4f7/2 | 84.06 | Au/Cu/Ru | gold/copper/ruthenium | Kuhn M., Bzowski A., Sham T.K., Rodriguez J.A., Hrbek J. | Thin Solid Films 283, 209 (1996) | Adequate | 0.03 |  | Linear | mixed Gaussian/Lorentzian |  |  |  | No | Mg |  | FL = Fermi level | Conductor | Reliable (reported energy within 300 eV of a reference energy) | surface coverage from 3ML to 4ML (3ML <= coverage < 4ML), multilayer structure, thin layer, vapor deposited |  |  | 300 | Adequate | 3 ML Au/1 ML Cu/Ru(001) annealed at 800 K. FAT mode. Emission angle = 30 degrees. Peak locations: Doniach - Sunjic & Gaussian.
Au | 4f7/2 | 84.05 | Au/Cu/Ru | gold/copper/ruthenium | Kuhn M., Bzowski A., Sham T.K., Rodriguez J.A., Hrbek J. | Thin Solid Films 283, 209 (1996) | Adequate | 0.03 |  | Linear | mixed Gaussian/Lorentzian |  |  |  | No | Mg |  | FL = Fermi level | Conductor | Reliable (reported energy within 300 eV of a reference energy) | surface coverage from 1ML to 2ML (1ML <= coverage < 2ML), multilayer structure, thin layer, vapor deposited |  |  | 300 | Adequate | 1 ML Au/1 ML Cu/Ru(001). FAT mode. Emission angle = 30 degrees. Emission angle = 30 degrees. Peak locations: Doniach - Sunjic & Gaussian.
Au | 4f7/2 | 84.1 | Au/Cu/Ru | gold/copper/ruthenium | Kuhn M., Bzowski A., Sham T.K., Rodriguez J.A., Hrbek J. | Thin Solid Films 283, 209 (1996) | Adequate | 0.03 |  | Linear | mixed Gaussian/Lorentzian |  |  |  | No | Mg |  | FL = Fermi level | Conductor | Reliable (reported energy within 300 eV of a reference energy) | surface coverage from 1ML to 2ML (1ML <= coverage < 2ML), multilayer structure, thin layer, vapor deposited |  |  | 300 | Adequate | 1 ML Au/1 ML Cu/Ru(001) annealed at 800 K. FAT mode. Emission angle = 30 degrees. Peak locations: Doniach - Sunjic & Gaussian.
Au | 4f7/2 | 84 | Ag28.6Au17.1Cu54.3 | copper gold silver alloy (54.317.128.6) | Strohmeier B.R. | Surf. Sci. Spectra 3, 175 (1994) | Good | 0.2 |  | Shirley | data | 1.15 |  |  | No | Mg |  | Au,Ag,Cu = 84.00,368.27,932.67 | Conductor | Reliable (reported energy within 300 eV of a reference energy) | metal foil, sputtered | X-ray Photoelectron Spectroscopy |  | 295 | Good | The sample was cleaned by Ar+ ion bombardment (Ep = 3 keV, time = 30 min). The spectra were recorded at normal emission.
Au | 4f7/2 | 87.7 | Ag28.6Au17.1Cu54.3 | copper gold silver alloy (54.317.128.6) | Strohmeier B.R. | Surf. Sci. Spectra 3, 175 (1994) | Good | 0.2 |  | Shirley | data | 1.16 |  |  | No | Mg |  | Au,Ag,Cu = 84.00,368.27,932.67 | Conductor | Reliable (reported energy within 300 eV of a reference energy) | metal foil, sputtered | X-ray Photoelectron Spectroscopy |  | 295 | Good | The sample was cleaned by Ar+ ion bombardment (Ep = 3 keV, time = 30 min). The spectra were recorded at normal emission.
Au | 4f7/2 | 84.8 | [(Pt(P(C6H5)3)2S)2Au(P(C6H5)3)]PF6 | di(platinum bis(triphenylphosphine) mu-sulfide) gold triphenylphosphine hexafluorophosphate | Aw B.H., Look K.K., Chan H.S.O., Tan K.L., Hor T.S.A. | J. Chem. Soc. Dalton Trans. 3177 (1994) | Adequate | 0.3 |  | other | Gaussian | 1.6 |  |  | No | Mg |  | Au,Cu = 84.00,932.67 | Internal hydrocarbon | Reliable, with one-point correction of energy scale | solid on double-sided tape |  |  | 300 | Adequate | [(Pt(P(C6H5)3)2(mu3-S))2Au(P(C6H5)3)]PF6. FRR mode. No radiation damage was dete
Au | 4f7/2 | 84.47 | AuCu19 | copper gold imc (AuCu19) | Kuhn M., Sham T.K. | Phys. Rev. B 49, 1647 (1994) | Adequate | 0.05 |  |  | data |  |  |  | Yes | Al |  | Au,Cu = 84.00,932.67 | Conductor | Reliable, with two-point correction of energy scale | metal foil |  | Extended X-ray Absorption Spectroscopy | 300 | Good | Ordered states. The sample was cleaned by Ar+ ion bombardment (Ep = 500 eV).
Au | 4f7/2 | 84.43 | AuCu7 | copper gold imc (AuCu7) | Kuhn M., Sham T.K. | Phys. Rev. B 49, 1647 (1994) | Adequate | 0.05 |  |  | data |  |  |  | Yes | Al |  | Au,Cu = 84.00,932.67 | Conductor | Reliable, with two-point correction of energy scale | metal foil |  | Extended X-ray Absorption Spectroscopy | 300 | Good | Disordered states. The sample was cleaned by Ar+ ion bombardment (Ep = 500 eV).
Au | 4f7/2 | 83.84 | Au55(P(C6H4OCH3)3)12Cl6 | hexachloro dodeca(tris(4-methoxyphenyl)phosphine gold(Au55) | van der Putten D., Zanoni R. | Phys. Lett. A 208, 345 (1995) | Good | 0.04 |  | other | mixed Gaussian/Lorentzian |  |  |  | Yes | Al |  | FL = Fermi level | Conductor | Reliable (reported energy within 300 eV of a reference energy) | cooled |  |  | 300 | Adequate | The spectra were recorded at normal emission and 10, 30, 50, and 70 degrees.
Au | 4p3/2 | 546.05 | Au | gold | Turner N.H., Single A.M. | Surf. Interface Anal. 15, 215 (1990) | [8 empty] | No |  |  |  | Conductor |  | sputtered
Au | 4p3/2 | 546.4 | Au | gold | Powell C.J., Erickson N.E., Jach T. | J. Vac. Sci. Technol. 20, 625 (1981) | [8 empty] | No |  |  | DVM e-beam,NiFL,MgK | Conductor | Calibration study | sputtered
Au | 4p3/2 | 546.2 | Au | gold | Fuggle J.C., Kallne E., Watson L.M., Fabian D.J. | Phys. Rev. B 16, 750 (1977) | [8 empty] | No |  |  | FL, Au4f7=83.7 | Conductor |  | vapor deposited
Au | 4p3/2 | 546.56 | Au | gold | Turner N.H., Single A.M. | Surf. Interface Anal. 15, 215 (1990) | [8 empty] | No |  |  |  | Conductor |  | sputtered
Au | 4p3/2 | 546.5 | Au | gold | McLean W., Colmenares C.A., Smith R.L., Somorjai G.A. | J. Phys. Chem. 87, 788 (1983) | [8 empty] | No |  |  | Au | Conductor | Two-point correction of energy scale
Au | 4p3/2 | 546.4 | Au | gold | Nyholm R., Berndtsson A., Martensson N. | J. Phys. 13, L1091 (1980) | [8 empty] | No |  |  | Au | Conductor | Calibration study
Au | 4s | 761.9 | Au | gold | Fuggle J.C., Kallne E., Watson L.M., Fabian D.J. | Phys. Rev. B 16, 750 (1977) | [8 empty] | No |  |  | FL, Au4f7=83.7 | Conductor |  | vapor deposited
Au | 4s | 762.3 | Au | gold | Nyholm R., Berndtsson A., Martensson N. | J. Phys. 13, L1091 (1980) | [8 empty] | No |  |  | Au | Conductor | Calibration study
Au | 4s | 762.2 | Au | gold | McLean W., Colmenares C.A., Smith R.L., Somorjai G.A. | J. Phys. Chem. 87, 788 (1983) | [8 empty] | No |  |  | Au | Conductor | Two-point correction of energy scale
Au | 4s | 761.9 | Au | gold | Mansour A.N. | Surf. Sci. Spectra 3, 197 (1994) | Good |  |  | Shirley | mixed Gaussian/Lorentzian | 9.6 |  |  | No | Mg |  | Cu 3p3, 2p3 = 75.13, 932.67 | Conductor | Reliable, with two-point correction of energy scale | metal foil, polycrystalline, sputtered | X-ray Photoelectron Spectroscopy |  | 300 | Good | Emission angle = 45 degrees. FAT mode. FWHM of the Au4f7/2 line is 1.12 eV. Face centered cubic structure.
Au | 5p3/2 | 57.25 | Au | gold | Van Attekum P.M. Th. M., Trooster J.M. | Phys. Rev. B 20, 2335 (1979) | [8 empty] | No |  |  | Au4f7=83.97 Pd3d5=335.18 | Conductor | Calibration study | scraped
Au | 5p3/2 | 57.2 | Au | gold | Nyholm R., Berndtsson A., Martensson N. | J. Phys. 13, L1091 (1980) | [8 empty] | No |  |  | Au | Conductor | Calibration study
Au | 5p3/2 | 57.2 | Au | gold | Fuggle J.C., Kallne E., Watson L.M., Fabian D.J. | Phys. Rev. B 16, 750 (1977) | [8 empty] | No |  |  | FL, Au4f7=83.7 | Conductor |  | vapor deposited
B | 1s | 188.9 | [Pt(B10H12)(P(C2H5)3)2] | (dodecahydrodecaborato)bis(triethylphosphine)platinum | Riggs W.M. | Anal. Chem. 44, 830 (1972) | [8 empty] | No |  |  |  | Internal hydrocarbon | Reliable, with two-point correction of energy scale
B | 1s | 188.5 | [PtB10H12(P(C6H5)3)2] | ((5,6,7,8,9,10-eta)-dodecahydrodecaborato)bis(triphenylphosphine)platinum | Riggs W.M. | Anal. Chem. 44, 830 (1972) | [8 empty] | No |  |  |  | Internal hydrocarbon | Reliable, with two-point correction of energy scale
B | 1s | 194.3 | C5H5N.BF3 | pyridine trifluoroborate | Barber M., Connor J.A., Guest M.F., Hillier I.H., Schwarz M., Stacey M. | J. Chem. Soc. Faraday Trans. II 69, 551 (1973) | [8 empty] | No |  |  |  | Adventitious carbon | Reliable, with two-point correction of energy scale
B | 1s | 195.5 | CH3CN.BF3 | acetonitrile trifluoroborate | Barber M., Connor J.A., Guest M.F., Hillier I.H., Schwarz M., Stacey M. | J. Chem. Soc. Faraday Trans. II 69, 551 (1973) | [8 empty] | No |  |  |  | Adventitious carbon | Reliable, with two-point correction of energy scale
B | 1s | 191.7 | FC6H4B(OH)2 | 4-fluorobenzeneboronic acid | Hendrickson D.N., Hollander J.M., Jolly W.L. | Inorg. Chem. 9, 612 (1970) | [8 empty] | No |  |  |  | Adventitious carbon | Reliable, with two-point correction of energy scale
B | 1s | 192.1 | Na[BH(CH3O)3] | sodium hydrido(trimethoxy)borate | Hendrickson D.N., Hollander J.M., Jolly W.L. | Inorg. Chem. 9, 612 (1970) | [8 empty] | No |  |  |  | Adventitious carbon | Reliable, with two-point correction of energy scale
B | 1s | 193.9 | ThPdAl | aluminum palladium thorium imc | Strohmeier B.R. | Appl. Surf. Sci. 40, 249 (1989) | Good | 0.1 |  | Linear | Gaussian |  |  |  | No | Mg |  |  | Adventitious carbon | Reliable, with one-point correction of energy scale | solid sample mounted on tape |  |  | 300 | Adequate | FRR mode. Fused B2O3
B | 1s | 193.7 | ThPdAl | aluminum palladium thorium imc | Stranick M.A., Houalla M., Hercules D.M. | J. Catal. 104, 396 (1987) | Adequate | 0.1 |  |  | data |  |  |  | No | Al |  | Au4f7= 84.00 | Adventitious carbon | Reliable, with one-point correction of energy scale | crystal |  |  | 300 | Adequate
B | 1s | 193.4 | ThPdAl | aluminum palladium thorium imc | Chen L., Goto T., Hirai T., Amano T. | J. Mater. Sci. Lett. 9, 997 (1990) | Adequate |  |  |  | data |  |  |  | Yes | Mg |  | Au4f7= 84.00 | Gold | Reliable, with one-point correction of energy scale | powder (when a special point is made in the article) |  |  | 300 | Adequate
B | 1s | 187.3 | B | boron | Hendrickson D.N., Hollander J.M., Jolly W.L. | Inorg. Chem. 9, 612 (1970) | [8 empty] | No |  |  |  | Adventitious carbon | Reliable, with two-point correction of energy scale | amorphous
B | 1s | 186.4 | B | boron | Burke A.R., Brown C.R., Bowling W.C., Glaub J.E., Kapsch D., Love C.M., Whitaker R.B., Moddeman W.E. | Surf. Interface Anal. 11, 353 (1988) | [8 empty] | No | [5 empty] | powder (when a special point is made in the article)
B | 1s | 186.5 | B | boron | Schreifels J.A., Maybury P.C., Swartz W.E. | J. Catal. 65, 195 (1980) | [8 empty] | No |  |  |  | Adventitious carbon | Reliable, with two-point correction of energy scale
B | 1s | 188.4 | B | boron | Chen L., Goto T., Hirai T., Amano T. | J. Mater. Sci. Lett. 9, 997 (1990) | Adequate |  |  |  | data |  |  |  | Yes | Mg |  | Au4f7= 84.00 | Gold | Reliable, with one-point correction of energy scale | crystal |  |  | 300 | Adequate
B | 1s | 188.5 | AlB2 | aluminum diboride | Mavel G., Escard J., Costa P., Castaing J. | Surf. Sci. 35, 109 (1973) | [8 empty] | No |  |  |  | Adventitious carbon | Reliable, with two-point correction of energy scale
B | 1s | 188 | CrB2 | chromium diboride | Mavel G., Escard J., Costa P., Castaing J. | Surf. Sci. 35, 109 (1973) | [8 empty] | No |  |  |  | Adventitious carbon | Reliable, with two-point correction of energy scale | heated
B | 1s | 188.3 | HfB2 | hafnium diboride | Mavel G., Escard J., Costa P., Castaing J. | Surf. Sci. 35, 109 (1973) | [8 empty] | No |  |  |  | Adventitious carbon | Reliable, with two-point correction of energy scale
B | 1s | 187.2 | MnB2 | manganese diboride | Mavel G., Escard J., Costa P., Castaing J. | Surf. Sci. 35, 109 (1973) | [8 empty] | No |  |  |  | Adventitious carbon | Reliable, with two-point correction of energy scale
B | 1s | 188.4 | MoB2 | molybdenum diboride | Mavel G., Escard J., Costa P., Castaing J. | Surf. Sci. 35, 109 (1973) | [8 empty] | No |  |  |  | Adventitious carbon | Reliable, with two-point correction of energy scale
B | 1s | 193.7 | B2O3 | diboron(III) trioxide | Gouin X., Grange P., Bois L., L'Haridon P., Laurent Y. | J. Alloys and Compounds 224, 22 (1995) | Adequate |  |  | other | data |  |  |  | Yes | Al |  |  | Adventitious carbon | Reliable (reported energy within 300 eV of a reference energy) | solid sample mounted on tape |  |  | 300 | Adequate | An electron flood gun (Ep = 6eV) and a nickel grid placed 3mm above the sample surface were used for charge compensation. FAT mode.
B | 1s | 193.7 | B2O3 | diboron(III) trioxide | Ducel J.F., Videau J.J., Gonbeau D., Pfilster-Guillouzo G. | Phys. Chem. Glass. 36, 247 (1996) | Adequate |  |  | other | mixed Gaussian/Lorentzian | 1.5 |  |  | Yes | Al |  |  | Adventitious carbon | Reliable, with one-point correction of energy scale | amorphous, crushed, insulator | X-ray Photoelectron Spectroscopy |  | 300 | Adequate | The intensity ratio of the Gaussian/Lorentzian components was 80/20. An electron flood gun was used for charge compensation.
B | 1s | 193.6 | B2O3 | diboron(III) trioxide | Joyner D.J., Hercules D.M. | J. Chem. Phys. 72, 1095 (1980) | [8 empty] | No |  |  |  | Gold | Reliable, with two-point correction of energy scale
B | 1s | 193.3 | B2O3 | diboron(III) trioxide | Nefedov V.I., Gati D., Dzhurinskii, B.F., Sergushin N.P., Salyn Y.V. | Zh. Neorg. Khimii 20, 2307 (1975) | [8 empty] | No |  |  | Au | Adventitious carbon | Reliable, with two-point correction of energy scale
B | 1s | 193.1 | B2O3 | diboron(III) trioxide | Schreifels J.A., Maybury P.C., Swartz W.E. | J. Catal. 65, 195 (1980) | [8 empty] | No |  |  |  | Adventitious carbon | Reliable, with two-point correction of energy scale
B | 1s | 192 | B2O3 | diboron(III) trioxide | Brainard W.A., Wheeler D.R. | J. Vac. Sci. Technol. 15, 1801 (1978) | [8 empty] | No |  |  | Au | Conductor | Reliable | sputter deposited
B | 1s | 192.4 | B2O3 | diboron(III) trioxide | Burke A.R., Brown C.R., Bowling W.C., Glaub J.E., Kapsch D., Love C.M., Whitaker R.B., Moddeman W.E. | Surf. Interface Anal. 11, 353 (1988) | [8 empty] | No | [5 empty] | powder (when a special point is made in the article)
B | 1s | 187.5 | TiB2 | titanium diboride | Mavel G., Escard J., Costa P., Castaing J. | Surf. Sci. 35, 109 (1973) | [8 empty] | No |  |  |  | Adventitious carbon | Reliable, with two-point correction of energy scale
B | 1s | 188.3 | VB2 | vanadium diboride | Mavel G., Escard J., Costa P., Castaing J. | Surf. Sci. 35, 109 (1973) | [8 empty] | No |  |  |  | Adventitious carbon | Reliable, with two-point correction of energy scale
B | 1s | 192 | Na3B3O6 | trisodium triborate | Hendrickson D.N., Hollander J.M., Jolly W.L. | Inorg. Chem. 9, 612 (1970) | [8 empty] | No |  |  |  | Adventitious carbon | Reliable, with two-point correction of energy scale
B | 1s | 186.5 | B4C | tetraboron carbide | Hendrickson D.N., Hollander J.M., Jolly W.L. | Inorg. Chem. 9, 612 (1970) | [8 empty] | No |  |  |  | Adventitious carbon | Reliable, with two-point correction of energy scale
B | 1s | 186.9 | B4C | tetraboron carbide | Chen L., Goto T., Hirai T., Amano T. | J. Mater. Sci. Lett. 9, 997 (1990) | Adequate |  |  |  | data |  |  |  | Yes | Mg |  | Au4f7= 84.00 | Gold | Reliable, with one-point correction of energy scale | chemical vapor deposition |  |  | 300 | Adequate
B | 1s | 191.8 | Na2B4O7 | disodium tetraborate | Schreifels J.A., Maybury P.C., Swartz W.E. | J. Catal. 65, 195 (1980) | [8 empty] | No |  |  |  | Adventitious carbon | Reliable, with two-point correction of energy scale
B | 1s | 187.7 | Mo2B5 | dimolybdenum pentaboride | Brainard W.A., Wheeler D.R. | J. Vac. Sci. Technol. 15, 1801 (1978) | [8 empty] | No |  |  | Au | Conductor | Reliable | sputter deposited
B | 1s | 187.9 | W2B5 | ditungsten pentaboride | Mavel G., Escard J., Costa P., Castaing J. | Surf. Sci. 35, 109 (1973) | [8 empty] | No |  |  |  | Adventitious carbon | Reliable, with two-point correction of energy scale
B | 1s | 188.1 | CoB | cobalt boride | Mavel G., Escard J., Costa P., Castaing J. | Surf. Sci. 35, 109 (1973) | [8 empty] | No |  |  |  | Adventitious carbon | Reliable, with two-point correction of energy scale
B | 1s | 189.1 | Co2B | cobalt diboride | Mavel G., Escard J., Costa P., Castaing J. | Surf. Sci. 35, 109 (1973) | [8 empty] | No |  |  |  | Adventitious carbon | Reliable, with two-point correction of energy scale
B | 1s | 194.9 | NaBF4 | sodium tetrafluoroborate | Rosolovskii V.Y., Nefedov V.I., Sineln'ikov S.M. | Izv. Akad. Nauk SSSR Ser. Khim. 7, 1445 (1973) | [8 empty] | No |  |  |  | Adventitious carbon | Two-point correction of energy scale
B | 1s | 194.9 | NaBF4 | sodium tetrafluoroborate | Hendrickson D.N., Hollander J.M., Jolly W.L. | Inorg. Chem. 9, 612 (1970) | [8 empty] | No |  |  |  | Adventitious carbon | Reliable, with two-point correction of energy scale
B | 1s | 187.9 | FeB | iron boride | Joyner D.J., Johnson O., Hercules D.M. | J. Am. Chem. Soc. 102, 1910 (1980) | [8 empty] | No |  |  | Au | Gold | Reliable, with two-point correction of energy scale
B | 1s | 187.9 | FeB | iron boride | Mavel G., Escard J., Costa P., Castaing J. | Surf. Sci. 35, 109 (1973) | [8 empty] | No |  |  |  | Adventitious carbon | Reliable, with two-point correction of energy scale | powder (when a special point is made in the article)
B | 1s | 188.3 | Fe2B | diiron boride | Joyner D.J., Johnson O., Hercules D.M. | J. Am. Chem. Soc. 102, 1910 (1980) | [8 empty] | No |  |  | Au | Gold
B | 1s | 188.4 | Fe2B | diiron boride | Mavel G., Escard J., Costa P., Castaing J. | Surf. Sci. 35, 109 (1973) | [8 empty] | No |  |  |  | Adventitious carbon | Reliable, with two-point correction of energy scale | powder (when a special point is made in the article)
B | 1s | 190.6 | BN | boron nitride | Shul-ga Yu.M., Moravskaya T.M., Gurov S.V., Chukalin V.I., Borod'ko Y.G. | Poverkhnost 10, 155 (1990) | Adequate |  |  | Linear | data | 2.8 |  |  | No | Mg |  |  | Adventitious carbon | Reliable, with one-point correction of energy scale | crystal | X-ray Photoelectron Spectroscopy |  | 300 | Good | Crystalline, hexagonal boron nitride.
B | 1s | 191 | BN | boron nitride | Shul-ga Yu.M., Moravskaya T.M., Gurov S.V., Chukalin V.I., Borod'ko Y.G. | Poverkhnost 10, 155 (1990) | Adequate |  |  | Linear | data | 3.4 |  |  | No | Mg |  |  | Adventitious carbon | Reliable, with one-point correction of energy scale | powder (when a special point is made in the article) | X-ray Photoelectron Spectroscopy |  | 300 | Good | Ultrafine powder with particle size of 5.3 nm. The atomic ratio B/N determined by XPS is 0.89.
B | 1s | 190.7 | BN | boron nitride | Gouin X., Grange P., Bois L., L'Haridon P., Laurent Y. | J. Alloys and Compounds 224, 22 (1995) | Adequate |  |  | other | data | 1.3 |  |  | Yes | Al |  |  | Adventitious carbon | Reliable (reported energy within 300 eV of a reference energy) | solid sample mounted on tape |  |  | 300 | Adequate | An electron flood gun (Ep = 6eV) and a nickel grid placed 3mm above the sample surface were used for charge compensation. FAT mode.
B | 1s | 190.6 | BN | boron nitride | Shulga Y.M., Loryan V.E. | Russ. J. Inorg. Chem. 39, 1096 (1994) | Adequate |  |  |  | data |  |  |  | No | Mg |  |  | Adventitious carbon | Reliable, with one-point correction of energy scale | crystal, insulator | X-ray Photoelectron Spectroscopy |  | 300 | Good | The composition determined by XPS was BN0.98. The sample was prepared by high te structure.
B | 1s | 191.2 | BN | boron nitride | Trehan R., Lifshitz Y., Rabalais J.W. | J. Vac. Sci. Technol. A 8, 4026 (1990) | Adequate |  |  |  | data |  |  |  | No | Al |  |  | Adventitious carbon | Reliable, with one-point correction of energy scale | crystal, scraped |  |  | 293 | Good | Hexagonal and cubic BN. The surface of hexagonal BN was prepared by mechanical scraping. The cubic BN was ultrasonically cleaned in methanol.
B | 1s | 190.7 | BN | boron nitride | Maya L., Richards H.L. | J. Am. Ceram. Soc. 74, 406 (1991) | Adequate |  |  |  | data |  |  |  | No | Al |  |  | Adventitious carbon | Reliable, with one-point correction of energy scale | insulator, solid sample mounted on tape |  |  | 300 | Adequate | The composition determined by XPS was B47.4N43.1.
B | 1s | 190 | BN | boron nitride | Hendrickson D.N., Hollander J.M., Jolly W.L. | Inorg. Chem. 9, 612 (1970) | [8 empty] | No |  |  |  | Adventitious carbon | Reliable, with two-point correction of energy scale
B | 1s | 192.1 | BN | boron nitride | Guimon C., Gonbeau D., Guillouzo G.P., Dugne O., Guette A., Naslain R., Lahaye M. | Surf. Interface Anal. 16, 440 (1990) | [8 empty] | No |  |  |  | Adventitious carbon | Reliable, with two-point correction of energy scale | chemical vapor deposition
B | 1s | 190.5 | BN | boron nitride | Wagner C.D., Riggs W.M., Davis L.E., Moulder J.F., Muilenberg G.E. | Handbook of X-Ray Photoelectron Spectroscopy, Perkin-Elmer Corporation, Physical Electronics Division, Eden Prairie, Minn. 55344 (1979) | [8 empty] | No |  |  | Au,Cu | Adventitious carbon | Reliable, with two-point correction of energy scale
B | 1s | 190.7 | BN | boron nitride | Kohiki S., Ohmura T., Kusao K. | J. Electron Spectrosc. Relat. Phenom. 31, 85 (1983) | [8 empty] | No |  |  | Au | Ar=242.5 | Two-point correction of energy scale
B | 1s | 192.2 | BN | boron nitride | Guimon C., Gonbeau D., Guillouzo G.P., Dugne O., Guette A., Naslain R., Lahaye M. | Surf. Interface Anal. 16, 440 (1990) | [8 empty] | No |  |  |  | Adventitious carbon | Reliable, with two-point correction of energy scale | chemical vapor deposition
B | 1s | 190.4 | BN | boron nitride | Hamrin K., Johansson G., Gelius U., Nordling C., Siegbahn K. | Phys. Scripta 1, 277 (1970) | [8 empty] | No |  |  | Graphite=284.3 | Adventitious carbon | Reliable, with two-point correction of energy scale
B | 1s | 195.2 | [NF4][BF4] | tetrafluoroammonium tetrafluoroborate | Rosolovskii V.Y., Nefedov V.I., Sineln'ikov S.M. | Izv. Akad. Nauk SSSR Ser. Khim. 7, 1445 (1973) | [8 empty] | No |  |  |  | Adventitious carbon | Two-point correction of energy scale
B | 1s | 188.9 | NiB | nickel boride | Schreifels J.A., Maybury P.C., Swartz W.E. | J. Catal. 65, 195 (1980) | [8 empty] | No |  |  |  | Adventitious carbon | Reliable, with two-point correction of energy scale
B | 1s | 189.9 | Ni2B | nickel diboride | Schreifels J.A., Maybury P.C., Swartz W.E. | J. Catal. 65, 195 (1980) | [8 empty] | No |  |  |  | Adventitious carbon | Reliable, with two-point correction of energy scale
B | 1s | 187.4 | Ni3B | nickel triboride | Schreifels J.A., Maybury P.C., Swartz W.E. | J. Catal. 65, 195 (1980) | [8 empty] | No |  |  |  | Adventitious carbon | Reliable, with two-point correction of energy scale
B | 1s | 187.4 | Cs2[B10H10] | dicesium decahydrodecaborate | Hendrickson D.N., Hollander J.M., Jolly W.L. | Inorg. Chem. 9, 612 (1970) | [8 empty] | No |  |  |  | Adventitious carbon | Reliable, with two-point correction of energy scale
B | 1s | 187.8 | B10H14 | decabonane | Hendrickson D.N., Hollander J.M., Jolly W.L. | Inorg. Chem. 9, 612 (1970) | [8 empty] | No |  |  |  | Adventitious carbon | Reliable, with two-point correction of energy scale
B | 1s | 193.46 | [BBr3(As(C6H5)3)] | (triphenylarsine)tribromoborate | Hoste S., Van De Vondel D.F., Van Der Kelen G.P. | J. Electron Spectrosc. Relat. Phenom. 17, 191 (1979) | [8 empty] | No |  |  |  | Internal hydrocarbon | Reliable, with two-point correction of energy scale
B | 1s | 193.3 | [(P(C6H5)3)].BF3 | (triphenylphosphine)trifluoroborate | Hoste S., Van De Vondel D.F., Van Der Kelen G.P. | J. Electron Spectrosc. Relat. Phenom. 17, 191 (1979) | [8 empty] | No |  |  |  | Internal hydrocarbon | Reliable, with two-point correction of energy scale
B | 1s | 193.8 | [BF3(PO(C6H5)3)] | oxotriphenylphosphorane trifluoroborate | Hoste S., Van De Vondel D.F., Van Der Kelen G.P. | J. Electron Spectrosc. Relat. Phenom. 17, 191 (1979) | [8 empty] | No |  |  |  | Internal hydrocarbon | Reliable, with two-point correction of energy scale
B | 1s | 192.6 | [BCl3(PO(C6H5)3)] | oxotriphenylphosphorane trichloroborate | Hoste S., Van De Vondel D.F., Van Der Kelen G.P. | J. Electron Spectrosc. Relat. Phenom. 17, 191 (1979) | [8 empty] | No |  |  |  | Internal hydrocarbon | Reliable, with two-point correction of energy scale
B | 1s | 192.7 | [BCl3(P(C6H5)3)] | triphenylphosphine trichloroborate | Hoste S., Van De Vondel D.F., Van Der Kelen G.P. | J. Electron Spectrosc. Relat. Phenom. 17, 191 (1979) | [8 empty] | No |  |  |  | Internal hydrocarbon | Reliable, with two-point correction of energy scale
B | 1s | 188.2 | [B9C2H11].C5H5N | dicarbadononaborane(11)pyridine | Hendrickson D.N., Hollander J.M., Jolly W.L. | Inorg. Chem. 9, 612 (1970) | [8 empty] | No |  |  |  | Adventitious carbon | Reliable, with two-point correction of energy scale
B | 1s | 187.2 | [N(CH3)4][B3H8] | tetramethylammonium octahydrotriborate | Hendrickson D.N., Hollander J.M., Jolly W.L. | Inorg. Chem. 9, 612 (1970) | [8 empty] | No |  |  |  | Adventitious carbon | Reliable, with two-point correction of energy scale
B | 1s | 192.6 | Na2B4O7.10H2O | sodium tetraborate decahydrate | Hendrickson D.N., Hollander J.M., Jolly W.L. | Inorg. Chem. 9, 612 (1970) | [8 empty] | No |  |  |  | Adventitious carbon | Reliable, with two-point correction of energy scale
B | 1s | 188.1 | CsB(C6H5)4 | cesium tetraphenylborate | Tapping R.L. | Inorg. Chem. 21, 1691 (1982) | [8 empty] | No |  |  |  | IC (Anion 284.0)
B | 1s | 187.7 | KB(C6H5)4 | potassium tetraphenylborate | Tapping R.L. | Inorg. Chem. 21, 1691 (1982) | [8 empty] | No |  |  |  | IC (Anion 284.0)
B | 1s | 187.5 | Na[B(C6H5)4] | sodium tetraphenylborate | Hendrickson D.N., Hollander J.M., Jolly W.L. | Inorg. Chem. 9, 612 (1970) | [8 empty] | No |  |  |  | Adventitious carbon | Reliable, with two-point correction of energy scale
B | 1s | 186.7 | Na[B(C6H5)4] | sodium tetraphenylborate | Tapping R.L. | Inorg. Chem. 21, 1691 (1982) | [8 empty] | No |  |  |  | IC (Anion 284.0)
B | 1s | 187.3 | Rb(B(C6H5)4) | rubidium tetraphenylborate | Tapping R.L. | Inorg. Chem. 21, 1691 (1982) | [8 empty] | No |  |  |  | IC (Anion 284.0)
B | 1s | 187.4 | Cs[Co(B9C2H11)2] | cesium bis((7,8,9,10,11-eta)unadecahydro-7,8-dicarbaundecaborato)cobaltate | Mazalov L.N., Volkov B.B., Dvurechensky S.Y., Nasonova L.I. | Zh. Neorg. Khimii 23, 1860 (1978) | [8 empty] | No |  |  |  | Internal hydrocarbon | Reliable, with two-point correction of energy scale
B | 1s | 188.7 | Cs[Fe(B9C2H11)2] | cesium bis((7,8,9,10,11-eta)unadecahydro-7,8-dicarbaundecaborato)ferrate | Mazalov L.N., Volkov B.B., Dvurechensky S.Y., Nasonova L.I. | Zh. Neorg. Khimii 23, 1860 (1978) | [8 empty] | No |  |  |  | Internal hydrocarbon | Reliable, with two-point correction of energy scale
B | 1s | 188.5 | [Ni(B9C2H11)2] | bis((7,8,9,10,11-eta)unadecahydro-7,8-dicarbaundecaborato)nickel | Mazalov L.N., Volkov B.B., Dvurechensky S.Y., Nasonova L.I. | Zh. Neorg. Khimii 23, 1860 (1978) | [8 empty] | No |  |  |  | Internal hydrocarbon | Reliable, with two-point correction of energy scale
B | 1s | 188.5 | [Ni(B9C2H11)2] | bis(1,7-dicarbadononaborane(11))nickel | Mazalov L.N., Volkov B.B., Dvurechensky S.Y., Nasonova L.I. | Zh. Neorg. Khimii 23, 1860 (1978) | [8 empty] | No |  |  |  | Internal hydrocarbon | Reliable, with two-point correction of energy scale
B | 1s | 188.5 | Cs[Ni(B9C2H11)2] | cesium bis((7,8,9,10,11-eta)unadecahydro-7,8-dicarbaundecaborato)nickelate | Mazalov L.N., Volkov B.B., Dvurechensky S.Y., Nasonova L.I. | Zh. Neorg. Khimii 23, 1860 (1978) | [8 empty] | No |  |  |  | Internal hydrocarbon | Reliable, with two-point correction of energy scale
B | 1s | 187.5 | [NH4][B(C6H5)4] | ammonium tetraphenylborate | Tapping R.L. | Inorg. Chem. 21, 1691 (1982) | [8 empty] | No |  |  |  | IC (Anion 284.0)
B | 1s | 187.3 | K2[BH3(CO2)] | dipotassium (carbon dioxide)trihydroborate | Hendrickson D.N., Hollander J.M., Jolly W.L. | Inorg. Chem. 9, 612 (1970) | [8 empty] | No |  |  |  | Adventitious carbon | Reliable, with two-point correction of energy scale
B | 1s | 194.9 | (NH3).BF3 | ammonia trifluoroborate | Barber M., Connor J.A., Guest M.F., Hillier I.H., Schwarz M., Stacey M. | J. Chem. Soc. Faraday Trans. II 69, 551 (1973) | [8 empty] | No |  |  |  | Adventitious carbon | Reliable, with two-point correction of energy scale
B | 1s | 193 | H3BO3 | orthoboric acid | Hendrickson D.N., Hollander J.M., Jolly W.L. | Inorg. Chem. 9, 612 (1970) | [8 empty] | No |  |  |  | Adventitious carbon | Reliable, with two-point correction of energy scale
B | 1s | 193 | H3BO3 | orthoboric acid | Schreifels J.A., Maybury P.C., Swartz W.E. | J. Catal. 65, 195 (1980) | [8 empty] | No |  |  |  | Adventitious carbon | Reliable, with two-point correction of energy scale
B | 1s | 187.2 | NaBH4 | sodium tetrahydroborate | Hendrickson D.N., Hollander J.M., Jolly W.L. | Inorg. Chem. 9, 612 (1970) | [8 empty] | No |  |  |  | Adventitious carbon | Reliable, with two-point correction of energy scale
B | 1s | 188.5 | NaBH4 | sodium tetrahydroborate | Schreifels J.A., Maybury P.C., Swartz W.E. | J. Catal. 65, 195 (1980) | [8 empty] | No |  |  |  | Adventitious carbon | Reliable, with two-point correction of energy scale
B | 1s | 187.6 | [N(C2H5)4]2[Pt(B10H12)2] | bis(tetraethylammonium) bis(dodecahydrodecaborate)platinum | Riggs W.M. | Anal. Chem. 44, 830 (1972) | [8 empty] | No |  |  |  | Internal hydrocarbon | Reliable, with two-point correction of energy scale
B | 1s | 191.7 | ClC6H4B(OH)2 | 1-chloro-4-(dihydroxybora)benzene | Hendrickson D.N., Hollander J.M., Jolly W.L. | Inorg. Chem. 9, 612 (1970) | [8 empty] | No |  |  |  | Adventitious carbon | Reliable, with two-point correction of energy scale
B | 1s | 194.6 | (C2H5NH2).BF3 | ethylamine trifluoroborate | Barber M., Connor J.A., Guest M.F., Hillier I.H., Schwarz M., Stacey M. | J. Chem. Soc. Faraday Trans. II 69, 551 (1973) | [8 empty] | No |  |  |  | Adventitious carbon | Reliable, with two-point correction of energy scale
B | 1s | 193.6 | [N(CH3)3].BF3 | trimethylammonium trifluoroborate | Hendrickson D.N., Hollander J.M., Jolly W.L. | Inorg. Chem. 9, 612 (1970) | [8 empty] | No |  |  |  | Adventitious carbon | Reliable, with two-point correction of energy scale
B | 1s | 194.1 | (CH3C5H3NCH3).BF3 | 2,6-dimethylpyridine trifluoroborate | Barber M., Connor J.A., Guest M.F., Hillier I.H., Schwarz M., Stacey M. | J. Chem. Soc. Faraday Trans. II 69, 551 (1973) | [8 empty] | No |  |  |  | Adventitious carbon | Reliable, with two-point correction of energy scale
B | 1s | 189.5 | BNxO(1-x) (x=.06)/SiC | boron nitride (6% oxygen doped)/silicon dioxide | Guimon C., Gonbeau D., Guillouzo G.P., Dugne O., Guette A., Naslain R., Lahaye M. | Surf. Interface Anal. 16, 440 (1990) | [8 empty] | No |  |  |  | Adventitious carbon | Reliable, with two-point correction of energy scale | chemical vapor deposition
B | 1s | 190.9 | BNxO(1-x) (x=.06)/SiC | boron nitride (6% oxygen doped)/silicon dioxide | Guimon C., Gonbeau D., Guillouzo G.P., Dugne O., Guette A., Naslain R., Lahaye M. | Surf. Interface Anal. 16, 440 (1990) | [8 empty] | No |  |  |  | Adventitious carbon | Reliable, with two-point correction of energy scale | chemical vapor deposition
B | 1s | 192.1 | BNxO(1-x) (x=.06)/SiC | boron nitride (6% oxygen doped)/silicon dioxide | Guimon C., Gonbeau D., Guillouzo G.P., Dugne O., Guette A., Naslain R., Lahaye M. | Surf. Interface Anal. 16, 440 (1990) | [8 empty] | No |  |  |  | Adventitious carbon | Reliable, with two-point correction of energy scale | chemical vapor deposition
B | 1s | 189.4 | BNxO(1-x) (x=.17)/SiC | boron nitride (17% oxygen doped)/silicon dioxide | Guimon C., Gonbeau D., Guillouzo G.P., Dugne O., Guette A., Naslain R., Lahaye M. | Surf. Interface Anal. 16, 440 (1990) | [8 empty] | No |  |  |  | Adventitious carbon | Reliable, with two-point correction of energy scale | chemical vapor deposition
B | 1s | 192.2 | BNxO(1-x) (x=.17)/SiC | boron nitride (17% oxygen doped)/silicon dioxide | Guimon C., Gonbeau D., Guillouzo G.P., Dugne O., Guette A., Naslain R., Lahaye M. | Surf. Interface Anal. 16, 440 (1990) | [8 empty] | No |  |  |  | Adventitious carbon | Reliable, with two-point correction of energy scale | chemical vapor deposition
B | 1s | 190.9 | BNxO(1-x) (x=.17)/SiC | boron nitride (17% oxygen doped)/silicon dioxide | Guimon C., Gonbeau D., Guillouzo G.P., Dugne O., Guette A., Naslain R., Lahaye M. | Surf. Interface Anal. 16, 440 (1990) | [8 empty] | No |  |  |  | Adventitious carbon | Reliable, with two-point correction of energy scale | chemical vapor deposition
B | 1s | 188 | BxO (1<x<6) | boron oxides | Burke A.R., Brown C.R., Bowling W.C., Glaub J.E., Kapsch D., Love C.M., Whitaker R.B., Moddeman W.E. | Surf. Interface Anal. 11, 353 (1988) | [8 empty] | No | [5 empty] | powder (when a special point is made in the article)
B | 1s | 187.8 | B | boron (trigonal, metallic) | Goto T., Hirai T. | J. Mater. Sci. 7, 548 (1988) | Adequate |  |  |  | data |  |  |  | Yes | Mg |  | Au4f7= 84.00 | Gold | Reliable, with one-point correction of energy scale | crystal |  |  | 300 | Adequate
B | 1s | 190.5 | BN | boron nitride (graphitic) | Goto T., Hirai T. | J. Mater. Sci. 7, 548 (1988) | Adequate |  |  |  | data |  |  |  | Yes | Mg |  | Au4f7= 84.00 | Gold | Reliable, with one-point correction of energy scale | crystal |  |  | 300 | Adequate
B | 1s | 188.8 | SiC/B | silicon carbide boron | Chen L., Goto T., Hirai T., Amano T. | J. Mater. Sci. Lett. 9, 997 (1990) | Adequate |  |  |  | data |  |  |  | Yes | Mg |  | Au4f7= 84.00 | Gold | Reliable, with one-point correction of energy scale | chemical vapor deposition |  |  | 300 | Adequate | SiC:B(0.87 % wt). Inductively coupled plasma was used to determine the boron content.
B | 1s | 188.8 | SiC/B | silicon carbide boron | Chen L., Goto T., Hirai T., Amano T. | J. Mater. Sci. Lett. 9, 997 (1990) | Adequate |  |  |  | data |  |  |  | Yes | Mg |  | Au4f7= 84.00 | Gold | Reliable, with one-point correction of energy scale | chemical vapor deposition |  |  | 300 | Adequate | SiC:B(2.1 % wt). Inductively coupled plasma was used to determine the boron content.
B | 1s | 188.6 | SiC/B | silicon carbide boron | Chen L., Goto T., Hirai T., Amano T. | J. Mater. Sci. Lett. 9, 997 (1990) | Adequate |  |  |  | data |  |  |  | Yes | Mg |  | Au4f7= 84.00 | Gold | Reliable, with one-point correction of energy scale | chemical vapor deposition |  |  | 300 | Adequate | SiC:B(3.5 % wt). Inductively coupled plasma was used to determine the boron content.
B | 1s | 188.3 | B4Si | tetraboron silicide | Chen L., Goto T., Hirai T., Amano T. | J. Mater. Sci. Lett. 9, 997 (1990) | Adequate |  |  |  | data |  |  |  | Yes | Mg |  | Au4f7= 84.00 | Gold | Reliable, with one-point correction of energy scale | chemical vapor deposition |  |  | 300 | Adequate
B | 1s | 192.7 | (Al2O3)9(B2O3)2 | aluminum borate | Stranick M.A., Houalla M., Hercules D.M. | J. Catal. 104, 396 (1987) | Adequate | 0.1 |  |  | data |  |  |  | No | Al |  | Au4f7= 84.00 | Adventitious carbon | Reliable, with one-point correction of energy scale | crystal |  |  | 300 | Adequate
B | 1s | 194.9 | NH4BF4 | ammonium boron tetrafluoride | Strohmeier B.R. | Appl. Surf. Sci. 40, 249 (1989) | Good | 0.1 |  | Linear | Gaussian |  |  |  | No | Mg |  |  | Adventitious carbon | Reliable, with one-point correction of energy scale | solid sample mounted on tape |  |  | 300 | Adequate | FRR mode.
B | 1s | 192.8 | H3BO3 | boric acid | Gouin X., Grange P., Bois L., L'Haridon P., Laurent Y. | J. Alloys and Compounds 224, 22 (1995) | Adequate |  |  | other | data |  |  |  | Yes | Al |  |  | Adventitious carbon | Reliable (reported energy within 300 eV of a reference energy) | solid sample mounted on tape |  |  | 300 | Adequate | An electron flood gun (Ep = 6eV) and a nickel grid placed 3mm above the sample surface were used for charge compensation. FAT mode.
B | 1s | 193.6 | H3BO3 | boric acid | Strohmeier B.R. | Appl. Surf. Sci. 40, 249 (1989) | Good | 0.1 |  | Linear | Gaussian |  |  |  | No | Mg |  |  | Adventitious carbon | Reliable, with one-point correction of energy scale | solid sample mounted on tape |  |  | 300 | Adequate | FRR mode.
B | 1s | 193.4 | H3BO3 | boric acid | Stranick M.A., Houalla M., Hercules D.M. | J. Catal. 104, 396 (1987) | Adequate | 0.1 |  |  | data |  |  |  | No | Al |  | Au4f7= 84.00 | Adventitious carbon | Reliable, with one-point correction of energy scale | crystal |  |  | 300 | Adequate
B | 1s | 188 | B4Cr15Ni81 | boron chromium nickel alloy (4-15-81) | Kulkarni S.K., Thube M.G., Nigavekar A. | Phys. Rev. B 37, 6723 (1988) | Adequate |  |  |  | data |  |  |  | No | Mg |  | Au4f7= 84.00 | Conductor | Reliable (reported energy within 300 eV of a reference energy) | amorphous |  |  | 300 | Adequate
B | 1s | 188 | B4Cr15Ni81 | boron chromium nickel alloy (4-15-81) | Kulkarni S.K., Thube M.G., Nigavekar A. | Phys. Rev. B 37, 6723 (1988) | Adequate |  |  |  | data |  |  |  | No | Mg |  | Au4f7= 84.00 | Conductor | Reliable (reported energy within 300 eV of a reference energy) | crystal |  |  | 300 | Adequate
B | 1s | 192.7 | B/Al2O3 | boron/dialuminum(III) trioxide | Stranick M.A., Houalla M., Hercules D.M. | J. Catal. 104, 396 (1987) | Adequate | 0.1 |  |  | data |  |  |  | No | Al |  | Au4f7= 84.00 | Adventitious carbon | Reliable, with one-point correction of energy scale | crystal |  |  | 300 | Adequate | 0.3 - 3 wt% B/Al2O3. The samples were prepared by pore vilume impregnation of gamma - alumina with solution containing various amounts of boric acid. The samples were dried at 403 K for 4 h between impregnaton steps, and finally dried at 403 K for 16 h then calcined in air at 873 K for 6 h.
B | 1s | 190.7 | TcBr[(C4H7N2O)2(C4H6N2O)(C4H9BO3)] | bromo-tris(2,3-butanedione dioxime)-n-butylboronate technetium(III) | Thompson M., Nunn A.D., Treher E. | Anal. Chem. 58, 3100 (1986) | Adequate | 0.2 |  |  | data |  |  |  | Yes | Mg |  |  | Internal hydrocarbon | Reliable, with one-point correction of energy scale | powder (when a special point is made in the article) |  |  | 300 | Adequate | dmg=dimethylglyoxime; bub= n-butyl boronic acid. A gold mask and electron flood gun at a setting of 10 eV were used to control sample charging.
B | 1s | 190.5 | TcCl[(C4H7N2O)2(C4H6N2O)(C4H9BO3)] | chloro-tris(2,3-butanedione dioxime)-n-butylboronate technetium(III) | Thompson M., Nunn A.D., Treher E. | Anal. Chem. 58, 3100 (1986) | Adequate | 0.2 |  |  | data |  |  |  | Yes | Mg |  |  | Internal hydrocarbon | Reliable, with one-point correction of energy scale | powder (when a special point is made in the article) |  |  | 300 | Adequate | dmg=dimethylglyoxime; bub= n-butyl boronic acid. A gold mask and electron flood gun at a setting of 10 eV were used to control sample charging.
B | 1s | 190.9 | TcCl[(C6H9N2O)2(C6H8N2O)(CH3BO3)] | chloro-tris(cyclohexane-1,2-dione dioxime)-methylboronate technetium(III) | Thompson M., Nunn A.D., Treher E. | Anal. Chem. 58, 3100 (1986) | Adequate | 0.2 |  |  | data |  |  |  | Yes | Mg |  |  | Internal hydrocarbon | Reliable, with one-point correction of energy scale | powder (when a special point is made in the article) |  |  | 300 | Adequate | cdo=cyclohexyldioxime; mb= methylboronic acid. A gold mask and electron flood gun at a setting of 10 eV were used to control sample charging.
B | 1s | 195.6 | KBF4 | potassium boron tetrafluoride | Strohmeier B.R. | Appl. Surf. Sci. 40, 249 (1989) | Good | 0.1 |  | Linear | Gaussian |  |  |  | No | Mg |  |  | Adventitious carbon | Reliable, with one-point correction of energy scale | solid sample mounted on tape |  |  | 300 | Adequate | FRR mode.
B | 1s | 195.8 | NaBF4 | sodium boron tetrafluoride | Strohmeier B.R. | Appl. Surf. Sci. 40, 249 (1989) | Good | 0.1 |  | Linear | Gaussian |  |  |  | No | Mg |  |  | Adventitious carbon | Reliable, with one-point correction of energy scale | solid sample mounted on tape |  |  | 300 | Adequate | FRR mode.
B | 1s | 194 | Na2B4O7 | sodium tetraborate | Strohmeier B.R. | Appl. Surf. Sci. 40, 249 (1989) | Good | 0.1 |  | Linear | Gaussian |  |  |  | No | Mg |  |  | Adventitious carbon | Reliable, with one-point correction of energy scale | solid sample mounted on tape |  |  | 300 | Adequate | FRR mode.
B | 1s | 191.6 | C20H36B2FeN6O8 | tris(mu(2,3-butanedione dioximato)) dibutoxyborato iron | Thompson M., Nunn A.D., Treher E. | Anal. Chem. 58, 3100 (1986) | Adequate | 0.2 |  |  | data |  |  |  | Yes | Mg |  |  | Internal hydrocarbon | Reliable, with one-point correction of energy scale | powder (when a special point is made in the article) |  |  | 300 | Adequate | dmg=dimethylglyoxime;A gold mask and electron flood gun at a setting of 10 eV were used to control sample charging.
B | 1s | 191.5 | O2/B/Rh | oxygen/boron/rhodium | Kiss J., Revesz K., Solymosi F. | Appl. Surf. Sci. 37, 95 (1989) | Adequate |  |  |  | data |  |  |  | No | Al |  | FL = Fermi level | Conductor | Reliable (reported energy within 300 eV of a reference energy) | multilayer structure, oxygen pressure, oxidizing atmosphere, reacted film, thin layer |  |  | 300 | Adequate | 6L O2/0.5 ML B/ polycrystalline Rh foil
B | 1s | 187.7 | B20Fe80 | boron iron alloy (20-80) | Huntley D.R., Overbury S.H., Zehner D.M., Budai J.D., Brower W.E., Jr. | Appl. Surf. Sci. 27, 180 (1986) | Adequate | 0.1 |  |  | data |  |  |  | No | Al |  | Au4f7= 84.00 | Conductor | Reliable, with one-point correction of energy scale | annealed, crystal, heated and cooled, thick film |  | X-ray Diffraction | 300 | Adequate | The sample was in the form of ribbon prepared by melt spinning and had a thickness of about 40 mkm and was annealed gradually at temperatures of up to 823 K. The sample was rapidly quenched during the rapid solidification process.
B | 1s | 187.3 | B20Fe80 | boron iron alloy (20-80) | Huntley D.R., Overbury S.H., Zehner D.M., Budai J.D., Brower W.E., Jr. | Appl. Surf. Sci. 27, 180 (1986) | Adequate | 0.1 |  |  | data |  |  |  | No | Al |  | Au4f7= 84.00 | Conductor | Reliable, with one-point correction of energy scale | amorphous, heated and cooled, pelletized, sputtered, thick film |  | X-ray Diffraction | 300 | Adequate | The sample was in the form of ribbon prepared by melt spinning and had a thickness of about 40 mkm and was annealed gradually at temperatures of up to 823 K. The sample was rapidly quenched during the rapid solidification process. Sputtered.
B | 1s | 187.4 | B20Fe80 | boron iron alloy (20-80) | Huntley D.R., Overbury S.H., Zehner D.M., Budai J.D., Brower W.E., Jr. | Appl. Surf. Sci. 27, 180 (1986) | Adequate | 0.1 |  |  | data |  |  |  | No | Al |  | Au4f7= 84.00 | Conductor | Reliable, with one-point correction of energy scale | amorphous, heated and cooled, pelletized, sputtered, thick film |  | X-ray Diffraction | 300 | Adequate | The sample was in the form of ribbon prepared by melt spinning and had a thickness of about 40 mkm and was annealed gradually at temperatures of up to 823 K. The sample was slowly quenched during the rapid solidification process. Sputtered.
B | 1s | 187.7 | B20Fe80 | boron iron alloy (20-80) | Huntley D.R., Overbury S.H., Zehner D.M., Budai J.D., Brower W.E., Jr. | Appl. Surf. Sci. 27, 180 (1986) | Adequate | 0.1 |  |  | data |  |  |  | No | Al |  | Au4f7= 84.00 | Conductor | Reliable, with one-point correction of energy scale | annealed, crystal, heated and cooled, pelletized, thick film |  | X-ray Diffraction | 300 | Adequate | The sample was in the form of ribbon prepared by melt spinning and had a thickness of about 40 mkm and was annealed gradually at temperatures of up to 823 K. The sample was slowly quenched during the rapid solidification process.
B | 1s | 191.8 | B4Cr15Ni81Ox | boron chromium nickel oxides | Kulkarni P., Sathe S., Thube M.G., Nigavekar A.S. | Appl. Surf. Sci. 37, 419 (1989) | Adequate |  |  | other | data |  |  |  | No | Al |  | Au4f7= 84.00 | Conductor | Reliable (reported energy within 300 eV of a reference energy) | adsorbed, amorphous, oxygen pressure, oxidizing atmosphere |  | X-ray Diffraction | 300 | Adequate | The sample was oxidized by 0.2 L O2 exposure at 300 K.
B | 1s | 188 | B4Cr15Ni81Ox | boron chromium nickel oxides | Kulkarni P., Sathe S., Thube M.G., Nigavekar A.S. | Appl. Surf. Sci. 37, 419 (1989) | Adequate |  |  | other | data |  |  |  | No | Al |  | Au4f7= 84.00 | Conductor | Reliable (reported energy within 300 eV of a reference energy) | adsorbed, amorphous, oxygen pressure, oxidizing atmosphere |  | X-ray Diffraction | 300 | Adequate | The sample was oxidized by 0.2 L O2 exposure at 300 K.
B | 1s | 187.5 | B6Cr14Fe32Ni36P12Ox | boron chromium iron nickel phosphorus oxides | Nagarkar P.V., Kulkarni S.K., Umbach E. | Appl. Surf. Sci. 29, 194 (1987) | Adequate | 0.05 |  |  | data |  |  |  | No | Mg |  | Au,Ag,Cu = 84.00,368.27,932.67 | Conductor | Reliable, with one-point correction of energy scale | amorphous, native oxide |  |  | 300 | Adequate | Native oxide of B6Cr14Fe32Ni36P12 metallic glass was produced in the form of ribbons approximately 2.5 cm wide and 40 mkm thick.
B | 1s | 187.8 | B/Rh | boron/rhodium | Kiss J., Revesz K., Solymosi F. | Appl. Surf. Sci. 37, 95 (1989) | Adequate |  |  |  | data |  |  |  | No | Al |  | FL = Fermi level | Conductor | Reliable (reported energy within 300 eV of a reference energy) | reacted film, surface coverage from 0ML to 1ML (0ML < coverage < 1ML), thin layer, vapor deposited |  |  | 300 | Adequate | 0.5 ML or 0.17 ML B/ polycrystalline Rh foil
B | 1s | 188 | B4Cr15Ni81 | boron chromium nickel | Kulkarni P., Sathe S., Thube M.G., Nigavekar A.S. | Appl. Surf. Sci. 37, 419 (1989) | Adequate |  |  | other | data |  |  |  | No | Al |  | Au4f7= 84.00 | Conductor | Reliable (reported energy within 300 eV of a reference energy) | amorphous |  | X-ray Diffraction | 300 | Adequate
B | 1s | 188.1 | B26Ni74O13.5 | boron nickel oxide (B26Ni74O13.5) | Tamaki J., Takagaki H., Imanaka T. | J. Catal. 108, 256 (1987) | Adequate |  |  |  | data |  |  |  | No |  |  |  | Adventitious carbon | Reliable, with one-point correction of energy scale | amorphous, sputter deposited, thin film, thick oxide |  |  | 293 | Adequate | The amorphous nickel boride films were prepared by the radio frequency sputtering technique and were oxidized in a constant oxygen pressure (250 Torr) at 373 K for various period.
B | 1s | 192.4 | B26Ni74O13.5 | boron nickel oxide (B26Ni74O13.5) | Tamaki J., Takagaki H., Imanaka T. | J. Catal. 108, 256 (1987) | Adequate |  |  |  | data |  |  |  | No |  |  |  | Adventitious carbon | Reliable, with one-point correction of energy scale | amorphous, sputter deposited, thin film, thick oxide |  |  | 293 | Adequate | The amorphous nickel boride films were prepared by the radio frequency sputtering technique and were oxidized in a constant oxygen pressure (250 Torr) at 373 K for various period.
B | 1s | 188.1 | B12Ni88O19.5 | boron nickel oxide (B12Ni88O19.5) | Tamaki J., Takagaki H., Imanaka T. | J. Catal. 108, 256 (1987) | Adequate |  |  |  | data |  |  |  | No |  |  |  | Adventitious carbon | Reliable, with one-point correction of energy scale | amorphous, sputter deposited, thin film, thick oxide |  |  | 293 | Adequate | The amorphous nickel boride films were prepared by the radio frequency sputtering technique and were oxidized in a constant oxygen pressure (250 Torr) at 373 K for various period.
B | 1s | 192.4 | B12Ni88O19.5 | boron nickel oxide (B12Ni88O19.5) | Tamaki J., Takagaki H., Imanaka T. | J. Catal. 108, 256 (1987) | Adequate |  |  |  | data |  |  |  | No |  |  |  | Adventitious carbon | Reliable, with one-point correction of energy scale | amorphous, sputter deposited, thin film, thick oxide |  |  | 293 | Adequate | The amorphous nickel boride films were prepared by the radio frequency sputtering technique and were oxidized in a constant oxygen pressure (250 Torr) at 373 K for various period.
B | 1s | 188.1 | B18Ni82O15.4 | boron nickel oxide (B18Ni82O15.4) | Tamaki J., Takagaki H., Imanaka T. | J. Catal. 108, 256 (1987) | Adequate |  |  |  | data |  |  |  | No |  |  |  | Adventitious carbon | Reliable, with one-point correction of energy scale | amorphous, sputter deposited, thin film, thick oxide |  |  | 293 | Adequate | The amorphous nickel boride films were prepared by the radio frequency sputtering technique and were oxidized in a constant oxygen pressure (250 Torr) at 373 K for various period.
B | 1s | 192.4 | B18Ni82O15.4 | boron nickel oxide (B18Ni82O15.4) | Tamaki J., Takagaki H., Imanaka T. | J. Catal. 108, 256 (1987) | Adequate |  |  |  | data |  |  |  | No |  |  |  | Adventitious carbon | Reliable, with one-point correction of energy scale | amorphous, sputter deposited, thin film, thick oxide |  |  | 293 | Adequate | The amorphous nickel boride films were prepared by the radio frequency sputtering technique and were oxidized in a constant oxygen pressure (250 Torr) at 373 K for various period.
B | 1s | 188.1 | B19Ni81O10.6 | boron nickel oxide (B19Ni81O10.6) | Tamaki J., Takagaki H., Imanaka T. | J. Catal. 108, 256 (1987) | Adequate |  |  |  | data |  |  |  | No |  |  |  | Adventitious carbon | Reliable, with one-point correction of energy scale | amorphous, sputter deposited, thin film, thick oxide |  |  | 293 | Adequate | The amorphous nickel boride films were prepared by the radio frequency sputtering technique and were oxidized in a constant oxygen pressure (250 Torr) at 373 K for various period.
B | 1s | 192.4 | B19Ni81O10.6 | boron nickel oxide (B19Ni81O10.6) | Tamaki J., Takagaki H., Imanaka T. | J. Catal. 108, 256 (1987) | Adequate |  |  |  | data |  |  |  | No |  |  |  | Adventitious carbon | Reliable, with one-point correction of energy scale | amorphous, sputter deposited, thin film, thick oxide |  |  | 293 | Adequate | The amorphous nickel boride films were prepared by the radio frequency sputtering technique and were oxidized in a constant oxygen pressure (250 Torr) at 373 K for various period.
B | 1s | 193.8 | (-(C34H20N4O)(BF4).mH2O)-)n | oxidized poly(phenylquinoxaline) tetrafluoroborate hydrate | Zhang C., Lai Z., Lu F. | Polymer 32, 3075 (1991) | Adequate |  |  |  | data |  |  |  | No | Mg |  |  | Adventitious carbon | Reliable, with one-point correction of energy scale | electrolytic oxidation, solid sample mounted on tape |  |  | 300 | Adequate | Electrochemical oxidation was carried out for poly(phenylquinoxaline) in 1,1,2,2- tetrachloroethane in the presence of (C2H5)4NBF4 by means of controlled potential electrolysis.
B | 1s | 192.8 | (NH4)2B4O7.4H2O | ammonium tetraborate tetrahydrate | Cholet V., Vandenbulcke L., Rouan J.P., Baillif P., Erre R. | J. Mater. Sci. 29, 1417 (1994) | Adequate | 0.2 |  | other | Gaussian |  |  |  | No | Mg |  |  | Adventitious carbon | Reliable (reported energy within 300 eV of a reference energy) | crystal |  |  | 300 | Adequate
B | 1s | 191.8 | LiBO2 | lithium boron dioxide | Chowdari B.V.R., Rong Z. | Solid State Ionics 90, 151 (1996) | Adequate | 0.1 |  | other | Gaussian |  |  |  | No | Mg |  |  | Adventitious carbon | Reliable, with one-point correction of energy scale | amorphous, metal foil, insulator |  | X-ray Diffraction | 300 | Adequate | FAT mode.
B | 1s | 191.8 | LiBO2 | lithium boron dioxide | Hensley D.A., Garofalini S.H. | Appl. Surf. Sci. 81, 331 (1994) | Adequate |  |  |  | data |  |  |  | No | Mg |  | Au4f7 = 84.00 | Gold | Reliable (reported energy within 300 eV of a reference energy) | crushed, insulator |  |  | 300 | Adequate | The sample was made by mixing of lithium carbonate and boric acid and melting at 1373 K.
B | 1s | 191.8 | LiBO2 | lithium boron dioxide | Chowdari B.V.R., Rong Z. | Solid State Ionics 90, 151 (1996) | Adequate | 0.1 |  | other | Gaussian |  |  |  | No | Mg |  |  | Adventitious carbon | Reliable, with one-point correction of energy scale | amorphous, metal foil, insulator |  | X-ray Diffraction | 300 | Adequate | FAT mode.
B | 1s | 191.8 | LiBO2 | lithium boron dioxide | Hensley D.A., Garofalini S.H. | Appl. Surf. Sci. 81, 331 (1994) | Adequate |  |  |  | data |  |  |  | No | Mg |  | Au4f7 = 84.00 | Gold | Reliable (reported energy within 300 eV of a reference energy) | crushed, insulator |  |  | 300 | Adequate | The sample was made by mixing of lithium carbonate and boric acid and melting at 1373 K.
B | 1s | 192 | HS(CH2)11B(OH)2/Au | 11-borono-undecane-1-thiol/gold | Carey R.I., Folkers J.P., Whitesides G.M. | Langmuir 10, 2228 (1994) | Adequate |  |  | Shirley | mixed Gaussian/Lorentzian |  |  |  | Yes | Al |  | Au4f7 = 84.00 | Conductor | Reliable (reported energy within 300 eV of a reference energy) | surface coverage from 1ML to 2ML (1ML <= coverage < 2ML), thin layer |  |  | 300 | Adequate | 1ML (or 17 A) HS(CH)11B(OH)2/Au. Self-assembled monolayer. The film thickness was measured by XPS. The intensity ratio of the Gaussian/Lorentzian components was 80/20.
B | 1s | 192 | HS(CH2)11B(OH)2/Au | 11-borono-undecane-1-thiol/gold | Carey R.I., Folkers J.P., Whitesides G.M. | Langmuir 10, 2228 (1994) | Adequate |  |  | Shirley | mixed Gaussian/Lorentzian |  |  |  | Yes | Al |  | Au4f7 = 84.00 | Conductor | Reliable (reported energy within 300 eV of a reference energy) | surface coverage from 1ML to 2ML (1ML <= coverage < 2ML), thin layer |  |  | 300 | Adequate | 1.5 ML (or 26 A) HS(CH)11B(OH)2/Au. Self-assembled monolayer. The film thickness was measured by XPS. The intensity ratio of the Gaussian/Lorentzian components was 80/20.
B | 1s | 186.3 | [(C10H24N4)Cu](BH4)2 | 1,4,8,11-tetraazacyclotetradecanecopper bis(tetrahydridoborate) | Shul'ga Y.M., Makhaev V.D. | Koord. Khim. 19, 809 (1993) | Adequate |  |  |  | data |  |  |  | No | Mg |  |  | Internal hydrocarbon | Reliable, with one-point correction of energy scale |  |  |  | 300 | Adequate
B | 1s | 193.5 | (B2O3)30(Zn(PO3)2)70 | diboron trioxide zinc metaphosphate ((B2O3)30(Zn(PO3)2)70) | Brow R.K. | J. Non-cryst. Solids 194, 267 (1996) | Good | 0.5 |  | Linear | data |  |  |  | No | Mg |  |  | Adventitious carbon | Reliable (reported energy within 300 eV of a reference energy) | amorphous, crushed |  |  | 300 | Adequate | The glass was prepared from mixture ofZn(PO3)2 glass powder and reagent grade H3BO3 melted in air (T = 1273 - 1373 K, time = 1 h). The glass was quenched on stell plate and annealed for 30 min near the glass transition temperature.
B | 1s | 193.7 | B2O3 | diboron trioxide | Brow R.K. | J. Non-cryst. Solids 194, 267 (1996) | Good | 0.2 |  | Linear | data |  |  |  | No | Mg |  |  | Adventitious carbon | Reliable (reported energy within 300 eV of a reference energy) | amorphous, crushed |  |  | 300 | Adequate
B | 1s | 192.1 | (ZnO)50(B2O3)50 | zinc oxide diboron trioxide | Brow R.K. | J. Non-cryst. Solids 194, 267 (1996) | Good | 0.2 |  | Linear | data |  |  |  | No | Mg |  |  | Adventitious carbon | Reliable (reported energy within 300 eV of a reference energy) | amorphous, crushed |  |  | 300 | Adequate
B | 1s | 188.9 | TaB2/Ta | tantalum diboride/tantalum | Wang Y., Fan J., Trenary M. | Chem. Mater. 5, 192 (1993) | Adequate |  |  | Linear | Gaussian |  |  |  | No | Al |  | Ag3d5 = 368.27 | Ag | Reliable, with one-point correction of energy scale | chemical vapor deposition, thin layer |  |  | 300 | Adequate | TaB2/Ta(110). TaB2 was prepared by thermal decomposition of B2H6. The composition determined by XPS was TaB1.94+-0.15. FAT mode. The substrate was cleaned by cycles of Ar+ ion bombardment (Ep = 2 keV, Ip = 8 - 10 microamperes) and annealing (T = 2700 K).
B | 1s | 186.8 | [(C14H32N4)Cu](BH4)2 | 5,7,12,14-tetramethyl-1,4,8,11-tetraazacyclotetradecanecopper bis(tetrahydridoborate) | Shul'ga Y.M., Makhaev V.D. | Koord. Khim. 19, 809 (1993) | Adequate |  |  |  | data |  |  |  | No | Mg |  |  | Internal hydrocarbon | Reliable, with one-point correction of energy scale |  |  |  | 300 | Adequate
B | 1s | 186.5 | [n-C4H9)4N]3[Cu(B11H11)2] | tris(tetrabutylammonium) bis(undecahydroundecaborato)cuprate | Kester J.G., Keller D., Huffman J.C., Benefiel M.A., Geiger W.E., Jr, Atwood C. et al. | Inorg. Chem. 33, 5438 (1994) | Adequate |  |  |  | data |  |  |  | Yes | Al |  | Au4f7 = 84.00 | Adventitious carbon | Reliable, with one-point correction of energy scale | crystal, precipitate |  | X-ray Diffraction | 300 | Adequate | The sample was heated to 353 K before analysis. An electron flood gun (Ep = 2 eV, Ip = 0.4 mA) was used for charge compensation.
B | 1s | 192.2 | LiB3O5 | lithium triboron pentoxide | Kuznetsov A.Y., Kuznetsov M.V., Ogorodnikow I.N., Kruzhalov A.V., Maslov V.A. | Fizika Tverdogo Tela 36, 845 (1994) | Adequate | 0.1 |  |  | data |  |  |  | No | Mg |  | Au4f7 = 84.00 | Adventitious carbon | Reliable, with one-point correction of energy scale | crystal, insulator |  |  | 300 | Adequate
B | 1s | 187.9 | B/TaB1.94/Ta | boron/tantalum diboride/tantalum | Wang Y., Fan J., Trenary M. | Chem. Mater. 5, 192 (1993) | Adequate |  |  | Linear | Gaussian |  |  |  | No | Mg |  | Ag3d5 = 368.27 | Ag | Reliable, with one-point correction of energy scale | chemical vapor deposition, heated and cooled, multilayer structure, thin film, vapor deposited and heated | X-ray Photoelectron Spectroscopy | X-ray Diffraction | 300 | Adequate | B/TaB1.94/Ta(110). The boron thin film was grown at 650 -700 K and annealed to 1000 K. The B2H6/Ar mixture was used. TaB2 was prepared by thermal decomposition of B2H6. FAT mode. The substrate was cleaned by cycles of Ar+ ion bombardment (Ep = 2 keV, Ip =
B | 1s | 192.72 | CrBO3 | chromium borate | Moffat T.P., Latanision R.M., Ruf R.R. | Electrochim. Acta 40, 1723 (1995) | Adequate |  |  |  | data |  |  |  | Yes | Al |  | Au,Ag,Cu = 84.00,368.27,932.67 | Adventitious carbon | Reliable (reported energy within 300 eV of a reference energy) |  |  |  | 300 | Adequate
B | 1s | 193.3 | O2/B/TaB1.94/Ta | oxygen/boron/tantalum diboride/tantalum | Wang Y., Fan J., Trenary M. | Chem. Mater. 5, 192 (1993) | Adequate |  |  | Linear | Gaussian |  |  |  | No | Mg |  | Ag3d5 = 368.27 | Ag | Reliable, with one-point correction of energy scale | chemical vapor deposition, heated and cooled, multilayer structure, oxygen pressure, oxidizing atmosphere | X-ray Photoelectron Spectroscopy | X-ray Diffraction | 300 |  | 1E4 L O2 were adsorbed onto B/TaB1.94/Ta(110) at 1000 K. The boron thin film was grown at 650 -700 K. The B2H6/Ar mixture was used. The film was annealed to 300 K. TaB2 was prepared by thermal decomposition of B2H6. FAT mode. The substrate was cleaned by
B | 1s | 187.9 | O2/B/TaB1.94/Ta | oxygen/boron/tantalum diboride/tantalum | Wang Y., Fan J., Trenary M. | Chem. Mater. 5, 192 (1993) | Adequate |  |  | Linear | Gaussian |  |  |  | No | Mg |  | Ag3d5 = 368.27 | Ag | Reliable, with one-point correction of energy scale | chemical vapor deposition, heated and cooled, multilayer structure, oxygen pressure, oxidizing atmosphere | X-ray Photoelectron Spectroscopy | X-ray Diffraction | 300 | Adequate | 1E4 L O2 were adsorbed onto B/TaB1.94/Ta(110) at 1000 K. The boron thin film was grown at 650 -700 K. The B2H6/Ar mixture was used. The film was annealed to 300 K. TaB2 was prepared by thermal decomposition of B2H6. FAT mode. The substrate was cleaned by
B | 1s | 193.4 | O2/B/TaB1.94/Ta | oxygen/boron/tantalum diboride/tantalum | Wang Y., Fan J., Trenary M. | Chem. Mater. 5, 192 (1993) | Adequate |  |  | Linear | Gaussian |  |  |  | No | Mg |  | Ag3d5 = 368.27 | Ag | Reliable, with one-point correction of energy scale | chemical vapor deposition, heated and cooled, multilayer structure, oxygen pressure, oxidizing atmosphere | X-ray Photoelectron Spectroscopy | X-ray Diffraction | 300 | Adequate | 1E4 L O2 were adsorbed onto B/TaB1.94/Ta(110) at 1000 K. The boron thin film was grown at 650 -700 K. The B2H6/Ar mixture was used. The film was annealed to 1000 K. TaB2 was prepared by thermal decomposition of B2H6. FAT mode. The substrate was cleaned by
B | 1s | 187.9 | O2/B/TaB1.94/Ta | oxygen/boron/tantalum diboride/tantalum | Wang Y., Fan J., Trenary M. | Chem. Mater. 5, 192 (1993) | Adequate |  |  | Linear | Gaussian |  |  |  | No | Mg |  | Ag3d5 = 368.27 | Ag | Reliable, with one-point correction of energy scale | chemical vapor deposition, heated and cooled, multilayer structure, oxygen pressure, oxidizing atmosphere | X-ray Photoelectron Spectroscopy | X-ray Diffraction | 300 | Adequate | 1E4 L O2 were adsorbed onto B/TaB1.94/Ta(110) at 1000 K. The boron thin film was grown at 650 -700 K. The B2H6/Ar mixture was used. The film was annealed to 1000 K. TaB2 was prepared by thermal decomposition of B2H6. FAT mode. The substrate was cleaned by
B | 1s | 193.5 | (B2O3)15(Zn(PO3)2)85 | diboron trioxide zinc metaphosphate ((B2O3)15(Zn(PO3)2)85) | Brow R.K. | J. Non-cryst. Solids 194, 267 (1996) | Good | 0.5 |  | Linear | data |  |  |  | No | Mg |  |  | Adventitious carbon | Reliable (reported energy within 300 eV of a reference energy) | amorphous, crushed |  |  | 300 | Adequate | The glass was prepared from mixture ofZn(PO3)2 glass powder and reagent grade H3BO3 melted in air (T = 1273 - 1373 K, time = 1 h). The glass was quenched on stell plate and annealed for 30 min near the glass transition temperature.
B | 1s | 193.4 | (B2O3)25(Zn(PO3)2)75 | diboron trioxide zinc metaphosphate ((B2O3)25(Zn(PO3)2)75) | Brow R.K. | J. Non-cryst. Solids 194, 267 (1996) | Good | 0.5 |  | Linear | data |  |  |  | No | Mg |  |  | Adventitious carbon | Reliable (reported energy within 300 eV of a reference energy) | amorphous, crushed |  |  | 300 | Adequate | The glass was prepared from mixture ofZn(PO3)2 glass powder and reagent grade H3BO3 melted in air (T = 1273 - 1373 K, time = 1 h). The glass was quenched on stell plate and annealed for 30 min near the glass transition temperature.
B | 1s | 191.3 | B2S3 | diboron(III) trisulfide | Gonbeau D., Bouih H., Pfilster-Guillouzo G., Menetrier M., Levasseur A. | J. Chem. Soc. Faraday Trans. 91, 93 (1995) | Adequate |  |  | other | mixed Gaussian/Lorentzian | 1.05 |  |  | Yes | Al |  | Au,Cu = 84.00,932.67 | Adventitious carbon | Reliable, with one-point correction of energy scale | insulator, vacuum cleaved | X-ray Photoelectron Spectroscopy |  | 300 | Adequate | Vitreous B2S3. FAT mode. The intensity ratio of the Gaussian/Lorentzian componen
B | 1s | 192.3 | (Ag2O)0.30(B2O3)0.14(TeO2)0.56 | disilver(I) oxide diboron(III) trioxide tellurium(IV) dioxide((Ag2O)0.30(B2O3)0.14(TeO2)0.56) | Chowdari B.V.R., Kumari P.P. | Solid State Ionics 86, 521 (1996) | Adequate |  |  |  | data |  |  |  | No | Mg |  |  | Adventitious carbon | Reliable, with one-point correction of energy scale | amorphous, pelletized |  | X-ray Diffraction | 300 | Adequate | The glass was prepared from the reagent grade AgNO3, B2O3 and TeO2 that were melted in an electric furnace for 15 - 20 min at 1023 - 1273 K.
B | 1s | 192.7 | (Na2O)0.15(B2O3)0.85 | disodium(I) oxide diboron(III) trioxide ((Na2O)0.15(B2O3)0.85) | Ducel J.F., Videau J.J., Gonbeau D., Pfilster-Guillouzo G. | Phys. Chem. Glass. 36, 247 (1996) | Adequate |  |  | other | mixed Gaussian/Lorentzian | 1.61 |  |  | Yes | Al |  |  | Adventitious carbon | Reliable, with one-point correction of energy scale | amorphous, crushed, insulator | X-ray Photoelectron Spectroscopy |  | 300 | Adequate | The sample was prepared from Na2CO3 and B2O3. The intensity ratio of the Gaussia An electron flood gun was used for charge compensation.
B | 1s | 190.5 | BN/Pd | boron nitride/palladium | Nagashima A., Tejima N., Gamou Y., Kawai T., Oshima C. | Surf. Sci. 357, 307 (1996) | Adequate |  |  |  | data |  |  |  | No |  |  | FL = Fermi level | Conductor | Reliable (reported energy within 300 eV of a reference energy) | surface coverage from 1ML to 2ML (1ML <= coverage < 2ML), chemical vapor deposition, thin layer |  |  | 300 | Adequate | The single-crystalline monolayer h-BN was grown by thermal decomposition of borazine on the substrate at 973 - 1073 K.
B | 1s | 190.5 | B44.6N37.9O17.5 | boron oxide nitride (B44.6N37.9O17.5) | Gouin X., Grange P., Bois L., L'Haridon P., Laurent Y. | J. Alloys and Compounds 224, 22 (1995) | Adequate |  |  | other | mixed Gaussian/Lorentzian |  |  |  | Yes | Al |  |  | Adventitious carbon | Reliable (reported energy within 300 eV of a reference energy) | solid sample mounted on tape |  |  | 300 | Adequate | The sample was prepared by the reaction of gaseous ammonia with B33.8N6.6O59.5 at 1573 K. The total FWHM is 1.4 eV. The relative intensity was 0.83. An electron flood gun (Ep = 6eV) and a nickel grid placed 3mm above the sample surface were used for charg
B | 1s | 192.7 | B44.6N37.9O17.5 | boron oxide nitride (B44.6N37.9O17.5) | Gouin X., Grange P., Bois L., L'Haridon P., Laurent Y. | J. Alloys and Compounds 224, 22 (1995) | Adequate |  |  | other | mixed Gaussian/Lorentzian |  |  |  | Yes | Al |  |  | Adventitious carbon | Reliable (reported energy within 300 eV of a reference energy) | solid sample mounted on tape |  |  | 300 | Adequate | The sample was prepared by the reaction of gaseous ammonia with B33.8N6.6O59.5 at 1573 K. The total FWHM is 2.1 eV. The relative intensity was 0.17. An electron flood gun (Ep = 6eV) and a nickel grid placed 3mm above the sample surface were used for charg
B | 1s | 193.5 | BPO4 | boron(III) phosphate | Ducel J.F., Videau J.J., Gonbeau D., Pfilster-Guillouzo G. | Phys. Chem. Glass. 36, 247 (1996) | Adequate |  |  | other | mixed Gaussian/Lorentzian | 1.75 |  |  | Yes | Al |  |  | Adventitious carbon | Reliable, with one-point correction of energy scale | crystal, insulator, pelletized | X-ray Photoelectron Spectroscopy |  | 300 | Adequate | The intensity ratio of the Gaussian/Lorentzian components was 80/20. An electron flood gun was used for charge compensation.
B | 1s | 193.5 | B15.9Si19.0O65.1 | boron silicon oxide (B15.9Si19.0O65.1) | Bois L., L'Haridon P., Laurent Y., Gouin X., Grange P., Letard J.-F., et al. | J. Alloys and Compounds 232, 244 (1996) | Adequate |  |  | other | mixed Gaussian/Lorentzian |  |  |  | Yes | Al |  |  | Adventitious carbon | Reliable (reported energy within 300 eV of a reference energy) | solid sample mounted on tape |  |  | 300 | Adequate | The sample was prepared by the reaction of gaseous ammonia with B19.2Si15.3O65.4 at 673 K. An electron flood gun (Ep = 6eV) and a nickel grid placed 3mm above the sample surface were used for charge compensation. FAT mode.
B | 1s | 192.1 | (Li2O)0.4(B2O3)0.598(Bi2O3)0.002 | dilithium(I) oxide diboron(III) trioxide dibismuth(III) trioxide ((Li2O)0.4(B2O3)0.598(Bi2O3)0.002) | Chowdari B.V.R., Rong Z. | Solid State Ionics 86, 527 (1996) | Adequate | 0.1 |  |  | data |  |  |  | No | Mg |  |  | Adventitious carbon | Reliable, with one-point correction of energy scale | amorphous |  | X-ray Diffraction | 300 | Adequate | FAT mode.
B | 1s | 191.3 | BN/Ni | boron nitride/nickel | Nagashima A., Tejima N., Gamou Y., Kawai T., Oshima C. | Surf. Sci. 357, 307 (1996) | Adequate |  |  |  | data |  |  |  | No |  |  | FL = Fermi level | Conductor | Reliable (reported energy within 300 eV of a reference energy) | surface coverage from 1ML to 2ML (1ML <= coverage < 2ML), chemical vapor deposition, thin layer |  |  | 300 | Adequate | The single-crystalline monolayer h-BN was grown by thermal decomposition of borazine on the substrate at 973 - 1073 K.
B | 1s | 192.4 | (Bi2O3)0.010(LiBO2)0.990 | dibithmuth trioxide lithium boron dioxide ((Bi2O3)0.010(LiBO2)0.990) | Chowdari B.V.R., Rong Z. | Solid State Ionics 90, 151 (1996) | Adequate | 0.1 |  | other | Gaussian |  |  |  | No | Mg |  |  | Adventitious carbon | Reliable, with one-point correction of energy scale | amorphous, metal foil, insulator |  | X-ray Diffraction | 300 | Adequate | FAT mode.
B | 1s | 187.41 | B6O | boron oxide | Belyansky M., Trenary M., Ellison C. | Surf. Sci. Spectra 3, 147 (1994) | Adequate |  |  | Linear | data | 1.46 |  |  | No | Mg |  | Ag3d5 = 368.27 | Conductor | Reliable, with one-point correction of energy scale | polycrystalline, semiconductor, sputtered and heated |  |  | 300 | Adequate | The powder was pressed into the silver foil.
B | 1s | 189.19 | B6O | boron oxide | Belyansky M., Trenary M., Ellison C. | Surf. Sci. Spectra 3, 147 (1994) | Adequate |  |  | Linear | data | 1.65 |  |  | No | Mg |  | Ag3d5 = 368.27 | Conductor | Reliable, with one-point correction of energy scale | polycrystalline, semiconductor, sputtered and heated |  |  | 300 | Adequate | The powder was pressed into the silver foil.
B | 1s | 191.9 | (F2)0.15((Li2O)0.50(B2O3)0.50)0.85 | difluorine dilithium(I) oxide diboron(III) trioxide ((F2)0.15((Li2O)0.50(B2O3)0.50)0.85) | Chowdari B.V.R., Rong Z. | Solid State Ionics 78, 133 (1995) | Adequate |  |  |  | data |  |  |  | No | Mg |  |  | Adventitious carbon | Reliable, with one-point correction of energy scale | amorphous, insulator |  | X-ray Diffraction | 300 | Adequate | FAT mode. The F/B composition ratio determined by XPS was 0.213
B | 1s | 192.72 | CrBO3 | chromium(III) borate | Moffat T.P., Latanision R.M., Ruf R.R. | Electrochim. Acta 40, 1723 (1995) | Adequate |  |  |  | data |  |  |  | Yes | Al |  | Au,Cu = 84.00,932.67 | Adventitious carbon | Reliable (reported energy within 300 eV of a reference energy) | solid sample mounted on tape |  |  | 300 | Adequate
B | 1s | 192 | YSrBaCu2.5B0.5Ox | yttrium strontium barium copper boron oxides | Kurmaev E.Z., Fedorenko V.V., Galakhov V.R., Bartkowski S., Uhlenbrock S., Neumann M., et al. | J. Supercond. 9, 97 (1996) | Adequate |  |  |  | data |  |  |  | Yes | Al |  | Au4f7 = 84.00 | Adventitious carbon | Reliable, with one-point correction of energy scale | pelletized, vacuum cleaved |  |  | 300 | Adequate
B | 1s | 192 | YSrBaCu2.5B0.5Ox | yttrium strontium barium copper boron oxides | Kurmaev E.Z., Fedorenko V.V., Galakhov V.R., Bartkowski S., Uhlenbrock S., Neumann M., et al. | J. Supercond. 9, 97 (1996) | Adequate |  |  |  | data |  |  |  | Yes | Al |  | Au4f7 = 84.00 | Adventitious carbon | Reliable, with one-point correction of energy scale | annealed, pelletized, vacuum cleaved |  |  | 300 | Adequate | The sample was annealed in O2 (T = 698 K, time = 24 h, p = 250 bar). Tc = 25 K.
B | 1s | 192 | (Li2O)0.50(B2O3)0.50 | dilithium(I) oxide diboron(III) trioxide ((Li2O)0.50(B2O3)0.50) | Chowdari B.V.R., Rong Z. | Solid State Ionics 78, 133 (1995) | Adequate |  |  |  | data |  |  |  | No | Mg |  |  | Adventitious carbon | Reliable, with one-point correction of energy scale | amorphous, insulator |  | X-ray Diffraction | 300 | Adequate | FAT mode.
B | 1s | 192 | FeBO3 | iron borate | Kurmaev E.Z., Fedorenko V.V., Galakhov V.R., Bartkowski S., Uhlenbrock S., Neumann M., et al. | J. Supercond. 9, 97 (1996) | Adequate |  |  |  | data |  |  |  | Yes | Al |  | Au4f7 = 84.00 | Adventitious carbon | Reliable, with one-point correction of energy scale | insulator, pelletized, vacuum cleaved |  |  | 300 | Adequate
B | 1s | 192.4 | (Ag2O)0.30(B2O3)0.70 | disilver(I) oxide diboron(III) trioxide | Chowdari B.V.R., Kumari P.P. | Solid State Ionics 86, 521 (1996) | Adequate |  |  |  | data |  |  |  | No | Mg |  |  | Adventitious carbon | Reliable, with one-point correction of energy scale | amorphous, pelletized |  | X-ray Diffraction | 300 | Adequate | The glass was prepared from the reagent grade AgNO3 and B2O3 that were melted in an electric furnace for 15 - 20 min at 1023 - 1273 K.
B | 1s | 191.9 | Y0.85Ca0.15SrBaCu2.5B0.5Ox | yttrium calcium strontium barium copper boron oxides (Y0.85Ca0.15SrBaCu2.5B0.5Ox) | Kurmaev E.Z., Fedorenko V.V., Galakhov V.R., Bartkowski S., Uhlenbrock S., Neumann M., et al. | J. Supercond. 9, 97 (1996) | Adequate |  |  |  | data |  |  |  | Yes | Al |  | Au4f7 = 84.00 | Adventitious carbon | Reliable, with one-point correction of energy scale | pelletized, vacuum cleaved |  |  | 300 | Adequate | Tc = 36 K.
B | 1s | 190.7 | B22.5Si18.2O18.5N40.5 | boron silicon oxide nitride (B22.5Si18.2O18.5N40.5) | Bois L., L'Haridon P., Laurent Y., Gouin X., Grange P., Letard J.-F., et al. | J. Alloys and Compounds 232, 244 (1996) | Adequate |  |  | other | mixed Gaussian/Lorentzian |  |  |  | Yes | Al |  |  | Adventitious carbon | Reliable (reported energy within 300 eV of a reference energy) | solid sample mounted on tape |  |  | 300 | Adequate | The sample was prepared by the reaction of gaseous ammonia with B19.2Si15.3O65.4 at 1573 K. An electron flood gun (Ep = 6eV) and a nickel grid placed 3mm above the sample surface were used for charge compensation. FAT mode. The relative intensity was 0.84
B | 1s | 192.7 | B22.5Si18.2O18.5N40.5 | boron silicon oxide nitride (B22.5Si18.2O18.5N40.5) | Bois L., L'Haridon P., Laurent Y., Gouin X., Grange P., Letard J.-F., et al. | J. Alloys and Compounds 232, 244 (1996) | Adequate |  |  | other | mixed Gaussian/Lorentzian |  |  |  | Yes | Al |  |  | Adventitious carbon | Reliable (reported energy within 300 eV of a reference energy) | solid sample mounted on tape |  |  | 300 | Adequate | The sample was prepared by the reaction of gaseous ammonia with B19.2Si15.3O65.4 at 1573 K. An electron flood gun (Ep = 6eV) and a nickel grid placed 3mm above the sample surface were used for charge compensation. FAT mode. The relative intensity was 0.16
B | 1s | 189.7 | BN/Pt | boron nitride/platinum | Nagashima A., Tejima N., Gamou Y., Kawai T., Oshima C. | Surf. Sci. 357, 307 (1996) | Adequate |  |  |  | data |  |  |  | No |  |  | FL = Fermi level | Conductor | Reliable (reported energy within 300 eV of a reference energy) | surface coverage from 1ML to 2ML (1ML <= coverage < 2ML), chemical vapor deposition, thin layer |  |  | 300 | Adequate | The single-crystalline monolayer h-BN was grown by thermal decomposition of borazine on the substrate at 973 - 1073 K.
B | 1s | 192.6 | (PbF2)0.25(B2O3)0.75 | lead(II) difluoride diboron(III) trioxide ((PbF2)0.25(B2O3)0.75) | Gopalakrishnan R., Tan K.L., Chowdari B.W.R., Vijay A.R. | J. Phys. D. 27, 2612 (1994) | Good | 0.1 |  | other | Gaussian |  |  |  | No | Mg |  |  | Adventitious carbon | Reliable, with one-point correction of energy scale | amorphous, insulator |  | X-ray Diffraction | 300 | Adequate | The glass was prepared from reagent grade PbF2 and B2O3.
B | 1s | 192 | Na2B4O7 | sodium borate | Ducel J.F., Videau J.J., Gonbeau D., Pfilster-Guillouzo G. | Phys. Chem. Glass. 36, 247 (1996) | Adequate |  |  | other | mixed Gaussian/Lorentzian | 1.51 |  |  | Yes | Al |  |  | Adventitious carbon | Reliable, with one-point correction of energy scale | amorphous, crushed, insulator | X-ray Photoelectron Spectroscopy |  | 300 | Adequate | The intensity ratio of the Gaussian/Lorentzian components was 80/20. An electron flood gun was used for charge compensation.
B | 1s | 192.2 | (Ag2O)0.30(B2O3)0.56(TeO2)0.14 | disilver(I) oxide diboron(III) trioxide tellurium(IV) dioxide((Ag2O)0.30(B2O3)0.56(TeO2)0.14) | Chowdari B.V.R., Kumari P.P. | Solid State Ionics 86, 521 (1996) | Adequate |  |  |  | data |  |  |  | No | Mg |  |  | Adventitious carbon | Reliable, with one-point correction of energy scale | amorphous, pelletized |  | X-ray Diffraction | 300 | Adequate | The glass was prepared from the reagent grade AgNO3, B2O3 and TeO2 that were melted in an electric furnace for 15 - 20 min at 1023 - 1273 K.
B | 1s | 192.1 | (Ag2O)0.30(B2O3)0.49(TeO2)0.21 | disilver(I) oxide diboron(III) trioxide tellurium(IV) dioxide((Ag2O)0.30(B2O3)0.49(TeO2)0.21) | Chowdari B.V.R., Kumari P.P. | Solid State Ionics 86, 521 (1996) | Adequate |  |  |  | data |  |  |  | No | Mg |  |  | Adventitious carbon | Reliable, with one-point correction of energy scale | amorphous, pelletized |  | X-ray Diffraction | 300 | Adequate | The glass was prepared from the reagent grade AgNO3, B2O3 and TeO2 that were melted in an electric furnace for 15 - 20 min at 1023 - 1273 K.
B | 1s | 192.2 | (Ag2O)0.30(B2O3)0.42(TeO2)0.28 | disilver(I) oxide diboron(III) trioxide tellurium(IV) dioxide((Ag2O)0.30(B2O3)0.42(TeO2)0.28) | Chowdari B.V.R., Kumari P.P. | Solid State Ionics 86, 521 (1996) | Adequate |  |  |  | data |  |  |  | No | Mg |  |  | Adventitious carbon | Reliable, with one-point correction of energy scale | amorphous, pelletized |  | X-ray Diffraction | 300 | Adequate | The glass was prepared from the reagent grade AgNO3, B2O3 and TeO2 that were melted in an electric furnace for 15 - 20 min at 1023 - 1273 K.
B | 1s | 192.2 | (Ag2O)0.30(B2O3)0.28(TeO2)0.42 | disilver(I) oxide diboron(III) trioxide tellurium(IV) dioxide((Ag2O)0.30(B2O3)0.28(TeO2)0.42) | Chowdari B.V.R., Kumari P.P. | Solid State Ionics 86, 521 (1996) | Adequate |  |  |  | data |  |  |  | No | Mg |  |  | Adventitious carbon | Reliable, with one-point correction of energy scale | amorphous, pelletized |  | X-ray Diffraction | 300 | Adequate | The glass was prepared from the reagent grade AgNO3, B2O3 and TeO2 that were melted in an electric furnace for 15 - 20 min at 1023 - 1273 K.
B | 1s | 191.9 | Y0.85Ca0.15Sr0.5Ba1.5Cu2.5B0.5Ox | yttrium calcium strontium barium copper boron oxides (Y0.85Ca0.15Sr0.5Ba1.5Cu2.5B0.5Ox) | Kurmaev E.Z., Fedorenko V.V., Galakhov V.R., Bartkowski S., Uhlenbrock S., Neumann M., et al. | J. Supercond. 9, 97 (1996) | Adequate |  |  |  | data |  |  |  | Yes | Al |  | Au4f7 = 84.00 | Adventitious carbon | Reliable, with one-point correction of energy scale | pelletized, vacuum cleaved |  |  | 300 | Adequate | Tc = 55 K.
B | 1s | 192.1 | (PbF2)0.70(B2O3)0.30 | lead(II) difluoride diboron(III) trioxide ((PbF2)0.70(B2O3)0.30) | Gopalakrishnan R., Tan K.L., Chowdari B.W.R., Vijay A.R. | J. Phys. D. 27, 2612 (1994) | Good | 0.1 |  | other | Gaussian |  |  |  | No | Mg |  |  | Adventitious carbon | Reliable, with one-point correction of energy scale | amorphous, insulator |  | X-ray Diffraction | 300 | Adequate | The glass was prepared from reagent grade PbF2 and B2O3.
B | 1s | 192.2 | (PbF2)0.60(B2O3)0.40 | lead(II) difluoride diboron(III) trioxide ((PbF2)0.60(B2O3)0.40) | Gopalakrishnan R., Tan K.L., Chowdari B.W.R., Vijay A.R. | J. Phys. D. 27, 2612 (1994) | Good | 0.1 |  | other | Gaussian |  |  |  | No | Mg |  |  | Adventitious carbon | Reliable, with one-point correction of energy scale | amorphous, insulator |  | X-ray Diffraction | 300 | Adequate | The glass was prepared from reagent grade PbF2 and B2O3.
B | 1s | 192.4 | (PbF2)0.50(B2O3)0.50 | lead(II) difluoride diboron(III) trioxide ((PbF2)0.50(B2O3)0.50) | Gopalakrishnan R., Tan K.L., Chowdari B.W.R., Vijay A.R. | J. Phys. D. 27, 2612 (1994) | Good | 0.1 |  | other | Gaussian |  |  |  | No | Mg |  |  | Adventitious carbon | Reliable, with one-point correction of energy scale | amorphous, insulator |  | X-ray Diffraction | 300 | Adequate | The glass was prepared from reagent grade PbF2 and B2O3.
B | 1s | 192.5 | (PbF2)0.40(B2O3)0.60 | lead(II) difluoride diboron(III) trioxide ((PbF2)0.40(B2O3)0.60) | Gopalakrishnan R., Tan K.L., Chowdari B.W.R., Vijay A.R. | J. Phys. D. 27, 2612 (1994) | Good | 0.1 |  | other | Gaussian |  |  |  | No | Mg |  |  | Adventitious carbon | Reliable, with one-point correction of energy scale | amorphous, insulator |  | X-ray Diffraction | 300 | Adequate | The glass was prepared from reagent grade PbF2 and B2O3.
B | 1s | 192.4 | (NaPO3)0.33(Na2B4O7)0.67 | sodium phosphite sodium borate ((NaPO3)0.33(Na2B4O7)0.67) | Ducel J.F., Videau J.J., Gonbeau D., Pfilster-Guillouzo G. | Phys. Chem. Glass. 36, 247 (1996) | Adequate |  |  | other | mixed Gaussian/Lorentzian | 1.5 |  |  | Yes | Al |  |  | Adventitious carbon | Reliable, with one-point correction of energy scale | amorphous, crushed, insulator | X-ray Photoelectron Spectroscopy |  | 300 | Adequate | The intensity ratio of the Gaussian/Lorentzian components was 80/20. The relativ An electron flood gun was used for charge compensation.
B | 1s | 192.5 | (NaPO3)0.50(Na2B4O7)0.50 | sodium phosphite sodium borate ((NaPO3)0.50(Na2B4O7)0.50) | Ducel J.F., Videau J.J., Gonbeau D., Pfilster-Guillouzo G. | Phys. Chem. Glass. 36, 247 (1996) | Adequate |  |  | other | mixed Gaussian/Lorentzian | 1.54 |  |  | Yes | Al |  |  | Adventitious carbon | Reliable, with one-point correction of energy scale | amorphous, crushed, insulator | X-ray Photoelectron Spectroscopy |  | 300 | Adequate | The intensity ratio of the Gaussian/Lorentzian components was 80/20. The relativ An electron flood gun was used for charge compensation.
B | 1s | 192.5 | (NaPO3)0.67(Na2B4O7)0.33 | sodium phosphite sodium borate ((NaPO3)0.67(Na2B4O7)0.33) | Ducel J.F., Videau J.J., Gonbeau D., Pfilster-Guillouzo G. | Phys. Chem. Glass. 36, 247 (1996) | Adequate |  |  | other | mixed Gaussian/Lorentzian | 1.56 |  |  | Yes | Al |  |  | Adventitious carbon | Reliable, with one-point correction of energy scale | amorphous, crushed, insulator | X-ray Photoelectron Spectroscopy |  | 300 | Adequate | The intensity ratio of the Gaussian/Lorentzian components was 80/20. The relativ An electron flood gun was used for charge compensation.
B | 1s | 192.6 | (NaPO3)0.75(Na2B4O7)0.25 | sodium phosphite sodium borate ((NaPO3)0.75(Na2B4O7)0.25) | Ducel J.F., Videau J.J., Gonbeau D., Pfilster-Guillouzo G. | Phys. Chem. Glass. 36, 247 (1996) | Adequate |  |  | other | mixed Gaussian/Lorentzian | 1.65 |  |  | Yes | Al |  |  | Adventitious carbon | Reliable, with one-point correction of energy scale | amorphous, crushed, insulator | X-ray Photoelectron Spectroscopy |  | 300 | Adequate | The intensity ratio of the Gaussian/Lorentzian components was 80/20. The relativ An electron flood gun was used for charge compensation.
B | 1s | 192.7 | (NaPO3)0.83(Na2B4O7)0.17 | sodium phosphite sodium borate ((NaPO3)0.83(Na2B4O7)0.17) | Ducel J.F., Videau J.J., Gonbeau D., Pfilster-Guillouzo G. | Phys. Chem. Glass. 36, 247 (1996) | Adequate |  |  | other | mixed Gaussian/Lorentzian | 1.76 |  |  | Yes | Al |  |  | Adventitious carbon | Reliable, with one-point correction of energy scale | amorphous, crushed, insulator | X-ray Photoelectron Spectroscopy |  | 300 | Adequate | The intensity ratio of the Gaussian/Lorentzian components was 80/20. The relativ An electron flood gun was used for charge compensation.
B | 1s | 192.7 | (NaPO3)0.90(Na2B4O7)0.10 | sodium phosphite sodium borate ((NaPO3)0.90(Na2B4O7)0.10) | Ducel J.F., Videau J.J., Gonbeau D., Pfilster-Guillouzo G. | Phys. Chem. Glass. 36, 247 (1996) | Adequate |  |  | other | mixed Gaussian/Lorentzian | 1.73 |  |  | Yes | Al |  |  | Adventitious carbon | Reliable, with one-point correction of energy scale | amorphous, crushed, insulator | X-ray Photoelectron Spectroscopy |  | 300 | Adequate | The intensity ratio of the Gaussian/Lorentzian components was 80/20. The relativ An electron flood gun was used for charge compensation.
B | 1s | 192.5 | (NaPO3)0.95(Na2B4O7)0.05 | sodium phosphite sodium borate ((NaPO3)0.95(Na2B4O7)0.05) | Ducel J.F., Videau J.J., Gonbeau D., Pfilster-Guillouzo G. | Phys. Chem. Glass. 36, 247 (1996) | Adequate |  |  | other | mixed Gaussian/Lorentzian | 1.75 |  |  | Yes | Al |  |  | Adventitious carbon | Reliable, with one-point correction of energy scale | amorphous, crushed, insulator | X-ray Photoelectron Spectroscopy |  | 300 | Adequate | The intensity ratio of the Gaussian/Lorentzian components was 80/20. The relativ An electron flood gun was used for charge compensation.
B | 1s | 191.8 | (Bi2O3)0.250(LiBO2)0.750 | dibithmuth trioxide lithium boron dioxide ((Bi2O3)0.250(LiBO2)0.750) | Chowdari B.V.R., Rong Z. | Solid State Ionics 90, 151 (1996) | Adequate | 0.1 |  | other | Gaussian |  |  |  | No | Mg |  |  | Adventitious carbon | Reliable, with one-point correction of energy scale | amorphous, metal foil, insulator |  | X-ray Diffraction | 300 | Adequate | FAT mode.
B | 1s | 191.3 | (Bi2O3)0.200(LiBO2)0.800 | dibithmuth trioxide lithium boron dioxide ((Bi2O3)0.200(LiBO2)0.800) | Chowdari B.V.R., Rong Z. | Solid State Ionics 90, 151 (1996) | Adequate | 0.1 |  | other | Gaussian |  |  |  | No | Mg |  |  | Adventitious carbon | Reliable, with one-point correction of energy scale | amorphous, metal foil, insulator |  | X-ray Diffraction | 300 | Adequate | FAT mode.
B | 1s | 191.5 | (Bi2O3)0.150(LiBO2)0.850 | dibithmuth trioxide lithium boron dioxide ((Bi2O3)0.150(LiBO2)0.850) | Chowdari B.V.R., Rong Z. | Solid State Ionics 90, 151 (1996) | Adequate | 0.1 |  | other | Gaussian |  |  |  | No | Mg |  |  | Adventitious carbon | Reliable, with one-point correction of energy scale | amorphous, metal foil, insulator |  | X-ray Diffraction | 300 | Adequate | FAT mode.
B | 1s | 191.8 | (Bi2O3)0.100(LiBO2)0.900 | dibithmuth trioxide lithium boron dioxide ((Bi2O3)0.100(LiBO2)0.900) | Chowdari B.V.R., Rong Z. | Solid State Ionics 90, 151 (1996) | Adequate | 0.1 |  | other | Gaussian |  |  |  | No | Mg |  |  | Adventitious carbon | Reliable, with one-point correction of energy scale | amorphous, metal foil, insulator |  | X-ray Diffraction | 300 | Adequate | FAT mode.
B | 1s | 191.6 | (Bi2O3)0.050(LiBO2)0.950 | dibithmuth trioxide lithium boron dioxide ((Bi2O3)0.050(LiBO2)0.950) | Chowdari B.V.R., Rong Z. | Solid State Ionics 90, 151 (1996) | Adequate | 0.1 |  | other | Gaussian |  |  |  | No | Mg |  |  | Adventitious carbon | Reliable, with one-point correction of energy scale | amorphous, metal foil, insulator |  | X-ray Diffraction | 300 | Adequate | FAT mode.
B | 1s | 192.1 | (Bi2O3)0.025(LiBO2)0.975 | dibithmuth trioxide lithium boron dioxide ((Bi2O3)0.025(LiBO2)0.975) | Chowdari B.V.R., Rong Z. | Solid State Ionics 90, 151 (1996) | Adequate | 0.1 |  | other | Gaussian |  |  |  | No | Mg |  |  | Adventitious carbon | Reliable, with one-point correction of energy scale | amorphous, metal foil, insulator |  | X-ray Diffraction | 300 | Adequate | FAT mode.
B | 1s | 192.1 | (Bi2O3)0.020(LiBO2)0.980 | dibithmuth trioxide lithium boron dioxide ((Bi2O3)0.020(LiBO2)0.980) | Chowdari B.V.R., Rong Z. | Solid State Ionics 90, 151 (1996) | Adequate | 0.1 |  | other | Gaussian |  |  |  | No | Mg |  |  | Adventitious carbon | Reliable, with one-point correction of energy scale | amorphous, metal foil, insulator |  | X-ray Diffraction | 300 | Adequate | FAT mode.
B | 1s | 192.2 | (Bi2O3)0.015(LiBO2)0.985 | dibithmuth trioxide lithium boron dioxide ((Bi2O3)0.015(LiBO2)0.985) | Chowdari B.V.R., Rong Z. | Solid State Ionics 90, 151 (1996) | Adequate | 0.1 |  | other | Gaussian |  |  |  | No | Mg |  |  | Adventitious carbon | Reliable, with one-point correction of energy scale | amorphous, metal foil, insulator |  | X-ray Diffraction | 300 | Adequate | FAT mode.
B | 1s | 192.3 | (Bi2O3)0.001(LiBO2)0.999 | dibithmuth trioxide lithium boron dioxide ((Bi2O3)0.001(LiBO2)0.999) | Chowdari B.V.R., Rong Z. | Solid State Ionics 90, 151 (1996) | Adequate | 0.1 |  | other | Gaussian |  |  |  | No | Mg |  |  | Adventitious carbon | Reliable, with one-point correction of energy scale | amorphous, metal foil, insulator |  | X-ray Diffraction | 300 | Adequate | FAT mode.
B | 1s | 192.3 | (Bi2O3)0.002(LiBO2)0.998 | dibithmuth trioxide lithium boron dioxide ((Bi2O3)0.002(LiBO2)0.998) | Chowdari B.V.R., Rong Z. | Solid State Ionics 90, 151 (1996) | Adequate | 0.1 |  | other | Gaussian |  |  |  | No | Mg |  |  | Adventitious carbon | Reliable, with one-point correction of energy scale | amorphous, metal foil, insulator |  | X-ray Diffraction | 300 | Adequate | FAT mode.
B | 1s | 192.1 | (Bi2O3)0.003(LiBO2)0.997 | dibithmuth trioxide lithium boron dioxide ((Bi2O3)0.003(LiBO2)0.997) | Chowdari B.V.R., Rong Z. | Solid State Ionics 90, 151 (1996) | Adequate | 0.1 |  | other | Gaussian |  |  |  | No | Mg |  |  | Adventitious carbon | Reliable, with one-point correction of energy scale | amorphous, metal foil, insulator |  | X-ray Diffraction | 300 | Adequate | FAT mode.
B | 1s | 192.2 | (Bi2O3)0.004(LiBO2)0.996 | dibithmuth trioxide lithium boron dioxide ((Bi2O3)0.004(LiBO2)0.996) | Chowdari B.V.R., Rong Z. | Solid State Ionics 90, 151 (1996) | Adequate | 0.1 |  | other | Gaussian |  |  |  | No | Mg |  |  | Adventitious carbon | Reliable, with one-point correction of energy scale | amorphous, metal foil, insulator |  | X-ray Diffraction | 300 | Adequate | FAT mode.
B | 1s | 192.1 | (Bi2O3)0.005(LiBO2)0.995 | dibithmuth trioxide lithium boron dioxide ((Bi2O3)0.005(LiBO2)0.995) | Chowdari B.V.R., Rong Z. | Solid State Ionics 90, 151 (1996) | Adequate | 0.1 |  | other | Gaussian |  |  |  | No | Mg |  |  | Adventitious carbon | Reliable, with one-point correction of energy scale | amorphous, metal foil, insulator |  | X-ray Diffraction | 300 | Adequate | FAT mode.
B | 1s | 192.4 | (F2)0.05((Li2O)0.30(B2O3)0.70)0.95 | difluorine dilithium(I) oxide diboron(III) trioxide ((F2)0.05((Li2O)0.30(B2O3)0.70)0.95) | Chowdari B.V.R., Rong Z. | Solid State Ionics 78, 133 (1995) | Adequate |  |  |  | data |  |  |  | No | Mg |  |  | Adventitious carbon | Reliable, with one-point correction of energy scale | amorphous, insulator |  | X-ray Diffraction | 300 | Adequate | FAT mode. The F/B composition ratio determined by XPS was 0.071
B | 1s | 192.15 | (F2)0.05((Li2O)0.40(B2O3)0.60)0.95 | difluorine dilithium(I) oxide diboron(III) trioxide ((F2)0.05((Li2O)0.40(B2O3)0.60)0.95) | Chowdari B.V.R., Rong Z. | Solid State Ionics 78, 133 (1995) | Adequate |  |  |  | data |  |  |  | No | Mg |  |  | Adventitious carbon | Reliable, with one-point correction of energy scale | amorphous, insulator |  | X-ray Diffraction | 300 | Adequate | FAT mode. The F/B composition ratio determined by XPS was 0.088
B | 1s | 192.41 | (F2)0.10((Li2O)0.40(B2O3)0.60)0.90 | difluorine dilithium(I) oxide diboron(III) trioxide ((F2)0.10((Li2O)0.40(B2O3)0.60)0.90) | Chowdari B.V.R., Rong Z. | Solid State Ionics 78, 133 (1995) | Adequate |  |  |  | data |  |  |  | No | Mg |  |  | Adventitious carbon | Reliable, with one-point correction of energy scale | amorphous, insulator |  | X-ray Diffraction | 300 | Adequate | FAT mode. The F/B composition ratio determined by XPS was 0.174
B | 1s | 192.25 | (F2)0.30((Li2O)0.30(B2O3)0.70)0.70 | difluorine dilithium(I) oxide diboron(III) trioxide ((F2)0.30((Li2O)0.30(B2O3)0.70)0.70) | Chowdari B.V.R., Rong Z. | Solid State Ionics 78, 133 (1995) | Adequate |  |  |  | data |  |  |  | No | Mg |  |  | Adventitious carbon | Reliable, with one-point correction of energy scale | amorphous, insulator |  | X-ray Diffraction | 300 | Adequate | FAT mode. The F/B composition ratio determined by XPS was 0.513
B | 1s | 192.65 | (F2)0.25((Li2O)0.40(B2O3)0.60)0.75 | difluorine dilithium(I) oxide diboron(III) trioxide ((F2)0.25((Li2O)0.40(B2O3)0.60)0.75) | Chowdari B.V.R., Rong Z. | Solid State Ionics 78, 133 (1995) | Adequate |  |  |  | data |  |  |  | No | Mg |  |  | Adventitious carbon | Reliable, with one-point correction of energy scale | amorphous, insulator |  | X-ray Diffraction | 300 | Adequate | FAT mode. The F/B composition ratio determined by XPS was 0.235
B | 1s | 192.35 | (F2)0.25((Li2O)0.30(B2O3)0.70)0.75 | difluorine dilithium(I) oxide diboron(III) trioxide ((F2)0.25((Li2O)0.30(B2O3)0.70)0.75) | Chowdari B.V.R., Rong Z. | Solid State Ionics 78, 133 (1995) | Adequate |  |  |  | data |  |  |  | No | Mg |  |  | Adventitious carbon | Reliable, with one-point correction of energy scale | amorphous, insulator |  | X-ray Diffraction | 300 | Adequate | FAT mode. The F/B composition ratio determined by XPS was 0.692
B | 1s | 192.5 | (F2)0.20((Li2O)0.40(B2O3)0.60)0.80 | difluorine dilithium(I) oxide diboron(III) trioxide ((F2)0.20((Li2O)0.40(B2O3)0.60)0.80) | Chowdari B.V.R., Rong Z. | Solid State Ionics 78, 133 (1995) | Adequate |  |  |  | data |  |  |  | No | Mg |  |  | Adventitious carbon | Reliable, with one-point correction of energy scale | amorphous, insulator |  | X-ray Diffraction | 300 | Adequate | FAT mode. The F/B composition ratio determined by XPS was 0.492
B | 1s | 192.3 | (F2)0.10((Li2O)0.30(B2O3)0.70)0.90 | difluorine dilithium(I) oxide diboron(III) trioxide ((F2)0.10((Li2O)0.30(B2O3)0.70)0.90) | Chowdari B.V.R., Rong Z. | Solid State Ionics 78, 133 (1995) | Adequate |  |  |  | data |  |  |  | No | Mg |  |  | Adventitious carbon | Reliable, with one-point correction of energy scale | amorphous, insulator |  | X-ray Diffraction | 300 | Adequate | FAT mode. The F/B composition ratio determined by XPS was 0.196
B | 1s | 192.1 | (F2)0.10((Li2O)0.50(B2O3)0.50)0.90 | difluorine dilithium(I) oxide diboron(III) trioxide ((F2)0.10((Li2O)0.50(B2O3)0.50)0.90) | Chowdari B.V.R., Rong Z. | Solid State Ionics 78, 133 (1995) | Adequate |  |  |  | data |  |  |  | No | Mg |  |  | Adventitious carbon | Reliable, with one-point correction of energy scale | amorphous, insulator |  | X-ray Diffraction | 300 | Adequate | FAT mode. The F/B composition ratio determined by XPS was 0.174
B | 1s | 192.6 | (F2)0.15((Li2O)0.30(B2O3)0.70)0.85 | difluorine dilithium(I) oxide diboron(III) trioxide ((F2)0.15((Li2O)0.30(B2O3)0.70)0.85) | Chowdari B.V.R., Rong Z. | Solid State Ionics 78, 133 (1995) | Adequate |  |  |  | data |  |  |  | No | Mg |  |  | Adventitious carbon | Reliable, with one-point correction of energy scale | amorphous, insulator |  | X-ray Diffraction | 300 | Adequate | FAT mode. The F/B composition ratio determined by XPS was 0.567
B | 1s | 192.35 | (F2)0.15((Li2O)0.40(B2O3)0.60)0.85 | difluorine dilithium(I) oxide diboron(III) trioxide ((F2)0.15((Li2O)0.40(B2O3)0.60)0.85) | Chowdari B.V.R., Rong Z. | Solid State Ionics 78, 133 (1995) | Adequate |  |  |  | data |  |  |  | No | Mg |  |  | Adventitious carbon | Reliable, with one-point correction of energy scale | amorphous, insulator |  | X-ray Diffraction | 300 | Adequate | FAT mode. The F/B composition ratio determined by XPS was 0.321
B | 1s | 192.2 | (F2)0.20((Li2O)0.30(B2O3)0.70)0.80 | difluorine dilithium(I) oxide diboron(III) trioxide ((F2)0.20((Li2O)0.30(B2O3)0.70)0.80) | Chowdari B.V.R., Rong Z. | Solid State Ionics 78, 133 (1995) | Adequate |  |  |  | data |  |  |  | No | Mg |  |  | Adventitious carbon | Reliable, with one-point correction of energy scale | amorphous, insulator |  | X-ray Diffraction | 300 | Adequate | FAT mode. The F/B composition ratio determined by XPS was 0.126
B | 1s | 192.2 | (F2)0.20((Li2O)0.50(B2O3)0.50)0.80 | difluorine dilithium(I) oxide diboron(III) trioxide ((F2)0.20((Li2O)0.50(B2O3)0.50)0.80) | Chowdari B.V.R., Rong Z. | Solid State Ionics 78, 133 (1995) | Adequate |  |  |  | data |  |  |  | No | Mg |  |  | Adventitious carbon | Reliable, with one-point correction of energy scale | amorphous, insulator |  | X-ray Diffraction | 300 | Adequate | FAT mode. The F/B composition ratio determined by XPS was 0.475
B | 1s | 191.7 | (Li2O)0.4(B2O3)0.40(Bi2O3)0.20 | dilithium(I) oxide diboron(III) trioxide dibismuth(III) trioxide ((Li2O)0.4(B2O3)0.40(Bi2O3)0.20) | Chowdari B.V.R., Rong Z. | Solid State Ionics 86, 527 (1996) | Adequate | 0.1 |  |  | data |  |  |  | No | Mg |  |  | Adventitious carbon | Reliable, with one-point correction of energy scale | amorphous |  | X-ray Diffraction | 300 | Adequate | FAT mode.
B | 1s | 192 | (Li2O)0.4(B2O3)0.50(Bi2O3)0.10 | dilithium(I) oxide diboron(III) trioxide dibismuth(III) trioxide ((Li2O)0.4(B2O3)0.50(Bi2O3)0.10) | Chowdari B.V.R., Rong Z. | Solid State Ionics 86, 527 (1996) | Adequate | 0.1 |  |  | data |  |  |  | No | Mg |  |  | Adventitious carbon | Reliable, with one-point correction of energy scale | amorphous |  | X-ray Diffraction | 300 | Adequate | FAT mode.
B | 1s | 191.6 | (Li2O)0.4(B2O3)0.54(Bi2O3)0.06 | dilithium(I) oxide diboron(III) trioxide dibismuth(III) trioxide ((Li2O)0.4(B2O3)0.54(Bi2O3)0.06) | Chowdari B.V.R., Rong Z. | Solid State Ionics 86, 527 (1996) | Adequate | 0.1 |  |  | data |  |  |  | No | Mg |  |  | Adventitious carbon | Reliable, with one-point correction of energy scale | amorphous |  | X-ray Diffraction | 300 | Adequate | FAT mode.
B | 1s | 192 | (Li2O)0.4(B2O3)0.59(Bi2O3)0.01 | dilithium(I) oxide diboron(III) trioxide dibismuth(III) trioxide ((Li2O)0.4(B2O3)0.59(Bi2O3)0.01) | Chowdari B.V.R., Rong Z. | Solid State Ionics 86, 527 (1996) | Adequate | 0.1 |  |  | data |  |  |  | No | Mg |  |  | Adventitious carbon | Reliable, with one-point correction of energy scale | amorphous |  | X-ray Diffraction | 300 | Adequate | FAT mode.
B | 1s | 191.9 | (Li2O)0.4(B2O3)0.592(Bi2O3)0.008 | dilithium(I) oxide diboron(III) trioxide dibismuth(III) trioxide ((Li2O)0.4(B2O3)0.592(Bi2O3)0.008) | Chowdari B.V.R., Rong Z. | Solid State Ionics 86, 527 (1996) | Adequate | 0.1 |  |  | data |  |  |  | No | Mg |  |  | Adventitious carbon | Reliable, with one-point correction of energy scale | amorphous |  | X-ray Diffraction | 300 | Adequate | FAT mode.
B | 1s | 192.3 | (Li2O)0.4(B2O3)0.594(Bi2O3)0.006 | dilithium(I) oxide diboron(III) trioxide dibismuth(III) trioxide ((Li2O)0.4(B2O3)0.594(Bi2O3)0.006) | Chowdari B.V.R., Rong Z. | Solid State Ionics 86, 527 (1996) | Adequate | 0.1 |  |  | data |  |  |  | No | Mg |  |  | Adventitious carbon | Reliable, with one-point correction of energy scale | amorphous |  | X-ray Diffraction | 300 | Adequate | FAT mode.
B | 1s | 192.1 | (Li2O)0.4(B2O3)0.596(Bi2O3)0.004 | dilithium(I) oxide diboron(III) trioxide dibismuth(III) trioxide ((Li2O)0.4(B2O3)0.596(Bi2O3)0.004) | Chowdari B.V.R., Rong Z. | Solid State Ionics 86, 527 (1996) | Adequate | 0.1 |  |  | data |  |  |  | No | Mg |  |  | Adventitious carbon | Reliable, with one-point correction of energy scale | amorphous |  | X-ray Diffraction | 300 | Adequate | FAT mode.
B | 1s | 192.3 | (Li2O)0.5(B2O3)0.499(Bi2O3)0.001 | dilithium(I) oxide diboron(III) trioxide dibismuth(III) trioxide ((Li2O)0.5(B2O3)0.499(Bi2O3)0.001) | Chowdari B.V.R., Rong Z. | Solid State Ionics 86, 527 (1996) | Adequate | 0.1 |  |  | data |  |  |  | No | Mg |  |  | Adventitious carbon | Reliable, with one-point correction of energy scale | amorphous |  | X-ray Diffraction | 300 | Adequate | FAT mode.
B | 1s | 192.1 | (Li2O)0.5(B2O3)0.498(Bi2O3)0.002 | dilithium(I) oxide diboron(III) trioxide dibismuth(III) trioxide ((Li2O)0.5(B2O3)0.498(Bi2O3)0.002) | Chowdari B.V.R., Rong Z. | Solid State Ionics 86, 527 (1996) | Adequate | 0.1 |  |  | data |  |  |  | No | Mg |  |  | Adventitious carbon | Reliable, with one-point correction of energy scale | amorphous |  | X-ray Diffraction | 300 | Adequate | FAT mode.
B | 1s | 192.2 | (Li2O)0.5(B2O3)0.497(Bi2O3)0.003 | dilithium(I) oxide diboron(III) trioxide dibismuth(III) trioxide ((Li2O)0.5(B2O3)0.497(Bi2O3)0.003) | Chowdari B.V.R., Rong Z. | Solid State Ionics 86, 527 (1996) | Adequate | 0.1 |  |  | data |  |  |  | No | Mg |  |  | Adventitious carbon | Reliable, with one-point correction of energy scale | amorphous |  | X-ray Diffraction | 300 | Adequate | FAT mode.
B | 1s | 192.1 | (Li2O)0.5(B2O3)0.494(Bi2O3)0.006 | dilithium(I) oxide diboron(III) trioxide dibismuth(III) trioxide ((Li2O)0.5(B2O3)0.494(Bi2O3)0.006) | Chowdari B.V.R., Rong Z. | Solid State Ionics 86, 527 (1996) | Adequate | 0.1 |  |  | data |  |  |  | No | Mg |  |  | Adventitious carbon | Reliable, with one-point correction of energy scale | amorphous |  | X-ray Diffraction | 300 | Adequate | FAT mode.
B | 1s | 192.4 | (Li2O)0.5(B2O3)0.492(Bi2O3)0.008 | dilithium(I) oxide diboron(III) trioxide dibismuth(III) trioxide ((Li2O)0.5(B2O3)0.492(Bi2O3)0.008) | Chowdari B.V.R., Rong Z. | Solid State Ionics 86, 527 (1996) | Adequate | 0.1 |  |  | data |  |  |  | No | Mg |  |  | Adventitious carbon | Reliable, with one-point correction of energy scale | amorphous |  | X-ray Diffraction | 300 | Adequate | FAT mode.
B | 1s | 192.1 | (Li2O)0.5(B2O3)0.49(Bi2O3)0.01 | dilithium(I) oxide diboron(III) trioxide dibismuth(III) trioxide ((Li2O)0.5(B2O3)0.49(Bi2O3)0.01) | Chowdari B.V.R., Rong Z. | Solid State Ionics 86, 527 (1996) | Adequate | 0.1 |  |  | data |  |  |  | No | Mg |  |  | Adventitious carbon | Reliable, with one-point correction of energy scale | amorphous |  | X-ray Diffraction | 300 | Adequate | FAT mode.
B | 1s | 192.1 | (Li2O)0.5(B2O3)0.48(Bi2O3)0.02 | dilithium(I) oxide diboron(III) trioxide dibismuth(III) trioxide ((Li2O)0.5(B2O3)0.48(Bi2O3)0.02) | Chowdari B.V.R., Rong Z. | Solid State Ionics 86, 527 (1996) | Adequate | 0.1 |  |  | data |  |  |  | No | Mg |  |  | Adventitious carbon | Reliable, with one-point correction of energy scale | amorphous |  | X-ray Diffraction | 300 | Adequate | FAT mode.
B | 1s | 192.2 | (Li2O)0.5(B2O3)0.47(Bi2O3)0.03 | dilithium(I) oxide diboron(III) trioxide dibismuth(III) trioxide ((Li2O)0.5(B2O3)0.47(Bi2O3)0.03) | Chowdari B.V.R., Rong Z. | Solid State Ionics 86, 527 (1996) | Adequate | 0.1 |  |  | data |  |  |  | No | Mg |  |  | Adventitious carbon | Reliable, with one-point correction of energy scale | amorphous |  | X-ray Diffraction | 300 | Adequate | FAT mode.
B | 1s | 192.3 | (Li2O)0.5(B2O3)0.496(Bi2O3)0.004 | dilithium(I) oxide diboron(III) trioxide dibismuth(III) trioxide ((Li2O)0.5(B2O3)0.496(Bi2O3)0.004) | Chowdari B.V.R., Rong Z. | Solid State Ionics 86, 527 (1996) | Adequate | 0.1 |  |  | data |  |  |  | No | Mg |  |  | Adventitious carbon | Reliable, with one-point correction of energy scale | amorphous |  | X-ray Diffraction | 300 | Adequate | FAT mode.
B | 1s | 192.2 | (Li2O)0.5(B2O3)0.30(Bi2O3)0.20 | dilithium(I) oxide diboron(III) trioxide dibismuth(III) trioxide ((Li2O)0.5(B2O3)0.30(Bi2O3)0.20) | Chowdari B.V.R., Rong Z. | Solid State Ionics 86, 527 (1996) | Adequate | 0.1 |  |  | data |  |  |  | No | Mg |  |  | Adventitious carbon | Reliable, with one-point correction of energy scale | amorphous |  | X-ray Diffraction | 300 | Adequate | FAT mode.
B | 1s | 192 | (Li2O)0.5(B2O3)0.40(Bi2O3)0.10 | dilithium(I) oxide diboron(III) trioxide dibismuth(III) trioxide ((Li2O)0.5(B2O3)0.40(Bi2O3)0.10) | Chowdari B.V.R., Rong Z. | Solid State Ionics 86, 527 (1996) | Adequate | 0.1 |  |  | data |  |  |  | No | Mg |  |  | Adventitious carbon | Reliable, with one-point correction of energy scale | amorphous |  | X-ray Diffraction | 300 | Adequate | FAT mode.
B | 1s | 191.7 | (Li2O)0.5(B2O3)0.42(Bi2O3)0.08 | dilithium(I) oxide diboron(III) trioxide dibismuth(III) trioxide ((Li2O)0.5(B2O3)0.42(Bi2O3)0.08) | Chowdari B.V.R., Rong Z. | Solid State Ionics 86, 527 (1996) | Adequate | 0.1 |  |  | data |  |  |  | No | Mg |  |  | Adventitious carbon | Reliable, with one-point correction of energy scale | amorphous |  | X-ray Diffraction | 300 | Adequate | FAT mode.
B | 1s | 192.25 | (Li2O)0.30(B2O3)0.70 | dilithium(I) oxide diboron(III) trioxide ((Li2O)0.30(B2O3)0.70) | Chowdari B.V.R., Rong Z. | Solid State Ionics 78, 133 (1995) | Adequate |  |  |  | data |  |  |  | No | Mg |  |  | Adventitious carbon | Reliable, with one-point correction of energy scale | amorphous, insulator |  | X-ray Diffraction | 300 | Adequate | FAT mode.
B | 1s | 191.9 | (Li2O)0.4(B2O3)0.6 | dilithium(I) oxide diboron(III) trioxide ((Li2O)0.4(B2O3)0.6) | Chowdari B.V.R., Rong Z. | Solid State Ionics 86, 527 (1996) | Adequate | 0.1 |  |  | data |  |  |  | No | Mg |  |  | Adventitious carbon | Reliable, with one-point correction of energy scale | amorphous |  | X-ray Diffraction | 300 | Adequate | FAT mode.
B | 1s | 191.9 | (Li2O)0.40(B2O3)0.60 | dilithium(I) oxide diboron(III) trioxide ((Li2O)0.40(B2O3)0.60) | Chowdari B.V.R., Rong Z. | Solid State Ionics 78, 133 (1995) | Adequate |  |  |  | data |  |  |  | No | Mg |  |  | Adventitious carbon | Reliable, with one-point correction of energy scale | amorphous, insulator |  | X-ray Diffraction | 300 | Adequate | FAT mode.
B | 1s | 191.8 | (Li2O)0.5(B2O3)0.5 | dilithium(I) oxide diboron(III) trioxide ((Li2O)0.5(B2O3)0.5) | Chowdari B.V.R., Rong Z. | Solid State Ionics 86, 527 (1996) | Adequate | 0.1 |  |  | data |  |  |  | No | Mg |  |  | Adventitious carbon | Reliable, with one-point correction of energy scale | amorphous |  | X-ray Diffraction | 300 | Adequate | FAT mode.
B | 1s | 192.8 | B33.8N6.6O59.5 | boron oxide nitride (B33.8N6.6O59.5) | Gouin X., Grange P., Bois L., L'Haridon P., Laurent Y. | J. Alloys and Compounds 224, 22 (1995) | Adequate |  |  | other | data | 1.8 |  |  | Yes | Al |  |  | Adventitious carbon | Reliable (reported energy within 300 eV of a reference energy) | solid sample mounted on tape |  |  | 300 | Adequate | The sample was prepared by the reaction of gaseous ammonia with boric acid at 428 K. An electron flood gun (Ep = 6eV) and a nickel grid placed 3mm above the sample surface were used for charge compensation. FAT mode.
B | 1s | 190.8 | B35.0N14.8O50.0 | boron oxide nitride (B35.0N14.8O50.0) | Gouin X., Grange P., Bois L., L'Haridon P., Laurent Y. | J. Alloys and Compounds 224, 22 (1995) | Adequate |  |  | other | mixed Gaussian/Lorentzian |  |  |  | Yes | Al |  |  | Adventitious carbon | Reliable (reported energy within 300 eV of a reference energy) | solid sample mounted on tape |  |  | 300 | Adequate | The sample was prepared by the reaction of gaseous ammonia with B33.8N6.6O59.5 at 873 K. The total FWHM is 1.7 eV. The relative intensity was 0.20. An electron flood gun (Ep = 6eV) and a nickel grid placed 3mm above the sample surface were used for charge
B | 1s | 192.6 | B35.0N14.8O50.0 | boron oxide nitride (B35.0N14.8O50.0) | Gouin X., Grange P., Bois L., L'Haridon P., Laurent Y. | J. Alloys and Compounds 224, 22 (1995) | Adequate |  |  | other | mixed Gaussian/Lorentzian |  |  |  | Yes | Al |  |  | Adventitious carbon | Reliable (reported energy within 300 eV of a reference energy) | solid sample mounted on tape |  |  | 300 | Adequate | The sample was prepared by the reaction of gaseous ammonia with B33.8N6.6O59.5 at 873 K. The total FWHM is 1.9 eV. The relative intensity was 0.80. An electron flood gun (Ep = 6eV) and a nickel grid placed 3mm above the sample surface were used for charge
B | 1s | 190.8 | B35.7N10.1O53.9 | boron oxide nitride (B35.7N10.1O53.9) | Gouin X., Grange P., Bois L., L'Haridon P., Laurent Y. | J. Alloys and Compounds 224, 22 (1995) | Adequate |  |  | other | mixed Gaussian/Lorentzian |  |  |  | Yes | Al |  |  | Adventitious carbon | Reliable (reported energy within 300 eV of a reference energy) | solid sample mounted on tape |  |  | 300 | Adequate | The sample was prepared by the reaction of gaseous ammonia with B33.8N6.6O59.5 at 673 K. The total FWHM is 1.7 eV. The relative intensity was 0.05. An electron flood gun (Ep = 6eV) and a nickel grid placed 3mm above the sample surface were used for charge
B | 1s | 192.6 | B35.7N10.1O53.9 | boron oxide nitride (B35.7N10.1O53.9) | Gouin X., Grange P., Bois L., L'Haridon P., Laurent Y. | J. Alloys and Compounds 224, 22 (1995) | Adequate |  |  | other | mixed Gaussian/Lorentzian |  |  |  | Yes | Al |  |  | Adventitious carbon | Reliable (reported energy within 300 eV of a reference energy) | solid sample mounted on tape |  |  | 300 | Adequate | The sample was prepared by the reaction of gaseous ammonia with B33.8N6.6O59.5 at 673 K. The total FWHM is 2.0 eV. The relative intensity was 0.95. An electron flood gun (Ep = 6eV) and a nickel grid placed 3mm above the sample surface were used for charge
B | 1s | 190.6 | B42.6N32.6O24.6 | boron oxide nitride (B42.6N32.6O24.6) | Gouin X., Grange P., Bois L., L'Haridon P., Laurent Y. | J. Alloys and Compounds 224, 22 (1995) | Adequate |  |  | other | mixed Gaussian/Lorentzian |  |  |  | Yes | Al |  |  | Adventitious carbon | Reliable (reported energy within 300 eV of a reference energy) | solid sample mounted on tape |  |  | 300 | Adequate | The sample was prepared by the reaction of gaseous ammonia with B33.8N6.6O59.5 at 1273 K. The total FWHM is 1.5 eV. The relative intensity was 0.72. An electron flood gun (Ep = 6eV) and a nickel grid placed 3mm above the sample surface were used for charg
B | 1s | 192.7 | B42.6N32.6O24.6 | boron oxide nitride (B42.6N32.6O24.6) | Gouin X., Grange P., Bois L., L'Haridon P., Laurent Y. | J. Alloys and Compounds 224, 22 (1995) | Adequate |  |  | other | mixed Gaussian/Lorentzian |  |  |  | Yes | Al |  |  | Adventitious carbon | Reliable (reported energy within 300 eV of a reference energy) | solid sample mounted on tape |  |  | 300 | Adequate | The sample was prepared by the reaction of gaseous ammonia with B33.8N6.6O59.5 at 1273 K. The total FWHM is 2.1 eV. The relative intensity was 0.28. An electron flood gun (Ep = 6eV) and a nickel grid placed 3mm above the sample surface were used for charg
B | 1s | 193.6 | B19.2Si15.3O65.4 | boron silicon oxide (B19.2Si15.3O65.4) | Bois L., L'Haridon P., Laurent Y., Gouin X., Grange P., Letard J.-F., et al. | J. Alloys and Compounds 232, 244 (1996) | Adequate |  |  | other | mixed Gaussian/Lorentzian |  |  |  | Yes | Al |  |  | Adventitious carbon | Reliable (reported energy within 300 eV of a reference energy) | solid sample mounted on tape |  |  | 300 | Adequate | The sample was prepared by the reaction of boric acid, dibutylether and chlorosilane. An electron flood gun (Ep = 6eV) and a nickel grid placed 3mm above the sample surface were used for charge compensation. FAT mode.
B | 1s | 191.2 | B15.2Si17.9O64.0N3.0 | boron silicon oxide nitride (B15.2Si17.9O64.0N3.0) | Bois L., L'Haridon P., Laurent Y., Gouin X., Grange P., Letard J.-F., et al. | J. Alloys and Compounds 232, 244 (1996) | Adequate |  |  | other | mixed Gaussian/Lorentzian |  |  |  | Yes | Al |  |  | Adventitious carbon | Reliable (reported energy within 300 eV of a reference energy) | solid sample mounted on tape |  |  | 300 | Adequate | The sample was prepared by the reaction of gaseous ammonia with B19.2Si15.3O65.4 at 873 K. An electron flood gun (Ep = 6eV) and a nickel grid placed 3mm above the sample surface were used for charge compensation. FAT mode. The relative intensity was 0.17.
B | 1s | 193.1 | B15.2Si17.9O64.0N3.0 | boron silicon oxide nitride (B15.2Si17.9O64.0N3.0) | Bois L., L'Haridon P., Laurent Y., Gouin X., Grange P., Letard J.-F., et al. | J. Alloys and Compounds 232, 244 (1996) | Adequate |  |  | other | mixed Gaussian/Lorentzian |  |  |  | Yes | Al |  |  | Adventitious carbon | Reliable (reported energy within 300 eV of a reference energy) | solid sample mounted on tape |  |  | 300 | Adequate | The sample was prepared by the reaction of gaseous ammonia with B19.2Si15.3O65.4 at 873 K. An electron flood gun (Ep = 6eV) and a nickel grid placed 3mm above the sample surface were used for charge compensation. FAT mode. The relative intensity was 0.83.
B | 1s | 190.7 | B17.8Si17.0O47.5N19.1 | boron silicon oxide nitride (B17.8Si17.0O47.5N19.1) | Bois L., L'Haridon P., Laurent Y., Gouin X., Grange P., Letard J.-F., et al. | J. Alloys and Compounds 232, 244 (1996) | Adequate |  |  | other | mixed Gaussian/Lorentzian |  |  |  | Yes | Al |  |  | Adventitious carbon | Reliable (reported energy within 300 eV of a reference energy) | solid sample mounted on tape |  |  | 300 | Adequate | The sample was prepared by the reaction of gaseous ammonia with B19.2Si15.3O65.4 at 1273 K. An electron flood gun (Ep = 6eV) and a nickel grid placed 3mm above the sample surface were used for charge compensation. FAT mode. The relative intensity was 0.62
B | 1s | 192.8 | B17.8Si17.0O47.5N19.1 | boron silicon oxide nitride (B17.8Si17.0O47.5N19.1) | Bois L., L'Haridon P., Laurent Y., Gouin X., Grange P., Letard J.-F., et al. | J. Alloys and Compounds 232, 244 (1996) | Adequate |  |  | other | mixed Gaussian/Lorentzian |  |  |  | Yes | Al |  |  | Adventitious carbon | Reliable (reported energy within 300 eV of a reference energy) | solid sample mounted on tape |  |  | 300 | Adequate | The sample was prepared by the reaction of gaseous ammonia with B19.2Si15.3O65.4 at 1273 K. An electron flood gun (Ep = 6eV) and a nickel grid placed 3mm above the sample surface were used for charge compensation. FAT mode. The relative intensity was 0.38
B | 1s | 190.9 | B19.7Si15.2O57.2N7.8 | boron silicon oxide nitride (B19.7Si15.2O57.2N7.8) | Bois L., L'Haridon P., Laurent Y., Gouin X., Grange P., Letard J.-F., et al. | J. Alloys and Compounds 232, 244 (1996) | Adequate |  |  | other | mixed Gaussian/Lorentzian |  |  |  | Yes | Al |  |  | Adventitious carbon | Reliable (reported energy within 300 eV of a reference energy) | solid sample mounted on tape |  |  | 300 | Adequate | The sample was prepared by the reaction of gaseous ammonia with B19.2Si15.3O65.4 at 1073 K. An electron flood gun (Ep = 6eV) and a nickel grid placed 3mm above the sample surface were used for charge compensation. FAT mode. The relative intensity was 0.38
B | 1s | 193.2 | B19.7Si15.2O57.2N7.8 | boron silicon oxide nitride (B19.7Si15.2O57.2N7.8) | Bois L., L'Haridon P., Laurent Y., Gouin X., Grange P., Letard J.-F., et al. | J. Alloys and Compounds 232, 244 (1996) | Adequate |  |  | other | mixed Gaussian/Lorentzian |  |  |  | Yes | Al |  |  | Adventitious carbon | Reliable (reported energy within 300 eV of a reference energy) | solid sample mounted on tape |  |  | 300 | Adequate | The sample was prepared by the reaction of gaseous ammonia with B19.2Si15.3O65.4 at 1073 K. An electron flood gun (Ep = 6eV) and a nickel grid placed 3mm above the sample surface were used for charge compensation. FAT mode. The relative intensity was 0.62
B | 1s | 190.6 | B22.4Si16.7O24.1N36.5 | boron silicon oxide nitride (B22.4Si16.7O24.1N36.5) | Bois L., L'Haridon P., Laurent Y., Gouin X., Grange P., Letard J.-F., et al. | J. Alloys and Compounds 232, 244 (1996) | Adequate |  |  | other | mixed Gaussian/Lorentzian |  |  |  | Yes | Al |  |  | Adventitious carbon | Reliable (reported energy within 300 eV of a reference energy) | solid sample mounted on tape |  |  | 300 | Adequate | The sample was prepared by the reaction of gaseous ammonia with B19.2Si15.3O65.4 at 1423 K. An electron flood gun (Ep = 6eV) and a nickel grid placed 3mm above the sample surface were used for charge compensation. FAT mode. The relative intensity was 0.75
B | 1s | 192.9 | B22.4Si16.7O24.1N36.5 | boron silicon oxide nitride (B22.4Si16.7O24.1N36.5) | Bois L., L'Haridon P., Laurent Y., Gouin X., Grange P., Letard J.-F., et al. | J. Alloys and Compounds 232, 244 (1996) | Adequate |  |  | other | mixed Gaussian/Lorentzian |  |  |  | Yes | Al |  |  | Adventitious carbon | Reliable (reported energy within 300 eV of a reference energy) | solid sample mounted on tape |  |  | 300 | Adequate | The sample was prepared by the reaction of gaseous ammonia with B19.2Si15.3O65.4 at 1423 K. An electron flood gun (Ep = 6eV) and a nickel grid placed 3mm above the sample surface were used for charge compensation. FAT mode. The relative intensity was 0.25
B | 1s | 192.5 | (Na2O)0.25(B2O3)0.75 | disodium(I) oxide diboron(III) trioxide ((Na2O)0.25(B2O3)0.75) | Ducel J.F., Videau J.J., Gonbeau D., Pfilster-Guillouzo G. | Phys. Chem. Glass. 36, 247 (1996) | Adequate |  |  | other | mixed Gaussian/Lorentzian | 1.59 |  |  | Yes | Al |  |  | Adventitious carbon | Reliable, with one-point correction of energy scale | amorphous, crushed, insulator | X-ray Photoelectron Spectroscopy |  | 300 | Adequate | The sample was prepared from Na2CO3 and B2O3. The intensity ratio of the Gaussia An electron flood gun was used for charge compensation.
B | 1s | 192.2 | (F2)0.05((Li2O)0.50(B2O3)0.50)0.95 | difluorine dilithium(I) oxide diboron(III) trioxide ((F2)0.05((Li2O)0.50(B2O3)0.50)0.95) | Chowdari B.V.R., Rong Z. | Solid State Ionics 78, 133 (1995) | Adequate |  |  |  | data |  |  |  | No | Mg |  |  | Adventitious carbon | Reliable, with one-point correction of energy scale | amorphous, insulator |  | X-ray Diffraction | 300 | Adequate | FAT mode. The F/B composition ratio determined by XPS was 0.273
Ba | 3d3/2 | 209.3 | BaNbO3 | barium niobium trioxide | Lee H.-R., Kim S.-J., Yang I.-S., Choy J.-H. | J. Solid State Chem. 108, 253 (1994) | Adequate | 0.2 |  |  | data |  |  |  | No | Al |  |  | Adventitious carbon | Reliable, with one-point correction of energy scale | crystal, scraped |  | X-ray Diffraction | 300 | Adequate | The relative intensity was 0.42.
Ba | 3d5/2 | 778.1 | YBa2Cu3O7 | yttrium dibarium tricopper heptaoxide | Fowler D.E., Miller D.C. | Surf. Sci. Spectra 1, 381 (1992) | Adequate | 0.2 |  | Shirley | mixed Gaussian/Lorentzian | 1.3 |  |  | Yes | Al |  | Au,Cu = 84.00,932.67 | Adventitious carbon | Reliable, with two-point correction of energy scale | cleaved crystal, crystal, vacuum cleaved | X-ray Photoelectron Spectroscopy |  | 300 | Good | The composition determined by XPS was Y0.814Ba1.480Cu2.493O4.732. FAT mode. Emis The intensity ratio of the Gaussian/Lorentzian components was 75/25.
Ba | 3d5/2 | 780.8 | BaO2 | barium peroxide | Gauzzi A., Mathieu H.J., James J.H., Kellett B. | Vacuum 41, 870 (1990) | Adequate | 0.5 |  |  | data |  |  |  | No | Mg |  | Au,Cu= 84.00,932.67 | Adventitious carbon | Reliable (reported energy within 300 eV of a reference energy) |  |  |  | 293 | Adequate
Ba | 3d5/2 | 780.1 | Ba/O2/Ni | barium/oxygen/nickel | Ayyoob M., Hegde M.S. | J. Vac. Sci. Technol. A 9, 1680 (1991) | Adequate |  |  |  | data |  |  |  | No | Al |  | Ni2p3 = 852.73 | Conductor | Reliable, with one-point correction of energy scale | multilayer structure, oxygen pressure, surface coverage from 0ML to 1ML (0ML < coverage < 1ML), thin layer, vapor deposited |  |  | 300 | Good | 100 L O2 were adsorbed onto 0.5 ML (or 1.5 ML)/polycrystalline Ni foil at 500 K. The substrate was cleaned by Ar+ ion bombardment and heating.
Ba | 3d5/2 | 780.6 | Ba | barium | Koenig M.F., Grant J.T. | Appl. Surf. Sci. 20, 481 (1985) | [8 empty] | No |  |  | Au4f7=83.9,Cu2p3=932.7 | Conductor | Reliable | vapor deposited
Ba | 3d5/2 | 779.3 | Ba | barium | Van Doveren H., Verhoeven J.A.Th. | J. Electron Spectrosc. Relat. Phenom. 21, 265 (1980) | [8 empty] | No |  |  | Au | Conductor | Two-point correction of energy scale | vapor deposited
Ba | 3d5/2 | 779.8 | Ba | barium | Lampert W.V., Rachocki K.D., Lamartine B.C., Haas T.W. | J. Electron Spectrosc. Relat. Phenom. 26, 133 (1982) | [8 empty] | No |  |  |  | Conductor |  | vapor deposited
Ba | 3d5/2 | 780.72 | Ba | barium | Hill D.M., Meyer III H.M., Weaver J.H. | Surf. Sci. 225, 63 (1990) | Adequate |  | 0.6 |  | data | 1.3 |  |  | Yes | Al |  | Au,Cu = 84.00,932.67 ; AuFL | Conductor | Reliable, with two-point correction of energy scale | thin film, vapor deposited |  |  | 300 | Adequate | Film thickness was 300 A.
Ba | 3d5/2 | 781.7 | BaF2 | barium difluoride | Seyama H., Soma M. | J. Chem. Soc. Faraday Trans. I 80, 237 (1984) | [8 empty] | No |  |  | Au | Gold | Two-point correction of energy scale
Ba | 3d5/2 | 779.8 | BaF2 | barium difluoride | Gauzzi A., Mathieu H.J., James J.H., Kellett B. | Vacuum 41, 870 (1990) | Adequate | 0.5 |  |  | data |  |  |  | No | Mg |  | Au,Cu= 84.00,932.67 | Adventitious carbon | Reliable (reported energy within 300 eV of a reference energy) |  |  |  | 293 | Adequate
Ba | 3d5/2 | 782.9 | BaH2 | barium hydride | Franzen H.F., Merrick J., Umana M., Khan A.S., Peterson D.T., McCreary J.R., Thorn R.J. | J. Electron Spectrosc. Relat. Phenom. 11, 439 (1977) | [8 empty] | No |  |  |  | Gold
Ba | 3d5/2 | 781.6 | BaCl2.2H2O | barium dichloride dihydrate | Seyama H., Soma M. | J. Chem. Soc. Faraday Trans. I 80, 237 (1984) | [8 empty] | No |  |  | Au | Gold | Two-point correction of energy scale
Ba | 3d5/2 | 780.7 | Ba(NO3)2 | barium(II) nitrate | Christie, A.B., Lee J., Sutherland I., Walls J.M. | Appl. Surf. Sci. 15, 224 (1983) | [8 empty] | No |  |  |  | Adventitious carbon | Two-point correction of energy scale
Ba | 3d5/2 | 780.3 | Ba(NO3)2 | barium(II) nitrate | Vasquez R.P. | J. Electron Spectrosc. Relat. Phenom. 56, 217 (1991) | [8 empty] | No |  |  |  | Adventitious carbon | Reliable, with two-point correction of energy scale | powder (when a special point is made in the article)
Ba | 3d5/2 | 778.9 | BaCrO4 | barium chromate(VI) | Allen G.C., Curtis M.T., Hooper A.J., Tucker P.M. | J. Chem. Soc. Dalton Trans. 1677 (1973) | [8 empty] | No |  |  |  | Gold | Two-point correction of energy scale
Ba | 3d5/2 | 779.1 | BaMoO4 | barium molybdate | Nefedov V.I., Firsov M.N., Shaplygin I.S. | J. Electron Spectrosc. Relat. Phenom. 26, 65 (1982) | [8 empty] | No |  |  |  | Adventitious carbon | Two-point correction of energy scale
Ba | 3d5/2 | 779.6 | BaRh2O4 | barium dirhodium(III) tetraoxide | Nefedov V.I., Firsov M.N., Shaplygin I.S. | J. Electron Spectrosc. Relat. Phenom. 26, 65 (1982) | [8 empty] | No |  |  |  | Adventitious carbon | Two-point correction of energy scale
Ba | 3d5/2 | 780.7 | BaSO4 | barium sulfate | Contarini S., Rabalais J.W. | J. Electron Spectrosc. Relat. Phenom. 35, 191 (1985) | [8 empty] | No |  |  | Au | Gold | Two-point correction of energy scale | sputtered
Ba | 3d5/2 | 780.8 | BaSO4 | barium sulfate | Wagner C.D. | Chapter 7 In 'Handbook of X-Ray and Ultraviolet Photoelectron Spectroscopy', D. Briggs, Editor (1977) | [8 empty] | No |  |  | Au,Cu | Adventitious carbon | Reliable, with two-point correction of energy scale
Ba | 3d5/2 | 779.9 | BaSO4 | barium sulfate | Sinharoy S., Wolfe A.L. | J. Electron Spectrosc. Relat. Phenom. 18, 369 (1980) | [8 empty] | No |  |  |  | Adventitious carbon | Two-point correction of energy scale
Ba | 3d5/2 | 780.4 | BaSO4 | barium sulfate | Christie, A.B., Lee J., Sutherland I., Walls J.M. | Appl. Surf. Sci. 15, 224 (1983) | [8 empty] | No |  |  |  | Adventitious carbon | Two-point correction of energy scale
Ba | 3d5/2 | 779.9 | BaO | barium oxide | Koenig M.F., Grant J.T. | Appl. Surf. Sci. 20, 481 (1985) | [8 empty] | No |  |  | Au4f7=83.9,Cu2p3=932.7 | Conductor | Reliable | thin film
Ba | 3d5/2 | 779.4 | BaO | barium oxide | Vasquez R.P. | J. Electron Spectrosc. Relat. Phenom. 56, 217 (1991) | [8 empty] | No |  |  |  | Adventitious carbon | Reliable, with two-point correction of energy scale | powder (when a special point is made in the article)
Ba | 3d5/2 | 779.85 | BaO | barium oxide | Wagner C.D., Riggs W.M., Davis L.E., Moulder J.F., Muilenberg G.E. | Handbook of X-Ray Photoelectron Spectroscopy, Perkin-Elmer Corporation, Physical Electronics Division, Eden Prairie, Minn. 55344 (1979) | [8 empty] | No |  |  | Au,Cu | Adventitious carbon | Reliable, with two-point correction of energy scale
Ba | 3d5/2 | 779.6 | BaO | barium oxide | Sinharoy S., Wolfe A.L. | J. Electron Spectrosc. Relat. Phenom. 18, 369 (1980) | [8 empty] | No |  |  |  | Adventitious carbon | Two-point correction of energy scale
Ba | 3d5/2 | 779.1 | BaO | barium oxide | Van Doveren H., Verhoeven J.A.Th. | J. Electron Spectrosc. Relat. Phenom. 21, 265 (1980) | [8 empty] | No |  |  | Au | Conductor | Two-point correction of energy scale | reacted film
Ba | 3d5/2 | 779.9 | BaCO3 | barium carbonate | Christie, A.B., Lee J., Sutherland I., Walls J.M. | Appl. Surf. Sci. 15, 224 (1983) | [8 empty] | No |  |  |  | Adventitious carbon | Two-point correction of energy scale
Ba | 3d5/2 | 779.8 | BaCO3 | barium carbonate | Gauzzi A., Mathieu H.J., James J.H., Kellett B. | Vacuum 41, 870 (1990) | Adequate | 0.5 |  |  | data |  |  |  | No | Mg |  | Au,Cu= 84.00,932.67 | Adventitious carbon | Reliable (reported energy within 300 eV of a reference energy) |  |  |  | 293 | Adequate
Ba | 3d5/2 | 779.8 | BaS | barium(II) sulfide | Sinharoy S., Wolfe A.L. | J. Electron Spectrosc. Relat. Phenom. 18, 369 (1980) | [8 empty] | No |  |  |  | Adventitious carbon | Two-point correction of energy scale
Ba | 3d5/2 | 781.2 | Ba/Ca/Cd/Sr/in_montmorillonite | impurities in montmorillonite | Seyama H., Soma M. | J. Chem. Soc. Faraday Trans. I 80, 237 (1984) | [8 empty] | No |  |  | Au | Gold | Two-point correction of energy scale | exchangable
Ba | 3d5/2 | 780.2 | Ba(ClO3).H2O | barium chlorite hydrate | Vasquez R.P. | J. Electron Spectrosc. Relat. Phenom. 56, 217 (1991) | [8 empty] | No |  |  |  | Adventitious carbon | Reliable, with two-point correction of energy scale | powder (when a special point is made in the article)
Ba | 3d5/2 | 780.9 | Ba(ClO4)2 | barium chlorate | Vasquez R.P. | J. Electron Spectrosc. Relat. Phenom. 56, 217 (1991) | [8 empty] | No |  |  |  | Adventitious carbon | Reliable, with two-point correction of energy scale | powder (when a special point is made in the article)
Ba | 3d5/2 | 780.37 | Ba/O2 | molecular oxygen on barium | Hill D.M., Meyer III H.M., Weaver J.H. | Surf. Sci. 225, 63 (1990) | Adequate |  | 0.6 |  | data |  |  |  | Yes | Al |  | Au,Cu = 84.00,932.67 ; AuFL | Conductor | Reliable, with two-point correction of energy scale | adsorbed, oxygen pressure, oxidizing atmosphere, thin layer |  |  | 300 | Adequate | 40 L O2/Ba thin film with thickness of 300 A.
Ba | 4d | 90 | Ba/Si | barium/silicon | Weijs P.J.W., Fuggle J.C., van der Heide P.A.M. | Surf. Sci. 260, 97 (1992) | Adequate |  |  |  | data |  |  |  | No | Al |  | FL = Fermi level | Conductor | Reliable (reported energy within 300 eV of a reference energy) | annealed, multilayer, reacted, thin layer, vapor deposited | X-ray Photoelectron Spectroscopy | Low-energy Electron Diffraction | 300 | Adequate | 5 ML Ba/n-type As-doped Si(100)-(2x1) was annealed at ~ 550 K for 10 min. Thesubstrate was cleaned by etching in a 1% HF in water solution, followed by mild Ar+ ion bombardment and annealing by direct current flow through
Ba | 4d | 90.25 | Ba/Si | barium/silicon | Weijs P.J.W., Fuggle J.C., van der Heide P.A.M. | Surf. Sci. 260, 97 (1992) | Adequate |  |  |  | data |  |  |  | No | Al |  | FL = Fermi level | Conductor | Reliable (reported energy within 300 eV of a reference energy) | annealed, multilayer, reacted, thin layer, vapor deposited | X-ray Photoelectron Spectroscopy | Low-energy Electron Diffraction | 300 | Adequate | 5 ML Ba/n-type As-doped Si(100)-(2x1) was annealed at ~ 550 K for 50 min. Thesubstrate was cleaned by etching in a 1% HF in water solution, followed by mild Ar+ ion bombardment and annealing by direct current flow through
Ba | 4d | 90.9 | BaTiO3 | barium titanate | Hudson L.T., Kurtz R.L., Robey S.W., Temple D., Stockbauer R.L. | Phys. Rev. B 47, 1174 (1993) | Good | 0.2 |  | other | Gaussian |  |  |  | No | other source | 130 | Au4f7 = 84.00 | Conductor | Reliable (reported energy within 300 eV of a reference energy) | annealed, cleaved crystal, crystal, heated, vacuum cleaved |  | X-ray Diffraction | 300, 440 | Good | Cubic BaTiO3 and tetragonal BaTiO3, the sample temperatures were 440 K and 300 K, respectively. The samples were annealed (T = 900 K, time = 5 min) and had a carrier concentration of 1E17 cm-3.
Ba | 4d3/2 | 92.7 | Ba0.6C60 | barium carbon (Ba0.6C60) | Knupfer M., Stepniak F., Weaver J.H. | Phys. Rev. B 49, 7620 (1994) | Adequate |  |  |  | data |  |  |  | No | other source | 132 | FL = Fermi level | Conductor | Reliable (reported energy within 300 eV of a reference energy) | annealed, fullerene, thin film, vapor deposited and heated |  |  | 300 | Adequate | The ~ 200 A thick C60 film was grown on Pt substrate at 450 K. Ba doping was done at 500 K. The sample was annealed at 500 K for 10 min.
Ba | 4d3/2 | 92.7 | Ba0.2C60 | barium carbon (Ba0.2C60) | Knupfer M., Stepniak F., Weaver J.H. | Phys. Rev. B 49, 7620 (1994) | Adequate |  |  |  | data |  |  |  | No | other source | 132 | FL = Fermi level | Conductor | Reliable (reported energy within 300 eV of a reference energy) | annealed, fullerene, thin film, vapor deposited and heated | X-ray Photoelectron Spectroscopy |  | 300 | Adequate | The ~ 200 A thick C60 film was grown on Pt substrate at 450 K. Ba doping was done at 500 K. The sample was annealed at 500 K for 10 min.
Ba | 4d3/2 | 92.7 | Ba0.4C60 | barium carbon (Ba0.4C60) | Knupfer M., Stepniak F., Weaver J.H. | Phys. Rev. B 49, 7620 (1994) | Adequate |  |  |  | data |  |  |  | No | other source | 132 | FL = Fermi level | Conductor | Reliable (reported energy within 300 eV of a reference energy) | annealed, fullerene, thin film, vapor deposited and heated |  |  | 300 | Adequate | The ~ 200 A thick C60 film was grown on Pt substrate at 450 K. Ba doping was done at 500 K. The sample was annealed at 500 K for 10 min.
Ba | 4d3/2 | 87.5 | YBa2Cu3O7 | yttrium dibarium tricopper heptaoxide | Fowler D.E., Miller D.C. | Surf. Sci. Spectra 1, 381 (1992) | Adequate | 0.2 |  | Shirley | mixed Gaussian/Lorentzian | 1.1 |  |  | Yes | Al |  | Au,Cu = 84.00,932.67 | Adventitious carbon | Reliable, with one-point correction of energy scale | cleaved crystal, crystal, vacuum cleaved | X-ray Photoelectron Spectroscopy |  | 300 | Good | The composition determined by XPS was Y0.814Ba1.480Cu2.493O4.732. FAT mode. Emis The intensity ratio of the Gaussian/Lorentzian components was 75/25.
Ba | 4d3/2 | 90.4 | BaBr2 | barium dibromide | Kamada M., Ichikawa K., Aita O. | Phys. Rev. B 47, 3511 (1993) | Adequate |  |  |  | data |  |  |  | Yes | other source | 110 |  | Valence band minimum | Reliable (reported energy within 300 eV of a reference energy) | vapor deposited |  |  | 300 | Adequate
Ba | 4d3/2 | 89.6 | BaCl2 | barium dichloride | Kamada M., Ichikawa K., Aita O. | Phys. Rev. B 47, 3511 (1993) | Adequate |  |  |  | data |  |  |  | Yes | other source | 110 |  | Valence band minimum | Reliable (reported energy within 300 eV of a reference energy) | vapor deposited |  |  | 300 | Adequate
Ba | 4d3/2 | 93.4 | O2/Ba/Al | oxygen/barium/aluminum | Jacobi K., Astaldi C., Frick B., Geng P. | Phys. Rev. B 36, 3079 (1987) | Adequate | 0.2 | 0.5 | other | other type of curve fit |  |  |  | Yes | other source | 120 | Other, Al2p = 72.87 | Conductor | Reliable, with one-point correction of energy scale | reacted |  |  | 300 | Good | 1 L O2/1 ML Ba/Al(111).
Ba | 4d3/2 | 92.2 | O2/Ba | oxygen/barium | Jacobi K., Astaldi C., Frick B., Geng P. | Phys. Rev. B 36, 3079 (1987) | Adequate | 0.2 | 0.5 | other | other type of curve fit |  |  |  | Yes | other source | 120 | Other, Al2p = 72.87 | Conductor | Reliable, with one-point correction of energy scale | oxygen pressure |  |  | 300 | Good | 2.4 L O2/Ba.
Ba | 4d3/2 | 87.2 | BaF2/Au | barium difluoride/gold | Ichikawa K., Aita O., Aoki K., Kamada M., Tsutsumi K. | Phys. Rev. B 45, 3221 (1992) | Adequate |  |  |  | data |  |  |  | Yes | other source | 120.5 |  | Valence band minimum | Reliable (reported energy within 300 eV of a reference energy) | thin film, vapor deposited |  |  | 300 | Adequate | 100 A BaF2/Au. The thickness was measured using a quartz-crystal thickness monitor.
Ba | 4d3/2 | 92.8 | Ba/Al | barium/aluminum | Jacobi K., Astaldi C., Frick B., Geng P. | Phys. Rev. B 36, 3079 (1987) | Adequate | 0.2 | 0.5 | other | other type of curve fit |  |  |  | Yes | other source | 120 | Other, Al2p = 72.87 | Conductor | Reliable, with one-point correction of energy scale | monolayer |  |  | 300 | Good | 1 ML Ba/Al(111).
Ba | 4d3/2 | 92.1 | BaCO3 | barium carbonate | Sosulnikov M.I., Teterin Y.A. | Doklady AN SSSR 317, 418 (1991) | Adequate | 0.1 |  |  | data | 1.3 |  |  | Yes | Al |  | Au4f7 = 84.00 | Adventitious carbon | Reliable, with one-point correction of energy scale | annealed, scraped, thin film |  |  | 300 | Adequate | The sample was annealed at 600 K.
Ba | 4d3/2 | 91.1 | BaO | barium oxide | Sosulnikov M.I., Teterin Y.A. | Doklady AN SSSR 317, 418 (1991) | Adequate | 0.1 |  |  | data | 1.3 |  |  | Yes | Al |  | Au4f7 = 84.00 | Adventitious carbon | Reliable, with one-point correction of energy scale | annealed, scraped, solid sample mounted on tape, thermal oxide |  |  | 300 | Adequate | The sample was annealed at 600 K.
Ba | 4d3/2 | 92.8 | Ba | barium | Hill D.M., Meyer III H.M., Weaver J.H. | Surf. Sci. 225, 63 (1990) | Adequate |  | 0.6 |  | data | 0.9 |  |  | Yes | Al |  | Au,Cu = 84.00,932.67 ; AuFL | Conductor | Reliable, with two-point correction of energy scale | thin film, vapor deposited |  |  | 300 | Adequate | Film thickness was 300 A.
Ba | 4d3/2 | 91 | Ba | barium | Sosulnikov M.I., Teterin Y.A. | Doklady AN SSSR 317, 418 (1991) | Adequate | 0.1 |  |  | data | 0.9 |  |  | Yes | Al |  | Au4f7 = 84.00 | Conductor | Reliable, with one-point correction of energy scale | annealed, scraped |  |  | 300 | Adequate | The sample was annealed at 600 K.
Ba | 4d3/2 | 92.8 | Ba | barium | Jacobi K., Astaldi C., Frick B., Geng P. | Phys. Rev. B 36, 3079 (1987) | Adequate | 0.2 | 0.5 | other | other type of curve fit |  |  |  | Yes | other source | 120 | Other, Al2p = 72.87 | Conductor | Reliable, with one-point correction of energy scale |  |  |  | 300 | Good
Ba | 4d5/2 | 90.4 | Ba | barium | Van Doveren H., Verhoeven J.A.Th. | J. Electron Spectrosc. Relat. Phenom. 21, 265 (1980) | [8 empty] | No |  |  | Au | Conductor | Reliable, with two-point correction of energy scale | vapor deposited
Ba | 4d5/2 | 90.2 | Ba | barium | Koenig M.F., Grant J.T. | Appl. Surf. Sci. 20, 481 (1985) | [8 empty] | No |  |  | Au4f7=83.9,Cu2p3=932.7 | Conductor | Reliable | vapor deposited
Ba | 4d5/2 | 88.3 | Ba | barium | Sosulnikov M.I., Teterin Y.A. | Doklady AN SSSR 317, 418 (1991) | Adequate | 0.1 |  |  | data | 0.9 |  |  | Yes | Al |  | Au4f7 = 84.00 | Conductor | Reliable, with one-point correction of energy scale | annealed, scraped |  |  | 300 | Adequate | The sample was annealed at 600 K.
Ba | 4d5/2 | 90.15 | Ba | barium | Hill D.M., Meyer III H.M., Weaver J.H. | Surf. Sci. 225, 63 (1990) | Adequate |  | 0.6 |  | data |  |  |  | Yes | Al |  | Au,Cu = 84.00,932.67 ; AuFL | Conductor | Reliable, with two-point correction of energy scale | thin film, vapor deposited |  |  | 300 | Adequate | Film thickness was 300 A.
Ba | 4d5/2 | 89.8 | BaO | barium oxide | Koenig M.F., Grant J.T. | Appl. Surf. Sci. 20, 481 (1985) | [8 empty] | No |  |  | Au4f7=83.9,Cu2p3=932.7 | Conductor | Reliable | thin film
Ba | 4d5/2 | 89.9 | BaO | barium oxide | Van Doveren H., Verhoeven J.A.Th. | J. Electron Spectrosc. Relat. Phenom. 21, 265 (1980) | [8 empty] | No |  |  | Au | Conductor | Reliable, with two-point correction of energy scale | reacted film
Ba | 4d5/2 | 88.4 | BaO | barium oxide | Sosulnikov M.I., Teterin Y.A. | Doklady AN SSSR 317, 418 (1991) | Adequate | 0.1 |  |  | data | 1.3 |  |  | Yes | Al |  | Au4f7 = 84.00 | Adventitious carbon | Reliable, with one-point correction of energy scale | annealed, scraped, solid sample mounted on tape, thermal oxide |  |  | 300 | Adequate | The sample was annealed at 600 K.
Ba | 4d5/2 | 90.1 | Ba | barium | Jacobi K., Astaldi C., Frick B., Geng P. | Phys. Rev. B 36, 3079 (1987) | Adequate | 0.2 | 0.5 | other | other type of curve fit |  |  |  | Yes | other source | 120 | Other, Al2p = 72.87 | Conductor | Reliable, with one-point correction of energy scale |  |  |  | 300 | Good
Ba | 4d5/2 | 89.4 | BaCO3 | barium carbonate | Sosulnikov M.I., Teterin Y.A. | Doklady AN SSSR 317, 418 (1991) | Adequate | 0.1 |  |  | data | 1.3 |  |  | Yes | Al |  | Au4f7 = 84.00 | Adventitious carbon | Reliable, with one-point correction of energy scale | annealed, scraped, thin film |  |  | 300 | Adequate | The sample was annealed at 600 K.
Ba | 4d5/2 | 90.1 | Ba/Al | barium/aluminum | Jacobi K., Astaldi C., Frick B., Geng P. | Phys. Rev. B 36, 3079 (1987) | Adequate | 0.2 | 0.5 | other | other type of curve fit |  |  |  | Yes | other source | 120 | Other, Al2p = 72.87 | Conductor | Reliable, with one-point correction of energy scale | monolayer |  |  | 300 | Good | 1 ML Ba/Al(111).
Ba | 4d5/2 | 84.5 | BaF2/Au | barium difluoride/gold | Ichikawa K., Aita O., Aoki K., Kamada M., Tsutsumi K. | Phys. Rev. B 45, 3221 (1992) | Adequate |  |  |  | data |  |  |  | Yes | other source | 120.5 |  | Valence band minimum | Reliable (reported energy within 300 eV of a reference energy) | thin film, vapor deposited |  |  | 300 | Adequate | 100 A BaF2/Au. The thickness was measured using a quartz-crystal thickness monitor.
Ba | 4d5/2 | 88.5 | Ba(CuO2)2.nH2O | barium bis(dioxocuprate) hydrate | Teterin Y.A., Sosulnikov M.I., Ozhogin V.I., Senchenkova T.M., Tolmacheva N.S., and Shustov L.D. | Physica C 185, 837 (1991) | Adequate |  |  | Linear | data |  |  |  | Yes | Al |  | Au4f7 = 84.00 | Adventitious carbon | Reliable, with one-point correction of energy scale | exchangable, scraped |  |  | 300 | Adequate | Ba(CuO2)2.nH2O was produced by exchange reaction between NaCuO2 and BaCl2 in strong alkaline solution of NaOH.
Ba | 4d5/2 | 90.35 | Ba/Si | barium/silicon | Weijs P.J.W., Fuggle J.C., van der Heide P.A.M. | Surf. Sci. 260, 97 (1992) | Adequate |  |  |  | data |  |  |  | No | Al |  | FL = Fermi level | Conductor | Reliable (reported energy within 300 eV of a reference energy) | multilayer, reacted, thin layer, vapor deposited | X-ray Photoelectron Spectroscopy | Low-energy Electron Diffraction | 300 | Adequate | 5 ML Ba/n-type As-doped Si(100)-(2x1). Thesubstrate was cleaned by etching in a 1% HF in water solution, followed by mild Ar+ ion bombardment and annealing by direct current flow through the sample.
Ba | 4d5/2 | 90.35 | Ba/Si | barium/silicon | Weijs P.J.W., van Acker J.F., Fuggle J.C., van der Heide P.A.M., Haak H., and Horn K. | Surf. Sci. 260, 102 (1992) | Adequate |  | 0.5 |  | data |  |  |  | Yes | other source | 120 | FL = Fermi level | Conductor | Reliable (reported energy within 300 eV of a reference energy) | multilayer, reacted, thin layer, vapor deposited | X-ray Photoelectron Spectroscopy | Low-energy Electron Diffraction | 300 | Adequate | 5 ML Ba/n-type As-doped Si(100)-(2x1). Thesubstrate was cleaned by etching in a 1% HF in water solution, followed by mild Ar+ ion bombardment and annealing by direct current flow through the sample.
Ba | 4d5/2 | 91.4 | Ba/Si | barium/silicon | Weijs P.J.W., van Acker J.F., Fuggle J.C., van der Heide P.A.M., Haak H., and Horn K. | Surf. Sci. 260, 102 (1992) | Adequate |  | 0.5 |  | data |  |  |  | Yes | other source | 120 | FL = Fermi level | Conductor | Reliable (reported energy within 300 eV of a reference energy) | reacted, surface coverage from 0ML to 1ML (0ML < coverage < 1ML), thin layer, vapor deposited | X-ray Photoelectron Spectroscopy | Low-energy Electron Diffraction | 300 | Adequate | 0.1 ML Ba/n-type As-doped Si(100)-(2x1). Thesubstrate was cleaned by etching in a 1% HF in water solution, followed by mild Ar+ ion bombardment and annealing by direct current flow through the sample.
Ba | 4d5/2 | 90.7 | O2/Ba/Al | oxygen/barium/aluminum | Jacobi K., Astaldi C., Frick B., Geng P. | Phys. Rev. B 36, 3079 (1987) | Adequate | 0.2 | 0.5 | other | other type of curve fit |  |  |  | Yes | other source | 120 | Other, Al2p = 72.87 | Conductor | Reliable, with one-point correction of energy scale | reacted |  |  | 300 | Good | 1 L O2/1 ML Ba/Al(111).
Ba | 4d5/2 | 88.2 | EuBa2Cu3O7-x | europium barium copper oxides | List R.S., Arko A.J., Fisk Z., Cheong S.-W., Condradson S.D., et al. | Phys. Rev. B 38, 11966 (1988) | Adequate |  |  |  | data |  |  |  | No | other source | 100 | FL | Conductor | Reliable (reported energy within 300 eV of a reference energy) | crystal |  |  | 20 | Adequate | A superconductor. Tc=92 K. The single crystals were grown from molten melt flux.
Ba | 4d5/2 | 87.8 | BaBr2 | barium dibromide | Kamada M., Ichikawa K., Aita O. | Phys. Rev. B 47, 3511 (1993) | Adequate |  |  |  | data |  |  |  | Yes | other source | 110 |  | Valence band minimum | Reliable (reported energy within 300 eV of a reference energy) | vapor deposited |  |  | 300 | Adequate
Ba | 4d5/2 | 87 | BaCl2 | barium dichloride | Kamada M., Ichikawa K., Aita O. | Phys. Rev. B 47, 3511 (1993) | Adequate |  |  |  | data |  |  |  | Yes | other source | 110 |  | Valence band minimum | Reliable (reported energy within 300 eV of a reference energy) | vapor deposited |  |  | 300 | Adequate
Ba | 4d5/2 | 89.5 | O2/Ba | oxygen/barium | Jacobi K., Astaldi C., Frick B., Geng P. | Phys. Rev. B 36, 3079 (1987) | Adequate | 0.2 | 0.5 | other | other type of curve fit |  |  |  | Yes | other source | 120 | Other, Al2p = 72.87 | Conductor | Reliable, with one-point correction of energy scale | oxygen pressure |  |  | 300 | Good | 2.4 L O2/Ba.
Ba | 4d5/2 | 90.5 | BaTiO3 | barium titanate | Hudson L.T., Kurtz R.L., Robey S.W., Temple D., Stockbauer R.L. | Phys. Rev. B 47, 10832 (1993) | Adequate |  | 1 | Linear | Gaussian |  |  |  | Yes | other source | 130 | Au4f7 = 84.00 | Conductor | Reliable (reported energy within 300 eV of a reference energy) | annealed, crystal, heated, reduced, vacuum cleaved |  | X-ray Diffraction | >370 | Adequate | The sample was heated to 870 - 1170 K for about 10 min to create a carrier concentration of up to ~ 1E17 cm-3. The energy is referenced from the Fermi level, which due to reduction of the sample, is pinned at the top of the band gap. Branching ratio = 0.5
Ba | 4d5/2 | 90.1 | Ba0.4C60 | barium carbon (Ba0.4C60) | Knupfer M., Stepniak F., Weaver J.H. | Phys. Rev. B 49, 7620 (1994) | Adequate |  |  |  | data |  |  |  | No | other source | 132 | FL = Fermi level | Conductor | Reliable (reported energy within 300 eV of a reference energy) | annealed, fullerene, thin film, vapor deposited and heated |  |  | 300 | Adequate | The ~ 200 A thick C60 film was grown on Pt substrate at 450 K. Ba doping was done at 500 K. The sample was annealed at 500 K for 10 min.
Ba | 4d5/2 | 87.8 | Hg0.7Ba2.4CaCu2O8 | mercury barium calcium copper octaoxide | Vasquez R.P., Rupp M., Gupta A., Tsuei C.C. | Phys. Rev. B 51, 15657 (1995) | Adequate |  |  |  | data | 1.1 |  |  | Yes | Al |  | FL = Fermi level | Conductor | Reliable (reported energy within 300 eV of a reference energy) | chemically etched, thin film | X-ray Photoelectron Spectroscopy |  | 300 | Good | FAT mode. Tc = 123 K.
Ba | 4d5/2 | 90.1 | Ba0.2C60 | barium carbon (Ba0.2C60) | Knupfer M., Stepniak F., Weaver J.H. | Phys. Rev. B 49, 7620 (1994) | Adequate |  |  |  | data |  |  |  | No | other source | 132 | FL = Fermi level | Conductor | Reliable (reported energy within 300 eV of a reference energy) | annealed, fullerene, thin film, vapor deposited and heated |  |  | 300 | Adequate | The ~ 200 A thick C60 film was grown on Pt substrate at 450 K. Ba doping was done at 500 K. The sample was annealed at 500 K for 10 min.
Ba | 4d5/2 | 90.1 | Ba0.6C60 | barium carbon (Ba0.6C60) | Knupfer M., Stepniak F., Weaver J.H. | Phys. Rev. B 49, 7620 (1994) | Adequate |  |  |  | data |  |  |  | No | other source | 132 | FL = Fermi level | Conductor | Reliable (reported energy within 300 eV of a reference energy) | annealed, fullerene, thin film, vapor deposited and heated |  |  | 300 | Adequate | The ~ 200 A thick C60 film was grown on Pt substrate at 450 K. Ba doping was done at 500 K. The sample was annealed at 500 K for 10 min.
Ba | 4d5/2 | 89.2 | BaTiO3 | barium titanate | Hudson L.T., Kurtz R.L., Robey S.W., Temple D., Stockbauer R.L. | Phys. Rev. B 47, 10832 (1993) | Adequate |  | 1 |  | Gaussian |  |  |  | Yes | other source | 130 | Au4f7 = 84.00 | Conductor | Reliable (reported energy within 300 eV of a reference energy) | annealed, crystal, heated, reduced, vacuum cleaved |  | X-ray Diffraction | >370 | Good | The sample was heated to 870 - 1170 K for about 10 min to create a carier concentration of up to ~ 1E17 cm-3. The energy is referenced from the Fermi level, which due to reduction of the sample, is pinned at the top of the band gap. Branching ratio = 0.59
Ba | 4p3/2 | 177.7 | BaCO3 | barium carbonate | Sosulnikov M.I., Teterin Y.A. | Doklady AN SSSR 317, 418 (1991) | Adequate | 0.1 |  |  | data | 1.8 |  |  | Yes | Al |  | Au4f7 = 84.00 | Adventitious carbon | Reliable, with one-point correction of energy scale | annealed, scraped, thin film |  |  | 300 | Adequate | The sample was annealed at 600 K.
Ba | 4p3/2 | 176.9 | BaO | barium oxide | Sosulnikov M.I., Teterin Y.A. | Doklady AN SSSR 317, 418 (1991) | Adequate | 0.1 |  |  | data | 1.8 |  |  | Yes | Al |  | Au4f7 = 84.00 | Adventitious carbon | Reliable, with one-point correction of energy scale | annealed, scraped, solid sample mounted on tape, thermal oxide |  |  | 300 | Adequate | The sample was annealed at 600 K.
Ba | 4p3/2 | 177 | Ba | barium | Sosulnikov M.I., Teterin Y.A. | Doklady AN SSSR 317, 418 (1991) | Adequate | 0.1 |  |  | data | 1.8 |  |  | Yes | Al |  | Au4f7 = 84.00 | Adventitious carbon | Reliable, with one-point correction of energy scale | annealed, scraped |  |  | 300 | Adequate | The sample was annealed at 600 K.
Ba | 4s | 251.9 | Ba | barium | Sosulnikov M.I., Teterin Y.A. | Doklady AN SSSR 317, 418 (1991) | Adequate | 0.1 |  |  | data | 3 |  |  | Yes | Al |  | Au4f7 = 84.00 | Adventitious carbon | Reliable, with one-point correction of energy scale | annealed, scraped |  |  | 300 | Adequate | The sample was annealed at 600 K.
Ba | 4s | 251.9 | BaO | barium oxide | Sosulnikov M.I., Teterin Y.A. | Doklady AN SSSR 317, 418 (1991) | Adequate | 0.1 |  |  | data | 3.4 |  |  | Yes | Al |  | Au4f7 = 84.00 | Adventitious carbon | Reliable, with one-point correction of energy scale | annealed, scraped, solid sample mounted on tape, thermal oxide |  |  | 300 | Adequate | The sample was annealed at 600 K.
Ba | 4s | 252.8 | BaCO3 | barium carbonate | Sosulnikov M.I., Teterin Y.A. | Doklady AN SSSR 317, 418 (1991) | Adequate | 0.1 |  |  | data | 3.2 |  |  | Yes | Al |  | Au4f7 = 84.00 | Adventitious carbon | Reliable, with one-point correction of energy scale | annealed, scraped, thin film |  |  | 300 | Adequate | The sample was annealed at 600 K.
Ba | 5p | 14.6 | BaO/W | barium(II) oxide/tungsten | Mueller D., Shih A. | J. Vac. Sci. Technol. A 6, 1067 (1988) | Adequate |  |  | other | Gaussian |  |  |  | Yes | other source | 50 | FL | Conductor | Reliable (reported energy within 300 eV of a reference energy) | adsorbed, crystal, multilayer structure, reacted film |  | Low-energy Electron Diffraction | 300 | Good | (R2xR2)R45 BaO/W(001).
Ba | 5p | 16.6 | CO2/BaO/W | carbon dioxide/barium(II) oxide/tungsten | Mueller D., Shih A. | J. Vac. Sci. Technol. A 6, 1067 (1988) | Adequate |  |  | other | Gaussian |  |  |  | Yes | other source | 50 | FL | Conductor | Reliable (reported energy within 300 eV of a reference energy) | adsorbed, multilayer structure, reacted film |  | Low-energy Electron Diffraction | 300 | Good | 100 L CO2/(R2xR2)R45 BaO/W(001).
Ba | 5p | 14.8 | CO2/BaO/W | carbon dioxide/barium(II) oxide/tungsten | Mueller D., Shih A. | J. Vac. Sci. Technol. A 6, 1067 (1988) | Adequate |  |  | other | Gaussian |  |  |  | Yes | other source | 50 | FL | Conductor | Reliable (reported energy within 300 eV of a reference energy) | adsorbed, multilayer structure, reacted film |  | Low-energy Electron Diffraction | 300 | Good | 100 L CO2/(R2xR2)R45 BaO/W(001).
Ba | 5p | 16.5 | O2/BaO/W | oxygen/barium(II) oxide/tungsten | Mueller D., Shih A. | J. Vac. Sci. Technol. A 6, 1067 (1988) | Adequate |  |  | other | Gaussian |  |  |  | Yes | other source | 50 | FL | Conductor | Reliable (reported energy within 300 eV of a reference energy) | adsorbed, multilayer structure, oxygen pressure, oxidizing atmosphere, reacted film |  | Low-energy Electron Diffraction | 300 | Good | 1 ML O2/(R2xR2)R45 BaO/W(001).
Ba | 5p | 14.5 | O2/BaO/W | oxygen/barium(II) oxide/tungsten | Mueller D., Shih A. | J. Vac. Sci. Technol. A 6, 1067 (1988) | Adequate |  |  | other | Gaussian |  |  |  | Yes | other source | 50 | FL | Conductor | Reliable (reported energy within 300 eV of a reference energy) | adsorbed, multilayer structure, oxygen pressure, oxidizing atmosphere, reacted film |  | Low-energy Electron Diffraction | 300 | Good | 1 ML O2/(R2xR2)R45 BaO/W(001).
Ba | 5p | 16.5 | H2O/BaO/W | water/barium(II) oxide/tungsten | Mueller D., Shih A. | J. Vac. Sci. Technol. A 6, 1067 (1988) | Adequate |  |  | other | Gaussian |  |  |  | Yes | other source | 50 | FL | Conductor | Reliable (reported energy within 300 eV of a reference energy) | adsorbed, multilayer structure, reacted film |  | Low-energy Electron Diffraction | 300 | Good | 3 L H2O/(R2xR2)R45 BaO/W(001).
Ba | 5p | 14.7 | H2O/BaO/W | water/barium(II) oxide/tungsten | Mueller D., Shih A. | J. Vac. Sci. Technol. A 6, 1067 (1988) | Adequate |  |  | other | Gaussian |  |  |  | Yes | other source | 50 | FL | Conductor | Reliable (reported energy within 300 eV of a reference energy) | adsorbed, multilayer structure, reacted film |  | Low-energy Electron Diffraction | 300 | Good | 3 L H2O/(R2xR2)R45 BaO/W(001).
Ba | 5p | 15.5 | BaTiO3 | barium titanate | Hudson L.T., Kurtz R.L., Robey S.W., Temple D., Stockbauer R.L. | Phys. Rev. B 47, 1174 (1993) | Good | 0.2 |  | other | Gaussian |  |  |  | No | other source | 130 | Au4f7 = 84.00 | Conductor | Reliable (reported energy within 300 eV of a reference energy) | annealed, cleaved crystal, crystal, heated, vacuum cleaved |  | X-ray Diffraction | 300, 440 | Good | Cubic BaTiO3 and tetragonal BaTiO3, the sample temperatures were 440 K and 300 K, respectively. The samples were annealed (T = 900 K, time = 5 min) and had a carrier concentration of 1E17 cm-3.
Ba | 5p1/2 | 13.6 | BaCl2 | barium dichloride | Kamada M., Ichikawa K., Aita O. | Phys. Rev. B 47, 3511 (1993) | Adequate |  |  |  | data |  |  |  | Yes | other source | 110 |  | Valence band minimum | Reliable (reported energy within 300 eV of a reference energy) | vapor deposited |  |  | 300 | Adequate
Ba | 5p1/2 | 16.5 | O2/Ba | oxygen/barium | Jacobi K., Astaldi C., Frick B., Geng P. | Phys. Rev. B 36, 3079 (1987) | Adequate | 0.2 | 0.4 |  | other type of curve fit |  |  |  | Yes | other source | 72 | Other, Al2p = 72.87 | Conductor | Reliable, with one-point correction of energy scale | oxygen pressure |  |  | 300 | Good | 8.4 L O2/Ba.
Ba | 5p1/2 | 14.3 | BaBr2 | barium dibromide | Kamada M., Ichikawa K., Aita O. | Phys. Rev. B 47, 3511 (1993) | Adequate |  |  |  | data |  |  |  | Yes | other source | 110 |  | Valence band minimum | Reliable (reported energy within 300 eV of a reference energy) | vapor deposited |  |  | 300 | Adequate
Ba | 5p1/2 | 17.6 | O2/Ba/Al | oxygen/barium/aluminum | Jacobi K., Astaldi C., Frick B., Geng P. | Phys. Rev. B 36, 3079 (1987) | Adequate | 0.2 | 0.4 | other | other type of curve fit |  |  |  | Yes | other source | 72 | Other, Al2p = 72.87 | Conductor | Reliable, with one-point correction of energy scale | reacted |  |  | 300 | Good | 1 L O2/1 ML Ba/Al(111).
Ba | 5p1/2 | 16.8 | O2/Ba | oxygen/barium | Jacobi K., Astaldi C., Frick B., Geng P. | Phys. Rev. B 36, 3079 (1987) | Adequate | 0.2 | 0.4 | other | other type of curve fit |  |  |  | Yes | other source | 72 | Other, Al2p = 72.87 | Conductor | Reliable, with one-point correction of energy scale | oxygen pressure |  |  | 300 | Good | 2.4 L O2/Ba.
Ba | 5p1/2 | 11.2 | BaF2/Au | barium difluoride/gold | Ichikawa K., Aita O., Aoki K., Kamada M., Tsutsumi K. | Phys. Rev. B 45, 3221 (1992) | Adequate |  |  |  | data |  |  |  | Yes | other source | 120.5 |  | Valence band minimum | Reliable (reported energy within 300 eV of a reference energy) | thin film, vapor deposited |  |  | 300 | Adequate | 100 A BaF2/Au. The thickness was measured using a quartz-crystal thickness monitor.
Ba | 5p1/2 | 16.9 | Ba/Al | barium/aluminum | Jacobi K., Astaldi C., Frick B., Geng P. | Phys. Rev. B 36, 3079 (1987) | Adequate | 0.2 | 0.2 | other | other type of curve fit |  |  |  | Yes | other source | 41 | Other, Al2p = 72.87 | Conductor | Reliable, with one-point correction of energy scale | monolayer |  |  | 300 | Good | 1 ML Ba/Al(111).
Ba | 5p1/2 | 14.8 | EuBa2Cu3O7-x | europium barium copper oxides | List R.S., Arko A.J., Fisk Z., Cheong S.-W., Condradson S.D., et al. | Phys. Rev. B 38, 11966 (1988) | Adequate |  |  |  | data |  |  |  | No | other source | 100 | FL | Conductor | Reliable (reported energy within 300 eV of a reference energy) | crystal |  |  | 20 | Adequate | A superconductor. Tc=92 K. The single crystals were grown from molten melt flux.
Ba | 5p1/2 | 16.4 | BaCO3 | barium carbonate | Sosulnikov M.I., Teterin Y.A. | Doklady AN SSSR 317, 418 (1991) | Adequate | 0.1 |  |  | data |  |  |  | Yes | Al |  | Au4f7 = 84.00 | Adventitious carbon | Reliable, with one-point correction of energy scale | annealed, scraped, thin film |  |  | 300 | Adequate | The sample was annealed at 600 K.
Ba | 5p1/2 | 15.1 | BaO | barium oxide | Sosulnikov M.I., Teterin Y.A. | Doklady AN SSSR 317, 418 (1991) | Adequate | 0.1 |  |  | data |  |  |  | Yes | Al |  | Au4f7 = 84.00 | Adventitious carbon | Reliable, with one-point correction of energy scale | annealed, scraped, solid sample mounted on tape, thermal oxide |  |  | 300 | Adequate | The sample was annealed at 600 K.
Ba | 5p1/2 | 15.1 | Ba | barium | Sosulnikov M.I., Teterin Y.A. | Doklady AN SSSR 317, 418 (1991) | Adequate | 0.1 |  |  | data |  |  |  | Yes | Al |  | Au4f7 = 84.00 | Conductor | Reliable, with one-point correction of energy scale | annealed, scraped |  |  | 300 | Adequate | The sample was annealed at 600 K.
Ba | 5p1/2 | 17.1 | Ba | barium | Jacobi K., Astaldi C., Frick B., Geng P. | Phys. Rev. B 36, 3079 (1987) | Adequate | 0.2 | 0.4 |  | other type of curve fit |  |  |  | Yes | other source | 72 | Other, Al2p = 72.87 | Conductor | Reliable, with one-point correction of energy scale |  |  |  | 300 | Good
Ba | 5p3/2 | 14.9 | Ba | barium | Jacobi K., Astaldi C., Frick B., Geng P. | Phys. Rev. B 36, 3079 (1987) | Adequate | 0.2 | 0.4 | other | other type of curve fit |  |  |  | Yes | other source | 72 | Other, Al2p = 72.87 | Conductor | Reliable, with one-point correction of energy scale |  |  |  | 300 | Good
Ba | 5p3/2 | 15.4 | Ba | barium | Jacobi K., Astaldi C., Frick B., Geng P. | Phys. Rev. B 36, 3079 (1987) | Adequate | 0.2 | 0.4 | other | other type of curve fit |  |  |  | Yes | other source | 72 | Other, Al2p=72.87 | Conductor | Reliable, with one-point correction of energy scale | polycrystalline, thin film, vapor deposited |  |  | 300 | Good
Ba | 5p3/2 | 13 | Ba | barium | Sosulnikov M.I., Teterin Y.A. | Doklady AN SSSR 317, 418 (1991) | Adequate | 0.1 |  |  | data |  |  |  | Yes | Al |  | Au4f7 = 84.00 | Conductor | Reliable, with one-point correction of energy scale | annealed, scraped |  |  | 300 | Adequate | The sample was annealed at 600 K.
Ba | 5p3/2 | 13 | BaO | barium oxide | Sosulnikov M.I., Teterin Y.A. | Doklady AN SSSR 317, 418 (1991) | Adequate | 0.1 |  |  | data |  |  |  | Yes | Al |  | Au4f7 = 84.00 | Adventitious carbon | Reliable, with one-point correction of energy scale | annealed, scraped, solid sample mounted on tape, thermal oxide |  |  | 300 | Adequate | The sample was annealed at 600 K.
Ba | 5p3/2 | 14.3 | BaCO3 | barium carbonate | Sosulnikov M.I., Teterin Y.A. | Doklady AN SSSR 317, 418 (1991) | Adequate | 0.1 |  |  | data |  |  |  | Yes | Al |  | Au4f7 = 84.00 | Adventitious carbon | Reliable, with one-point correction of energy scale | annealed, scraped, thin film |  |  | 300 | Adequate | The sample was annealed at 600 K.
Ba | 5p3/2 | 12.6 | EuBa2Cu3O7-x | europium barium copper oxides | List R.S., Arko A.J., Fisk Z., Cheong S.-W., Condradson S.D., et al. | Phys. Rev. B 38, 11966 (1988) | Adequate |  |  |  | data |  |  |  | No | other source | 100 | FL | Conductor | Reliable (reported energy within 300 eV of a reference energy) | crystal |  |  | 20 | Adequate | A superconductor. Tc=92 K. The single crystals were grown from molten melt flux.
Ba | 5p3/2 | 15 | Ba/Al | barium/aluminum | Jacobi K., Astaldi C., Frick B., Geng P. | Phys. Rev. B 36, 3079 (1987) | Adequate | 0.2 | 0.5 | other | other type of curve fit |  |  |  | Yes | other source | 41 | Other, Al2p = 72.87 | Conductor | Reliable, with one-point correction of energy scale | monolayer |  |  | 300 | Good | 1 ML Ba/Al(111).
Ba | 5p3/2 | 15.7 | O2/Ba/Al | oxygen/barium/aluminum | Jacobi K., Astaldi C., Frick B., Geng P. | Phys. Rev. B 36, 3079 (1987) | Adequate | 0.2 | 0.5 | other | other type of curve fit |  |  |  | Yes | other source | 120 | Other, Al2p = 72.87 | Conductor | Reliable, with one-point correction of energy scale | reacted |  |  | 300 | Good | 1 L O2/1 ML Ba/Al(111).
Ba | 5p3/2 | 9.5 | BaF2/Au | barium difluoride/gold | Ichikawa K., Aita O., Aoki K., Kamada M., Tsutsumi K. | Phys. Rev. B 45, 3221 (1992) | Adequate |  |  |  | data |  |  |  | Yes | other source | 120.5 |  | Valence band minimum | Reliable (reported energy within 300 eV of a reference energy) | thin film, vapor deposited |  |  | 300 | Adequate | 100 A BaF2/Au. The thickness was measured using a quartz-crystal thickness monitor.
Ba | 5p3/2 | 14.5 | O2/Ba | oxygen/barium | Jacobi K., Astaldi C., Frick B., Geng P. | Phys. Rev. B 36, 3079 (1987) | Adequate | 0.2 | 0.4 | other | other type of curve fit |  |  |  | Yes | other source | 72 | Other, Al2p = 72.87 | Conductor | Reliable, with one-point correction of energy scale | oxygen pressure |  |  | 300 | Good | 8.4 L O2/Ba.
Ba | 5p3/2 | 14.8 | O2/Ba | oxygen/barium | Jacobi K., Astaldi C., Frick B., Geng P. | Phys. Rev. B 36, 3079 (1987) | Adequate | 0.2 | 0.4 | other | other type of curve fit |  |  |  | Yes | other source | 72 | Other, Al2p = 72.87 | Conductor | Reliable, with one-point correction of energy scale | oxygen pressure |  |  | 300 | Good | 2.4 L O2/Ba.
Ba | 5p3/2 | 12.2 | BaBr2 | barium dibromide | Kamada M., Ichikawa K., Aita O. | Phys. Rev. B 47, 3511 (1993) | Adequate |  |  |  | data |  |  |  | Yes | other source | 110 |  | Valence band minimum | Reliable (reported energy within 300 eV of a reference energy) | vapor deposited |  |  | 300 | Adequate
Ba | 5p3/2 | 11.4 | BaCl2 | barium dichloride | Kamada M., Ichikawa K., Aita O. | Phys. Rev. B 47, 3511 (1993) | Adequate |  |  |  | data |  |  |  | Yes | other source | 110 |  | Valence band minimum | Reliable (reported energy within 300 eV of a reference energy) | vapor deposited |  |  | 300 | Adequate
Ba | 5p3/2 | 15.4 | BaTiO3 | barium titanate | Hudson L.T., Kurtz R.L., Robey S.W., Temple D., Stockbauer R.L. | Phys. Rev. B 47, 10832 (1993) | Adequate |  | 0.4 | Linear | Gaussian |  |  |  | Yes | other source | 34 | Au4f7 = 84.00 | Conductor | Reliable (reported energy within 300 eV of a reference energy) | annealed, crystal, heated, reduced, vacuum cleaved |  | X-ray Diffraction | >370 | Adequate | The sample was heated to 870 - 1170 K for about 10 min to create a carrier concentration of up to ~ 1E17 cm-3. The energy is referenced from the Fermi level, which due to reduction of the sample, is pinned at the top of the band gap. Branching ratio = 0.6
Ba | 5p3/2 | 14.3 | BaTiO3 | barium titanate | Hudson L.T., Kurtz R.L., Robey S.W., Temple D., Stockbauer R.L. | Phys. Rev. B 47, 10832 (1993) | Adequate |  | 0.4 | Linear | Gaussian |  |  |  | Yes | other source | 34 | Au4f7 = 84.00 | Conductor | Reliable (reported energy within 300 eV of a reference energy) | annealed, crystal, heated, reduced, vacuum cleaved |  | X-ray Diffraction | >370 | Good | The sample was heated to 870 - 1170 K for about 10 min to create a carier concentration of up to ~ 1E17 cm-3. The energy is referenced from the Fermi level, which due to reduction of the sample, is pinned at the top of the band gap. Branching ratio = 0.63
Ba | 5p3/2 | 12.6 | Hg0.7Ba2.4CaCu2O8 | mercury barium calcium copper octaoxide | Vasquez R.P., Rupp M., Gupta A., Tsuei C.C. | Phys. Rev. B 51, 15657 (1995) | Adequate |  |  |  | data | 1.2 |  |  | Yes | Al |  | FL = Fermi level | Conductor | Reliable (reported energy within 300 eV of a reference energy) | chemically etched, thin film | X-ray Photoelectron Spectroscopy |  | 300 | Good | FAT mode. Tc = 123 K.
Ba | 5p3/2 | 12.4 | YBa2Cu3O6.1 | yttrium dibarium tricopper oxides | Hartmann A., Russell G.J., Matthews D.N., Cochrane J.W. | Surf. Interface Anal. 24, 657 (1996) | Adequate | 0.2 |  |  | data |  |  |  | No | Al |  |  | Adventitious carbon | Reliable (reported energy within 300 eV of a reference energy) | cleaved crystal, crystal, heated and cooled, oxygen pressure, oxidizing atmosphere |  | X-ray Diffraction | 300 | Adequate | The crystal was vacuum annealed (T = 823 K, time = 24 h). FAT mode.
Ba | 5p3/2 | 12.7 | NdBa2Cu3O6.1 | neodymium dibarium tricopper oxides | Hartmann A., Russell G.J., Matthews D.N., Cochrane J.W. | Surf. Interface Anal. 24, 657 (1996) | Adequate | 0.2 |  |  | data |  |  |  | No | Al |  |  | Adventitious carbon | Reliable (reported energy within 300 eV of a reference energy) | cleaved crystal, crystal, heated and cooled, oxygen pressure, oxidizing atmosphere |  | X-ray Diffraction | 300 | Adequate | The crystal was vacuum annealed (T = 823 K, time = 24 h). FAT mode.
Ba | 5p3/2 | 12.9 | Nd0.5Y0.5Ba2Cu3O6 | neodymium yttrium dibarium tricopper hexaoxide | Hartmann A., Russell G.J., Matthews D.N., Cochrane J.W. | Surf. Interface Anal. 24, 657 (1996) | Adequate | 0.2 |  |  | data |  |  |  | No | Al |  |  | Adventitious carbon | Reliable (reported energy within 300 eV of a reference energy) | cleaved crystal, crystal, heated and cooled, oxygen pressure, oxidizing atmosphere |  | X-ray Diffraction | 300 | Adequate | The crystal was vacuum annealed (T = 823 K, time = 24 h). FAT mode.
Ba | 5p3/2 | 12.5 | YBa2Cu3O7 | yttrium dibarium tricopper heptaoxide | Fowler D.E., Miller D.C. | Surf. Sci. Spectra 1, 381 (1992) | Adequate | 0.2 |  | Shirley | mixed Gaussian/Lorentzian | 1.4 |  |  | Yes | Al |  | Au,Cu = 84.00,932.67 | Adventitious carbon | Reliable, with one-point correction of energy scale | cleaved crystal, crystal, vacuum cleaved | X-ray Photoelectron Spectroscopy |  | 300 | Good | The composition determined by XPS was Y0.814Ba1.480Cu2.493O4.732. FAT mode. Emis The intensity ratio of the Gaussian/Lorentzian components was 75/25.
Ba | 5s | 27 | BaCl2 | barium dichloride | Kamada M., Ichikawa K., Aita O. | Phys. Rev. B 47, 3511 (1993) | Adequate |  |  |  | data |  |  |  | Yes | other source | 110 |  | Valence band minimum | Reliable (reported energy within 300 eV of a reference energy) | vapor deposited |  |  | 300 | Adequate
Ba | 5s | 30.3 | BaTiO3 | barium titanate | Hudson L.T., Kurtz R.L., Robey S.W., Temple D., Stockbauer R.L. | Phys. Rev. B 47, 1174 (1993) | Good | 0.2 |  | other | Gaussian |  |  |  | No | other source | 130 | Au4f7 = 84.00 | Conductor | Reliable (reported energy within 300 eV of a reference energy) | annealed, cleaved crystal, crystal, heated, vacuum cleaved |  | X-ray Diffraction | 300, 440 | Good | Cubic BaTiO3 and tetragonal BaTiO3, the sample temperatures were 440 K and 300 K, respectively. The samples were annealed (T = 900 K, time = 5 min) and had a carrier concentration of 1E17 cm-3.
Ba | 5s | 27.8 | BaBr2 | barium dibromide | Kamada M., Ichikawa K., Aita O. | Phys. Rev. B 47, 3511 (1993) | Adequate |  |  |  | data |  |  |  | Yes | other source | 110 |  | Valence band minimum | Reliable (reported energy within 300 eV of a reference energy) | vapor deposited |  |  | 300 | Adequate
Ba | 5s | 29.2 | BaCO3 | barium carbonate | Sosulnikov M.I., Teterin Y.A. | Doklady AN SSSR 317, 418 (1991) | Adequate | 0.1 |  |  | data |  |  |  | Yes | Al |  | Au4f7 = 84.00 | Adventitious carbon | Reliable, with one-point correction of energy scale | annealed, scraped, thin film |  |  | 300 | Adequate | The sample was annealed at 600 K.
Ba | 5s | 28.6 | BaO | barium oxide | Sosulnikov M.I., Teterin Y.A. | Doklady AN SSSR 317, 418 (1991) | Adequate | 0.1 |  |  | data | 1.8 |  |  | Yes | Al |  | Au4f7 = 84.00 | Adventitious carbon | Reliable, with one-point correction of energy scale | annealed, scraped, solid sample mounted on tape, thermal oxide |  |  | 300 | Adequate | The sample was annealed at 600 K.
Ba | 5s | 30.4 | BaO | barium oxide | Van Doveren H., Verhoeven J.A.Th. | J. Electron Spectrosc. Relat. Phenom. 21, 265 (1980) | [8 empty] | No |  |  | Au | Conductor | Reliable, with two-point correction of energy scale | reacted film
Ba | 5s | 31 | Ba | barium | Van Doveren H., Verhoeven J.A.Th. | J. Electron Spectrosc. Relat. Phenom. 21, 265 (1980) | [8 empty] | No |  |  | Au | Conductor | Reliable, with two-point correction of energy scale | vapor deposited
Ba | 5s | 28.6 | Ba | barium | Sosulnikov M.I., Teterin Y.A. | Doklady AN SSSR 317, 418 (1991) | Adequate | 0.1 |  |  | data | 1.8 |  |  | Yes | Al |  | Au4f7 = 84.00 | Conductor | Reliable, with one-point correction of energy scale | annealed, scraped |  |  | 300 | Adequate | The sample was annealed at 600 K.
Be | 1s | 111.82 | Be | beryllium | Powell C.J. | J. Electron Spectrosc. Relat. Phenom. 185, 1 (2012) | Good | 0.06 | [17 empty] | Recommended binding energy based on an analysis of at least two independent measurements in four Handbooks. Where necessary, the binding-energy scale was recalibrated using reference values from the U.K. National Physical Laboratory.
Be | 1s | 111.6 | Be | beryllium | Hamrin K., Johansson G., Gelius U., Nordling C., Siegbahn K. | Phys. Scripta 1, 277 (1970) | [8 empty] | No |  |  | Graphite=284.3 | Conductor | Reliable, with two-point correction of energy scale
Be | 1s | 111.8 | Be | beryllium | Wagner C.D., Riggs W.M., Davis L.E., Moulder J.F., Muilenberg G.E. | Handbook of X-Ray Photoelectron Spectroscopy, Perkin-Elmer Corporation, Physical Electronics Division, Eden Prairie, Minn. 55344 (1979) | [8 empty] | No |  |  | Au,Cu | Conductor | Reliable, with two-point correction of energy scale | sputtered
Be | 1s | 111.3 | Be | beryllium | Steiner P., Hoechst H., Hufner S. | Z. Physik B 30, 129 (1978) | [8 empty] | No |  |  | FL | Conductor | Reliable
Be | 1s | 116.1 | BeF2 | beryllium difluoride | Hamrin K., Johansson G., Gelius U., Nordling C., Siegbahn K. | Phys. Scripta 1, 277 (1970) | [8 empty] | No |  |  | Graphite=284.3 | Adventitious carbon | Reliable, with two-point correction of energy scale
Be | 1s | 115.3 | BeF2 | beryllium difluoride | Nefedov V.I., Kokunov Y.V., Buslaev Y.A., Porai-koshits M.A., Gustyakova M.P., Ili'n E.G. | Zh. Neorg. Khimii 18, 931 (1973) | [8 empty] | No |  |  |  | Adventitious carbon | Reliable, with two-point correction of energy scale
Be | 1s | 114.7 | Na2BeF4 | sodium tetrafluoroberyllate(II) | Nefedov V.I., Kokunov Y.V., Buslaev Y.A., Porai-koshits M.A., Gustyakova M.P., Ili'n E.G. | Zh. Neorg. Khimii 18, 931 (1973) | [8 empty] | No |  |  |  | Adventitious carbon | Reliable, with two-point correction of energy scale
Be | 1s | 113.7 | BeO | beryllium oxide | Kohiki S., Ohmura T., Kusao K. | J. Electron Spectrosc. Relat. Phenom. 31, 85 (1983) | [8 empty] | No |  |  | Au | Ar=242.5 | Two-point correction of energy scale
Be | 1s | 113.7 | BeO | beryllium oxide | Nefedov V.I., Gati D., Dzhurinskii, B.F., Sergushin N.P., Salyn Y.V. | Zh. Neorg. Khimii 20, 2307 (1975) | [8 empty] | No |  |  | Au | Adventitious carbon | Reliable, with two-point correction of energy scale
Be | 1s | 114 | BeO | beryllium oxide | Hamrin K., Johansson G., Gelius U., Nordling C., Siegbahn K. | Phys. Scripta 1, 277 (1970) | [8 empty] | No |  |  | Graphite=284.3 | Adventitious carbon | Reliable, with two-point correction of energy scale
Be | 1s | 113.7 | BeO | beryllium oxide | Nefedov V.I., Firsov M.N., Shaplygin I.S. | J. Electron Spectrosc. Relat. Phenom. 26, 65 (1982) | [8 empty] | No |  |  |  | Adventitious carbon | Reliable, with two-point correction of energy scale
Be | 1s | 113.7 | BeMoO4 | beryllium molybdate | Nefedov V.I., Firsov M.N., Shaplygin I.S. | J. Electron Spectrosc. Relat. Phenom. 26, 65 (1982) | [8 empty] | No |  |  |  | Adventitious carbon | Reliable, with two-point correction of energy scale
Be | 1s | 113.8 | BeRh2O4 | beryllium dirhodium tetraoxide | Nefedov V.I., Firsov M.N., Shaplygin I.S. | J. Electron Spectrosc. Relat. Phenom. 26, 65 (1982) | [8 empty] | No |  |  |  | Adventitious carbon | Reliable, with two-point correction of energy scale
Be | 1s | 115.3 | NaBeF3 | sodium trifluoroberyllate(II) | Nefedov V.I., Kokunov Y.V., Buslaev Y.A., Porai-koshits M.A., Gustyakova M.P., Ili'n E.G. | Zh. Neorg. Khimii 18, 931 (1973) | [8 empty] | No |  |  |  | Adventitious carbon | Reliable, with two-point correction of energy scale
Bi | 4d5/2 | 440.1 | Bi | bismuth | Nyholm R., Berndtsson A., Martensson N. | J. Phys. 13, L1091 (1980) | [8 empty] | No |  |  | Au | Conductor | Calibration study
Bi | 4d5/2 | 440.4 | Bi | bismuth | Shalvoy R.B., Fisher G.B., Stiles P.J. | Phys. Rev. B 15, 1680 (1977) | [8 empty] | No |  |  | Au, Na1s-2p=1041.1 | Conductor | Calibration study | scraped
Bi | 4d5/2 | 440.3 | Bi | bismuth | Van Attekum P.M. Th. M., Trooster J.M. | Phys. Rev. B 20, 2335 (1979) | [8 empty] | No |  |  | Au4f7=83.97 Pd3d5=335.18 | Conductor | Calibration study | scraped
Bi | 4d5/2 | 442.8 | Bi2O3 | bismuth(III) oxide | Debies T.P., Rabalais J.W. | Chem. Phys. 20, 277 (1977) | [8 empty] | No |  |  | Au | Gold | Two-point correction of energy scale
Bi | 4d5/2 | 440 | Bi | bismuth | Ismail F.M., Hanafi Z.M. | Z. Phys. Chemie (Leipzig) 267, 667 (1986) | Adequate |  |  |  | data |  |  |  | No | Mg |  |  | Adventitious carbon | Reliable (reported energy within 300 eV of a reference energy) |  |  |  | 300 | Adequate
Bi | 4d5/2 | 442.1 | Bi2S3 | bismuth sulfide | Debies T.P., Rabalais J.W. | Chem. Phys. 20, 277 (1977) | [8 empty] | No |  |  | Au | Gold | Two-point correction of energy scale
Bi | 4d5/2 | 441.6 | Bi2Se3 | bismuth selenide | Debies T.P., Rabalais J.W. | Chem. Phys. 20, 277 (1977) | [8 empty] | No |  |  | Au | Gold | Two-point correction of energy scale
Bi | 4d5/2 | 440.4 | Bi2Te3 | bismuth(III) telluride | Debies T.P., Rabalais J.W. | Chem. Phys. 20, 277 (1977) | [8 empty] | No |  |  | Au | Gold | Two-point correction of energy scale
Bi | 4d5/2 | 441.9 | Bi2Se3 | dibismuth triselenide | Ismail F.M., Hanafi Z.M. | Z. Phys. Chemie (Leipzig) 267, 667 (1986) | Adequate |  |  |  | data |  |  |  | No | Mg |  |  | Adventitious carbon | Reliable (reported energy within 300 eV of a reference energy) | pelletized, semiconductor |  |  | 300 | Adequate
Bi | 4d5/2 | 444.8 | Bi2O3 | dibismuth trioxide | Ismail F.M., Hanafi Z.M. | Z. Phys. Chemie (Leipzig) 267, 667 (1986) | Adequate |  |  |  | data |  |  |  | No | Mg |  |  | Adventitious carbon | Reliable (reported energy within 300 eV of a reference energy) | pelletized, semiconductor |  |  | 300 | Adequate
Bi | 4d5/2 | 441.5 | Bi2Te3 | dibismuth tritelluride | Ismail F.M., Hanafi Z.M. | Z. Phys. Chemie (Leipzig) 267, 667 (1986) | Adequate |  |  |  | data |  |  |  | No | Mg |  |  | Adventitious carbon | Reliable (reported energy within 300 eV of a reference energy) | pelletized, semiconductor |  |  | 300 | Adequate
Bi | 4d5/2 | 442.7 | Bi2S3 | dibismuth trisulfide | Ismail F.M., Hanafi Z.M. | Z. Phys. Chemie (Leipzig) 267, 667 (1986) | Adequate |  |  |  | data |  |  |  | No | Mg |  |  | Adventitious carbon | Reliable (reported energy within 300 eV of a reference energy) | pelletized, semiconductor |  |  | 300 | Adequate
Bi | 4f5/2 | 164.7 | Bi2S3 | dibismuth trisulfide | Ismail F.M., Hanafi Z.M. | Z. Phys. Chemie (Leipzig) 267, 667 (1986) | Adequate |  |  |  | data |  |  |  | No | Mg |  |  | Adventitious carbon | Reliable (reported energy within 300 eV of a reference energy) | pelletized, semiconductor |  |  | 300 | Adequate
Bi | 4f5/2 | 166 | Bi2O3 | dibismuth trioxide | Ismail F.M., Hanafi Z.M. | Z. Phys. Chemie (Leipzig) 267, 667 (1986) | Adequate |  |  |  | data |  |  |  | No | Mg |  |  | Adventitious carbon | Reliable (reported energy within 300 eV of a reference energy) | pelletized, semiconductor |  |  | 300 | Adequate
Bi | 4f5/2 | 162.5 | Bi2Te3 | dibismuth tritelluride | Ismail F.M., Hanafi Z.M. | Z. Phys. Chemie (Leipzig) 267, 667 (1986) | Adequate |  |  |  | data |  |  |  | No | Mg |  |  | Adventitious carbon | Reliable (reported energy within 300 eV of a reference energy) | pelletized, semiconductor |  |  | 300 | Adequate
Bi | 4f5/2 | 164 | Bi2S3 | dibismuth trisulfide | Ettema A.R.H.F., Haas C. | J. Phys. Cond. Matter 5, 3817 (1993) | Adequate |  |  |  | data | 1.1 |  |  | No | Al |  | FL = Fermi level | Conductor | Reliable (reported energy within 300 eV of a reference energy) | annealed, crystal, pelletized, scraped |  |  | 300 | Adequate | The sample was synthesized by heating Bi with the correct molar amount of S for one week. After cooling, small crystals were selected.
Bi | 4f5/2 | 163.5 | As40Bi10Se50 | arsenic bismuth selenium alloy (40-10-50) | Kumar S., Kashyap S.C., Chopra K.L. | J. Appl. Phys. 72, 2066 (1992) | Adequate | 0.2 |  |  | data |  |  |  | No | Mg |  | Au4f7 = 84.00 | Conductor | Reliable, with one-point correction of energy scale | amorphous, thin film, vapor deposited |  | XRD/TEM | 300 | Adequate | n-type As40Bi10Se50. Bi content was determined by AES and atomic absorption spectrophotometry. FAT mode.
Bi | 4f5/2 | 163.8 | Bi4Ge20Se76 | bismuth germanium selenium alloy (4-20-76) | Kumar S., Kashyap S.C., Chopra K.L. | J. Appl. Phys. 72, 2066 (1992) | Adequate | 0.2 |  |  | data |  |  |  | No | Mg |  | Au4f7 = 84.00 | Conductor | Reliable, with one-point correction of energy scale | amorphous, thin film, vapor deposited |  | XRD/TEM | 300 | Adequate | n-type Bi4Ge20Se76. Bi content was determined by AES and atomic absorption spectrophotometry. FAT mode.
Bi | 4f5/2 | 163.5 | As40Bi4Se56 | arsenic bismuth selenium alloy (40-4-56) | Kumar S., Kashyap S.C., Chopra K.L. | J. Appl. Phys. 72, 2066 (1992) | Adequate | 0.2 |  |  | data |  |  |  | No | Mg |  | Au4f7 = 84.00 | Conductor | Reliable, with one-point correction of energy scale | amorphous, thin film, vapor deposited |  | XRD/TEM | 300 | Adequate | n-type As40Bi4Se56. Bi content was determined by AES and atomic absorption spectrophotometry. FAT mode.
Bi | 4f5/2 | 164 | BiPbRu2O6.5 | bismuth lead ruthenium oxide(BiPbRu2O6.5) | Shukla A.K., Kannan A.M., Hegde M.S., Gopalakrishnan J. | J. Power Sources 35, 163 (1991) | Adequate |  |  |  | data |  |  |  | Yes | Al |  | Au4f7 = 84.00 | Conductor | Reliable, with one-point correction of energy scale | crystal |  | X-ray Diffraction | 300 | Adequate | The sample was prepared by heating a mixture of the respective oxides in air at 1073 K for 12 hours.
Bi | 4f5/2 | 163.5 | Bi2Sr2CaCu2O8 | dibismuth distrontium calcium dicopper octaoxide | Lele P., Nigavekar A.S. | Physica C 266, 278 (1996) | Good | 0.1 |  |  | data |  |  |  | No | Al |  | Au4f7 = 84.00 | Conductor | Reliable (reported energy within 300 eV of a reference energy) | crystal, pelletized |  | X-ray Diffraction | 300 | Good | The sample was prepared by solid state reaction. Orthorhombic structure. Tc = 91
Bi | 4f5/2 | 163.4 | Bi2Se3 | dibismuth triselenide | Ismail F.M., Hanafi Z.M. | Z. Phys. Chemie (Leipzig) 267, 667 (1986) | Adequate |  |  |  | data |  |  |  | No | Mg |  |  | Adventitious carbon | Reliable (reported energy within 300 eV of a reference energy) | pelletized, semiconductor |  |  | 300 | Adequate
Bi | 4f5/2 | 163.7 | Pb/Bi2Sr2CaCu2O8 | lead/bismuth strontium calcium copper oxides | Kulkarni P., Mahamuni S., Kulkarni S.K., Nigavekar A.S. | Physica C 168, 104 (1990) | Adequate | 0.1 |  |  | data |  |  |  | No | Mg |  | Au4f7= 84.00 | Conductor | Reliable (reported energy within 300 eV of a reference energy) | reacted |  |  | 293 | Adequate | 40 A/Bi2Sr2CaCu2O8. The thickness of lead coverage was measured by a quartz crystal thickness monitor.
Bi | 4f5/2 | 163.5 | Bi2Ca1+xSr2-xCu2O8+y | bismuth calcium strontium copper oxide (Bi2Ca1+xSr2-xCu2O8+y) | Hill D.M., Meyer III H.M., Weaver J.H., Gallo C.F., Goretta K.C. | Phys. Rev. B 38, 11331 (1988) | Adequate |  |  |  | data |  |  |  | No | Al |  | Cu2p3 = 932.67, FL | Conductor | Reliable, with one-point correction of energy scale | cleaved crystal |  |  | 293 | Adequate | A superconductor. The single-crystal samples were extracted from a eutectic melt of constituent powders and were then annealed in O2/air at 1053 K.
Bi | 4f5/2 | 163.6 | Bi2Sr2Ca0.2Y0.8Cu2Ox | bismuth strontium calcium yttrium copper oxides (Bi2Sr2Ca0.2Y0.8Cu2Ox) | Shichi Y., Inoue Y., Munakata F., Yamanaka M. | Phys. Rev. B 42, 939 (1990) | Adequate | 0.1 |  |  | data |  |  |  | No | Mg |  | Ag3d5= 368.27 | Adventitious carbon | Reliable, with one-point correction of energy scale | crystal, pelletized |  |  | 300 | Adequate | The sample was pressed into pellets
Bi | 4f5/2 | 163.6 | Bi2Sr2YCu2Ox | bismuth strontium yttrium copper oxides | Shichi Y., Inoue Y., Munakata F., Yamanaka M. | Phys. Rev. B 42, 939 (1990) | Adequate | 0.1 |  |  | data |  |  |  | No | Mg |  | Ag3d5= 368.27 | Adventitious carbon | Reliable, with one-point correction of energy scale | crystal, pelletized |  |  | 300 | Adequate | Powder samples were pressed into pellets.
Bi | 4f5/2 | 163.6 | Bi2Sr2CaCu2Ox | bismuth strontium calcium copper oxides (Bi2Sr2CaCu2Ox) | Shichi Y., Inoue Y., Munakata F., Yamanaka M. | Phys. Rev. B 42, 939 (1990) | Adequate | 0.1 |  |  | data |  |  |  | No | Mg |  | Ag3d5= 368.27 | Adventitious carbon | Reliable, with one-point correction of energy scale | crystal, pelletized |  |  | 300 | Adequate | The sample was pressed into pellets
Bi | 4f5/2 | 163.6 | Bi2Sr2Ca0.5Y0.5Cu2Ox | bismuth strontium calcium yttrium copper oxides (Bi2Sr2Ca0.5Y0.5Cu2Ox) | Shichi Y., Inoue Y., Munakata F., Yamanaka M. | Phys. Rev. B 42, 939 (1990) | Adequate | 0.1 |  |  | data |  |  |  | No | Mg |  | Ag3d5= 368.27 | Adventitious carbon | Reliable, with one-point correction of energy scale | crystal, pelletized |  |  | 300 | Adequate | The sample was pressed into pellets
Bi | 4f5/2 | 163.7 | Bi2CaSr2Ni0.2Cu1.8Ox | bismuth calcium strontium nickel copper oxide | Kulkarni P., Kulkarni S.K., Nigavekar A.S., Agarwal S.K., Awana V.P.S., and Narlikar A.V. | Physica C 166, 530 (1990) | Adequate | 0.1 |  |  | data |  |  |  | No | Al |  | Au4f7= 84.00 | Conductor | Reliable (reported energy within 300 eV of a reference energy) | cleaved crystal |  |  | 293 | Adequate | x=0, 0.04, 0.08, 0.12, and 0.20.
Bi | 4f5/2 | 162.3 | Bi | bismuth | Ismail F.M., Hanafi Z.M. | Z. Phys. Chemie (Leipzig) 267, 667 (1986) | Adequate |  |  |  | data |  |  |  | No | Mg |  |  | Adventitious carbon | Reliable (reported energy within 300 eV of a reference energy) |  |  |  | 300 | Adequate
Bi | 4f5/2 | 163.7 | Bi2CaSr2Cu2Ox | bismuth calcium strontium copper oxide (Bi2CaSr2Cu2Ox) | Kulkarni P., Kulkarni S.K., Nigavekar A.S., Agarwal S.K., Awana V.P.S., and Narlikar A.V. | Physica C 166, 530 (1990) | Adequate | 0.1 |  |  | data |  |  |  | No | Al |  | Au4f7= 84.00 | Conductor | Reliable (reported energy within 300 eV of a reference energy) | cleaved crystal |  |  | 293 | Adequate
Bi | 4f5/2 | 163.7 | Bi10Ge20Se70 | bismuth germanium selenium alloy (10-20-70) | Kumar S., Kashyap S.C., Chopra K.L. | J. Appl. Phys. 72, 2066 (1992) | Adequate | 0.2 |  |  | data |  |  |  | No | Mg |  | Au4f7 = 84.00 | Conductor | Reliable, with one-point correction of energy scale | amorphous, thin film, vapor deposited |  | XRD/TEM | 300 | Adequate | n-type Bi10Ge20Se70. Bi content was determined by AES and atomic absorption spectrophotometry. FAT mode.
Bi | 4f5/2 | 163.9 | Bi1.99Sr2.00Ca2Cu3Ox | bismuth strontium calcium copper oxides(Bi1.99Sr2.00Ca2Cu3Ox) | Ohbayashi K., Yoshida K., Anma M., Takai Y., Hayakawa H. | Jpn. J. Appl. Phys. Part 2 31, L953 (1992) | Adequate |  |  | other | Gaussian |  |  |  | No | Mg |  |  | Adventitious carbon | Reliable, with one-point correction of energy scale | crystal, thin film, vapor deposited | ICPA | X-ray Diffraction | 300 | Adequate | The film was grown on MgO(100) substrate at 1038 K by sputtering Bi2O3, Bi2Sr2CuOx and CaCuOx. The composition was determined by inductively coupled plasma analysis. The relative intensity was 0.336. Tc = 76 K.
Bi | 4f5/2 | 163.1 | Bi1.99Sr2.00Ca2Cu3Ox | bismuth strontium calcium copper oxides(Bi1.99Sr2.00Ca2Cu3Ox) | Ohbayashi K., Yoshida K., Anma M., Takai Y., Hayakawa H. | Jpn. J. Appl. Phys. Part 2 31, L953 (1992) | Adequate |  |  | other | Gaussian |  |  |  | No | Mg |  |  | Adventitious carbon | Reliable, with one-point correction of energy scale | crystal, thin film, vapor deposited | ICPA | X-ray Diffraction | 300 | Adequate | The film was grown on MgO(100) substrate at 1038 K by sputtering Bi2O3, Bi2Sr2CuOx and CaCuOx. The composition was determined by inductively coupled plasma analysis. The relative intensity was 0.109. Tc = 76 K.
Bi | 4f5/2 | 163.9 | Bi2.00Sr2.00Ca2Cu3Ox | bismuth strontium calcium copper oxides(Bi2.00Sr2.00Ca2Cu3Ox) | Ohbayashi K., Yoshida K., Anma M., Takai Y., Hayakawa H. | Jpn. J. Appl. Phys. Part 2 31, L953 (1992) | Adequate |  |  | other | Gaussian |  |  |  | No | Mg |  |  | Adventitious carbon | Reliable, with one-point correction of energy scale | crystal, thin film, vapor deposited | ICPA | X-ray Diffraction | 300 | Adequate | The film was grown on MgO(100) substrate at 1038 K by sputtering Bi2O3, Bi2Sr2CuOx and CaCuOx. The composition was determined by inductively coupled plasma analysis. The relative intensity was 0.328. Tc = 86 K.
Bi | 4f5/2 | 163.1 | Bi2.00Sr2.00Ca2Cu3Ox | bismuth strontium calcium copper oxides(Bi2.00Sr2.00Ca2Cu3Ox) | Ohbayashi K., Yoshida K., Anma M., Takai Y., Hayakawa H. | Jpn. J. Appl. Phys. Part 2 31, L953 (1992) | Adequate |  |  | other | Gaussian |  |  |  | No | Mg |  |  | Adventitious carbon | Reliable, with one-point correction of energy scale | crystal, thin film, vapor deposited | ICPA | X-ray Diffraction | 300 | Adequate | The film was grown on MgO(100) substrate at 1038 K by sputtering Bi2O3, Bi2Sr2CuOx and CaCuOx. The composition was determined by inductively coupled plasma analysis. The relative intensity was 0.117. Tc = 86 K.
Bi | 4f5/2 | 163.9 | Bi2.01Sr2.00Ca2Cu3Ox | bismuth strontium calcium copper oxides(Bi2.01Sr2.00Ca2Cu3Ox) | Ohbayashi K., Yoshida K., Anma M., Takai Y., Hayakawa H. | Jpn. J. Appl. Phys. Part 2 31, L953 (1992) | Adequate |  |  | other | Gaussian |  |  |  | No | Mg |  |  | Adventitious carbon | Reliable, with one-point correction of energy scale | crystal, thin film, vapor deposited | ICPA | X-ray Diffraction | 300 | Adequate | The film was grown on MgO(100) substrate at 1038 K by sputtering Bi2O3, Bi2Sr2CuOx and CaCuOx. The composition was determined by inductively coupled plasma analysis. The relative intensity was 0.338. Tc = 66 K.
Bi | 4f5/2 | 163.1 | Bi2.01Sr2.00Ca2Cu3Ox | bismuth strontium calcium copper oxides(Bi2.01Sr2.00Ca2Cu3Ox) | Ohbayashi K., Yoshida K., Anma M., Takai Y., Hayakawa H. | Jpn. J. Appl. Phys. Part 2 31, L953 (1992) | Adequate |  |  | other | Gaussian |  |  |  | No | Mg |  |  | Adventitious carbon | Reliable, with one-point correction of energy scale | crystal, thin film, vapor deposited | ICPA | X-ray Diffraction | 300 | Adequate | The film was grown on MgO(100) substrate at 1038 K by sputtering Bi2O3, Bi2Sr2CuOx and CaCuOx. The composition was determined by inductively coupled plasma analysis. The relative intensity was 0.106. Tc = 66 K.
Bi | 4f5/2 | 163.9 | Bi2.01Sr2.00Ca2Cu3Ox | bismuth strontium calcium copper oxides(Bi2.01Sr2.00Ca2Cu3Ox) | Ohbayashi K., Yoshida K., Anma M., Takai Y., Hayakawa H. | Jpn. J. Appl. Phys. Part 2 31, L953 (1992) | Adequate |  |  | other | Gaussian |  |  |  | No | Mg |  |  | Adventitious carbon | Reliable, with one-point correction of energy scale | crystal, thin film, vapor deposited | ICPA | X-ray Diffraction | 300 | Adequate | The film was grown on MgO(100) substrate at 1038 K by sputtering Bi2O3, Bi2Sr2CuOx and CaCuOx. The composition was determined by inductively coupled plasma analysis. The relative intensity was 0.388. Tc < 20 K.
Bi | 4f5/2 | 163.1 | Bi2.01Sr2.00Ca2Cu3Ox | bismuth strontium calcium copper oxides(Bi2.01Sr2.00Ca2Cu3Ox) | Ohbayashi K., Yoshida K., Anma M., Takai Y., Hayakawa H. | Jpn. J. Appl. Phys. Part 2 31, L953 (1992) | Adequate |  |  | other | Gaussian |  |  |  | No | Mg |  |  | Adventitious carbon | Reliable, with one-point correction of energy scale | crystal, thin film, vapor deposited | ICPA | X-ray Diffraction | 300 | Adequate | The film was grown on MgO(100) substrate at 1038 K by sputtering Bi2O3, Bi2Sr2CuOx and CaCuOx. The composition was determined by inductively coupled plasma analysis. The relative intensity was 0.056. Tc < 20 K.
Bi | 4f5/2 | 163.9 | Bi2.01Sr2Ca2Cu3Ox | bismuth strontium calcium copper oxides(Bi2.01Sr2Ca2Cu3Ox) | Ohbayashi K., Yoshida K., Anma M., Takai Y., Hayakawa H. | Jpn. J. Appl. Phys. Part 2 31, L953 (1992) | Adequate |  |  | other | Gaussian |  |  |  | No | Mg |  |  | Adventitious carbon | Reliable, with one-point correction of energy scale | crystal, thin film, vapor deposited | ICPA | X-ray Diffraction | 300 | Adequate | The film was grown on MgO(100) substrate at 1038 K by sputtering Bi2O3, Bi2Sr2CuOx and CaCuOx. The composition was determined by inductively coupled plasma analysis. The relative intensity was 0.286. Tc = 98 K.
Bi | 4f5/2 | 163.1 | Bi2.01Sr2Ca2Cu3Ox | bismuth strontium calcium copper oxides(Bi2.01Sr2Ca2Cu3Ox) | Ohbayashi K., Yoshida K., Anma M., Takai Y., Hayakawa H. | Jpn. J. Appl. Phys. Part 2 31, L953 (1992) | Adequate |  |  | other | Gaussian |  |  |  | No | Mg |  |  | Adventitious carbon | Reliable, with one-point correction of energy scale | crystal, thin film, vapor deposited | ICPA | X-ray Diffraction | 300 | Adequate | The film was grown on MgO(100) substrate at 1038 K by sputtering Bi2O3, Bi2Sr2CuOx and CaCuOx. The composition was determined by inductively coupled plasma analysis. The relative intensity was 0.159. Tc = 98 K.
Bi | 4f5/2 | 163.7 | Bi2Sr2Ca0.8Y0.2Cu2O8+x | bismuth calcium copper strontium yttrium oxides | Sekhar B.R., Saini N.L., Srivastava P., Garg K.B. | J. Phys. Chem. Solids 55, 49 (1994) | Adequate |  | 0.8 | other | other type of curve fit | 1.7 |  |  | No | Al |  | Ag3d5 = 368.27 | Adventitious carbon | Reliable, with one-point correction of energy scale | heated and cooled, pelletized, scraped |  |  | 300 | Adequate | High purity oxides and carbonates of Bi, Sr, Ca, Y, and Cu were mixed and calcined at 1073 K for 12 hours. The mixing and calcinationwere repeated at 1083 K and 1087 K. The reacted materials was then pressed into pellets and heated at 1141 K followed by
Bi | 4f5/2 | 164.3 | Bi2Sr2Ca0.8Y0.2Cu2O8+x | bismuth calcium copper strontium yttrium oxides | Sekhar B.R., Saini N.L., Srivastava P., Garg K.B. | J. Phys. Chem. Solids 55, 49 (1994) | Adequate |  | 0.8 | other | other type of curve fit | 1.7 |  |  | No | Al |  | Ag3d5 = 368.27 | Adventitious carbon | Reliable, with one-point correction of energy scale | heated and cooled, pelletized, scraped |  |  | 300 | Adequate | High purity oxides and carbonates of Bi, Sr, Ca, Y, and Cu were mixed and calcined at 1073 K for 12 hours. The mixing and calcinationwere repeated at 1083 K and 1087 K. The reacted materials was then pressed into pellets and heated at 1141 K followed by
Bi | 4f5/2 | 164 | Bi2Ru2O7 | dibismuth diruthenium heptaoxide | Shukla A.K., Kannan A.M., Hegde M.S., Gopalakrishnan J. | J. Power Sources 35, 163 (1991) | Adequate |  |  |  | data |  |  |  | Yes | Al |  | Au4f7 = 84.00 | Conductor | Reliable, with one-point correction of energy scale | crystal |  | X-ray Diffraction | 300 | Adequate | The sample was prepared by heating a mixture of the respective oxides in air at 1073 K for 12 hours.
Bi | 4f5/2 | 163.8 | (BiS)1.09NbS2 | bismuth sulfide niobium disulfide | Ettema A.R.H.F., Haas C. | J. Phys. Cond. Matter 5, 3817 (1993) | Adequate |  |  |  | data | 1.5 |  |  | No | Al |  | FL = Fermi level | Conductor | Reliable (reported energy within 300 eV of a reference energy) | crystal |  |  | 300 | Adequate | The misfit layer compound was synthesised by using the correct amounts of elements and heating for two weeks at 1173 K.
Bi | 4f5/2 | 163.9 | Bi2Sr2CaCu2Ox | dibismuth distrontium calcium dicopper oxides (Bi2Sr2CaCu2Ox) | Srivastava P., Saini N.L., Sekhar B.R., Garg K.B. | Mater. Sci. Eng. B 22, 217 (1994) | Adequate |  | 0.8 | other | other type of curve fit | 1.5 |  |  | No | Al |  |  | Adventitious carbon | Reliable, with one-point correction of energy scale | cleaved crystal, crystal |  |  | 300 | Adequate | Tc = 84.0 K.
Bi | 4f5/2 | 163.8 | Bi2.2CaCu2Sr2Pb0.2Ox | bismuth calcium dicopper distrontium lead oxides (Bi2.2CaCu2Sr2Pb0.2Ox) | Wang L., Wu W., Zhu J., Liu X., Huang Y., Zhou G., et al. | Jpn. J. Appl. Phys. Part 1 34, 6021 (1995) | Adequate | 0.05 |  |  | data |  |  |  | No | Mg |  |  | Adventitious carbon | Reliable, with one-point correction of energy scale | crystal, vapor deposited |  | X-ray Diffraction | 300 | Adequate
Bi | 4f5/2 | 162.3 | O2/Bi | oxygen/bismuth | Afsin B., Roberts M.W. | Spectroscopy Letters 27, 139 (1994) | Adequate |  |  | other | data |  |  |  | No | Al |  | Bi4f7 = 156.96 | Conductor | Reliable, with one-point correction of energy scale | adsorbed, chemically etched, crystal, oxidizing atmosphere, sputtered and heated | X-ray Photoelectron Spectroscopy |  | 298 | Adequate | 5E3 L O2/Bi(0001). The substrate was cleaned by Ar+ ion bombardment and annealed determined by XPS was 1:1.
Bi | 4f5/2 | 164.1 | O2/Bi | oxygen/bismuth | Afsin B., Roberts M.W. | Spectroscopy Letters 27, 139 (1994) | Adequate |  |  | other | data |  |  |  | No | Al |  | Bi4f7 = 156.96 | Conductor | Reliable, with one-point correction of energy scale | adsorbed, chemically etched, crystal, oxidizing atmosphere, sputtered and heated | X-ray Photoelectron Spectroscopy |  | 298 | Adequate | 5E3 L O2/Bi(0001). The substrate was cleaned by Ar+ ion bombardment and annealed determined by XPS was 1:1.
Bi | 4f5/2 | 163.5 | Co/Bi2Sr2CaCu2O8 | cobalt/dibismuth distrontium calcium dicopper octaoxide | Lele P., Nigavekar A.S. | Physica C 266, 278 (1996) | Good | 0.1 |  |  | data |  |  |  | No | Al |  | Au4f7 = 84.00 | Conductor | Reliable (reported energy within 300 eV of a reference energy) | crystal, pelletized, vapor deposited |  | X-ray Diffraction | 300 | Good | Less than 3 A Co/Bi2Sr2CaCu2O8. The substrate was prepared by solid state reacti
Bi | 4f5/2 | 162.3 | O2/Bi | oxygen/bismuth | Afsin B., Roberts M.W. | Spectroscopy Letters 27, 139 (1994) | Adequate |  |  | other | data |  |  |  | No | Al |  | Bi4f7 = 156.96 | Conductor | Reliable, with one-point correction of energy scale | adsorbed, chemically etched, crystal, oxidizing atmosphere, sputtered and heated | X-ray Photoelectron Spectroscopy |  | 298 | Adequate | 5E3 L O2/Bi(0001). The substrate was cleaned by Ar+ ion bombardment and annealed determined by XPS was 1:1.
Bi | 4f5/2 | 164.1 | O2/Bi | oxygen/bismuth | Afsin B., Roberts M.W. | Spectroscopy Letters 27, 139 (1994) | Adequate |  |  | other | data |  |  |  | No | Al |  | Bi4f7 = 156.96 | Conductor | Reliable, with one-point correction of energy scale | adsorbed, chemically etched, crystal, oxidizing atmosphere, sputtered and heated | X-ray Photoelectron Spectroscopy |  | 298 | Adequate | 5E3 L O2/Bi(0001). The substrate was cleaned by Ar+ ion bombardment and annealed determined by XPS was 1:1.
Bi | 4f5/2 | 163.8 | Bi2.3CaCu2Sr2Pb0.1Ox | bismuth calcium dicopper distrontium lead oxides (Bi2.3CaCu2Sr2Pb0.1Ox) | Wang L., Wu W., Zhu J., Liu X., Huang Y., Zhou G., et al. | Jpn. J. Appl. Phys. Part 1 34, 6021 (1995) | Adequate | 0.05 |  |  | data |  |  |  | No | Mg |  |  | Adventitious carbon | Reliable, with one-point correction of energy scale | crystal, vapor deposited |  | X-ray Diffraction | 300 | Adequate
Bi | 4f7/2 | 159.3 | Bi12GeO20 | bismuth germanium oxide (Bi12GeO20) | Zaldo C., Coya C., Fierro J.L.G., Polgar K., Kovacs L., and Szaller Z. | J. Phys. Chem. Solids 57, 1667 (1996) | Good | 0.2 |  | Shirley | mixed Gaussian/Lorentzian |  |  |  | No | Mg |  |  | Adventitious carbon | Reliable, with one-point correction of energy scale | crystal |  |  | 300 | Adequate | FAT mode.
Bi | 4f7/2 | 159.2 | Bi4Ge3O12 | bismuth germanium oxide (Bi4Ge3O12) | Zaldo C., Coya C., Fierro J.L.G., Polgar K., Kovacs L., and Szaller Z. | J. Phys. Chem. Solids 57, 1667 (1996) | Good | 0.2 |  | Shirley | mixed Gaussian/Lorentzian |  |  |  | No | Mg |  |  | Adventitious carbon | Reliable, with one-point correction of energy scale | crystal |  |  | 300 | Adequate | FAT mode.
Bi | 4f7/2 | 159.4 | Bi2Ge3O9 | bismuth germanium oxide (Bi2Ge3O9) | Zaldo C., Coya C., Fierro J.L.G., Polgar K., Kovacs L., and Szaller Z. | J. Phys. Chem. Solids 57, 1667 (1996) | Good | 0.2 |  | Shirley | mixed Gaussian/Lorentzian |  |  |  | No | Mg |  |  | Adventitious carbon | Reliable, with one-point correction of energy scale | crystal |  |  | 300 | Adequate | FAT mode.
Bi | 4f7/2 | 158.2 | Co/Bi2Sr2CaCu2O8 | cobalt/dibismuth distrontium calcium dicopper octaoxide | Lele P., Nigavekar A.S. | Physica C 266, 278 (1996) | Good | 0.1 |  |  | data |  |  |  | No | Al |  | Au4f7 = 84.00 | Conductor | Reliable (reported energy within 300 eV of a reference energy) | crystal, pelletized, vapor deposited |  | X-ray Diffraction | 300 | Good | Less than 3 A Co/Bi2Sr2CaCu2O8. The substrate was prepared by solid state reacti
Bi | 4f7/2 | 158.8 | O2/Bi | oxygen/bismuth | Afsin B., Roberts M.W. | Spectroscopy Letters 27, 139 (1994) | Adequate |  |  | other | data |  |  |  | No | Al |  | Bi4f7 = 156.96 | Conductor | Reliable, with one-point correction of energy scale | adsorbed, chemically etched, crystal, oxidizing atmosphere, sputtered and heated | X-ray Photoelectron Spectroscopy |  | 298 | Adequate | 5E3 L O2/Bi(0001). The substrate was cleaned by Ar+ ion bombardment and annealed determined by XPS was 1:1.
Bi | 4f7/2 | 159.1 | (Bi2O3)0.250(LiBO2)0.750 | dibithmuth trioxide lithium boron dioxide ((Bi2O3)0.250(LiBO2)0.750) | Chowdari B.V.R., Rong Z. | Solid State Ionics 90, 151 (1996) | Adequate | 0.1 |  | other | Gaussian |  |  |  | No | Mg |  |  | Adventitious carbon | Reliable, with one-point correction of energy scale | amorphous, metal foil, insulator |  | X-ray Diffraction | 300 | Adequate | FAT mode.
Bi | 4f7/2 | 158.7 | (Bi2O3)0.200(LiBO2)0.800 | dibithmuth trioxide lithium boron dioxide ((Bi2O3)0.200(LiBO2)0.800) | Chowdari B.V.R., Rong Z. | Solid State Ionics 90, 151 (1996) | Adequate | 0.1 |  | other | Gaussian |  |  |  | No | Mg |  |  | Adventitious carbon | Reliable, with one-point correction of energy scale | amorphous, metal foil, insulator |  | X-ray Diffraction | 300 | Adequate | FAT mode.
Bi | 4f7/2 | 158.8 | (Bi2O3)0.150(LiBO2)0.850 | dibithmuth trioxide lithium boron dioxide ((Bi2O3)0.150(LiBO2)0.850) | Chowdari B.V.R., Rong Z. | Solid State Ionics 90, 151 (1996) | Adequate | 0.1 |  | other | Gaussian |  |  |  | No | Mg |  |  | Adventitious carbon | Reliable, with one-point correction of energy scale | amorphous, metal foil, insulator |  | X-ray Diffraction | 300 | Adequate | FAT mode.
Bi | 4f7/2 | 158.9 | (Bi2O3)0.100(LiBO2)0.900 | dibithmuth trioxide lithium boron dioxide ((Bi2O3)0.100(LiBO2)0.900) | Chowdari B.V.R., Rong Z. | Solid State Ionics 90, 151 (1996) | Adequate | 0.1 |  | other | Gaussian |  |  |  | No | Mg |  |  | Adventitious carbon | Reliable, with one-point correction of energy scale | amorphous, metal foil, insulator |  | X-ray Diffraction | 300 | Adequate | FAT mode.
Bi | 4f7/2 | 158.9 | (Bi2O3)0.050(LiBO2)0.950 | dibithmuth trioxide lithium boron dioxide ((Bi2O3)0.050(LiBO2)0.950) | Chowdari B.V.R., Rong Z. | Solid State Ionics 90, 151 (1996) | Adequate | 0.1 |  | other | Gaussian |  |  |  | No | Mg |  |  | Adventitious carbon | Reliable, with one-point correction of energy scale | amorphous, metal foil, insulator |  | X-ray Diffraction | 300 | Adequate | FAT mode.
Bi | 4f7/2 | 158.9 | (Bi2O3)0.025(LiBO2)0.975 | dibithmuth trioxide lithium boron dioxide ((Bi2O3)0.025(LiBO2)0.975) | Chowdari B.V.R., Rong Z. | Solid State Ionics 90, 151 (1996) | Adequate | 0.1 |  | other | Gaussian |  |  |  | No | Mg |  |  | Adventitious carbon | Reliable, with one-point correction of energy scale | amorphous, metal foil, insulator |  | X-ray Diffraction | 300 | Adequate | FAT mode.
Bi | 4f7/2 | 159.2 | (Bi2O3)0.020(LiBO2)0.980 | dibithmuth trioxide lithium boron dioxide ((Bi2O3)0.020(LiBO2)0.980) | Chowdari B.V.R., Rong Z. | Solid State Ionics 90, 151 (1996) | Adequate | 0.1 |  | other | Gaussian |  |  |  | No | Mg |  |  | Adventitious carbon | Reliable, with one-point correction of energy scale | amorphous, metal foil, insulator |  | X-ray Diffraction | 300 | Adequate | FAT mode.
Bi | 4f7/2 | 159.1 | (Bi2O3)0.015(LiBO2)0.985 | dibithmuth trioxide lithium boron dioxide ((Bi2O3)0.015(LiBO2)0.985) | Chowdari B.V.R., Rong Z. | Solid State Ionics 90, 151 (1996) | Adequate | 0.1 |  | other | Gaussian |  |  |  | No | Mg |  |  | Adventitious carbon | Reliable, with one-point correction of energy scale | amorphous, metal foil, insulator |  | X-ray Diffraction | 300 | Adequate | FAT mode.
Bi | 4f7/2 | 159.4 | (Bi2O3)0.002(LiBO2)0.998 | dibithmuth trioxide lithium boron dioxide ((Bi2O3)0.002(LiBO2)0.998) | Chowdari B.V.R., Rong Z. | Solid State Ionics 90, 151 (1996) | Adequate | 0.1 |  | other | Gaussian |  |  |  | No | Mg |  |  | Adventitious carbon | Reliable, with one-point correction of energy scale | amorphous, metal foil, insulator |  | X-ray Diffraction | 300 | Adequate | FAT mode.
Bi | 4f7/2 | 159.4 | (Bi2O3)0.003(LiBO2)0.997 | dibithmuth trioxide lithium boron dioxide ((Bi2O3)0.003(LiBO2)0.997) | Chowdari B.V.R., Rong Z. | Solid State Ionics 90, 151 (1996) | Adequate | 0.1 |  | other | Gaussian |  |  |  | No | Mg |  |  | Adventitious carbon | Reliable, with one-point correction of energy scale | amorphous, metal foil, insulator |  | X-ray Diffraction | 300 | Adequate | FAT mode.
Bi | 4f7/2 | 159 | (Bi2O3)0.004(LiBO2)0.996 | dibithmuth trioxide lithium boron dioxide ((Bi2O3)0.004(LiBO2)0.996) | Chowdari B.V.R., Rong Z. | Solid State Ionics 90, 151 (1996) | Adequate | 0.1 |  | other | Gaussian |  |  |  | No | Mg |  |  | Adventitious carbon | Reliable, with one-point correction of energy scale | amorphous, metal foil, insulator |  | X-ray Diffraction | 300 | Adequate | FAT mode.
Bi | 4f7/2 | 159.1 | (Bi2O3)0.005(LiBO2)0.995 | dibithmuth trioxide lithium boron dioxide ((Bi2O3)0.005(LiBO2)0.995) | Chowdari B.V.R., Rong Z. | Solid State Ionics 90, 151 (1996) | Adequate | 0.1 |  | other | Gaussian |  |  |  | No | Mg |  |  | Adventitious carbon | Reliable, with one-point correction of energy scale | amorphous, metal foil, insulator |  | X-ray Diffraction | 300 | Adequate | FAT mode.
Bi | 4f7/2 | 159.1 | (Li2O)0.4(B2O3)0.40(Bi2O3)0.20 | dilithium(I) oxide diboron(III) trioxide dibismuth(III) trioxide ((Li2O)0.4(B2O3)0.40(Bi2O3)0.20) | Chowdari B.V.R., Rong Z. | Solid State Ionics 86, 527 (1996) | Adequate | 0.1 |  |  | data |  |  |  | No | Mg |  |  | Adventitious carbon | Reliable, with one-point correction of energy scale | amorphous |  | X-ray Diffraction | 300 | Adequate | FAT mode.
Bi | 4f7/2 | 159.2 | (Li2O)0.4(B2O3)0.50(Bi2O3)0.10 | dilithium(I) oxide diboron(III) trioxide dibismuth(III) trioxide ((Li2O)0.4(B2O3)0.50(Bi2O3)0.10) | Chowdari B.V.R., Rong Z. | Solid State Ionics 86, 527 (1996) | Adequate | 0.1 |  |  | data |  |  |  | No | Mg |  |  | Adventitious carbon | Reliable, with one-point correction of energy scale | amorphous |  | X-ray Diffraction | 300 | Adequate | FAT mode.
Bi | 4f7/2 | 159 | (Li2O)0.4(B2O3)0.54(Bi2O3)0.06 | dilithium(I) oxide diboron(III) trioxide dibismuth(III) trioxide ((Li2O)0.4(B2O3)0.54(Bi2O3)0.06) | Chowdari B.V.R., Rong Z. | Solid State Ionics 86, 527 (1996) | Adequate | 0.1 |  |  | data |  |  |  | No | Mg |  |  | Adventitious carbon | Reliable, with one-point correction of energy scale | amorphous |  | X-ray Diffraction | 300 | Adequate | FAT mode.
Bi | 4f7/2 | 158.7 | (Li2O)0.4(B2O3)0.59(Bi2O3)0.01 | dilithium(I) oxide diboron(III) trioxide dibismuth(III) trioxide ((Li2O)0.4(B2O3)0.59(Bi2O3)0.01) | Chowdari B.V.R., Rong Z. | Solid State Ionics 86, 527 (1996) | Adequate | 0.1 |  |  | data |  |  |  | No | Mg |  |  | Adventitious carbon | Reliable, with one-point correction of energy scale | amorphous |  | X-ray Diffraction | 300 | Adequate | FAT mode.
Bi | 4f7/2 | 159.4 | (Li2O)0.4(B2O3)0.592(Bi2O3)0.008 | dilithium(I) oxide diboron(III) trioxide dibismuth(III) trioxide ((Li2O)0.4(B2O3)0.592(Bi2O3)0.008) | Chowdari B.V.R., Rong Z. | Solid State Ionics 86, 527 (1996) | Adequate | 0.1 |  |  | data |  |  |  | No | Mg |  |  | Adventitious carbon | Reliable, with one-point correction of energy scale | amorphous |  | X-ray Diffraction | 300 | Adequate | FAT mode.
Bi | 4f7/2 | 159.1 | (Li2O)0.4(B2O3)0.594(Bi2O3)0.006 | dilithium(I) oxide diboron(III) trioxide dibismuth(III) trioxide ((Li2O)0.4(B2O3)0.594(Bi2O3)0.006) | Chowdari B.V.R., Rong Z. | Solid State Ionics 86, 527 (1996) | Adequate | 0.1 |  |  | data |  |  |  | No | Mg |  |  | Adventitious carbon | Reliable, with one-point correction of energy scale | amorphous |  | X-ray Diffraction | 300 | Adequate | FAT mode.
Bi | 4f7/2 | 159.3 | (Li2O)0.4(B2O3)0.596(Bi2O3)0.004 | dilithium(I) oxide diboron(III) trioxide dibismuth(III) trioxide ((Li2O)0.4(B2O3)0.596(Bi2O3)0.004) | Chowdari B.V.R., Rong Z. | Solid State Ionics 86, 527 (1996) | Adequate | 0.1 |  |  | data |  |  |  | No | Mg |  |  | Adventitious carbon | Reliable, with one-point correction of energy scale | amorphous |  | X-ray Diffraction | 300 | Adequate | FAT mode.
Bi | 4f7/2 | 159.3 | (Li2O)0.5(B2O3)0.498(Bi2O3)0.002 | dilithium(I) oxide diboron(III) trioxide dibismuth(III) trioxide ((Li2O)0.5(B2O3)0.498(Bi2O3)0.002) | Chowdari B.V.R., Rong Z. | Solid State Ionics 86, 527 (1996) | Adequate | 0.1 |  |  | data |  |  |  | No | Mg |  |  | Adventitious carbon | Reliable, with one-point correction of energy scale | amorphous |  | X-ray Diffraction | 300 | Adequate | FAT mode.
Bi | 4f7/2 | 159.5 | (Li2O)0.5(B2O3)0.497(Bi2O3)0.003 | dilithium(I) oxide diboron(III) trioxide dibismuth(III) trioxide ((Li2O)0.5(B2O3)0.497(Bi2O3)0.003) | Chowdari B.V.R., Rong Z. | Solid State Ionics 86, 527 (1996) | Adequate | 0.1 |  |  | data |  |  |  | No | Mg |  |  | Adventitious carbon | Reliable, with one-point correction of energy scale | amorphous |  | X-ray Diffraction | 300 | Adequate | FAT mode.
Bi | 4f7/2 | 159.6 | (Li2O)0.5(B2O3)0.494(Bi2O3)0.006 | dilithium(I) oxide diboron(III) trioxide dibismuth(III) trioxide ((Li2O)0.5(B2O3)0.494(Bi2O3)0.006) | Chowdari B.V.R., Rong Z. | Solid State Ionics 86, 527 (1996) | Adequate | 0.1 |  |  | data |  |  |  | No | Mg |  |  | Adventitious carbon | Reliable, with one-point correction of energy scale | amorphous |  | X-ray Diffraction | 300 | Adequate | FAT mode.
Bi | 4f7/2 | 159.6 | (Li2O)0.5(B2O3)0.492(Bi2O3)0.008 | dilithium(I) oxide diboron(III) trioxide dibismuth(III) trioxide ((Li2O)0.5(B2O3)0.492(Bi2O3)0.008) | Chowdari B.V.R., Rong Z. | Solid State Ionics 86, 527 (1996) | Adequate | 0.1 |  |  | data |  |  |  | No | Mg |  |  | Adventitious carbon | Reliable, with one-point correction of energy scale | amorphous |  | X-ray Diffraction | 300 | Adequate | FAT mode.
Bi | 4f7/2 | 159.5 | (Li2O)0.5(B2O3)0.49(Bi2O3)0.01 | dilithium(I) oxide diboron(III) trioxide dibismuth(III) trioxide ((Li2O)0.5(B2O3)0.49(Bi2O3)0.01) | Chowdari B.V.R., Rong Z. | Solid State Ionics 86, 527 (1996) | Adequate | 0.1 |  |  | data |  |  |  | No | Mg |  |  | Adventitious carbon | Reliable, with one-point correction of energy scale | amorphous |  | X-ray Diffraction | 300 | Adequate | FAT mode.
Bi | 4f7/2 | 159.5 | (Li2O)0.5(B2O3)0.48(Bi2O3)0.02 | dilithium(I) oxide diboron(III) trioxide dibismuth(III) trioxide ((Li2O)0.5(B2O3)0.48(Bi2O3)0.02) | Chowdari B.V.R., Rong Z. | Solid State Ionics 86, 527 (1996) | Adequate | 0.1 |  |  | data |  |  |  | No | Mg |  |  | Adventitious carbon | Reliable, with one-point correction of energy scale | amorphous |  | X-ray Diffraction | 300 | Adequate | FAT mode.
Bi | 4f7/2 | 159.4 | (Li2O)0.5(B2O3)0.47(Bi2O3)0.03 | dilithium(I) oxide diboron(III) trioxide dibismuth(III) trioxide ((Li2O)0.5(B2O3)0.47(Bi2O3)0.03) | Chowdari B.V.R., Rong Z. | Solid State Ionics 86, 527 (1996) | Adequate | 0.1 |  |  | data |  |  |  | No | Mg |  |  | Adventitious carbon | Reliable, with one-point correction of energy scale | amorphous |  | X-ray Diffraction | 300 | Adequate | FAT mode.
Bi | 4f7/2 | 159.8 | (Li2O)0.5(B2O3)0.496(Bi2O3)0.004 | dilithium(I) oxide diboron(III) trioxide dibismuth(III) trioxide ((Li2O)0.5(B2O3)0.496(Bi2O3)0.004) | Chowdari B.V.R., Rong Z. | Solid State Ionics 86, 527 (1996) | Adequate | 0.1 |  |  | data |  |  |  | No | Mg |  |  | Adventitious carbon | Reliable, with one-point correction of energy scale | amorphous |  | X-ray Diffraction | 300 | Adequate | FAT mode.
Bi | 4f7/2 | 159.1 | (Li2O)0.5(B2O3)0.30(Bi2O3)0.20 | dilithium(I) oxide diboron(III) trioxide dibismuth(III) trioxide ((Li2O)0.5(B2O3)0.30(Bi2O3)0.20) | Chowdari B.V.R., Rong Z. | Solid State Ionics 86, 527 (1996) | Adequate | 0.1 |  |  | data |  |  |  | No | Mg |  |  | Adventitious carbon | Reliable, with one-point correction of energy scale | amorphous |  | X-ray Diffraction | 300 | Adequate | FAT mode.
Bi | 4f7/2 | 159 | (Li2O)0.5(B2O3)0.40(Bi2O3)0.10 | dilithium(I) oxide diboron(III) trioxide dibismuth(III) trioxide ((Li2O)0.5(B2O3)0.40(Bi2O3)0.10) | Chowdari B.V.R., Rong Z. | Solid State Ionics 86, 527 (1996) | Adequate | 0.1 |  |  | data |  |  |  | No | Mg |  |  | Adventitious carbon | Reliable, with one-point correction of energy scale | amorphous |  | X-ray Diffraction | 300 | Adequate | FAT mode.
Bi | 4f7/2 | 159.1 | (Li2O)0.5(B2O3)0.42(Bi2O3)0.08 | dilithium(I) oxide diboron(III) trioxide dibismuth(III) trioxide ((Li2O)0.5(B2O3)0.42(Bi2O3)0.08) | Chowdari B.V.R., Rong Z. | Solid State Ionics 86, 527 (1996) | Adequate | 0.1 |  |  | data |  |  |  | No | Mg |  |  | Adventitious carbon | Reliable, with one-point correction of energy scale | amorphous |  | X-ray Diffraction | 300 | Adequate | FAT mode.
Bi | 4f7/2 | 158.5 | Bi2.3CaCu2Sr2Pb0.1Ox | bismuth calcium dicopper distrontium lead oxides (Bi2.3CaCu2Sr2Pb0.1Ox) | Wang L., Wu W., Zhu J., Liu X., Huang Y., Zhou G., et al. | Jpn. J. Appl. Phys. Part 1 34, 6021 (1995) | Adequate | 0.05 |  |  | data |  |  |  | No | Mg |  |  | Adventitious carbon | Reliable, with one-point correction of energy scale | crystal, vapor deposited |  | X-ray Diffraction | 300 | Adequate
Bi | 4f7/2 | 157 | O2/Bi | oxygen/bismuth | Afsin B., Roberts M.W. | Spectroscopy Letters 27, 139 (1994) | Adequate |  |  | other | data |  |  |  | No | Al |  | Bi4f7 = 156.96 | Conductor | Reliable, with one-point correction of energy scale | adsorbed, chemically etched, crystal, oxidizing atmosphere, sputtered and heated | X-ray Photoelectron Spectroscopy |  | 298 | Adequate | 5E3 L O2/Bi(0001). The substrate was cleaned by Ar+ ion bombardment and annealed determined by XPS was 1:1.
Bi | 4f7/2 | 158.8 | O2/Bi | oxygen/bismuth | Afsin B., Roberts M.W. | Spectroscopy Letters 27, 139 (1994) | Adequate |  |  | other | data |  |  |  | No | Al |  | Bi4f7 = 156.96 | Conductor | Reliable, with one-point correction of energy scale | adsorbed, chemically etched, crystal, oxidizing atmosphere, sputtered and heated | X-ray Photoelectron Spectroscopy |  | 298 | Adequate | 5E3 L O2/Bi(0001). The substrate was cleaned by Ar+ ion bombardment and annealed determined by XPS was 1:1.
Bi | 4f7/2 | 157.9 | Bi1.6Pb0.4Sr2Ca2Cu3Ox | bismuth lead strontium calcium copper oxides (Bi1.6Pb0.4Sr2Ca2Cu3Ox) | Kobeleva S.P., Lapshina I.E., Orlov A.F., Titov A.A., Titov A.A. | Poverkhnost 111 (1994) | Adequate | 0.1 |  |  | data |  |  |  | No | Al |  |  | Adventitious carbon | Reliable, with one-point correction of energy scale | crystal |  | X-ray Diffraction | 300 | Adequate | Tc = 105 -110 K. FAT mode.
Bi | 4f7/2 | 158.6 | Bi2Sr2CaCu2Ox | dibismuth distrontium calcium dicopper oxides (Bi2Sr2CaCu2Ox) | Srivastava P., Saini N.L., Sekhar B.R., Garg K.B. | Mater. Sci. Eng. B 22, 217 (1994) | Adequate |  | 0.8 | other | other type of curve fit | 1.5 |  |  | No | Al |  |  | Adventitious carbon | Reliable, with one-point correction of energy scale | cleaved crystal, crystal |  |  | 300 | Adequate | Tc = 84.0 K.
Bi | 4f7/2 | 158.5 | Bi2.2CaCu2Sr2Pb0.2Ox | bismuth calcium dicopper distrontium lead oxides (Bi2.2CaCu2Sr2Pb0.2Ox) | Wang L., Wu W., Zhu J., Liu X., Huang Y., Zhou G., et al. | Jpn. J. Appl. Phys. Part 1 34, 6021 (1995) | Adequate | 0.05 |  |  | data |  |  |  | No | Mg |  |  | Adventitious carbon | Reliable, with one-point correction of energy scale | crystal, vapor deposited |  | X-ray Diffraction | 300 | Adequate
Bi | 4f7/2 | 157 | O2/Bi | oxygen/bismuth | Afsin B., Roberts M.W. | Spectroscopy Letters 27, 139 (1994) | Adequate |  |  | other | data |  |  |  | No | Al |  | Bi4f7 = 156.96 | Conductor | Reliable, with one-point correction of energy scale | adsorbed, chemically etched, crystal, oxidizing atmosphere, sputtered and heated | X-ray Photoelectron Spectroscopy |  | 298 | Adequate | 5E3 L O2/Bi(0001). The substrate was cleaned by Ar+ ion bombardment and annealed determined by XPS was 1:1.
Bi | 4f7/2 | 159.3 | (Li2O)0.4(B2O3)0.598(Bi2O3)0.002 | dilithium(I) oxide diboron(III) trioxide dibismuth(III) trioxide ((Li2O)0.4(B2O3)0.598(Bi2O3)0.002) | Chowdari B.V.R., Rong Z. | Solid State Ionics 86, 527 (1996) | Adequate | 0.1 |  |  | data |  |  |  | No | Mg |  |  | Adventitious carbon | Reliable, with one-point correction of energy scale | amorphous |  | X-ray Diffraction | 300 | Adequate | FAT mode.
Bi | 4f7/2 | 158.2 | Bi2Sr2CaCu2O8 | bismuth strontium calcium copper oxides | Vasquez R.P., Housley R.M. | Surf. Sci. Spectra 1, 50 (1992) | Adequate |  |  | Shirley | mixed Gaussian/Lorentzian | 1.15 |  |  | Yes | Al |  | Au,Cu = 84.00,932.67 | Conductor | Reliable, with one-point correction of energy scale | chemically etched, crystal | X-ray Photoelectron Spectroscopy | X-ray Diffraction | 300 | Adequate | The composition determined by XPS was Bi0.1136Sr0.0953Ca0.0514Cu0.1406O0.4481Br0 FAT mode. Emission angle = 55 degrees. The intensity ratio of the Gaussian/Loren
Bi | 4f7/2 | 159.5 | (Bi2O3)0.010(LiBO2)0.990 | dibithmuth trioxide lithium boron dioxide ((Bi2O3)0.010(LiBO2)0.990) | Chowdari B.V.R., Rong Z. | Solid State Ionics 90, 151 (1996) | Adequate | 0.1 |  | other | Gaussian |  |  |  | No | Mg |  |  | Adventitious carbon | Reliable, with one-point correction of energy scale | amorphous, metal foil, insulator |  | X-ray Diffraction | 300 | Adequate | FAT mode.
Bi | 4f7/2 | 159.5 | Bi2MoO6 | dibismuth molybdenum hexaoxide | Uchida K., Ayame A. | Surf. Sci. 357, 170 (1996) | Adequate |  |  | Shirley | other type of curve fit | 1.6 |  |  | No |  |  |  | Adventitious carbon | Reliable, with one-point correction of energy scale | annealed, crystal, gamma phase, oxygen pressure, pelletized |  | X-ray Diffraction | 300 | Adequate | The sample was treated at 823 K for 5 h in the O2 stream.
Bi | 4f7/2 | 158.6 | Bi1.7Pb0.4Sr2Ca2Cu3O10+x | bismuth lead strontium calcium copper oxides (Bi1.7Pb0.4Sr2Ca2Cu3O10+x) | Gopinath C.S., Subramanian S., Huth M., Adrian H. | J. Electron Spectrosc. Relat. Phenom. 70, 61 (1994) | Good | 0.1 | 0.7 | Linear | data |  |  |  | No | Mg |  | FL = Fermi level | Conductor | Reliable (reported energy within 300 eV of a reference energy) | crystal, scraped |  | X-ray Diffraction | 300 | Good | The sample was prepared by solid state reaction from constituent oxides and carbonates. Tc = 85 K. The Ca/O and Sr/O intensity ratios were 0.188 and 0.203, respectively.
Bi | 4f7/2 | 158.6 | Bi1.55Pb0.6Sr2Ca2Cu3.5O10+x | bismuth lead strontium calcium copper oxides (Bi1.55Pb0.6Sr2Ca2Cu3.5O10+x) | Gopinath C.S., Subramanian S., Huth M., Adrian H. | J. Electron Spectrosc. Relat. Phenom. 70, 61 (1994) | Good | 0.1 | 0.7 | Linear | data |  |  |  | No | Mg |  | FL = Fermi level | Conductor | Reliable (reported energy within 300 eV of a reference energy) | crystal, scraped |  | X-ray Diffraction | 300 | Good | The sample was prepared by solid state reaction from constituent oxides and carbonates. Tc = 85 K. The Ca/O and Sr/O intensity ratios were 0.188 and 0.203, respectively.
Bi | 4f7/2 | 158.6 | BiPbSr2CaCu2O8+x | bismuth lead strontium calcium copper oxides (BiPbSr2CaCu2O8+x) | Gopinath C.S., Subramanian S., Huth M., Adrian H. | J. Electron Spectrosc. Relat. Phenom. 70, 61 (1994) | Good | 0.1 | 0.7 | Linear | data |  |  |  | No | Mg |  | FL = Fermi level | Conductor | Reliable (reported energy within 300 eV of a reference energy) | crystal, scraped |  | X-ray Diffraction | 300 | Good | The sample was prepared by solid state reaction from constituent oxides and carbonates. Tc = 85 K. The Ca/O and Sr/O intensity ratios were 0.112 and 0.250, respectively.
Bi | 4f7/2 | 158.5 | (BiS)1.09NbS2 | bismuth sulfide niobium disulfide | Ettema A.R.H.F., Haas C. | J. Phys. Cond. Matter 5, 3817 (1993) | Adequate |  |  |  | data | 1.5 |  |  | No | Al |  | FL = Fermi level | Conductor | Reliable (reported energy within 300 eV of a reference energy) | crystal |  |  | 300 | Adequate | The misfit layer compound was synthesised by using the correct amounts of elements and heating for two weeks at 1173 K.
Bi | 4f7/2 | 157.9 | Ba0.6K0.4BiO3 | barium potassium bismuth oxide | Zhao L.Z., Zhang J.B. | Solid State Commun. 90, 709 (1994) | Adequate |  |  |  | data | 2.2 |  |  | No |  |  |  | Adventitious carbon | Reliable, with one-point correction of energy scale | crystal |  | X-ray Diffraction | 300 | Adequate
Bi | 4f7/2 | 159 | Li6KBiO6 | hexalithium potassium bismuth hexaoxide | Zhao L.Z., Zhang J.B. | Solid State Commun. 90, 709 (1994) | Adequate |  |  |  | data | 1.8 |  |  | No |  |  |  | Adventitious carbon | Reliable, with one-point correction of energy scale | crystal, precipitate |  | X-ray Diffraction | 300 | Adequate
Bi | 4f7/2 | 158.5 | Bi2.01Sr2Ca2Cu3Ox | bismuth strontium calcium copper oxides(Bi2.01Sr2Ca2Cu3Ox) | Ohbayashi K., Yoshida K., Anma M., Takai Y., Hayakawa H. | Jpn. J. Appl. Phys. Part 2 31, L953 (1992) | Adequate |  |  | other | Gaussian |  |  |  | No | Mg |  |  | Adventitious carbon | Reliable, with one-point correction of energy scale | crystal, thin film, vapor deposited | ICPA | X-ray Diffraction | 300 | Adequate | The film was grown on MgO(100) substrate at 1038 K by sputtering Bi2O3, Bi2Sr2CuOx and CaCuOx. The composition was determined by inductively coupled plasma analysis. The relative intensity was 0.355. Tc = 98 K.
Bi | 4f7/2 | 157.8 | Bi2.01Sr2Ca2Cu3Ox | bismuth strontium calcium copper oxides(Bi2.01Sr2Ca2Cu3Ox) | Ohbayashi K., Yoshida K., Anma M., Takai Y., Hayakawa H. | Jpn. J. Appl. Phys. Part 2 31, L953 (1992) | Adequate |  |  | other | Gaussian |  |  |  | No | Mg |  |  | Adventitious carbon | Reliable, with one-point correction of energy scale | crystal, thin film, vapor deposited | ICPA | X-ray Diffraction | 300 | Adequate | The film was grown on MgO(100) substrate at 1038 K by sputtering Bi2O3, Bi2Sr2CuOx and CaCuOx. The composition was determined by inductively coupled plasma analysis. The relative intensity was 0.200. Tc = 98 K.
Bi | 4f7/2 | 158.3 | Bi2Sr2CaCu2O8+x | dibismuth distrontium calcium dicopper oxides | Oku M., Shishido T., Fukuda T., Hirokawa K. | Bunseki Kagaku 40, 735 (1991) | Adequate |  |  |  | data | 1.3 |  |  | No | Al |  | Au,Cu = 84.00,932.67 | Adventitious carbon | Reliable, with one-point correction of energy scale | cleaved crystal, crystal | Electron-Probe Microanalysis | X-ray Diffraction | 300 | Adequate
Bi | 4f7/2 | 158.3 | Bi2Sr2CaCu2O8+x | dibismuth distrontium calcium dicopper oxides | Oku M., Shishido T., Fukuda T., Hirokawa K. | Bunseki Kagaku 40, 735 (1991) | Adequate |  |  |  | data | 1.3 |  |  | No | Al |  | Au,Cu = 84.00,932.67 | Adventitious carbon | Reliable, with one-point correction of energy scale | cleaved crystal, crystal | Electron-Probe Microanalysis | X-ray Diffraction | 300 | Adequate
Bi | 4f7/2 | 158.6 | Bi2Ru2O7 | dibismuth diruthenium heptaoxide | Shukla A.K., Kannan A.M., Hegde M.S., Gopalakrishnan J. | J. Power Sources 35, 163 (1991) | Adequate |  |  |  | data |  |  |  | Yes | Al |  | Au4f7 = 84.00 | Conductor | Reliable, with one-point correction of energy scale | crystal |  | X-ray Diffraction | 300 | Adequate | The sample was prepared by heating a mixture of the respective oxides in air at 1073 K for 12 hours.
Bi | 4f7/2 | 158.8 | NaBa3BiO6 | sodium tribariumbismuth hexaoxide | Zhao L.Z., Zhang J.B. | Solid State Commun. 90, 709 (1994) | Adequate |  |  |  | data | 1.8 |  |  | No |  |  |  | Adventitious carbon | Reliable, with one-point correction of energy scale | crystal, precipitate |  | X-ray Diffraction | 300 | Adequate
Bi | 4f7/2 | 159.1 | Bi1.65Pb0.35Sr2Ca2Cu3O10 | bismuth lead strontium calcium copper oxide | Gao X.-H., Jiang S.-F., Li J., Ding D.-H., Gao S., and Zheng G.-D. | Chin. Sci. Bull. 39, 1066 (1994) | Adequate |  |  |  | data |  |  |  | No | Mg |  |  |  | Reliable, with one-point correction of energy scale | crystal |  |  | 300 | Adequate | Tc = 108.6 K.
Bi | 4f7/2 | 158.5 | Bi1.6Pb0.4Sr2CaCu2O8+x | bismuth lead strontium calcium copper oxides (Bi1.6Pb0.4Sr2CaCu2O8+x) | Hinnen C., van Huong C.N., Marcus P. | J. Electron Spectrosc. Relat. Phenom. 73, 293 (1995) | Adequate | 0.1 |  | other | other type of curve fit | 1.7 |  |  | No | Al |  | Au,Cu = 84.00,932.67 | Adventitious carbon | Reliable, with two-point correction of energy scale | scraped and heated |  |  | 300 | Adequate | The sample was synthesized by solid state reaction.
Bi | 4f7/2 | 159 | Bi2Sr2Ca0.8Y0.2Cu2O8+x | bismuth calcium copper strontium yttrium oxides | Sekhar B.R., Saini N.L., Srivastava P., Garg K.B. | J. Phys. Chem. Solids 55, 49 (1994) | Adequate |  | 0.8 | other | other type of curve fit |  |  |  | No | Al |  | Ag3d5 = 368.27 | Adventitious carbon | Reliable, with one-point correction of energy scale | heated and cooled, pelletized, scraped |  |  | 300 | Adequate | High purity oxides and carbonates of Bi, Sr, Ca, Y, and Cu were mixed and calcined at 1073 K for 12 hours. The mixing and calcinationwere repeated at 1083 K and 1087 K. The reacted materials was then pressed into pellets and heated at 1141 K followed by
Bi | 4f7/2 | 158.4 | Bi2Sr2Ca0.8Y0.2Cu2O8+x | bismuth calcium copper strontium yttrium oxides | Sekhar B.R., Saini N.L., Srivastava P., Garg K.B. | J. Phys. Chem. Solids 55, 49 (1994) | Adequate |  | 0.8 | other | other type of curve fit |  |  |  | No | Al |  | Ag3d5 = 368.27 | Adventitious carbon | Reliable, with one-point correction of energy scale | heated and cooled, pelletized, scraped |  |  | 300 | Adequate | High purity oxides and carbonates of Bi, Sr, Ca, Y, and Cu were mixed and calcined at 1073 K for 12 hours. The mixing and calcinationwere repeated at 1083 K and 1087 K. The reacted materials was then pressed into pellets and heated at 1141 K followed by
Bi | 4f7/2 | 158.5 | Bi2.01Sr2.00Ca2Cu3Ox | bismuth strontium calcium copper oxides(Bi2.01Sr2.00Ca2Cu3Ox) | Ohbayashi K., Yoshida K., Anma M., Takai Y., Hayakawa H. | Jpn. J. Appl. Phys. Part 2 31, L953 (1992) | Adequate |  |  | other | Gaussian |  |  |  | No | Mg |  |  | Adventitious carbon | Reliable, with one-point correction of energy scale | crystal, thin film, vapor deposited | ICPA | X-ray Diffraction | 300 | Adequate | The film was grown on MgO(100) substrate at 1038 K by sputtering Bi2O3, Bi2Sr2CuOx and CaCuOx. The composition was determined by inductively coupled plasma analysis. The relative intensity was 0.485. Tc < 20 K.
Bi | 4f7/2 | 157.8 | Bi2.01Sr2.00Ca2Cu3Ox | bismuth strontium calcium copper oxides(Bi2.01Sr2.00Ca2Cu3Ox) | Ohbayashi K., Yoshida K., Anma M., Takai Y., Hayakawa H. | Jpn. J. Appl. Phys. Part 2 31, L953 (1992) | Adequate |  |  | other | Gaussian |  |  |  | No | Mg |  |  | Adventitious carbon | Reliable, with one-point correction of energy scale | crystal, thin film, vapor deposited | ICPA | X-ray Diffraction | 300 | Adequate | The film was grown on MgO(100) substrate at 1038 K by sputtering Bi2O3, Bi2Sr2CuOx and CaCuOx. The composition was determined by inductively coupled plasma analysis. The relative intensity was 0.071. Tc < 20 K.
Bi | 4f7/2 | 158.5 | Bi2.01Sr2.00Ca2Cu3Ox | bismuth strontium calcium copper oxides(Bi2.01Sr2.00Ca2Cu3Ox) | Ohbayashi K., Yoshida K., Anma M., Takai Y., Hayakawa H. | Jpn. J. Appl. Phys. Part 2 31, L953 (1992) | Adequate |  |  | other | Gaussian |  |  |  | No | Mg |  |  | Adventitious carbon | Reliable, with one-point correction of energy scale | crystal, thin film, vapor deposited | ICPA | X-ray Diffraction | 300 | Adequate | The film was grown on MgO(100) substrate at 1038 K by sputtering Bi2O3, Bi2Sr2CuOx and CaCuOx. The composition was determined by inductively coupled plasma analysis. The relative intensity was 0.424. Tc = 66 K.
Bi | 4f7/2 | 157.8 | Bi2.01Sr2.00Ca2Cu3Ox | bismuth strontium calcium copper oxides(Bi2.01Sr2.00Ca2Cu3Ox) | Ohbayashi K., Yoshida K., Anma M., Takai Y., Hayakawa H. | Jpn. J. Appl. Phys. Part 2 31, L953 (1992) | Adequate |  |  | other | Gaussian |  |  |  | No | Mg |  |  | Adventitious carbon | Reliable, with one-point correction of energy scale | crystal, thin film, vapor deposited | ICPA | X-ray Diffraction | 300 | Adequate | The film was grown on MgO(100) substrate at 1038 K by sputtering Bi2O3, Bi2Sr2CuOx and CaCuOx. The composition was determined by inductively coupled plasma analysis. The relative intensity was 0.132. Tc = 66 K.
Bi | 4f7/2 | 158.5 | Bi2.00Sr2.00Ca2Cu3Ox | bismuth strontium calcium copper oxides(Bi2.00Sr2.00Ca2Cu3Ox) | Ohbayashi K., Yoshida K., Anma M., Takai Y., Hayakawa H. | Jpn. J. Appl. Phys. Part 2 31, L953 (1992) | Adequate |  |  | other | Gaussian |  |  |  | No | Mg |  |  | Adventitious carbon | Reliable, with one-point correction of energy scale | crystal, thin film, vapor deposited | ICPA | X-ray Diffraction | 300 | Adequate | The film was grown on MgO(100) substrate at 1038 K by sputtering Bi2O3, Bi2Sr2CuOx and CaCuOx. The composition was determined by inductively coupled plasma analysis. The relative intensity was 0.409. Tc = 86 K.
Bi | 4f7/2 | 157.8 | Bi2.00Sr2.00Ca2Cu3Ox | bismuth strontium calcium copper oxides(Bi2.00Sr2.00Ca2Cu3Ox) | Ohbayashi K., Yoshida K., Anma M., Takai Y., Hayakawa H. | Jpn. J. Appl. Phys. Part 2 31, L953 (1992) | Adequate |  |  | other | Gaussian |  |  |  | No | Mg |  |  | Adventitious carbon | Reliable, with one-point correction of energy scale | crystal, thin film, vapor deposited | ICPA | X-ray Diffraction | 300 | Adequate | The film was grown on MgO(100) substrate at 1038 K by sputtering Bi2O3, Bi2Sr2CuOx and CaCuOx. The composition was determined by inductively coupled plasma analysis. The relative intensity was 0.146. Tc = 86 K.
Bi | 4f7/2 | 158.5 | Bi2Sr2CaCu2O8+x | dibismuth distrontium calcium dicopper oxides (Bi2Sr2CaCu2O8+x) | Gopinath C.S., Subramanian S., Huth M., Adrian H. | J. Electron Spectrosc. Relat. Phenom. 70, 61 (1994) | Good | 0.1 | 0.7 | Linear | data |  |  |  | No | Mg |  | FL = Fermi level | Conductor | Reliable (reported energy within 300 eV of a reference energy) | crystal, scraped |  | X-ray Diffraction | 300 | Good | The sample was prepared by solid state reaction from constituent oxides and carbonates. Tc = 85 K. The Ca/O and Sr/O intensity ratios were 0.121 and 0.235, respectively.
Bi | 4f7/2 | 158.5 | Bi1.99Sr2.00Ca2Cu3Ox | bismuth strontium calcium copper oxides(Bi1.99Sr2.00Ca2Cu3Ox) | Ohbayashi K., Yoshida K., Anma M., Takai Y., Hayakawa H. | Jpn. J. Appl. Phys. Part 2 31, L953 (1992) | Adequate |  |  | other | Gaussian |  |  |  | No | Mg |  |  | Adventitious carbon | Reliable, with one-point correction of energy scale | crystal, thin film, vapor deposited | ICPA | X-ray Diffraction | 300 | Adequate | The film was grown on MgO(100) substrate at 1038 K by sputtering Bi2O3, Bi2Sr2CuOx and CaCuOx. The composition was determined by inductively coupled plasma analysis. The relative intensity was 0.419. Tc = 76 K.
Bi | 4f7/2 | 157.8 | Bi1.99Sr2.00Ca2Cu3Ox | bismuth strontium calcium copper oxides(Bi1.99Sr2.00Ca2Cu3Ox) | Ohbayashi K., Yoshida K., Anma M., Takai Y., Hayakawa H. | Jpn. J. Appl. Phys. Part 2 31, L953 (1992) | Adequate |  |  | other | Gaussian |  |  |  | No | Mg |  |  | Adventitious carbon | Reliable, with one-point correction of energy scale | crystal, thin film, vapor deposited | ICPA | X-ray Diffraction | 300 | Adequate | The film was grown on MgO(100) substrate at 1038 K by sputtering Bi2O3, Bi2Sr2CuOx and CaCuOx. The composition was determined by inductively coupled plasma analysis. The relative intensity was 0.136. Tc = 76 K.
Bi | 4f7/2 | 158.4 | Bi2CaSr2Cu2Ox | bismuth calcium strontium copper oxide (Bi2CaSr2Cu2Ox) | Kulkarni P., Kulkarni S.K., Nigavekar A.S., Agarwal S.K., Awana V.P.S., and Narlikar A.V. | Physica C 166, 530 (1990) | Adequate | 0.1 |  |  | data |  |  |  | No | Al |  | Au4f7= 84.00 | Conductor | Reliable (reported energy within 300 eV of a reference energy) | cleaved crystal |  |  | 293 | Adequate
Bi | 4f7/2 | 159 | BiO4V | bismuth vanadium oxide | Schuhl Y., Baussart H., Delobel R., Le Bras M., Leroy J., Gengembre L.G., Rimblot J. | J. Chem. Soc. Faraday Trans. I 79, 2055 (1983) | [8 empty] | No |  |  |  | Adventitious carbon | Reliable, with two-point correction of energy scale
Bi | 4f7/2 | 157.2 | Bi2Te3 | bismuth(III) telluride | Debies T.P., Rabalais J.W. | Chem. Phys. 20, 277 (1977) | [8 empty] | No |  |  | Au | Gold | Reliable, with two-point correction of energy scale
Bi | 4f7/2 | 157.9 | Bi2Se3 | bismuth selenide | Debies T.P., Rabalais J.W. | Chem. Phys. 20, 277 (1977) | [8 empty] | No |  |  | Au | Gold | Reliable, with two-point correction of energy scale
Bi | 4f7/2 | 158.2 | Bi2S3 | bismuth sulfide | Debies T.P., Rabalais J.W. | Chem. Phys. 20, 277 (1977) | [8 empty] | No |  |  | Au | Gold | Reliable, with two-point correction of energy scale
Bi | 4f7/2 | 158.9 | Bi2S3 | bismuth sulfide | Morgan W.E., Stec W.J., Van Wazer J.R. | Inorg. Chem. 12, 953 (1973) | [8 empty] | No |  |  |  | Adventitious carbon | Reliable, with two-point correction of energy scale
Bi | 4f7/2 | 159.1 | NaBiO3 | sodium bismuth(V) trioxide | Morgan W.E., Stec W.J., Van Wazer J.R. | Inorg. Chem. 12, 953 (1973) | [8 empty] | No |  |  |  | Adventitious carbon | Reliable, with two-point correction of energy scale
Bi | 4f7/2 | 159.2 | BiSbO4 | bismuth(III) stibnate | Schuhl Y., Baussart H., Delobel R., Le Bras M., Leroy J., Gengembre L.G., Rimblot J. | J. Chem. Soc. Faraday Trans. I 79, 2055 (1983) | [8 empty] | No |  |  |  | Adventitious carbon | Reliable, with two-point correction of energy scale
Bi | 4f7/2 | 158.3 | Bi2MoO6 | bismuth molybdate | Matsuura I., Wolfs M.W.J. | J. Catal. 37, 174 (1975) | [8 empty] | No |  |  |  | Adventitious carbon | Reliable, with two-point correction of energy scale
Bi | 4f7/2 | 159.6 | Bi2MoO6 | bismuth molybdate | Van Oeffelen D.A.G., Van Hooff J.H.C., Schuit G.C.A. | J. Catal. 95, 84 (1985) | [8 empty] | No |  |  |  | Adventitious carbon | Reliable, with two-point correction of energy scale
Bi | 4f7/2 | 159.7 | Ti2Bi2O7 | titanium(II) bismuth(V) decaoxide | Morgan W.E., Stec W.J., Van Wazer J.R. | Inorg. Chem. 12, 953 (1973) | [8 empty] | No |  |  |  | Adventitious carbon | Reliable, with two-point correction of energy scale
Bi | 4f7/2 | 159.6 | Bi2Cr2O9 | bismuth chromate oxide | Morgan W.E., Stec W.J., Van Wazer J.R. | Inorg. Chem. 12, 953 (1973) | [8 empty] | No |  |  |  | Adventitious carbon | Reliable, with two-point correction of energy scale
Bi | 4f7/2 | 159.8 | Bi2Mo2O9 | dibismuth(III) dimolybdate(VI) | Van Oeffelen D.A.G., Van Hooff J.H.C., Schuit G.C.A. | J. Catal. 95, 84 (1985) | [8 empty] | No |  |  |  | Adventitious carbon | Reliable, with two-point correction of energy scale
Bi | 4f7/2 | 159.9 | BiOCl | bismuth oxide chloride | Morgan W.E., Stec W.J., Van Wazer J.R. | Inorg. Chem. 12, 953 (1973) | [8 empty] | No |  |  |  | Adventitious carbon | Reliable, with two-point correction of energy scale
Bi | 4f7/2 | 158.6 | Bi2O3 | bismuth(III) oxide | Schuhl Y., Baussart H., Delobel R., Le Bras M., Leroy J., Gengembre L.G., Rimblot J. | J. Chem. Soc. Faraday Trans. I 79, 2055 (1983) | [8 empty] | No |  |  |  | Adventitious carbon | Reliable, with two-point correction of energy scale
Bi | 4f7/2 | 158.7 | Bi2O3 | bismuth(III) oxide | Debies T.P., Rabalais J.W. | Chem. Phys. 20, 277 (1977) | [8 empty] | No |  |  | Au | Gold | Reliable, with two-point correction of energy scale
Bi | 4f7/2 | 159.3 | Bi2O3 | bismuth(III) oxide | Morgan W.E., Stec W.J., Van Wazer J.R. | Inorg. Chem. 12, 953 (1973) | [8 empty] | No |  |  |  | Adventitious carbon | Reliable, with two-point correction of energy scale
Bi | 4f7/2 | 158.8 | Bi2O3 | bismuth(III) oxide | Nefedov V.I., Gati D., Dzhurinskii, B.F., Sergushin N.P., Salyn Y.V. | Zh. Neorg. Khimii 20, 2307 (1975) | [8 empty] | No |  |  |  | Adventitious carbon | Reliable, with two-point correction of energy scale
Bi | 4f7/2 | 159.8 | Bi2O3 | bismuth(III) oxide | Dharmadhikari V.S., Sainkar S.R., Badrinarayan S., Goswami A. | J. Electron Spectrosc. Relat. Phenom. 25, 181 (1982) | [8 empty] | No |  |  | Au | Adventitious carbon | Reliable, with two-point correction of energy scale
Bi | 4f7/2 | 156.9 | Bi | bismuth | Shalvoy R.B., Fisher G.B., Stiles P.J. | Phys. Rev. B 15, 1680 (1977) | [8 empty] | No |  |  | Au, Na1s-2p=1041.1 | Conductor | Calibration study | scraped
Bi | 4f7/2 | 156.6 | Bi | bismuth | McGilp J.F., Weightman P., McGuire E.J. | J. Phys. C. 10, 3445 (1977) | [8 empty] | No |  |  | Onset of secondary emission | Conductor |  | scraped |  |  |  |  | On = onset of secondary emission
Bi | 4f7/2 | 156.9 | Bi | bismuth | Morgan W.E., Stec W.J., Van Wazer J.R. | Inorg. Chem. 12, 953 (1973) | [8 empty] | No |  |  |  | Adventitious carbon | Reliable, with two-point correction of energy scale
Bi | 4f7/2 | 157.1 | Bi | bismuth | Ismail F.M., Hanafi Z.M. | Z. Phys. Chemie (Leipzig) 267, 667 (1986) | Adequate |  |  |  | data |  |  |  | No | Mg |  |  | Adventitious carbon | Reliable (reported energy within 300 eV of a reference energy) |  |  |  | 300 | Adequate
Bi | 4f7/2 | 156.93 | Bi | bismuth | Powell C.J. | J. Electron Spectrosc. Relat. Phenom. 185, 1 (2012) | Good | 0.06 | [17 empty] | Recommended binding energy based on an analysis of at least two independent measurements in four Handbooks. Where necessary, the binding-energy scale was recalibrated using reference values from the U.K. National Physical Laboratory.
Bi | 4f7/2 | 156.9 | Bi | bismuth | Kumar P.S.A., Mahamumi S., Nigavekar A.S., Kulkarni S.K. | Physica C 201, 145 (1992) | Adequate |  | 0.8 |  | data |  |  |  | No | Al |  | Au4f7 = 84.00 | Conductor | Reliable, with one-point correction of energy scale | solid sample mounted on tape |  |  | 300 | Adequate
Bi | 4f7/2 | 157 | Bi | bismuth | Wagner C.D., Riggs W.M., Davis L.E., Moulder J.F., Muilenberg G.E. | Handbook of X-Ray Photoelectron Spectroscopy, Perkin-Elmer Corporation, Physical Electronics Division, Eden Prairie, Minn. 55344 (1979) | [8 empty] | No |  |  | Au,Cu | Conductor | Reliable, with two-point correction of energy scale | sputtered
Bi | 4f7/2 | 156.88 | Bi | bismuth | Van Attekum P.M. Th. M., Trooster J.M. | Phys. Rev. B 20, 2335 (1979) | [8 empty] | No |  |  | Au4f7=83.97 Pd3d5=335.18 | Conductor | Calibration study | scraped
Bi | 4f7/2 | 157 | Bi | bismuth | Ley L., Kowalczyk S.P., McFeely F.R., Pollak R.A., Shirley D.A. | Phys. Rev. B 8, 2392 (1973) | [8 empty] | No |  |  | FL | Conductor | Calibration study | vapor deposited
Bi | 4f7/2 | 156.85 | Bi | bismuth | Nyholm R., Berndtsson A., Martensson N. | J. Phys. 13, L1091 (1980) | [8 empty] | No |  |  | Au | Conductor | Calibration study
Bi | 4f7/2 | 157.12 | Bi | bismuth | Dharmadhikari V.S., Sainkar S.R., Badrinarayan S., Goswami A. | J. Electron Spectrosc. Relat. Phenom. 25, 181 (1982) | [8 empty] | No |  |  | Au | Conductor |  | sputtered
Bi | 4f7/2 | 160.8 | BiF3 | bismuth(III) trifluoride | Morgan W.E., Stec W.J., Van Wazer J.R. | Inorg. Chem. 12, 953 (1973) | [8 empty] | No |  |  |  | Adventitious carbon | Reliable, with two-point correction of energy scale
Bi | 4f7/2 | 161.2 | Bi2(SO4)3.H2O | bismuth(III) trisulfate hydrate | Morgan W.E., Stec W.J., Van Wazer J.R. | Inorg. Chem. 12, 953 (1973) | [8 empty] | No |  |  |  | Adventitious carbon | Reliable, with two-point correction of energy scale
Bi | 4f7/2 | 159.3 | BiI3 | bismuth(III) triiodide | Morgan W.E., Stec W.J., Van Wazer J.R. | Inorg. Chem. 12, 953 (1973) | [8 empty] | No |  |  |  | Adventitious carbon | Reliable, with two-point correction of energy scale
Bi | 4f7/2 | 159.7 | Bi2(MoO4)3 | bismuth(III) molybdate | Van Oeffelen D.A.G., Van Hooff J.H.C., Schuit G.C.A. | J. Catal. 95, 84 (1985) | [8 empty] | No |  |  |  | Adventitious carbon | Reliable, with two-point correction of energy scale
Bi | 4f7/2 | 159.5 | Bi2(MoO4)3 | bismuth(III) molybdate | Uchida K., Ayame A. | Surf. Sci. 357, 170 (1996) | Adequate |  |  | Shirley | other type of curve fit | 1.5 |  |  | No |  |  |  | Adventitious carbon | Reliable, with one-point correction of energy scale | annealed, alpha phase, crystal, oxygen pressure, pelletized |  | X-ray Diffraction | 300 | Adequate | The sample was treated at 773 K for 5 h in the O2 stream.
Bi | 4f7/2 | 158.2 | Bi10.3Ge23.9Se65.8 | bismuth germanium selenium alloy (10.3-23.9-65.8) | Mytilineou E., Kounavis P., Chao B.S. | J. Phys. Cond. Matter 1, 4687 (1989) | Adequate | 0.2 |  |  | data |  |  |  | No | Al |  | Au4f7= 84.00 | Gold | Reliable (reported energy within 300 eV of a reference energy) | amorphous | Energy Dispersive Spectroscopy |  | 293 | Good | Thin films of amorphous chalcogenite alloys were prepared by sputtering in Ar atmosphere. X-ray energy-dispersive spectrometry was utilized to determine the film compositions.
Bi | 4f7/2 | 158.4 | Bi2CaSr2Ni0.2Cu1.8Ox | bismuth calcium strontium nickel copper oxide | Kulkarni P., Kulkarni S.K., Nigavekar A.S., Agarwal S.K., Awana V.P.S., and Narlikar A.V. | Physica C 166, 530 (1990) | Adequate | 0.1 |  |  | data |  |  |  | No | Al |  | Au4f7= 84.00 | Conductor | Reliable (reported energy within 300 eV of a reference energy) | cleaved crystal |  |  | 293 | Adequate | x=0, 0.04, 0.08, 0.12, and 0.20.
Bi | 4f7/2 | 158.5 | Bi2Sr2CaCu2O8+x | bismuth strontium calcium copper oxides (Bi2Sr2CaCu2O8+x) | Steiner P., Hufner S., Jungmann A., Junk S., Kinsinger V., Sander I., et al. | Physica C 156, 213 (1988) | Adequate |  | 0.8 | other | data |  |  |  | No | Mg |  | FL | Conductor | Reliable (reported energy within 300 eV of a reference energy) | annealed | Scanning Electron Microscopy |  | 300 | Adequate | Microanalysis of the samples with a SEM gave an average composition of about Bi2.0Sr1.6Ca1.2Cu3.3Ox.
Bi | 4f7/2 | 158.3 | Bi1.1Ge28.0Se70.9 | bismuth germanium selenium alloy (1.1-28.0-70.9) | Mytilineou E., Kounavis P., Chao B.S. | J. Phys. Cond. Matter 1, 4687 (1989) | Adequate | 0.2 |  |  | data |  |  |  | No | Al |  | Au4f7= 84.00 | Gold | Reliable (reported energy within 300 eV of a reference energy) | amorphous | Energy Dispersive Spectroscopy |  | 293 | Good | Thin films of amorphous chalcogenite alloys were prepared by sputtering in Ar atmosphere. X-ray energy-dispersive spectrometry was utilized to determine the film compositions.
Bi | 4f7/2 | 158.2 | Bi15.6Ge20.1Se64.3 | bismuth germanium selenium alloy (15.6-20.1-64.3) | Mytilineou E., Kounavis P., Chao B.S. | J. Phys. Cond. Matter 1, 4687 (1989) | Adequate | 0.2 |  |  | data |  |  |  | No | Al |  | Au4f7= 84.00 | Gold | Reliable (reported energy within 300 eV of a reference energy) | amorphous | Energy Dispersive Spectroscopy |  | 293 | Good | Thin films of amorphous chalcogenite alloys were prepared by sputtering in Ar atmosphere. X-ray energy-dispersive spectrometry was utilized to determine the film compositions.
Bi | 4f7/2 | 158.4 | Bi6.5Ge25.2Se68.3 | bismuth germanium selenium alloy (6.5-25.2-68.3) | Mytilineou E., Kounavis P., Chao B.S. | J. Phys. Cond. Matter 1, 4687 (1989) | Adequate | 0.2 |  |  | data |  |  |  | No | Al |  | Au4f7= 84.00 | Gold | Reliable (reported energy within 300 eV of a reference energy) | amorphous | Energy Dispersive Spectroscopy |  | 293 | Good | Thin films of amorphous chalcogenite alloys were prepared by sputtering in Ar atmosphere. X-ray energy-dispersive spectrometry was utilized to determine the film compositions.
Bi | 4f7/2 | 158.1 | Bi2Sr1.4CaCu2Ox | bismuth strontium calcium copper oxides (Bi2Sr1.4CaCu2Ox) | Kohiki S., Wada T., Kawashima S., Takagi H., Uchida S. and Tanaka S. | Phys. Rev. B 38, 7051 (1988) | Good | 0.05 |  |  | Gaussian |  |  |  | Yes | Al |  | Au4f7= 84.00 | Conductor | Reliable, with one-point correction of energy scale | crystal, scraped | Electron-Probe Microanalysis |  | 300 | Adequate | Single orthorhombic crystals were grown in Bi2O3-SrCO3-CaCO3-CuO solution. Tc = 80 K.
Bi | 4f7/2 | 159.2 | Bi2Sr1.4CaCu2Ox | bismuth strontium calcium copper oxides (Bi2Sr1.4CaCu2Ox) | Kohiki S., Wada T., Kawashima S., Takagi H., Uchida S. and Tanaka S. | Phys. Rev. B 38, 8868 (1988) | Good | 0.05 |  |  | Gaussian |  |  |  | Yes | Al |  | Au4f7= 84.00 | Conductor | Reliable, with one-point correction of energy scale | crystal, scraped | Electron-Probe Microanalysis |  | 300 | Adequate | Single orthorhombic crystals were grown in Bi2O3-SrCO3-CaCO3-CuO solution. Tc = 80 K.
Bi | 4f7/2 | 158.3 | Bi2Sr2Ca2Cu3Ox/MgO | bismuth strontium calcium copper oxides/ magnesium oxide | Kohiki S., Hirochi K., Adachi H., Setsune K., Wasa K. | Phys. Rev. B 38, 9201 (1988) | Adequate | 0.1 |  |  | data |  |  |  | No |  |  | Au,Ag,Pd = 84.00,368.27,335.12 | Adventitious carbon | Reliable, with one-point correction of energy scale | crystal, sputter deposited | Electron-Probe Microanalysis | X-ray Diffraction | 300 | Adequate | Bi2Sr2Ca2Cu3Ox thin films(200 nm) were pepared by rf planar magnetron sputtering. The target was a complex oxide which was made by sintering a mixture of Bi2O3, SrCO3, CaCO3 and CuO at 1053 K in air. The composition was also determined by inductively coupled plasma-emission spectroscopy.
Bi | 4f7/2 | 158.4 | Pb/Bi2Sr2CaCu2O8 | lead/bismuth strontium calcium copper oxides | Kulkarni P., Mahamuni S., Kulkarni S.K., Nigavekar A.S. | Physica C 168, 104 (1990) | Adequate | 0.1 |  |  | data |  |  |  | No | Mg |  | Au,Cu= 84.00,932.67 | Conductor | Reliable (reported energy within 300 eV of a reference energy) | reacted |  |  | 293 | Adequate | 40 A/Bi2Sr2CaCu2O8. The thickness of lead coverage was measured by a quartz crystal thickness monitor.
Bi | 4f7/2 | 158.2 | Bi2Se3 | dibismuth triselenide | Ismail F.M., Hanafi Z.M. | Z. Phys. Chemie (Leipzig) 267, 667 (1986) | Adequate |  |  |  | data |  |  |  | No | Mg |  |  | Adventitious carbon | Reliable (reported energy within 300 eV of a reference energy) | pelletized, semiconductor |  |  | 300 | Adequate
Bi | 4f7/2 | 157.1 | Bi/Pt | bismuth/platinum | Campbell J.M., Seimanides S., Campbell C.T. | J. Phys. Chem. 93, 815 (1989) | Good | 0.04 |  | Linear | data |  |  |  | No | Mg |  | Pt4f7=71.12 | Conductor | Reliable, with one-point correction of energy scale | surface coverage from 1ML to 2ML (1ML <= coverage < 2ML), vapor deposited |  |  | 300 | Good | 1.98 ML Bi/Pt.
Bi | 4f7/2 | 158.2 | Bi2Ca1+xSr2-xCu2O8+y | bismuth calcium strontium copper oxide (Bi2Ca1+xSr2-xCu2O8+y) | Hill D.M., Meyer III H.M., Weaver J.H., Gallo C.F., Goretta K.C. | Phys. Rev. B 38, 11331 (1988) | Adequate |  |  |  | data |  |  |  | No | Al |  | Cu2p3 = 932.67, FL | Conductor | Reliable, with one-point correction of energy scale | cleaved crystal |  |  | 293 | Adequate | A superconductor. The single-crystal samples were extracted from a eutectic melt of constituent powders and were then annealed in O2/air at 1053 K.
Bi | 4f7/2 | 161.5 | Bi2O3 | dibismuth trioxide | Ismail F.M., Hanafi Z.M. | Z. Phys. Chemie (Leipzig) 267, 667 (1986) | Adequate |  |  |  | data |  |  |  | No | Mg |  |  | Adventitious carbon | Reliable (reported energy within 300 eV of a reference energy) | pelletized, semiconductor |  |  | 300 | Adequate
Bi | 4f7/2 | 158.7 | Bi2O3 | dibismuth trioxide | Zhao L.Z., Zhang J.B. | Solid State Commun. 90, 709 (1994) | Adequate |  |  |  | data | 1.9 |  |  | No |  |  |  | Adventitious carbon | Reliable, with one-point correction of energy scale | crystal |  | X-ray Diffraction | 300 | Adequate
Bi | 4f7/2 | 158.7 | Bi2O3 | dibismuth trioxide | Uchida K., Ayame A. | Surf. Sci. 357, 170 (1996) | Adequate |  |  | Shirley | other type of curve fit | 1.5 |  |  | No |  |  |  | Adventitious carbon | Reliable, with one-point correction of energy scale | pelletized |  |  | 300 | Adequate
Bi | 4f7/2 | 157.1 | Bi2Te3 | dibismuth tritelluride | Ismail F.M., Hanafi Z.M. | Z. Phys. Chemie (Leipzig) 267, 667 (1986) | Adequate |  |  |  | data |  |  |  | No | Mg |  |  | Adventitious carbon | Reliable (reported energy within 300 eV of a reference energy) | pelletized, semiconductor |  |  | 300 | Adequate
Bi | 4f7/2 | 158.3 | Bi2Sr2CaCu2O8 | dibismuth distrontium calcium dicopper octaoxide | Soderholm S., Qvarford M., Bernhoff H., Andersen J.N., Lundgren E., Nyholm R., et al. | J. Phys. Cond. Matter 8, 1307 (1996) | Adequate |  |  |  | data |  |  |  | Yes |  |  | FL = Fermi level | Conductor | Reliable (reported energy within 300 eV of a reference energy) | cooled, cleaved crystal, crystal, vacuum cleaved |  | Low-energy Electron Diffraction | 90 | Good
Bi | 4f7/2 | 158.5 | Bi2Sr2CaCu2O8 | dibismuth distrontium calcium dicopper octaoxide | Kumar P.S.A., Mahamumi S., Nigavekar A.S., Kulkarni S.K. | Physica C 201, 145 (1992) | Adequate |  | 0.8 |  | data | 1.8 |  |  | No | Al |  | Au4f7 = 84.00 | Conductor | Reliable, with one-point correction of energy scale | polycrystalline, scraped |  | X-ray Diffraction | 300 | Adequate | Tc = 85 K.
Bi | 4f7/2 | 159 | Bi10Ge20Se70 | bismuth germanium selenium alloy (10-20-70) | Kumar S., Kashyap S.C., Chopra K.L. | J. Appl. Phys. 72, 2066 (1992) | Adequate | 0.2 |  |  | data |  |  |  | No | Mg |  | Au4f7 = 84.00 | Conductor | Reliable, with one-point correction of energy scale | amorphous, thin film, vapor deposited |  | XRD/TEM | 300 | Adequate | n-type Bi10Ge20Se70. Bi content was determined by AES and atomic absorption spectrophotometry. FAT mode.
Bi | 4f7/2 | 158.8 | Bi/Bi2Sr2CaCu2O8 | bismuth/dibismuth distrontium calcium dicopper octaoxide | Kumar P.S.A., Mahamumi S., Nigavekar A.S., Kulkarni S.K. | Physica C 201, 145 (1992) | Adequate |  | 0.8 |  | data |  |  |  | No | Al |  | Au4f7 = 84.00 | Conductor | Reliable, with one-point correction of energy scale | polycrystalline, scraped, vapor deposited |  | X-ray Diffraction | 300 | Adequate | 5, 10 and 20 A Bi/Bi2Sr2CaCu2O8 with Tc = 85 K. The thickness was measured using a quartz-crystal thickness monitor.
Bi | 4f7/2 | 158.2 | Bi2Sr2CaCu2O8 | dibismuth distrontium calcium dicopper octaoxide | Lele P., Nigavekar A.S. | Physica C 266, 278 (1996) | Good | 0.1 |  |  | data |  |  |  | No | Al |  | Au4f7 = 84.00 | Conductor | Reliable (reported energy within 300 eV of a reference energy) | crystal, pelletized |  | X-ray Diffraction | 300 | Good | The sample was prepared by solid state reaction. Orthorhombic structure. Tc = 91
Bi | 4f7/2 | 158.6 | BiPbRu2O6.5 | bismuth lead ruthenium oxide(BiPbRu2O6.5) | Shukla A.K., Kannan A.M., Hegde M.S., Gopalakrishnan J. | J. Power Sources 35, 163 (1991) | Adequate |  |  |  | data |  |  |  | Yes | Al |  | Au4f7 = 84.00 | Conductor | Reliable, with one-point correction of energy scale | crystal |  | X-ray Diffraction | 300 | Adequate | The sample was prepared by heating a mixture of the respective oxides in air at 1073 K for 12 hours.
Bi | 4f7/2 | 158 | Bi2.39Ru1.61O7-x | bismuth ruthenium oxides(Bi2.39Ru1.61O7-x) | Felthouse T.R., Fraundorf P.B., Friedman R.M., Schosser C.L. | J. Catal. 127, 421 (1991) | Adequate |  |  | other | Gaussian |  |  |  | No | Al/Mg |  |  | Adventitious carbon | Reliable, with one-point correction of energy scale | polycrystalline, precipitate, solid sample mounted on tape |  | X-ray Diffraction | 300 | Adequate | The sample was prepared by a low-temperature alkaline solution precipitation - crystallization method using mixed acidic solutions of the metal nitrates. The relative intensity was 0.79.
Bi | 4f7/2 | 159.3 | Bi2.39Ru1.61O7-x | bismuth ruthenium oxides(Bi2.39Ru1.61O7-x) | Felthouse T.R., Fraundorf P.B., Friedman R.M., Schosser C.L. | J. Catal. 127, 421 (1991) | Adequate |  |  | other | Gaussian |  |  |  | No | Al/Mg |  |  | Adventitious carbon | Reliable, with one-point correction of energy scale | polycrystalline, precipitate, solid sample mounted on tape |  | X-ray Diffraction | 300 | Adequate | The sample was prepared by a low-temperature alkaline solution precipitation - crystallization method using mixed acidic solutions of the metal nitrates. The relative intensity was 0.21.
Bi | 4f7/2 | 158.1 | Bi2.86Ru1.14O7-x | bismuth ruthenium oxides(Bi2.86Ru1.14O7-x) | Felthouse T.R., Fraundorf P.B., Friedman R.M., Schosser C.L. | J. Catal. 127, 421 (1991) | Adequate |  |  | other | Gaussian |  |  |  | No | Al/Mg |  |  | Adventitious carbon | Reliable, with one-point correction of energy scale | crystal, precipitate, solid sample mounted on tape |  | X-ray Diffraction | 300 | Adequate | The sample was prepared by a low-temperature alkaline solution precipitation - crystallization method using mixed acidic solutions of the metal nitrates. The relative intensity was 0.83.
Bi | 4f7/2 | 159.5 | Bi2.86Ru1.14O7-x | bismuth ruthenium oxides(Bi2.86Ru1.14O7-x) | Felthouse T.R., Fraundorf P.B., Friedman R.M., Schosser C.L. | J. Catal. 127, 421 (1991) | Adequate |  |  | other | Gaussian |  |  |  | No | Al/Mg |  |  | Adventitious carbon | Reliable, with one-point correction of energy scale | crystal, precipitate, solid sample mounted on tape |  | X-ray Diffraction | 300 | Adequate | The sample was prepared by a low-temperature alkaline solution precipitation - crystallization method using mixed acidic solutions of the metal nitrates. The relative intensity was 0.17.
Bi | 4f7/2 | 158.1 | As40Bi4Se56 | arsenic bismuth selenium alloy (40-4-56) | Kumar S., Kashyap S.C., Chopra K.L. | J. Appl. Phys. 72, 2066 (1992) | Adequate | 0.2 |  |  | data |  |  |  | No | Mg |  | Au4f7 = 84.00 | Conductor | Reliable, with one-point correction of energy scale | amorphous, thin film, vapor deposited |  | XRD/TEM | 300 | Adequate | n-type As40Bi4Se56. Bi content was determined by AES and atomic absorption spectrophotometry. FAT mode.
Bi | 4f7/2 | 158.4 | Bi4Ge20Se76 | bismuth germanium selenium alloy (4-20-76) | Kumar S., Kashyap S.C., Chopra K.L. | J. Appl. Phys. 72, 2066 (1992) | Adequate | 0.2 |  |  | data |  |  |  | No | Mg |  | Au4f7 = 84.00 | Conductor | Reliable, with one-point correction of energy scale | amorphous, thin film, vapor deposited |  | XRD/TEM | 300 | Adequate | n-type Bi4Ge20Se76. Bi content was determined by AES and atomic absorption spectrophotometry. FAT mode.
Bi | 4f7/2 | 158.5 | Bi2Sr2CuO6 | dibismuth distrontium copper hexaoxide | Lindberg P.A.P., Shen Z.-X., Wells B.O., Mitzi D.B., Lindau I., Speicer W. et al. | Phys. Rev. B 40, 8769 (1989) | Adequate |  |  |  | data |  |  |  | No | Mg |  | FL = Fermi level | Conductor | Reliable (reported energy within 300 eV of a reference energy) | crystal | Electron-Probe Microanalysis | X-ray Diffraction | 300 | Good | The composition determined by EPMA is Bi2.1Sr1.8Cu1.1O6.
Bi | 4f7/2 | 158.1 | As40Bi10Se50 | arsenic bismuth selenium alloy (40-10-50) | Kumar S., Kashyap S.C., Chopra K.L. | J. Appl. Phys. 72, 2066 (1992) | Adequate | 0.2 |  |  | data |  |  |  | No | Mg |  | Au4f7 = 84.00 | Conductor | Reliable, with one-point correction of energy scale | amorphous, thin film, vapor deposited |  | XRD/TEM | 300 | Adequate | n-type As40Bi10Se50. Bi content was determined by AES and atomic absorption spectrophotometry. FAT mode.
Bi | 4f7/2 | 158.7 | Bi2S3 | dibismuth trisulfide | Ettema A.R.H.F., Haas C. | J. Phys. Cond. Matter 5, 3817 (1993) | Adequate |  |  |  | data | 1.1 |  |  | No | Al |  | FL = Fermi level | Conductor | Reliable (reported energy within 300 eV of a reference energy) | annealed, crystal, pelletized, scraped |  |  | 300 | Adequate | The sample was synthesized by heating Bi with the correct molar amount of S for one week. After cooling, small crystals were selected.
Bi | 4f7/2 | 159.5 | Bi2S3 | dibismuth trisulfide | Ismail F.M., Hanafi Z.M. | Z. Phys. Chemie (Leipzig) 267, 667 (1986) | Adequate |  |  |  | data |  |  |  | No | Mg |  |  | Adventitious carbon | Reliable (reported energy within 300 eV of a reference energy) | pelletized, semiconductor |  |  | 300 | Adequate
Bi | 4p3/2 | 678.8 | Bi | bismuth | Nyholm R., Berndtsson A., Martensson N. | J. Phys. 13, L1091 (1980) | [8 empty] | No |  |  | Au | Conductor | Calibration study
Bi | 4s | 939 | Bi | bismuth | Nyholm R., Berndtsson A., Martensson N. | J. Phys. 13, L1091 (1980) | [8 empty] | No |  |  | Au | Conductor | Calibration study
Bi | 5d | 23.9 | Bi | bismuth | Scrocco M. | J. Electron Spectrosc. Relat. Phemon. 50, 171 (1990) | [8 empty] | No |  |  | FL | Conductor |  | crystal
Bi | 5d | 26.94 | Bi | bismuth | Scrocco M. | J. Electron Spectrosc. Relat. Phemon. 50, 171 (1990) | [8 empty] | No |  |  | FL | Conductor |  | crystal
Bi | 5d | 27.5 | Bi2Te3 | bismuth(III) telluride | Scrocco M. | J. Electron Spectrosc. Relat. Phemon. 50, 171 (1990) | [8 empty] | No |  |  | FL | Conductor |  | crystal
Bi | 5d | 24.3 | Bi2Te3 | bismuth(III) telluride | Scrocco M. | J. Electron Spectrosc. Relat. Phemon. 50, 171 (1990) | [8 empty] | No |  |  | FL | Conductor |  | crystal
Bi | 5d3/2 | 27.1 | Bi | bismuth | Ettema A.R.H.F., Haas C. | J. Phys. Cond. Matter 5, 3817 (1993) | Adequate |  |  |  | data | 0.9 |  |  | No | Al |  | FL = Fermi level | Conductor | Reliable (reported energy within 300 eV of a reference energy) | crystal |  |  | 300 | Adequate
Bi | 5d3/2 | 28.8 | Bi2S3 | dibismuth trisulfide | Ettema A.R.H.F., Haas C. | J. Phys. Cond. Matter 5, 3817 (1993) | Adequate |  |  |  | data | 1.2 |  |  | No | Al |  | FL = Fermi level | Conductor | Reliable (reported energy within 300 eV of a reference energy) | annealed, crystal, pelletized, scraped |  |  | 300 | Adequate | The sample was synthesized by heating Bi with the correct molar amount of S for one week. After cooling, small crystals were selected.
Bi | 5d3/2 | 28.2 | Bi2Ca1+xSr2-xCu2O8+y | bismuth calcium strontium copper oxide (Bi2Ca1+xSr2-xCu2O8+y) | Meyer III H.M., Hill D.M., Weaver J.H., Nelson D.L., Gallo C.F. | Phys. Rev. B 38, 7144 (1988) | Adequate |  |  |  | data |  |  |  | No | Al |  | FL | Conductor | Reliable (reported energy within 300 eV of a reference energy) | cleaved crystal |  |  | 293 | Adequate | Superconductor. Tc=85 K. The single crystals were grown from a eutectic melt of the parent powders, followed by annealing in O2/air.
Bi | 5d3/2 | 25.7 | Bi4Ca3Sr3Cu4O16+x | bismuth calcium strontium copper oxide (Bi4Ca3Sr3Cu4O16+x) | Zanoni R., Chang Y., Tang M., Hwu Y., Onellion M.,Margaritondo G. et al | Phys. Rev. B 38, 11832 (1988) | Adequate | 0.2 |  |  | data |  |  |  | Yes | other source | 150 | FL | Conductor | Reliable (reported energy within 300 eV of a reference energy) | cleaved crystal |  | X-ray Diffraction | 293 | Adequate | A superconductor. Tc=85 K. The same data were obtained for the sintered samples.
Bi | 5d3/2 | 28.6 | (BiS)1.09NbS2 | bismuth sulfide niobium disulfide | Ettema A.R.H.F., Haas C. | J. Phys. Cond. Matter 5, 3817 (1993) | Adequate |  |  |  | data | 1.4 |  |  | No | Al |  | FL = Fermi level | Conductor | Reliable (reported energy within 300 eV of a reference energy) | crystal |  |  | 300 | Adequate | The misfit layer compound was synthesised by using the correct amounts of elements and heating for two weeks at 1173 K.
Bi | 5d5/2 | 22.89 | Yb4Bi3 | tetraytterbium tribismuth imc | Cho E.-J., Chung J.-S., Oh S.-J., Suga S., Taniguchi M., Kakizaki A., et al. | Phys. Rev. B 47, 3933 (1993) | Good | 0.03 |  | other | mixed Gaussian/Lorentzian |  | 0.2 | 0.6 | No | other source | 70 | FL = Fermi level | Conductor | Reliable (reported energy within 300 eV of a reference energy) | annealed, crystal, scraped |  | X-ray Diffraction | 300 | Adequate | Branching ratio = 0.69. Asymmetry parameter = 0.10.
Bi | 5d5/2 | 25.4 | (BiS)1.09NbS2 | bismuth sulfide niobium disulfide | Ettema A.R.H.F., Haas C. | J. Phys. Cond. Matter 5, 3817 (1993) | Adequate |  |  |  | data | 1.5 |  |  | No | Al |  | FL = Fermi level | Conductor | Reliable (reported energy within 300 eV of a reference energy) | crystal |  |  | 300 | Adequate | The misfit layer compound was synthesised by using the correct amounts of elements and heating for two weeks at 1173 K.
Bi | 5d5/2 | 25.6 | BiPbSr2CaCu2O8+x | bismuth lead strontium calcium copper oxides (BiPbSr2CaCu2O8+x) | Gopinath C.S., Subramanian S., Huth M., Adrian H. | J. Electron Spectrosc. Relat. Phenom. 70, 61 (1994) | Good | 0.1 | 0.7 | Linear | data |  |  |  | No | Mg |  | FL = Fermi level | Conductor | Reliable (reported energy within 300 eV of a reference energy) | crystal, scraped |  | X-ray Diffraction | 300 | Good | The sample was prepared by solid state reaction from constituent oxides and carbonates. Tc = 85 K. The Ca/O and Sr/O intensity ratios were 0.112 and 0.250, respectively.
Bi | 5d5/2 | 25.6 | Bi1.55Pb0.6Sr2Ca2Cu3.5O10+x | bismuth lead strontium calcium copper oxides (Bi1.55Pb0.6Sr2Ca2Cu3.5O10+x) | Gopinath C.S., Subramanian S., Huth M., Adrian H. | J. Electron Spectrosc. Relat. Phenom. 70, 61 (1994) | Good | 0.1 | 0.7 | Linear | data |  |  |  | No | Mg |  | FL = Fermi level | Conductor | Reliable (reported energy within 300 eV of a reference energy) | crystal, scraped |  | X-ray Diffraction | 300 | Good | The sample was prepared by solid state reaction from constituent oxides and carbonates. Tc = 85 K. The Ca/O and Sr/O intensity ratios were 0.188 and 0.203, respectively.
Bi | 5d5/2 | 25.6 | Bi1.7Pb0.4Sr2Ca2Cu3O10+x | bismuth lead strontium calcium copper oxides (Bi1.7Pb0.4Sr2Ca2Cu3O10+x) | Gopinath C.S., Subramanian S., Huth M., Adrian H. | J. Electron Spectrosc. Relat. Phenom. 70, 61 (1994) | Good | 0.1 | 0.7 | Linear | data |  |  |  | No | Mg |  | FL = Fermi level | Conductor | Reliable (reported energy within 300 eV of a reference energy) | crystal, scraped |  | X-ray Diffraction | 300 | Good | The sample was prepared by solid state reaction from constituent oxides and carbonates. Tc = 85 K. The Ca/O and Sr/O intensity ratios were 0.188 and 0.203, respectively.
Bi | 5d5/2 | 25.38 | Bi1.8Pb0.4Sr2Ca2Cu3O10+x | bismuth lead strontium calcium copper oxides (Bi1.8Pb0.4Sr2Ca2Cu3O10+x) | Gu C., Veal B.W., Liu R., Paulikas A.P., Kostic P., Ding H., et al. | Phys. Rev. B 51, 1397 (1995) | Adequate |  | 0.18 |  | data | 0.96 |  |  | Yes | other source | 74 | FL = Fermi level | Conductor | Reliable (reported energy within 300 eV of a reference energy) | cleaved crystal, polycrystalline, scraped |  |  | 300 | Adequate | Tc = 104 K. The FWHM is after correcting for the instrumental broadening.
Bi | 5d5/2 | 25.38 | Pb0.4Bi1.6Sr2CaCu2O8+x | lead bismuth distrontium calcium dicopper oxides (Pb0.4Bi1.6Sr2CaCu2O8+x) | Ma J., Almeras P., Kelley R.J., Berger H., Margaritondo G., et al. | Phys. Rev. B 51, 9271 (1996) | Adequate |  | 0.06 |  | data |  |  |  | Yes | other source | 50 | FL = Fermi level | Gold | Reliable (reported energy within 300 eV of a reference energy) | annealed, cooled, crystal |  | X-ray Diffraction | 95 | Adequate | Tc = 75 K. The sample was annealed in O2 atmosphere.
Bi | 5d5/2 | 25.69 | Pb0.4Bi1.6Sr2CaCu2O8+x | lead bismuth distrontium calcium dicopper oxides (Pb0.4Bi1.6Sr2CaCu2O8+x) | Ma J., Almeras P., Kelley R.J., Berger H., Margaritondo G., et al. | Phys. Rev. B 51, 9271 (1996) | Adequate |  | 0.06 |  | data |  |  |  | Yes | other source | 50 | FL = Fermi level | Gold | Reliable (reported energy within 300 eV of a reference energy) | annealed, cooled, crystal |  | X-ray Diffraction | 95 | Adequate | Tc = 85 K. The sample was annealed in He atmosphere.
Bi | 5d5/2 | 23.4 | Bi/Ni | bismuth/nickel | Conard T., Sporken R., Ghijsen J., Yu L.M., Caudano R., Seemann R., et al. | Surf. Sci. 369, 177 (1996) | Adequate |  | 0.25 | Shirley | mixed Gaussian/Lorentzian |  |  |  | Yes | other source | 70 | FL = Fermi level | Conductor | Reliable (reported energy within 300 eV of a reference energy) | thin film, vapor deposited |  |  | 300 | Adequate | Bi/Ni(100). The thickness was measured using a quartz-crystal thickness monitor.
Bi | 5d5/2 | 23.9 | Bi/CuO/SrTiO3 | bismuth/copper oxide/strontium titanate | Conard T., Sporken R., Ghijsen J., Yu L.M., Caudano R., Seemann R., et al. | Surf. Sci. 369, 177 (1996) | Adequate |  | 0.25 | Shirley | mixed Gaussian/Lorentzian |  |  |  | Yes | other source | 70 | FL = Fermi level | Conductor | Reliable (reported energy within 300 eV of a reference energy) | multilayer structure, surface coverage from 0ML to 1ML (0ML < coverage < 1ML), thin layer, vapor deposited |  | Low-energy Electron Diffraction | 300 | Adequate | <0.5 A Bi/8 A Cu/SrTiO3(100) was oxidized with atomic oxygen. The thickness wasthickness monitor. Branching ratio = 0.75.
Bi | 5d5/2 | 25.6 | Bi/CuO/SrTiO3 | bismuth/copper oxide/strontium titanate | Conard T., Sporken R., Ghijsen J., Yu L.M., Caudano R., Seemann R., et al. | Surf. Sci. 369, 177 (1996) | Adequate |  | 0.25 | Shirley | mixed Gaussian/Lorentzian |  |  |  | Yes | other source | 70 | FL = Fermi level | Conductor | Reliable (reported energy within 300 eV of a reference energy) | multilayer structure, surface coverage from 0ML to 1ML (0ML < coverage < 1ML), thin layer, vapor deposited |  | Low-energy Electron Diffraction | 300 | Adequate | <0.5 A Bi/8 A Cu/SrTiO3(100) was oxidized with atomic oxygen. The thickness wasthickness monitor. Branching ratio = 0.75.
Bi | 5d5/2 | 23.6 | Bi/CuO/SrTiO3 | bismuth/copper oxide/strontium titanate | Conard T., Sporken R., Ghijsen J., Yu L.M., Caudano R., Seemann R., et al. | Surf. Sci. 369, 177 (1996) | Adequate |  | 0.25 | Shirley | mixed Gaussian/Lorentzian |  |  |  | Yes | other source | 70 | FL = Fermi level | Conductor | Reliable (reported energy within 300 eV of a reference energy) | multilayer structure, thin layer, vapor deposited |  | Low-energy Electron Diffraction | 300 | Adequate | 4 A Bi/8 A Cu/SrTiO3(100) was oxidized with atomic oxygen. The thickness was mea monitor. Branching ratio = 0.75
Bi | 5d5/2 | 25.7 | Bi/CuO/SrTiO3 | bismuth/copper oxide/strontium titanate | Conard T., Sporken R., Ghijsen J., Yu L.M., Caudano R., Seemann R., et al. | Surf. Sci. 369, 177 (1996) | Adequate |  | 0.25 | Shirley | mixed Gaussian/Lorentzian |  |  |  | Yes | other source | 70 | FL = Fermi level | Conductor | Reliable (reported energy within 300 eV of a reference energy) | multilayer structure, thin layer, vapor deposited |  | Low-energy Electron Diffraction | 300 | Adequate | 4 A Bi/8 A Cu/SrTiO3(100) was oxidized with atomic oxygen. The thickness was mea monitor. Branching ratio = 0.75.
Bi | 5d5/2 | 25.4 | Bi2Sr2CaCu2O8+x | dibismuth distrontium calcium dicopper oxides (Bi2Sr2CaCu2O8+x) | Gopinath C.S., Subramanian S., Huth M., Adrian H. | J. Electron Spectrosc. Relat. Phenom. 70, 61 (1994) | Good | 0.1 | 0.7 | Linear | data |  |  |  | No | Mg |  | FL = Fermi level | Conductor | Reliable (reported energy within 300 eV of a reference energy) | crystal, scraped |  | X-ray Diffraction | 300 | Good | The sample was prepared by solid state reaction from constituent oxides and carbonates. Tc = 85 K. The Ca/O and Sr/O intensity ratios were 0.121 and 0.235, respectively.
Bi | 5d5/2 | 25.44 | Bi2Sr2CaCu2O8+x | dibismuth distrontium calcium dicopper oxides | Ma J., Almeras P., Kelley R.J., Berger H., Margaritondo G., et al. | Phys. Rev. B 51, 9271 (1996) | Adequate |  | 0.06 |  | data |  |  |  | Yes | other source | 50 | FL = Fermi level | Gold | Reliable (reported energy within 300 eV of a reference energy) | cooled, crystal |  | X-ray Diffraction | 95 | Adequate | Tc = 90 K.
Bi | 5d5/2 | 25.4 | Bi2Sr2CaCu2O8+x | dibismuth distrontium calcium dicopper oxides | Conard T., Sporken R., Ghijsen J., Yu L.M., Caudano R., Seemann R., et al. | Surf. Sci. 369, 177 (1996) | Adequate |  | 0.25 | Shirley | mixed Gaussian/Lorentzian |  |  |  | Yes | other source | 70 | FL = Fermi level | Conductor | Reliable (reported energy within 300 eV of a reference energy) | molecular beam epitaxy, thin film |  |  | 300 | Adequate | Branching ratio = 0.75.
Bi | 5d5/2 | 25.44 | Bi2Sr2CaCu2O8+x | dibismuth distrontium calcium dicopper oxides | Ma J., Almeras P., Kelley R.J., Berger H., Margaritondo G., et al. | Phys. Rev. B 51, 9271 (1996) | Adequate |  | 0.06 |  | data |  |  |  | Yes | other source | 50 | FL = Fermi level | Gold | Reliable (reported energy within 300 eV of a reference energy) | cooled, crystal |  | X-ray Diffraction | 95 | Adequate | Tc = 90 K.
Bi | 5d5/2 | 25.4 | Bi2Sr2CaCu2O8+x | dibismuth distrontium calcium dicopper oxides | Conard T., Sporken R., Ghijsen J., Yu L.M., Caudano R., Seemann R., et al. | Surf. Sci. 369, 177 (1996) | Adequate |  | 0.25 | Shirley | mixed Gaussian/Lorentzian |  |  |  | Yes | other source | 70 | FL = Fermi level | Conductor | Reliable (reported energy within 300 eV of a reference energy) | molecular beam epitaxy, thin film |  |  | 300 | Adequate | Branching ratio = 0.75.
Bi | 5d5/2 | 25.38 | Pb0.4Bi1.8Sr2CaCu2O8+x | lead bismuth distrontium calcium dicopper oxides (Pb0.4Bi1.8Sr2CaCu2O8+x) | Gu C., Veal B.W., Liu R., Paulikas A.P., Kostic P., Ding H., et al. | Phys. Rev. B 51, 1397 (1996) | Adequate |  | 0.18 |  | data | 0.96 |  |  | Yes | other source | 74 | FL = Fermi level | Conductor | Reliable (reported energy within 300 eV of a reference energy) | cleaved crystal, metal foil, polycrystalline |  |  | 300 | Good | Tc = 104 K. The FWHM is after correcting for instrumental broadening (0.18 eV).
Bi | 5d5/2 | 25.1 | Bi10.3Ge23.9Se65.8 | bismuth germanium selenium alloy (10.3-23.9-65.8) | Mytilineou E., Kounavis P., Chao B.S. | J. Phys. Cond. Matter 1, 4687 (1989) | Adequate | 0.2 |  |  | data |  |  |  | No | Al |  | Au4f7= 84.00 | Gold | Reliable (reported energy within 300 eV of a reference energy) | amorphous | Energy Dispersive Spectroscopy |  | 293 | Good | Thin films of amorphous chalcogenite alloys were prepared by sputtering in Ar atmosphere. X-ray energy-dispersive spectrometry was utilized to determine the film compositions.
Bi | 5d5/2 | 25 | Bi1.1Ge28.0Se70.9 | bismuth germanium selenium alloy (1.1-28.0-70.9) | Mytilineou E., Kounavis P., Chao B.S. | J. Phys. Cond. Matter 1, 4687 (1989) | Adequate | 0.2 |  |  | data |  |  |  | No | Al |  | Au4f7= 84.00 | Gold | Reliable (reported energy within 300 eV of a reference energy) | amorphous | Energy Dispersive Spectroscopy |  | 293 | Good | Thin films of amorphous chalcogenite alloys were prepared by sputtering in Ar atmosphere. X-ray energy-dispersive spectrometry was utilized to determine the film compositions.
Bi | 5d5/2 | 25.3 | Bi6.5Ge25.2Se68.3 | bismuth germanium selenium alloy (6.5-25.2-68.3) | Mytilineou E., Kounavis P., Chao B.S. | J. Phys. Cond. Matter 1, 4687 (1989) | Adequate | 0.2 |  |  | data |  |  |  | No | Al |  | Au4f7= 84.00 | Gold | Reliable (reported energy within 300 eV of a reference energy) | amorphous | Energy Dispersive Spectroscopy |  | 293 | Good | Thin films of amorphous chalcogenite alloys were prepared by sputtering in Ar atmosphere. X-ray energy-dispersive spectrometry was utilized to determine the film compositions.
Bi | 5d5/2 | 25.1 | Bi15.6Ge20.1Se64.3 | bismuth germanium selenium alloy (15.6-20.1-64.3) | Mytilineou E., Kounavis P., Chao B.S. | J. Phys. Cond. Matter 1, 4687 (1989) | Adequate | 0.2 |  |  | data |  |  |  | No | Al |  | Au4f7= 84.00 | Gold | Reliable (reported energy within 300 eV of a reference energy) | amorphous | Energy Dispersive Spectroscopy |  | 293 | Good | Thin films of amorphous chalcogenite alloys were prepared by sputtering in Ar atmosphere. X-ray energy-dispersive spectrometry was utilized to determine the film compositions.
Bi | 5d5/2 | 25.2 | Bi2Ca1+xSr2-xCu2O8+y | bismuth calcium strontium copper oxide (Bi2Ca1+xSr2-xCu2O8+y) | Meyer III H.M., Hill D.M., Weaver J.H., Nelson D.L., Gallo C.F. | Phys. Rev. B 38, 7144 (1988) | Adequate |  |  |  | data |  |  |  | No | Al |  | FL | Conductor | Reliable (reported energy within 300 eV of a reference energy) | cleaved crystal |  |  | 293 | Adequate | Superconductor. Tc=85 K. The single crystals were grown from a eutectic melt of the parent powders, followed by annealing in O2/air.
Bi | 5d5/2 | 28.4 | Bi2O3 | dibismuth trioxide | Ismail F.M., Hanafi Z.M. | Z. Phys. Chemie (Leipzig) 267, 667 (1986) | Adequate |  |  |  | data |  |  |  | No | Mg |  |  | Adventitious carbon | Reliable (reported energy within 300 eV of a reference energy) | pelletized, semiconductor |  |  | 300 | Adequate
Bi | 5d5/2 | 25.2 | Bi2Se3 | dibismuth triselenide | Ismail F.M., Hanafi Z.M. | Z. Phys. Chemie (Leipzig) 267, 667 (1986) | Adequate |  |  |  | data |  |  |  | No | Mg |  |  | Adventitious carbon | Reliable (reported energy within 300 eV of a reference energy) | pelletized, semiconductor |  |  | 300 | Adequate
Bi | 5d5/2 | 26.5 | Bi2S3 | dibismuth trisulfide | Ismail F.M., Hanafi Z.M. | Z. Phys. Chemie (Leipzig) 267, 667 (1986) | Adequate |  |  |  | data |  |  |  | No | Mg |  |  | Adventitious carbon | Reliable (reported energy within 300 eV of a reference energy) | pelletized, semiconductor |  |  | 300 | Adequate
Bi | 5d5/2 | 25.7 | Bi2S3 | dibismuth trisulfide | Ettema A.R.H.F., Haas C. | J. Phys. Cond. Matter 5, 3817 (1993) | Adequate |  |  |  | data | 1.2 |  |  | No | Al |  | FL = Fermi level | Conductor | Reliable (reported energy within 300 eV of a reference energy) | annealed, crystal, pelletized, scraped |  |  | 300 | Adequate | The sample was synthesized by heating Bi with the correct molar amount of S for one week. After cooling, small crystals were selected.
Bi | 5d5/2 | 24.3 | Bi2Te3 | dibismuth tritelluride | Ismail F.M., Hanafi Z.M. | Z. Phys. Chemie (Leipzig) 267, 667 (1986) | Adequate |  |  |  | data |  |  |  | No | Mg |  |  | Adventitious carbon | Reliable (reported energy within 300 eV of a reference energy) | pelletized, semiconductor |  |  | 300 | Adequate
Bi | 5d5/2 | 25 | Bi2.86Ru1.14O7-x | bismuth ruthenium oxides(Bi2.86Ru1.14O7-x) | Felthouse T.R., Fraundorf P.B., Friedman R.M., Schosser C.L. | J. Catal. 127, 421 (1991) | Adequate |  |  | other | Gaussian |  |  |  | No | Al/Mg |  |  | Adventitious carbon | Reliable, with one-point correction of energy scale | crystal, precipitate, solid sample mounted on tape |  | X-ray Diffraction | 300 | Adequate | The sample was prepared by a low-temperature alkaline solution precipitation - crystallization method using mixed acidic solutions of the metal nitrates. The relative intensity was 0.80.
Bi | 5d5/2 | 26.1 | Bi2.86Ru1.14O7-x | bismuth ruthenium oxides(Bi2.86Ru1.14O7-x) | Felthouse T.R., Fraundorf P.B., Friedman R.M., Schosser C.L. | J. Catal. 127, 421 (1991) | Adequate |  |  | other | Gaussian |  |  |  | No | Al/Mg |  |  | Adventitious carbon | Reliable, with one-point correction of energy scale | crystal, precipitate, solid sample mounted on tape |  | X-ray Diffraction | 300 | Adequate | The sample was prepared by a low-temperature alkaline solution precipitation - crystallization method using mixed acidic solutions of the metal nitrates. The relative intensity was 0.20.
Bi | 5d5/2 | 25 | Bi2.39Ru1.61O7-x | bismuth ruthenium oxides(Bi2.39Ru1.61O7-x) | Felthouse T.R., Fraundorf P.B., Friedman R.M., Schosser C.L. | J. Catal. 127, 421 (1991) | Adequate |  |  | other | Gaussian |  |  |  | No | Al/Mg |  |  | Adventitious carbon | Reliable, with one-point correction of energy scale | polycrystalline, precipitate, solid sample mounted on tape |  | X-ray Diffraction | 300 | Adequate | The sample was prepared by a low-temperature alkaline solution precipitation - crystallization method using mixed acidic solutions of the metal nitrates. The relative intensity was 0.77.
Bi | 5d5/2 | 26.3 | Bi2.39Ru1.61O7-x | bismuth ruthenium oxides(Bi2.39Ru1.61O7-x) | Felthouse T.R., Fraundorf P.B., Friedman R.M., Schosser C.L. | J. Catal. 127, 421 (1991) | Adequate |  |  | other | Gaussian |  |  |  | No | Al/Mg |  |  | Adventitious carbon | Reliable, with one-point correction of energy scale | polycrystalline, precipitate, solid sample mounted on tape |  | X-ray Diffraction | 300 | Adequate | The sample was prepared by a low-temperature alkaline solution precipitation - crystallization method using mixed acidic solutions of the metal nitrates. The relative intensity was 0.23.
Bi | 5d5/2 | 23.3 | Bi | bismuth | Ettema A.R.H.F., Haas C. | J. Phys. Cond. Matter 5, 3817 (1993) | Adequate |  |  |  | data | 0.9 |  |  | No | Al |  | FL = Fermi level | Conductor | Reliable (reported energy within 300 eV of a reference energy) | crystal |  |  | 300 | Adequate
Bi | 5d5/2 | 24.2 | Bi | bismuth | Takahashi T., Sagawa T., Hamanoka H. | J. Non-Cryst. Solids 65, 261 (1984) | [8 empty] | No |  |  | Au | Conductor | Reliable
Bi | 5d5/2 | 23.86 | Bi | bismuth | Van Attekum P.M. Th. M., Trooster J.M. | Phys. Rev. B 20, 2335 (1979) | [8 empty] | No |  |  | Au4f7=83.97 Pd3d5=335.18 | Conductor | Calibration study | scraped
Bi | 5d5/2 | 23.9 | Bi | bismuth | Ley L., Pollak R., Kowalczyk S., Shirley D.A. | Phys. Lett. A 41, 429 (1972) | [8 empty] | No |  |  | Au | Conductor | Reliable
Bi | 5d5/2 | 23.84 | Bi | bismuth | Nyholm R., Berndtsson A., Martensson N. | J. Phys. 13, L1091 (1980) | [8 empty] | No |  |  | Au | Conductor | Calibration study
Bi | 5d5/2 | 23.4 | Bi | bismuth | McGilp J.F., Weightman P., McGuire E.J. | J. Phys. C. 10, 3445 (1977) | [8 empty] | No |  |  | Onset of secondary emission | Conductor |  | scraped |  |  |  |  | On = onset of secondary emission
Bi | 5d5/2 | 24.1 | Bi | bismuth | Shalvoy R.B., Fisher G.B., Stiles P.J. | Phys. Rev. B 15, 1680 (1977) | [8 empty] | No |  |  | Au, Na1s-2p=1041.1 | Conductor | Calibration study | scraped
Bi | 5d5/2 | 24.3 | Bi | bismuth | Poole R.T., Kemeny P.C., Liesegang J., Jenkins J.G., Leckey R.C.G. | J. Phys. F. 3, L46 (1973) | [8 empty] | No |  |  | FL | Conductor | Reliable | vapor deposited
Bi | 5d5/2 | 25.37 | [Bi(C6H5)3] | tris(phenyl)bismuth | Hoste S., Van De Vondel D.F., Van Der Kelen G.P. | J. Electron Spectrosc. Relat. Phenom. 17, 191 (1979) | [8 empty] | No |  |  |  | Internal hydrocarbon | Reliable, with two-point correction of energy scale
Bi | 5d5/2 | 26.81 | [BiCl2(C6H5)3] | dichlorotris(phenyl)bismuth | Hoste S., Van De Vondel D.F., Van Der Kelen G.P. | J. Electron Spectrosc. Relat. Phenom. 17, 191 (1979) | [8 empty] | No |  |  |  | Internal hydrocarbon | Reliable, with two-point correction of energy scale
Bi | 5d5/2 | 26.57 | [BiO(C6H5)3] | oxo(triphenyl)bismuth | Hoste S., Van De Vondel D.F., Van Der Kelen G.P. | J. Electron Spectrosc. Relat. Phenom. 17, 191 (1979) | [8 empty] | No |  |  |  | Internal hydrocarbon | Reliable, with two-point correction of energy scale
Bi | 5d5/2 | 24 | Bi2Te3 | bismuth(III) telluride | Debies T.P., Rabalais J.W. | Chem. Phys. 20, 277 (1977) | [8 empty] | No |  |  | Au | Gold | Reliable, with two-point correction of energy scale
Bi | 5d5/2 | 25.9 | BiO4V | bismuth vanadium oxide | Schuhl Y., Baussart H., Delobel R., Le Bras M., Leroy J., Gengembre L.G., Rimblot J. | J. Chem. Soc. Faraday Trans. I 79, 2055 (1983) | [8 empty] | No |  |  |  | Adventitious carbon | Reliable, with two-point correction of energy scale
Bi | 5d5/2 | 28.8 | Bi4Ca3Sr3Cu4O16+x | bismuth calcium strontium copper oxide (Bi4Ca3Sr3Cu4O16+x) | Zanoni R., Chang Y., Tang M., Hwu Y., Onellion M.,Margaritondo G. et al | Phys. Rev. B 38, 11832 (1988) | Adequate | 0.2 |  |  | data |  |  |  | Yes | other source | 150 | FL | Conductor | Reliable (reported energy within 300 eV of a reference energy) | cleaved crystal |  | X-ray Diffraction | 293 | Adequate | A superconductor. Tc=85 K. The same data were obtained for the sintered samples.
Bi | 5d5/2 | 25.2 | Bi2S3 | bismuth sulfide | Debies T.P., Rabalais J.W. | Chem. Phys. 20, 277 (1977) | [8 empty] | No |  |  | Au | Gold | Reliable, with two-point correction of energy scale
Bi | 5d5/2 | 25 | Bi2Se3 | bismuth selenide | Takahashi T., Sagawa T., Hamanoka H. | J. Non-Cryst. Solids 65, 261 (1984) | [8 empty] | No |  |  | Au | Conductor | Reliable | crystal
Bi | 5d5/2 | 24.8 | Bi2Se3 | bismuth selenide | Debies T.P., Rabalais J.W. | Chem. Phys. 20, 277 (1977) | [8 empty] | No |  |  | Au | Gold | Reliable, with two-point correction of energy scale
Bi | 5d5/2 | 25.1 | Bi2Se3 | bismuth selenide | Takahashi T., Sagawa T., Hamanoka H. | J. Non-Cryst. Solids 65, 261 (1984) | [8 empty] | No |  |  | Au | Conductor | Reliable | amorphous
Bi | 5d5/2 | 25.6 | Bi2O3 | bismuth(III) oxide | Schuhl Y., Baussart H., Delobel R., Le Bras M., Leroy J., Gengembre L.G., Rimblot J. | J. Chem. Soc. Faraday Trans. I 79, 2055 (1983) | [8 empty] | No |  |  |  | Adventitious carbon | Reliable, with two-point correction of energy scale
Bi | 5d5/2 | 25.9 | Bi2O3 | bismuth(III) oxide | Debies T.P., Rabalais J.W. | Chem. Phys. 20, 277 (1977) | [8 empty] | No |  |  | Au | Gold | Reliable, with two-point correction of energy scale
Bi | 5d5/2 | 26.1 | BiSbO4 | bismuth(III) stibnate | Schuhl Y., Baussart H., Delobel R., Le Bras M., Leroy J., Gengembre L.G., Rimblot J. | J. Chem. Soc. Faraday Trans. I 79, 2055 (1983) | [8 empty] | No |  |  |  | Adventitious carbon | Reliable, with two-point correction of energy scale
Bi | 5d5/2 | 24.1 | Bi | bismuth | Ismail F.M., Hanafi Z.M. | Z. Phys. Chemie (Leipzig) 267, 667 (1986) | Adequate |  |  |  | data |  |  |  | No | Mg |  |  | Adventitious carbon | Reliable (reported energy within 300 eV of a reference energy) |  |  |  | 300 | Adequate
Bi | 5p1/2 | 118.8 | Bi | bismuth | Ettema A.R.H.F., Haas C. | J. Phys. Cond. Matter 5, 3817 (1993) | Adequate |  |  |  | data |  |  |  | No | Al |  | FL = Fermi level | Conductor | Reliable (reported energy within 300 eV of a reference energy) | crystal |  |  | 300 | Adequate
Bi | 5p3/2 | 93.5 | Bi | bismuth | Ettema A.R.H.F., Haas C. | J. Phys. Cond. Matter 5, 3817 (1993) | Adequate |  |  |  | data |  |  |  | No | Al |  | FL = Fermi level | Conductor | Reliable (reported energy within 300 eV of a reference energy) | crystal |  |  | 300 | Adequate
Bi | 5p3/2 | 93 | Bi | bismuth | Shalvoy R.B., Fisher G.B., Stiles P.J. | Phys. Rev. B 15, 1680 (1977) | [8 empty] | No |  |  | Au, Na1s-2p=1041.1 | Conductor | Calibration study | scraped
Bi | 5p3/2 | 92.8 | Bi | bismuth | Nyholm R., Berndtsson A., Martensson N. | J. Phys. 13, L1091 (1980) | [8 empty] | No |  |  | Au | Conductor | Calibration study
Bk | 4d5/2 | 901.4 | BkOx | berkelium oxides | Veal B.W., Lam D.J., Diamond H., Hoekstra H.R. | Phys. Rev. B 15, 2929 (1977) | [8 empty] | No |  |  | Pt4f7=71.3 | Conductor |  | reacted film
Bk | 4f5/2 | 515.4 | BkO2 | berkelium(IV) dioxide | Krause M.O., Haire R.G., Keski-Rahkonen O., Peterson J.R. | J. Electron Spectrosc. Relat. Phenom. 47, 215 (1988) | Good | 0.8 |  |  | data |  |  |  | No | Mg |  |  | Adventitious carbon | Reliable, with one-point correction of energy scale | oxidizing atmosphere, thermal oxide |  |  | 300 | Adequate | The sample was prepared by isopropyl alcohol electrodeposition and oxidation in O2 at 1000 K.
Bk | 4f7/2 | 499.4 | BkO2 | berkelium(IV) dioxide | Krause M.O., Haire R.G., Keski-Rahkonen O., Peterson J.R. | J. Electron Spectrosc. Relat. Phenom. 47, 215 (1988) | Good | 0.8 |  |  | data |  |  |  | No | Mg |  |  | Adventitious carbon | Reliable, with one-point correction of energy scale | oxidizing atmosphere, thermal oxide |  |  | 300 | Adequate | The sample was prepared by isopropyl alcohol electrodeposition and oxidation in O2 at 1000 K.
Bk | 4f7/2 | 498.5 | BkOx | berkelium oxides | Veal B.W., Lam D.J., Diamond H., Hoekstra H.R. | Phys. Rev. B 15, 2929 (1977) | [8 empty] | No |  |  | Pt4f7=71.3 | Conductor |  | reacted film
Bk | 5d5/2 | 120.1 | BkOx | berkelium oxides | Veal B.W., Lam D.J., Diamond H., Hoekstra H.R. | Phys. Rev. B 15, 2929 (1977) | [8 empty] | No |  |  | Pt4f7=71.3 | Conductor |  | reacted film
Bk | 5p3/2 | 245.8 | BkOx | berkelium oxides | Veal B.W., Lam D.J., Diamond H., Hoekstra H.R. | Phys. Rev. B 15, 2929 (1977) | [8 empty] | No |  |  | Pt4f7=71.3 | Conductor |  | reacted film
Bk | 6p3/2 | 18.3 | BkOx | berkelium oxides | Veal B.W., Lam D.J., Diamond H., Hoekstra H.R. | Phys. Rev. B 15, 2929 (1977) | [8 empty] | No |  |  | Pt4f7=71.3 | Conductor |  | reacted film
Br | 2p3/2 | 1547.5 | [N(C16H33)(CH3)3]Br | hexadecitrimethylammonium bromide | Wagner C.D. | J. Vac. Sci. Technol. 15, 518 (1978) | [8 empty] | No |  |  | Cu,Au,AuM577=2015.8 | Adventitious carbon | Two-point correction of energy scale
Br | 2p3/2 | 1548.8 | LiBr | lithium bromide | Wagner C.D. | J. Vac. Sci. Technol. 15, 518 (1978) | [8 empty] | No |  |  | Cu,Au,AuM577=2015.8 | Adventitious carbon | Two-point correction of energy scale
Br | 2p3/2 | 1549 | NaBr | sodium bromide | Wagner C.D. | J. Vac. Sci. Technol. 15, 518 (1978) | [8 empty] | No |  |  | Cu,Au,AuM577=2015.8 | Adventitious carbon | Two-point correction of energy scale
Br | 2p3/2 | 1553.9 | KBrO3 | potassium trioxobromate | Wagner C.D. | J. Vac. Sci. Technol. 15, 518 (1978) | [8 empty] | No |  |  | Cu,Au,AuM577=2015.8 | Adventitious carbon | Two-point correction of energy scale
Br | 3d | 70 | CuBr2 | copper(II) dibromide | Liu S.-G., Wu P.-J., Yang X.-Y., Zhu D.-B. | Mol. Cryst. Liq. Cryst. 269, 133 (1995) | Adequate | 0.1 |  |  | data |  |  |  | No | Al |  |  | Adventitious carbon | Reliable, with one-point correction of energy scale | insulator, solid sample mounted on tape |  |  | 300 | Adequate
Br | 3d | 67.1 | [C6H5)4P]Br | tetraphenylphosphorane bromide | Shulga Y.M., Spytsina N.G., Yagubski E.B. | Dokl. Akad. Nauk 348, 502 (1996) | Adequate |  |  |  | data |  |  |  | No | Mg |  |  | Internal hydrocarbon | Reliable, with one-point correction of energy scale | solid sample mounted on tape |  |  | 300 | Adequate
Br | 3d | 67.1 | [C6H5)4P]Br | tetraphenylphosphorane bromide | Shulga Y.M., Spytsina N.G., Yagubski E.B. | Dokl. Akad. Nauk 348, 502 (1996) | Adequate |  |  |  | data |  |  |  | No | Mg |  |  | Internal hydrocarbon | Reliable, with one-point correction of energy scale | solid sample mounted on tape |  |  | 300 | Adequate
Br | 3d | 70 | CuBr2 | copper(II) dibromide | Liu S.-G., Wu P.-J., Yang X.-Y., Zhu D.-B. | Mol. Cryst. Liq. Cryst. 269, 133 (1995) | Adequate | 0.1 |  |  | data |  |  |  | No | Al |  |  | Adventitious carbon | Reliable, with one-point correction of energy scale | insulator, solid sample mounted on tape |  |  | 300 | Adequate
Br | 3d | 69 | SmBr3 | samarium tribromide | Uwamino Y., Tsuge A., Ishizuka T., Yamatera H. | Bull. Chem. Soc. Jpn. 59, 2263 (1986) | Adequate |  |  |  | Gaussian |  |  |  | No | Al |  |  | Adventitious carbon | Reliable, with one-point correction of energy scale | pelletized |  |  | 300 | Adequate
Br | 3d | 69.2 | GdBr3 | gadolinium tribromide | Uwamino Y., Tsuge A., Ishizuka T., Yamatera H. | Bull. Chem. Soc. Jpn. 59, 2263 (1986) | Adequate |  |  |  | Gaussian |  |  |  | No | Al |  |  | Adventitious carbon | Reliable, with one-point correction of energy scale | pelletized |  |  | 300 | Adequate
Br | 3d | 69.2 | DyBr3 | dysprosium tribromide | Uwamino Y., Tsuge A., Ishizuka T., Yamatera H. | Bull. Chem. Soc. Jpn. 59, 2263 (1986) | Adequate |  |  |  | Gaussian |  |  |  | No | Al |  |  | Adventitious carbon | Reliable, with one-point correction of energy scale | pelletized |  |  | 300 | Adequate
Br | 3d | 69 | TbBr3 | terbium tribromide | Uwamino Y., Tsuge A., Ishizuka T., Yamatera H. | Bull. Chem. Soc. Jpn. 59, 2263 (1986) | Adequate |  |  |  | Gaussian |  |  |  | No | Al |  |  | Adventitious carbon | Reliable, with one-point correction of energy scale | pelletized |  |  | 300 | Adequate
Br | 3d | 68.9 | CeBr3 | cerium tribromide | Uwamino Y., Tsuge A., Ishizuka T., Yamatera H. | Bull. Chem. Soc. Jpn. 59, 2263 (1986) | Adequate |  |  |  | Gaussian |  |  |  | No | Al |  |  | Adventitious carbon | Reliable, with one-point correction of energy scale | pelletized |  |  | 300 | Adequate
Br | 3d | 69 | NdBr3 | neodymium tribromide | Uwamino Y., Tsuge A., Ishizuka T., Yamatera H. | Bull. Chem. Soc. Jpn. 59, 2263 (1986) | Adequate |  |  |  | Gaussian |  |  |  | No | Al |  |  | Adventitious carbon | Reliable, with one-point correction of energy scale | pelletized |  |  | 300 | Adequate
Br | 3d | 69 | YbBr3 | ytterbium tribromide | Uwamino Y., Tsuge A., Ishizuka T., Yamatera H. | Bull. Chem. Soc. Jpn. 59, 2263 (1986) | Adequate |  |  |  | Gaussian |  |  |  | No | Al |  |  | Adventitious carbon | Reliable, with one-point correction of energy scale | pelletized |  |  | 300 | Adequate
Br | 3d | 69.6 | IrBrx | iridium bromides | El-Issa B.D., Katrib A., Ghodsian R., Salsa B.A., Addassi S.H. | Int. J. Quantum Chem. 33, 195 (1988) | Adequate | 0.2 |  |  | data |  |  |  | No | Mg |  |  | Adventitious carbon | Reliable, with one-point correction of energy scale |  |  |  | 300 | Adequate
Br | 3d | 69.6 | IrBrx | iridium bromides | El-Issa B.D., Katrib A., Ghodsian R., Salsa B.A., Addassi S.H. | Int. J. Quantum Chem. 33, 195 (1988) | Adequate | 0.2 |  |  | data |  |  |  | No | Mg |  |  | Adventitious carbon | Reliable, with one-point correction of energy scale |  |  |  | 300 | Adequate
Br | 3d | 69.7 | IrBrx | iridium bromides | El-Issa B.D., Katrib A., Ghodsian R., Salsa B.A., Addassi S.H. | Int. J. Quantum Chem. 33, 195 (1988) | Adequate | 0.2 |  |  | data |  |  |  | No | Mg |  |  | Adventitious carbon | Reliable, with one-point correction of energy scale |  |  |  | 300 | Adequate
Br | 3d | 69.6 | IrBrx | iridium bromides | El-Issa B.D., Katrib A., Ghodsian R., Salsa B.A., Addassi S.H. | Int. J. Quantum Chem. 33, 195 (1988) | Adequate | 0.2 |  |  | data |  |  |  | No | Mg |  |  | Adventitious carbon | Reliable, with one-point correction of energy scale |  |  |  | 300 | Adequate
Br | 3d | 69.1 | ErBr3 | erbium tribromide | Uwamino Y., Tsuge A., Ishizuka T., Yamatera H. | Bull. Chem. Soc. Jpn. 59, 2263 (1986) | Adequate |  |  |  | Gaussian |  |  |  | No | Al |  |  | Adventitious carbon | Reliable, with one-point correction of energy scale | pelletized |  |  | 300 | Adequate
Br | 3d | 69.3 | LuBr3 | lutetium tribromide | Uwamino Y., Tsuge A., Ishizuka T., Yamatera H. | Bull. Chem. Soc. Jpn. 59, 2263 (1986) | Adequate |  |  |  | Gaussian |  |  |  | No | Al |  |  | Adventitious carbon | Reliable, with one-point correction of energy scale | pelletized |  |  | 300 | Adequate
Br | 3d | 68.8 | PrBr3 | praseodymium tribromide | Uwamino Y., Tsuge A., Ishizuka T., Yamatera H. | Bull. Chem. Soc. Jpn. 59, 2263 (1986) | Adequate |  |  |  | Gaussian |  |  |  | No | Al |  |  | Adventitious carbon | Reliable, with one-point correction of energy scale | pelletized |  |  | 300 | Adequate
Br | 3d | 69 | LaBr3 | lanthanum tribromide | Uwamino Y., Tsuge A., Ishizuka T., Yamatera H. | Bull. Chem. Soc. Jpn. 59, 2263 (1986) | Adequate |  |  |  | Gaussian |  |  |  | No | Al |  |  | Adventitious carbon | Reliable, with one-point correction of energy scale | pelletized |  |  | 300 | Adequate
Br | 3d | 68.9 | EuBr3 | europium tribromide | Uwamino Y., Tsuge A., Ishizuka T., Yamatera H. | Bull. Chem. Soc. Jpn. 59, 2263 (1986) | Adequate |  |  |  | Gaussian |  |  |  | No | Al |  |  | Adventitious carbon | Reliable, with one-point correction of energy scale | pelletized |  |  | 300 | Adequate
Br | 3d | 69.1 | HoBr3 | holmium tribromide | Uwamino Y., Tsuge A., Ishizuka T., Yamatera H. | Bull. Chem. Soc. Jpn. 59, 2263 (1986) | Adequate |  |  |  | Gaussian |  |  |  | No | Al |  |  | Adventitious carbon | Reliable, with one-point correction of energy scale | pelletized |  |  | 300 | Adequate
Br | 3d | 69.2 | TmBr3 | thulium tribromide | Uwamino Y., Tsuge A., Ishizuka T., Yamatera H. | Bull. Chem. Soc. Jpn. 59, 2263 (1986) | Adequate |  |  |  | Gaussian |  |  |  | No | Al |  |  | Adventitious carbon | Reliable, with one-point correction of energy scale | pelletized |  |  | 300 | Adequate
Br | 3d | 69.5 | C18H26Br2Hf | 1,1',2,2',3,4,4',5-octamethylhafnocene dibromide | Gassman P.G., Winter C.H. | Organometallics 10, 1592 (1991) | Adequate | 0.1 |  |  | data |  |  |  | No | Mg |  |  | Internal hydrocarbon | Reliable, with one-point correction of energy scale | crystal |  | X-ray Diffraction | 300 | Adequate | The sample was prepared onpolyethylene-coated aluminum chip, and the binding energy was calibrated against the C1s signal of polyethylene.
Br | 3d | 69.4 | C16H22Br2Hf | 1,1',2,2',4,4'-hexamethylhafnocene dibromide | Gassman P.G., Winter C.H. | Organometallics 10, 1592 (1991) | Adequate | 0.1 |  |  | data |  |  |  | No | Mg |  |  | Internal hydrocarbon | Reliable, with one-point correction of energy scale | crystal |  | X-ray Diffraction | 300 | Adequate | The sample was prepared onpolyethylene-coated aluminum chip, and the binding energy was calibrated against the C1s signal of polyethylene.
Br | 3d | 69.4 | C20H30Br2Hf | 1,1,'2,2',3,3',4,4',5,5'-decametylhafnocene dibromide | Gassman P.G., Winter C.H. | Organometallics 10, 1592 (1991) | Adequate | 0.1 |  |  | data |  |  |  | No | Mg |  |  | Internal hydrocarbon | Reliable, with one-point correction of energy scale | crystal |  | X-ray Diffraction | 300 | Adequate | The sample was prepared onpolyethylene-coated aluminum chip, and the binding energy was calibrated against the C1s signal of polyethylene.
Br | 3d | 69.4 | C15H20Br2Hf | 1,2,3,4,5-pentamethylhafnocene dibromide | Gassman P.G., Winter C.H. | Organometallics 10, 1592 (1991) | Adequate | 0.1 |  |  | data |  |  |  | No | Mg |  |  | Internal hydrocarbon | Reliable, with one-point correction of energy scale | crystal |  | X-ray Diffraction | 300 | Adequate | The sample was prepared onpolyethylene-coated aluminum chip, and the binding energy was calibrated against the C1s signal of polyethylene.
Br | 3d | 69.5 | C13H16Br2Hf | 1,2,4-trimethylhafnocene dibromide | Gassman P.G., Winter C.H. | Organometallics 10, 1592 (1991) | Adequate | 0.1 |  |  | data |  |  |  | No | Mg |  |  | Internal hydrocarbon | Reliable, with one-point correction of energy scale | crystal |  | X-ray Diffraction | 300 | Adequate | The sample was prepared onpolyethylene-coated aluminum chip, and the binding energy was calibrated against the C1s signal of polyethylene.
Br | 3d | 69.6 | C10H10Br2Hf | hafnocene dibromide | Gassman P.G., Winter C.H. | Organometallics 10, 1592 (1991) | Adequate | 0.1 |  |  | data |  |  |  | No | Mg |  |  | Internal hydrocarbon | Reliable, with one-point correction of energy scale | crystal |  | X-ray Diffraction | 300 | Adequate | The sample was prepared onpolyethylene-coated aluminum chip, and the binding energy was calibrated against the C1s signal of polyethylene.
Br | 3d | 71.1 | CH3Br/Ag | methyl bromide/silver | Zhou X.-L., White J.M. | Surf. Sci. 241, 259 (1991) | Adequate |  |  |  | data |  |  |  | No | Mg |  | Ag3d5 = 368.27 | Conductor | Reliable, with one-point correction of energy scale | surface coverage from 1ML to 2ML (1ML <= coverage < 2ML), adsorbed, cooled, thin layer |  |  | 100 | Adequate | 1 ML CH3Br/Ag(111).
Br | 3d | 70.9 | CH3Br/Ag | methyl bromide/silver | Zhou X.-L., Coon S.R., White J.M. | J. Chem. Phys. 94, 1613 (1991) | Adequate |  |  |  | data |  |  |  | No | Mg |  | Ag3d5 = 368.27 | Conductor | Reliable, with one-point correction of energy scale | surface coverage from 1ML to 2ML (1ML <= coverage < 2ML), adsorbed, cooled, thin layer |  |  | 100 | Adequate | 1 ML CH3Br/Ag(111).
Br | 3d | 69.3 | YBr3 | yttrium tribromide | Uwamino Y., Tsuge A., Ishizuka T., Yamatera H. | Bull. Chem. Soc. Jpn. 59, 2263 (1986) | Adequate |  |  |  | Gaussian |  |  |  | No | Al |  |  | Adventitious carbon | Reliable, with one-point correction of energy scale | pelletized |  |  | 300 | Adequate
Br | 3d | 69 | CH3Br/K/Ag | methyl bromide/potassium/silver | Zhou X.-L., Coon S.R., White J.M. | J. Chem. Phys. 94, 1613 (1991) | Adequate |  |  |  | data |  |  |  | No | Mg |  | Ag3d5 = 368.27 | Conductor | Reliable, with one-point correction of energy scale | surface coverage from 1ML to 2ML (1ML <= coverage < 2ML), adsorbed, cooled, multilayer structure, vapor deposited | Auger Electron Spectroscopy |  | 100 | Adequate | 1 ML CH3Br/0.6 ML K/Ag(111).
Br | 3d | 69 | CH3Br/K/Ag | methyl bromide/potassium/silver | Zhou X.-L., Coon S.R., White J.M. | J. Chem. Phys. 94, 1613 (1991) | Adequate |  |  |  | data |  |  |  | No | Mg |  | Ag3d5 = 368.27 | Conductor | Reliable, with one-point correction of energy scale | surface coverage from 1ML to 2ML (1ML <= coverage < 2ML), adsorbed, cooled, heated, thin layer | Auger Electron Spectroscopy |  | 100 | Adequate | 1 ML CH3Br/0.6 ML K/Ag(111) after heating to 200 K.
Br | 3d | 70.9 | CH3Br/K/Ag | methyl bromide/potassium/silver | Zhou X.-L., Coon S.R., White J.M. | J. Chem. Phys. 94, 1613 (1991) | Adequate |  |  |  | data |  |  |  | No | Mg |  | Ag3d5 = 368.27 | Conductor | Reliable, with one-point correction of energy scale | surface coverage from 1ML to 2ML (1ML <= coverage < 2ML), adsorbed, cooled, multilayer structure, vapor deposited | Auger Electron Spectroscopy |  | 100 | Adequate | 1 ML CH3Br/0.6 ML K/Ag(111).
Br | 3d | 70.9 | CH3Br/K/Ag | methyl bromide/potassium/silver | Zhou X.-L., Coon S.R., White J.M. | J. Chem. Phys. 94, 1613 (1991) | Adequate |  |  |  | data |  |  |  | No | Mg |  | Ag3d5 = 368.27 | Conductor | Reliable, with one-point correction of energy scale | surface coverage from 1ML to 2ML (1ML <= coverage < 2ML), adsorbed, cooled, multilayer structure, vapor deposited | Auger Electron Spectroscopy |  | 100 | Adequate | 1 ML CH3Br/5 ML K/Ag(111).
Br | 3d | 67 | [C6H5)4P]2[C60]Br | bis(tetraphenylphosphonium) fullerene bromide | Shulga Y.M., Spytsina N.G., Yagubski E.B. | Dokl. Akad. Nauk 348, 502 (1996) | Adequate |  |  |  | data |  |  |  | No | Mg |  |  | Internal hydrocarbon | Reliable, with one-point correction of energy scale | fullerene, solid sample mounted on tape |  |  | 300 | Adequate
Br | 3d | 69.2 | ThBr4 | thorium tetrabromide | Allen G.C., Hubert S., Simoni E. | J. Chem. Soc. Faraday Trans. 91, 2767 (1995) | Adequate |  |  |  | data |  |  |  | No | Al |  |  | Adventitious carbon | Reliable, with one-point correction of energy scale | crystal, scraped |  |  | 300 | Adequate | FAT mode.
Br | 3d3/2 | 70.15 | SrBr2 | strontium(II) dibromide | Vasquez R.P. | Surf. Sci. Spectra 1, 43 (1992) | Adequate |  |  | Shirley | mixed Gaussian/Lorentzian | 1.8 |  |  | Yes | Al |  | Au,Cu = 84.00,932.67 | Adventitious carbon | Reliable, with one-point correction of energy scale | insulator, polycrystalline | X-ray Photoelectron Spectroscopy |  | 300 | Adequate | The pellets were crushed to a fine powder and pressed into In foil. An electronproximity screen were used for charge compensation. Emission angle = 55 degrees. Gaussian/Lorentzian components was 80/20. Asymmetry parameter = -0.10. FAT mode.
Br | 3d3/2 | 67 | BaBr2 | barium dibromide | Kamada M., Ichikawa K., Aita O. | Phys. Rev. B 47, 3511 (1993) | Adequate |  |  |  | data |  |  |  | Yes | other source | 110 |  | Valence band minimum | Reliable (reported energy within 300 eV of a reference energy) | vapor deposited |  |  | 300 | Adequate
Br | 3d3/2 | 71.4 | C82H114Br2N2O4 | N,N'-bis(4-bromo-2,5-didodecylphenyl)pyromellitdiimide | Steiner U.B., Caseri W.R., Suter U.W., Rehahn M., Schmitz L. | Langmuir 9, 3245 (1993) | Adequate | 0.2 |  | other | Gaussian |  |  |  | No | Mg |  | Au,Ag,Cu = 84.00,368.27,932.67 | Conductor | Reliable, with one-point correction of energy scale |  |  |  | 300 | Adequate | The spectra were recorded at normal emission.
Br | 3d3/2 | 69.4 | KBr | potassium(I) bromide | Crist B.V. | Surf. Sci. Spectra 1, 292 (1992) | Adequate |  |  | Shirley | mixed Gaussian/Lorentzian | 0.96 |  |  | Yes | Al |  | Au,Cu = 84.00,932.67 | Adventitious carbon | Reliable, with one-point correction of energy scale | cleaved crystal, crystal, solid on double-sided tape | X-ray Photoelectron Spectroscopy |  | 320 | Good | The composition determined by XPS was K0.467Br0.496. Peak locations: Voigt function. The intensity ratio of the Gaussian/Lorentzian c An electron flood gun (Ep = ~3 eV, Ip = 1 mA) and a Ni mesh were used for charge FAT mode. The spectra were recorded at n
Br | 3d3/2 | 69.7 | (-CH(C12H8N)CH2-)n (Br2)m | poly(9-vinyl-9H-carbazole) - dibromine | Loh F.C., Tan K.L., Kang E.T. | Europ. Polym. J. 27, 1055 (1991) | Adequate |  |  | other | Gaussian |  |  |  | No | Mg |  |  | Internal hydrocarbon | Reliable, with one-point correction of energy scale | solid on double-sided tape, thick film | X-ray Photoelectron Spectroscopy |  | 300 | Adequate | The polymer-acceptor complex was prepared by mixing chloroform solution of both components under nitrogen atmosphere. The surface acceptor/monomer ratio was 0.19. The relative intensity was 0.34.
Br | 3d3/2 | 71.2 | (-CH(C12H8N)CH2-)n (Br2)m | poly(9-vinyl-9H-carbazole) - dibromine | Loh F.C., Tan K.L., Kang E.T. | Europ. Polym. J. 27, 1055 (1991) | Adequate |  |  | other | Gaussian |  |  |  | No | Mg |  |  | Internal hydrocarbon | Reliable, with one-point correction of energy scale | solid on double-sided tape, thick film | X-ray Photoelectron Spectroscopy |  | 300 | Adequate | The polymer-acceptor complex was prepared by mixing chloroform solution of both components under nitrogen atmosphere. The surface acceptor/monomer ratio was 0.19. The relative intensity was 0.66.
Br | 3d3/2 | 70.1 | (-CH(C12H8N)CH2-)n (OC6Br4O)m | poly(9-vinyl-9H-carbazole) - tetrabromo-1,2-benzoquinone | Loh F.C., Tan K.L., Kang E.T. | Europ. Polym. J. 27, 1055 (1991) | Adequate |  |  | other | Gaussian |  |  |  | No | Mg |  |  | Internal hydrocarbon | Reliable, with one-point correction of energy scale | solid on double-sided tape, thick film | X-ray Photoelectron Spectroscopy |  | 300 | Adequate | The polymer-acceptor complex was prepared by mixing chloroform solution of both components under nitrogen atmosphere. The surface acceptor/monomer ratio was 0.14.
Br | 3d3/2 | 72.1 | (-CH(C12H8N)CH2-)n (OC6Br4O)m | poly(9-vinyl-9H-carbazole) - tetrabromo-1,2-benzoquinone | Loh F.C., Tan K.L., Kang E.T. | Europ. Polym. J. 27, 1055 (1991) | Adequate |  |  | other | Gaussian |  |  |  | No | Mg |  |  | Internal hydrocarbon | Reliable, with one-point correction of energy scale | solid on double-sided tape, thick film | X-ray Photoelectron Spectroscopy |  | 300 | Adequate | The polymer-acceptor complex was prepared by mixing chloroform solution of both components under nitrogen atmosphere. The surface acceptor/monomer ratio was 0.14. The relative intensity was 0.88.
Br | 3d3/2 | 66.8 | CsBr | cesium bromide | Kamada M., Aita O., Ichikawa K., Okusawa M., Tsutsumi K. | Phys. Rev. B 45, 12725 (1992) | Adequate |  |  |  | data |  |  |  | No | other source | 100 |  | Valence band minimum | Reliable (reported energy within 300 eV of a reference energy) | thin film |  |  | 300 | Adequate
Br | 3d3/2 | 70.2 | CuBr | copper(I) bromide | Vasquez R.P. | Surf. Sci. Spectra 2, 144 (1993) | Adequate |  |  | Shirley | mixed Gaussian/Lorentzian | 0.95 |  |  | Yes | Al |  | Au,Cu = 84.00,932.67 | Conductor | Reliable, with one-point correction of energy scale | polycrystalline, semiconductor | X-ray Photoelectron Spectroscopy |  | 300 | Adequate | The powder was pressed into In foil. Emission angle = 55 degrees. The intensitycomponents was 60/40. FAT mode. The composition determined by XPS was Cu0.465Br0
Br | 3d5/2 | 65.7 | CsBr | cesium bromide | Kamada M., Aita O., Ichikawa K., Okusawa M., Tsutsumi K. | Phys. Rev. B 45, 12725 (1992) | Adequate |  |  |  | data |  |  |  | No | other source | 100 |  | Valence band minimum | Reliable (reported energy within 300 eV of a reference energy) | thin film |  |  | 300 | Adequate
Br | 3d5/2 | 69.2 | CuBr | copper(I) bromide | Vasquez R.P. | Surf. Sci. Spectra 2, 144 (1993) | Adequate |  |  | Shirley | mixed Gaussian/Lorentzian | 0.95 |  |  | Yes | Al |  | Au,Cu = 84.00,932.67 | Conductor | Reliable, with one-point correction of energy scale | polycrystalline, semiconductor | X-ray Photoelectron Spectroscopy |  | 300 | Adequate | The powder was pressed into In foil. Emission angle = 55 degrees. The intensitycomponents was 60/40. FAT mode. The composition determined by XPS was Cu0.465Br0
Br | 3d5/2 | 70.1 | C6Br4O2 | tetrabromo-1,4-benzoquinone | Ohta T., Yamada M., Kuroda H. | Bull. Chem. Soc. Jpn. 47, 1158 (1974) | [8 empty] | No |  |  | Au | Gold |  | vapor deposited
Br | 3d5/2 | 69.6 | CuBr2 | copper(II) dibromide | Klein J.C., Li C.P., Hercules D.M., Black J.F. | Appl. Spectrosc. 38, 729 (1984) | [8 empty] | No |  |  |  | Adventitious carbon | Reliable, with two-point correction of energy scale
Br | 3d5/2 | 68.9 | CuBr2 | copper(II) dibromide | Van Der Laan G., Westra C., Haas C., Sawatzky G.A. | Phys. Rev. B 23, 4369 (1981) | [8 empty] | No |  |  |  | Adventitious carbon | Reliable, with two-point correction of energy scale
Br | 3d5/2 | 69.6 | CuBr2 | copper(II) dibromide | Klein J.C., Li C.P., Hercules D.M., Black J.F. | Appl. Spectrosc. 38, 729 (1984) | [8 empty] | No |  |  |  | Adventitious carbon | Reliable, with two-point correction of energy scale
Br | 3d5/2 | 68.9 | CuBr2 | copper(II) dibromide | Van Der Laan G., Westra C., Haas C., Sawatzky G.A. | Phys. Rev. B 23, 4369 (1981) | [8 empty] | No |  |  |  | Adventitious carbon | Reliable, with two-point correction of energy scale
Br | 3d5/2 | 69 | CuBr2 | copper(II) dibromide | Vasquez R.P. | Surf. Sci. Spectra 2, 165 (1993) | Adequate |  |  | Shirley | mixed Gaussian/Lorentzian | 0.9 |  |  | Yes | Al |  | Au,Cu = 84.00,932.67 | Adventitious carbon | Reliable, with one-point correction of energy scale | insulator, polycrystalline | X-ray Photoelectron Spectroscopy |  | 300 | Adequate | The powder was pressed into In foil. An electron flood gun and a 90% transmittin charge compensation. Emission angle = 55 degrees. The intensity ratio of the Gau FAT mode. The composition determined by XPS was Cu0.270Br0.498.
Br | 3d5/2 | 69 | CuBr2 | copper(II) dibromide | Vasquez R.P. | Surf. Sci. Spectra 2, 165 (1993) | Adequate |  |  | Shirley | mixed Gaussian/Lorentzian | 0.9 |  |  | Yes | Al |  | Au,Cu = 84.00,932.67 | Adventitious carbon | Reliable, with one-point correction of energy scale | insulator, polycrystalline | X-ray Photoelectron Spectroscopy |  | 300 | Adequate | The powder was pressed into In foil. An electron flood gun and a 90% transmittin charge compensation. Emission angle = 55 degrees. The intensity ratio of the Gau FAT mode. The composition determined by XPS was Cu0.270Br0.498.
Br | 3d5/2 | 69.3 | K2[PtBr4] | potassium tetrabromoplatinate(II) | Nefedov V.I., Salyn Y.V., Baranovski I.B., Majorova A.G. | Zh. Neorg. Khimii 25, 216 (1980) | [8 empty] | No |  |  |  | Adventitious carbon | Reliable, with two-point correction of energy scale
Br | 3d5/2 | 69.3 | K2[PtBr4] | potassium tetrabromoplatinate(II) | Salyn Y.V., Nefedov V.I., Makarova A.G., Kuznetsova G.N. | Zh. Neorg. Khimii 23, 829 (1978) | [8 empty] | No |  |  |  | Adventitious carbon | Reliable, with two-point correction of energy scale
Br | 3d5/2 | 69.2 | RhBr3 | rhodium(III) tribromide | Nefedov V.I., Salyn Y.V., Baranovski I.B., Majorova A.G. | Zh. Neorg. Khimii 25, 216 (1980) | [8 empty] | No |  |  |  | Adventitious carbon | Reliable, with two-point correction of energy scale
Br | 3d5/2 | 70.1 | Rb3Sb2Br9 | rubidium enneabromodistibnate(III) | Tricker M.J. | Inorg. Chem. 13, 743 (1974) | [8 empty] | No |  |  |  | Adventitious carbon | Reliable, with two-point correction of energy scale
Br | 3d5/2 | 70.8 | Cs3Sb2Br9 | cesium nonabromodistibnate(III) | Tricker M.J. | Inorg. Chem. 13, 743 (1974) | [8 empty] | No |  |  |  | Adventitious carbon | Reliable, with two-point correction of energy scale
Br | 3d5/2 | 68.3 | CsBr | cesium bromide | Nefedov V.I., Salyn Y.V., Baranovski I.B., Majorova A.G. | Zh. Neorg. Khimii 25, 216 (1980) | [8 empty] | No |  |  |  | Adventitious carbon | Reliable, with two-point correction of energy scale
Br | 3d5/2 | 68.1 | CsBr | cesium bromide | Morgan W.E., Van Wazer J.R., Stec W.J. | J. Am. Chem. Soc. 95, 751 (1973) | [8 empty] | No |  |  |  | Adventitious carbon | Reliable, with two-point correction of energy scale
Br | 3d5/2 | 68.3 | CsBr | cesium bromide | Nefedov V.I., Salyn Y.V., Majorova A.G., Nazarova L.A., Baranovski I.B. | Zh. Neorg. Khimii 19, 1353 (1974) | [8 empty] | No |  |  |  | Adventitious carbon | Reliable, with two-point correction of energy scale
Br | 3d5/2 | 69.6 | CsBr | cesium bromide | Sharma J., Iqbal Z. | Chem. Phys. Lett. 56, 373 (1978) | [8 empty] | No |  |  | Au | Gold | Reliable, with two-point correction of energy scale
Br | 3d5/2 | 68.4 | RbBr | rubidium bromide | Morgan W.E., Van Wazer J.R., Stec W.J. | J. Am. Chem. Soc. 95, 751 (1973) | [8 empty] | No |  |  |  | Adventitious carbon | Reliable, with two-point correction of energy scale
Br | 3d5/2 | 68.9 | [MoBr(CO)2(C3H5)(NC5H4C5H4N)] | (2,2'-bipyridine-N,N')bromodicarbonyl(eta3-2-propyl)molybdenum | Brisdon B.J., Mialki W.S., Walton R.A. | J. Organometal. Chem. 187, 341 (1980) | [8 empty] | No |  |  |  | Internal hydrocarbon | Reliable, with two-point correction of energy scale
Br | 3d5/2 | 66.69 | [As(C6H5)4]Br | tetraphenylarsonium bromide | Hoste S., Van De Vondel D.F., Van Der Kelen G.P. | J. Electron Spectrosc. Relat. Phenom. 17, 191 (1979) | [8 empty] | No |  |  |  | Internal hydrocarbon | Reliable, with two-point correction of energy scale
Br | 3d5/2 | 68.7 | Cs2[Rh2Br2(HCOO)4] | dicesium dibromotetrakis(mu-formato-O,O')dirhodate | Nefedov V.I., Salyn Y.V., Majorova A.G., Nazarova L.A., Baranovski I.B. | Zh. Neorg. Khimii 19, 1353 (1974) | [8 empty] | No |  |  |  | Adventitious carbon | Reliable, with two-point correction of energy scale
Br | 3d5/2 | 68.7 | Cs2[Rh2Br2(HCOO)4] | dicesium dibromotetrakis(mu-formato-O,O')dirhodate | Nefedov V.I., Salyn Y.V., Baranovski I.B., Majorova A.G. | Zh. Neorg. Khimii 25, 216 (1980) | [8 empty] | No |  |  |  | Adventitious carbon | Reliable, with two-point correction of energy scale
Br | 3d5/2 | 68.7 | [Pt2Br2(CH3C(O)NH)4] | tetrakis(acetamidato-N)dibromodiplatinum | Nefedov. V.I., Salyn Y.V. | Inorg. Chim. Acta 28, L135 (1978) | [8 empty] | No |  |  |  | Internal hydrocarbon | Reliable, with two-point correction of energy scale
Br | 3d5/2 | 68.8 | Cs2[Rh2Br(HCOO)4(NO2)] | dicesium bromotetrakis(formato-O,O')(nitrito-N)dirhodate | Nefedov V.I., Salyn Y.V., Majorova A.G., Nazarova L.A., Baranovski I.B. | Zh. Neorg. Khimii 19, 1353 (1974) | [8 empty] | No |  |  |  | Adventitious carbon | Reliable, with two-point correction of energy scale
Br | 3d5/2 | 69 | K4[Rh2Br4(CH3COO)4] | tetrapotassium tetrakis(acetato-O,O')tetrabromodirhodate | Nefedov V.I., Salyn Y.V., Majorova A.G., Nazarova L.A., Baranovski I.B. | Zh. Neorg. Khimii 19, 1353 (1974) | [8 empty] | No |  |  |  | Internal hydrocarbon | Reliable, with two-point correction of energy scale
Br | 3d5/2 | 67.6 | [WBr(CO)2(C3H5)(NC5H4C5H4N)] | (2,2'-bipyridine-N,N')bromodicarbonyl(eta3-2-propyl)tungsten | Brisdon B.J., Griffin G.F., Pierce J., Walton R.A. | J. Organometal. Chem. 219, 53 (1981) | [8 empty] | No |  |  |  | Internal hydrocarbon | Reliable, with two-point correction of energy scale
Br | 3d5/2 | 69.2 | CdBr2 | cadmium bromide | Seals R.D., Alexander R., Taylor, L.T., Dillard, J.G. | Inorg. Chem. 12, 2486 (1973) | [8 empty] | No |  |  | Au | Conductor | Reliable, with two-point correction of energy scale | thin layer
Br | 3d5/2 | 69 | HgBr2 | mercury(II) bromide | Seals R.D., Alexander R., Taylor, L.T., Dillard, J.G. | Inorg. Chem. 12, 2486 (1973) | [8 empty] | No |  |  | Au | Conductor | Reliable, with two-point correction of energy scale | thin layer
Br | 3d5/2 | 69 | Hg2Br2 | mercury(I) bromide | Nefedov V.I., Salyn Y.V., Keller X. | Zh. Neorg. Khimii 24, 2564 (1979) | [8 empty] | No |  |  |  | Adventitious carbon | Reliable, with two-point correction of energy scale
Br | 3d5/2 | 68.6 | PbBr2 | lead(II) bromide | Nefedov V.I., Salyn Y.V., Keller X. | Zh. Neorg. Khimii 24, 2564 (1979) | [8 empty] | No |  |  |  | Adventitious carbon | Reliable, with two-point correction of energy scale
Br | 3d5/2 | 68.7 | PbBr2 | lead(II) bromide | Nefedov V.I. | J. Electron Spectrosc. Relat. Phenom. 25, 29 (1982) | [8 empty] | No |  |  | Median from 9 instruments | Adventitious carbon | Reliable, with two-point correction of energy scale
Br | 3d5/2 | 68.9 | [PdBr2(P(C6H5O)3)2] | cis-dibromobis(triphenylphosphine)palladium | Nefedov V.I., Zakharova I.A., Moiseev I.I., Porai-koshits M.A., Vargoftik M.N., Belov A.P. | Zh. Neorg. Khimii 18, 3264 (1973) | [8 empty] | No |  |  |  | Internal hydrocarbon | Reliable, with two-point correction of energy scale
Br | 3d5/2 | 68.2 | [Pd(C6H5Br)(P(C6H5)3)2] | trans-bromophenylbis(triphenylphosphine)palladium | Nefedov V.I., Zakharova I.A., Moiseev I.I., Porai-koshits M.A., Vargoftik M.N., Belov A.P. | Zh. Neorg. Khimii 18, 3264 (1973) | [8 empty] | No |  |  |  | Internal hydrocarbon | Reliable, with two-point correction of energy scale
Br | 3d5/2 | 69.9 | [PdBr2(C6H5CN)2] | trans-bis(benzonitrile)dibromopalladium | Nefedov V.I., Zakharova I.A., Moiseev I.I., Porai-koshits M.A., Vargoftik M.N., Belov A.P. | Zh. Neorg. Khimii 18, 3264 (1973) | [8 empty] | No |  |  |  | Internal hydrocarbon | Reliable, with two-point correction of energy scale
Br | 3d5/2 | 68.8 | [PdBr2(P(C6H5)3)2] | trans-dibromobis(triphenylphosphine)palladium | Nefedov V.I., Zakharova I.A., Moiseev I.I., Porai-koshits M.A., Vargoftik M.N., Belov A.P. | Zh. Neorg. Khimii 18, 3264 (1973) | [8 empty] | No |  |  |  | Internal hydrocarbon | Reliable, with two-point correction of energy scale
Br | 3d5/2 | 69.3 | [Re2Br4(C2H3O2)2] | trans-bis(acetato-O,O)tetrabromodirhenium | Nefedov V. I., Salyn Y.V. Shtemenko A.V., Kotelnikova A.S. | Inorg. Chim. Acta 45, L49 (1980) | [8 empty] | No |  |  |  | Internal hydrocarbon | Reliable, with two-point correction of energy scale
Br | 3d5/2 | 68 | [Ca(N2(-CH2CH2(O)CH2CH2(O)CH2CH2-)3)]Br2 | (4,7,13,16,21,24-hexaoxa-1,10-diazabicyclo(8.8.8)hexacosane-N1,N10,O4,O7,O13,O16,O21,O24)calcium dibromide | Bohmann O., Ahlberg P., Nyholm R., Martensson N., Siegbahn K., Lehn J.M. | Chem. Scr. 18, 44 (1981) | [8 empty] | No |  |  |  | IC=286.6 | Reliable
Br | 3d5/2 | 68.4 | [PdBr2(C3H3NO)2] | dibromobis(isoxazole-N2)palladium | Zakharova I.A., Salyn Ya.V., Tatjanenko L.V., Mashkovsky Yu.Sh., Ponticelli G. | J. Inorg. Biochem. 15, 89 (1981) | [8 empty] | No |  |  |  | Internal hydrocarbon | Reliable, with two-point correction of energy scale
Br | 3d5/2 | 68.6 | [Re2Br2(CH3COO)4] | tetrakis(mu-(acetato-O,O'))dibromodirhenium | Nefedov V. I., Salyn Y.V. Shtemenko A.V., Kotelnikova A.S. | Inorg. Chim. Acta 45, L49 (1980) | [8 empty] | No |  |  |  | Internal hydrocarbon | Reliable, with two-point correction of energy scale
Br | 3d5/2 | 69.05 | [AuBr(P(C6H5)3)] | bromo(triphenylphosphine)gold | Van Attekum J.M.Th.M., Van Der Velden J.W.A., Trooster J.M. | Inorg. Chem. 19, 701 (1980) | [8 empty] | No |  |  |  | P2p=131.95 | Reliable, with two-point correction of energy scale
Br | 3d5/2 | 68.4 | Pt(NH3)4Br2 | tetraammineplatinum dibromide | Salyn Y.V., Nefedov V.I., Makarova A.G., Kuznetsova G.N. | Zh. Neorg. Khimii 23, 829 (1978) | [8 empty] | No |  |  |  | Adventitious carbon | Reliable, with two-point correction of energy scale
Br | 3d5/2 | 68.3 | [Os(O2)(NH3)4]Br2 | tetraamminedioxoosmiun dibromide | Link'o I.V., Zaitsev B.E., Molodkin A.K., Ivanova T.M., Linko R.V. | Zh. Neorg. Khimii 28, 1520 (1983) | [8 empty] | No |  |  |  | Adventitious carbon | Reliable, with two-point correction of energy scale
Br | 3d5/2 | 68.8 | [PdBr2(C3HNO(CH3)2)] | dibromobis(3,5-dimethylisoxazole)palladium | Zakharova I.A., Salyn Ya.V., Tatjanenko L.V., Mashkovsky Yu.Sh., Ponticelli G. | J. Inorg. Biochem. 15, 89 (1981) | [8 empty] | No |  |  |  | Internal hydrocarbon | Reliable, with two-point correction of energy scale
Br | 3d5/2 | 69.6 | [BBr3(As(C6H5)3)] | (triphenylarsine)tribromoborate | Hoste S., Van De Vondel D.F., Van Der Kelen G.P. | J. Electron Spectrosc. Relat. Phenom. 17, 191 (1979) | [8 empty] | No |  |  |  | Internal hydrocarbon | Reliable, with two-point correction of energy scale
Br | 3d5/2 | 69.3 | [BBr3(PO(C6H5)3)] | oxotriphenylphosphorane tribromoborate | Hoste S., Van De Vondel D.F., Van Der Kelen G.P. | J. Electron Spectrosc. Relat. Phenom. 17, 191 (1979) | [8 empty] | No |  |  |  | Internal hydrocarbon | Reliable, with two-point correction of energy scale
Br | 3d5/2 | 69.6 | [BBr3(P(C6H5)3)] | triphenylphosphine tribromoborate | Hoste S., Van De Vondel D.F., Van Der Kelen G.P. | J. Electron Spectrosc. Relat. Phenom. 17, 191 (1979) | [8 empty] | No |  |  |  | Internal hydrocarbon | Reliable, with two-point correction of energy scale
Br | 3d5/2 | 68.7 | [PdBr2((CH3)C3HNO(C6H5))2] | dibromobis(3-methyl-5-phenylisoxazole)palladium | Zakharova I.A., Salyn Ya.V., Tatjanenko L.V., Mashkovsky Yu.Sh., Ponticelli G. | J. Inorg. Biochem. 15, 89 (1981) | [8 empty] | No |  |  |  | Internal hydrocarbon | Reliable, with two-point correction of energy scale
Br | 3d5/2 | 68.8 | [PtBr2((CH3)C3HNO(C6H5))2] | dibromobis(3-methyl-5-phenylisoxazole)platinum | Zakharova I.A., Salyn Ya.V., Tatjanenko L.V., Mashkovsky Yu.Sh., Ponticelli G. | J. Inorg. Biochem. 15, 89 (1981) | [8 empty] | No |  |  |  | Internal hydrocarbon | Reliable, with two-point correction of energy scale
Br | 3d5/2 | 69.2 | [Re2Br4(CH3COO)2](SO(CH3)2)2 | cis-bis(mu-acetato-O,O')tetrabromobis(sulfinylbis(methyl)-O)dirhenium | Nefedov V. I., Salyn Y.V. Shtemenko A.V., Kotelnikova A.S. | Inorg. Chim. Acta 45, L49 (1980) | [8 empty] | No |  |  |  | Internal hydrocarbon | Reliable, with two-point correction of energy scale
Br | 3d5/2 | 68.9 | Co(NH3)6SbBr6 | hexaamminecobalt hexabromostibnate(III) | Tricker M.J. | Inorg. Chem. 13, 743 (1974) | [8 empty] | No |  |  |  | Adventitious carbon | Reliable, with two-point correction of energy scale
Br | 3d5/2 | 68.7 | Ni(NH3)6Br2 | hexaamminenickel dibromide | Nefedov V.I., Zhumadilov E.K., Baer L. | Zh. Neorg. Khimii 23, 2113 (1978) | [8 empty] | No |  |  |  | Adventitious carbon | Reliable, with two-point correction of energy scale
Br | 3d5/2 | 68.02 | [SbBr(C6H5)4] | bromo(tetraphenyl)stiborane | Hoste S., Van De Vondel D.F., Van Der Kelen G.P. | J. Electron Spectrosc. Relat. Phenom. 17, 191 (1979) | [8 empty] | No |  |  |  | Internal hydrocarbon | Reliable, with two-point correction of energy scale
Br | 3d5/2 | 68.6 | [Zr(OH)2(CH3CH(NH2)COO)2]Br2.3H2O | dihydroxybis(alpha-L-alinine)zirconium dibromide trihydrate | Kharitonova L.C., Nefedov V.I., Pankratova L.N., Pershin V.L. | Zh. Neorg. Khimii 19, 860 (1974) | [8 empty] | No |  |  |  | Internal hydrocarbon | Reliable, with two-point correction of energy scale
Br | 3d5/2 | 68.8 | [PtBr2(C3HNO(C6H5)2)2] | dibromobis(3,5-diphenylisoxazole)platinum | Zakharova I.A., Salyn Ya.V., Tatjanenko L.V., Mashkovsky Yu.Sh., Ponticelli G. | J. Inorg. Biochem. 15, 89 (1981) | [8 empty] | No |  |  |  | Internal hydrocarbon | Reliable, with two-point correction of energy scale
Br | 3d5/2 | 67.8 | [N(CH3)4]2[ZnBr4] | bis(tetramethylammonium) tetrabromozincate | Escard J., Mavel G., Guerchais J.E., Kergoat R. | Inorg. Chem. 13, 695 (1974) | [8 empty] | No |  |  |  | Internal hydrocarbon | Reliable, with two-point correction of energy scale
Br | 3d5/2 | 68.5 | [WBr(CO)2((C6H5)2PCH2CH2P(C6H5)2)(C3H5)] | (eta3-allyl)bromodicarbonyl(1,2-bis(diphenylphosphine)ethylene)tungsten | Brisdon B.J., Griffin G.F., Pierce J., Walton R.A. | J. Organometal. Chem. 219, 53 (1981) | [8 empty] | No |  |  |  | Internal hydrocarbon | Reliable, with two-point correction of energy scale
Br | 3d5/2 | 69 | [OsBr2(P(C6H5)3)2(C5H4NCOO)] | dibromo(2-pyridinecarboxylato-N1,O2)bis(triphenylphosphine)osmium | Armstrong J.E., Walton R.A. | Inorg. Chem. 22, 1545 (1983) | [8 empty] | No |  |  |  | Internal hydrocarbon | Reliable, with two-point correction of energy scale
Br | 3d5/2 | 69 | [OsBr2(P(C6H5)3)2(C5H4NO)] | dibromo(2(1H)-pyridinonato-N1,O2)bis(triphenylphosphine)osmium | Armstrong J.E., Walton R.A. | Inorg. Chem. 22, 1545 (1983) | [8 empty] | No |  |  |  | Internal hydrocarbon | Reliable, with two-point correction of energy scale
Br | 3d5/2 | 68.7 | [OsBr2(P(C6H5)3)2(C5H3NOCH3)] | dibromo(6-methyl-2(1H)-pyridinonato-N1,O2)bis(triphenylphosphine)osmium | Armstrong J.E., Walton R.A. | Inorg. Chem. 22, 1545 (1983) | [8 empty] | No |  |  |  | Internal hydrocarbon | Reliable, with two-point correction of energy scale
Br | 3d5/2 | 68 | [OsBr3(CH3C6H4NN)(P(C6H5)3)2] | tribromo((4-methylphenyl)azo)bis(triphenylphosphine)osmium | Clark D.T., Woolsey I.S., Robinson S.D., Laing K.R., Wingfield J.N. | Inorg. Chem. 16, 1201 (1977) | [8 empty] | No |  |  |  | Internal hydrocarbon | Reliable, with two-point correction of energy scale
Br | 3d5/2 | 68.3 | [Os(CO)Br(P(C6H5)3)2(C5H3NOCH3)] | bromocarbonyl(6-methyl-2(1H)-pyridinonato-N1,O2)bis(triphenylphosphine)osmium | Armstrong J.E., Walton R.A. | Inorg. Chem. 22, 1545 (1983) | [8 empty] | No |  |  |  | Internal hydrocarbon | Reliable, with two-point correction of energy scale
Br | 3d5/2 | 68.7 | NaBr | sodium bromide | Morgan W.E., Van Wazer J.R., Stec W.J. | J. Am. Chem. Soc. 95, 751 (1973) | [8 empty] | No |  |  |  | Adventitious carbon | Reliable, with two-point correction of energy scale
Br | 3d5/2 | 68.8 | NaBr | sodium bromide | Sharma J., Iqbal Z. | Chem. Phys. Lett. 56, 373 (1978) | [8 empty] | No |  |  | Au | Gold | Reliable, with two-point correction of energy scale
Br | 3d5/2 | 69.2 | LiBr | lithium bromide | Morgan W.E., Van Wazer J.R., Stec W.J. | J. Am. Chem. Soc. 95, 751 (1973) | [8 empty] | No |  |  |  | Adventitious carbon | Reliable, with two-point correction of energy scale
Br | 3d5/2 | 69.4 | K2PdBr4 | potassium tetrabromopalladate(II) | Nefedov V.I., Zakharova I.A., Moiseev I.I., Porai-koshits M.A., Vargoftik M.N., Belov A.P. | Zh. Neorg. Khimii 18, 3264 (1973) | [8 empty] | No |  |  |  | Adventitious carbon | Reliable, with two-point correction of energy scale
Br | 3d5/2 | 69.2 | K2PtBr6 | potassium hexabromoplatinate(IV) | Salyn Y.V., Nefedov V.I., Makarova A.G., Kuznetsova G.N. | Zh. Neorg. Khimii 23, 829 (1978) | [8 empty] | No |  |  |  | Adventitious carbon | Reliable, with two-point correction of energy scale
Br | 3d5/2 | 69.2 | K2PtBr6 | potassium hexabromoplatinate(IV) | Nefedov V.I., Salyn Y.V., Baranovski I.B., Majorova A.G. | Zh. Neorg. Khimii 25, 216 (1980) | [8 empty] | No |  |  |  | Adventitious carbon | Reliable, with two-point correction of energy scale
Br | 3d5/2 | 69.4 | K2ReBr6 | potassium hexabromorhenate(IV) | Nefedov V. I., Salyn Y.V. Shtemenko A.V., Kotelnikova A.S. | Inorg. Chim. Acta 45, L49 (1980) | [8 empty] | No |  |  |  | Adventitious carbon | Reliable, with two-point correction of energy scale
Br | 3d5/2 | 68.7 | KBr | potassium bromide | Wagner C.D., Taylor J.A. | J. Electron Spectrosc. Relat. Phenom. 20, 83 (1980) | [8 empty] | No |  |  | Au 84.0,2015.7 | Adventitious carbon | Reliable, with two-point correction of energy scale
Br | 3d5/2 | 68.9 | KBr | potassium bromide | Morgan W.E., Van Wazer J.R., Stec W.J. | J. Am. Chem. Soc. 95, 751 (1973) | [8 empty] | No |  |  |  | Adventitious carbon | Reliable, with two-point correction of energy scale
Br | 3d5/2 | 68.9 | KBr | potassium bromide | Nefedov V.I., Salyn Y.V., Majorova A.G., Nazarova L.A., Baranovski I.B. | Zh. Neorg. Khimii 19, 1353 (1974) | [8 empty] | No |  |  |  | Adventitious carbon | Reliable, with two-point correction of energy scale
Br | 3d5/2 | 68.7 | KBr | potassium bromide | Wagner C.D., Riggs W.M., Davis L.E., Moulder J.F., Muilenberg G.E. | Handbook of X-Ray Photoelectron Spectroscopy, Perkin-Elmer Corporation, Physical Electronics Division, Eden Prairie, Minn. 55344 (1979) | [8 empty] | No |  |  | Au,Cu | Adventitious carbon | Reliable, with two-point correction of energy scale
Br | 3d5/2 | 69.3 | [Pd(NH3)2]Br2 | diamminepalladium dibromide | Nefedov V.I., Zakharova I.A., Moiseev I.I., Porai-koshits M.A., Vargoftik M.N., Belov A.P. | Zh. Neorg. Khimii 18, 3264 (1973) | [8 empty] | No |  |  |  | Adventitious carbon | Reliable, with two-point correction of energy scale
Br | 3d5/2 | 68.9 | [PdBr2((NH2)C3NO(CH3)2)] | dibromobis(4-amino-3,5-dimethylisoxazole)palladium | Zakharova I.A., Salyn Ya.V., Tatjanenko L.V., Mashkovsky Yu.Sh., Ponticelli G. | J. Inorg. Biochem. 15, 89 (1981) | [8 empty] | No |  |  |  | Internal hydrocarbon | Reliable, with two-point correction of energy scale
Br | 3d5/2 | 68 | [OsBr3(NO)(P(C6H5)3)2] | tribromonitrosylbis(triphenylphosphine)osmium | Clark D.T., Woolsey I.S., Robinson S.D., Laing K.R., Wingfield J.N. | Inorg. Chem. 16, 1201 (1977) | [8 empty] | No |  |  |  | Internal hydrocarbon | Reliable, with two-point correction of energy scale
Br | 3d5/2 | 69 | [OsBr2(O)2(P(C6H5)3)2] | dibromodioxobis(triphenylphosphine)osmium | Armstrong J.E., Walton R.A. | Inorg. Chem. 22, 1545 (1983) | [8 empty] | No |  |  |  | Internal hydrocarbon | Reliable, with two-point correction of energy scale
Br | 3d5/2 | 68.2 | [OsBr4(P(C6H5)3)2] | tetrabromobis(triphenylphosphine)osmium | Armstrong J.E., Walton R.A. | Inorg. Chem. 22, 1545 (1983) | [8 empty] | No |  |  |  | Internal hydrocarbon | Reliable, with two-point correction of energy scale
Br | 3d5/2 | 67.9 | [N(C2H5)4]2[MnBr4] | bis(tetraethylammonium) tetrabromomanganate(II) | Escard J., Mavel G., Guerchais J.E., Kergoat R. | Inorg. Chem. 13, 695 (1974) | [8 empty] | No |  |  |  | Internal hydrocarbon | Reliable, with two-point correction of energy scale
Br | 3d5/2 | 68.9 | [N(C2H5]4)2[NiBr4] | bis(tetraethylammonium) tetrabromonickelate | Escard J., Mavel G., Guerchais J.E., Kergoat R. | Inorg. Chem. 13, 695 (1974) | [8 empty] | No |  |  |  | Internal hydrocarbon | Reliable, with two-point correction of energy scale
Br | 3d5/2 | 68.6 | (-CH(C12H8N)CH2-)n (Br2)m | poly(9-vinyl-9H-carbazole) - dibromine | Loh F.C., Tan K.L., Kang E.T. | Europ. Polym. J. 27, 1055 (1991) | Adequate |  |  | other | Gaussian |  |  |  | No | Mg |  |  | Internal hydrocarbon | Reliable, with one-point correction of energy scale | solid on double-sided tape, thick film | X-ray Photoelectron Spectroscopy |  | 300 | Adequate | The polymer-acceptor complex was prepared by mixing chloroform solution of both components under nitrogen atmosphere. The surface acceptor/monomer ratio was 0.19.
Br | 3d5/2 | 71 | (-CH(C12H8N)CH2-)n (OC6Br4O)m | poly(9-vinyl-9H-carbazole) - tetrabromo-1,2-benzoquinone | Loh F.C., Tan K.L., Kang E.T. | Europ. Polym. J. 27, 1055 (1991) | Adequate |  |  | other | Gaussian |  |  |  | No | Mg |  |  | Internal hydrocarbon | Reliable, with one-point correction of energy scale | solid on double-sided tape, thick film | X-ray Photoelectron Spectroscopy |  | 300 | Adequate | The polymer-acceptor complex was prepared by mixing chloroform solution of both components under nitrogen atmosphere. The surface acceptor/monomer ratio was 0.14. The relative intensity was 0.80.
Br | 3d5/2 | 68.3 | [Re(CO)3(C6H5)2P(C5H4)Fe(C5H4)P(C6H5)2]Br | tricarbonyl(1,1'-bis(diphenylphosphino)ferrocene)rhenium bromide | Hor T.S.A., Chan H.S.O., Tan K.-L., Phang L.-T., Yan Y.K., Liu L.-K., and Wen Y.-S | Polyhedron 10, 2437 (1991) | Adequate | 0.2 |  | other | other type of curve fit | 2 |  |  | No | Mg |  |  | Internal hydrocarbon | Reliable, with one-point correction of energy scale | solid on double-sided tape |  |  | 300 | Adequate | dppf = 1, 1'-bis(diphenylphosphino)ferrocene.
Br | 3d5/2 | 70.1 | (-CH(C12H8N)CH2-)n (Br2)m | poly(9-vinyl-9H-carbazole) - dibromine | Loh F.C., Tan K.L., Kang E.T. | Europ. Polym. J. 27, 1055 (1991) | Adequate |  |  | other | Gaussian |  |  |  | No | Mg |  |  | Internal hydrocarbon | Reliable, with one-point correction of energy scale | solid on double-sided tape, thick film | X-ray Photoelectron Spectroscopy |  | 300 | Adequate | The polymer-acceptor complex was prepared by mixing chloroform solution of both components under nitrogen atmosphere. The surface acceptor/monomer ratio was 0.19.
Br | 3d5/2 | 69.1 | SrBr2 | strontium(II) dibromide | Vasquez R.P. | Surf. Sci. Spectra 1, 43 (1992) | Adequate |  |  | Shirley | mixed Gaussian/Lorentzian | 1.8 |  |  | Yes | Al |  | Au,Cu = 84.00,932.67 | Adventitious carbon | Reliable, with one-point correction of energy scale | insulator, polycrystalline | X-ray Photoelectron Spectroscopy |  | 300 | Adequate | The pellets were crushed to a fine powder and pressed into In foil. An electronproximity screen were used for charge compensation. Emission angle = 55 degrees. Gaussian/Lorentzian components was 80/20. Asymmetry parameter = -0.10. FAT mode.
Br | 3d5/2 | 66.2 | BaBr2 | barium dibromide | Kamada M., Ichikawa K., Aita O. | Phys. Rev. B 47, 3511 (1993) | Adequate |  |  |  | data |  |  |  | Yes | other source | 110 |  | Valence band minimum | Reliable (reported energy within 300 eV of a reference energy) | vapor deposited |  |  | 300 | Adequate
Br | 3d5/2 | 70.6 | C82H114Br2N2O4 | N,N'-bis(4-bromo-2,5-didodecylphenyl)pyromellitdiimide | Steiner U.B., Caseri W.R., Suter U.W., Rehahn M., Schmitz L. | Langmuir 9, 3245 (1993) | Adequate | 0.2 |  | other | Gaussian |  |  |  | No | Mg |  | Au,Ag,Cu = 84.00,368.27,932.67 | Conductor | Reliable, with one-point correction of energy scale |  |  |  | 300 | Adequate | The spectra were recorded at normal emission.
Br | 3d5/2 | 68.3 | KBr | potassium(I) bromide | Crist B.V. | Surf. Sci. Spectra 1, 292 (1992) | Adequate |  |  | Shirley | mixed Gaussian/Lorentzian | 0.9 |  |  | Yes | Al |  | Au,Cu = 84.00,932.67 | Adventitious carbon | Reliable, with one-point correction of energy scale | cleaved crystal, crystal, solid on double-sided tape | X-ray Photoelectron Spectroscopy |  | 320 | Good | The composition determined by XPS was K0.467Br0.496. Peak locations: Voigt function. The intensity ratio of the Gaussian/Lorentzian c An electron flood gun (Ep = ~3 eV, Ip = 1 mA) and a Ni mesh were used for charge FAT mode. The spectra were recorded at n
Br | 3d5/2 | 69 | (-CH(C12H8N)CH2-)n (OC6Br4O)m | poly(9-vinyl-9H-carbazole) - tetrabromo-1,2-benzoquinone | Loh F.C., Tan K.L., Kang E.T. | Europ. Polym. J. 27, 1055 (1991) | Adequate |  |  | other | Gaussian |  |  |  | No | Mg |  |  | Internal hydrocarbon | Reliable, with one-point correction of energy scale | solid on double-sided tape, thick film | X-ray Photoelectron Spectroscopy |  | 300 | Adequate | The polymer-acceptor complex was prepared by mixing chloroform solution of both components under nitrogen atmosphere. The surface acceptor/monomer ratio was 0.14. The relative intensity was 0.20.
Br | 3d5/2 | 67.5 | ((CH3)3S(O))Br | trimethylsulfoxide bromide | Konno H., Yamamoto Y. | Bull. Chem. Soc. Jpn. 60, 2561 (1987) | [8 empty] | No |  |  |  | Adventitious carbon | Reliable
Br | 3d5/2 | 67.3 | [PBrCH3(C6H5)3] | bromomethyltriphenylphosphorane | Konno H., Yamamoto Y. | Bull. Chem. Soc. Jpn. 60, 2561 (1987) | [8 empty] | No |  |  |  | IC(phenyl) | Reliable, with two-point correction of energy scale
Br | 3d5/2 | 67.3 | [As(C6H5)3(CH3)]Br | bromomethyltriphenylarsone | Konno H., Yamamoto Y. | Bull. Chem. Soc. Jpn. 60, 2561 (1987) | [8 empty] | No |  |  |  | IC(phenyl) | Reliable, with two-point correction of energy scale
Br | 3d5/2 | 70.75 | CH3Br | methyl bromide | Zhou X.-L., Solymosi F., Blass P.M., Cannon K.C., White J.M. | Surf. Sci. 219, 294 (1989) | [8 empty] | No |  |  | Ag3d5=368.2 | None given | Reliable, with two-point correction of energy scale | monolayer
Br | 3d5/2 | 71 | CH3Br | methyl bromide | Zhou X.-L., Solymosi F., Blass P.M., Cannon K.C., White J.M. | Surf. Sci. 219, 294 (1989) | [8 empty] | No |  |  | Ag3d5=368.2 | None given | Reliable, with two-point correction of energy scale | adsorbed
Br | 3d5/2 | 67.5 | [(CH3)3SO]Br | trimethylsulfoxonium bromide | Konno H., Yamamoto Y. | Bull. Chem. Soc. Jpn. 60, 2561 (1987) | Adequate |  |  | other | mixed Gaussian/Lorentzian |  |  |  | No | Mg |  |  | Adventitious carbon | Reliable (reported energy within 300 eV of a reference energy) | sample placed on a mesh |  |  | 120-180 | Adequate
Br | 3d5/2 | 67.3 | [(C6H5)3AsCH3]Br | triphenylmethylarsonium bromide | Konno H., Yamamoto Y. | Bull. Chem. Soc. Jpn. 60, 2561 (1987) | Adequate |  |  | other | mixed Gaussian/Lorentzian |  |  |  | No | Mg |  |  | Internal hydrocarbon | Reliable, with one-point correction of energy scale | sample placed on a mesh |  |  | 120-180 | Adequate
Br | 3d5/2 | 67.3 | [(C6H5)3PCH3]Br | triphenylmethylphosphonium bromide | Konno H., Yamamoto Y. | Bull. Chem. Soc. Jpn. 60, 2561 (1987) | Adequate |  |  | other | mixed Gaussian/Lorentzian |  |  |  | No | Mg |  |  | Internal hydrocarbon | Reliable, with one-point correction of energy scale | sample placed on a mesh |  |  | 120-180 | Adequate
Br | 3d5/2 | 69.1 | [Ru2Br3(P(CH3)2-C6H5)6]Br | 1-tris(dimethylphenylphosphine)-tris(mu-bromo)-2-tris(dimethylphenylphosphine)-1,2-diruthenium | Brant P., Stephenson T.A. | Inorg. Chem. 26, 22 (1987) | Adequate | 0.1 |  |  | data |  |  |  | No | Mg |  |  | Internal hydrocarbon | Reliable, with one-point correction of energy scale | cast film |  |  | 300 | Adequate
Br | 3d5/2 | 67.45 | [Ru2Br3(P(CH3)2-C6H5)6]Br | 1-tris(dimethylphenylphosphine)-tris(mu-bromo)-2-tris(dimethylphenylphosphine)-1,2-diruthenium | Brant P., Stephenson T.A. | Inorg. Chem. 26, 22 (1987) | Adequate | 0.1 |  |  | data |  |  |  | No | Mg |  |  | Internal hydrocarbon | Reliable, with one-point correction of energy scale | cast film |  |  | 300 | Adequate
Br | 3d5/2 | 69.7 | [Au(CH2)2P(C6H5)2]2Br2 | bis(mu-dimethylenediphenylphosphino)-1,1-dibromodigold | Raptis R.G., Porter L.C., Emrich R.J., Murray H.H., Fackler J.P., Jr. | Inorg. Chem. 29, 4408 (1990) | Adequate |  |  |  | data |  |  |  | No | Mg |  | Au4f7= 84.00 | Internal hydrocarbon | Reliable, with one-point correction of energy scale | cooled, crystal |  |  | 77 | Adequate | Mixed valence, symmetrically bridged Au(I)/Au(III) complex.
Br | 3d5/2 | 69.45 | [Au(CH2)2P(C6H5)2]2Br4 | bis(mu-dimethylenediphenylphosphino)bis(dibromogold) | Raptis R.G., Porter L.C., Emrich R.J., Murray H.H., Fackler J.P., Jr. | Inorg. Chem. 29, 4408 (1990) | Adequate |  |  |  | data |  |  |  | No | Mg |  | Au4f7= 84.00 | Internal hydrocarbon | Reliable, with one-point correction of energy scale | cooled, crystal |  |  | 77 | Adequate | Homovalent [Au(III)(CH2)2P(C6H5)2]2Br4.
Br | 3d5/2 | 68.2 | TcBr[(C4H7N2O)2(C4H6N2O)(C4H9BO3)] | bromo-tris(2,3-butanedione dioxime)-n-butylboronate technetium(III) | Thompson M., Nunn A.D., Treher E. | Anal. Chem. 58, 3100 (1986) | Adequate | 0.2 |  |  | data |  |  |  | Yes | Mg |  |  | Internal hydrocarbon | Reliable, with one-point correction of energy scale | powder (when a special point is made in the article) |  |  | 300 | Adequate | dmg=dimethylglyoxime; bub= n-butyl boronic acid. A gold mask and electron flood gun at a setting of 10 eV were used to control sample charging.
Br | 3d5/2 | 68.4 | (NH4)2TcBr6 | diammonium technetium(IV) hexabromide | Thompson M., Nunn A.D., Treher E. | Anal. Chem. 58, 3100 (1986) | Adequate | 0.2 |  |  | data |  |  |  | Yes | Mg |  |  | Adventitious carbon | Reliable, with one-point correction of energy scale | powder (when a special point is made in the article) |  |  | 300 | Adequate | A gold mask and electron flood gun at a setting of 10 eV were used to control sample charging.
Br | 3d5/2 | 66.7 | [Tc((CH3)2PCH2CH2P(CH3)2)2Br2]Br | dibromo di(1,2-bis(dimethylphosphine)ethane) technetium(III) bromide | Thompson M., Nunn A.D., Treher E. | Anal. Chem. 58, 3100 (1986) | Adequate | 0.2 |  |  | data |  |  |  | Yes | Mg |  |  | Internal hydrocarbon | Reliable, with one-point correction of energy scale | powder (when a special point is made in the article) |  |  | 300 | Adequate | [Tc(dmpe)2Br2]Br, dmpe=bis(dimethylphosphine)ethane. A gold mask and electronflood gun at a setting of 10 eV were used to controlsample charging.
Br | 3d5/2 | 68.6 | [Tc((CH3)2PCH2CH2P(CH3)2)2Br2]Br | dibromo di(1,2-bis(dimethylphosphine)ethane) technetium(III) bromide | Thompson M., Nunn A.D., Treher E. | Anal. Chem. 58, 3100 (1986) | Adequate | 0.2 |  |  | data |  |  |  | Yes | Mg |  |  | Internal hydrocarbon | Reliable, with one-point correction of energy scale | powder (when a special point is made in the article) |  |  | 300 | Adequate | [Tc(dmpe)2Br2]Br, dmpe=bis(dimethylphosphine)ethane. A gold mask and electronflood gun at a setting of 10 eV were used to controlsample charging.
Br | 3d5/2 | 67 | [Tc((CH3)2AsC6H4As(CH3)2)2Br2]Br | dibromo di(o-phenylenebis(dimethylarsine)) technetium(III) bromide | Thompson M., Nunn A.D., Treher E. | Anal. Chem. 58, 3100 (1986) | Adequate | 0.2 |  |  | data |  |  |  | Yes | Mg |  |  | Internal hydrocarbon | Reliable, with one-point correction of energy scale | powder (when a special point is made in the article) |  |  | 300 | Adequate | [Tc(diars)2Br2]Br, diars=phenylenebis(dimethylarsine). A gold mask and electronflood gun at a setting of 10 eV were used to controlsample charging.
Br | 3d5/2 | 68.7 | [Tc((CH3)2AsC6H4As(CH3)2)2Br2]Br | dibromo di(o-phenylenebis(dimethylarsine)) technetium(III) bromide | Thompson M., Nunn A.D., Treher E. | Anal. Chem. 58, 3100 (1986) | Adequate | 0.2 |  |  | data |  |  |  | Yes | Mg |  |  | Internal hydrocarbon | Reliable, with one-point correction of energy scale | powder (when a special point is made in the article) |  |  | 300 | Adequate | [Tc(diars)2Br2]Br, diars=phenylenebis(dimethylarsine). A gold mask and electronflood gun at a setting of 10 eV were used to controlsample charging.
Br | 3d5/2 | 69.1 | SrBr2 | strontium bromide | Vasquez R.P. | J. Electron Spectrosc. Relat. Phenom. 56, 217 (1991) | [8 empty] | No |  |  |  | Adventitious carbon | Reliable, with two-point correction of energy scale | powder (when a special point is made in the article)
Br | 3d5/2 | 69.1 | SrBr2 | strontium bromide | Vasquez R.P. | J. Electron Spectrosc. Relat. Phenom. 56, 217 (1991) | Adequate |  |  |  | data | 1.8 |  |  | Yes | Al |  |  | Adventitious carbon | Reliable, with one-point correction of energy scale | pelletized |  |  | 300 | Adequate | An electron flood gun in conjunction with a 90% transmitting fine mesh proximity screen was used for charge compensation. The powder was pressed onto In metal.
Br | 3d5/2 | 70 | ZnBr2 | zinc dibromide | Seals R.D., Alexander R., Taylor, L.T., Dillard, J.G. | Inorg. Chem. 12, 2486 (1973) | [8 empty] | No |  |  | Au | Conductor | Reliable, with two-point correction of energy scale | thin layer
Br | 3d5/2 | 70.5 | (-CH2CH(C6H4Br)-)n | poly(4-bromostyrene) | Beamson G., Briggs D. | High Resolution XPS of Organic Polymers: the Scienta ESCA300 Database (1992) | [8 empty] | No |  |  |  | PC |  | filament
Br | 3d5/2 | 68.7 | [Co(NH3)6]Br3 | hexaamminecobalt(III) tribromide | Tufts B.J., Abrahams I.L., Caley C.E., Lunt S.R., Miskelly G.M., Sailor M.J., et al | J. Am. Chem. Soc. 112, 5123 (1990) | Adequate |  |  |  | data |  |  |  | No | Al |  | Ag3d5= 368.27 | Adventitious carbon | Reliable, with one-point correction of energy scale |  |  |  | 300 | Adequate
Br | 3d5/2 | 69.2 | K4[Pt2(P2O5H2)4Br].3H2O | tetrapotassium bromotetrakis[mu[diphosphonato-O:O']]diplatinate trihydrate | Butler L.G., Zutlow M.H., Che C.-M., Schaefer W.P., Sridhar S., Grunthaner P.G. et al | J. Am. Chem. Soc. 110, 1155 (1988) | Adequate |  |  |  | data |  |  |  | Yes | Mg |  |  | Adventitious carbon | Reliable, with one-point correction of energy scale | cooled, crystal |  | X-ray Diffraction | 250 | Good | An electron flood gun was used for charge neutralization.
Br | 3d5/2 | 69.3 | UBr4 | uranium(IV) tetrabromide | Allen G.C., Tyler J.W. | J. Chem. Soc. Faraday Trans. I 83, 1355 (1987) | Adequate | 0.15 |  |  | data |  |  |  | No | Al |  | Au4f7= 84.00 | Adventitious carbon | Reliable, with one-point correction of energy scale | polycrystalline |  |  | 300 | Adequate
Br | 3p | 182.8 | CH3Br/Pt | methyl bromide/platinum | Liu Z.-M., Akhter S., Roop B., White J.M. | J. Am. Chem. Soc. 110, 8708 (1988) | Adequate | 0.2 |  |  | data | 2.4 |  |  | No |  |  | Pt4f7= 71.12 | Conductor | Reliable, with one-point correction of energy scale | surface coverage from 1ML to 2ML (1ML <= coverage < 2ML), adsorbed, cooled |  |  | 110 | Good | 1 ML CH3Br/Pt(111).
Br | 3p | 183.7 | ClCH2CH2Br/Pt | 2-bromo-1-chloro-ethane/platinum | Jo S.K., White J.M. | Surf. Sci. 245, 305 (1991) | Adequate | 0.05 |  | other | Gaussian | 2.4 |  |  | No |  |  | Pt4f7 = 71.12 | Conductor | Reliable, with one-point correction of energy scale | surface coverage from 1ML to 2ML (1ML <= coverage < 2ML), adsorbed, cooled, thin layer |  |  | 105 | Adequate | 1 ML ClCH2CH2Br/Pt(111). The substrate was cleaned by sputter-anneal-oxidation
Br | 3p | 183.8 | ClCH2CH2Br/Pt | 2-bromo-1-chloro-ethane/platinum | Jo S.K., White J.M. | Surf. Sci. 245, 305 (1991) | Adequate | 0.05 |  | other | Gaussian | 2.4 |  |  | No |  |  | Pt4f7 = 71.12 | Conductor | Reliable, with one-point correction of energy scale | surface coverage from 3ML to 4ML (3ML <= coverage < 4ML), adsorbed, cooled, thin layer |  |  | 105 | Adequate | 3 ML ClCH2CH2Br/Pt(111). The substrate was cleaned by sputter-anneal-oxidation
Br | 3p | 182.4 | CuBr | copper(I) bromide | Hashemi T., Hogarth C.A. | Electrochim. Acta 33, 1123 (1988) | Adequate |  |  |  | data |  |  |  | No | Al |  |  | Adventitious carbon | Reliable, with one-point correction of energy scale | solid on double-sided tape |  |  | 300 | Adequate
Br | 3p1/2 | 189.7 | ZrBr | zirconium(I) bromide | Corbett J.D., Marek H.S. | Inorg. Chem. 22, 3194 (1983) | [8 empty] | No |  |  | Au & In4d=17.0 | Adventitious carbon | Reliable, with two-point correction of energy scale
Br | 3p1/2 | 190.2 | ZrBr | zirconium(I) bromide | Hwu S.-J., Ziebarth R.P., von Winbush S., Ford J.E., Corbett J.D. | Inorg. Chem. 25, 283 (1986) | Adequate |  |  |  | data |  |  |  | No | Al |  |  | Adventitious carbon | Reliable, with one-point correction of energy scale | crystal |  | X-ray Diffraction | 300 | Adequate | Samples were grounded and mounted on In foil.
Br | 3p1/2 | 189.5 | ZrBrH | zirconium hydrogen bromide | Corbett J.D., Marek H.S. | Inorg. Chem. 22, 3194 (1983) | [8 empty] | No |  |  | Au & In4d=17.0 | Adventitious carbon | Reliable, with two-point correction of energy scale
Br | 3p1/2 | 189.1 | TmBr3 | thulium tribromide | Uwamino Y., Tsuge A., Ishizuka T., Yamatera H. | Bull. Chem. Soc. Jpn. 59, 2263 (1986) | Adequate |  |  |  | Gaussian |  |  |  | No | Al |  |  | Adventitious carbon | Reliable, with one-point correction of energy scale | pelletized |  |  | 300 | Adequate
Br | 3p1/2 | 189.3 | YBr3 | yttrium tribromide | Uwamino Y., Tsuge A., Ishizuka T., Yamatera H. | Bull. Chem. Soc. Jpn. 59, 2263 (1986) | Adequate |  |  |  | Gaussian |  |  |  | No | Al |  |  | Adventitious carbon | Reliable, with one-point correction of energy scale | pelletized |  |  | 300 | Adequate
Br | 3p1/2 | 189 | HoBr3 | holmium tribromide | Uwamino Y., Tsuge A., Ishizuka T., Yamatera H. | Bull. Chem. Soc. Jpn. 59, 2263 (1986) | Adequate |  |  |  | Gaussian |  |  |  | No | Al |  |  | Adventitious carbon | Reliable, with one-point correction of energy scale | pelletized |  |  | 300 | Adequate
Br | 3p1/2 | 188.8 | EuBr3 | europium tribromide | Uwamino Y., Tsuge A., Ishizuka T., Yamatera H. | Bull. Chem. Soc. Jpn. 59, 2263 (1986) | Adequate |  |  |  | Gaussian |  |  |  | No | Al |  |  | Adventitious carbon | Reliable, with one-point correction of energy scale | pelletized |  |  | 300 | Adequate
Br | 3p1/2 | 189 | LaBr3 | lanthanum tribromide | Uwamino Y., Tsuge A., Ishizuka T., Yamatera H. | Bull. Chem. Soc. Jpn. 59, 2263 (1986) | Adequate |  |  |  | Gaussian |  |  |  | No | Al |  |  | Adventitious carbon | Reliable, with one-point correction of energy scale | pelletized |  |  | 300 | Adequate
Br | 3p1/2 | 188.8 | PrBr3 | praseodymium tribromide | Uwamino Y., Tsuge A., Ishizuka T., Yamatera H. | Bull. Chem. Soc. Jpn. 59, 2263 (1986) | Adequate |  |  |  | Gaussian |  |  |  | No | Al |  |  | Adventitious carbon | Reliable, with one-point correction of energy scale | pelletized |  |  | 300 | Adequate
Br | 3p1/2 | 188 | Pt(C6H11NHCH2CH2NHC6H11)Br2.H2O | N,N'-dicyclohexylethylenediamineplatinum dibromide monohydrate | Puniyani S., Srivastava T.S. | Inorg. Chim. Acta 131, 95 (1987) | Adequate |  |  |  | data |  |  |  | No | Mg, Al |  |  | Internal hydrocarbon | Reliable, with one-point correction of energy scale |  |  |  | 300 | Adequate
Br | 3p1/2 | 189.1 | LuBr3 | lutetium tribromide | Uwamino Y., Tsuge A., Ishizuka T., Yamatera H. | Bull. Chem. Soc. Jpn. 59, 2263 (1986) | Adequate |  |  |  | Gaussian |  |  |  | No | Al |  |  | Adventitious carbon | Reliable, with one-point correction of energy scale | pelletized |  |  | 300 | Adequate
Br | 3p1/2 | 188.9 | SmBr3 | samarium tribromide | Uwamino Y., Tsuge A., Ishizuka T., Yamatera H. | Bull. Chem. Soc. Jpn. 59, 2263 (1986) | Adequate |  |  |  | Gaussian |  |  |  | No | Al |  |  | Adventitious carbon | Reliable, with one-point correction of energy scale | pelletized |  |  | 300 | Adequate
Br | 3p1/2 | 189.2 | UBr4 | uranium(IV) tetrabromide | Allen G.C., Tyler J.W. | J. Chem. Soc. Faraday Trans. I 83, 1355 (1987) | Adequate | 0.15 |  |  | data |  |  |  | No | Al |  | Au4f7= 84.00 | Adventitious carbon | Reliable, with one-point correction of energy scale | polycrystalline |  |  | 300 | Adequate
Br | 3p1/2 | 190.3 | Zr2Br2C | dizirconium dibromide carbide | Hwu S.-J., Ziebarth R.P., von Winbush S., Ford J.E., Corbett J.D. | Inorg. Chem. 25, 283 (1986) | Adequate |  |  |  | data |  |  |  | No | Al |  |  | Adventitious carbon | Reliable, with one-point correction of energy scale | crystal |  | X-ray Diffraction | 300 | Adequate | Samples were grounded and mounted on In foil.
Br | 3p1/2 | 188.9 | ErBr3 | erbium tribromide | Uwamino Y., Tsuge A., Ishizuka T., Yamatera H. | Bull. Chem. Soc. Jpn. 59, 2263 (1986) | Adequate |  |  |  | Gaussian |  |  |  | No | Al |  |  | Adventitious carbon | Reliable, with one-point correction of energy scale | pelletized |  |  | 300 | Adequate
Br | 3p1/2 | 189 | YbBr3 | ytterbium tribromide | Uwamino Y., Tsuge A., Ishizuka T., Yamatera H. | Bull. Chem. Soc. Jpn. 59, 2263 (1986) | Adequate |  |  |  | Gaussian |  |  |  | No | Al |  |  | Adventitious carbon | Reliable, with one-point correction of energy scale | pelletized |  |  | 300 | Adequate
Br | 3p1/2 | 188.8 | NdBr3 | neodymium tribromide | Uwamino Y., Tsuge A., Ishizuka T., Yamatera H. | Bull. Chem. Soc. Jpn. 59, 2263 (1986) | Adequate |  |  |  | Gaussian |  |  |  | No | Al |  |  | Adventitious carbon | Reliable, with one-point correction of energy scale | pelletized |  |  | 300 | Adequate
Br | 3p1/2 | 188.9 | CeBr3 | cerium tribromide | Uwamino Y., Tsuge A., Ishizuka T., Yamatera H. | Bull. Chem. Soc. Jpn. 59, 2263 (1986) | Adequate |  |  |  | Gaussian |  |  |  | No | Al |  |  | Adventitious carbon | Reliable, with one-point correction of energy scale | pelletized |  |  | 300 | Adequate
Br | 3p1/2 | 188.9 | TbBr3 | terbium tribromide | Uwamino Y., Tsuge A., Ishizuka T., Yamatera H. | Bull. Chem. Soc. Jpn. 59, 2263 (1986) | Adequate |  |  |  | Gaussian |  |  |  | No | Al |  |  | Adventitious carbon | Reliable, with one-point correction of energy scale | pelletized |  |  | 300 | Adequate
Br | 3p1/2 | 188.9 | DyBr3 | dysprosium tribromide | Uwamino Y., Tsuge A., Ishizuka T., Yamatera H. | Bull. Chem. Soc. Jpn. 59, 2263 (1986) | Adequate |  |  |  | Gaussian |  |  |  | No | Al |  |  | Adventitious carbon | Reliable, with one-point correction of energy scale | pelletized |  |  | 300 | Adequate
Br | 3p1/2 | 189.1 | GdBr3 | gadolinium tribromide | Uwamino Y., Tsuge A., Ishizuka T., Yamatera H. | Bull. Chem. Soc. Jpn. 59, 2263 (1986) | Adequate |  |  |  | Gaussian |  |  |  | No | Al |  |  | Adventitious carbon | Reliable, with one-point correction of energy scale | pelletized |  |  | 300 | Adequate
Br | 3p3/2 | 182.4 | GdBr3 | gadolinium tribromide | Uwamino Y., Tsuge A., Ishizuka T., Yamatera H. | Bull. Chem. Soc. Jpn. 59, 2263 (1986) | Adequate |  |  |  | Gaussian |  |  |  | No | Al |  |  | Adventitious carbon | Reliable, with one-point correction of energy scale | pelletized |  |  | 300 | Adequate
Br | 3p3/2 | 182.3 | DyBr3 | dysprosium tribromide | Uwamino Y., Tsuge A., Ishizuka T., Yamatera H. | Bull. Chem. Soc. Jpn. 59, 2263 (1986) | Adequate |  |  |  | Gaussian |  |  |  | No | Al |  |  | Adventitious carbon | Reliable, with one-point correction of energy scale | pelletized |  |  | 300 | Adequate
Br | 3p3/2 | 182.2 | TbBr3 | terbium tribromide | Uwamino Y., Tsuge A., Ishizuka T., Yamatera H. | Bull. Chem. Soc. Jpn. 59, 2263 (1986) | Adequate |  |  |  | Gaussian |  |  |  | No | Al |  |  | Adventitious carbon | Reliable, with one-point correction of energy scale | pelletized |  |  | 300 | Adequate
Br | 3p3/2 | 182.1 | CeBr3 | cerium tribromide | Uwamino Y., Tsuge A., Ishizuka T., Yamatera H. | Bull. Chem. Soc. Jpn. 59, 2263 (1986) | Adequate |  |  |  | Gaussian |  |  |  | No | Al |  |  | Adventitious carbon | Reliable, with one-point correction of energy scale | pelletized |  |  | 300 | Adequate
Br | 3p3/2 | 182.2 | NdBr3 | neodymium tribromide | Uwamino Y., Tsuge A., Ishizuka T., Yamatera H. | Bull. Chem. Soc. Jpn. 59, 2263 (1986) | Adequate |  |  |  | Gaussian |  |  |  | No | Al |  |  | Adventitious carbon | Reliable, with one-point correction of energy scale | pelletized |  |  | 300 | Adequate
Br | 3p3/2 | 182.1 | YbBr3 | ytterbium tribromide | Uwamino Y., Tsuge A., Ishizuka T., Yamatera H. | Bull. Chem. Soc. Jpn. 59, 2263 (1986) | Adequate |  |  |  | Gaussian |  |  |  | No | Al |  |  | Adventitious carbon | Reliable, with one-point correction of energy scale | pelletized |  |  | 300 | Adequate
Br | 3p3/2 | 182.4 | ErBr3 | erbium tribromide | Uwamino Y., Tsuge A., Ishizuka T., Yamatera H. | Bull. Chem. Soc. Jpn. 59, 2263 (1986) | Adequate |  |  |  | Gaussian |  |  |  | No | Al |  |  | Adventitious carbon | Reliable, with one-point correction of energy scale | pelletized |  |  | 300 | Adequate
Br | 3p3/2 | 182.6 | UBr4 | uranium(IV) tetrabromide | Allen G.C., Tyler J.W. | J. Chem. Soc. Faraday Trans. I 83, 1355 (1987) | Adequate | 0.15 |  |  | data |  |  |  | No | Al |  | Au4f7= 84.00 | Adventitious carbon | Reliable, with one-point correction of energy scale | polycrystalline |  |  | 300 | Adequate
Br | 3p3/2 | 182.2 | SmBr3 | samarium tribromide | Uwamino Y., Tsuge A., Ishizuka T., Yamatera H. | Bull. Chem. Soc. Jpn. 59, 2263 (1986) | Adequate |  |  |  | Gaussian |  |  |  | No | Al |  |  | Adventitious carbon | Reliable, with one-point correction of energy scale | pelletized |  |  | 300 | Adequate
Br | 3p3/2 | 182.7 | CH3Br/Pt | methyl bromide/platinum | Liu Z.-M., Costello S.A., Roop B., Coon S.R., Akhter S., and White J.M. | J. Phys. Chem. 93, 7681 (1989) | Adequate | 0.2 |  |  | data |  |  |  | No | Mg |  | Pt4f7=71.12 | Conductor | Reliable, with one-point correction of energy scale | monolayer, thin layer |  |  | 100 | Good | 1 ML CH3Br was deposited onto Pt(111) at 100 K.
Br | 3p3/2 | 183.1 | [SnBr6(P(C6H5)4)2] | hexabromobis(tetraphenylphosphonium)tin | Andersson M., Blomquist J., Folkesson B., Larsson R., Sundberg P. | J. Electron Spectrosc. Relat. Phemon. 40, 385 (1986) | [8 empty] | No |  |  |  | IC=285.5 | Two-point correction of energy scale | crystal
Br | 3p3/2 | 181.9 | [Cr(CO)5Br(P(C6H5)4)] | (bromotetraphenylphosphorane)pentacarbonylchromium | Sundberg P., Andersson C., Folkesson B., Larsson R. | J. Electron Spectrosc. Relat. Phemon. 46, 85, (1988) | [8 empty] | No |  |  |  | IC=285.5
Br | 3p3/2 | 182 | [Mo(CO)5Br(P(C6H5)4)] | (bromotetraphenylphosphorane)pentacarbonylmolybden | Sundberg P., Andersson C., Folkesson B., Larsson R. | J. Electron Spectrosc. Relat. Phemon. 46, 85, (1988) | [8 empty] | No |  |  |  | IC=285.5
Br | 3p3/2 | 181.1 | [CoBr2(CH3C(NOH)C(CH3)NCH2CH2NC(CH3)C(NOH)CH3)] | dibromo((3,3'-(1,2-ethanediyldinitrilo)bis(2-butanone) dioximato))cobalt | Dash K.C., Folkesson B., Larsson R., Mohapatra M. | J. Electron Spectrosc. Relat. Phemon. 49, 343 (1989) | [8 empty] | No |  |  |  | Internal hydrocarbon | Two-point correction of energy scale
Br | 3p3/2 | 180.5 | [Co(CH3C(NOH)C(CH3)NCH2CH2NHCH2CH2NHCH2CH2NC(CH3)C(NO)CH3)]Br2 | (3,3'-(1,2-ethanediylbis(imino-2,1-ethanediylnitrilo))bis(2-butanone) dioximato)cobalt dibromide | Dash K.C., Folkesson B., Larsson R., Mohapatra M. | J. Electron Spectrosc. Relat. Phemon. 49, 343 (1989) | [8 empty] | No |  |  |  | Internal hydrocarbon | Two-point correction of energy scale
Br | 3p3/2 | 182.5 | LuBr3 | lutetium tribromide | Uwamino Y., Tsuge A., Ishizuka T., Yamatera H. | Bull. Chem. Soc. Jpn. 59, 2263 (1986) | Adequate |  |  |  | Gaussian |  |  |  | No | Al |  |  | Adventitious carbon | Reliable, with one-point correction of energy scale | pelletized |  |  | 300 | Adequate
Br | 3p3/2 | 181.3 | Pt(C6H11NHCH2CH2NHC6H11)Br2.H2O | N,N'-dicyclohexylethylenediamineplatinum dibromide monohydrate | Puniyani S., Srivastava T.S. | Inorg. Chim. Acta 131, 95 (1987) | Adequate |  |  |  | data |  |  |  | No | Mg, Al |  |  | Internal hydrocarbon | Reliable, with one-point correction of energy scale |  |  |  | 300 | Adequate
Br | 3p3/2 | 182.1 | PrBr3 | praseodymium tribromide | Uwamino Y., Tsuge A., Ishizuka T., Yamatera H. | Bull. Chem. Soc. Jpn. 59, 2263 (1986) | Adequate |  |  |  | Gaussian |  |  |  | No | Al |  |  | Adventitious carbon | Reliable, with one-point correction of energy scale | pelletized |  |  | 300 | Adequate
Br | 3p3/2 | 182.4 | LaBr3 | lanthanum tribromide | Uwamino Y., Tsuge A., Ishizuka T., Yamatera H. | Bull. Chem. Soc. Jpn. 59, 2263 (1986) | Adequate |  |  |  | Gaussian |  |  |  | No | Al |  |  | Adventitious carbon | Reliable, with one-point correction of energy scale | pelletized |  |  | 300 | Adequate
Br | 3p3/2 | 182.2 | EuBr3 | europium tribromide | Uwamino Y., Tsuge A., Ishizuka T., Yamatera H. | Bull. Chem. Soc. Jpn. 59, 2263 (1986) | Adequate |  |  |  | Gaussian |  |  |  | No | Al |  |  | Adventitious carbon | Reliable, with one-point correction of energy scale | pelletized |  |  | 300 | Adequate
Br | 3p3/2 | 182.2 | HoBr3 | holmium tribromide | Uwamino Y., Tsuge A., Ishizuka T., Yamatera H. | Bull. Chem. Soc. Jpn. 59, 2263 (1986) | Adequate |  |  |  | Gaussian |  |  |  | No | Al |  |  | Adventitious carbon | Reliable, with one-point correction of energy scale | pelletized |  |  | 300 | Adequate
Br | 3p3/2 | 182.5 | YBr3 | yttrium tribromide | Uwamino Y., Tsuge A., Ishizuka T., Yamatera H. | Bull. Chem. Soc. Jpn. 59, 2263 (1986) | Adequate |  |  |  | Gaussian |  |  |  | No | Al |  |  | Adventitious carbon | Reliable, with one-point correction of energy scale | pelletized |  |  | 300 | Adequate
Br | 3p3/2 | 182.3 | TmBr3 | thulium tribromide | Uwamino Y., Tsuge A., Ishizuka T., Yamatera H. | Bull. Chem. Soc. Jpn. 59, 2263 (1986) | Adequate |  |  |  | Gaussian |  |  |  | No | Al |  |  | Adventitious carbon | Reliable, with one-point correction of energy scale | pelletized |  |  | 300 | Adequate
Br | 3p3/2 | 182.6 | [N(CH3)4][InBr4] | tetramethylammonium tetrabromoindate | Freeland B.H., Habeeb J.J., Tuck D.G. | Can. J. Chem. 55, 1528 (1977) | [8 empty] | No |  |  | Au | Conductor | Reliable | thin film
Br | 3p3/2 | 182.3 | [CoBr2(NH2CSNH2)2] | dibromobis(thiourea)cobalt | Srinivasan R., Walton R.A. | Inorg. Chim. Acta 25, L85 (1977) | [8 empty] | No |  |  |  | Adventitious carbon | Reliable, with two-point correction of energy scale
Br | 3p3/2 | 182.3 | [SbBr2(CH3)3] | dibromotris(methyl)stiborane | Birchall T., Connor J.A., Hillier I.H. | J. Chem. Soc. Dalton Trans. 2003 (1975) | [8 empty] | No |  |  |  | Internal hydrocarbon | Reliable, with two-point correction of energy scale
Br | 3p3/2 | 181.3 | [N(C4H9)4]2[Nb6Cl12Br6] | bis(tetrabutylammonium) hexabromo-dodeca-mu-chlorohexaniobate | Best S.A., Walton R.A. | Inorg. Chem. 18, 486 (1979) | [8 empty] | No |  |  |  | Internal hydrocarbon | Reliable, with two-point correction of energy scale
Br | 3p3/2 | 181.9 | [N(C4H9)4]2[Ta6Cl12Br6] | bis(tetrabutylammonium) hexabromo-dodeca-mu-chlorohexatantalate | Best S.A., Walton R.A. | Inorg. Chem. 18, 486 (1979) | [8 empty] | No |  |  |  | Internal hydrocarbon | Reliable, with two-point correction of energy scale
Br | 3p3/2 | 182.4 | [CuBr4(P(C6H5)4)3] | tetrabromobis(tetraphenylphosphonium)copper | Folkesson B., Sundberg P., Johansson L., Larsson R. | J. Electron Spectrosc. Relat. Phenom. 32, 248 (1983) | [8 empty] | No |  |  |  | IC=285.5 | Reliable
Br | 3p3/2 | 181.5 | [Mo6Br8(P(C3H7)3)2]Br4 | octa-mu3-bromotetrabromobis(tripropylphosphine)hexamolybdenum | Best S.A., Walton R.A. | Inorg. Chem. 18, 486 (1979) | [8 empty] | No |  |  |  | Internal hydrocarbon | Reliable, with two-point correction of energy scale
Br | 3p3/2 | 183.6 | [Mo6Br8(P(C3H7)3)2]Br4 | octa-mu3-bromotetrabromobis(tripropylphosphine)hexamolybdenum | Best S.A., Walton R.A. | Inorg. Chem. 18, 486 (1979) | [8 empty] | No |  |  |  | Internal hydrocarbon | Reliable, with two-point correction of energy scale
Br | 3p3/2 | 182.6 | [Re2Br6(P(C6H5)3)2] | hexabromobis(triphenylphosphine)dirhenium | Ebner J.R., Walton R.A. | Inorg. Chem. 14, 2289 (1975) | [8 empty] | No |  |  |  | Internal hydrocarbon | Reliable, with two-point correction of energy scale
Br | 3p3/2 | 181.9 | K2PdBr4 | potassium tetrabromopalladate(II) | Kumar G., Blackburn, J.R., Albridge R.G., Moddeman W.E., Jones M.M. | Inorg. Chem. 11, 296 (1972) | [8 empty] | No |  |  |  | Adventitious carbon | Reliable, with two-point correction of energy scale
Br | 3p3/2 | 182.1 | NaBr | sodium bromide | Sharma J., Iqbal Z. | Chem. Phys. Lett. 56, 373 (1978) | [8 empty] | No |  |  | Au | Gold | Reliable, with two-point correction of energy scale
Br | 3p3/2 | 181.3 | UBr2O | uranium(IV) dibromide oxide | Thibaut E., Boutique J., Verbist J.J., Levet J.-C., Noel H. | J. Am. Chem. Soc. 104, 5266 (1982) | [8 empty] | No |  |  | Au | Gold | Reliable, with two-point correction of energy scale
Br | 3p3/2 | 182.2 | UBrO | uranium(III) bromide oxide | Thibaut E., Boutique J., Verbist J.J., Levet J.-C., Noel H. | J. Am. Chem. Soc. 104, 5266 (1982) | [8 empty] | No |  |  | Au | Gold | Reliable, with two-point correction of energy scale
Br | 3p3/2 | 180.9 | UBr2O2 | uranyl(VI) dibromide | Thibaut E., Boutique J., Verbist J.J., Levet J.-C., Noel H. | J. Am. Chem. Soc. 104, 5266 (1982) | [8 empty] | No |  |  | Au | Gold | Reliable, with two-point correction of energy scale
Br | 3p3/2 | 181.1 | UO2Br | uranyl(V) bromide | Thibaut E., Boutique J., Verbist J.J., Levet J.-C., Noel H. | J. Am. Chem. Soc. 104, 5266 (1982) | [8 empty] | No |  |  | Au | Gold | Reliable, with two-point correction of energy scale
Br | 3p3/2 | 181.9 | [N(C2H5)4]2[Mo6Br8Br6] | bis(tetraethylammonium) octa-mu3-bromo-hexabromohexamolybdate | Best S.A., Walton R.A. | Inorg. Chem. 18, 486 (1979) | [8 empty] | No |  |  |  | Internal hydrocarbon | Reliable, with two-point correction of energy scale
Br | 3p3/2 | 183.9 | [N(C2H5)4]2[Mo6Br8Br6] | bis(tetraethylammonium) octa-mu3-bromo-hexabromohexamolybdate | Best S.A., Walton R.A. | Inorg. Chem. 18, 486 (1979) | [8 empty] | No |  |  |  | Internal hydrocarbon | Reliable, with two-point correction of energy scale
Br | 3p3/2 | 182 | [N(C2H5)4]2[Mo6Br8Cl6] | bis(tetraethylammonium) octa-mu3-bromo-hexachlorohexamolybdate | Best S.A., Walton R.A. | Inorg. Chem. 18, 486 (1979) | [8 empty] | No |  |  |  | Internal hydrocarbon | Reliable, with two-point correction of energy scale
Br | 3p3/2 | 182.1 | [Re2Br2Cl4(P(C2H5)3)2] | dibromotetrachlorobis(triethylphosphine)dirhenium | Ebner J.R., Walton R.A. | Inorg. Chem. 14, 2289 (1975) | [8 empty] | No |  |  |  | Internal hydrocarbon | Reliable, with two-point correction of energy scale
Br | 3p3/2 | 182.1 | [Re2Br4Cl4(ClP(C2H5)3)2] | tetrabromotetrachlorobis(chlorotriethylphosphine)dirhenium | Ebner J.R., Walton R.A. | Inorg. Chem. 14, 2289 (1975) | [8 empty] | No |  |  |  | Internal hydrocarbon | Reliable, with two-point correction of energy scale
Br | 3p3/2 | 181.8 | [RhAs(C6H5)4]Br4.CH3CN | tetraphenylarsonium rhodium tetrabromide acetonitrile | Glicksman H.D., Walton R.A. | Inorg. Chim. Acta 33, 255 (1979) | [8 empty] | No |  |  |  | Internal hydrocarbon | Reliable, with two-point correction of energy scale
Br | 3p3/2 | 181.9 | [RhAsBr4(C6H5)4].H2O | tetrabromo(tetraphenylarsonium)rhodium hydrate | Glicksman H.D., Walton R.A. | Inorg. Chim. Acta 33, 255 (1979) | [8 empty] | No |  |  |  | Internal hydrocarbon | Reliable, with two-point correction of energy scale
Br | 3p3/2 | 182.2 | [CuBr2(P(C6H5)4)] | dibromo(tetraphenylphosphonium)copper | Folkesson B., Sundberg P., Johansson L., Larsson R. | J. Electron Spectrosc. Relat. Phenom. 32, 248 (1983) | [8 empty] | No |  |  |  | IC=285.5 | Reliable
Br | 3p3/2 | 182.5 | [CuBr3(P(C6H5)4)] | tribromo(tetraphenylphosphonium)copper | Folkesson B., Sundberg P., Johansson L., Larsson R. | J. Electron Spectrosc. Relat. Phenom. 32, 248 (1983) | [8 empty] | No |  |  |  | IC=285.5 | Reliable
Br | 3p3/2 | 182.4 | [SbBr2(C6H5)3] | dibromotris(phenyl)stiborane | Birchall T., Connor J.A., Hillier I.H. | J. Chem. Soc. Dalton Trans. 2003 (1975) | [8 empty] | No |  |  |  | Internal hydrocarbon | Reliable, with two-point correction of energy scale
Br | 3p3/2 | 183.65 | [AuBr(P(C6H5)3)] | bromo(triphenylphosphine)gold | Van Attekum J.M.Th.M., Van Der Velden J.W.A., Trooster J.M. | Inorg. Chem. 19, 701 (1980) | [8 empty] | No |  |  |  | P2p=131.95 | Reliable, with two-point correction of energy scale
Br | 3p3/2 | 181.8 | [NiBr2(CH3COOH)2PCH2CH2P(CH3COOH)2] | dibromo-1,2-bis(di(acetic acid)phosphine)ethylenenickel | Podlahova J., Kavan L., Silha J., Podlaha J. | Polyhedron 3, 963 (1984) | [8 empty] | No |  |  |  | Internal hydrocarbon | Reliable, with two-point correction of energy scale
Br | 3p3/2 | 181.6 | [Mo6Br8(C5H5N)2]Br4 | octa-mu3-bromotetrabromobis(pyridine)hexamolybdenum | Best S.A., Walton R.A. | Inorg. Chem. 18, 486 (1979) | [8 empty] | No |  |  |  | Internal hydrocarbon | Reliable, with two-point correction of energy scale
Br | 3p3/2 | 184 | [Mo6Br8(C5H5N)2]Br4 | octa-mu3-bromotetrabromobis(pyridine)hexamolybdenum | Best S.A., Walton R.A. | Inorg. Chem. 18, 486 (1979) | [8 empty] | No |  |  |  | Internal hydrocarbon | Reliable, with two-point correction of energy scale
Br | 3p3/2 | 181.9 | [Mn(CO)5Br] | pentacarbonylbromomanganese | Van De Vondel, D.F., Wuyts L.F., Van Der Kelen G.P., Bevernage, L. | J. Electron Spectrosc. Relat. Phenom. 10, 389 (1977) | [8 empty] | No |  |  |  | Adventitious carbon | Reliable, with two-point correction of energy scale
Br | 3p3/2 | 181.7 | CsBr | cesium bromide | Sharma J., Iqbal Z. | Chem. Phys. Lett. 56, 373 (1978) | [8 empty] | No |  |  | Au | Gold | Reliable, with two-point correction of energy scale
Br | 3p3/2 | 189 | Cs3Sb2Br9 | cesium nonabromodistibnate(III) | Birchall T., Connor J.A., Hillier I.H. | J. Chem. Soc. Dalton Trans. 2003 (1975) | [8 empty] | No |  |  |  | Adventitious carbon | Reliable, with two-point correction of energy scale
Br | 3p3/2 | 181.7 | UBr3 | uranium(III) bromide | Thibaut E., Boutique J., Verbist J.J., Levet J.-C., Noel H. | J. Am. Chem. Soc. 104, 5266 (1982) | [8 empty] | No |  |  | Au | Gold | Reliable, with two-point correction of energy scale
Br | 3p3/2 | 181.4 | UBr4 | uranium(IV) bromide | Thibaut E., Boutique J., Verbist J.J., Levet J.-C., Noel H. | J. Am. Chem. Soc. 104, 5266 (1982) | [8 empty] | No |  |  | Au | Gold | Reliable, with two-point correction of energy scale
Br | 3p3/2 | 181 | UBr5 | uranium(V) bromide | Thibaut E., Boutique J., Verbist J.J., Levet J.-C., Noel H. | J. Am. Chem. Soc. 104, 5266 (1982) | [8 empty] | No |  |  | Au | Gold | Reliable, with two-point correction of energy scale
Br | 3p3/2 | 183.4 | C6Br4O2 | tetrabromo-1,4-benzoquinone | Ohta T., Yamada M., Kuroda H. | Bull. Chem. Soc. Jpn. 47, 1158 (1974) | [8 empty] | No |  |  | Au | Gold |  | vapor deposited
Br | 3p3/2 | 182.4 | InBr | indium(I) bromide | Freeland B.H., Habeeb J.J., Tuck D.G. | Can. J. Chem. 55, 1528 (1977) | [8 empty] | No |  |  | Pt=71.1 | Conductor | Reliable, with two-point correction of energy scale | thin film
Br | 3p3/2 | 183 | [SnBr4(C4H4N2)] | tetrabromo(pyridazine-N1)tin | Furlani C., Mattogno G., Polzonetti G., Barbieri R., Rivarola E., Silvestri A. | Inorg. Chim. Acta 52, 23 (1981) | [8 empty] | No |  |  |  | Internal hydrocarbon | Reliable, with two-point correction of energy scale
Br | 3p3/2 | 182 | [MnBr(CO)3(P(OCH3)3)2] | bromotricarbonylbis(trimethoxyphosphine)manganese | Van De Vondel, D.F., Wuyts L.F., Van Der Kelen G.P., Bevernage, L. | J. Electron Spectrosc. Relat. Phenom. 10, 389 (1977) | [8 empty] | No |  |  |  | Adventitious carbon | Reliable, with two-point correction of energy scale
Br | 3p3/2 | 182 | [MnBr(CO)4(As(C6H5)3)] | bromotetracarbonyl(triphenylarsine)manganese | Van De Vondel, D.F., Wuyts L.F., Van Der Kelen G.P., Bevernage, L. | J. Electron Spectrosc. Relat. Phenom. 10, 389 (1977) | [8 empty] | No |  |  |  | Internal hydrocarbon | Reliable, with two-point correction of energy scale
Br | 3p3/2 | 182.4 | [MnBr(CO)4(P(C6H5)3)] | bromotetracarbonyl(triphenylphosphine)manganese | Van De Vondel, D.F., Wuyts L.F., Van Der Kelen G.P., Bevernage, L. | J. Electron Spectrosc. Relat. Phenom. 10, 389 (1977) | [8 empty] | No |  |  |  | Internal hydrocarbon | Reliable, with two-point correction of energy scale
Br | 3p3/2 | 182.4 | [MnBr(CO)4(Sb(C6H5)3)] | bromotetracarbonyl(triphenylstibnine)manganese | Van De Vondel, D.F., Wuyts L.F., Van Der Kelen G.P., Bevernage, L. | J. Electron Spectrosc. Relat. Phenom. 10, 389 (1977) | [8 empty] | No |  |  |  | Internal hydrocarbon | Reliable, with two-point correction of energy scale
Br | 3p3/2 | 183.9 | [Co(CH3C(O)CBrC(O)CH3)3] | tris(3-bromo-2,4-pentanedionato-O,O')cobalt | Sivastava S., Badrinarayanan S., Mukhedkar A.J. | Polyhedron 4, 409 (1985) | [8 empty] | No |  |  | Au4f7=83.8;Ag3d5=368.2 | Ag | Reliable, with one-point correction of energy scale
Br | 3p3/2 | 183.3 | [Cr(CH3C(O)CBrC(O)CH3)3] | tris(3-bromo-2,4-pentanedionato-O,O')chromium | Sivastava S., Badrinarayanan S., Mukhedkar A.J. | Polyhedron 4, 409 (1985) | [8 empty] | No |  |  | Au4f7=83.8;Ag3d5=368.2 | Ag | Reliable, with one-point correction of energy scale
Br | 3p3/2 | 182.7 | [N(CH3)4]2[InBr5] | bis(tetramethylammonium) pentabromoindate | Freeland B.H., Habeeb J.J., Tuck D.G. | Can. J. Chem. 55, 1528 (1977) | [8 empty] | No |  |  | Au | Conductor | Reliable | thin film
Br | 3p3/2 | 182.9 | [MnBr(CO)4]2 | bis(bromotetracarbonyl)dimanganese | Van De Vondel, D.F., Wuyts L.F., Van Der Kelen G.P., Bevernage, L. | J. Electron Spectrosc. Relat. Phenom. 10, 389 (1977) | [8 empty] | No |  |  |  | Adventitious carbon | Reliable, with two-point correction of energy scale
Br | 3p3/2 | 182 | [N(C2H5)4][AuBr2] | tetraethyl ammonium dibromogold | McNeillie A., Brown D.H., Smith W.E., Gibson M., Watson L. | J. Chem. Soc. Dalton Trans. 767 (1980) | [8 empty] | No |  |  | C1s=285.3 | Internal hydrocarbon | Reliable
Br | 3p3/2 | 182.8 | [N(C2H5)4][AuBr2]Br2 | tetraethylammonium dibromogold dibromide | McNeillie A., Brown D.H., Smith W.E., Gibson M., Watson L. | J. Chem. Soc. Dalton Trans. 767 (1980) | [8 empty] | No |  |  | C1s=285.3 | Internal hydrocarbon | Reliable
Br | 3p3/2 | 181.9 | [PdBr2(P(C6H5)3)2] | dibromobis(triphenylphosphine)palladium | Kumar G., Blackburn, J.R., Albridge R.G., Moddeman W.E., Jones M.M. | Inorg. Chem. 11, 296 (1972) | [8 empty] | No |  |  |  | Internal hydrocarbon | Reliable, with two-point correction of energy scale
Br | 3p3/2 | 184.2 | [Al(CH3C(O)CBrC(O)CH3)3] | tris(3-bromo-2,4-pentanedionato-O,O')aluminum | Sivastava S., Badrinarayanan S., Mukhedkar A.J. | Polyhedron 4, 409 (1985) | [8 empty] | No |  |  | Au4f7=83.8;Ag3d5=368.2 | Ag | Reliable, with one-point correction of energy scale
Br | 3p3/2 | 182.6 | [AuBr3P(C2H5)3] | tribromo(triethylphosphine)gold | McNeillie A., Brown D.H., Smith W.E., Gibson M., Watson L. | J. Chem. Soc. Dalton Trans. 767 (1980) | [8 empty] | No |  |  | C1s=285.3 | Internal hydrocarbon | Reliable
Br | 3p3/2 | 182.4 | PdBr2 | palladium(II) bromide | Kumar G., Blackburn, J.R., Albridge R.G., Moddeman W.E., Jones M.M. | Inorg. Chem. 11, 296 (1972) | [8 empty] | No |  |  |  | Adventitious carbon | Reliable, with two-point correction of energy scale
Br | 3p3/2 | 182.9 | InBr3 | indium(III) bromide | Freeland B.H., Habeeb J.J., Tuck D.G. | Can. J. Chem. 55, 1528 (1977) | [8 empty] | No |  |  | Pt=71.1 | Conductor | Reliable, with two-point correction of energy scale | thin film
Br | 3p3/2 | 183.7 | (Mo6Br8)Br4 | octa-micro3-bromo-octahedro-hexamolybdenum tetrabromide | Best S.A., Walton R.A. | Inorg. Chem. 18, 486 (1979) | [8 empty] | No |  |  |  | Adventitious carbon | Reliable, with two-point correction of energy scale
Br | 3p3/2 | 181.6 | (Mo6Br8)Br4 | octa-micro3-bromo-octahedro-hexamolybdenum tetrabromide | Best S.A., Walton R.A. | Inorg. Chem. 18, 486 (1979) | [8 empty] | No |  |  |  | Adventitious carbon | Reliable, with two-point correction of energy scale
Br | 3p3/2 | 185.4 | [Cu(CH3C(O)CBrC(O)CH3)3] | tris(3-bromo-2,4-pentanedionato-O,O')copper | Sivastava S., Badrinarayanan S., Mukhedkar A.J. | Polyhedron 4, 409 (1985) | [8 empty] | No |  |  | Au4f7=83.8;Ag3d5=368.2 | Ag | Reliable, with one-point correction of energy scale
Br | 3p3/2 | 182.2 | [N(C2H5)4][InBr2] | tetraethyl ammonium dibromoindate | Freeland B.H., Habeeb J.J., Tuck D.G. | Can. J. Chem. 55, 1528 (1977) | [8 empty] | No |  |  |  | Internal hydrocarbon | Reliable, with two-point correction of energy scale | thin film
Br | 3p3/2 | 186.7 | [Fe(CH3C(O)CBrC(O)CH3)3] | tris(3-bromo-2,4-pentanedionato-O,O')iron | Sivastava S., Badrinarayanan S., Mukhedkar A.J. | Polyhedron 4, 409 (1985) | [8 empty] | No |  |  | Au4f7=83.8;Ag3d5=368.2 | Ag | Reliable, with one-point correction of energy scale
Br | 3p3/2 | 182.8 | [N(C3H7)4][InBr4] | tetrapropylammonium tetrabromoindate | Freeland B.H., Habeeb J.J., Tuck D.G. | Can. J. Chem. 55, 1528 (1977) | [8 empty] | No |  |  | Pt=71.1 | Internal hydrocarbon | Reliable, with two-point correction of energy scale | thin film
Br | 3s | 256.1 | CuBr2 | copper(II) dibromide | Van Der Laan G., Westra C., Haas C., Sawatzky G.A. | Phys. Rev. B 23, 4369 (1981) | [8 empty] | No |  |  |  | Adventitious carbon | Reliable, with two-point correction of energy scale
Br | 3s | 256.1 | CuBr2 | copper(II) dibromide | Van Der Laan G., Westra C., Haas C., Sawatzky G.A. | Phys. Rev. B 23, 4369 (1981) | [8 empty] | No |  |  |  | Adventitious carbon | Reliable, with two-point correction of energy scale
Br | 3s | 255.2 | CsBr | cesium bromide | Sharma J., Iqbal Z. | Chem. Phys. Lett. 56, 373 (1978) | [8 empty] | No |  |  | Au | Gold | Reliable, with two-point correction of energy scale
Br | 3s | 256 | NaBr | sodium bromide | Sharma J., Iqbal Z. | Chem. Phys. Lett. 56, 373 (1978) | [8 empty] | No |  |  | Au | Gold | Reliable, with two-point correction of energy scale
Br | 3s | 256.1 | TmBr3 | thulium tribromide | Uwamino Y., Tsuge A., Ishizuka T., Yamatera H. | Bull. Chem. Soc. Jpn. 59, 2263 (1986) | Adequate |  |  |  | Gaussian |  |  |  | No | Al |  |  | Adventitious carbon | Reliable, with one-point correction of energy scale | pelletized |  |  | 300 | Adequate
Br | 3s | 255.9 | SmBr3 | samarium tribromide | Uwamino Y., Tsuge A., Ishizuka T., Yamatera H. | Bull. Chem. Soc. Jpn. 59, 2263 (1986) | Adequate |  |  |  | Gaussian |  |  |  | No | Al |  |  | Adventitious carbon | Reliable, with one-point correction of energy scale | pelletized |  |  | 300 | Adequate
Br | 3s | 255.9 | ThBr4 | thorium tetrabromide | Allen G.C., Hubert S., Simoni E. | J. Chem. Soc. Faraday Trans. 91, 2767 (1995) | Adequate |  |  |  | data |  |  |  | No | Al |  |  | Adventitious carbon | Reliable, with one-point correction of energy scale | crystal, scraped |  |  | 300 | Adequate | FAT mode.
Br | 3s | 256.3 | YBr3 | yttrium tribromide | Uwamino Y., Tsuge A., Ishizuka T., Yamatera H. | Bull. Chem. Soc. Jpn. 59, 2263 (1986) | Adequate |  |  |  | Gaussian |  |  |  | No | Al |  |  | Adventitious carbon | Reliable, with one-point correction of energy scale | pelletized |  |  | 300 | Adequate
Br | 3s | 256 | HoBr3 | holmium tribromide | Uwamino Y., Tsuge A., Ishizuka T., Yamatera H. | Bull. Chem. Soc. Jpn. 59, 2263 (1986) | Adequate |  |  |  | Gaussian |  |  |  | No | Al |  |  | Adventitious carbon | Reliable, with one-point correction of energy scale | pelletized |  |  | 300 | Adequate
Br | 3s | 255.8 | EuBr3 | europium tribromide | Uwamino Y., Tsuge A., Ishizuka T., Yamatera H. | Bull. Chem. Soc. Jpn. 59, 2263 (1986) | Adequate |  |  |  | Gaussian |  |  |  | No | Al |  |  | Adventitious carbon | Reliable, with one-point correction of energy scale | pelletized |  |  | 300 | Adequate
Br | 3s | 256 | LaBr3 | lanthanum tribromide | Uwamino Y., Tsuge A., Ishizuka T., Yamatera H. | Bull. Chem. Soc. Jpn. 59, 2263 (1986) | Adequate |  |  |  | Gaussian |  |  |  | No | Al |  |  | Adventitious carbon | Reliable, with one-point correction of energy scale | pelletized |  |  | 300 | Adequate
Br | 3s | 255.8 | PrBr3 | praseodymium tribromide | Uwamino Y., Tsuge A., Ishizuka T., Yamatera H. | Bull. Chem. Soc. Jpn. 59, 2263 (1986) | Adequate |  |  |  | Gaussian |  |  |  | No | Al |  |  | Adventitious carbon | Reliable, with one-point correction of energy scale | pelletized |  |  | 300 | Adequate
Br | 3s | 256 | UBr4 | uranium(IV) tetrabromide | Allen G.C., Tyler J.W. | J. Chem. Soc. Faraday Trans. I 83, 1355 (1987) | Adequate | 0.15 |  |  | data |  |  |  | No | Al |  | Au4f7= 84.00 | Adventitious carbon | Reliable, with one-point correction of energy scale | polycrystalline |  |  | 300 | Adequate
Br | 3s | 256 | ErBr3 | erbium tribromide | Uwamino Y., Tsuge A., Ishizuka T., Yamatera H. | Bull. Chem. Soc. Jpn. 59, 2263 (1986) | Adequate |  |  |  | Gaussian |  |  |  | No | Al |  |  | Adventitious carbon | Reliable, with one-point correction of energy scale | pelletized |  |  | 300 | Adequate
Br | 3s | 256.2 | LuBr3 | lutetium tribromide | Uwamino Y., Tsuge A., Ishizuka T., Yamatera H. | Bull. Chem. Soc. Jpn. 59, 2263 (1986) | Adequate |  |  |  | Gaussian |  |  |  | No | Al |  |  | Adventitious carbon | Reliable, with one-point correction of energy scale | pelletized |  |  | 300 | Adequate
Br | 3s | 256 | YbBr3 | ytterbium tribromide | Uwamino Y., Tsuge A., Ishizuka T., Yamatera H. | Bull. Chem. Soc. Jpn. 59, 2263 (1986) | Adequate |  |  |  | Gaussian |  |  |  | No | Al |  |  | Adventitious carbon | Reliable, with one-point correction of energy scale | pelletized |  |  | 300 | Adequate
Br | 3s | 255.9 | NdBr3 | neodymium tribromide | Uwamino Y., Tsuge A., Ishizuka T., Yamatera H. | Bull. Chem. Soc. Jpn. 59, 2263 (1986) | Adequate |  |  |  | Gaussian |  |  |  | No | Al |  |  | Adventitious carbon | Reliable, with one-point correction of energy scale | pelletized |  |  | 300 | Adequate
Br | 3s | 255.9 | CeBr3 | cerium tribromide | Uwamino Y., Tsuge A., Ishizuka T., Yamatera H. | Bull. Chem. Soc. Jpn. 59, 2263 (1986) | Adequate |  |  |  | Gaussian |  |  |  | No | Al |  |  | Adventitious carbon | Reliable, with one-point correction of energy scale | pelletized |  |  | 300 | Adequate
Br | 3s | 256 | TbBr3 | terbium tribromide | Uwamino Y., Tsuge A., Ishizuka T., Yamatera H. | Bull. Chem. Soc. Jpn. 59, 2263 (1986) | Adequate |  |  |  | Gaussian |  |  |  | No | Al |  |  | Adventitious carbon | Reliable, with one-point correction of energy scale | pelletized |  |  | 300 | Adequate
Br | 3s | 256 | DyBr3 | dysprosium tribromide | Uwamino Y., Tsuge A., Ishizuka T., Yamatera H. | Bull. Chem. Soc. Jpn. 59, 2263 (1986) | Adequate |  |  |  | Gaussian |  |  |  | No | Al |  |  | Adventitious carbon | Reliable, with one-point correction of energy scale | pelletized |  |  | 300 | Adequate
Br | 3s | 256 | GdBr3 | gadolinium tribromide | Uwamino Y., Tsuge A., Ishizuka T., Yamatera H. | Bull. Chem. Soc. Jpn. 59, 2263 (1986) | Adequate |  |  |  | Gaussian |  |  |  | No | Al |  |  | Adventitious carbon | Reliable, with one-point correction of energy scale | pelletized |  |  | 300 | Adequate
Br | 4s | 16 | UBr4 | uranium(IV) tetrabromide | Allen G.C., Tyler J.W. | J. Chem. Soc. Faraday Trans. I 83, 1355 (1987) | Adequate | 0.15 |  |  | data |  |  |  | No | Al |  | Au4f7= 84.00 | Adventitious carbon | Reliable, with one-point correction of energy scale | polycrystalline |  |  | 300 | Adequate
Br | 4s | 22.2 | NaBr | sodium bromide | Sharma J., Iqbal Z. | Chem. Phys. Lett. 56, 373 (1978) | [8 empty] | No |  |  | Au | Gold | Reliable, with two-point correction of energy scale
Br | 4s | 24.9 | CsBr | cesium bromide | Sharma J., Iqbal Z. | Chem. Phys. Lett. 56, 373 (1978) | [8 empty] | No |  |  | Au | Gold | Reliable, with two-point correction of energy scale
C | 2s | 18.1 | C | graphite | Xie Y., Sherwood P.M.A. | Surf. Sci. Spectra 1, 367 (1992) | Adequate |  |  |  | data |  |  |  | No | Mg |  | Cu L3VV, 2p3 = 334.95, 932.67 | Conductor | Reliable, with one-point correction of energy scale | crushed, polycrystalline | X-ray Photoelectron Spectroscopy |  | 298 | Adequate | FAT mode.
C | 2s | 18.1 | C | graphite | Xie Y., Sherwood P.M.A. | Surf. Sci. Spectra 1, 367 (1992) | Adequate |  |  |  | data |  |  |  | No | Mg |  | Cu L3VV, 2p3 = 334.95, 932.67 | Conductor | Reliable, with one-point correction of energy scale | crushed, polycrystalline | X-ray Photoelectron Spectroscopy |  | 298 | Adequate | FAT mode.
C | 2s | 18.1 | C | graphite | Xie Y., Sherwood P.M.A. | Surf. Sci. Spectra 1, 367 (1992) | Adequate |  |  |  | data |  |  |  | No | Mg |  | Cu L3VV, 2p3 = 334.95, 932.67 | Conductor | Reliable, with one-point correction of energy scale | crushed, polycrystalline | X-ray Photoelectron Spectroscopy |  | 298 | Adequate | FAT mode.
C | 2s | 18.1 | C | graphite | Xie Y., Sherwood P.M.A. | Surf. Sci. Spectra 1, 367 (1992) | Adequate |  |  |  | data |  |  |  | No | Mg |  | Cu L3VV, 2p3 = 334.95, 932.67 | Conductor | Reliable, with one-point correction of energy scale | crushed, polycrystalline | X-ray Photoelectron Spectroscopy |  | 298 | Adequate | FAT mode.
C | 2s | 18.2 | C94.0O6.0 | carbon (pitch-based carbon fiber) (C94.0O6.0) | Xie Y., Sherwood P.M.A. | Surf. Sci. Spectra 1, 192 (1992) | Adequate |  |  |  | data |  |  |  | No | Mg |  | Cu L3VV, 2p3 = 334.95, 932.67 | Conductor | Reliable, with one-point correction of energy scale | crushed, polycrystalline | X-ray Photoelectron Spectroscopy |  | 298 | Adequate | FAT mode.
C | 2s | 18.2 | C94.0O6.0 | carbon (pitch-based carbon fiber) (C94.0O6.0) | Xie Y., Sherwood P.M.A. | Surf. Sci. Spectra 1, 192 (1992) | Adequate |  |  |  | data |  |  |  | No | Mg |  | Cu L3VV, 2p3 = 334.95, 932.67 | Conductor | Reliable, with one-point correction of energy scale | crushed, polycrystalline | X-ray Photoelectron Spectroscopy |  | 298 | Adequate | FAT mode.
C | 1s | 280.7 | Li2(CH3) | mu-methylenedilithium | Meyer G.F., Hall M.B., Chinn J.W., Lagow R.J. | J. Am. Chem. Soc. 107, 1413 (1985) | [8 empty] | No |  |  |  | Internal hydrocarbon | Reliable, with two-point correction of energy scale
C | 1s | 280.7 | Li2(CH3) | mu-methylenedilithium | Meyer G.F., Hall M.B., Chinn J.W., Lagow R.J. | J. Am. Chem. Soc. 107, 1413 (1985) | [8 empty] | No |  |  |  | Internal hydrocarbon | Reliable, with two-point correction of energy scale
C | 1s | 280.8 | HfC | hafnium carbide | Ramqvist L., Hamrin K., Johansson G., Fahlman A., Nordling C. | J. Phys. Chem. Solids 30, 1835 (1969) | [8 empty] | No |  |  |  | Adventitious carbon | Reliable, with two-point correction of energy scale
C | 1s | 280.8 | HfC | hafnium carbide | Ramqvist L., Hamrin K., Johansson G., Fahlman A., Nordling C. | J. Phys. Chem. Solids 30, 1835 (1969) | [8 empty] | No |  |  |  | Adventitious carbon | Reliable, with two-point correction of energy scale
C | 1s | 281.1 | ZrC | zirconium carbide | Ramqvist L., Hamrin K., Johansson G., Fahlman A., Nordling C. | J. Phys. Chem. Solids 30, 1835 (1969) | [8 empty] | No |  |  |  | Adventitious carbon | Reliable, with two-point correction of energy scale
C | 1s | 281.1 | ZrC | zirconium carbide | Ramqvist L., Hamrin K., Johansson G., Fahlman A., Nordling C. | J. Phys. Chem. Solids 30, 1835 (1969) | [8 empty] | No |  |  |  | Adventitious carbon | Reliable, with two-point correction of energy scale
C | 1s | 281.26 | SiC | silicon carbide | Waldrop J.R., Grant R.W., Wang Y.C., Davis R.F. | J. Appl. Phys. 72, 4757 (1992) | Adequate | 0.1 |  |  | data |  |  |  | Yes | Al |  | Au4f7 = 84.00 | Valence band minimum | Reliable (reported energy within 300 eV of a reference energy) | alpha phase, crystal, chemical vapor deposition, heated | X-ray Photoelectron Spectroscopy | Low-energy Electron Diffraction | 300 | Adequate | The 6H polytype of hexagonal n-type alpha-SiC(000-1)-(1x1). The sample was heated to 873 K for a short time.
C | 1s | 281.26 | SiC | silicon carbide | Waldrop J.R., Grant R.W., Wang Y.C., Davis R.F. | J. Appl. Phys. 72, 4757 (1992) | Adequate | 0.1 |  |  | data |  |  |  | Yes | Al |  | Au4f7 = 84.00 | Valence band minimum | Reliable (reported energy within 300 eV of a reference energy) | alpha phase, crystal, chemical vapor deposition, heated | X-ray Photoelectron Spectroscopy | Low-energy Electron Diffraction | 300 | Adequate | The 6H polytype of hexagonal n-type alpha-SiC(000-1)-(1x1). The sample was heated to 873 K for a short time.
C | 1s | 281.3 | SiC | silicon carbide | Kennou S. | J. Appl. Phys. 78, 587 (1995) | Adequate | 0.1 |  |  | data |  |  |  | No | Mg |  |  | Valence band minimum | Reliable (reported energy within 300 eV of a reference energy) | alpha phase, crystal, semiconductor, sputtered and heated | X-ray Photoelectron Spectroscopy | X-ray Diffraction | 300 | Good | SiC(0001). The sample was cleaned by Ar+ ion bombardment (Ep = 1.5 keV, Ip =2annealed (T = ~1000 K). FAT mode.
C | 1s | 281.3 | Pt3(CO)((C6H5)2PCH2P(C6H5)2)3[PF6]2 | mu3-carbonyltris-mu-([(diphenylphosphino)methyl]diphenylphosphine)triplatinum bis(hexafluorophosphate) | Jennings M.C., Schoettel G., Roy S., Puddephatt R.J., Douglas G., et al. | Organometallics 10, 580 (1991) | Adequate | 0.1 |  | other | Gaussian |  |  |  | No | Mg |  |  | Internal hydrocarbon | Reliable, with one-point correction of energy scale | crystal |  | X-ray Diffraction | 300 | Adequate
C | 1s | 281.3 | CH3OH/Ti48Al52 | methanol/titanium aluminide (CH3OH/Ti48Al52) | Sheu B.-R., Strongin D.R. | J. Phys. Chem. 97, 10144 (1993) | Adequate |  |  |  | data |  |  |  | No | Mg |  | Fe2p3 = 706.86 | Conductor | Reliable, with one-point correction of energy scale | annealed, adsorbed, cooled, polycrystalline | X-ray Photoelectron Spectroscopy | XRD/LEED | 160 | Good | 2 L CH3OH were adsorbed onto Ti48Al52 at 160 K and heated to 300 K. The substrate was cleaned by cycles of Ar+ ion bombardment (Ep = 2 keV), and annealing (T = 1273 K, time = 5 min).
C | 1s | 281.3 | SiC | silicon carbide | Kennou S. | J. Appl. Phys. 78, 587 (1995) | Adequate | 0.1 |  |  | data |  |  |  | No | Mg |  |  | Valence band minimum | Reliable (reported energy within 300 eV of a reference energy) | alpha phase, crystal, semiconductor, sputtered and heated | X-ray Photoelectron Spectroscopy | X-ray Diffraction | 300 | Good | SiC(0001). The sample was cleaned by Ar+ ion bombardment (Ep = 1.5 keV, Ip =2annealed (T = ~1000 K). FAT mode.
C | 1s | 281.3 | Pt3(CO)((C6H5)2PCH2P(C6H5)2)3[PF6]2 | mu3-carbonyltris-mu-([(diphenylphosphino)methyl]diphenylphosphine)triplatinum bis(hexafluorophosphate) | Jennings M.C., Schoettel G., Roy S., Puddephatt R.J., Douglas G., et al. | Organometallics 10, 580 (1991) | Adequate | 0.1 |  | other | Gaussian |  |  |  | No | Mg |  |  | Internal hydrocarbon | Reliable, with one-point correction of energy scale | crystal |  | X-ray Diffraction | 300 | Adequate
C | 1s | 281.3 | CH3OH/Ti48Al52 | methanol/titanium aluminide (CH3OH/Ti48Al52) | Sheu B.-R., Strongin D.R. | J. Phys. Chem. 97, 10144 (1993) | Adequate |  |  |  | data |  |  |  | No | Mg |  | Fe2p3 = 706.86 | Conductor | Reliable, with one-point correction of energy scale | annealed, adsorbed, cooled, polycrystalline | X-ray Photoelectron Spectroscopy | XRD/LEED | 160 | Good | 2 L CH3OH were adsorbed onto Ti48Al52 at 160 K and heated to 300 K. The substrate was cleaned by cycles of Ar+ ion bombardment (Ep = 2 keV), and annealing (T = 1273 K, time = 5 min).
C | 1s | 281.4 | Pt3(CO)(SnF3)((C6H5)2PCH2P(C6H5)2)3[PF6] | mu3-carbonylmu3-trifluorostannatetris-mu-([(diphenylphosphino)methyl]diphenylphosphine)triplatinum hexafluorophosphate | Jennings M.C., Schoettel G., Roy S., Puddephatt R.J., Douglas G., et al. | Organometallics 10, 580 (1991) | Adequate |  |  | other | Gaussian |  |  |  | No | Mg |  |  | Internal hydrocarbon | Reliable, with one-point correction of energy scale | crystal |  | X-ray Diffraction | 300 | Adequate
C | 1s | 281.4 | Pt3(CO)Cl((C6H5)2PCH2P(C6H5)2)3[PF6] | mu3-carbonylmu3-chlorotris-mu-([(diphenylphosphino)methyl]diphenylphosphine)triplatinum hexafluorophosphate | Jennings M.C., Schoettel G., Roy S., Puddephatt R.J., Douglas G., et al. | Organometallics 10, 580 (1991) | Adequate |  |  | other | Gaussian |  |  |  | No | Mg |  |  | Internal hydrocarbon | Reliable, with one-point correction of energy scale | crystal |  | X-ray Diffraction | 300 | Adequate
C | 1s | 281.4 | Pt3(CO)(SnF3)((C6H5)2PCH2P(C6H5)2)3[PF6] | mu3-carbonylmu3-trifluorostannatetris-mu-([(diphenylphosphino)methyl]diphenylphosphine)triplatinum hexafluorophosphate | Jennings M.C., Schoettel G., Roy S., Puddephatt R.J., Douglas G., et al. | Organometallics 10, 580 (1991) | Adequate |  |  | other | Gaussian |  |  |  | No | Mg |  |  | Internal hydrocarbon | Reliable, with one-point correction of energy scale | crystal |  | X-ray Diffraction | 300 | Adequate
C | 1s | 281.4 | Pt3(CO)Cl((C6H5)2PCH2P(C6H5)2)3[PF6] | mu3-carbonylmu3-chlorotris-mu-([(diphenylphosphino)methyl]diphenylphosphine)triplatinum hexafluorophosphate | Jennings M.C., Schoettel G., Roy S., Puddephatt R.J., Douglas G., et al. | Organometallics 10, 580 (1991) | Adequate |  |  | other | Gaussian |  |  |  | No | Mg |  |  | Internal hydrocarbon | Reliable, with one-point correction of energy scale | crystal |  | X-ray Diffraction | 300 | Adequate
C | 1s | 281.45 | SiC | silicon carbide | Waldrop J.R., Grant R.W. | Appl. Phys. Lett. 56, 557 (1990) | Good | 0.1 |  | other | data |  |  |  | Yes | Al |  | Au4f7= 84.00 | Valence band minimum | Reliable (reported energy within 300 eV of a reference energy) | beta phase, chemical vapor deposition, semiconductor |  | Low-energy Electron Diffraction | 293 | Good | Beta-SiC(100)-(1x1).
C | 1s | 281.45 | SiC | silicon carbide | Waldrop J.R., Grant R.W. | Appl. Phys. Lett. 56, 557 (1990) | Good | 0.1 |  | other | data |  |  |  | Yes | Al |  | Au4f7= 84.00 | Valence band minimum | Reliable (reported energy within 300 eV of a reference energy) | beta phase, chemical vapor deposition, semiconductor |  | Low-energy Electron Diffraction | 293 | Good | Beta-SiC(100)-(1x1).
C | 1s | 281.5 | TiC | titanium carbide | Ihara H., Kumashiro Y., Itoh A., Maeda K. | Jpn. J. Appl. Phys. 12, 1462 (1973) | [8 empty] | No |  |  |  | Adventitious carbon | Reliable | crystal
C | 1s | 281.5 | TiC | titanium carbide | Ramqvist L., Hamrin K., Johansson G., Fahlman A., Nordling C. | J. Phys. Chem. Solids 30, 1835 (1969) | [8 empty] | No |  |  |  | Adventitious carbon | Reliable, with two-point correction of energy scale
C | 1s | 281.5 | CO/Dy/Mo | carbon oxide/dysprosium/molybdenum | Bastl Z., Cerny S. | J. Alloys and Compounds 176, 159 (1991) | Good | 0.2 |  | other | data |  |  |  | No | Al |  | Au4f7 = 84.00 | Conductor | Reliable (reported energy within 300 eV of a reference energy) | adsorbed, multilayer structure, reacted, thin layer, vapor deposited |  |  | 300 | Good | 0.05 L CO/~ 50 nm Dy/Mo. The polycrystalline substrate was cleaned by Ar+ ion bombardment. FAT mode.
C | 1s | 281.5 | CO/Dy/Mo | carbon oxide/dysprosium/molybdenum | Bastl Z., Cerny S. | J. Alloys and Compounds 176, 159 (1991) | Good | 0.2 |  | other | data |  |  |  | No | Al |  | Au4f7 = 84.00 | Conductor | Reliable (reported energy within 300 eV of a reference energy) | adsorbed, multilayer structure, reacted, thin layer, vapor deposited |  |  | 300 | Good | 0.125 L, 0.23 L, and 3.23 L CO/ ~ 50 nm Dy/Mo. The polycrystalline substrate was cleaned by Ar+ ion bombardment.
C | 1s | 281.5 | CO/Y/Mo | carbon oxide/yttrium/molybdenum | Bastl Z., Cerny S. | J. Alloys and Compounds 176, 159 (1991) | Good | 0.2 |  | other | data |  |  |  | No | Al |  | Au4f7 = 84.00 | Conductor | Reliable (reported energy within 300 eV of a reference energy) | adsorbed, multilayer structure, reacted, thin layer, vapor deposited |  |  | 300 | Good | 0.15 L CO/~ 50 nm Y/Mo. The polycrystalline substrate was cleaned by Ar+ ion bombardment.
C | 1s | 281.5 | CO/Y/Mo | carbon oxide/yttrium/molybdenum | Bastl Z., Cerny S. | J. Alloys and Compounds 176, 159 (1991) | Good | 0.2 |  | other | data |  |  |  | No | Al |  | Au4f7 = 84.00 | Conductor | Reliable (reported energy within 300 eV of a reference energy) | adsorbed, multilayer structure, reacted, thin layer, vapor deposited |  |  | 300 | Good | 2.2 L, 52 L, and 100 L CO/~ 50 nm Y/Mo. The polycrystalline substrate was cleaned by Ar+ ion bombardment.
C | 1s | 281.5 | ZrC0.92 | zirconium carbide (ZrC0.92) | Hakansson K.L., Johansson H.I.P., Johansson L.I. | Phys. Rev. B 48, 2623 (1993) | Good | 0.1 | 0.2 | other | mixed Gaussian/Lorentzian |  | 0.2 | 0.32 | Yes | other source | 315, 345 | FL = Fermi level | Conductor | Reliable (reported energy within 300 eV of a reference energy) | crystal, heated and cooled |  | Low-energy Electron Diffraction | 300 | Adequate | ZrC0.92(100)-(1x1). The surface was cleaned in situ by flash heatings to about 1873 K. Asymmetry parameter = 0.02. The emission angles were 0 and 50 degrees.
C | 1s | 281.5 | TiC | titanium carbide | Ihara H., Kumashiro Y., Itoh A., Maeda K. | Jpn. J. Appl. Phys. 12, 1462 (1973) | [8 empty] | No |  |  |  | Adventitious carbon | Reliable | crystal
C | 1s | 281.5 | TiC | titanium carbide | Ramqvist L., Hamrin K., Johansson G., Fahlman A., Nordling C. | J. Phys. Chem. Solids 30, 1835 (1969) | [8 empty] | No |  |  |  | Adventitious carbon | Reliable, with two-point correction of energy scale
C | 1s | 281.5 | CO/Dy/Mo | carbon oxide/dysprosium/molybdenum | Bastl Z., Cerny S. | J. Alloys and Compounds 176, 159 (1991) | Good | 0.2 |  | other | data |  |  |  | No | Al |  | Au4f7 = 84.00 | Conductor | Reliable (reported energy within 300 eV of a reference energy) | adsorbed, multilayer structure, reacted, thin layer, vapor deposited |  |  | 300 | Good | 0.05 L CO/~ 50 nm Dy/Mo. The polycrystalline substrate was cleaned by Ar+ ion bombardment. FAT mode.
C | 1s | 281.5 | CO/Dy/Mo | carbon oxide/dysprosium/molybdenum | Bastl Z., Cerny S. | J. Alloys and Compounds 176, 159 (1991) | Good | 0.2 |  | other | data |  |  |  | No | Al |  | Au4f7 = 84.00 | Conductor | Reliable (reported energy within 300 eV of a reference energy) | adsorbed, multilayer structure, reacted, thin layer, vapor deposited |  |  | 300 | Good | 0.125 L, 0.23 L, and 3.23 L CO/ ~ 50 nm Dy/Mo. The polycrystalline substrate was cleaned by Ar+ ion bombardment.
C | 1s | 281.5 | CO/Y/Mo | carbon oxide/yttrium/molybdenum | Bastl Z., Cerny S. | J. Alloys and Compounds 176, 159 (1991) | Good | 0.2 |  | other | data |  |  |  | No | Al |  | Au4f7 = 84.00 | Conductor | Reliable (reported energy within 300 eV of a reference energy) | adsorbed, multilayer structure, reacted, thin layer, vapor deposited |  |  | 300 | Good | 0.15 L CO/~ 50 nm Y/Mo. The polycrystalline substrate was cleaned by Ar+ ion bombardment.
C | 1s | 281.5 | CO/Y/Mo | carbon oxide/yttrium/molybdenum | Bastl Z., Cerny S. | J. Alloys and Compounds 176, 159 (1991) | Good | 0.2 |  | other | data |  |  |  | No | Al |  | Au4f7 = 84.00 | Conductor | Reliable (reported energy within 300 eV of a reference energy) | adsorbed, multilayer structure, reacted, thin layer, vapor deposited |  |  | 300 | Good | 2.2 L, 52 L, and 100 L CO/~ 50 nm Y/Mo. The polycrystalline substrate was cleaned by Ar+ ion bombardment.
C | 1s | 281.5 | ZrC0.92 | zirconium carbide (ZrC0.92) | Hakansson K.L., Johansson H.I.P., Johansson L.I. | Phys. Rev. B 48, 2623 (1993) | Good | 0.1 | 0.2 | other | mixed Gaussian/Lorentzian |  | 0.2 | 0.32 | Yes | other source | 315, 345 | FL = Fermi level | Conductor | Reliable (reported energy within 300 eV of a reference energy) | crystal, heated and cooled |  | Low-energy Electron Diffraction | 300 | Adequate | ZrC0.92(100)-(1x1). The surface was cleaned in situ by flash heatings to about 1873 K. Asymmetry parameter = 0.02. The emission angles were 0 and 50 degrees.
C | 1s | 281.7 | TiC | titanium carbide | Galuska A.A., Uht J.C., Marquez N. | J. Vac. Sci. Technol. A 6, 110 (1988) | Adequate |  |  |  | data |  |  |  | No | Mg |  |  | Adventitious carbon | Reliable (reported energy within 300 eV of a reference energy) |  |  |  | 300 | Adequate
C | 1s | 281.7 | TiC | titanium carbide | Ihara H., Kumashiro Y., Itoh A., Maeda K. | Jpn. J. Appl. Phys. 12, 1462 (1973) | [8 empty] | No |  |  |  | Adventitious carbon | Reliable | vapor deposited
C | 1s | 281.7 | Sc7Cl10C2 | heptascandium decachloride dicarbide | Hwu S.-J., Ziebarth R.P., von Winbush S., Ford J.E., Corbett J.D. | Inorg. Chem. 25, 283 (1986) | Adequate |  |  |  | data |  |  |  | No | Al |  |  | Adventitious carbon | Reliable, with one-point correction of energy scale | crystal |  | X-ray Diffraction | 300 | Adequate | Samples were ground and mounted on In foil.
C | 1s | 281.7 | TiC | titanium carbide | Galuska A.A., Uht J.C., Marquez N. | J. Vac. Sci. Technol. A 6, 110 (1988) | Adequate |  |  |  | data |  |  |  | No | Mg |  |  | Adventitious carbon | Reliable (reported energy within 300 eV of a reference energy) |  |  |  | 300 | Adequate
C | 1s | 281.7 | TiC | titanium carbide | Ihara H., Kumashiro Y., Itoh A., Maeda K. | Jpn. J. Appl. Phys. 12, 1462 (1973) | [8 empty] | No |  |  |  | Adventitious carbon | Reliable | vapor deposited
C | 1s | 281.7 | Sc7Cl10C2 | heptascandium decachloride dicarbide | Hwu S.-J., Ziebarth R.P., von Winbush S., Ford J.E., Corbett J.D. | Inorg. Chem. 25, 283 (1986) | Adequate |  |  |  | data |  |  |  | No | Al |  |  | Adventitious carbon | Reliable, with one-point correction of energy scale | crystal |  | X-ray Diffraction | 300 | Adequate | Samples were ground and mounted on In foil.
C | 1s | 281.8 | Sc2Cl2C | discandium dichloride carbide | Hwu S.-J., Ziebarth R.P., von Winbush S., Ford J.E., Corbett J.D. | Inorg. Chem. 25, 283 (1986) | Adequate |  |  |  | data |  |  |  | No | Al |  |  | Adventitious carbon | Reliable, with one-point correction of energy scale | crystal |  | X-ray Diffraction | 300 | Adequate | Samples were ground and mounted on In foil.
C | 1s | 281.8 | TiC0.88 | titanium carbide (TiC0.88) | Goretzki H., Rosenstiel P.V., Mandziej S. | Fres. Z. Anal. Chem. 333, 451 (1989) | Adequate |  |  |  | data | 0.5 |  |  | Yes | Al |  |  | Adventitious carbon | Reliable, with one-point correction of energy scale |  |  |  | 300 | Adequate
C | 1s | 281.8 | Sc2Cl2C | discandium dichloride carbide | Hwu S.-J., Ziebarth R.P., von Winbush S., Ford J.E., Corbett J.D. | Inorg. Chem. 25, 283 (1986) | Adequate |  |  |  | data |  |  |  | No | Al |  |  | Adventitious carbon | Reliable, with one-point correction of energy scale | crystal |  | X-ray Diffraction | 300 | Adequate | Samples were ground and mounted on In foil.
C | 1s | 281.8 | TiC0.88 | titanium carbide (TiC0.88) | Goretzki H., Rosenstiel P.V., Mandziej S. | Fres. Z. Anal. Chem. 333, 451 (1989) | Adequate |  |  |  | data | 0.5 |  |  | Yes | Al |  |  | Adventitious carbon | Reliable, with one-point correction of energy scale |  |  |  | 300 | Adequate
C | 1s | 281.9 | NbC | niobium carbide | Ramqvist L., Hamrin K., Johansson G., Fahlman A., Nordling C. | J. Phys. Chem. Solids 30, 1835 (1969) | [8 empty] | No |  |  |  | Adventitious carbon | Reliable, with two-point correction of energy scale
C | 1s | 281.9 | NbC | niobium carbide | Ramqvist L., Hamrin K., Johansson G., Fahlman A., Nordling C. | J. Phys. Chem. Solids 30, 1835 (1969) | [8 empty] | No |  |  |  | Adventitious carbon | Reliable, with two-point correction of energy scale
C | 1s | 281.9 | TaC | tantalum carbide | Ramqvist L., Hamrin K., Johansson G., Fahlman A., Nordling C. | J. Phys. Chem. Solids 30, 1835 (1969) | [8 empty] | No |  |  |  | Adventitious carbon | Reliable, with two-point correction of energy scale
C | 1s | 281.9 | NbC | niobium carbide | Ramqvist L., Hamrin K., Johansson G., Fahlman A., Nordling C. | J. Phys. Chem. Solids 30, 1835 (1969) | [8 empty] | No |  |  |  | Adventitious carbon | Reliable, with two-point correction of energy scale
C | 1s | 281.9 | NbC | niobium carbide | Ramqvist L., Hamrin K., Johansson G., Fahlman A., Nordling C. | J. Phys. Chem. Solids 30, 1835 (1969) | [8 empty] | No |  |  |  | Adventitious carbon | Reliable, with two-point correction of energy scale
C | 1s | 281.9 | TaC | tantalum carbide | Ramqvist L., Hamrin K., Johansson G., Fahlman A., Nordling C. | J. Phys. Chem. Solids 30, 1835 (1969) | [8 empty] | No |  |  |  | Adventitious carbon | Reliable, with two-point correction of energy scale
C | 1s | 282 | C in Zr98Sn1.5Fe0.22 | carbon impurity in zircaloy-4 | Kaufmann R., Klewe-Nebenius H., Moers H., Pfennig G., Jenett H., Ache H. J. | Surf. Interface Anal. 11, 502 (1988) | [8 empty] | No |  |  | Au |  | Reliable | heated
C | 1s | 282 | C in Zr98Sn1.5Fe0.22 | carbon impurity in zircaloy-4 | Kaufmann R., Klewe-Nebenius H., Moers H., Pfennig G., Jenett H., Ache H. J. | Surf. Interface Anal. 11, 502 (1988) | [8 empty] | No |  |  | Au |  | Reliable | heated
C | 1s | 282.1 | ZrC | zirconium carbide | Kaufmann R., Klewe-Nebenius H., Moers H., Pfennig G., Jenett H., Ache H. J. | Surf. Interface Anal. 11, 502 (1988) | [8 empty] | No |  |  | Au |  | Reliable | sintered in Argon atmosphere
C | 1s | 282.1 | ZrC | zirconium carbide | Kaufmann R., Klewe-Nebenius H., Moers H., Pfennig G., Jenett H., Ache H. J. | Surf. Interface Anal. 11, 502 (1988) | [8 empty] | No |  |  | Au |  | Reliable | sintered in Argon atmosphere
C | 1s | 282.2 | VC | vanadium carbide | Ramqvist L., Hamrin K., Johansson G., Fahlman A., Nordling C. | J. Phys. Chem. Solids 30, 1835 (1969) | [8 empty] | No |  |  |  | Adventitious carbon | Reliable, with two-point correction of energy scale
C | 1s | 282.2 | VC | vanadium carbide | Ramqvist L., Hamrin K., Johansson G., Fahlman A., Nordling C. | J. Phys. Chem. Solids 30, 1835 (1969) | [8 empty] | No |  |  |  | Adventitious carbon | Reliable, with two-point correction of energy scale
C | 1s | 282.2 | CO/Ti | carbon oxide/titanium | Rajumon M.K., Hegde M.S., Rao C.N.R. | Catal. Lett. 1, 351 (1988) | Adequate |  |  |  | data |  |  |  | No |  |  | Other, Ti2p3= 453.98 | Conductor | Reliable, with one-point correction of energy scale | adsorbed, cooled, reacted |  |  | 80 | Adequate | 20 L CO/Ti. Adsorption of CO on clean polycrystalline Ti.
C | 1s | 282.2 | VC | vanadium carbide | Ramqvist L., Hamrin K., Johansson G., Fahlman A., Nordling C. | J. Phys. Chem. Solids 30, 1835 (1969) | [8 empty] | No |  |  |  | Adventitious carbon | Reliable, with two-point correction of energy scale
C | 1s | 282.2 | VC | vanadium carbide | Ramqvist L., Hamrin K., Johansson G., Fahlman A., Nordling C. | J. Phys. Chem. Solids 30, 1835 (1969) | [8 empty] | No |  |  |  | Adventitious carbon | Reliable, with two-point correction of energy scale
C | 1s | 282.2 | CO/Ti | carbon oxide/titanium | Rajumon M.K., Hegde M.S., Rao C.N.R. | Catal. Lett. 1, 351 (1988) | Adequate |  |  |  | data |  |  |  | No |  |  | Other, Ti2p3= 453.98 | Conductor | Reliable, with one-point correction of energy scale | adsorbed, cooled, reacted |  |  | 80 | Adequate | 20 L CO/Ti. Adsorption of CO on clean polycrystalline Ti.
C | 1s | 282.3 | CO/Ti | carbon monoxide/titanium | Ocal C., Ferrer S. | J. Chem. Phys. 84, 6474 (1986) | Adequate |  |  |  | data | 2.2 |  |  | No | Mg |  | Ti2p3 = 453.98 | Conductor | Reliable (reported energy within 300 eV of a reference energy) | annealed, adsorbed, cooled, thin layer |  |  | 80 | Good | 20 L CO/Ti(0001). The substrate was exposed to CO at 80 K and then was annealed at 420 K during a few seconds.
C | 1s | 282.3 | HCOOH/Al | formic acid/aluminum | Davies P.R., Roberts M.W., Shukla N. | J. Phys. Cond. Matter 3, S237 (1991) | Adequate |  |  | other | Gaussian |  |  |  | No |  |  | Other, Al2p3/2 =72.87 | Conductor | Reliable, with one-point correction of energy scale | adsorbed, thin layer |  |  | 298 | Good | 5 L HCOOH/Al(111). The substrate was cleaned by cycles of Ar+ ion bombardment and annealing (T = 650 K). The oxygen concentration was 13.7E14 cm-3. The surface carbide concentration was 1.1E14 cm-3.
C | 1s | 282.3 | CH3SH/W | methanethiol/tungsten | Mullins D.R., Lyman P.F. | J. Phys. Chem. 97, 9226 (1993) | Adequate | 0.07 | 1.1 |  | data |  |  |  | No | other source | 332 | Cu3p, L3MM, 2p3 = 75.14, 334.95, 932.67 | Conductor | Reliable (reported energy within 300 eV of a reference energy) | annealed, adsorbed, cooled, thin layer | Auger Electron Spectroscopy |  | 100 | Good | CH3SH was adsorbed onto W(001) at 100 K and annealed to 100 - 250 K. Sulfur coverage is 0.27. The substrate was cleaned by O2 treatment (p = 5E-8 Torr) and heating (T = 1000 - 2300 K).
C | 1s | 282.3 | CH3SH/W | methanethiol/tungsten | Mullins D.R., Lyman P.F. | J. Phys. Chem. 97, 9226 (1993) | Adequate | 0.07 | 1.1 |  | data |  |  |  | No | other source | 332 | Cu3p, L3MM, 2p3 = 75.14, 334.95, 932.67 | Conductor | Reliable (reported energy within 300 eV of a reference energy) | annealed, adsorbed, cooled, thin layer | Auger Electron Spectroscopy |  | 100 | Good | CH3SH was adsorbed onto W(001) at 100 K and annealed to 350 or 900 K. Sulfur coverage is 0.27. The substrate was cleaned by O2 treatment (p = 5E-8 Torr) and heating (T = 1000 - 2300 K).
C | 1s | 282.3 | CH3SH/W | methanethiol/tungsten | Mullins D.R., Lyman P.F. | J. Phys. Chem. 97, 9226 (1993) | Adequate | 0.07 | 1.1 |  | data |  |  |  | No | other source | 332 | Cu3p, L3MM, 2p3 = 75.14, 334.95, 932.67 | Conductor | Reliable (reported energy within 300 eV of a reference energy) | annealed, adsorbed, cooled, thin layer | Auger Electron Spectroscopy |  | 100 | Good | CH3SH was adsorbed onto W(001) at 100 K and annealed to 350 K. Sulfur coverage is 0.62. The substrate was cleaned by O2 treatment (p = 5E-8 Torr) and heating (T = 1000 - 2300 K).
C | 1s | 282.3 | CH3SH/W | methanethiol/tungsten | Mullins D.R., Lyman P.F. | J. Phys. Chem. 97, 9226 (1993) | Adequate | 0.07 | 1.1 |  | data |  |  |  | No | other source | 332 | Cu3p, L3MM, 2p3 = 75.14, 334.95, 932.67 | Conductor | Reliable (reported energy within 300 eV of a reference energy) | annealed, adsorbed, cooled, thin layer | Auger Electron Spectroscopy |  | 100 | Good | CH3SH was adsorbed onto W(001) at 100 K and annealed to 900 K. Sulfur coverage is 0.62. The substrate was cleaned by O2 treatment (p = 5E-8 Torr) and heating (T = 1000 - 2300 K).
C | 1s | 282.3 | CO/Ti | carbon monoxide/titanium | Ocal C., Ferrer S. | J. Chem. Phys. 84, 6474 (1986) | Adequate |  |  |  | data | 2.2 |  |  | No | Mg |  | Ti2p3 = 453.98 | Conductor | Reliable (reported energy within 300 eV of a reference energy) | annealed, adsorbed, cooled, thin layer |  |  | 80 | Good | 20 L CO/Ti(0001). The substrate was exposed to CO at 80 K and then was annealed at 420 K during a few seconds.
C | 1s | 282.3 | HCOOH/Al | formic acid/aluminum | Davies P.R., Roberts M.W., Shukla N. | J. Phys. Cond. Matter 3, S237 (1991) | Adequate |  |  | other | Gaussian |  |  |  | No |  |  | Other, Al2p3/2 =72.87 | Conductor | Reliable, with one-point correction of energy scale | adsorbed, thin layer |  |  | 298 | Good | 5 L HCOOH/Al(111). The substrate was cleaned by cycles of Ar+ ion bombardment and annealing (T = 650 K). The oxygen concentration was 13.7E14 cm-3. The surface carbide concentration was 1.1E14 cm-3.
C | 1s | 282.3 | CH3SH/W | methanethiol/tungsten | Mullins D.R., Lyman P.F. | J. Phys. Chem. 97, 9226 (1993) | Adequate | 0.07 | 1.1 |  | data |  |  |  | No | other source | 332 | Cu3p, L3MM, 2p3 = 75.14, 334.95, 932.67 | Conductor | Reliable (reported energy within 300 eV of a reference energy) | annealed, adsorbed, cooled, thin layer | Auger Electron Spectroscopy |  | 100 | Good | CH3SH was adsorbed onto W(001) at 100 K and annealed to 100 - 250 K. Sulfur coverage is 0.27. The substrate was cleaned by O2 treatment (p = 5E-8 Torr) and heating (T = 1000 - 2300 K).
C | 1s | 282.3 | CH3SH/W | methanethiol/tungsten | Mullins D.R., Lyman P.F. | J. Phys. Chem. 97, 9226 (1993) | Adequate | 0.07 | 1.1 |  | data |  |  |  | No | other source | 332 | Cu3p, L3MM, 2p3 = 75.14, 334.95, 932.67 | Conductor | Reliable (reported energy within 300 eV of a reference energy) | annealed, adsorbed, cooled, thin layer | Auger Electron Spectroscopy |  | 100 | Good | CH3SH was adsorbed onto W(001) at 100 K and annealed to 350 or 900 K. Sulfur coverage is 0.27. The substrate was cleaned by O2 treatment (p = 5E-8 Torr) and heating (T = 1000 - 2300 K).
C | 1s | 282.3 | CH3SH/W | methanethiol/tungsten | Mullins D.R., Lyman P.F. | J. Phys. Chem. 97, 9226 (1993) | Adequate | 0.07 | 1.1 |  | data |  |  |  | No | other source | 332 | Cu3p, L3MM, 2p3 = 75.14, 334.95, 932.67 | Conductor | Reliable (reported energy within 300 eV of a reference energy) | annealed, adsorbed, cooled, thin layer | Auger Electron Spectroscopy |  | 100 | Good | CH3SH was adsorbed onto W(001) at 100 K and annealed to 350 K. Sulfur coverage is 0.62. The substrate was cleaned by O2 treatment (p = 5E-8 Torr) and heating (T = 1000 - 2300 K).
C | 1s | 282.3 | CH3SH/W | methanethiol/tungsten | Mullins D.R., Lyman P.F. | J. Phys. Chem. 97, 9226 (1993) | Adequate | 0.07 | 1.1 |  | data |  |  |  | No | other source | 332 | Cu3p, L3MM, 2p3 = 75.14, 334.95, 932.67 | Conductor | Reliable (reported energy within 300 eV of a reference energy) | annealed, adsorbed, cooled, thin layer | Auger Electron Spectroscopy |  | 100 | Good | CH3SH was adsorbed onto W(001) at 100 K and annealed to 900 K. Sulfur coverage is 0.62. The substrate was cleaned by O2 treatment (p = 5E-8 Torr) and heating (T = 1000 - 2300 K).
C | 1s | 282.4 | CH3Li | methyllithium | Meyer G.F., Hall M.B., Chinn J.W., Lagow R.J. | J. Am. Chem. Soc. 107, 1413 (1985) | [8 empty] | No |  |  |  | Internal hydrocarbon | Reliable, with two-point correction of energy scale
C | 1s | 282.4 | (C6H5)2PCH2P(C6H5)2 | [(diphenylphosphino)methyl]diphenylphosphine | Jennings M.C., Schoettel G., Roy S., Puddephatt R.J., Douglas G., et al. | Organometallics 10, 580 (1991) | Adequate | 0.1 |  | other | Gaussian |  |  |  | No | Mg |  |  | Internal hydrocarbon | Reliable, with one-point correction of energy scale | crystal |  | X-ray Diffraction | 300 | Adequate
C | 1s | 282.4 | Al4C3 | tetraaluminum tricarbide | Hauert R., Patscheider J., Tobler M., Zehringer R. | Surf. Sci. 292, 121 (1993) | Adequate | 0.1 | 0.89 |  | data |  |  |  | No | Mg |  | Au4f7 = 84.00 | Conductor | Reliable, with one-point correction of energy scale | sputter deposited, thin film | X-ray Photoelectron Spectroscopy |  | 300 | Good | The composition determined by XPS was Al57C41O2. FAT mode. Emission angle = 57 degrees.
C | 1s | 282.4 | CH3Li | methyllithium | Meyer G.F., Hall M.B., Chinn J.W., Lagow R.J. | J. Am. Chem. Soc. 107, 1413 (1985) | [8 empty] | No |  |  |  | Internal hydrocarbon | Reliable, with two-point correction of energy scale
C | 1s | 282.4 | (C6H5)2PCH2P(C6H5)2 | [(diphenylphosphino)methyl]diphenylphosphine | Jennings M.C., Schoettel G., Roy S., Puddephatt R.J., Douglas G., et al. | Organometallics 10, 580 (1991) | Adequate | 0.1 |  | other | Gaussian |  |  |  | No | Mg |  |  | Internal hydrocarbon | Reliable, with one-point correction of energy scale | crystal |  | X-ray Diffraction | 300 | Adequate
C | 1s | 282.4 | Al4C3 | tetraaluminum tricarbide | Hauert R., Patscheider J., Tobler M., Zehringer R. | Surf. Sci. 292, 121 (1993) | Adequate | 0.1 | 0.89 |  | data |  |  |  | No | Mg |  | Au4f7 = 84.00 | Conductor | Reliable, with one-point correction of energy scale | sputter deposited, thin film | X-ray Photoelectron Spectroscopy |  | 300 | Good | The composition determined by XPS was Al57C41O2. FAT mode. Emission angle = 57 degrees.
C | 1s | 282.5 | SiC | silicon carbide | Smith K.L., Black K.M. | J. Vac. Sci. Technol. A 2, 744 (1984) | [8 empty] | No |  |  | Au | Conductor | Reliable, with two-point correction of energy scale
C | 1s | 282.5 | VC | vanadium carbide | Antonik M.D., Lad R.J., Christensen T.M. | Surf. Interface Anal. 24, 681 (1996) | Adequate | 0.2 |  |  | data |  |  |  | No | Al |  | Cu3p3, 2p3 = 75.11, 932.67 | Conductor | Reliable, with two-point correction of energy scale | annealed, chemically etched, crystal | X-ray Photoelectron Spectroscopy | LEED/RHEED | 300 | Good | The sample was annealed (T = 1273 K, time= 30 min). FAT mode.
C | 1s | 282.5 | VC | vanadium carbide | Antonik M.D., Lad R.J., Christensen T.M. | Surf. Interface Anal. 24, 681 (1996) | Adequate | 0.2 |  |  | data |  |  |  | No | Al |  | Cu3p3, 2p3 = 75.11, 932.67 | Conductor | Reliable, with two-point correction of energy scale | annealed, chemically etched, crystal | X-ray Photoelectron Spectroscopy | LEED/RHEED | 300 | Good | The sample was annealed (T = 1273 K, time= 30 min). FAT mode.
C | 1s | 282.5 | CO2/UFe2 | carbon dioxide/uranium iron imc | Schultz J.C., Colmenares C.A., Naegele J., Spirlet J.C. | Surf. Sci. 198, 301 (1988) | Good | 0.2 |  | Shirley | data |  |  |  | No | Al |  | Au,Cu= 84.00,932.67 | Conductor | Reliable (reported energy within 300 eV of a reference energy) | adsorbed, oxidizing atmosphere, thin layer | X-ray Photoelectron Spectroscopy |  | 300 | Good | 20 L CO2/UFe2. Substrate composition determined by XPS is UFe1.93 +-0.16
C | 1s | 282.5 | Cr/(-C6H2(CH3)2O-)n | chromium/poly(2,6-dimethyl-1,4-phenylene oxide) | Jordan J.L., Sanda P.N., Morar J.F., Kovac C.A., Himpsel F.J., and Pollack R.A. | J. Vac. Sci. Technol. A 4, 1046 (1986) | Good | 0.4 | 0.45 | other | mixed Gaussian/Lorentzian |  | 1.8 | 0.1 | Yes | other source | 350 |  | Internal hydrocarbon | Reliable, with one-point correction of energy scale | cast film, thin film, vapor deposited |  |  | 293 | Adequate | 6.5 Cr/poly(methyl phenylene oxide). ~50A of the polymer was prepared by spinning solution onto Cr-coated Si(100) wafer. The spectra were recorded at normal emission.
C | 1s | 282.5 | CH3OH/Fe54Al46 | methanol/iron aluminide | Sheu B.-R., Strongin D.R. | J. Phys. Chem. 97, 10144 (1993) | Adequate |  |  |  | data |  |  |  | No | Mg |  | Fe2p3 = 706.86 | Conductor | Reliable, with one-point correction of energy scale | annealed, adsorbed, cooled, crystal | X-ray Photoelectron Spectroscopy | XRD/LEED | 120 | Good | 4 L CH3OH were adsorbed onto Fe54Al46(110)-(1x1) at 120 K and heated to 600 K. The substrate was cleaned by cycles of Ar+ ion bombardment (Ep = 500 eV), annealing (T = 1073 K, time = 8 min) and annealing (T = 1173 K, time = 2 min).
C | 1s | 282.5 | CH3OH/Fe54Al46 | methanol/iron aluminide | Sheu B.-R., Strongin D.R. | J. Phys. Chem. 97, 10144 (1993) | Adequate |  |  |  | data |  |  |  | No | Mg |  | Fe2p3 = 706.86 | Conductor | Reliable, with one-point correction of energy scale | annealed, adsorbed, cooled, crystal | X-ray Photoelectron Spectroscopy | XRD/LEED | 120 | Good | 4 L CH3OH were adsorbed onto Fe54Al46(110)-(1x1) at 120 K and heated to 400 K. The substrate was cleaned by cycles of Ar+ ion bombardment (Ep = 500 eV), annealing (T = 1073 K, time = 8 min) and annealing (T = 1173 K, time = 2 min).
C | 1s | 282.5 | SiC | silicon carbide | Smith K.L., Black K.M. | J. Vac. Sci. Technol. A 2, 744 (1984) | [8 empty] | No |  |  | Au | Conductor | Reliable, with two-point correction of energy scale
C | 1s | 282.5 | VC | vanadium carbide | Antonik M.D., Lad R.J., Christensen T.M. | Surf. Interface Anal. 24, 681 (1996) | Adequate | 0.2 |  |  | data |  |  |  | No | Al |  | Cu3p3, 2p3 = 75.11, 932.67 | Conductor | Reliable, with two-point correction of energy scale | annealed, chemically etched, crystal | X-ray Photoelectron Spectroscopy | LEED/RHEED | 300 | Good | The sample was annealed (T = 1273 K, time= 30 min). FAT mode.
C | 1s | 282.5 | VC | vanadium carbide | Antonik M.D., Lad R.J., Christensen T.M. | Surf. Interface Anal. 24, 681 (1996) | Adequate | 0.2 |  |  | data |  |  |  | No | Al |  | Cu3p3, 2p3 = 75.11, 932.67 | Conductor | Reliable, with two-point correction of energy scale | annealed, chemically etched, crystal | X-ray Photoelectron Spectroscopy | LEED/RHEED | 300 | Good | The sample was annealed (T = 1273 K, time= 30 min). FAT mode.
C | 1s | 282.5 | CO2/UFe2 | carbon dioxide/uranium iron imc | Schultz J.C., Colmenares C.A., Naegele J., Spirlet J.C. | Surf. Sci. 198, 301 (1988) | Good | 0.2 |  | Shirley | data |  |  |  | No | Al |  | Au,Cu= 84.00,932.67 | Conductor | Reliable (reported energy within 300 eV of a reference energy) | adsorbed, oxidizing atmosphere, thin layer | X-ray Photoelectron Spectroscopy |  | 300 | Good | 20 L CO2/UFe2. Substrate composition determined by XPS is UFe1.93 +-0.16
C | 1s | 282.5 | Cr/(-C6H2(CH3)2O-)n | chromium/poly(2,6-dimethyl-1,4-phenylene oxide) | Jordan J.L., Sanda P.N., Morar J.F., Kovac C.A., Himpsel F.J., and Pollack R.A. | J. Vac. Sci. Technol. A 4, 1046 (1986) | Good | 0.4 | 0.45 | other | mixed Gaussian/Lorentzian |  | 1.8 | 0.1 | Yes | other source | 350 |  | Internal hydrocarbon | Reliable, with one-point correction of energy scale | cast film, thin film, vapor deposited |  |  | 293 | Adequate | 6.5 Cr/poly(methyl phenylene oxide). ~50A of the polymer was prepared by spinning solution onto Cr-coated Si(100) wafer. The spectra were recorded at normal emission.
C | 1s | 282.5 | CH3OH/Fe54Al46 | methanol/iron aluminide | Sheu B.-R., Strongin D.R. | J. Phys. Chem. 97, 10144 (1993) | Adequate |  |  |  | data |  |  |  | No | Mg |  | Fe2p3 = 706.86 | Conductor | Reliable, with one-point correction of energy scale | annealed, adsorbed, cooled, crystal | X-ray Photoelectron Spectroscopy | XRD/LEED | 120 | Good | 4 L CH3OH were adsorbed onto Fe54Al46(110)-(1x1) at 120 K and heated to 600 K. The substrate was cleaned by cycles of Ar+ ion bombardment (Ep = 500 eV), annealing (T = 1073 K, time = 8 min) and annealing (T = 1173 K, time = 2 min).
C | 1s | 282.5 | CH3OH/Fe54Al46 | methanol/iron aluminide | Sheu B.-R., Strongin D.R. | J. Phys. Chem. 97, 10144 (1993) | Adequate |  |  |  | data |  |  |  | No | Mg |  | Fe2p3 = 706.86 | Conductor | Reliable, with one-point correction of energy scale | annealed, adsorbed, cooled, crystal | X-ray Photoelectron Spectroscopy | XRD/LEED | 120 | Good | 4 L CH3OH were adsorbed onto Fe54Al46(110)-(1x1) at 120 K and heated to 400 K. The substrate was cleaned by cycles of Ar+ ion bombardment (Ep = 500 eV), annealing (T = 1073 K, time = 8 min) and annealing (T = 1173 K, time = 2 min).
C | 1s | 282.52 | Pd/SiC | palladium/silicon carbide | Waldrop J.R., Grant R.W., Wang Y.C., Davis R.F. | J. Appl. Phys. 72, 4757 (1992) | Adequate |  |  |  | data |  |  |  | Yes | Al |  | Au4f7 = 84.00 | Conductor | Reliable (reported energy within 300 eV of a reference energy) | chemical vapor deposition, reacted, vapor deposited and heated | X-ray Photoelectron Spectroscopy | Low-energy Electron Diffraction | 300 | Adequate | ~20-35 A Pd/6H polytype of hexagonal n-type alpha-SiC(000-1)-(1x1). The sample was heated to 873 K for a short time.
C | 1s | 282.52 | Pd/SiC | palladium/silicon carbide | Waldrop J.R., Grant R.W., Wang Y.C., Davis R.F. | J. Appl. Phys. 72, 4757 (1992) | Adequate |  |  |  | data |  |  |  | Yes | Al |  | Au4f7 = 84.00 | Conductor | Reliable (reported energy within 300 eV of a reference energy) | chemical vapor deposition, reacted, vapor deposited and heated | X-ray Photoelectron Spectroscopy | Low-energy Electron Diffraction | 300 | Adequate | ~20-35 A Pd/6H polytype of hexagonal n-type alpha-SiC(000-1)-(1x1). The sample was heated to 873 K for a short time.
C | 1s | 282.6 | SiC | silicon carbide | Contarini S., Howlett S.P., Rizzo C., De Angelis B.A. | Appl. Surf. Sci. 51, 177 (1991) | Adequate | 0.2 |  | other | Gaussian |  |  |  | No | Mg |  |  | Adventitious carbon | Reliable, with one-point correction of energy scale | solid sample mounted on tape |  |  | 300 | Adequate | The powder was deposited in a flat cup-shaped sample holder.
C | 1s | 282.6 | CO/UFe2 | carbon monoxide/uranium iron imc | Schultz J.C., Colmenares C.A., Naegele J., Spirlet J.C. | Surf. Sci. 198, 301 (1988) | Adequate | 0.2 |  |  | data |  |  |  | No | Al |  | Au,Cu= 84.00,932.67 | Conductor | Reliable, with one-point correction of energy scale | adsorbed, thin layer |  |  | 300 | Adequate | 20 L CO/UFe2. Substrate composition determined by XPS is UFe1.93 +/- 0.16
C | 1s | 282.6 | Zr2Br2C | dizirconium dibromide carbide | Hwu S.-J., Ziebarth R.P., von Winbush S., Ford J.E., Corbett J.D. | Inorg. Chem. 25, 283 (1986) | Adequate |  |  |  | data |  |  |  | No | Al |  |  | Adventitious carbon | Reliable, with one-point correction of energy scale | crystal |  | X-ray Diffraction | 300 | Adequate | Samples were grounded and mounted on In foil.
C | 1s | 282.6 | Zr2Cl2C | dizirconium dichloride carbide | Hwu S.-J., Ziebarth R.P., von Winbush S., Ford J.E., Corbett J.D. | Inorg. Chem. 25, 283 (1986) | Adequate |  |  |  | data |  |  |  | No | Al |  |  | Adventitious carbon | Reliable, with one-point correction of energy scale | crystal |  | X-ray Diffraction | 300 | Adequate | Samples were grounded and mounted on In foil.
C | 1s | 282.6 | Cr7C3 | chromium carbide (Cr7C3) | Goretzki H., Rosenstiel P.V., Mandziej S. | Fres. Z. Anal. Chem. 333, 451 (1989) | Adequate |  |  |  | data | 0.95 |  |  | Yes | Al |  |  | Adventitious carbon | Reliable, with one-point correction of energy scale | sputtered |  |  | 300 | Adequate
C | 1s | 282.6 | Ag/(-CH2CH2OC(O)C6H4C(O)O-)n | silver/poly(ethylene terephtalate) | Lippert T., Zimmermann F., Wokaun A. | Appl. Spectrosc. 47, 1931 (1993) | Adequate |  |  | other | Gaussian | 2.16 |  |  | No | Mg |  |  | Internal hydrocarbon | Reliable, with one-point correction of energy scale | thick film, vapor deposited |  |  | 300 | Adequate | The relative intensity was 0.086. FAT mode.
C | 1s | 282.6 | SiC | silicon carbide | Contarini S., Howlett S.P., Rizzo C., De Angelis B.A. | Appl. Surf. Sci. 51, 177 (1991) | Adequate | 0.2 |  | other | Gaussian |  |  |  | No | Mg |  |  | Adventitious carbon | Reliable, with one-point correction of energy scale | solid sample mounted on tape |  |  | 300 | Adequate | The powder was deposited in a flat cup-shaped sample holder.
C | 1s | 282.6 | CO/UFe2 | carbon monoxide/uranium iron imc | Schultz J.C., Colmenares C.A., Naegele J., Spirlet J.C. | Surf. Sci. 198, 301 (1988) | Adequate | 0.2 |  |  | data |  |  |  | No | Al |  | Au,Cu= 84.00,932.67 | Conductor | Reliable, with one-point correction of energy scale | adsorbed, thin layer |  |  | 300 | Adequate | 20 L CO/UFe2. Substrate composition determined by XPS is UFe1.93 +/- 0.16
C | 1s | 282.6 | Zr2Br2C | dizirconium dibromide carbide | Hwu S.-J., Ziebarth R.P., von Winbush S., Ford J.E., Corbett J.D. | Inorg. Chem. 25, 283 (1986) | Adequate |  |  |  | data |  |  |  | No | Al |  |  | Adventitious carbon | Reliable, with one-point correction of energy scale | crystal |  | X-ray Diffraction | 300 | Adequate | Samples were grounded and mounted on In foil.
C | 1s | 282.6 | Zr2Cl2C | dizirconium dichloride carbide | Hwu S.-J., Ziebarth R.P., von Winbush S., Ford J.E., Corbett J.D. | Inorg. Chem. 25, 283 (1986) | Adequate |  |  |  | data |  |  |  | No | Al |  |  | Adventitious carbon | Reliable, with one-point correction of energy scale | crystal |  | X-ray Diffraction | 300 | Adequate | Samples were grounded and mounted on In foil.
C | 1s | 282.6 | Cr7C3 | chromium carbide (Cr7C3) | Goretzki H., Rosenstiel P.V., Mandziej S. | Fres. Z. Anal. Chem. 333, 451 (1989) | Adequate |  |  |  | data | 0.95 |  |  | Yes | Al |  |  | Adventitious carbon | Reliable, with one-point correction of energy scale | sputtered |  |  | 300 | Adequate
C | 1s | 282.6 | Ag/(-CH2CH2OC(O)C6H4C(O)O-)n | silver/poly(ethylene terephtalate) | Lippert T., Zimmermann F., Wokaun A. | Appl. Spectrosc. 47, 1931 (1993) | Adequate |  |  | other | Gaussian | 2.16 |  |  | No | Mg |  |  | Internal hydrocarbon | Reliable, with one-point correction of energy scale | thick film, vapor deposited |  |  | 300 | Adequate | The relative intensity was 0.086. FAT mode.
C | 1s | 282.7 | Mo2C | molybdenum carbide | Ramqvist L., Hamrin K., Johansson G., Fahlman A., Nordling C. | J. Phys. Chem. Solids 30, 1835 (1969) | [8 empty] | No |  |  |  | Adventitious carbon | Reliable, with two-point correction of energy scale
C | 1s | 282.7 | WC | tungsten carbide | Ramqvist L., Hamrin K., Johansson G., Fahlman A., Nordling C. | J. Phys. Chem. Solids 30, 1835 (1969) | [8 empty] | No |  |  |  | Adventitious carbon | Reliable, with two-point correction of energy scale
C | 1s | 282.7 | C2H4/Si | ethylene/silicon | Stinespring C.D., Wormhoudt J.C. | J. Appl. Phys. 65, 1733 (1989) | Adequate | 0.25 |  |  | data |  |  |  | No | Mg |  | Au4f7= 84.00 | Conductor | Reliable, with one-point correction of energy scale | surface coverage from 1ML to 2ML (1ML <= coverage < 2ML), adsorbed, surface coverage from 0ML to 1ML (0ML < coverage < 1ML) |  |  | 300 | Good | 1.4E17, 1E18 and 4E19 C2H4 cm-2/Si(111). It was shown thatthese exposures correspond to ~0.5, ~1.0 ML and multilayer coverage, respectively.
C | 1s | 282.7 | C2H4/Si | ethylene/silicon | Stinespring C.D., Wormhoudt J.C. | J. Appl. Phys. 65, 1733 (1989) | Adequate | 0.25 |  |  | data |  |  |  | No | Mg |  | Au4f7= 84.00 | Conductor | Reliable, with one-point correction of energy scale | surface coverage from 1ML to 2ML (1ML <= coverage < 2ML), adsorbed, surface coverage from 0ML to 1ML (0ML < coverage < 1ML) |  |  | 300 | Good | 1.4E17, 1E18 and 4E19 C2H4 cm-2/Si(111). It was shown thatthese exposures correspond to ~0.5, ~1.0 ML and multilayer coverage, respectively.
C | 1s | 282.7 | Cr/(-CH2CH(C(O)CH3)-)n | chromium/poly(vinyl methyl ketone) | Jordan J.L., Kovac C.A., Morar J.F., Pollak R.A. | Phys. Rev. B 36, 1369 (1987) | Good | 0.4 | 0.45 | other | mixed Gaussian/Lorentzian |  |  |  | Yes | other source | 339 |  | Internal hydrocarbon | Reliable, with one-point correction of energy scale | cooled |  |  | 293 | Good | 1.4-2.5 A Cr/poly(vinylmethyl ketone).
C | 1s | 282.7 | Pd/SiC | palladium/silicon carbide | Waldrop J.R., Grant R.W. | Appl. Phys. Lett. 56, 557 (1990) | Good | 0.1 |  | other | data |  |  |  | Yes | Al |  | Au4f7= 84.00 | Conductor | Reliable (reported energy within 300 eV of a reference energy) | beta phase, crystal, reacted film, semiconductor, vapor deposited | CVD | Low-energy Electron Diffraction | 293 | Good | 13 A Pd/beta-SiC(100)-(1x1). The substrate was grown by CVD.
C | 1s | 282.7 | Mo2C | molybdenum carbide | Ramqvist L., Hamrin K., Johansson G., Fahlman A., Nordling C. | J. Phys. Chem. Solids 30, 1835 (1969) | [8 empty] | No |  |  |  | Adventitious carbon | Reliable, with two-point correction of energy scale
C | 1s | 282.7 | WC | tungsten carbide | Ramqvist L., Hamrin K., Johansson G., Fahlman A., Nordling C. | J. Phys. Chem. Solids 30, 1835 (1969) | [8 empty] | No |  |  |  | Adventitious carbon | Reliable, with two-point correction of energy scale
C | 1s | 282.7 | C2H4/Si | ethylene/silicon | Stinespring C.D., Wormhoudt J.C. | J. Appl. Phys. 65, 1733 (1989) | Adequate | 0.25 |  |  | data |  |  |  | No | Mg |  | Au4f7= 84.00 | Conductor | Reliable, with one-point correction of energy scale | surface coverage from 1ML to 2ML (1ML <= coverage < 2ML), adsorbed, surface coverage from 0ML to 1ML (0ML < coverage < 1ML) |  |  | 300 | Good | 1.4E17, 1E18 and 4E19 C2H4 cm-2/Si(111). It was shown thatthese exposures correspond to ~0.5, ~1.0 ML and multilayer coverage, respectively.
C | 1s | 282.7 | C2H4/Si | ethylene/silicon | Stinespring C.D., Wormhoudt J.C. | J. Appl. Phys. 65, 1733 (1989) | Adequate | 0.25 |  |  | data |  |  |  | No | Mg |  | Au4f7= 84.00 | Conductor | Reliable, with one-point correction of energy scale | surface coverage from 1ML to 2ML (1ML <= coverage < 2ML), adsorbed, surface coverage from 0ML to 1ML (0ML < coverage < 1ML) |  |  | 300 | Good | 1.4E17, 1E18 and 4E19 C2H4 cm-2/Si(111). It was shown thatthese exposures correspond to ~0.5, ~1.0 ML and multilayer coverage, respectively.
C | 1s | 282.7 | Cr/(-CH2CH(C(O)CH3)-)n | chromium/poly(vinyl methyl ketone) | Jordan J.L., Kovac C.A., Morar J.F., Pollak R.A. | Phys. Rev. B 36, 1369 (1987) | Good | 0.4 | 0.45 | other | mixed Gaussian/Lorentzian |  |  |  | Yes | other source | 339 |  | Internal hydrocarbon | Reliable, with one-point correction of energy scale | cooled |  |  | 293 | Good | 1.4-2.5 A Cr/poly(vinylmethyl ketone).
C | 1s | 282.7 | Pd/SiC | palladium/silicon carbide | Waldrop J.R., Grant R.W. | Appl. Phys. Lett. 56, 557 (1990) | Good | 0.1 |  | other | data |  |  |  | Yes | Al |  | Au4f7= 84.00 | Conductor | Reliable (reported energy within 300 eV of a reference energy) | beta phase, crystal, reacted film, semiconductor, vapor deposited | CVD | Low-energy Electron Diffraction | 293 | Good | 13 A Pd/beta-SiC(100)-(1x1). The substrate was grown by CVD.
C | 1s | 282.76 | TaCx | tantalum carbides | Gruzalski G.R., Zehner D.M. | Phys. Rev. B 34, 3841 (1986) | Adequate | 0.05 |  |  | data |  |  |  | No | Al |  | Au4f7= 84.00 | Conductor | Reliable, with one-point correction of energy scale | crystal | X-ray Photoelectron Spectroscopy | Low-energy Electron Diffraction | 293 | Good | TaCx(100)-(1x1), (x>0.6)
C | 1s | 282.76 | TaCx | tantalum carbides | Gruzalski G.R., Zehner D.M. | Phys. Rev. B 34, 3841 (1986) | Adequate | 0.05 |  |  | data |  |  |  | No | Al |  | Au4f7= 84.00 | Conductor | Reliable, with one-point correction of energy scale | crystal | X-ray Photoelectron Spectroscopy | Low-energy Electron Diffraction | 293 | Good | TaCx(100)-(1x1), (x>0.6)
C | 1s | 282.77 | Au/SiC | gold/silicon carbide | Waldrop J.R., Grant R.W., Wang Y.C., Davis R.F. | J. Appl. Phys. 72, 4757 (1992) | Adequate |  |  |  | data |  |  |  | Yes | Al |  | Au4f7 = 84.00 | Conductor | Reliable (reported energy within 300 eV of a reference energy) | chemical vapor deposition, reacted, vapor deposited and heated | X-ray Photoelectron Spectroscopy | Low-energy Electron Diffraction | 300 | Adequate | ~20-35 A Au/6H polytype of hexagonal n-type alpha-SiC(0001)-(1x1). The sample was heated to 873 K for a short time. The Schottky barrier height was 1.35 eV.
C | 1s | 282.77 | Au/SiC | gold/silicon carbide | Waldrop J.R., Grant R.W., Wang Y.C., Davis R.F. | J. Appl. Phys. 72, 4757 (1992) | Adequate |  |  |  | data |  |  |  | Yes | Al |  | Au4f7 = 84.00 | Conductor | Reliable (reported energy within 300 eV of a reference energy) | chemical vapor deposition, reacted, vapor deposited and heated | X-ray Photoelectron Spectroscopy | Low-energy Electron Diffraction | 300 | Adequate | ~20-35 A Au/6H polytype of hexagonal n-type alpha-SiC(0001)-(1x1). The sample was heated to 873 K for a short time. The Schottky barrier height was 1.35 eV.
C | 1s | 282.8 | Cr2C3 | dichromium tricarbide | Ramqvist L., Hamrin K., Johansson G., Fahlman A., Nordling C. | J. Phys. Chem. Solids 30, 1835 (1969) | [8 empty] | No |  |  |  | Adventitious carbon | Reliable, with two-point correction of energy scale
C | 1s | 282.8 | C2H4/Si | ethylene/silicon | Takagaki T., Igari Y., Takaoka T., Kusunoki I. | Appl. Surf. Sci. 92, 287 (1996) | Adequate |  |  |  | data |  |  |  | No |  |  | Si2p3 = 99.34 | Conductor | Reliable, with one-point correction of energy scale | adsorbed, heated and cooled, reduced |  |  | 300 | Good | C2H4 flux 2.7E15 molecules cm-2 s-1/Si(100) ) with a resistivity of 10 - 20 ohmThe C/Si intensity ratio determined by XPS was 0.5. Branching ratio = 0.5.
C | 1s | 282.8 | C2H4/Si | ethylene/silicon | Takagaki T., Igari Y., Takaoka T., Kusunoki I. | Appl. Surf. Sci. 92, 287 (1996) | Adequate |  |  |  | data |  |  |  | No |  |  | Si2p3 = 99.34 | Conductor | Reliable, with one-point correction of energy scale | adsorbed, heated and cooled, reduced |  |  | 300 | Good | C2H4 flux 2.7E15 molecules cm-2 s-1/Si(100) ) with a resistivity of 10 - 20 ohmThe C/Si intensity ratio determined by XPS was 0.5. Branching ratio = 0.5.
C | 1s | 282.8 | Cr/(=(C10H2O4)=N-(C6H4)-O-(C6H4)-N=)n | chromium/poly(N,N'-(p,p'-oxydiphenylene)pyromellitimide) | Jordan J.L., Kovac C.A., Morar J.F., Pollak R.A. | Phys. Rev. B 36, 1369 (1987) | Adequate | 0.4 | 0.45 | other | mixed Gaussian/Lorentzian |  |  |  | Yes | other source | 339 |  | Internal hydrocarbon | Reliable, with one-point correction of energy scale | vapor deposited |  |  | 293 | Good | 1.4 A Cr/polyimide.
C | 1s | 282.8 | Cr/(=(C10H2O4)=N-(C6H4)-O-(C6H4)-N=)n | chromium/poly(N,N'-(p,p'-oxydiphenylene)pyromellitimide) | Jordan J.L., Sanda P.N., Morar J.F., Kovac C.A., Himpsel F.J., and Pollack R.A. | J. Vac. Sci. Technol. A 4, 1046 (1986) | Good | 0.4 | 0.45 | other | mixed Gaussian/Lorentzian |  | 1.8 | 0.1 | Yes | other source | 350 |  | Internal hydrocarbon | Reliable, with one-point correction of energy scale | cast film, thin film, vapor deposited |  |  | 293 | Adequate | 3.5 A Cr/polyimide. ~50A of the polymer was prepared by spinning solution onto Cr-coated Si(100) wafer. The spectra were recorded at normal emission.
C | 1s | 282.8 | Cr7C3 | chromium carbide | Healy M.D., Smith D.C., Rubiano R.R., Elliot N.E., Springer R.W. | Chem. Mater. 6, 448 (1994) | Adequate |  |  | other | other type of curve fit |  |  |  | No | Mg |  | Au4f7 = 84.00 | Adventitious carbon | Reliable (reported energy within 300 eV of a reference energy) | chemical vapor deposition, thin film |  | X-ray Diffraction | 300 | Adequate
C | 1s | 282.8 | Cr2C3 | dichromium tricarbide | Ramqvist L., Hamrin K., Johansson G., Fahlman A., Nordling C. | J. Phys. Chem. Solids 30, 1835 (1969) | [8 empty] | No |  |  |  | Adventitious carbon | Reliable, with two-point correction of energy scale
C | 1s | 282.8 | C2H4/Si | ethylene/silicon | Takagaki T., Igari Y., Takaoka T., Kusunoki I. | Appl. Surf. Sci. 92, 287 (1996) | Adequate |  |  |  | data |  |  |  | No |  |  | Si2p3 = 99.34 | Conductor | Reliable, with one-point correction of energy scale | adsorbed, heated and cooled, reduced |  |  | 300 | Good | C2H4 flux 2.7E15 molecules cm-2 s-1/Si(100) ) with a resistivity of 10 - 20 ohmThe C/Si intensity ratio determined by XPS was 0.5. Branching ratio = 0.5.
C | 1s | 282.8 | C2H4/Si | ethylene/silicon | Takagaki T., Igari Y., Takaoka T., Kusunoki I. | Appl. Surf. Sci. 92, 287 (1996) | Adequate |  |  |  | data |  |  |  | No |  |  | Si2p3 = 99.34 | Conductor | Reliable, with one-point correction of energy scale | adsorbed, heated and cooled, reduced |  |  | 300 | Good | C2H4 flux 2.7E15 molecules cm-2 s-1/Si(100) ) with a resistivity of 10 - 20 ohmThe C/Si intensity ratio determined by XPS was 0.5. Branching ratio = 0.5.
C | 1s | 282.8 | Cr/(=(C10H2O4)=N-(C6H4)-O-(C6H4)-N=)n | chromium/poly(N,N'-(p,p'-oxydiphenylene)pyromellitimide) | Jordan J.L., Kovac C.A., Morar J.F., Pollak R.A. | Phys. Rev. B 36, 1369 (1987) | Adequate | 0.4 | 0.45 | other | mixed Gaussian/Lorentzian |  |  |  | Yes | other source | 339 |  | Internal hydrocarbon | Reliable, with one-point correction of energy scale | vapor deposited |  |  | 293 | Good | 1.4 A Cr/polyimide.
C | 1s | 282.8 | Cr/(=(C10H2O4)=N-(C6H4)-O-(C6H4)-N=)n | chromium/poly(N,N'-(p,p'-oxydiphenylene)pyromellitimide) | Jordan J.L., Sanda P.N., Morar J.F., Kovac C.A., Himpsel F.J., and Pollack R.A. | J. Vac. Sci. Technol. A 4, 1046 (1986) | Good | 0.4 | 0.45 | other | mixed Gaussian/Lorentzian |  | 1.8 | 0.1 | Yes | other source | 350 |  | Internal hydrocarbon | Reliable, with one-point correction of energy scale | cast film, thin film, vapor deposited |  |  | 293 | Adequate | 3.5 A Cr/polyimide. ~50A of the polymer was prepared by spinning solution onto Cr-coated Si(100) wafer. The spectra were recorded at normal emission.
C | 1s | 282.8 | Cr7C3 | chromium carbide | Healy M.D., Smith D.C., Rubiano R.R., Elliot N.E., Springer R.W. | Chem. Mater. 6, 448 (1994) | Adequate |  |  | other | other type of curve fit |  |  |  | No | Mg |  | Au4f7 = 84.00 | Adventitious carbon | Reliable (reported energy within 300 eV of a reference energy) | chemical vapor deposition, thin film |  | X-ray Diffraction | 300 | Adequate
C | 1s | 282.87 | Au/SiC | gold/silicon carbide | Waldrop J.R., Grant R.W. | Appl. Phys. Lett. 56, 557 (1990) | Good | 0.1 |  | other | data |  |  |  | Yes | Al |  | Au4f7= 84.00 | Conductor | Reliable (reported energy within 300 eV of a reference energy) | beta phase, crystal, reacted film, semiconductor, vapor deposited | CVD | Low-energy Electron Diffraction | 293 | Good | 17 A Au/beta-SiC(100)-(1x1). The substrate was grown by CVD.
C | 1s | 282.87 | Au/SiC | gold/silicon carbide | Waldrop J.R., Grant R.W. | Appl. Phys. Lett. 56, 557 (1990) | Good | 0.1 |  | other | data |  |  |  | Yes | Al |  | Au4f7= 84.00 | Conductor | Reliable (reported energy within 300 eV of a reference energy) | beta phase, crystal, reacted film, semiconductor, vapor deposited | CVD | Low-energy Electron Diffraction | 293 | Good | 17 A Au/beta-SiC(100)-(1x1). The substrate was grown by CVD.
C | 1s | 282.9 | SiC | silicon carbide | Galuska A.A., Uht J.C., Marquez N. | J. Vac. Sci. Technol. A 6, 110 (1988) | Adequate |  |  |  | data |  |  |  | No | Mg |  |  | Adventitious carbon | Reliable (reported energy within 300 eV of a reference energy) | semiconductor |  |  | 300 | Adequate
C | 1s | 282.9 | WC | tungsten carbide | Katrib A., Hemming F., Wehrer P., Hilaire L., Maire G. | J. Electron Spectrosc. Relat. Phenom. 76, 195 (1995) | Adequate | 0.2 |  |  | data |  |  |  | No | Al |  |  | Adventitious carbon | Reliable, with one-point correction of energy scale |  |  |  | 300 | Adequate
C | 1s | 282.9 | CO/Ti | carbon monoxide/titanium | Ocal C., Ferrer S. | J. Chem. Phys. 84, 6474 (1986) | Adequate |  |  |  | data | 3.2 |  |  | No | Mg |  | Ti2p3 = 453.98 | Conductor | Reliable (reported energy within 300 eV of a reference energy) | adsorbed, cooled, heated, thin layer |  |  | 80 | Good | 20 L CO/Ti(0001).
C | 1s | 282.9 | Cr/(-C6H2(CH3)2O-)n | chromium/poly(2,6-dimethyl-1,4-phenylene oxide) | Jordan J.L., Kovac C.A., Morar J.F., Pollak R.A. | Phys. Rev. B 36, 1369 (1987) | Good | 0.4 | 0.45 | other | mixed Gaussian/Lorentzian |  |  |  | Yes | other source | 339 |  | Internal hydrocarbon | Reliable, with one-point correction of energy scale | vapor deposited |  |  | 293 | Good | 0.7-2.5 A Cr/poly(methyl phenylene oxide).
C | 1s | 282.9 | Pt3(SnF3)2((C6H5)2PCH2P(C6H5)2)3[PF6] | bis-mu3-trifluorostannatetris-mu-([(diphenylphosphino)methyl]diphenylphosphine)triplatinum | Jennings M.C., Schoettel G., Roy S., Puddephatt R.J., Douglas G., et al. | Organometallics 10, 580 (1991) | Adequate |  |  | other | Gaussian |  |  |  | No | Mg |  |  | Internal hydrocarbon | Reliable, with one-point correction of energy scale | crystal |  | X-ray Diffraction | 300 | Adequate
C | 1s | 282.9 | CH3OH/NiAl | methanol/titanium aluminide (CH3OH/NiAl) | Sheu B.-R., Strongin D.R. | J. Phys. Chem. 97, 10144 (1993) | Adequate |  |  |  | data |  |  |  | No | Mg |  | Fe2p3 = 706.86 | Conductor | Reliable, with one-point correction of energy scale | annealed, adsorbed, cooled, polycrystalline | X-ray Photoelectron Spectroscopy | XRD/LEED | 150 | Good | 2 L CH3OH were adsorbed onto NiAl at 150 K and heated to 650 K. The substrate was cleaned by cycles of Ar+ ion bombardment (Ep = 2 keV), and annealing (T = 1073 K, time = 10 min). Carbon was removed from NiAl by heating in 1E-7 torr of O2 at 1000 K.
C | 1s | 282.9 | CH2N2/O2/Mo | diazomethane/oxygen/molybdenum | Smudde G.H., Jr, Yu M., Stair P.C. | J. Am. Chem. Soc. 115, 1988 (1993) | Adequate |  |  | other | data |  |  |  | No | Al/Mg |  | Mo3d = 227.95 | Conductor | Reliable, with one-point correction of energy scale | adsorbed, multilayer structure, surface coverage from 0ML to 1ML (0ML < coverage < 1ML), thin layer |  |  | 300 | Adequate | 0.9 ML methyl radical/0.7 ML O2/Mo(100). FRR mode.
C | 1s | 282.9 | Cr/(-CHC(C6H5)-)n | chromium/poly(phenylacetylene) | Polzonetti G., Russo M.V., Furlani A., Infante G. | Chem. Phys. Lett. 214, 333 (1993) | Adequate |  |  |  | data |  |  |  | No | Mg |  |  | Internal hydrocarbon | Reliable, with one-point correction of energy scale | cast film, thin film, vapor deposited |  |  | 300 | Adequate | 6 - 70 A Cr/poly(phenylacetylene). The thin film was prepared by dissolving the polymer in dried high-purity chloroform and spinning the solution onto a polished thin stainless steel plate. The film thickness was measured using a quartz-crystal thickness
C | 1s | 282.9 | CH3OH/Ti48Al52 | methanol/titanium aluminide (CH3OH/Ti48Al52) | Sheu B.-R., Strongin D.R. | J. Phys. Chem. 97, 10144 (1993) | Adequate |  |  |  | data |  |  |  | No | Mg |  | Fe2p3 = 706.86 | Conductor | Reliable, with one-point correction of energy scale | annealed, adsorbed, cooled, polycrystalline | X-ray Photoelectron Spectroscopy | XRD/LEED | 160 | Good | 2 L CH3OH were adsorbed onto Ti48Al52 at 160 K and. The surface was heated to 600 K momentarily and then cooling back to 160 K. The substrate was cleaned by cycles of Ar+ ion bombardment (Ep = 2 keV), and annealing (T = 1273 K, time = 5 min).
C | 1s | 282.9 | Cr/(-C4HS((CH2)5CH3)-)n | chromium/poly(3-hexylthiophene) | Lachkar A., Selmani A., Sacher E. | Synthetic Metals 72, 73 (1995) | Adequate | 0.1 |  | Shirley | other type of curve fit |  |  |  | No | Mg |  |  | Internal hydrocarbon | Reliable, with one-point correction of energy scale | cast film, reacted, thin film, vapor deposited | X-ray Photoelectron Spectroscopy |  | 300 | Good | 15 A Cr/(-C4HS((CH2)5CH3)-)n.The substrate was outgassed by a brief heating to 373 K. The fitting was done in accordance with the stoichiometry. FAT mode. The thickness was measured using a quartz-crystal thickness monitor.
C | 1s | 282.9 | Cr/(-C4HS((CH2)5CH3)-)n | chromium/poly(3-hexylthiophene) | Lachkar A., Selmani A., Sacher E. | Synthetic Metals 72, 73 (1995) | Adequate | 0.1 |  | Shirley | other type of curve fit |  |  |  | No | Mg |  |  | Internal hydrocarbon | Reliable, with one-point correction of energy scale | cast film, reacted, thin film, vapor deposited | X-ray Photoelectron Spectroscopy |  | 300 | Good | 15 A Cr/(-C4HS((CH2)5CH3)-)n.The substrate was outgassed by a brief heating to 373 K. The fitting was done in accordance with the stoichiometry. FAT mode. The thickness was measured using a quartz-crystal thickness monitor.
C | 1s | 282.9 | CH3OH/Mo | methanol/molybdenum | Weldon M.K., Uvdal P., Friend C.M., Serafin J.G. | J. Chem. Phys. 103, 5075 (1995) | Adequate |  |  | other | Gaussian |  |  |  | No | Mg |  | Mo3d = 227.95 | Conductor | Reliable, with one-point correction of energy scale | adsorbed, heated, thin layer |  | Low-energy Electron Diffraction | 300 | Adequate | Saturation exposure of methanol onto Mo(110)-(1x1) surface at 400 K. The substra (p O2 = 1E-9 Torr, time = 5 min).
C | 1s | 282.9 | CH3OH/Mo | methanol/molybdenum | Weldon M.K., Uvdal P., Friend C.M., Serafin J.G. | J. Chem. Phys. 103, 5075 (1995) | Adequate |  |  | other | Gaussian |  |  |  | No | Mg |  | Mo3d = 227.95 | Conductor | Reliable, with one-point correction of energy scale | adsorbed, heated, thin layer |  | Low-energy Electron Diffraction | 300 | Adequate | Saturation exposure of methanol onto Mo(110)-(1x1) surface at 750 K. The substra (p O2 = 1E-9 Torr, time = 5 min).
C | 1s | 282.9 | SiC | silicon carbide | Galuska A.A., Uht J.C., Marquez N. | J. Vac. Sci. Technol. A 6, 110 (1988) | Adequate |  |  |  | data |  |  |  | No | Mg |  |  | Adventitious carbon | Reliable (reported energy within 300 eV of a reference energy) | semiconductor |  |  | 300 | Adequate
C | 1s | 282.9 | WC | tungsten carbide | Katrib A., Hemming F., Wehrer P., Hilaire L., Maire G. | J. Electron Spectrosc. Relat. Phenom. 76, 195 (1995) | Adequate | 0.2 |  |  | data |  |  |  | No | Al |  |  | Adventitious carbon | Reliable, with one-point correction of energy scale |  |  |  | 300 | Adequate
C | 1s | 282.9 | CO/Ti | carbon monoxide/titanium | Ocal C., Ferrer S. | J. Chem. Phys. 84, 6474 (1986) | Adequate |  |  |  | data | 3.2 |  |  | No | Mg |  | Ti2p3 = 453.98 | Conductor | Reliable (reported energy within 300 eV of a reference energy) | adsorbed, cooled, heated, thin layer |  |  | 80 | Good | 20 L CO/Ti(0001).
C | 1s | 282.9 | Cr/(-C6H2(CH3)2O-)n | chromium/poly(2,6-dimethyl-1,4-phenylene oxide) | Jordan J.L., Kovac C.A., Morar J.F., Pollak R.A. | Phys. Rev. B 36, 1369 (1987) | Good | 0.4 | 0.45 | other | mixed Gaussian/Lorentzian |  |  |  | Yes | other source | 339 |  | Internal hydrocarbon | Reliable, with one-point correction of energy scale | vapor deposited |  |  | 293 | Good | 0.7-2.5 A Cr/poly(methyl phenylene oxide).
C | 1s | 282.9 | Pt3(SnF3)2((C6H5)2PCH2P(C6H5)2)3[PF6] | bis-mu3-trifluorostannatetris-mu-([(diphenylphosphino)methyl]diphenylphosphine)triplatinum | Jennings M.C., Schoettel G., Roy S., Puddephatt R.J., Douglas G., et al. | Organometallics 10, 580 (1991) | Adequate |  |  | other | Gaussian |  |  |  | No | Mg |  |  | Internal hydrocarbon | Reliable, with one-point correction of energy scale | crystal |  | X-ray Diffraction | 300 | Adequate
C | 1s | 282.9 | CH3OH/NiAl | methanol/titanium aluminide (CH3OH/NiAl) | Sheu B.-R., Strongin D.R. | J. Phys. Chem. 97, 10144 (1993) | Adequate |  |  |  | data |  |  |  | No | Mg |  | Fe2p3 = 706.86 | Conductor | Reliable, with one-point correction of energy scale | annealed, adsorbed, cooled, polycrystalline | X-ray Photoelectron Spectroscopy | XRD/LEED | 150 | Good | 2 L CH3OH were adsorbed onto NiAl at 150 K and heated to 650 K. The substrate was cleaned by cycles of Ar+ ion bombardment (Ep = 2 keV), and annealing (T = 1073 K, time = 10 min). Carbon was removed from NiAl by heating in 1E-7 torr of O2 at 1000 K.
C | 1s | 282.9 | CH2N2/O2/Mo | diazomethane/oxygen/molybdenum | Smudde G.H., Jr, Yu M., Stair P.C. | J. Am. Chem. Soc. 115, 1988 (1993) | Adequate |  |  | other | data |  |  |  | No | Al/Mg |  | Mo3d = 227.95 | Conductor | Reliable, with one-point correction of energy scale | adsorbed, multilayer structure, surface coverage from 0ML to 1ML (0ML < coverage < 1ML), thin layer |  |  | 300 | Adequate | 0.9 ML methyl radical/0.7 ML O2/Mo(100). FRR mode.
C | 1s | 282.9 | Cr/(-CHC(C6H5)-)n | chromium/poly(phenylacetylene) | Polzonetti G., Russo M.V., Furlani A., Infante G. | Chem. Phys. Lett. 214, 333 (1993) | Adequate |  |  |  | data |  |  |  | No | Mg |  |  | Internal hydrocarbon | Reliable, with one-point correction of energy scale | cast film, thin film, vapor deposited |  |  | 300 | Adequate | 6 - 70 A Cr/poly(phenylacetylene). The thin film was prepared by dissolving the polymer in dried high-purity chloroform and spinning the solution onto a polished thin stainless steel plate. The film thickness was measured using a quartz-crystal thickness
C | 1s | 282.9 | CH3OH/Ti48Al52 | methanol/titanium aluminide (CH3OH/Ti48Al52) | Sheu B.-R., Strongin D.R. | J. Phys. Chem. 97, 10144 (1993) | Adequate |  |  |  | data |  |  |  | No | Mg |  | Fe2p3 = 706.86 | Conductor | Reliable, with one-point correction of energy scale | annealed, adsorbed, cooled, polycrystalline | X-ray Photoelectron Spectroscopy | XRD/LEED | 160 | Good | 2 L CH3OH were adsorbed onto Ti48Al52 at 160 K and. The surface was heated to 600 K momentarily and then cooling back to 160 K. The substrate was cleaned by cycles of Ar+ ion bombardment (Ep = 2 keV), and annealing (T = 1273 K, time = 5 min).
C | 1s | 282.9 | Cr/(-C4HS((CH2)5CH3)-)n | chromium/poly(3-hexylthiophene) | Lachkar A., Selmani A., Sacher E. | Synthetic Metals 72, 73 (1995) | Adequate | 0.1 |  | Shirley | other type of curve fit |  |  |  | No | Mg |  |  | Internal hydrocarbon | Reliable, with one-point correction of energy scale | cast film, reacted, thin film, vapor deposited | X-ray Photoelectron Spectroscopy |  | 300 | Good | 15 A Cr/(-C4HS((CH2)5CH3)-)n.The substrate was outgassed by a brief heating to 373 K. The fitting was done in accordance with the stoichiometry. FAT mode. The thickness was measured using a quartz-crystal thickness monitor.
C | 1s | 282.9 | Cr/(-C4HS((CH2)5CH3)-)n | chromium/poly(3-hexylthiophene) | Lachkar A., Selmani A., Sacher E. | Synthetic Metals 72, 73 (1995) | Adequate | 0.1 |  | Shirley | other type of curve fit |  |  |  | No | Mg |  |  | Internal hydrocarbon | Reliable, with one-point correction of energy scale | cast film, reacted, thin film, vapor deposited | X-ray Photoelectron Spectroscopy |  | 300 | Good | 15 A Cr/(-C4HS((CH2)5CH3)-)n.The substrate was outgassed by a brief heating to 373 K. The fitting was done in accordance with the stoichiometry. FAT mode. The thickness was measured using a quartz-crystal thickness monitor.
C | 1s | 282.9 | CH3OH/Mo | methanol/molybdenum | Weldon M.K., Uvdal P., Friend C.M., Serafin J.G. | J. Chem. Phys. 103, 5075 (1995) | Adequate |  |  | other | Gaussian |  |  |  | No | Mg |  | Mo3d = 227.95 | Conductor | Reliable, with one-point correction of energy scale | adsorbed, heated, thin layer |  | Low-energy Electron Diffraction | 300 | Adequate | Saturation exposure of methanol onto Mo(110)-(1x1) surface at 400 K. The substra (p O2 = 1E-9 Torr, time = 5 min).
C | 1s | 282.9 | CH3OH/Mo | methanol/molybdenum | Weldon M.K., Uvdal P., Friend C.M., Serafin J.G. | J. Chem. Phys. 103, 5075 (1995) | Adequate |  |  | other | Gaussian |  |  |  | No | Mg |  | Mo3d = 227.95 | Conductor | Reliable, with one-point correction of energy scale | adsorbed, heated, thin layer |  | Low-energy Electron Diffraction | 300 | Adequate | Saturation exposure of methanol onto Mo(110)-(1x1) surface at 750 K. The substra (p O2 = 1E-9 Torr, time = 5 min).
C | 1s | 282.94 | Cr3C2 | chromium carbide (Cr3C2) | Goretzki H., Rosenstiel P.V., Mandziej S. | Fres. Z. Anal. Chem. 333, 451 (1989) | Adequate |  |  |  | data | 0.64 |  |  | Yes | Al |  |  | Adventitious carbon | Reliable, with one-point correction of energy scale | sputtered |  |  | 300 | Adequate
C | 1s | 282.94 | Cr3C2 | chromium carbide (Cr3C2) | Goretzki H., Rosenstiel P.V., Mandziej S. | Fres. Z. Anal. Chem. 333, 451 (1989) | Adequate |  |  |  | data | 0.64 |  |  | Yes | Al |  |  | Adventitious carbon | Reliable, with one-point correction of energy scale | sputtered |  |  | 300 | Adequate
C | 1s | 282.96 | Co/SiC | cobalt/silicon carbide | Waldrop J.R., Grant R.W. | Appl. Phys. Lett. 56, 557 (1990) | Good | 0.1 |  | other | data |  |  |  | Yes | Al |  | Au4f7= 84.00 | Conductor | Reliable (reported energy within 300 eV of a reference energy) | beta phase, crystal, reacted film, semiconductor, vapor deposited | CVD | Low-energy Electron Diffraction | 293 | Good | 14 A Co/beta-SiC(100)-(1x1). The substrate was grown by CVD.
C | 1s | 282.96 | Co/SiC | cobalt/silicon carbide | Waldrop J.R., Grant R.W. | Appl. Phys. Lett. 56, 557 (1990) | Good | 0.1 |  | other | data |  |  |  | Yes | Al |  | Au4f7= 84.00 | Conductor | Reliable (reported energy within 300 eV of a reference energy) | beta phase, crystal, reacted film, semiconductor, vapor deposited | CVD | Low-energy Electron Diffraction | 293 | Good | 14 A Co/beta-SiC(100)-(1x1). The substrate was grown by CVD.
C | 1s | 282.98 | Au/SiC | gold/silicon carbide | Waldrop J.R., Grant R.W., Wang Y.C., Davis R.F. | J. Appl. Phys. 72, 4757 (1992) | Adequate |  |  |  | data |  |  |  | Yes | Al |  | Au4f7 = 84.00 | Conductor | Reliable (reported energy within 300 eV of a reference energy) | chemical vapor deposition, reacted, vapor deposited and heated | X-ray Photoelectron Spectroscopy | Low-energy Electron Diffraction | 300 | Adequate | ~20-35 A Au/6H polytype of hexagonal n-type alpha-SiC(000-1)-(1x1). The sample was heated to 873 K for a short time.
C | 1s | 282.98 | Ta3C2 | tritantalum dicarbide | Khyzhun O.Yu., Khyzhun O.Yu., Sinelnichenko A.K., Kolyagin V.A. | Dopovidi Natsionalnoi academii nauk Ukraini, 69 (1996) | Adequate | 0.05 |  |  | data |  |  |  | No | Al/Mg |  | FL = Fermi level | Conductor | Reliable (reported energy within 300 eV of a reference energy) | crystal, sputtered |  | X-ray Diffraction | 300 | Adequate | Epsilon - Ta3C2. The surface was cleaned by Ar+ ion bombardment (Ep = 1.7 keV, j = 30 microamperes cm-2, time = 10 min).
C | 1s | 282.98 | Au/SiC | gold/silicon carbide | Waldrop J.R., Grant R.W., Wang Y.C., Davis R.F. | J. Appl. Phys. 72, 4757 (1992) | Adequate |  |  |  | data |  |  |  | Yes | Al |  | Au4f7 = 84.00 | Conductor | Reliable (reported energy within 300 eV of a reference energy) | chemical vapor deposition, reacted, vapor deposited and heated | X-ray Photoelectron Spectroscopy | Low-energy Electron Diffraction | 300 | Adequate | ~20-35 A Au/6H polytype of hexagonal n-type alpha-SiC(000-1)-(1x1). The sample was heated to 873 K for a short time.
C | 1s | 282.98 | Ta3C2 | tritantalum dicarbide | Khyzhun O.Yu., Khyzhun O.Yu., Sinelnichenko A.K., Kolyagin V.A. | Dopovidi Natsionalnoi academii nauk Ukraini, 69 (1996) | Adequate | 0.05 |  |  | data |  |  |  | No | Al/Mg |  | FL = Fermi level | Conductor | Reliable (reported energy within 300 eV of a reference energy) | crystal, sputtered |  | X-ray Diffraction | 300 | Adequate | Epsilon - Ta3C2. The surface was cleaned by Ar+ ion bombardment (Ep = 1.7 keV, j = 30 microamperes cm-2, time = 10 min).
C | 1s | 283 | WC | tungsten carbide | Colton R.J., Rabalais J.W. | Inorg. Chem. 15, 237 (1976) | [8 empty] | No |  |  |  | Gold | Reliable, with two-point correction of energy scale
C | 1s | 283 | CO/Pt/Ti | carbon monoxide/platinum/titanium | Ocal C., Ferrer S. | J. Chem. Phys. 84, 6474 (1986) | Adequate |  |  |  | data |  |  |  | No | Mg |  | Ti2p3 = 453.98 | Conductor | Reliable (reported energy within 300 eV of a reference energy) | adsorbed, cooled, multilayer structure, thin layer, vapor deposited |  |  | 80 | Good | 20 L CO/1 ML Pt/Ti(0001).
C | 1s | 283 | C2H2/Pd | acetylene/palladium | Hoffmann H., Zaera F., Ormerod R.M., Lambert R.M., Yao J.M., Saldin D.K.,et al | Surf. Sci. 268, 1 (1992) | Adequate | 0.2 |  |  | data |  |  |  | No | other source | 350 | FL = Fermi level | Conductor | Reliable (reported energy within 300 eV of a reference energy) | annealed, adsorbed, cooled, thin layer |  |  | 99 - 183 | Adequate | C2H2/Pd(111). Acetylene was adsorbed at 99 K and annealed in the range of 99 - 183 K.
C | 1s | 283 | SiC2.3 | silicon carbide(SiC2.3) | Delplancke M.P., Powers J.M., Vandentop G.J., Salmeron M., Somorjai G.A. | J. Vac. Sci. Technol. A 9, 450 (1991) | Adequate |  |  |  | data |  |  |  | No |  |  |  | Adventitious carbon | Reliable (reported energy within 300 eV of a reference energy) | crystal, chemical vapor deposition, thin film | X-ray Photoelectron Spectroscopy | X-ray Diffraction | 300 | Good | The film was prepared at 723 K.
C | 1s | 283 | Ta2C | ditantalum carbide | Khyzhun O.Yu., Khyzhun O.Yu., Sinelnichenko A.K., Kolyagin V.A. | Dopovidi Natsionalnoi academii nauk Ukraini, 69 (1996) | Adequate | 0.05 |  |  | data |  |  |  | No | Al/Mg |  | FL = Fermi level | Conductor | Reliable (reported energy within 300 eV of a reference energy) | crystal, sputtered |  | X-ray Diffraction | 300 | Adequate | The surface was cleaned by Ar+ ion bombardment (Ep = 1.7 keV, j = 30 microamperes cm-2, time = 10 min).
C | 1s | 283 | WC | tungsten carbide | Colton R.J., Rabalais J.W. | Inorg. Chem. 15, 237 (1976) | [8 empty] | No |  |  |  | Gold | Reliable, with two-point correction of energy scale
C | 1s | 283 | CO/Pt/Ti | carbon monoxide/platinum/titanium | Ocal C., Ferrer S. | J. Chem. Phys. 84, 6474 (1986) | Adequate |  |  |  | data |  |  |  | No | Mg |  | Ti2p3 = 453.98 | Conductor | Reliable (reported energy within 300 eV of a reference energy) | adsorbed, cooled, multilayer structure, thin layer, vapor deposited |  |  | 80 | Good | 20 L CO/1 ML Pt/Ti(0001).
C | 1s | 283 | C2H2/Pd | acetylene/palladium | Hoffmann H., Zaera F., Ormerod R.M., Lambert R.M., Yao J.M., Saldin D.K.,et al | Surf. Sci. 268, 1 (1992) | Adequate | 0.2 |  |  | data |  |  |  | No | other source | 350 | FL = Fermi level | Conductor | Reliable (reported energy within 300 eV of a reference energy) | annealed, adsorbed, cooled, thin layer |  |  | 99 - 183 | Adequate | C2H2/Pd(111). Acetylene was adsorbed at 99 K and annealed in the range of 99 - 183 K.
C | 1s | 283 | SiC2.3 | silicon carbide(SiC2.3) | Delplancke M.P., Powers J.M., Vandentop G.J., Salmeron M., Somorjai G.A. | J. Vac. Sci. Technol. A 9, 450 (1991) | Adequate |  |  |  | data |  |  |  | No |  |  |  | Adventitious carbon | Reliable (reported energy within 300 eV of a reference energy) | crystal, chemical vapor deposition, thin film | X-ray Photoelectron Spectroscopy | X-ray Diffraction | 300 | Good | The film was prepared at 723 K.
C | 1s | 283 | Ta2C | ditantalum carbide | Khyzhun O.Yu., Khyzhun O.Yu., Sinelnichenko A.K., Kolyagin V.A. | Dopovidi Natsionalnoi academii nauk Ukraini, 69 (1996) | Adequate | 0.05 |  |  | data |  |  |  | No | Al/Mg |  | FL = Fermi level | Conductor | Reliable (reported energy within 300 eV of a reference energy) | crystal, sputtered |  | X-ray Diffraction | 300 | Adequate | The surface was cleaned by Ar+ ion bombardment (Ep = 1.7 keV, j = 30 microamperes cm-2, time = 10 min).
C | 1s | 283.01 | Pd/SiC | palladium/silicon carbide | Waldrop J.R., Grant R.W., Wang Y.C., Davis R.F. | J. Appl. Phys. 72, 4757 (1992) | Adequate |  |  |  | data |  |  |  | Yes | Al |  | Au4f7 = 84.00 | Conductor | Reliable (reported energy within 300 eV of a reference energy) | chemical vapor deposition, reacted, vapor deposited and heated | X-ray Photoelectron Spectroscopy | Low-energy Electron Diffraction | 300 | Adequate | ~20-35 A Pd/6H polytype of hexagonal n-type alpha-SiC(0001)-(1x1). The sample was heated to 873 K for a short time.
C | 1s | 283.01 | Pd/SiC | palladium/silicon carbide | Waldrop J.R., Grant R.W., Wang Y.C., Davis R.F. | J. Appl. Phys. 72, 4757 (1992) | Adequate |  |  |  | data |  |  |  | Yes | Al |  | Au4f7 = 84.00 | Conductor | Reliable (reported energy within 300 eV of a reference energy) | chemical vapor deposition, reacted, vapor deposited and heated | X-ray Photoelectron Spectroscopy | Low-energy Electron Diffraction | 300 | Adequate | ~20-35 A Pd/6H polytype of hexagonal n-type alpha-SiC(0001)-(1x1). The sample was heated to 873 K for a short time.
C | 1s | 283.02 | Ag/SiC | silver/silicon carbide | Waldrop J.R., Grant R.W., Wang Y.C., Davis R.F. | J. Appl. Phys. 72, 4757 (1992) | Adequate |  |  |  | data |  |  |  | Yes | Al |  | Au4f7 = 84.00 | Conductor | Reliable (reported energy within 300 eV of a reference energy) | chemical vapor deposition, reacted, vapor deposited and heated | X-ray Photoelectron Spectroscopy | Low-energy Electron Diffraction | 300 | Adequate | ~20-35 A Ag/6H polytype of hexagonal n-type alpha-SiC(000-1)-(1x1). The sample was heated to 873 K for a short time.
C | 1s | 283.02 | Ag/SiC | silver/silicon carbide | Waldrop J.R., Grant R.W., Wang Y.C., Davis R.F. | J. Appl. Phys. 72, 4757 (1992) | Adequate |  |  |  | data |  |  |  | Yes | Al |  | Au4f7 = 84.00 | Conductor | Reliable (reported energy within 300 eV of a reference energy) | chemical vapor deposition, reacted, vapor deposited and heated | X-ray Photoelectron Spectroscopy | Low-energy Electron Diffraction | 300 | Adequate | ~20-35 A Ag/6H polytype of hexagonal n-type alpha-SiC(000-1)-(1x1). The sample was heated to 873 K for a short time.
C | 1s | 283.04 | Ta4C3 | tetratantalum tricarbide | Khyzhun O.Yu., Khyzhun O.Yu., Sinelnichenko A.K., Kolyagin V.A. | Dopovidi Natsionalnoi academii nauk Ukraini, 69 (1996) | Adequate | 0.05 |  |  | data |  |  |  | No | Al/Mg |  | FL = Fermi level | Conductor | Reliable (reported energy within 300 eV of a reference energy) | crystal, sputtered |  | X-ray Diffraction | 300 | Adequate | Zeta - Ta3C2. The surface was cleaned by Ar+ ion bombardment (Ep = 1.7 keV, j = 30 microamperes cm-2, time = 10 min).
C | 1s | 283.04 | Ta4C3 | tetratantalum tricarbide | Khyzhun O.Yu., Khyzhun O.Yu., Sinelnichenko A.K., Kolyagin V.A. | Dopovidi Natsionalnoi academii nauk Ukraini, 69 (1996) | Adequate | 0.05 |  |  | data |  |  |  | No | Al/Mg |  | FL = Fermi level | Conductor | Reliable (reported energy within 300 eV of a reference energy) | crystal, sputtered |  | X-ray Diffraction | 300 | Adequate | Zeta - Ta3C2. The surface was cleaned by Ar+ ion bombardment (Ep = 1.7 keV, j = 30 microamperes cm-2, time = 10 min).
C | 1s | 283.05 | TaC0.75 | tantalum carbide (TaC0.75) | Khyzhun O.Yu., Khyzhun O.Yu., Sinelnichenko A.K., Kolyagin V.A. | Dopovidi Natsionalnoi academii nauk Ukraini, 69 (1996) | Adequate | 0.05 |  |  | data |  |  |  | No | Al/Mg |  | FL = Fermi level | Conductor | Reliable (reported energy within 300 eV of a reference energy) | crystal, sputtered |  | X-ray Diffraction | 300 | Adequate | The surface was cleaned by Ar+ ion bombardment (Ep = 1.7 keV, j = 30 microamperes cm-2, time = 10 min).
C | 1s | 283.05 | TaC0.75 | tantalum carbide (TaC0.75) | Khyzhun O.Yu., Khyzhun O.Yu., Sinelnichenko A.K., Kolyagin V.A. | Dopovidi Natsionalnoi academii nauk Ukraini, 69 (1996) | Adequate | 0.05 |  |  | data |  |  |  | No | Al/Mg |  | FL = Fermi level | Conductor | Reliable (reported energy within 300 eV of a reference energy) | crystal, sputtered |  | X-ray Diffraction | 300 | Adequate | The surface was cleaned by Ar+ ion bombardment (Ep = 1.7 keV, j = 30 microamperes cm-2, time = 10 min).
C | 1s | 283.09 | TaC0.98 | tantalum carbide (TaC0.98) | Khyzhun O.Yu., Khyzhun O.Yu., Sinelnichenko A.K., Kolyagin V.A. | Dopovidi Natsionalnoi academii nauk Ukraini, 69 (1996) | Adequate | 0.05 |  |  | data |  |  |  | No | Al/Mg |  | FL = Fermi level | Conductor | Reliable (reported energy within 300 eV of a reference energy) | crystal, sputtered |  | X-ray Diffraction | 300 | Adequate | The surface was cleaned by Ar+ ion bombardment (Ep = 1.7 keV, j = 30 microamperes cm-2, time = 10 min).
C | 1s | 283.09 | TaC0.98 | tantalum carbide (TaC0.98) | Khyzhun O.Yu., Khyzhun O.Yu., Sinelnichenko A.K., Kolyagin V.A. | Dopovidi Natsionalnoi academii nauk Ukraini, 69 (1996) | Adequate | 0.05 |  |  | data |  |  |  | No | Al/Mg |  | FL = Fermi level | Conductor | Reliable (reported energy within 300 eV of a reference energy) | crystal, sputtered |  | X-ray Diffraction | 300 | Adequate | The surface was cleaned by Ar+ ion bombardment (Ep = 1.7 keV, j = 30 microamperes cm-2, time = 10 min).
C | 1s | 283.1 | Cr7C3 | chromium carbide (Cr7C3) | Goretzki H., Rosenstiel P.V., Mandziej S. | Fres. Z. Anal. Chem. 333, 451 (1989) | Adequate |  |  |  | data | 0.95 |  |  | Yes | Al |  |  | Adventitious carbon | Reliable, with one-point correction of energy scale | sputtered |  |  | 300 | Adequate
C | 1s | 283.1 | (CH(MoCl2)0.0086)x | poly(acetylene) molybdenum chloride | Wu H.-M., Chen S.-A. | Synthetic Metals 26, 225 (1988) | Adequate | 0.1 |  |  | data |  |  |  | Yes | Mg |  | Au4f7= 84.00 | Gold | Reliable, with one-point correction of energy scale |  |  |  | 300 | Good | By use of the neutron activation analysis method, Mo and Cl contents were measured in the doped polyacetylene.
C | 1s | 283.1 | Pt3(CO)(SnF3)((C6H5)2PCH2P(C6H5)2)3[PF6] | mu3-carbonylmu3-trifluorostannatetris-mu-([(diphenylphosphino)methyl]diphenylphosphine)triplatinum hexafluorophosphate | Jennings M.C., Schoettel G., Roy S., Puddephatt R.J., Douglas G., et al. | Organometallics 10, 580 (1991) | Adequate |  |  | other | Gaussian |  |  |  | No | Mg |  |  | Internal hydrocarbon | Reliable, with one-point correction of energy scale | crystal |  | X-ray Diffraction | 300 | Adequate
C | 1s | 283.1 | CO/Dy/Mo | carbon oxide/dysprosium/molybdenum | Bastl Z., Cerny S. | J. Alloys and Compounds 176, 159 (1991) | Good | 0.2 |  | other | data |  |  |  | No | Al |  | Au4f7 = 84.00 | Conductor | Reliable (reported energy within 300 eV of a reference energy) | adsorbed, multilayer structure, reacted, thin layer, vapor deposited |  |  | 300 | Good | 0.125 L, 0.23 L, and 3.23 L CO/ ~ 50 nm Dy/Mo. The polycrystalline substrate was cleaned by Ar+ ion bombardment.
C | 1s | 283.1 | CO/Y/Mo | carbon oxide/yttrium/molybdenum | Bastl Z., Cerny S. | J. Alloys and Compounds 176, 159 (1991) | Good | 0.2 |  | other | data |  |  |  | No | Al |  | Au4f7 = 84.00 | Conductor | Reliable (reported energy within 300 eV of a reference energy) | adsorbed, multilayer structure, reacted, thin layer, vapor deposited |  |  | 300 | Good | 2.2 L, 52 L, and 100 L CO/~ 50 nm Y/Mo. The polycrystalline substrate was cleaned by Ar+ ion bombardment.
C | 1s | 283.1 | Cr7C3 | chromium carbide (Cr7C3) | Goretzki H., Rosenstiel P.V., Mandziej S. | Fres. Z. Anal. Chem. 333, 451 (1989) | Adequate |  |  |  | data | 0.95 |  |  | Yes | Al |  |  | Adventitious carbon | Reliable, with one-point correction of energy scale | sputtered |  |  | 300 | Adequate
C | 1s | 283.1 | (CH(MoCl2)0.0086)x | poly(acetylene) molybdenum chloride | Wu H.-M., Chen S.-A. | Synthetic Metals 26, 225 (1988) | Adequate | 0.1 |  |  | data |  |  |  | Yes | Mg |  | Au4f7= 84.00 | Gold | Reliable, with one-point correction of energy scale |  |  |  | 300 | Good | By use of the neutron activation analysis method, Mo and Cl contents were measured in the doped polyacetylene.
C | 1s | 283.1 | Pt3(CO)(SnF3)((C6H5)2PCH2P(C6H5)2)3[PF6] | mu3-carbonylmu3-trifluorostannatetris-mu-([(diphenylphosphino)methyl]diphenylphosphine)triplatinum hexafluorophosphate | Jennings M.C., Schoettel G., Roy S., Puddephatt R.J., Douglas G., et al. | Organometallics 10, 580 (1991) | Adequate |  |  | other | Gaussian |  |  |  | No | Mg |  |  | Internal hydrocarbon | Reliable, with one-point correction of energy scale | crystal |  | X-ray Diffraction | 300 | Adequate
C | 1s | 283.1 | CO/Dy/Mo | carbon oxide/dysprosium/molybdenum | Bastl Z., Cerny S. | J. Alloys and Compounds 176, 159 (1991) | Good | 0.2 |  | other | data |  |  |  | No | Al |  | Au4f7 = 84.00 | Conductor | Reliable (reported energy within 300 eV of a reference energy) | adsorbed, multilayer structure, reacted, thin layer, vapor deposited |  |  | 300 | Good | 0.125 L, 0.23 L, and 3.23 L CO/ ~ 50 nm Dy/Mo. The polycrystalline substrate was cleaned by Ar+ ion bombardment.
C | 1s | 283.1 | CO/Y/Mo | carbon oxide/yttrium/molybdenum | Bastl Z., Cerny S. | J. Alloys and Compounds 176, 159 (1991) | Good | 0.2 |  | other | data |  |  |  | No | Al |  | Au4f7 = 84.00 | Conductor | Reliable (reported energy within 300 eV of a reference energy) | adsorbed, multilayer structure, reacted, thin layer, vapor deposited |  |  | 300 | Good | 2.2 L, 52 L, and 100 L CO/~ 50 nm Y/Mo. The polycrystalline substrate was cleaned by Ar+ ion bombardment.
C | 1s | 283.12 | Ti/SiC | titanium/silicon carbide | Waldrop J.R., Grant R.W. | Appl. Phys. Lett. 56, 557 (1990) | Good | 0.1 |  | other | data |  |  |  | Yes | Al |  | Au4f7= 84.00 | Conductor | Reliable (reported energy within 300 eV of a reference energy) | beta phase, crystal, reacted film, semiconductor, vapor deposited | CVD | Low-energy Electron Diffraction | 293 | Good | 18 A Ti/beta-SiC(100)-(1x1). The substrate was grown by CVD.
C | 1s | 283.12 | Ti/SiC | titanium/silicon carbide | Waldrop J.R., Grant R.W. | Appl. Phys. Lett. 56, 557 (1990) | Good | 0.1 |  | other | data |  |  |  | Yes | Al |  | Au4f7= 84.00 | Conductor | Reliable (reported energy within 300 eV of a reference energy) | beta phase, crystal, reacted film, semiconductor, vapor deposited | CVD | Low-energy Electron Diffraction | 293 | Good | 18 A Ti/beta-SiC(100)-(1x1). The substrate was grown by CVD.
C | 1s | 283.15 | CO/Mo | carbon monoxide (Casno:630-08-0)/molybdenum | Fryberger T.B., Grant J.L., Stair P.C. | Langmuir 3, 1015 (1987) | Good | 0.05 |  | Linear | Gaussian | 1.57 |  |  | No | Al |  | Mo3d5= 227.95 | Conductor | Reliable, with one-point correction of energy scale | adsorbed, heated, oxidizing atmosphere, surface coverage from 0ML to 1ML (0ML < coverage < 1ML), thin layer | X-ray Photoelectron Spectroscopy |  | 400 | Good | 0.5 ML CO/Mo(100).
C | 1s | 283.15 | CO/Mo | carbon monoxide (Casno:630-08-0)/molybdenum | Fryberger T.B., Grant J.L., Stair P.C. | Langmuir 3, 1015 (1987) | Good | 0.05 |  | Linear | Gaussian | 1.57 |  |  | No | Al |  | Mo3d5= 227.95 | Conductor | Reliable, with one-point correction of energy scale | adsorbed, heated, oxidizing atmosphere, surface coverage from 0ML to 1ML (0ML < coverage < 1ML), thin layer | X-ray Photoelectron Spectroscopy |  | 400 | Good | 0.5 ML CO/Mo(100).
C | 1s | 283.2 | Ag/SiC | silver/silicon carbide | Waldrop J.R., Grant R.W., Wang Y.C., Davis R.F. | J. Appl. Phys. 72, 4757 (1992) | Adequate |  |  |  | data |  |  |  | Yes | Al |  | Au4f7 = 84.00 | Conductor | Reliable (reported energy within 300 eV of a reference energy) | chemical vapor deposition, reacted, vapor deposited and heated | X-ray Photoelectron Spectroscopy | Low-energy Electron Diffraction | 300 | Adequate | ~20-35 A Ag/6H polytype of hexagonal n-type alpha-SiC(0001)-(1x1). The sample was heated to 873 K for a short time.
C | 1s | 283.2 | Fe5C2 | iron carbide(Fe5C2) | Kuivila C.S., Butt J.B., Stair P.C. | Appl. Surf. Sci. 32, 99 (1988) | Adequate | 0.2 |  |  | data |  |  |  | No | Al |  | Au4f7= 84.00 | Conductor | Reliable (reported energy within 300 eV of a reference energy) | metal foil, reacted |  |  | 300 | Good | Carburization was carried out at 523K to 548 K either in flowing ethylene or a 3:1 H2/CO mixture.
C | 1s | 283.2 | SiC1.5 | silicon carbide(SiC1.5) | Delplancke M.P., Powers J.M., Vandentop G.J., Salmeron M., Somorjai G.A. | J. Vac. Sci. Technol. A 9, 450 (1991) | Adequate |  |  |  | data |  |  |  | No |  |  |  | Adventitious carbon | Reliable (reported energy within 300 eV of a reference energy) | crystal, chemical vapor deposition, thin film | X-ray Photoelectron Spectroscopy | X-ray Diffraction | 300 | Good | The film was prepared at 333 K.
C | 1s | 283.2 | Ag/SiC | silver/silicon carbide | Waldrop J.R., Grant R.W., Wang Y.C., Davis R.F. | J. Appl. Phys. 72, 4757 (1992) | Adequate |  |  |  | data |  |  |  | Yes | Al |  | Au4f7 = 84.00 | Conductor | Reliable (reported energy within 300 eV of a reference energy) | chemical vapor deposition, reacted, vapor deposited and heated | X-ray Photoelectron Spectroscopy | Low-energy Electron Diffraction | 300 | Adequate | ~20-35 A Ag/6H polytype of hexagonal n-type alpha-SiC(0001)-(1x1). The sample was heated to 873 K for a short time.
C | 1s | 283.2 | Fe5C2 | iron carbide(Fe5C2) | Kuivila C.S., Butt J.B., Stair P.C. | Appl. Surf. Sci. 32, 99 (1988) | Adequate | 0.2 |  |  | data |  |  |  | No | Al |  | Au4f7= 84.00 | Conductor | Reliable (reported energy within 300 eV of a reference energy) | metal foil, reacted |  |  | 300 | Good | Carburization was carried out at 523K to 548 K either in flowing ethylene or a 3:1 H2/CO mixture.
C | 1s | 283.2 | SiC1.5 | silicon carbide(SiC1.5) | Delplancke M.P., Powers J.M., Vandentop G.J., Salmeron M., Somorjai G.A. | J. Vac. Sci. Technol. A 9, 450 (1991) | Adequate |  |  |  | data |  |  |  | No |  |  |  | Adventitious carbon | Reliable (reported energy within 300 eV of a reference energy) | crystal, chemical vapor deposition, thin film | X-ray Photoelectron Spectroscopy | X-ray Diffraction | 300 | Good | The film was prepared at 333 K.
C | 1s | 283.25 | Ag/SiC | silver/silicon carbide | Waldrop J.R., Grant R.W. | Appl. Phys. Lett. 56, 557 (1990) | Good | 0.1 |  | other | data |  |  |  | Yes | Al |  | Au4f7= 84.00 | Conductor | Reliable (reported energy within 300 eV of a reference energy) | beta phase, crystal, reacted film, semiconductor, vapor deposited | CVD | Low-energy Electron Diffraction | 293 | Good | 15 A Ag/beta-SiC(100)-(1x1). The substrate was grown by CVD.
C | 1s | 283.25 | Ag/SiC | silver/silicon carbide | Waldrop J.R., Grant R.W. | Appl. Phys. Lett. 56, 557 (1990) | Good | 0.1 |  | other | data |  |  |  | Yes | Al |  | Au4f7= 84.00 | Conductor | Reliable (reported energy within 300 eV of a reference energy) | beta phase, crystal, reacted film, semiconductor, vapor deposited | CVD | Low-energy Electron Diffraction | 293 | Good | 15 A Ag/beta-SiC(100)-(1x1). The substrate was grown by CVD.
C | 1s | 283.28 | Al/SiC | aluminum/silicon carbide | Waldrop J.R., Grant R.W., Wang Y.C., Davis R.F. | J. Appl. Phys. 72, 4757 (1992) | Adequate |  |  |  | data |  |  |  | Yes | Al |  | Au4f7 = 84.00 | Conductor | Reliable (reported energy within 300 eV of a reference energy) | chemical vapor deposition, reacted, vapor deposited and heated | X-ray Photoelectron Spectroscopy | Low-energy Electron Diffraction | 300 | Adequate | ~20-35 A Al/6H polytype of hexagonal n-type alpha-SiC(000-1)-(1x1). The sample was heated to 873 K for a short time.
C | 1s | 283.28 | Al/SiC | aluminum/silicon carbide | Waldrop J.R., Grant R.W., Wang Y.C., Davis R.F. | J. Appl. Phys. 72, 4757 (1992) | Adequate |  |  |  | data |  |  |  | Yes | Al |  | Au4f7 = 84.00 | Conductor | Reliable (reported energy within 300 eV of a reference energy) | chemical vapor deposition, reacted, vapor deposited and heated | X-ray Photoelectron Spectroscopy | Low-energy Electron Diffraction | 300 | Adequate | ~20-35 A Al/6H polytype of hexagonal n-type alpha-SiC(000-1)-(1x1). The sample was heated to 873 K for a short time.
C | 1s | 283.3 | CO+H2/K/Co | carbon monoxide and hydrogen/potassium/cobalt | Wesner D.A., Linden G.L., Bonzel H.P. | Appl. Surf. Sci. 26, 335 (1986) | Adequate |  |  |  | data |  |  |  | No | Mg |  | FL = Fermi level | Conductor | Reliable (reported energy within 300 eV of a reference energy) | adsorbed, heated, thin layer, vapor deposited |  |  | 300 | Adequate | The 0.72 ML K/Co was exposed under CO:2H2 mixture at 523 K and 100 kPa for 90 min.
C | 1s | 283.3 | CO+H2/K/Co | carbon monoxide and hydrogen/potassium/cobalt | Wesner D.A., Linden G.L., Bonzel H.P. | Appl. Surf. Sci. 26, 335 (1986) | Adequate |  |  |  | data |  |  |  | No | Mg |  | FL = Fermi level | Conductor | Reliable (reported energy within 300 eV of a reference energy) | adsorbed, heated, thin layer, vapor deposited |  |  | 300 | Adequate | The 0.73 ML K/Co was exposed under CO:2H2 mixture at 548 K and 100 kPa for 90 min.
C | 1s | 283.3 | C2D4/Ni | deuteroethylene/nickel | Akhter S., White J.M. | Surf. Sci. 180, 19 (1987) | Adequate |  |  | other | data |  |  |  | No | Al |  | Ni2p3= 852.73, FL | Conductor | Reliable (reported energy within 300 eV of a reference energy) | adsorbed, cooled, surface coverage from 0ML to 1ML (0ML < coverage < 1ML), thin layer |  |  | 100 | Adequate | 0.25 ML CO/Ni(111).
C | 1s | 283.3 | Tb/SiC | terbium/silicon carbide | Waldrop J.R., Grant R.W. | Appl. Phys. Lett. 56, 557 (1990) | Good | 0.1 |  | other | data |  |  |  | Yes | Al |  | Au4f7= 84.00 | Conductor | Reliable (reported energy within 300 eV of a reference energy) | beta phase, crystal, reacted film, semiconductor, vapor deposited | CVD | Low-energy Electron Diffraction | 293 | Good | 10 A Tb/beta-SiC(100)-(1x1). The substrate was grown by CVD.
C | 1s | 283.3 | C2H4S/Mo | ethylene sulfide/molybdenum | Roberts J.T., Friend C.M. | Surf. Sci. 202, 405 (1988) | Adequate |  |  | other | mixed Gaussian/Lorentzian |  |  |  | No | Mg |  | FL= Fermi level, Mo3d5=227.95 | Conductor | Reliable, with one-point correction of energy scale | surface coverage from 1ML to 2ML (1ML <= coverage < 2ML), adsorbed, cooled, thin layer |  |  | 120 | Good | C2H4S/Mo(110). The adsorption temperature was 120 K. Background was subtracted using clean surface spectrum.
C | 1s | 283.3 | Al/(-CH2CH(C(O)OH)-)n | aluminum/poly(acrylic acid) | DeKoven B.M., Hagans P.L. | Appl. Surf. Sci. 27, 199 (1986) | Adequate | 0.3 |  |  | data |  |  |  | No | Al |  |  | Gold | Reliable, with one-point correction of energy scale | sputter deposited, thin layer |  |  | 300 | Adequate | Al was sputter deposited in situ.
C | 1s | 283.3 | (CH3)3Al/(-CH2C(OH)H-)n | trimethylaluminum/poly(vinyl alcohol) | Akhter S., Zhou X.-L., White J.M. | Appl. Surf. Sci. 37, 201 (1989) | Adequate |  |  |  | Gaussian | 1.35 |  |  | No | Mg |  |  | Internal hydrocarbon | Reliable, with one-point correction of energy scale | adsorbed, cast film, thin film |  |  | 300 | Adequate | 8E4 L trimetyl aluminium were deposited onto poly(vinyl alcohol) thin film (1000 A).
C | 1s | 283.3 | CH3C(CH3)CH2/O2/Rh | isobutene/oxygen/rhodium | Xu X., Friend C.M. | J. Phys. Chem. 95, 10753 (1991) | Adequate |  |  | other | Gaussian |  |  |  | No |  |  | Rh3d5 = 307.20 | Conductor | Reliable, with one-point correction of energy scale | annealed, adsorbed, cooled, multilayer structure, oxygen pressure |  | Low-energy Electron Diffraction | 120 | Adequate | CH3-CH2-CH3/0.26 ML O/Rh(111). The Rh(111)-p(2x1)-O surface was prepared by exposing clean Rh(111) to O2 (T = 300 K, p = 1E-7 Torr, time = 2 min). Isobutene was adsorbed at 250 K for 10 min and annealed to 320 K.
C | 1s | 283.3 | Pt3(CO)((C6H5)2PCH2P(C6H5)2)3[PF6]2 | mu3-carbonyltris-mu-([(diphenylphosphino)methyl]diphenylphosphine)triplatinum bis(hexafluorophosphate) | Jennings M.C., Schoettel G., Roy S., Puddephatt R.J., Douglas G., et al. | Organometallics 10, 580 (1991) | Adequate |  |  | other | Gaussian |  |  |  | No | Mg |  |  | Internal hydrocarbon | Reliable, with one-point correction of energy scale | crystal |  | X-ray Diffraction | 300 | Adequate
C | 1s | 283.3 | SiC1.3 | silicon carbide(SiC1.3) | Delplancke M.P., Powers J.M., Vandentop G.J., Salmeron M., Somorjai G.A. | J. Vac. Sci. Technol. A 9, 450 (1991) | Adequate |  |  |  | data |  |  |  | No |  |  |  | Adventitious carbon | Reliable (reported energy within 300 eV of a reference energy) | crystal, chemical vapor deposition, thin film | X-ray Photoelectron Spectroscopy | X-ray Diffraction | 300 | Good | The film was prepared at 573 K.
C | 1s | 283.3 | SiC1.7 | silicon carbide(SiC1.7) | Delplancke M.P., Powers J.M., Vandentop G.J., Salmeron M., Somorjai G.A. | J. Vac. Sci. Technol. A 9, 450 (1991) | Adequate |  |  |  | data |  |  |  | No |  |  |  | Adventitious carbon | Reliable (reported energy within 300 eV of a reference energy) | crystal, chemical vapor deposition, thin film | X-ray Photoelectron Spectroscopy | X-ray Diffraction | 300 | Good | The film was prepared at 723 K.
C | 1s | 283.3 | SiC1.9 | silicon carbide(SiC1.9) | Delplancke M.P., Powers J.M., Vandentop G.J., Salmeron M., Somorjai G.A. | J. Vac. Sci. Technol. A 9, 450 (1991) | Adequate |  |  |  | data |  |  |  | No |  |  |  | Adventitious carbon | Reliable (reported energy within 300 eV of a reference energy) | crystal, chemical vapor deposition, thin film |  | X-ray Diffraction | 300 | Good | The film was prepared at 423 K.
C | 1s | 283.3 | C6H5SH/Ni | benzenethiol/nickel | Huntley D.R. | J. Phys. Chem. 96, 4550 (1992) | Adequate |  |  |  | data |  |  |  | No | Mg |  | Other, Ni3p3/2 = 66.08 | Conductor | Reliable, with one-point correction of energy scale | annealed, adsorbed, cooled, surface coverage from 0ML to 1ML (0ML < coverage < 1ML), thin layer | Auger Electron Spectroscopy | Low-energy Electron Diffraction | 300 | Good | 0.45 ML (sulfur coverage) C6H5SH was adsorbed onto Ni(110) at 100 K and annealed to more 400 K. The substrate was cleaned by Ne+ ion bombardmentand subsequently annealed (T = 1000 K, time = 60 s).
C | 1s | 283.3 | PtCl2((C6H5)2PCH2P(C6H5)2) | dichloro([(diphenylphosphino)methyl]diphenylphosphine)platinum | Jennings M.C., Schoettel G., Roy S., Puddephatt R.J., Douglas G., et al. | Organometallics 10, 580 (1991) | Adequate |  |  | other | Gaussian |  |  |  | No | Mg |  |  | Internal hydrocarbon | Reliable, with one-point correction of energy scale | crystal |  | X-ray Diffraction | 300 | Adequate
C | 1s | 283.3 | Pt3(CO)Cl((C6H5)2PCH2P(C6H5)2)3[PF6] | mu3-carbonylmu3-chlorotris-mu-([(diphenylphosphino)methyl]diphenylphosphine)triplatinum hexafluorophosphate | Jennings M.C., Schoettel G., Roy S., Puddephatt R.J., Douglas G., et al. | Organometallics 10, 580 (1991) | Adequate |  |  | other | Gaussian |  |  |  | No | Mg |  |  | Internal hydrocarbon | Reliable, with one-point correction of energy scale | crystal |  | X-ray Diffraction | 300 | Adequate
C | 1s | 283.3 | Cr3C2 | trichromium dicarbide | Petkov K., Krastev V., Marinova T. | Surf. Interface Anal. 18, 487 (1992) | Adequate |  | 1.2 | Linear | data |  |  |  | No | Mg |  |  | Adventitious carbon | Reliable, with one-point correction of energy scale | solid sample mounted on tape |  |  | 300 | Adequate
C | 1s | 283.3 | CO+H2/K/Co | carbon monoxide and hydrogen/potassium/cobalt | Wesner D.A., Linden G.L., Bonzel H.P. | Appl. Surf. Sci. 26, 335 (1986) | Adequate |  |  |  | data |  |  |  | No | Mg |  | FL = Fermi level | Conductor | Reliable (reported energy within 300 eV of a reference energy) | adsorbed, heated, thin layer, vapor deposited |  |  | 300 | Adequate | The 0.72 ML K/Co was exposed under CO:2H2 mixture at 523 K and 100 kPa for 90 min.
C | 1s | 283.3 | CO+H2/K/Co | carbon monoxide and hydrogen/potassium/cobalt | Wesner D.A., Linden G.L., Bonzel H.P. | Appl. Surf. Sci. 26, 335 (1986) | Adequate |  |  |  | data |  |  |  | No | Mg |  | FL = Fermi level | Conductor | Reliable (reported energy within 300 eV of a reference energy) | adsorbed, heated, thin layer, vapor deposited |  |  | 300 | Adequate | The 0.73 ML K/Co was exposed under CO:2H2 mixture at 548 K and 100 kPa for 90 min.
C | 1s | 283.3 | C2D4/Ni | deuteroethylene/nickel | Akhter S., White J.M. | Surf. Sci. 180, 19 (1987) | Adequate |  |  | other | data |  |  |  | No | Al |  | Ni2p3= 852.73, FL | Conductor | Reliable (reported energy within 300 eV of a reference energy) | adsorbed, cooled, surface coverage from 0ML to 1ML (0ML < coverage < 1ML), thin layer |  |  | 100 | Adequate | 0.25 ML CO/Ni(111).
C | 1s | 283.3 | Tb/SiC | terbium/silicon carbide | Waldrop J.R., Grant R.W. | Appl. Phys. Lett. 56, 557 (1990) | Good | 0.1 |  | other | data |  |  |  | Yes | Al |  | Au4f7= 84.00 | Conductor | Reliable (reported energy within 300 eV of a reference energy) | beta phase, crystal, reacted film, semiconductor, vapor deposited | CVD | Low-energy Electron Diffraction | 293 | Good | 10 A Tb/beta-SiC(100)-(1x1). The substrate was grown by CVD.
C | 1s | 283.3 | C2H4S/Mo | ethylene sulfide/molybdenum | Roberts J.T., Friend C.M. | Surf. Sci. 202, 405 (1988) | Adequate |  |  | other | mixed Gaussian/Lorentzian |  |  |  | No | Mg |  | FL= Fermi level, Mo3d5=227.95 | Conductor | Reliable, with one-point correction of energy scale | surface coverage from 1ML to 2ML (1ML <= coverage < 2ML), adsorbed, cooled, thin layer |  |  | 120 | Good | C2H4S/Mo(110). The adsorption temperature was 120 K. Background was subtracted using clean surface spectrum.
C | 1s | 283.3 | Al/(-CH2CH(C(O)OH)-)n | aluminum/poly(acrylic acid) | DeKoven B.M., Hagans P.L. | Appl. Surf. Sci. 27, 199 (1986) | Adequate | 0.3 |  |  | data |  |  |  | No | Al |  |  | Gold | Reliable, with one-point correction of energy scale | sputter deposited, thin layer |  |  | 300 | Adequate | Al was sputter deposited in situ.
C | 1s | 283.3 | (CH3)3Al/(-CH2C(OH)H-)n | trimethylaluminum/poly(vinyl alcohol) | Akhter S., Zhou X.-L., White J.M. | Appl. Surf. Sci. 37, 201 (1989) | Adequate |  |  |  | Gaussian | 1.35 |  |  | No | Mg |  |  | Internal hydrocarbon | Reliable, with one-point correction of energy scale | adsorbed, cast film, thin film |  |  | 300 | Adequate | 8E4 L trimetyl aluminium were deposited onto poly(vinyl alcohol) thin film (1000 A).
C | 1s | 283.3 | CH3C(CH3)CH2/O2/Rh | isobutene/oxygen/rhodium | Xu X., Friend C.M. | J. Phys. Chem. 95, 10753 (1991) | Adequate |  |  | other | Gaussian |  |  |  | No |  |  | Rh3d5 = 307.20 | Conductor | Reliable, with one-point correction of energy scale | annealed, adsorbed, cooled, multilayer structure, oxygen pressure |  | Low-energy Electron Diffraction | 120 | Adequate | CH3-CH2-CH3/0.26 ML O/Rh(111). The Rh(111)-p(2x1)-O surface was prepared by exposing clean Rh(111) to O2 (T = 300 K, p = 1E-7 Torr, time = 2 min). Isobutene was adsorbed at 250 K for 10 min and annealed to 320 K.
C | 1s | 283.3 | Pt3(CO)((C6H5)2PCH2P(C6H5)2)3[PF6]2 | mu3-carbonyltris-mu-([(diphenylphosphino)methyl]diphenylphosphine)triplatinum bis(hexafluorophosphate) | Jennings M.C., Schoettel G., Roy S., Puddephatt R.J., Douglas G., et al. | Organometallics 10, 580 (1991) | Adequate |  |  | other | Gaussian |  |  |  | No | Mg |  |  | Internal hydrocarbon | Reliable, with one-point correction of energy scale | crystal |  | X-ray Diffraction | 300 | Adequate
C | 1s | 283.3 | SiC1.3 | silicon carbide(SiC1.3) | Delplancke M.P., Powers J.M., Vandentop G.J., Salmeron M., Somorjai G.A. | J. Vac. Sci. Technol. A 9, 450 (1991) | Adequate |  |  |  | data |  |  |  | No |  |  |  | Adventitious carbon | Reliable (reported energy within 300 eV of a reference energy) | crystal, chemical vapor deposition, thin film | X-ray Photoelectron Spectroscopy | X-ray Diffraction | 300 | Good | The film was prepared at 573 K.
C | 1s | 283.3 | SiC1.7 | silicon carbide(SiC1.7) | Delplancke M.P., Powers J.M., Vandentop G.J., Salmeron M., Somorjai G.A. | J. Vac. Sci. Technol. A 9, 450 (1991) | Adequate |  |  |  | data |  |  |  | No |  |  |  | Adventitious carbon | Reliable (reported energy within 300 eV of a reference energy) | crystal, chemical vapor deposition, thin film | X-ray Photoelectron Spectroscopy | X-ray Diffraction | 300 | Good | The film was prepared at 723 K.
C | 1s | 283.3 | SiC1.9 | silicon carbide(SiC1.9) | Delplancke M.P., Powers J.M., Vandentop G.J., Salmeron M., Somorjai G.A. | J. Vac. Sci. Technol. A 9, 450 (1991) | Adequate |  |  |  | data |  |  |  | No |  |  |  | Adventitious carbon | Reliable (reported energy within 300 eV of a reference energy) | crystal, chemical vapor deposition, thin film |  | X-ray Diffraction | 300 | Good | The film was prepared at 423 K.
C | 1s | 283.3 | C6H5SH/Ni | benzenethiol/nickel | Huntley D.R. | J. Phys. Chem. 96, 4550 (1992) | Adequate |  |  |  | data |  |  |  | No | Mg |  | Other, Ni3p3/2 = 66.08 | Conductor | Reliable, with one-point correction of energy scale | annealed, adsorbed, cooled, surface coverage from 0ML to 1ML (0ML < coverage < 1ML), thin layer | Auger Electron Spectroscopy | Low-energy Electron Diffraction | 300 | Good | 0.45 ML (sulfur coverage) C6H5SH was adsorbed onto Ni(110) at 100 K and annealed to more 400 K. The substrate was cleaned by Ne+ ion bombardmentand subsequently annealed (T = 1000 K, time = 60 s).
C | 1s | 283.3 | PtCl2((C6H5)2PCH2P(C6H5)2) | dichloro([(diphenylphosphino)methyl]diphenylphosphine)platinum | Jennings M.C., Schoettel G., Roy S., Puddephatt R.J., Douglas G., et al. | Organometallics 10, 580 (1991) | Adequate |  |  | other | Gaussian |  |  |  | No | Mg |  |  | Internal hydrocarbon | Reliable, with one-point correction of energy scale | crystal |  | X-ray Diffraction | 300 | Adequate
C | 1s | 283.3 | Pt3(CO)Cl((C6H5)2PCH2P(C6H5)2)3[PF6] | mu3-carbonylmu3-chlorotris-mu-([(diphenylphosphino)methyl]diphenylphosphine)triplatinum hexafluorophosphate | Jennings M.C., Schoettel G., Roy S., Puddephatt R.J., Douglas G., et al. | Organometallics 10, 580 (1991) | Adequate |  |  | other | Gaussian |  |  |  | No | Mg |  |  | Internal hydrocarbon | Reliable, with one-point correction of energy scale | crystal |  | X-ray Diffraction | 300 | Adequate
C | 1s | 283.3 | Cr3C2 | trichromium dicarbide | Petkov K., Krastev V., Marinova T. | Surf. Interface Anal. 18, 487 (1992) | Adequate |  | 1.2 | Linear | data |  |  |  | No | Mg |  |  | Adventitious carbon | Reliable, with one-point correction of energy scale | solid sample mounted on tape |  |  | 300 | Adequate
C | 1s | 283.31 | Mn/SiC | manganese/silicon carbide | Waldrop J.R., Grant R.W., Wang Y.C., Davis R.F. | J. Appl. Phys. 72, 4757 (1992) | Adequate |  |  |  | data |  |  |  | Yes | Al |  | Au4f7 = 84.00 | Conductor | Reliable (reported energy within 300 eV of a reference energy) | chemical vapor deposition, reacted, vapor deposited and heated | X-ray Photoelectron Spectroscopy | Low-energy Electron Diffraction | 300 | Adequate | ~20-35 A Mn/6H polytype of hexagonal n-type alpha-SiC(000-1)-(1x1). The sample was heated to 873 K for a short time.
C | 1s | 283.31 | Mn/SiC | manganese/silicon carbide | Waldrop J.R., Grant R.W., Wang Y.C., Davis R.F. | J. Appl. Phys. 72, 4757 (1992) | Adequate |  |  |  | data |  |  |  | Yes | Al |  | Au4f7 = 84.00 | Conductor | Reliable (reported energy within 300 eV of a reference energy) | chemical vapor deposition, reacted, vapor deposited and heated | X-ray Photoelectron Spectroscopy | Low-energy Electron Diffraction | 300 | Adequate | ~20-35 A Mn/6H polytype of hexagonal n-type alpha-SiC(000-1)-(1x1). The sample was heated to 873 K for a short time.
C | 1s | 283.4 | SiC | silicon carbide | Bozack M.J. | Surf. Sci. Spectra 3, 82 (1994) | Adequate |  |  | Shirley | data | 1.9 |  |  | No | Al |  | Ag,Cu = 368.27,932.67 | Conductor | Reliable (reported energy within 300 eV of a reference energy) | crystal, semiconductor, sputtered | X-ray Photoelectron Spectroscopy |  | 300 | Good | n-type doped 6H-SiC(0001) with a carrier concentration of 3.8E18 cm-3. The compo Si0.566C0.434. The spectra were recorded at normal emission.
C | 1s | 283.4 | SiC | silicon carbide | Johansson L.I., Owman F., Martensson P. | Phys. Rev. B 53, 13793 (1996) | Adequate |  | 0.2 | other | mixed Gaussian/Lorentzian |  | 0.6 |  | Yes | other source | 330 | FL = Fermi level | Conductor | Reliable (reported energy within 300 eV of a reference energy) | cooled, crystal, semiconductor |  | Low-energy Electron Diffraction | 100 | Good | n-type doped 6H-SiC(0001) with a carrier concentration of 3.8E18 cm-3. The (R3xR prepared by resistive heating (T = 1123 K, time = 2 min). The spectra were recor
C | 1s | 283.4 | SiC | silicon carbide | Smith K.L., Black K.M. | J. Vac. Sci. Technol. A 2, 744 (1984) | [8 empty] | No |  |  | Au | Conductor | Reliable, with two-point correction of energy scale | sputtered
C | 1s | 283.4 | SiC | silicon carbide | Mizokawa Y., Geib K.M., Wilmsen C.W. | J. Vac. Sci. Technol. A 4, 1696 (1986) | Adequate |  |  |  | data |  |  |  | No | Mg |  |  | Adventitious carbon | Reliable, with one-point correction of energy scale | beta phase, crystal, chemical vapor deposition, semiconductor, sputtered |  |  | 293 | Good | n-type beta-SiC with a carrier concentration of 4.8E17 cm-3 wasepitaxially grown on Si(100). The sample was rinsed in methanol, chemically etched in HF for 5 min and cleaned by Ar+ ion bombardment (Ep = 2 keV).
C | 1s | 283.4 | SiC | silicon carbide | Delplancke M.P., Powers J.M., Vandentop G.J., Salmeron M., Somorjai G.A. | J. Vac. Sci. Technol. A 9, 450 (1991) | Adequate |  |  |  | data |  |  |  | No |  |  |  | Adventitious carbon | Reliable (reported energy within 300 eV of a reference energy) | crystal, chemical vapor deposition, thin film | X-ray Photoelectron Spectroscopy | X-ray Diffraction | 300 | Good | The film was prepared at 573 K.
C | 1s | 283.4 | [Zn(C2H5)2]/ZnO | diethyl zinc/zinc oxide | Vohs J.M., Barteau M.A. | J. Electron Spectrosc. Relat. Phemon. 49, 87 (1989) | [8 empty] | No |  |  | Zn2p3=1021.7 on Zn surface of ZnO | Conductor |  | adsorbed
C | 1s | 283.4 | [(C6H5)3PCH2]2CuCl | bis(triphenylmethylenephosphorane)copper(I) chloride | Yamamoto Y., Konno H. | Bull. Chem. Soc. Jpn. 59, 1327 (1986) | Adequate |  |  | other | mixed Gaussian/Lorentzian |  |  |  | No | Mg |  |  | Internal hydrocarbon | Reliable, with one-point correction of energy scale |  |  |  | 200 | Adequate | Samples were placed on a gold or nickel mesh holder.
C | 1s | 283.4 | CO/K/Co | carbon monoxide/potassium/cobalt | Wesner D.A., Linden G.L., Bonzel H.P. | Appl. Surf. Sci. 26, 335 (1986) | Adequate |  |  |  | data |  |  |  | No | Mg |  | FL = Fermi level | Conductor | Reliable (reported energy within 300 eV of a reference energy) | adsorbed, heated, multilayer structure, oxidizing atmosphere, thin layer |  |  | 300 | Adequate | CO/0.68 ML K/Co. The CO exposure was at 548 K and 100 kPa for 10 s.
C | 1s | 283.4 | Al/(-CH2CH2-) | aluminum/poly(ethylene) | DeKoven B.M., Hagans P.L. | Appl. Surf. Sci. 27, 199 (1986) | Adequate | 0.3 |  |  | data |  |  |  | No | Al |  |  | Gold | Reliable, with one-point correction of energy scale | sputter deposited, thin layer |  |  | 300 | Adequate | Al was sputter deposited in situ.
C | 1s | 283.4 | CO/Co | carbon monoxide/cobalt | Wesner D.A., Linden G.L., Bonzel H.P. | Appl. Surf. Sci. 26, 335 (1986) | Adequate |  |  |  | data |  |  |  | No | Mg |  | FL = Fermi level | Conductor | Reliable (reported energy within 300 eV of a reference energy) | adsorbed, heated, oxidizing atmosphere, thin layer |  |  | 300 | Adequate | The CO exposure was at 548 K and 100 kPa for 10 s.
C | 1s | 283.4 | SiC | silicon carbide | Bozack M.J. | Surf. Sci. Spectra 3, 82 (1994) | Adequate |  |  | Shirley | data | 1.9 |  |  | No | Al |  | Ag,Cu = 368.27,932.67 | Conductor | Reliable (reported energy within 300 eV of a reference energy) | crystal, semiconductor, sputtered | X-ray Photoelectron Spectroscopy |  | 300 | Good | n-type doped 6H-SiC(0001) with a carrier concentration of 3.8E18 cm-3. The compo Si0.566C0.434. The spectra were recorded at normal emission.
C | 1s | 283.4 | SiC | silicon carbide | Johansson L.I., Owman F., Martensson P. | Phys. Rev. B 53, 13793 (1996) | Adequate |  | 0.2 | other | mixed Gaussian/Lorentzian |  | 0.6 |  | Yes | other source | 330 | FL = Fermi level | Conductor | Reliable (reported energy within 300 eV of a reference energy) | cooled, crystal, semiconductor |  | Low-energy Electron Diffraction | 100 | Good | n-type doped 6H-SiC(0001) with a carrier concentration of 3.8E18 cm-3. The (R3xR prepared by resistive heating (T = 1123 K, time = 2 min). The spectra were recor
C | 1s | 283.4 | SiC | silicon carbide | Smith K.L., Black K.M. | J. Vac. Sci. Technol. A 2, 744 (1984) | [8 empty] | No |  |  | Au | Conductor | Reliable, with two-point correction of energy scale | sputtered
C | 1s | 283.4 | SiC | silicon carbide | Mizokawa Y., Geib K.M., Wilmsen C.W. | J. Vac. Sci. Technol. A 4, 1696 (1986) | Adequate |  |  |  | data |  |  |  | No | Mg |  |  | Adventitious carbon | Reliable, with one-point correction of energy scale | beta phase, crystal, chemical vapor deposition, semiconductor, sputtered |  |  | 293 | Good | n-type beta-SiC with a carrier concentration of 4.8E17 cm-3 wasepitaxially grown on Si(100). The sample was rinsed in methanol, chemically etched in HF for 5 min and cleaned by Ar+ ion bombardment (Ep = 2 keV).
C | 1s | 283.4 | SiC | silicon carbide | Delplancke M.P., Powers J.M., Vandentop G.J., Salmeron M., Somorjai G.A. | J. Vac. Sci. Technol. A 9, 450 (1991) | Adequate |  |  |  | data |  |  |  | No |  |  |  | Adventitious carbon | Reliable (reported energy within 300 eV of a reference energy) | crystal, chemical vapor deposition, thin film | X-ray Photoelectron Spectroscopy | X-ray Diffraction | 300 | Good | The film was prepared at 573 K.
C | 1s | 283.4 | [Zn(C2H5)2]/ZnO | diethyl zinc/zinc oxide | Vohs J.M., Barteau M.A. | J. Electron Spectrosc. Relat. Phemon. 49, 87 (1989) | [8 empty] | No |  |  | Zn2p3=1021.7 on Zn surface of ZnO | Conductor |  | adsorbed
C | 1s | 283.4 | [(C6H5)3PCH2]2CuCl | bis(triphenylmethylenephosphorane)copper(I) chloride | Yamamoto Y., Konno H. | Bull. Chem. Soc. Jpn. 59, 1327 (1986) | Adequate |  |  | other | mixed Gaussian/Lorentzian |  |  |  | No | Mg |  |  | Internal hydrocarbon | Reliable, with one-point correction of energy scale |  |  |  | 200 | Adequate | Samples were placed on a gold or nickel mesh holder.
C | 1s | 283.4 | CO/K/Co | carbon monoxide/potassium/cobalt | Wesner D.A., Linden G.L., Bonzel H.P. | Appl. Surf. Sci. 26, 335 (1986) | Adequate |  |  |  | data |  |  |  | No | Mg |  | FL = Fermi level | Conductor | Reliable (reported energy within 300 eV of a reference energy) | adsorbed, heated, multilayer structure, oxidizing atmosphere, thin layer |  |  | 300 | Adequate | CO/0.68 ML K/Co. The CO exposure was at 548 K and 100 kPa for 10 s.
C | 1s | 283.4 | Al/(-CH2CH2-) | aluminum/poly(ethylene) | DeKoven B.M., Hagans P.L. | Appl. Surf. Sci. 27, 199 (1986) | Adequate | 0.3 |  |  | data |  |  |  | No | Al |  |  | Gold | Reliable, with one-point correction of energy scale | sputter deposited, thin layer |  |  | 300 | Adequate | Al was sputter deposited in situ.
C | 1s | 283.4 | CO/Co | carbon monoxide/cobalt | Wesner D.A., Linden G.L., Bonzel H.P. | Appl. Surf. Sci. 26, 335 (1986) | Adequate |  |  |  | data |  |  |  | No | Mg |  | FL = Fermi level | Conductor | Reliable (reported energy within 300 eV of a reference energy) | adsorbed, heated, oxidizing atmosphere, thin layer |  |  | 300 | Adequate | The CO exposure was at 548 K and 100 kPa for 10 s.
C | 1s | 283.49 | Al/SiC | aluminum/silicon carbide | Waldrop J.R., Grant R.W. | Appl. Phys. Lett. 56, 557 (1990) | Good | 0.1 |  | other | data |  |  |  | Yes | Al |  | Au4f7= 84.00 | Conductor | Reliable (reported energy within 300 eV of a reference energy) | beta phase, crystal, reacted film, semiconductor, vapor deposited | CVD | Low-energy Electron Diffraction | 293 | Good | 12 A Al/beta-SiC(100)-(1x1). The substrate was grown by CVD.
C | 1s | 283.49 | Al/SiC | aluminum/silicon carbide | Waldrop J.R., Grant R.W. | Appl. Phys. Lett. 56, 557 (1990) | Good | 0.1 |  | other | data |  |  |  | Yes | Al |  | Au4f7= 84.00 | Conductor | Reliable (reported energy within 300 eV of a reference energy) | beta phase, crystal, reacted film, semiconductor, vapor deposited | CVD | Low-energy Electron Diffraction | 293 | Good | 12 A Al/beta-SiC(100)-(1x1). The substrate was grown by CVD.
C | 1s | 283.5 | BaC2 | barium dicarbide | Verhoeven J.A.Th., Van Doveren H. | Surf. Sci. 123, 369 (1982) | [8 empty] | No |  |  | Au | Conductor | Reliable, with two-point correction of energy scale | thin film
C | 1s | 283.5 | K4[Fe(CN)6] | potassium hexacyanoferrate(II) | Vannerberg N.G. | Chem. Scr. 9, 122 (1976) | [8 empty] | No |  |  |  | Gold | Two-point correction of energy scale
C | 1s | 283.5 | WC | tungsten carbide | Hakansson K.L., Johansson H.I.P., Johansson L.I. | Phys. Rev. B 49, 2035 (1994) | Good | 0.1 | 0.2 | other | mixed Gaussian/Lorentzian |  | 0.23 | 0.36 | Yes | other source | 360, 390 | FL = Fermi level | Conductor | Reliable (reported energy within 300 eV of a reference energy) | annealed, crystal, oxygen pressure |  | Low-energy Electron Diffraction | 300 | Adequate | WC(0001)-(1x1). The sample was gently annealed in O2 to remove possible carbon form of graphite and subsequently flashed to remove the oxygen. The spectra were recorded at normal emission and 40 degrees.
C | 1s | 283.5 | K2[Ni(SCN)4] | dipotassium tetrakis(thiocyanato)nickelate | Folkesson B., Larsson R. | J. Electron Spectrosc. Relat. Phenom. 26, 157 (1982) | [8 empty] | No |  |  |  | K2p3=292.2
C | 1s | 283.5 | SiC/(SiO2+SiC) | silicon carbide/(silicon dioxide+silicon carbide) | Guimon C., Gonbeau D., Guillouzo G.P., Dugne O., Guette A., Naslain R., Lahaye M. | Surf. Interface Anal. 16, 440 (1990) | [8 empty] | No |  |  |  | Adventitious carbon | Reliable, with two-point correction of energy scale | chemical vapor deposition
C | 1s | 283.5 | (CH3)3COH/O2/Rh | tert-butyl alcohol/oxygen/rhodium | XuX., Friend C.M. | Langmuir 8, 1103 (1992) | Adequate |  |  | other | Gaussian | 1.2 |  |  | No |  |  | Other, Rh3d5/2 = 307.2 | Conductor | Reliable, with one-point correction of energy scale | adsorbed, multilayer structure, oxygen pressure | X-ray Photoelectron Spectroscopy | Low-energy Electron Diffraction | 300 | Adequate | 0.1 ML (CH3)3COH/0.5 ML O2/Rh(111). The relative intensity was 0.75.
C | 1s | 283.5 | (C2H5)2Zn/Pd | diethylzinc/palladium | Kovacs I., Iost N., Solymosi F. | J. Chem. Phys. 101, 4236 (1994) | Adequate |  |  |  | data |  |  |  | No | Al |  | Pd3d5 = 335.12 | Conductor | Reliable (reported energy within 300 eV of a reference energy) | annealed, adsorbed, cooled, surface coverage from 0ML to 1ML (0ML < coverage < 1ML), thin layer |  |  | 90 | Adequate | 0.2 ML C2H5)2Zn/Pd(100). The Pd(100) surface was cleaned by cycles of Ar+ ion bombardment (Ep = 1keV, T = 300 - 1100 K, j = 2 microamperes cm-2), O2 treatment (p = 5E-7 mbar, T = 700 K) and short annealing (T = 1100 K), and was exposed to (C2H5)2Zn at 95
C | 1s | 283.5 | CH4/Pt | methane/platinum | Alberas-Sloan D.J., White J.M. | Surf. Sci. 365, 212 (1996) | Adequate | 1.7 |  | other | Gaussian |  |  |  | No | Mg |  | Pt4f7 = 71.12 | Conductor | Reliable, with one-point correction of energy scale | surface coverage from 1ML to 2ML (1ML <= coverage < 2ML), cooled, thin layer |  |  | 55 | Adequate | The Pt(111) surface was cleaned by cycles of Ne+ ion bombardment, oxidation and annealing.
C | 1s | 283.5 | BaC2 | barium dicarbide | Verhoeven J.A.Th., Van Doveren H. | Surf. Sci. 123, 369 (1982) | [8 empty] | No |  |  | Au | Conductor | Reliable, with two-point correction of energy scale | thin film
C | 1s | 283.5 | K4[Fe(CN)6] | potassium hexacyanoferrate(II) | Vannerberg N.G. | Chem. Scr. 9, 122 (1976) | [8 empty] | No |  |  |  | Gold | Two-point correction of energy scale
C | 1s | 283.5 | WC | tungsten carbide | Hakansson K.L., Johansson H.I.P., Johansson L.I. | Phys. Rev. B 49, 2035 (1994) | Good | 0.1 | 0.2 | other | mixed Gaussian/Lorentzian |  | 0.23 | 0.36 | Yes | other source | 360, 390 | FL = Fermi level | Conductor | Reliable (reported energy within 300 eV of a reference energy) | annealed, crystal, oxygen pressure |  | Low-energy Electron Diffraction | 300 | Adequate | WC(0001)-(1x1). The sample was gently annealed in O2 to remove possible carbon form of graphite and subsequently flashed to remove the oxygen. The spectra were recorded at normal emission and 40 degrees.
C | 1s | 283.5 | K2[Ni(SCN)4] | dipotassium tetrakis(thiocyanato)nickelate | Folkesson B., Larsson R. | J. Electron Spectrosc. Relat. Phenom. 26, 157 (1982) | [8 empty] | No |  |  |  | K2p3=292.2
C | 1s | 283.5 | SiC/(SiO2+SiC) | silicon carbide/(silicon dioxide+silicon carbide) | Guimon C., Gonbeau D., Guillouzo G.P., Dugne O., Guette A., Naslain R., Lahaye M. | Surf. Interface Anal. 16, 440 (1990) | [8 empty] | No |  |  |  | Adventitious carbon | Reliable, with two-point correction of energy scale | chemical vapor deposition
C | 1s | 283.5 | (CH3)3COH/O2/Rh | tert-butyl alcohol/oxygen/rhodium | XuX., Friend C.M. | Langmuir 8, 1103 (1992) | Adequate |  |  | other | Gaussian | 1.2 |  |  | No |  |  | Other, Rh3d5/2 = 307.2 | Conductor | Reliable, with one-point correction of energy scale | adsorbed, multilayer structure, oxygen pressure | X-ray Photoelectron Spectroscopy | Low-energy Electron Diffraction | 300 | Adequate | 0.1 ML (CH3)3COH/0.5 ML O2/Rh(111). The relative intensity was 0.75.
C | 1s | 283.5 | (C2H5)2Zn/Pd | diethylzinc/palladium | Kovacs I., Iost N., Solymosi F. | J. Chem. Phys. 101, 4236 (1994) | Adequate |  |  |  | data |  |  |  | No | Al |  | Pd3d5 = 335.12 | Conductor | Reliable (reported energy within 300 eV of a reference energy) | annealed, adsorbed, cooled, surface coverage from 0ML to 1ML (0ML < coverage < 1ML), thin layer |  |  | 90 | Adequate | 0.2 ML C2H5)2Zn/Pd(100). The Pd(100) surface was cleaned by cycles of Ar+ ion bombardment (Ep = 1keV, T = 300 - 1100 K, j = 2 microamperes cm-2), O2 treatment (p = 5E-7 mbar, T = 700 K) and short annealing (T = 1100 K), and was exposed to (C2H5)2Zn at 95
C | 1s | 283.5 | CH4/Pt | methane/platinum | Alberas-Sloan D.J., White J.M. | Surf. Sci. 365, 212 (1996) | Adequate | 1.7 |  | other | Gaussian |  |  |  | No | Mg |  | Pt4f7 = 71.12 | Conductor | Reliable, with one-point correction of energy scale | surface coverage from 1ML to 2ML (1ML <= coverage < 2ML), cooled, thin layer |  |  | 55 | Adequate | The Pt(111) surface was cleaned by cycles of Ne+ ion bombardment, oxidation and annealing.
C | 1s | 283.6 | K3[Cr(SCN)6] | potassium hexakis(thiocyanato)chromate(III) | Folkesson B., Larsson R. | J. Electron Spectrosc. Relat. Phenom. 26, 157 (1982) | [8 empty] | No |  |  |  | K2p3=292.2
C | 1s | 283.6 | [AuCl(CH2P(C6H5)3)2] | chlorobis(methylenetriphenylphosphonium)gold | Konno H., Yamamoto Y. | Bull. Chem. Soc. Jpn. 60, 2561 (1987) | [8 empty] | No |  |  |  | IC(phenyl) | Reliable, with two-point correction of energy scale
C | 1s | 283.6 | [(C6H5)3PCH2]2AuCl | bis(triphenylmethylenephosphorane)gold chloride | Yamamoto Y., Konno H. | Bull. Chem. Soc. Jpn. 59, 1327 (1986) | Adequate |  |  | other | mixed Gaussian/Lorentzian |  |  |  | No | Mg |  |  | Internal hydrocarbon | Reliable, with one-point correction of energy scale | sample placed on a mesh |  |  | 200 | Adequate | Samples were placed on a gold or nickel mesh holder.
C | 1s | 283.6 | [(C6H5)3PCH2]2AuCl | chlorobis(methylenetriphenylphosphorane)gold(I) | Konno H., Yamamoto Y. | Bull. Chem. Soc. Jpn. 60, 2561 (1987) | Adequate |  |  | other | mixed Gaussian/Lorentzian |  |  |  | No | Mg |  |  | Internal hydrocarbon | Reliable (reported energy within 300 eV of a reference energy) | sample placed on a mesh |  |  | 120-180 | Adequate
C | 1s | 283.6 | (CH3CH2)2AlN3 | diethyl aluminum azide | Schulze R.K., Boyd D.C., Evans J.F., Gladfelter W.L. | J. Vac. Sci. Technol. A 8, 2338 (1990) | Adequate |  |  |  | Gaussian |  |  |  | No |  |  |  | Internal hydrocarbon | Reliable, with one-point correction of energy scale | cooled, vapor deposited |  |  | 77 | Adequate | Condensation of diethylaluminium azide.
C | 1s | 283.6 | Fe3C | iron carbide(Fe3C) | Goretzki H., Rosenstiel P.V., Mandziej S. | Fres. Z. Anal. Chem. 333, 451 (1989) | Adequate |  |  |  | data | 0.52 |  |  | Yes | Al |  |  | Adventitious carbon | Reliable, with one-point correction of energy scale | sputtered |  |  | 300 | Adequate
C | 1s | 283.6 | CH3I/Pt | methyl iodide/platinum | Zaera F., Hoffmann H. | J. Phys. Chem. 95, 6297 (1991) | Adequate |  | 1.2 |  | data |  |  |  | No | Al |  | Pt,Cu=71.12, 932.67 | Conductor | Reliable, with two-point correction of energy scale | annealed, adsorbed, cooled, sputtered and heated, thin layer |  |  |  | Adequate | 5 L CH3I were adsorbed at 90 K and annealed at 240 K. The substrate was cleaned under vacuum by a combination of oxygen treatments and sputtering-annealing cycles.
C | 1s | 283.6 | K3[Cr(SCN)6] | potassium hexakis(thiocyanato)chromate(III) | Folkesson B., Larsson R. | J. Electron Spectrosc. Relat. Phenom. 26, 157 (1982) | [8 empty] | No |  |  |  | K2p3=292.2
C | 1s | 283.6 | [AuCl(CH2P(C6H5)3)2] | chlorobis(methylenetriphenylphosphonium)gold | Konno H., Yamamoto Y. | Bull. Chem. Soc. Jpn. 60, 2561 (1987) | [8 empty] | No |  |  |  | IC(phenyl) | Reliable, with two-point correction of energy scale
C | 1s | 283.6 | [(C6H5)3PCH2]2AuCl | bis(triphenylmethylenephosphorane)gold chloride | Yamamoto Y., Konno H. | Bull. Chem. Soc. Jpn. 59, 1327 (1986) | Adequate |  |  | other | mixed Gaussian/Lorentzian |  |  |  | No | Mg |  |  | Internal hydrocarbon | Reliable, with one-point correction of energy scale | sample placed on a mesh |  |  | 200 | Adequate | Samples were placed on a gold or nickel mesh holder.
C | 1s | 283.6 | [(C6H5)3PCH2]2AuCl | chlorobis(methylenetriphenylphosphorane)gold(I) | Konno H., Yamamoto Y. | Bull. Chem. Soc. Jpn. 60, 2561 (1987) | Adequate |  |  | other | mixed Gaussian/Lorentzian |  |  |  | No | Mg |  |  | Internal hydrocarbon | Reliable (reported energy within 300 eV of a reference energy) | sample placed on a mesh |  |  | 120-180 | Adequate
C | 1s | 283.6 | (CH3CH2)2AlN3 | diethyl aluminum azide | Schulze R.K., Boyd D.C., Evans J.F., Gladfelter W.L. | J. Vac. Sci. Technol. A 8, 2338 (1990) | Adequate |  |  |  | Gaussian |  |  |  | No |  |  |  | Internal hydrocarbon | Reliable, with one-point correction of energy scale | cooled, vapor deposited |  |  | 77 | Adequate | Condensation of diethylaluminium azide.
C | 1s | 283.6 | Fe3C | iron carbide(Fe3C) | Goretzki H., Rosenstiel P.V., Mandziej S. | Fres. Z. Anal. Chem. 333, 451 (1989) | Adequate |  |  |  | data | 0.52 |  |  | Yes | Al |  |  | Adventitious carbon | Reliable, with one-point correction of energy scale | sputtered |  |  | 300 | Adequate
C | 1s | 283.6 | CH3I/Pt | methyl iodide/platinum | Zaera F., Hoffmann H. | J. Phys. Chem. 95, 6297 (1991) | Adequate |  | 1.2 |  | data |  |  |  | No | Al |  | Pt,Cu=71.12, 932.67 | Conductor | Reliable, with two-point correction of energy scale | annealed, adsorbed, cooled, sputtered and heated, thin layer |  |  |  | Adequate | 5 L CH3I were adsorbed at 90 K and annealed at 240 K. The substrate was cleaned under vacuum by a combination of oxygen treatments and sputtering-annealing cycles.
C | 1s | 283.7 | Na2[Fe(CN)5(NO)].2H2O | sodium pentacyanonitrosylferrate dihydrate | Adams I., Thomas J.M., Bancroft G.M., Butler K.D., Barber M. | J. Chem. Soc. Chem. Commun. 751 (1972) | [8 empty] | No |  |  | Au | Gold | Reliable
C | 1s | 283.7 | K3[Cr(CN)6] | tripotassium hexacyanochromate(III) | Vannerberg N.G. | Chem. Scr. 9, 122 (1976) | [8 empty] | No |  |  |  | Gold | Two-point correction of energy scale
C | 1s | 283.7 | Al2C2O3/(-CH2C-H(OH))n | dialuminum dicarbon trioxide/poly(vinyl alcohol) | Stoyanov P., Akhter S., White J.M. | Surf. Interface Anal. 15, 509 (1990) | [8 empty] | No |  |  |  | Internal hydrocarbon | Two-point correction of energy scale | vapor deposited
C | 1s | 283.7 | (C6H5NC6H4)n | poly(carbazole) | Kessel R., Schultze J.W. | Surf. Interface Anal. 16, 401 (1990) | [8 empty] | No |  |  | Au |  |  | electrolytic oxidation
C | 1s | 283.7 | C2H2/Pt | ethyne on platinum | Zaera F. | Surf. Sci. 219, 453 (1989) | Adequate |  |  |  | data |  |  |  | No |  |  | Pt4f7,Cu2p3= 71.12,932.67 | Conductor | Reliable, with two-point correction of energy scale | surface coverage from 1ML to 2ML (1ML <= coverage < 2ML), adsorbed, thin layer |  |  | 100 | Adequate | 1ML C2H2/Pt(111).
C | 1s | 283.7 | (C6H5)3P=CH2 | triphenylmethylenephosphorane | Yamamoto Y., Konno H. | Bull. Chem. Soc. Jpn. 59, 1327 (1986) | Adequate |  |  | other | mixed Gaussian/Lorentzian |  |  |  | No | Mg |  |  | Internal hydrocarbon | Reliable, with one-point correction of energy scale | sample placed on a mesh |  |  | 200 | Adequate | Samples were placed on a gold or nickel mesh holder.
C | 1s | 283.7 | CO/Rh | carbon oxide/rhodium | Rebholz M., Prins R., Kruse N. | Surf. Sci. 259, L797 (1991) | Adequate |  |  |  | data |  |  |  | No | Al |  | Other, Rh3d5/2 = 307.2 | Conductor | Reliable (reported energy within 300 eV of a reference energy) | annealed, adsorbed, thin layer |  |  | 300 | Good | 10 L CO were adsorbed onto Rh(210) at 300 K and heated to 420 K. The substrate was cleaned by Ar+ ion bombardment (Ep = 500 eV, j = 1.7 microampes cm-2), annealing (T = 1250 K), and O2 and H2 treatment.
C | 1s | 283.7 | CH3OH/Pd | methanol/palladium | Chen J.-J., Jiang J.-C., Zhou Y., Chakraborty B.R., Winograd N. | Surf. Sci. 328, 248 (1995) | Adequate | 0.1 |  |  | data |  |  |  | No | Al |  | Pd3d5 = 335.12 | Conductor | Reliable, with one-point correction of energy scale | adsorbed, cooled, crystal, heated, thin layer |  | XRD/LEED | 105 | Good | Pd(111)-(1x1) was exposed to 1.25 L CH3OH at 105 K and heated to 175 K. The substrate was cleaned by cycles of O2 oxidation, Ar+ ion bombardment flashing and annealing. FAT mode.
C | 1s | 283.7 | CH3OH/Pd | methanol/palladium | Chen J.-J., Jiang J.-C., Zhou Y., Chakraborty B.R., Winograd N. | Surf. Sci. 328, 248 (1995) | Adequate | 0.1 |  |  | data |  |  |  | No | Al |  | Pd3d5 = 335.12 | Conductor | Reliable, with one-point correction of energy scale | adsorbed, cooled, crystal, heated, thin layer |  | XRD/LEED | 105 | Good | Pd(111)-(1x1) was exposed to 1.25 L CH3OH at 105 K and heated to 400 K. The substrate was cleaned by cycles of O2 oxidation, Ar+ ion bombardment flashing and annealing. FAT mode.
C | 1s | 283.7 | C5H10/Pt | cyclopentane/platinum | Campbell J.M., Campbell C.T. | Surf. Sci. 210, 46 (1989) | Adequate |  |  |  | data |  |  |  | No |  |  | Pt4f7= 71.12 | Conductor | Reliable, with one-point correction of energy scale | adsorbed, cooled, thin layer |  |  | 110 | Good | 2.25 L c-C5H10/Pt(111).
C | 1s | 283.7 | (-CH=C(C6H5)-)n | poly(phenylacetylene) | Polzonetti G., Cianciusi A.M., Furlani A., Russo M.V. | Synthetic Metals 28, D413 (1989) | Adequate |  |  |  | data | 2 |  |  | No | Al |  | Au4f7= 84.00 | Gold | Reliable (reported energy within 300 eV of a reference energy) | insulator, thin film |  |  | 293 | Adequate | The polymer was dusted as thin film onto a stainless steel substrate.
C | 1s | 283.7 | C | Diamond | Lau W.M., Huang L.J., Bello I., Yiu Y.M., Lee S.-T. | J. Appl. Phys. 75, 3385 (1994) | Adequate | 0.1 |  | other | data |  |  |  | Yes | Al |  | Au4f7 = 84.00 | Valence band minimum | Reliable (reported energy within 300 eV of a reference energy) | annealed, crystal | AES/XPS | Low-energy Electron Diffraction | 300 | Good | IIB p-diamond. Unreconstructed surface. The sample was vacuum annealed to about 623 K.
C | 1s | 283.7 | Na2[Fe(CN)5(NO)].2H2O | sodium pentacyanonitrosylferrate dihydrate | Adams I., Thomas J.M., Bancroft G.M., Butler K.D., Barber M. | J. Chem. Soc. Chem. Commun. 751 (1972) | [8 empty] | No |  |  | Au | Gold | Reliable
C | 1s | 283.7 | K3[Cr(CN)6] | tripotassium hexacyanochromate(III) | Vannerberg N.G. | Chem. Scr. 9, 122 (1976) | [8 empty] | No |  |  |  | Gold | Two-point correction of energy scale
C | 1s | 283.7 | Al2C2O3/(-CH2C-H(OH))n | dialuminum dicarbon trioxide/poly(vinyl alcohol) | Stoyanov P., Akhter S., White J.M. | Surf. Interface Anal. 15, 509 (1990) | [8 empty] | No |  |  |  | Internal hydrocarbon | Two-point correction of energy scale | vapor deposited
C | 1s | 283.7 | (C6H5NC6H4)n | poly(carbazole) | Kessel R., Schultze J.W. | Surf. Interface Anal. 16, 401 (1990) | [8 empty] | No |  |  | Au |  |  | electrolytic oxidation
C | 1s | 283.7 | C2H2/Pt | ethyne on platinum | Zaera F. | Surf. Sci. 219, 453 (1989) | Adequate |  |  |  | data |  |  |  | No |  |  | Pt4f7,Cu2p3= 71.12,932.67 | Conductor | Reliable, with two-point correction of energy scale | surface coverage from 1ML to 2ML (1ML <= coverage < 2ML), adsorbed, thin layer |  |  | 100 | Adequate | 1ML C2H2/Pt(111).
C | 1s | 283.7 | (C6H5)3P=CH2 | triphenylmethylenephosphorane | Yamamoto Y., Konno H. | Bull. Chem. Soc. Jpn. 59, 1327 (1986) | Adequate |  |  | other | mixed Gaussian/Lorentzian |  |  |  | No | Mg |  |  | Internal hydrocarbon | Reliable, with one-point correction of energy scale | sample placed on a mesh |  |  | 200 | Adequate | Samples were placed on a gold or nickel mesh holder.
C | 1s | 283.7 | CO/Rh | carbon oxide/rhodium | Rebholz M., Prins R., Kruse N. | Surf. Sci. 259, L797 (1991) | Adequate |  |  |  | data |  |  |  | No | Al |  | Other, Rh3d5/2 = 307.2 | Conductor | Reliable (reported energy within 300 eV of a reference energy) | annealed, adsorbed, thin layer |  |  | 300 | Good | 10 L CO were adsorbed onto Rh(210) at 300 K and heated to 420 K. The substrate was cleaned by Ar+ ion bombardment (Ep = 500 eV, j = 1.7 microampes cm-2), annealing (T = 1250 K), and O2 and H2 treatment.
C | 1s | 283.7 | CH3OH/Pd | methanol/palladium | Chen J.-J., Jiang J.-C., Zhou Y., Chakraborty B.R., Winograd N. | Surf. Sci. 328, 248 (1995) | Adequate | 0.1 |  |  | data |  |  |  | No | Al |  | Pd3d5 = 335.12 | Conductor | Reliable, with one-point correction of energy scale | adsorbed, cooled, crystal, heated, thin layer |  | XRD/LEED | 105 | Good | Pd(111)-(1x1) was exposed to 1.25 L CH3OH at 105 K and heated to 175 K. The substrate was cleaned by cycles of O2 oxidation, Ar+ ion bombardment flashing and annealing. FAT mode.
C | 1s | 283.7 | CH3OH/Pd | methanol/palladium | Chen J.-J., Jiang J.-C., Zhou Y., Chakraborty B.R., Winograd N. | Surf. Sci. 328, 248 (1995) | Adequate | 0.1 |  |  | data |  |  |  | No | Al |  | Pd3d5 = 335.12 | Conductor | Reliable, with one-point correction of energy scale | adsorbed, cooled, crystal, heated, thin layer |  | XRD/LEED | 105 | Good | Pd(111)-(1x1) was exposed to 1.25 L CH3OH at 105 K and heated to 400 K. The substrate was cleaned by cycles of O2 oxidation, Ar+ ion bombardment flashing and annealing. FAT mode.
C | 1s | 283.7 | C5H10/Pt | cyclopentane/platinum | Campbell J.M., Campbell C.T. | Surf. Sci. 210, 46 (1989) | Adequate |  |  |  | data |  |  |  | No |  |  | Pt4f7= 71.12 | Conductor | Reliable, with one-point correction of energy scale | adsorbed, cooled, thin layer |  |  | 110 | Good | 2.25 L c-C5H10/Pt(111).
C | 1s | 283.7 | (-CH=C(C6H5)-)n | poly(phenylacetylene) | Polzonetti G., Cianciusi A.M., Furlani A., Russo M.V. | Synthetic Metals 28, D413 (1989) | Adequate |  |  |  | data | 2 |  |  | No | Al |  | Au4f7= 84.00 | Gold | Reliable (reported energy within 300 eV of a reference energy) | insulator, thin film |  |  | 293 | Adequate | The polymer was dusted as thin film onto a stainless steel substrate.
C | 1s | 283.7 | C | Diamond | Lau W.M., Huang L.J., Bello I., Yiu Y.M., Lee S.-T. | J. Appl. Phys. 75, 3385 (1994) | Adequate | 0.1 |  | other | data |  |  |  | Yes | Al |  | Au4f7 = 84.00 | Valence band minimum | Reliable (reported energy within 300 eV of a reference energy) | annealed, crystal | AES/XPS | Low-energy Electron Diffraction | 300 | Good | IIB p-diamond. Unreconstructed surface. The sample was vacuum annealed to about 623 K.
C | 1s | 283.72 | Au/SiC | gold/silicon carbide | Waldrop J.R., Grant R.W., Wang Y.C., Davis R.F. | J. Appl. Phys. 72, 4757 (1992) | Adequate |  |  |  | data |  |  |  | Yes | Al |  | Au4f7 = 84.00 | Conductor | Reliable (reported energy within 300 eV of a reference energy) | chemical vapor deposition, reacted, vapor deposited and heated | X-ray Photoelectron Spectroscopy | Low-energy Electron Diffraction | 300 | Adequate | ~20-35 A Au/6H polytype of hexagonal n-type alpha-SiC(0001)-(1x1). The sample was heated to 873 K for a short time. The Schottky barrier height was 1.40 eV.
C | 1s | 283.72 | Au/SiC | gold/silicon carbide | Waldrop J.R., Grant R.W., Wang Y.C., Davis R.F. | J. Appl. Phys. 72, 4757 (1992) | Adequate |  |  |  | data |  |  |  | Yes | Al |  | Au4f7 = 84.00 | Conductor | Reliable (reported energy within 300 eV of a reference energy) | chemical vapor deposition, reacted, vapor deposited and heated | X-ray Photoelectron Spectroscopy | Low-energy Electron Diffraction | 300 | Adequate | ~20-35 A Au/6H polytype of hexagonal n-type alpha-SiC(0001)-(1x1). The sample was heated to 873 K for a short time. The Schottky barrier height was 1.40 eV.
C | 1s | 283.79 | Mg/SiC | magnesium/silicon carbide | Waldrop J.R., Grant R.W., Wang Y.C., Davis R.F. | J. Appl. Phys. 72, 4757 (1992) | Adequate |  |  |  | data |  |  |  | Yes | Al |  | Au4f7 = 84.00 | Conductor | Reliable (reported energy within 300 eV of a reference energy) | chemical vapor deposition, reacted, vapor deposited and heated | X-ray Photoelectron Spectroscopy | Low-energy Electron Diffraction | 300 | Adequate | ~20-35 A Mg/6H polytype of hexagonal n-type alpha-SiC(000-1)-(1x1). The sample was heated to 873 K for a short time.
C | 1s | 283.79 | Mg/SiC | magnesium/silicon carbide | Waldrop J.R., Grant R.W., Wang Y.C., Davis R.F. | J. Appl. Phys. 72, 4757 (1992) | Adequate |  |  |  | data |  |  |  | Yes | Al |  | Au4f7 = 84.00 | Conductor | Reliable (reported energy within 300 eV of a reference energy) | chemical vapor deposition, reacted, vapor deposited and heated | X-ray Photoelectron Spectroscopy | Low-energy Electron Diffraction | 300 | Adequate | ~20-35 A Mg/6H polytype of hexagonal n-type alpha-SiC(000-1)-(1x1). The sample was heated to 873 K for a short time.
C | 1s | 283.8 | SiC | silicon carbide | Muehlhoff L., Choyke W.J., Bozack M.J., Yates J.T., Jr. | J. Appl. Phys. 60, 2842 (1986) | Adequate | 0.2 |  |  | data |  |  |  | No |  |  | Au4f7= 84.00 | Gold | Reliable, with one-point correction of energy scale | crystal |  |  | 300 | Adequate | Single crystal. SiC(000-1) and SiC(0001).
C | 1s | 283.8 | (C7H7)2[Ni(NCC(S)C(S)CN)2] | bis(cycloheptatrienylium)bis(2,3-dimercapto-2-butenedinitrilato-S,S')nickelate(II) | Lalitha S., Manoharan P.T. | J. Electron Spectrosc. Relat. Phemon. 49, 61 (1989) | [8 empty] | No | [5 empty] | powder (when a special point is made in the article)
C | 1s | 283.8 | [N(C4H9)4]2[Cu((-CC(O)C(S)C(S)C(O)-)C(CN)2)2] | bis(tetrabutylammonium) bis((3,4-dimercapto-2,5-dioxo-3-cyclopenten-1-ylidene)propanedinitrilato)cuprate(II) | Lalitha S., Manoharan P.T. | J. Electron Spectrosc. Relat. Phemon. 49, 61 (1989) | [8 empty] | No | [5 empty] | powder (when a special point is made in the article)
C | 1s | 283.8 | C2H2/Ir | ethyne on iridium | Marinova T.S., Kostov K.L. | Surf. Sci. 181, 573 (1987) | Adequate |  |  |  | data |  |  |  | No | Mg |  | FL | Conductor | Reliable (reported energy within 300 eV of a reference energy) | adsorbed |  |  | 300 | Good | 1 ML C2H2/Ir(111) single crystal, purity 99.998%. Ir was exposed to C2H2 at 453 K < T < 773 K.
C | 1s | 283.8 | C2H4/Rh | ethylene on rhodium | Levis R.J., De Louise L.A., White E.J., Winograd N. | Surf. Sci. 230, 35 (1990) | Adequate |  |  | other | data |  |  |  | No | Mg |  | FL = Fermi level.Rh3d5= 307.20 | Conductor | Reliable, with one-point correction of energy scale | adsorbed, thin layer |  |  | 293 | Good | 4 L and 10 L C2H4/Rh(331)
C | 1s | 283.8 | C | Graphite Carbon | Lau W.M., Huang L.J., Bello I., Yiu Y.M., Lee S.-T. | J. Appl. Phys. 75, 3385 (1994) | Adequate | 0.1 |  | other | data |  |  |  | Yes | Al |  | Au4f7 = 84.00 | Valence band minimum | Reliable (reported energy within 300 eV of a reference energy) | amorphous | AES/XPS | Low-energy Electron Diffraction | 300 | Good | Diamond-like amorphous carbon.
C | 1s | 283.8 | CH3I/Pt | methyl iodide/platinum | Zaera F., Hoffmann H. | J. Phys. Chem. 95, 6297 (1991) | Adequate |  | 1.2 |  | data |  |  |  | No | Al |  | Pt,Cu=71.12, 932.67 | Conductor | Reliable, with two-point correction of energy scale | annealed, adsorbed, cooled, sputtered and heated, thin layer |  |  |  | Adequate | 5 L CH3I were adsorbed at 90 K and annealed at 270 K. The substrate was cleaned under vacuum by a combination of oxygen treatments and sputtering-annealing cycles.
C | 1s | 283.8 | CH2CHCH2OH/Cu2O | allyl alcohol/copper(I) oxide | Schulz K.H., Cox D.F. | J. Phys. Chem. 97, 647 (1993) | Adequate |  |  | other | Gaussian | 1.6 |  |  | No | Mg |  |  | Internal hydrocarbon | Reliable, with one-point correction of energy scale | adsorbed, cooled, heated and cooled, multilayer |  | Low-energy Electron Diffraction | 120 | Good | Cu2O(100)-(3R2x3R2)R45 degrees was exposed to 8.7 L CH2=CH-CH2-OH at 120 K, heated to 580 K and then cooled back down to 120 K.
C | 1s | 283.8 | CH3CH2CH2OH/Cu2O | 1-propanol/copper(I) oxide | Schulz K.H., Cox D.F. | J. Phys. Chem. 97, 647 (1993) | Adequate |  |  | other | Gaussian |  |  |  | No | Mg |  |  | Internal hydrocarbon | Reliable, with one-point correction of energy scale | adsorbed, cooled, heated and cooled, multilayer |  | Low-energy Electron Diffraction | 120 | Adequate | Cu2O(100)-(3R2x3R2)R45 degrees was exposed to 8.1 L CH3-CH2-CH2-OH at 170 K heated to 600 K and then cooled back down to 120 K.
C | 1s | 283.8 | CH3SH/W | methanethiol/tungsten | Mullins D.R., Lyman P.F. | J. Phys. Chem. 97, 9226 (1993) | Adequate | 0.07 | 1.1 |  | data |  |  |  | No | other source | 332 | Cu3p, L3MM, 2p3 = 75.14, 334.95, 932.67 | Conductor | Reliable (reported energy within 300 eV of a reference energy) | annealed, adsorbed, cooled, thin layer | Auger Electron Spectroscopy |  | 100 | Good | CH3SH was adsorbed onto W(001) at 100 K and annealed to 100 - 250 K. Sulfur coverage is 0.27. The substrate was cleaned by O2 treatment (p = 5E-8 Torr) and heating (T = 1000 - 2300 K).
C | 1s | 283.8 | CH3SH/W | methanethiol/tungsten | Mullins D.R., Lyman P.F. | J. Phys. Chem. 97, 9226 (1993) | Adequate | 0.07 | 1.1 |  | data |  |  |  | No | other source | 332 | Cu3p, L3MM, 2p3 = 75.14, 334.95, 932.67 | Conductor | Reliable (reported energy within 300 eV of a reference energy) | annealed, adsorbed, cooled, thin layer | Auger Electron Spectroscopy |  | 100 | Good | CH3SH was adsorbed onto W(001) at 100 K and annealed to 350 K. Sulfur coverage is 0.62. The substrate was cleaned by O2 treatment (p = 5E-8 Torr) and heating (T = 1000 - 2300 K).
C | 1s | 283.8 | C2H5OH/Pt | ethanol/platinum | Carley A.F., Rajumon M.K., Roberts M.W., Wells P.B. | J. Chem. Soc. Faraday Trans. 91, 2167 (1995) | Adequate |  |  |  | data |  |  |  | No | Al |  | Pt4f7 = 71.12 | Conductor | Reliable, with one-point correction of energy scale | adsorbed, thin layer |  |  | 300 | Adequate | C2H5OH/Pt(111). Saturation coverage.
C | 1s | 283.8 | CH3SH/Ni | methanethiol/nickel | Rufael T.S., Huntley D.R., Mullins D.R., Gland J.L. | J. Phys. Chem. 99, 11472 (1995) | Adequate | 0.07 | 1.1 |  | data |  |  |  | Yes | other source | 350 | Cu3p, L3MM, 2p3 = 75.14, 334.95, 932.67 | Conductor | Reliable (reported energy within 300 eV of a reference energy) | annealed, cooled, surface coverage from 0ML to 1ML (0ML < coverage < 1ML), thin layer | Auger Electron Spectroscopy |  | 100 | Good | 0.25 ML CH3SH was adsorbed onto Ni(111) at 100 K and annealed to 250 or 300 K. T ion bombardment and annealing (T = 800 or 1000 K).
C | 1s | 283.8 | CH3SH/Ni | methanethiol/nickel | Rufael T.S., Huntley D.R., Mullins D.R., Gland J.L. | J. Phys. Chem. 99, 11472 (1995) | Adequate | 0.07 | 1.1 |  | data |  |  |  | Yes | other source | 350 | Cu3p, L3MM, 2p3 = 75.14, 334.95, 932.67 | Conductor | Reliable (reported energy within 300 eV of a reference energy) | annealed, cooled, surface coverage from 0ML to 1ML (0ML < coverage < 1ML), thin layer | Auger Electron Spectroscopy |  | 100 | Good | 0.25 ML CH3SH was adsorbed onto Ni(111) at 100 K and annealed to 400 K. The subs bombardment and annealing (T = 800 or 1000 K).
C | 1s | 283.8 | SiC | silicon carbide | Muehlhoff L., Choyke W.J., Bozack M.J., Yates J.T., Jr. | J. Appl. Phys. 60, 2842 (1986) | Adequate | 0.2 |  |  | data |  |  |  | No |  |  | Au4f7= 84.00 | Gold | Reliable, with one-point correction of energy scale | crystal |  |  | 300 | Adequate | Single crystal. SiC(000-1) and SiC(0001).
C | 1s | 283.8 | (C7H7)2[Ni(NCC(S)C(S)CN)2] | bis(cycloheptatrienylium)bis(2,3-dimercapto-2-butenedinitrilato-S,S')nickelate(II) | Lalitha S., Manoharan P.T. | J. Electron Spectrosc. Relat. Phemon. 49, 61 (1989) | [8 empty] | No | [5 empty] | powder (when a special point is made in the article)
C | 1s | 283.8 | [N(C4H9)4]2[Cu((-CC(O)C(S)C(S)C(O)-)C(CN)2)2] | bis(tetrabutylammonium) bis((3,4-dimercapto-2,5-dioxo-3-cyclopenten-1-ylidene)propanedinitrilato)cuprate(II) | Lalitha S., Manoharan P.T. | J. Electron Spectrosc. Relat. Phemon. 49, 61 (1989) | [8 empty] | No | [5 empty] | powder (when a special point is made in the article)
C | 1s | 283.8 | C2H2/Ir | ethyne on iridium | Marinova T.S., Kostov K.L. | Surf. Sci. 181, 573 (1987) | Adequate |  |  |  | data |  |  |  | No | Mg |  | FL | Conductor | Reliable (reported energy within 300 eV of a reference energy) | adsorbed |  |  | 300 | Good | 1 ML C2H2/Ir(111) single crystal, purity 99.998%. Ir was exposed to C2H2 at 453 K < T < 773 K.
C | 1s | 283.8 | C2H4/Rh | ethylene on rhodium | Levis R.J., De Louise L.A., White E.J., Winograd N. | Surf. Sci. 230, 35 (1990) | Adequate |  |  | other | data |  |  |  | No | Mg |  | FL = Fermi level.Rh3d5= 307.20 | Conductor | Reliable, with one-point correction of energy scale | adsorbed, thin layer |  |  | 293 | Good | 4 L and 10 L C2H4/Rh(331)
C | 1s | 283.8 | C | Graphite Carbon | Lau W.M., Huang L.J., Bello I., Yiu Y.M., Lee S.-T. | J. Appl. Phys. 75, 3385 (1994) | Adequate | 0.1 |  | other | data |  |  |  | Yes | Al |  | Au4f7 = 84.00 | Valence band minimum | Reliable (reported energy within 300 eV of a reference energy) | amorphous | AES/XPS | Low-energy Electron Diffraction | 300 | Good | Diamond-like amorphous carbon.
C | 1s | 283.8 | CH3I/Pt | methyl iodide/platinum | Zaera F., Hoffmann H. | J. Phys. Chem. 95, 6297 (1991) | Adequate |  | 1.2 |  | data |  |  |  | No | Al |  | Pt,Cu=71.12, 932.67 | Conductor | Reliable, with two-point correction of energy scale | annealed, adsorbed, cooled, sputtered and heated, thin layer |  |  |  | Adequate | 5 L CH3I were adsorbed at 90 K and annealed at 270 K. The substrate was cleaned under vacuum by a combination of oxygen treatments and sputtering-annealing cycles.
C | 1s | 283.8 | CH2CHCH2OH/Cu2O | allyl alcohol/copper(I) oxide | Schulz K.H., Cox D.F. | J. Phys. Chem. 97, 647 (1993) | Adequate |  |  | other | Gaussian | 1.6 |  |  | No | Mg |  |  | Internal hydrocarbon | Reliable, with one-point correction of energy scale | adsorbed, cooled, heated and cooled, multilayer |  | Low-energy Electron Diffraction | 120 | Good | Cu2O(100)-(3R2x3R2)R45 degrees was exposed to 8.7 L CH2=CH-CH2-OH at 120 K, heated to 580 K and then cooled back down to 120 K.
C | 1s | 283.8 | CH3CH2CH2OH/Cu2O | 1-propanol/copper(I) oxide | Schulz K.H., Cox D.F. | J. Phys. Chem. 97, 647 (1993) | Adequate |  |  | other | Gaussian |  |  |  | No | Mg |  |  | Internal hydrocarbon | Reliable, with one-point correction of energy scale | adsorbed, cooled, heated and cooled, multilayer |  | Low-energy Electron Diffraction | 120 | Adequate | Cu2O(100)-(3R2x3R2)R45 degrees was exposed to 8.1 L CH3-CH2-CH2-OH at 170 K heated to 600 K and then cooled back down to 120 K.
C | 1s | 283.8 | CH3SH/W | methanethiol/tungsten | Mullins D.R., Lyman P.F. | J. Phys. Chem. 97, 9226 (1993) | Adequate | 0.07 | 1.1 |  | data |  |  |  | No | other source | 332 | Cu3p, L3MM, 2p3 = 75.14, 334.95, 932.67 | Conductor | Reliable (reported energy within 300 eV of a reference energy) | annealed, adsorbed, cooled, thin layer | Auger Electron Spectroscopy |  | 100 | Good | CH3SH was adsorbed onto W(001) at 100 K and annealed to 100 - 250 K. Sulfur coverage is 0.27. The substrate was cleaned by O2 treatment (p = 5E-8 Torr) and heating (T = 1000 - 2300 K).
C | 1s | 283.8 | CH3SH/W | methanethiol/tungsten | Mullins D.R., Lyman P.F. | J. Phys. Chem. 97, 9226 (1993) | Adequate | 0.07 | 1.1 |  | data |  |  |  | No | other source | 332 | Cu3p, L3MM, 2p3 = 75.14, 334.95, 932.67 | Conductor | Reliable (reported energy within 300 eV of a reference energy) | annealed, adsorbed, cooled, thin layer | Auger Electron Spectroscopy |  | 100 | Good | CH3SH was adsorbed onto W(001) at 100 K and annealed to 350 K. Sulfur coverage is 0.62. The substrate was cleaned by O2 treatment (p = 5E-8 Torr) and heating (T = 1000 - 2300 K).
C | 1s | 283.8 | C2H5OH/Pt | ethanol/platinum | Carley A.F., Rajumon M.K., Roberts M.W., Wells P.B. | J. Chem. Soc. Faraday Trans. 91, 2167 (1995) | Adequate |  |  |  | data |  |  |  | No | Al |  | Pt4f7 = 71.12 | Conductor | Reliable, with one-point correction of energy scale | adsorbed, thin layer |  |  | 300 | Adequate | C2H5OH/Pt(111). Saturation coverage.
C | 1s | 283.8 | CH3SH/Ni | methanethiol/nickel | Rufael T.S., Huntley D.R., Mullins D.R., Gland J.L. | J. Phys. Chem. 99, 11472 (1995) | Adequate | 0.07 | 1.1 |  | data |  |  |  | Yes | other source | 350 | Cu3p, L3MM, 2p3 = 75.14, 334.95, 932.67 | Conductor | Reliable (reported energy within 300 eV of a reference energy) | annealed, cooled, surface coverage from 0ML to 1ML (0ML < coverage < 1ML), thin layer | Auger Electron Spectroscopy |  | 100 | Good | 0.25 ML CH3SH was adsorbed onto Ni(111) at 100 K and annealed to 250 or 300 K. T ion bombardment and annealing (T = 800 or 1000 K).
C | 1s | 283.8 | CH3SH/Ni | methanethiol/nickel | Rufael T.S., Huntley D.R., Mullins D.R., Gland J.L. | J. Phys. Chem. 99, 11472 (1995) | Adequate | 0.07 | 1.1 |  | data |  |  |  | Yes | other source | 350 | Cu3p, L3MM, 2p3 = 75.14, 334.95, 932.67 | Conductor | Reliable (reported energy within 300 eV of a reference energy) | annealed, cooled, surface coverage from 0ML to 1ML (0ML < coverage < 1ML), thin layer | Auger Electron Spectroscopy |  | 100 | Good | 0.25 ML CH3SH was adsorbed onto Ni(111) at 100 K and annealed to 400 K. The subs bombardment and annealing (T = 800 or 1000 K).
C | 1s | 283.82 | Al/SiC | aluminum/silicon carbide | Waldrop J.R., Grant R.W., Wang Y.C., Davis R.F. | J. Appl. Phys. 72, 4757 (1992) | Adequate |  |  |  | data |  |  |  | Yes | Al |  | Au4f7 = 84.00 | Conductor | Reliable (reported energy within 300 eV of a reference energy) | chemical vapor deposition, reacted, vapor deposited and heated | X-ray Photoelectron Spectroscopy | Low-energy Electron Diffraction | 300 | Adequate | ~20-35 A Al/6H polytype of hexagonal n-type alpha-SiC(0001)-(1x1). The sample was heated to 873 K for a short time. The Schottky barrier height was 0.30 eV.
C | 1s | 283.82 | Mg/SiC | magnesium/silicon carbide | Waldrop J.R., Grant R.W., Wang Y.C., Davis R.F. | J. Appl. Phys. 72, 4757 (1992) | Adequate |  |  |  | data |  |  |  | Yes | Al |  | Au4f7 = 84.00 | Conductor | Reliable (reported energy within 300 eV of a reference energy) | chemical vapor deposition, reacted, vapor deposited and heated | X-ray Photoelectron Spectroscopy | Low-energy Electron Diffraction | 300 | Adequate | ~20-35 A Mg/6H polytype of hexagonal n-type alpha-SiC(0001)-(1x1). The sample was heated to 873 K for a short time. The Schottky barrier height was 0.30 eV.
C | 1s | 283.82 | Al/SiC | aluminum/silicon carbide | Waldrop J.R., Grant R.W., Wang Y.C., Davis R.F. | J. Appl. Phys. 72, 4757 (1992) | Adequate |  |  |  | data |  |  |  | Yes | Al |  | Au4f7 = 84.00 | Conductor | Reliable (reported energy within 300 eV of a reference energy) | chemical vapor deposition, reacted, vapor deposited and heated | X-ray Photoelectron Spectroscopy | Low-energy Electron Diffraction | 300 | Adequate | ~20-35 A Al/6H polytype of hexagonal n-type alpha-SiC(0001)-(1x1). The sample was heated to 873 K for a short time. The Schottky barrier height was 0.30 eV.
C | 1s | 283.82 | Mg/SiC | magnesium/silicon carbide | Waldrop J.R., Grant R.W., Wang Y.C., Davis R.F. | J. Appl. Phys. 72, 4757 (1992) | Adequate |  |  |  | data |  |  |  | Yes | Al |  | Au4f7 = 84.00 | Conductor | Reliable (reported energy within 300 eV of a reference energy) | chemical vapor deposition, reacted, vapor deposited and heated | X-ray Photoelectron Spectroscopy | Low-energy Electron Diffraction | 300 | Adequate | ~20-35 A Mg/6H polytype of hexagonal n-type alpha-SiC(0001)-(1x1). The sample was heated to 873 K for a short time. The Schottky barrier height was 0.30 eV.
C | 1s | 283.85 | C2H4/Rh | ethylene on rhodium | Levis R.J., De Louise L.A., White E.J., Winograd N. | Surf. Sci. 230, 35 (1990) | Adequate | 0.5 |  | other | Gaussian | 1.3 |  |  | No | Mg |  | FL = Fermi level.Rh3d5= 307.20 | Conductor | Reliable, with one-point correction of energy scale | adsorbed, thin layer |  |  | 293 | Good | 4 L and 10 L C2H4/Rh(111)
C | 1s | 283.85 | C2H4/Rh | ethylene on rhodium | Levis R.J., De Louise L.A., White E.J., Winograd N. | Surf. Sci. 230, 35 (1990) | Adequate | 0.5 |  | other | Gaussian | 1.3 |  |  | No | Mg |  | FL = Fermi level.Rh3d5= 307.20 | Conductor | Reliable, with one-point correction of energy scale | adsorbed, thin layer |  |  | 293 | Good | 4 L and 10 L C2H4/Rh(331)
C | 1s | 283.85 | Mg/SiC | magnesium/silicon carbide | Waldrop J.R., Grant R.W., Wang Y.C., Davis R.F. | J. Appl. Phys. 72, 4757 (1992) | Adequate |  |  |  | data |  |  |  | Yes | Al |  | Au4f7 = 84.00 | Conductor | Reliable (reported energy within 300 eV of a reference energy) | chemical vapor deposition, reacted, vapor deposited and heated | X-ray Photoelectron Spectroscopy | Low-energy Electron Diffraction | 300 | Adequate | ~20-35 A Mg/6H polytype of hexagonal n-type alpha-SiC(0001)-(1x1). The sample was heated to 873 K for a short time. The Schottky barrier height was 0.27 eV.
C | 1s | 283.85 | C2H4/Rh | ethylene on rhodium | Levis R.J., De Louise L.A., White E.J., Winograd N. | Surf. Sci. 230, 35 (1990) | Adequate | 0.5 |  | other | Gaussian | 1.3 |  |  | No | Mg |  | FL = Fermi level.Rh3d5= 307.20 | Conductor | Reliable, with one-point correction of energy scale | adsorbed, thin layer |  |  | 293 | Good | 4 L and 10 L C2H4/Rh(111)
C | 1s | 283.85 | C2H4/Rh | ethylene on rhodium | Levis R.J., De Louise L.A., White E.J., Winograd N. | Surf. Sci. 230, 35 (1990) | Adequate | 0.5 |  | other | Gaussian | 1.3 |  |  | No | Mg |  | FL = Fermi level.Rh3d5= 307.20 | Conductor | Reliable, with one-point correction of energy scale | adsorbed, thin layer |  |  | 293 | Good | 4 L and 10 L C2H4/Rh(331)
C | 1s | 283.85 | Mg/SiC | magnesium/silicon carbide | Waldrop J.R., Grant R.W., Wang Y.C., Davis R.F. | J. Appl. Phys. 72, 4757 (1992) | Adequate |  |  |  | data |  |  |  | Yes | Al |  | Au4f7 = 84.00 | Conductor | Reliable (reported energy within 300 eV of a reference energy) | chemical vapor deposition, reacted, vapor deposited and heated | X-ray Photoelectron Spectroscopy | Low-energy Electron Diffraction | 300 | Adequate | ~20-35 A Mg/6H polytype of hexagonal n-type alpha-SiC(0001)-(1x1). The sample was heated to 873 K for a short time. The Schottky barrier height was 0.27 eV.
C | 1s | 283.9 | Fe3C | iron tricarbide | Shabanova I.N., Trapeznikov V.A. | J. Electron Spectrosc. Relat. Phenom. 6, 297 (1975) | [8 empty] | No |  |  |  | Adventitious carbon | Two-point correction of energy scale
C | 1s | 283.9 | K3[Fe(CN)6] | tripotassium hexacyanoferrate | Vannerberg N.G. | Chem. Scr. 9, 122 (1976) | [8 empty] | No |  |  |  | Gold | Two-point correction of energy scale
C | 1s | 283.9 | Ni3C | trinickel carbide | Sinharoy S., Levenson L.L. | Thin Solid Films 53, 31 (1978) | [8 empty] | No |  |  | Graphite=284.5 | Conductor | Reliable, with two-point correction of energy scale
C | 1s | 283.9 | ((NHCC(C2H5)C(C2H5)C)CH(NCC(C2H5)C(C2H5)C)CH)2 | 2,3,7,8,12,13,17,18-octaethyl-21H,23H-porphin | Barth G., Linder R., Bryson, C. | Surf. Interface Anal. 11, 307 (1988) | [8 empty] | No |  |  | Au,Cu = 83.8,932.4 | Flood+screen/C(g)+PP | Reliable, with one-point correction of energy scale | solid on double-sided tape
C | 1s | 283.9 | C6H6/Ni | benzene/nickel(100) | Blass P.M., Akhter S., Seymour C.M., Lagowski, J.J., White J.M. | Surf. Sci. 217, 85 (1989) | [8 empty] | No | [5 empty] | monolayer
C | 1s | 283.9 | CH3CH2I/Pt | ethyl iodide on platinum | Zaera F. | Surf. Sci. 219, 453 (1989) | Adequate |  |  |  | data | 1.8 |  |  | No |  |  | Pt4f7,Cu2p3= 71.12,932.67 | Conductor | Reliable, with two-point correction of energy scale | surface coverage from 1ML to 2ML (1ML <= coverage < 2ML), thin layer, vapor deposited |  |  | 250 | Adequate | 1ML CH3CHI/Pt(111).
C | 1s | 283.9 | C2H4/Rh | ethylene/rhodium | Levis R., Winograd N., DeLouise L.A. | J. Am. Chem. Soc. 109, 6873 (1987) | Adequate |  |  |  | data |  |  |  | No |  |  | Other, Rh3d5 = 307.2 | Conductor | Reliable (reported energy within 300 eV of a reference energy) | adsorbed, thin layer |  |  | 300 | Good | 10 L C2H4/Rh(331), single crystal.
C | 1s | 283.9 | (-CH=CH-)n | poly(acetylene) | Wu H.-M., Chen S.-A. | Synthetic Metals 26, 225 (1988) | Adequate | 0.1 |  |  | data |  |  |  | Yes | Mg |  | Au4f7= 84.00 | Gold | Reliable, with one-point correction of energy scale |  |  |  | 300 | Good
C | 1s | 283.9 | C2H2/Pd | acetylene/palladium | Hoffmann H., Zaera F., Ormerod R.M., Lambert R.M., Yao J.M., Saldin D.K.,et al | Surf. Sci. 268, 1 (1992) | Adequate | 0.2 |  |  | data |  |  |  | No | other source | 350 | FL = Fermi level | Conductor | Reliable (reported energy within 300 eV of a reference energy) | annealed, adsorbed, thin layer |  |  | 350 | Adequate | C2H2/Pd(111). Acetylene was adsorbed at 99 K and annealed to 350 K.
C | 1s | 283.9 | (C2H5)2Zn/Pd | diethylzinc/palladium | Kovacs I., Iost N., Solymosi F. | J. Chem. Phys. 101, 4236 (1994) | Adequate |  |  |  | data |  |  |  | No | Al |  | Pd3d5 = 335.12 | Conductor | Reliable (reported energy within 300 eV of a reference energy) | annealed, adsorbed, cooled, surface coverage from 0ML to 1ML (0ML < coverage < 1ML), thin layer |  |  | 90 | Adequate | 0.2 ML C2H5)2Zn/Pd(100). The Pd(100) surface was cleaned by cycles of Ar+ ion bombardment (Ep = 1keV, T = 300 - 1100 K, j = 2 microamperes cm-2), O2 treatment (p = 5E-7 mbar, T = 700 K) and short annealing (T = 1100 K), and was exposed to (C2H5)2Zn at 90
C | 1s | 283.9 | CH2I2/Pd | diiodomethane/palladium | Solymosi F., Kovacs I. | Surf. Sci. 296, 171 (1993) | Adequate |  |  |  | data |  |  |  | No | Al |  | Pd3d5 = 335.12 | Conductor | Reliable (reported energy within 300 eV of a reference energy) | adsorbed, cooled, thin layer |  |  | 90 | Good | 1 L C2H2I2 was adsorbed onto Pd(100) at 90 K. The Pd substrate was cleaned by Ar+ ion bombardment (Ep = 1 keV, j = 2 microamperes cm-2), annealing (T = 1000 K), O2 treatment (p = 5E7 mbar, T = 700 K), and short annealing (T = 1100 K).
C | 1s | 283.9 | CH3NH2/Pd | methylamine/palladium | Chen J.J., Winograd N. | Surf. Sci. 326, 285 (1995) | Adequate |  |  | other | other type of curve fit |  |  |  | No | Mg |  | Pd3d5 = 335.12 | Conductor | Reliable, with one-point correction of energy scale | adsorbed, cooled, heated, thin layer |  | XRD/LEED | 350 | Adequate | A clean Pd(111) was exposed to 1.0 L of CH3NH2 at 100 K and heated to 350 K. The substrate was cleaned by cycles of O2 treatment, Ar+ ion bombardment, flashing and annealing. FAT mode.
C | 1s | 283.9 | C60/Al | fullerene/aluminum | Maxwell A.J., Bruhwiler P.A., Arvanitis D., Hasselstrom J., Martensson N. | Chem. Phys. Lett. 260, 71 (1996) | Good | 0.01 |  | Linear | mixed Gaussian/Lorentzian |  |  |  | Yes | other source | 380 | FL = Fermi level | Conductor | Reliable (reported energy within 300 eV of a reference energy) | surface coverage from 1ML to 2ML (1ML <= coverage < 2ML), fullerene, thin layer, vapor deposited |  |  | 300 | Adequate | 1 ML C60/Al(111). Peak locations: Voigt function.
C | 1s | 283.9 | C60/Al | fullerene/aluminum | Maxwell A.J., Bruhwiler P.A., Arvanitis D., Hasselstrom J., Martensson N. | Chem. Phys. Lett. 260, 71 (1996) | Good | 0.01 |  | Linear | mixed Gaussian/Lorentzian |  |  |  | Yes | other source | 380 | FL = Fermi level | Conductor | Reliable (reported energy within 300 eV of a reference energy) | surface coverage from 1ML to 2ML (1ML <= coverage < 2ML), fullerene, thin layer, vapor deposited |  |  | 300 | Adequate | ~ 1.3 ML C60/Al(111). Peak locations: Voigt function.
C | 1s | 283.9 | C6H18OSi2/Pt | hexamethyldisiloxane/platinum | Colin L., Cassuto A., Ehrhardt J.J., Ruiz-Lopez M.F., Jamois D. | Appl. Surf. Sci. 99, 245 (1996) | Adequate |  |  |  | data |  |  |  | No | Al |  | Pt4f7, Ag3d5 = 71.12, 368.27 | Conductor | Reliable, with one-point correction of energy scale | annealed, adsorbed, thin layer | X-ray Photoelectron Spectroscopy | Low-energy Electron Diffraction | 95 | Adequate | Hexamethyldisiloxane was condensed at 95 K on Pt(110)-(1x2) and annealed at 200under O2 atmosphere (p = 2E-6 mbar, T = 873 K), Ar+ ion bombardment (Ep = 3 keV) The composition determined by XPS was C0.61Si0.24O0.15 before annealing.
C | 1s | 283.9 | C6H18OSi2/Pt | hexamethyldisiloxane/platinum | Colin L., Cassuto A., Ehrhardt J.J., Ruiz-Lopez M.F., Jamois D. | Appl. Surf. Sci. 99, 245 (1996) | Adequate |  |  |  | data |  |  |  | No | Al |  | Pt4f7, Ag3d5 = 71.12, 368.27 | Conductor | Reliable, with one-point correction of energy scale | annealed, adsorbed, thin layer | X-ray Photoelectron Spectroscopy | Low-energy Electron Diffraction | 95 | Adequate | Hexamethyldisiloxane was condensed at 95 K on Pt(110)-(1x2) and annealed at 300under O2 atmosphere (p = 2E-6 mbar, T = 873 K), Ar+ ion bombardment (Ep = 3 keV) The composition determined by XPS was C0.61Si0.24O0.15 before annealing.
C | 1s | 283.9 | Fe3C | iron tricarbide | Shabanova I.N., Trapeznikov V.A. | J. Electron Spectrosc. Relat. Phenom. 6, 297 (1975) | [8 empty] | No |  |  |  | Adventitious carbon | Two-point correction of energy scale
C | 1s | 283.9 | K3[Fe(CN)6] | tripotassium hexacyanoferrate | Vannerberg N.G. | Chem. Scr. 9, 122 (1976) | [8 empty] | No |  |  |  | Gold | Two-point correction of energy scale
C | 1s | 283.9 | Ni3C | trinickel carbide | Sinharoy S., Levenson L.L. | Thin Solid Films 53, 31 (1978) | [8 empty] | No |  |  | Graphite=284.5 | Conductor | Reliable, with two-point correction of energy scale
C | 1s | 283.9 | ((NHCC(C2H5)C(C2H5)C)CH(NCC(C2H5)C(C2H5)C)CH)2 | 2,3,7,8,12,13,17,18-octaethyl-21H,23H-porphin | Barth G., Linder R., Bryson, C. | Surf. Interface Anal. 11, 307 (1988) | [8 empty] | No |  |  | Au,Cu = 83.8,932.4 | Flood+screen/C(g)+PP | Reliable, with one-point correction of energy scale | solid on double-sided tape
C | 1s | 283.9 | C6H6/Ni | benzene/nickel(100) | Blass P.M., Akhter S., Seymour C.M., Lagowski, J.J., White J.M. | Surf. Sci. 217, 85 (1989) | [8 empty] | No | [5 empty] | monolayer
C | 1s | 283.9 | CH3CH2I/Pt | ethyl iodide on platinum | Zaera F. | Surf. Sci. 219, 453 (1989) | Adequate |  |  |  | data | 1.8 |  |  | No |  |  | Pt4f7,Cu2p3= 71.12,932.67 | Conductor | Reliable, with two-point correction of energy scale | surface coverage from 1ML to 2ML (1ML <= coverage < 2ML), thin layer, vapor deposited |  |  | 250 | Adequate | 1ML CH3CHI/Pt(111).
C | 1s | 283.9 | C2H4/Rh | ethylene/rhodium | Levis R., Winograd N., DeLouise L.A. | J. Am. Chem. Soc. 109, 6873 (1987) | Adequate |  |  |  | data |  |  |  | No |  |  | Other, Rh3d5 = 307.2 | Conductor | Reliable (reported energy within 300 eV of a reference energy) | adsorbed, thin layer |  |  | 300 | Good | 10 L C2H4/Rh(331), single crystal.
C | 1s | 283.9 | (-CH=CH-)n | poly(acetylene) | Wu H.-M., Chen S.-A. | Synthetic Metals 26, 225 (1988) | Adequate | 0.1 |  |  | data |  |  |  | Yes | Mg |  | Au4f7= 84.00 | Gold | Reliable, with one-point correction of energy scale |  |  |  | 300 | Good
C | 1s | 283.9 | C2H2/Pd | acetylene/palladium | Hoffmann H., Zaera F., Ormerod R.M., Lambert R.M., Yao J.M., Saldin D.K.,et al | Surf. Sci. 268, 1 (1992) | Adequate | 0.2 |  |  | data |  |  |  | No | other source | 350 | FL = Fermi level | Conductor | Reliable (reported energy within 300 eV of a reference energy) | annealed, adsorbed, thin layer |  |  | 350 | Adequate | C2H2/Pd(111). Acetylene was adsorbed at 99 K and annealed to 350 K.
C | 1s | 283.9 | (C2H5)2Zn/Pd | diethylzinc/palladium | Kovacs I., Iost N., Solymosi F. | J. Chem. Phys. 101, 4236 (1994) | Adequate |  |  |  | data |  |  |  | No | Al |  | Pd3d5 = 335.12 | Conductor | Reliable (reported energy within 300 eV of a reference energy) | annealed, adsorbed, cooled, surface coverage from 0ML to 1ML (0ML < coverage < 1ML), thin layer |  |  | 90 | Adequate | 0.2 ML C2H5)2Zn/Pd(100). The Pd(100) surface was cleaned by cycles of Ar+ ion bombardment (Ep = 1keV, T = 300 - 1100 K, j = 2 microamperes cm-2), O2 treatment (p = 5E-7 mbar, T = 700 K) and short annealing (T = 1100 K), and was exposed to (C2H5)2Zn at 90
C | 1s | 283.9 | CH2I2/Pd | diiodomethane/palladium | Solymosi F., Kovacs I. | Surf. Sci. 296, 171 (1993) | Adequate |  |  |  | data |  |  |  | No | Al |  | Pd3d5 = 335.12 | Conductor | Reliable (reported energy within 300 eV of a reference energy) | adsorbed, cooled, thin layer |  |  | 90 | Good | 1 L C2H2I2 was adsorbed onto Pd(100) at 90 K. The Pd substrate was cleaned by Ar+ ion bombardment (Ep = 1 keV, j = 2 microamperes cm-2), annealing (T = 1000 K), O2 treatment (p = 5E7 mbar, T = 700 K), and short annealing (T = 1100 K).
C | 1s | 283.9 | CH3NH2/Pd | methylamine/palladium | Chen J.J., Winograd N. | Surf. Sci. 326, 285 (1995) | Adequate |  |  | other | other type of curve fit |  |  |  | No | Mg |  | Pd3d5 = 335.12 | Conductor | Reliable, with one-point correction of energy scale | adsorbed, cooled, heated, thin layer |  | XRD/LEED | 350 | Adequate | A clean Pd(111) was exposed to 1.0 L of CH3NH2 at 100 K and heated to 350 K. The substrate was cleaned by cycles of O2 treatment, Ar+ ion bombardment, flashing and annealing. FAT mode.
C | 1s | 283.9 | C60/Al | fullerene/aluminum | Maxwell A.J., Bruhwiler P.A., Arvanitis D., Hasselstrom J., Martensson N. | Chem. Phys. Lett. 260, 71 (1996) | Good | 0.01 |  | Linear | mixed Gaussian/Lorentzian |  |  |  | Yes | other source | 380 | FL = Fermi level | Conductor | Reliable (reported energy within 300 eV of a reference energy) | surface coverage from 1ML to 2ML (1ML <= coverage < 2ML), fullerene, thin layer, vapor deposited |  |  | 300 | Adequate | 1 ML C60/Al(111). Peak locations: Voigt function.
C | 1s | 283.9 | C60/Al | fullerene/aluminum | Maxwell A.J., Bruhwiler P.A., Arvanitis D., Hasselstrom J., Martensson N. | Chem. Phys. Lett. 260, 71 (1996) | Good | 0.01 |  | Linear | mixed Gaussian/Lorentzian |  |  |  | Yes | other source | 380 | FL = Fermi level | Conductor | Reliable (reported energy within 300 eV of a reference energy) | surface coverage from 1ML to 2ML (1ML <= coverage < 2ML), fullerene, thin layer, vapor deposited |  |  | 300 | Adequate | ~ 1.3 ML C60/Al(111). Peak locations: Voigt function.
C | 1s | 283.9 | C6H18OSi2/Pt | hexamethyldisiloxane/platinum | Colin L., Cassuto A., Ehrhardt J.J., Ruiz-Lopez M.F., Jamois D. | Appl. Surf. Sci. 99, 245 (1996) | Adequate |  |  |  | data |  |  |  | No | Al |  | Pt4f7, Ag3d5 = 71.12, 368.27 | Conductor | Reliable, with one-point correction of energy scale | annealed, adsorbed, thin layer | X-ray Photoelectron Spectroscopy | Low-energy Electron Diffraction | 95 | Adequate | Hexamethyldisiloxane was condensed at 95 K on Pt(110)-(1x2) and annealed at 200under O2 atmosphere (p = 2E-6 mbar, T = 873 K), Ar+ ion bombardment (Ep = 3 keV) The composition determined by XPS was C0.61Si0.24O0.15 before annealing.
C | 1s | 283.9 | C6H18OSi2/Pt | hexamethyldisiloxane/platinum | Colin L., Cassuto A., Ehrhardt J.J., Ruiz-Lopez M.F., Jamois D. | Appl. Surf. Sci. 99, 245 (1996) | Adequate |  |  |  | data |  |  |  | No | Al |  | Pt4f7, Ag3d5 = 71.12, 368.27 | Conductor | Reliable, with one-point correction of energy scale | annealed, adsorbed, thin layer | X-ray Photoelectron Spectroscopy | Low-energy Electron Diffraction | 95 | Adequate | Hexamethyldisiloxane was condensed at 95 K on Pt(110)-(1x2) and annealed at 300under O2 atmosphere (p = 2E-6 mbar, T = 873 K), Ar+ ion bombardment (Ep = 3 keV) The composition determined by XPS was C0.61Si0.24O0.15 before annealing.
C | 1s | 283.92 | Al/SiC | aluminium/silicon carbide | Waldrop J.R., Grant R.W., Wang Y.C., Davis R.F. | J. Appl. Phys. 72, 4757 (1992) | Adequate |  |  |  | data |  |  |  | Yes | Al |  | Au4f7 = 84.00 | Conductor | Reliable (reported energy within 300 eV of a reference energy) | chemical vapor deposition, reacted, vapor deposited and heated | X-ray Photoelectron Spectroscopy | Low-energy Electron Diffraction | 300 | Adequate | ~20-35 A Al/6H polytype of hexagonal n-type alpha-SiC(0001)-(1x1). The sample was heated to 873 K for a short time. The Schottky barrier height was 0.20 eV.
C | 1s | 283.92 | Al/SiC | aluminium/silicon carbide | Waldrop J.R., Grant R.W., Wang Y.C., Davis R.F. | J. Appl. Phys. 72, 4757 (1992) | Adequate |  |  |  | data |  |  |  | Yes | Al |  | Au4f7 = 84.00 | Conductor | Reliable (reported energy within 300 eV of a reference energy) | chemical vapor deposition, reacted, vapor deposited and heated | X-ray Photoelectron Spectroscopy | Low-energy Electron Diffraction | 300 | Adequate | ~20-35 A Al/6H polytype of hexagonal n-type alpha-SiC(0001)-(1x1). The sample was heated to 873 K for a short time. The Schottky barrier height was 0.20 eV.
C | 1s | 283.95 | C60/Al | fullerene/aluminum | Maxwell A.J., Bruhwiler P.A., Arvanitis D., Hasselstrom J., Martensson N. | Chem. Phys. Lett. 260, 71 (1996) | Good | 0.01 |  | Linear | mixed Gaussian/Lorentzian |  |  |  | Yes | other source | 380 | FL = Fermi level | Conductor | Reliable (reported energy within 300 eV of a reference energy) | surface coverage from 1ML to 2ML (1ML <= coverage < 2ML), fullerene, thin layer, vapor deposited |  |  | 300 | Adequate | 1 ML C60/Al(110). Peak locations: Voigt function.
C | 1s | 283.95 | C60/Al | fullerene/aluminum | Maxwell A.J., Bruhwiler P.A., Arvanitis D., Hasselstrom J., Martensson N. | Chem. Phys. Lett. 260, 71 (1996) | Good | 0.01 |  | Linear | mixed Gaussian/Lorentzian |  |  |  | Yes | other source | 380 | FL = Fermi level | Conductor | Reliable (reported energy within 300 eV of a reference energy) | surface coverage from 2ML to 3ML (2ML <= coverage < 3ML), fullerene, thin layer, vapor deposited |  |  | 300 | Adequate | ~ 2 ML C60/Al(110). Peak locations: Voigt function.
C | 1s | 283.95 | C60/Al | fullerene/aluminum | Maxwell A.J., Bruhwiler P.A., Arvanitis D., Hasselstrom J., Martensson N. | Chem. Phys. Lett. 260, 71 (1996) | Good | 0.01 |  | Linear | mixed Gaussian/Lorentzian |  |  |  | Yes | other source | 380 | FL = Fermi level | Conductor | Reliable (reported energy within 300 eV of a reference energy) | surface coverage from 1ML to 2ML (1ML <= coverage < 2ML), fullerene, thin layer, vapor deposited |  |  | 300 | Adequate | 1 ML C60/Al(110). Peak locations: Voigt function.
C | 1s | 283.95 | C60/Al | fullerene/aluminum | Maxwell A.J., Bruhwiler P.A., Arvanitis D., Hasselstrom J., Martensson N. | Chem. Phys. Lett. 260, 71 (1996) | Good | 0.01 |  | Linear | mixed Gaussian/Lorentzian |  |  |  | Yes | other source | 380 | FL = Fermi level | Conductor | Reliable (reported energy within 300 eV of a reference energy) | surface coverage from 2ML to 3ML (2ML <= coverage < 3ML), fullerene, thin layer, vapor deposited |  |  | 300 | Adequate | ~ 2 ML C60/Al(110). Peak locations: Voigt function.
C | 1s | 283.98 | C60/Cu | carbon/copper | Rowe J.E., Rudolf P., Tjeng L.H., Malic R.A., Meigs G., Chen C.T., et al. | Int. J. Mod. Phys. B 6, 3909 (1992) | Adequate |  | 0.15 | other | mixed Gaussian/Lorentzian |  |  |  | No |  |  | FL = Fermi level | Conductor | Reliable (reported energy within 300 eV of a reference energy) | surface coverage from 2ML to 3ML (2ML <= coverage < 3ML), surface coverage from 3ML to 4ML (3ML <= coverage < 4ML), fullerene, thin layer, vapor deposited |  | Low-energy Electron Diffraction | 300 | Adequate | 1.7 ML and 2.7 MLof pure C60 in powder form were evaporated from a pyrex ampule heated to 623 +- 50 K onto a clean Cu(100).
C | 1s | 283.98 | C60/Cu | carbon/copper | Rowe J.E., Rudolf P., Tjeng L.H., Malic R.A., Meigs G., Chen C.T., et al. | Int. J. Mod. Phys. B 6, 3909 (1992) | Adequate |  | 0.15 | other | mixed Gaussian/Lorentzian |  | 0.75 |  | No |  |  | FL = Fermi level | Conductor | Reliable (reported energy within 300 eV of a reference energy) | surface coverage from 1ML to 2ML (1ML <= coverage < 2ML), fullerene, thin layer, vapor deposited |  | Low-energy Electron Diffraction | 300 | Adequate | 1.0 ML of pure C60 in powder form were evaporated from a pyrex ampule heated to 623 +- 50 K onto a clean Cu(100). Asymmetry parameter = 0.05 -0.2.
C | 1s | 283.98 | C60/Cu | carbon/copper | Rowe J.E., Rudolf P., Tjeng L.H., Malic R.A., Meigs G., Chen C.T., et al. | Int. J. Mod. Phys. B 6, 3909 (1992) | Adequate |  | 0.15 | other | mixed Gaussian/Lorentzian |  |  |  | No |  |  | FL = Fermi level | Conductor | Reliable (reported energy within 300 eV of a reference energy) | fullerene, surface coverage from 0ML to 1ML (0ML < coverage < 1ML), thin layer, vapor deposited |  | Low-energy Electron Diffraction | 300 | Adequate | 0.52 ML C60/Cu(100). There was a large tailon the high binding energy side. LEED experiments on film showed only faint evidence of C60 ordering on the substrates with typical liquid-like rings around the substrate LEED spots. Asymmetry parameter = 0.05
C | 1s | 283.98 | C60/Cu | carbon/copper | Rowe J.E., Rudolf P., Tjeng L.H., Malic R.A., Meigs G., Chen C.T., et al. | Int. J. Mod. Phys. B 6, 3909 (1992) | Adequate |  | 0.15 | other | mixed Gaussian/Lorentzian |  |  |  | No |  |  | FL = Fermi level | Conductor | Reliable (reported energy within 300 eV of a reference energy) | surface coverage from 2ML to 3ML (2ML <= coverage < 3ML), surface coverage from 3ML to 4ML (3ML <= coverage < 4ML), fullerene, thin layer, vapor deposited |  | Low-energy Electron Diffraction | 300 | Adequate | 1.7 ML and 2.7 MLof pure C60 in powder form were evaporated from a pyrex ampule heated to 623 +- 50 K onto a clean Cu(100).
C | 1s | 283.98 | C60/Cu | carbon/copper | Rowe J.E., Rudolf P., Tjeng L.H., Malic R.A., Meigs G., Chen C.T., et al. | Int. J. Mod. Phys. B 6, 3909 (1992) | Adequate |  | 0.15 | other | mixed Gaussian/Lorentzian |  | 0.75 |  | No |  |  | FL = Fermi level | Conductor | Reliable (reported energy within 300 eV of a reference energy) | surface coverage from 1ML to 2ML (1ML <= coverage < 2ML), fullerene, thin layer, vapor deposited |  | Low-energy Electron Diffraction | 300 | Adequate | 1.0 ML of pure C60 in powder form were evaporated from a pyrex ampule heated to 623 +- 50 K onto a clean Cu(100). Asymmetry parameter = 0.05 -0.2.
C | 1s | 283.98 | C60/Cu | carbon/copper | Rowe J.E., Rudolf P., Tjeng L.H., Malic R.A., Meigs G., Chen C.T., et al. | Int. J. Mod. Phys. B 6, 3909 (1992) | Adequate |  | 0.15 | other | mixed Gaussian/Lorentzian |  |  |  | No |  |  | FL = Fermi level | Conductor | Reliable (reported energy within 300 eV of a reference energy) | fullerene, surface coverage from 0ML to 1ML (0ML < coverage < 1ML), thin layer, vapor deposited |  | Low-energy Electron Diffraction | 300 | Adequate | 0.52 ML C60/Cu(100). There was a large tailon the high binding energy side. LEED experiments on film showed only faint evidence of C60 ordering on the substrates with typical liquid-like rings around the substrate LEED spots. Asymmetry parameter = 0.05
C | 1s | 284 | [Mg(C4H2N2CC6H5)4] | (5,10,15,20-tetraphenylporphyrin)magnesium | Karweik D.H., Winograd N. | Inorg. Chem. 15, 2336 (1976) | [8 empty] | No |  |  | Au | Conductor | Reliable | thin film
C | 1s | 284 | C44H30N4 | tetraphenylporphyrin | Karweik D.H., Winograd N. | Inorg. Chem. 15, 2336 (1976) | [8 empty] | No |  |  | Au | Conductor | Reliable | thin film
C | 1s | 284 | C44H30N4 | tetraphenylporphyrin | Karweik D.H., Winograd N. | Inorg. Chem. 15, 2336 (1976) | [8 empty] | No |  |  | Au | Conductor | Reliable | thin film
C | 1s | 284 | K3[Mn(CN)6] | tripotassium hexacyanomanganate(III) | Vannerberg N.G. | Chem. Scr. 9, 122 (1976) | [8 empty] | No |  |  |  | Gold | Two-point correction of energy scale
C | 1s | 284 | Na4[Mn(CN)6] | tetrasodium hexacyanomanganate(II) | Vannerberg N.G. | Chem. Scr. 9, 122 (1976) | [8 empty] | No |  |  |  | Gold | Two-point correction of energy scale
C | 1s | 284 | (C6H4N2C6H4)2(NCC(S)C(S)CN)2Ni | bis(phenazine)bis(2,3-dimercapto-2-butenedinitrilato-S,S')nickelate(II) | Lalitha S., Manoharan P.T. | J. Electron Spectrosc. Relat. Phemon. 49, 61 (1989) | [8 empty] | No | [5 empty] | powder (when a special point is made in the article)
C | 1s | 284 | [N(CH3)4]2[Cu(NCC(S)C(S)CN)2] | bis(tetramethylammonium) bis(2,3-dimercapto-2-butenedinitrilato)cuprate(II) | Lalitha S., Manoharan P.T. | J. Electron Spectrosc. Relat. Phemon. 49, 61 (1989) | [8 empty] | No | [5 empty] | powder (when a special point is made in the article)
C | 1s | 284 | [(CH3)2NC6H3NSC6H3N(CH3)2]2[Cu(NCC(S)C(S)CN)2] | bis(3,7-bis(dimethylamino)phenothiazin-5-ium)bis(2,3-dimercapto-2-butenedinitrilato)cuprate(II) | Lalitha S., Manoharan P.T. | J. Electron Spectrosc. Relat. Phemon. 49, 61 (1989) | [8 empty] | No | [5 empty] | powder (when a special point is made in the article)
C | 1s | 284 | [AuCl((CH3)2S(O)CH2)2] | chlorobis(dimethyl methylene sulfoxide)gold | Konno H., Yamamoto Y. | Bull. Chem. Soc. Jpn. 60, 2561 (1987) | [8 empty] | No |  |  |  | Adventitious carbon | Reliable
C | 1s | 284 | C2H2/Ir | ethyne on iridium | Marinova T.S., Kostov K.L. | Surf. Sci. 181, 573 (1987) | Adequate |  |  |  | data |  |  |  | No | Mg |  | FL | Conductor | Reliable (reported energy within 300 eV of a reference energy) | adsorbed |  |  | 300 | Good | 1 ML C2H2/Ir(111) single crystal, purity 99.998%. Ir was exposed to C2H2 at 773 K.
C | 1s | 284 | C2H4/Ir | ethylene on iridium | Marinova T.S., Kostov K.L. | Surf. Sci. 181, 573 (1987) | Adequate |  |  |  | data |  |  |  | No | Mg |  | FL | Conductor | Reliable (reported energy within 300 eV of a reference energy) | adsorbed |  |  | 300 | Good | 1 ML C2H4/Ir(111) single crystal, purity 99.998%. Ir was exposed to C2H4 at 453 K < T < 773 K.
C | 1s | 284 | CH3I/Pt | methyl iodide/platinum | Zaera F., Hoffmann H. | J. Phys. Chem. 95, 6297 (1991) | Adequate |  | 1.2 |  | data |  |  |  | No | Al |  | Pt,Cu=71.12, 932.67 | Conductor | Reliable, with two-point correction of energy scale | annealed, adsorbed, cooled, sputtered and heated, thin layer |  |  |  |  | 5 L CH3I were adsorbed at 90 K and annealed at 600 K. The substrate was cleaned under vacuum by a combination of oxygen treatments and sputtering-annealing cycles.
C | 1s | 284 | (C2H5)2Zn/Pd | diethylzinc/palladium | Kovacs I., Iost N., Solymosi F. | J. Chem. Phys. 101, 4236 (1994) | Adequate |  |  |  | data |  |  |  | No | Al |  | Pd3d5 = 335.12 | Conductor | Reliable (reported energy within 300 eV of a reference energy) | adsorbed, cooled, thin layer |  |  | 90 | Adequate | The Pd(100) surface was cleaned by cycles of Ar+ ion bombardment (Ep = 1keV, T = 300 - 1100 K, j = 2 microamperes cm-2), O2 treatment (p = 5E-7 mbar, T = 700 K) and short annealing (T = 1100 K), and was exposed to (C2H5)2Zn (T = 90 K, p = 1E-5 Pa, time =
C | 1s | 284 | [Mg(C4H2N2CC6H5)4] | (5,10,15,20-tetraphenylporphyrin)magnesium | Karweik D.H., Winograd N. | Inorg. Chem. 15, 2336 (1976) | [8 empty] | No |  |  | Au | Conductor | Reliable | thin film
C | 1s | 284 | C44H30N4 | tetraphenylporphyrin | Karweik D.H., Winograd N. | Inorg. Chem. 15, 2336 (1976) | [8 empty] | No |  |  | Au | Conductor | Reliable | thin film
C | 1s | 284 | C44H30N4 | tetraphenylporphyrin | Karweik D.H., Winograd N. | Inorg. Chem. 15, 2336 (1976) | [8 empty] | No |  |  | Au | Conductor | Reliable | thin film
C | 1s | 284 | K3[Mn(CN)6] | tripotassium hexacyanomanganate(III) | Vannerberg N.G. | Chem. Scr. 9, 122 (1976) | [8 empty] | No |  |  |  | Gold | Two-point correction of energy scale
C | 1s | 284 | Na4[Mn(CN)6] | tetrasodium hexacyanomanganate(II) | Vannerberg N.G. | Chem. Scr. 9, 122 (1976) | [8 empty] | No |  |  |  | Gold | Two-point correction of energy scale
C | 1s | 284 | (C6H4N2C6H4)2(NCC(S)C(S)CN)2Ni | bis(phenazine)bis(2,3-dimercapto-2-butenedinitrilato-S,S')nickelate(II) | Lalitha S., Manoharan P.T. | J. Electron Spectrosc. Relat. Phemon. 49, 61 (1989) | [8 empty] | No | [5 empty] | powder (when a special point is made in the article)
C | 1s | 284 | [N(CH3)4]2[Cu(NCC(S)C(S)CN)2] | bis(tetramethylammonium) bis(2,3-dimercapto-2-butenedinitrilato)cuprate(II) | Lalitha S., Manoharan P.T. | J. Electron Spectrosc. Relat. Phemon. 49, 61 (1989) | [8 empty] | No | [5 empty] | powder (when a special point is made in the article)
C | 1s | 284 | [(CH3)2NC6H3NSC6H3N(CH3)2]2[Cu(NCC(S)C(S)CN)2] | bis(3,7-bis(dimethylamino)phenothiazin-5-ium)bis(2,3-dimercapto-2-butenedinitrilato)cuprate(II) | Lalitha S., Manoharan P.T. | J. Electron Spectrosc. Relat. Phemon. 49, 61 (1989) | [8 empty] | No | [5 empty] | powder (when a special point is made in the article)
C | 1s | 284 | [AuCl((CH3)2S(O)CH2)2] | chlorobis(dimethyl methylene sulfoxide)gold | Konno H., Yamamoto Y. | Bull. Chem. Soc. Jpn. 60, 2561 (1987) | [8 empty] | No |  |  |  | Adventitious carbon | Reliable
C | 1s | 284 | C2H2/Ir | ethyne on iridium | Marinova T.S., Kostov K.L. | Surf. Sci. 181, 573 (1987) | Adequate |  |  |  | data |  |  |  | No | Mg |  | FL | Conductor | Reliable (reported energy within 300 eV of a reference energy) | adsorbed |  |  | 300 | Good | 1 ML C2H2/Ir(111) single crystal, purity 99.998%. Ir was exposed to C2H2 at 773 K.
C | 1s | 284 | C2H4/Ir | ethylene on iridium | Marinova T.S., Kostov K.L. | Surf. Sci. 181, 573 (1987) | Adequate |  |  |  | data |  |  |  | No | Mg |  | FL | Conductor | Reliable (reported energy within 300 eV of a reference energy) | adsorbed |  |  | 300 | Good | 1 ML C2H4/Ir(111) single crystal, purity 99.998%. Ir was exposed to C2H4 at 453 K < T < 773 K.
C | 1s | 284 | CH3I/Pt | methyl iodide/platinum | Zaera F., Hoffmann H. | J. Phys. Chem. 95, 6297 (1991) | Adequate |  | 1.2 |  | data |  |  |  | No | Al |  | Pt,Cu=71.12, 932.67 | Conductor | Reliable, with two-point correction of energy scale | annealed, adsorbed, cooled, sputtered and heated, thin layer |  |  |  |  | 5 L CH3I were adsorbed at 90 K and annealed at 600 K. The substrate was cleaned under vacuum by a combination of oxygen treatments and sputtering-annealing cycles.
C | 1s | 284 | (C2H5)2Zn/Pd | diethylzinc/palladium | Kovacs I., Iost N., Solymosi F. | J. Chem. Phys. 101, 4236 (1994) | Adequate |  |  |  | data |  |  |  | No | Al |  | Pd3d5 = 335.12 | Conductor | Reliable (reported energy within 300 eV of a reference energy) | adsorbed, cooled, thin layer |  |  | 90 | Adequate | The Pd(100) surface was cleaned by cycles of Ar+ ion bombardment (Ep = 1keV, T = 300 - 1100 K, j = 2 microamperes cm-2), O2 treatment (p = 5E-7 mbar, T = 700 K) and short annealing (T = 1100 K), and was exposed to (C2H5)2Zn (T = 90 K, p = 1E-5 Pa, time =
C | 1s | 284.05 | K3[Cr(CN)6] | tripotassium hexacyanochromate(III) | Zeller M.V., Hayes R.G. | Chem. Phys. Lett. 10, 610 (1971) | [8 empty] | No |  |  |  | Gold | Reliable, with two-point correction of energy scale
C | 1s | 284.05 | C2H4/Rh | ethylene on rhodium | Levis R.J., De Louise L.A., White E.J., Winograd N. | Surf. Sci. 230, 35 (1990) | Adequate | 0.5 |  | other | Gaussian | 1.3 |  |  | No | Mg |  | FL = Fermi level.Rh3d5= 307.20 | Conductor | Reliable, with one-point correction of energy scale | adsorbed, thin layer |  |  | 293 | Good | 4 L and 10 L C2H4/Rh(331)
C | 1s | 284.05 | K3[Cr(CN)6] | tripotassium hexacyanochromate(III) | Zeller M.V., Hayes R.G. | Chem. Phys. Lett. 10, 610 (1971) | [8 empty] | No |  |  |  | Gold | Reliable, with two-point correction of energy scale
C | 1s | 284.05 | C2H4/Rh | ethylene on rhodium | Levis R.J., De Louise L.A., White E.J., Winograd N. | Surf. Sci. 230, 35 (1990) | Adequate | 0.5 |  | other | Gaussian | 1.3 |  |  | No | Mg |  | FL = Fermi level.Rh3d5= 307.20 | Conductor | Reliable, with one-point correction of energy scale | adsorbed, thin layer |  |  | 293 | Good | 4 L and 10 L C2H4/Rh(331)
C | 1s | 284.07 | CH3OD/Pd | methanol/palladium(CH3OD/Pd) | Rebholz M., Kruse N. | J. Chem. Phys. 95, 7745 (1991) | Adequate |  |  | other | Gaussian |  |  |  | Yes | Al |  | Au4f7,Pd3d5 = 84.00, 335.12 | Conductor | Reliable, with one-point correction of energy scale | adsorbed, cooled, heated, thin layer | X-ray Photoelectron Spectroscopy | Low-energy Electron Diffraction | 170 | Adequate | 1.4 L CH3OD were adsorbed onto Pd(111)-(1x1) at 90 K and heated to 170 K. The substrate was cleaned by cycles of Ar+ ion bombardment (Ep = 600 - 1000 eV, j = 2 microampres cm-2, T = 1050 K), T = 1050 K), annealing (T = 1200 K) and O2 treatment(p = 1E-5
C | 1s | 284.07 | CH3OD/Pd | methanol/palladium(CH3OD/Pd) | Rebholz M., Kruse N. | J. Chem. Phys. 95, 7745 (1991) | Adequate |  |  | other | Gaussian |  |  |  | Yes | Al |  | Au4f7,Pd3d5 = 84.00, 335.12 | Conductor | Reliable, with one-point correction of energy scale | adsorbed, cooled, heated, thin layer | X-ray Photoelectron Spectroscopy | Low-energy Electron Diffraction | 170 | Adequate | 1.4 L CH3OD were adsorbed onto Pd(111)-(1x1) at 90 K and heated to 170 K. The substrate was cleaned by cycles of Ar+ ion bombardment (Ep = 600 - 1000 eV, j = 2 microampres cm-2, T = 1050 K), T = 1050 K), annealing (T = 1200 K) and O2 treatment(p = 1E-5
C | 1s | 284.1 | [N(C4H9)4]2[Ni(-CC(O)CC(S)C(S)-)2] | bis(tetrabutylammonium) bis(4,5-dimercapto-4-cyclopentene-1,2,3-trionato-S,S')nickelate(II) | Lalitha S., Manoharan P.T. | J. Electron Spectrosc. Relat. Phemon. 49, 61 (1989) | [8 empty] | No | [5 empty] | powder (when a special point is made in the article)
C | 1s | 284.1 | [N(C4H9)4]2[Pd(-CC(O)CC(S)C(S)-)2] | bis(tetrabutylammonium) bis(4,5-dimercapto-4-cyclopentene-1,2,3-trionato-S,S')palladate(II) | Lalitha S., Manoharan P.T. | J. Electron Spectrosc. Relat. Phemon. 49, 61 (1989) | [8 empty] | No | [5 empty] | powder (when a special point is made in the article)
C | 1s | 284.1 | CH3CH2I/Pt | ethyl iodide on platinum | Zaera F. | Surf. Sci. 219, 453 (1989) | Adequate |  |  |  | data | 1.8 |  |  | No |  |  | Pt4f7,Cu2p3= 71.12,932.67 | Conductor | Reliable, with two-point correction of energy scale | surface coverage from 1ML to 2ML (1ML <= coverage < 2ML), thin layer, vapor deposited |  |  | 200 | Adequate | 1ML CH3CHI/Pt(111).
C | 1s | 284.1 | CH3OH/Pd | methanol/palladium | Solymosi F., Berko A., Toth Z. | Surf. Sci. 285, 197 (1993) | Adequate |  |  |  | data |  |  |  | No | Al |  | Pd3d5 = 335.12 | Conductor | Reliable (reported energy within 300 eV of a reference energy) | adsorbed, heated, multilayer, thin layer |  |  | 370 | Good | An exposure of 30 L CH3OH onto Pd(100) at 300 K and 600 K was followed by continuous dosing at 5E-9 mbar and 370 K. The Pd(100) sample was cleaned by Ar+ ion bombardment (1 keV, 2 microamperes/cm2), annealing (T = 1100 K), O2 treatment (1E-7 mbar at 800 K
C | 1s | 284.1 | CH3OH/Pd | methanol/palladium | Solymosi F., Berko A., Toth Z. | Surf. Sci. 285, 197 (1993) | Adequate |  |  |  | data |  |  |  | No | Al |  | Pd3d5 = 335.12 | Conductor | Reliable (reported energy within 300 eV of a reference energy) | adsorbed, heated, multilayer, thin layer |  |  | 450, 500 | Good | An exposure of 30 L CH3OH onto Pd(100) at 300 K and 600 K was followed by continuous dosing at 5E-9 mbar both 450 K and 500 K. The substrate was cleaned byAr+ ion bombardment (1 keV, 2 microamperes/cm2), annealing (T = 1100 K), O2 treatment (1E-7 mbar a
C | 1s | 284.1 | C4F | tetracarbon fluoride | Palchan I., Crespin M., Estrade-Szwarckopf H., Rousseau B. | Chem. Phys. Lett. 157, 321 (1989) | Adequate |  |  |  | data |  |  |  | No |  |  | Au4f7= 84.00 | Conductor | Reliable (reported energy within 300 eV of a reference energy) | crystal |  |  | 300 | Good | Highly oriented pyrollytic graphite was fluorinated at 300 K with molecular fluorine at 2.5 atm for 8 days to 2 months without addition of any catalyst. Concentrtion of F was obtained by weighting.
C | 1s | 284.1 | CH3I/Pt | methyl iodide/platinum | Zaera F., Hoffmann H. | J. Phys. Chem. 95, 6297 (1991) | Adequate |  | 1.2 |  | data |  |  |  | No | Al |  | Pt,Cu=71.12, 932.67 | Conductor | Reliable, with two-point correction of energy scale | annealed, adsorbed, cooled, sputtered and heated, thin layer |  |  |  |  | 5 L CH3I were adsorbed at 90 K and annealed at 400 K. The substrate was cleaned under vacuum by a combination of oxygen treatments and sputtering-annealing cycles.
C | 1s | 284.1 | C6H5SH/Ni | benzenethiol/nickel | Huntley D.R. | J. Phys. Chem. 96, 4550 (1992) | Adequate |  |  |  | data |  |  |  | No | Mg |  | Other, Ni3p3/2 = 66.08 | Conductor | Reliable, with one-point correction of energy scale | annealed, adsorbed, cooled, surface coverage from 0ML to 1ML (0ML < coverage < 1ML), thin layer | Auger Electron Spectroscopy | Low-energy Electron Diffraction | 100 | Good | 0.16, 0.26, 0.36 and 0.72 ML(sulfur coverage) C6H5SH were adsorbed onto Ni(100) at 100 K. The substrate was cleaned by Ne+ ion bombardmentand subsequently annealed (T = 1000 K, time = 60 s).
C | 1s | 284.1 | (C2H5)2Zn/Pd | diethylzinc/palladium | Kovacs I., Iost N., Solymosi F. | J. Chem. Phys. 101, 4236 (1994) | Adequate |  |  |  | data |  |  |  | No | Al |  | Pd3d5 = 335.12 | Conductor | Reliable (reported energy within 300 eV of a reference energy) | adsorbed, cooled, thin layer |  |  | 90 | Adequate | The Pd(100) surface was cleaned by cycles of Ar+ ion bombardment (Ep = 1keV, T = 300 - 1100 K, j = 2 microamperes cm-2), O2 treatment (p = 5E-7 mbar, T = 700 K) and short annealing (T = 1100 K), and was exposed to (C2H5)2Zn (T = 90 K, p = 1E-5 Pa, time =
C | 1s | 284.1 | CH3OH/Si | methanol/silicon | Tanaka K., Matsuzaki S., Toyoshima I. | J. Phys. Chem. 97, 5673 (1993) | Adequate |  |  |  | data |  |  |  | No | Mg |  | Si2p = 99.34 | Conductor | Reliable, with one-point correction of energy scale | adsorbed, heated, multilayer, thin layer |  |  | 473, 573 | Good | 1 L CH3OH was vaporized at 298 K and deposited onto B-doped p-type Si(111) wafer with a resistivity of 1.6 - 2.1 ohm cm. Substrate temperature = 473 K and 573 K. The substrate was cleaned by repeating an Ar+ ion bombardment at 298 K and resistive heating
C | 1s | 284.1 | CH3OH/Si | methanol/silicon | Tanaka K., Matsuzaki S., Toyoshima I. | J. Phys. Chem. 97, 5673 (1993) | Adequate |  |  |  | data |  |  |  | No | Mg |  | Si2p = 99.34 | Conductor | Reliable, with one-point correction of energy scale | adsorbed, heated, multilayer, thin layer |  |  | 673 | Good | 1 L CH3OH was vaporized at 298 K and deposited onto B-doped p-type Si(111) wafer with a resistivity of 1.6 - 2.1 ohm cm. Substrate temperature = 673 K. The substrate was cleaned by repeating an Ar+ ion bombardment at 298 K and resistive heating at 623 K,
C | 1s | 284.1 | [N(C4H9)4]2[Ni(-CC(O)CC(S)C(S)-)2] | bis(tetrabutylammonium) bis(4,5-dimercapto-4-cyclopentene-1,2,3-trionato-S,S')nickelate(II) | Lalitha S., Manoharan P.T. | J. Electron Spectrosc. Relat. Phemon. 49, 61 (1989) | [8 empty] | No | [5 empty] | powder (when a special point is made in the article)
C | 1s | 284.1 | [N(C4H9)4]2[Pd(-CC(O)CC(S)C(S)-)2] | bis(tetrabutylammonium) bis(4,5-dimercapto-4-cyclopentene-1,2,3-trionato-S,S')palladate(II) | Lalitha S., Manoharan P.T. | J. Electron Spectrosc. Relat. Phemon. 49, 61 (1989) | [8 empty] | No | [5 empty] | powder (when a special point is made in the article)
C | 1s | 284.1 | CH3CH2I/Pt | ethyl iodide on platinum | Zaera F. | Surf. Sci. 219, 453 (1989) | Adequate |  |  |  | data | 1.8 |  |  | No |  |  | Pt4f7,Cu2p3= 71.12,932.67 | Conductor | Reliable, with two-point correction of energy scale | surface coverage from 1ML to 2ML (1ML <= coverage < 2ML), thin layer, vapor deposited |  |  | 200 | Adequate | 1ML CH3CHI/Pt(111).
C | 1s | 284.1 | CH3OH/Pd | methanol/palladium | Solymosi F., Berko A., Toth Z. | Surf. Sci. 285, 197 (1993) | Adequate |  |  |  | data |  |  |  | No | Al |  | Pd3d5 = 335.12 | Conductor | Reliable (reported energy within 300 eV of a reference energy) | adsorbed, heated, multilayer, thin layer |  |  | 370 | Good | An exposure of 30 L CH3OH onto Pd(100) at 300 K and 600 K was followed by continuous dosing at 5E-9 mbar and 370 K. The Pd(100) sample was cleaned by Ar+ ion bombardment (1 keV, 2 microamperes/cm2), annealing (T = 1100 K), O2 treatment (1E-7 mbar at 800 K
C | 1s | 284.1 | CH3OH/Pd | methanol/palladium | Solymosi F., Berko A., Toth Z. | Surf. Sci. 285, 197 (1993) | Adequate |  |  |  | data |  |  |  | No | Al |  | Pd3d5 = 335.12 | Conductor | Reliable (reported energy within 300 eV of a reference energy) | adsorbed, heated, multilayer, thin layer |  |  | 450, 500 | Good | An exposure of 30 L CH3OH onto Pd(100) at 300 K and 600 K was followed by continuous dosing at 5E-9 mbar both 450 K and 500 K. The substrate was cleaned byAr+ ion bombardment (1 keV, 2 microamperes/cm2), annealing (T = 1100 K), O2 treatment (1E-7 mbar a
C | 1s | 284.1 | C4F | tetracarbon fluoride | Palchan I., Crespin M., Estrade-Szwarckopf H., Rousseau B. | Chem. Phys. Lett. 157, 321 (1989) | Adequate |  |  |  | data |  |  |  | No |  |  | Au4f7= 84.00 | Conductor | Reliable (reported energy within 300 eV of a reference energy) | crystal |  |  | 300 | Good | Highly oriented pyrollytic graphite was fluorinated at 300 K with molecular fluorine at 2.5 atm for 8 days to 2 months without addition of any catalyst. Concentrtion of F was obtained by weighting.
C | 1s | 284.1 | CH3I/Pt | methyl iodide/platinum | Zaera F., Hoffmann H. | J. Phys. Chem. 95, 6297 (1991) | Adequate |  | 1.2 |  | data |  |  |  | No | Al |  | Pt,Cu=71.12, 932.67 | Conductor | Reliable, with two-point correction of energy scale | annealed, adsorbed, cooled, sputtered and heated, thin layer |  |  |  |  | 5 L CH3I were adsorbed at 90 K and annealed at 400 K. The substrate was cleaned under vacuum by a combination of oxygen treatments and sputtering-annealing cycles.
C | 1s | 284.1 | C6H5SH/Ni | benzenethiol/nickel | Huntley D.R. | J. Phys. Chem. 96, 4550 (1992) | Adequate |  |  |  | data |  |  |  | No | Mg |  | Other, Ni3p3/2 = 66.08 | Conductor | Reliable, with one-point correction of energy scale | annealed, adsorbed, cooled, surface coverage from 0ML to 1ML (0ML < coverage < 1ML), thin layer | Auger Electron Spectroscopy | Low-energy Electron Diffraction | 100 | Good | 0.16, 0.26, 0.36 and 0.72 ML(sulfur coverage) C6H5SH were adsorbed onto Ni(100) at 100 K. The substrate was cleaned by Ne+ ion bombardmentand subsequently annealed (T = 1000 K, time = 60 s).
C | 1s | 284.1 | (C2H5)2Zn/Pd | diethylzinc/palladium | Kovacs I., Iost N., Solymosi F. | J. Chem. Phys. 101, 4236 (1994) | Adequate |  |  |  | data |  |  |  | No | Al |  | Pd3d5 = 335.12 | Conductor | Reliable (reported energy within 300 eV of a reference energy) | adsorbed, cooled, thin layer |  |  | 90 | Adequate | The Pd(100) surface was cleaned by cycles of Ar+ ion bombardment (Ep = 1keV, T = 300 - 1100 K, j = 2 microamperes cm-2), O2 treatment (p = 5E-7 mbar, T = 700 K) and short annealing (T = 1100 K), and was exposed to (C2H5)2Zn (T = 90 K, p = 1E-5 Pa, time =
C | 1s | 284.1 | CH3OH/Si | methanol/silicon | Tanaka K., Matsuzaki S., Toyoshima I. | J. Phys. Chem. 97, 5673 (1993) | Adequate |  |  |  | data |  |  |  | No | Mg |  | Si2p = 99.34 | Conductor | Reliable, with one-point correction of energy scale | adsorbed, heated, multilayer, thin layer |  |  | 473, 573 | Good | 1 L CH3OH was vaporized at 298 K and deposited onto B-doped p-type Si(111) wafer with a resistivity of 1.6 - 2.1 ohm cm. Substrate temperature = 473 K and 573 K. The substrate was cleaned by repeating an Ar+ ion bombardment at 298 K and resistive heating
C | 1s | 284.1 | CH3OH/Si | methanol/silicon | Tanaka K., Matsuzaki S., Toyoshima I. | J. Phys. Chem. 97, 5673 (1993) | Adequate |  |  |  | data |  |  |  | No | Mg |  | Si2p = 99.34 | Conductor | Reliable, with one-point correction of energy scale | adsorbed, heated, multilayer, thin layer |  |  | 673 | Good | 1 L CH3OH was vaporized at 298 K and deposited onto B-doped p-type Si(111) wafer with a resistivity of 1.6 - 2.1 ohm cm. Substrate temperature = 673 K. The substrate was cleaned by repeating an Ar+ ion bombardment at 298 K and resistive heating at 623 K,
C | 1s | 284.18 | C | carbon(CasNo:7782-40-3) | Morar J.F., Himpsel F.J., Hollinger G., Jordan J.L., Huges G., and McFeely F.R. | Phys. Rev. B 33, 1340 (1986) | Adequate |  | 0.45 | other | mixed Gaussian/Lorentzian |  | 0.75 | 0.18 | Yes | other source | 330.73 | Other, Ru3d3 = 280.08 | Conductor | Reliable, with one-point correction of energy scale | cleaved crystal, crystal, heated |  |  | 300 | Good | Natural conductive diamond (probably B-doped), type II. The surface was prepared by cleaving in a glove bag under a hydrogen atmosphere and by heating above the H desorption temperature. Surface component.
C | 1s | 284.18 | C | carbon(CasNo:7782-40-3) | Morar J.F., Himpsel F.J., Hollinger G., Jordan J.L., Huges G., and McFeely F.R. | Phys. Rev. B 33, 1340 (1986) | Adequate |  | 0.45 | other | mixed Gaussian/Lorentzian |  | 0.75 | 0.18 | Yes | other source | 330.73 | Other, Ru3d3 = 280.08 | Conductor | Reliable, with one-point correction of energy scale | cleaved crystal, crystal, heated |  |  | 300 | Good | Natural conductive diamond (probably B-doped), type II. The surface was prepared by cleaving in a glove bag under a hydrogen atmosphere and by heating above the H desorption temperature. Surface component.
C | 1s | 284.2 | [Fe(C10H14)3](ClO4)2 | tris(1,10-phenanthroline-N,N1)iron diperchlorate | Adams I., Thomas J.M., Bancroft G.M., Butler K.D., Barber M. | J. Chem. Soc. Chem. Commun. 751 (1972) | [8 empty] | No |  |  | Au | Gold | Reliable
C | 1s | 284.2 | [N(C4H9)4]2[Co(NCC(S)C(S)CN)2] | bis(tetrabutylammonium) bis(2,3-dimercapto-2-butenedinitrilato)cobaltate(II) | Lalitha S., Manoharan P.T. | J. Electron Spectrosc. Relat. Phemon. 49, 61 (1989) | [8 empty] | No | [5 empty] | powder (when a special point is made in the article)
C | 1s | 284.2 | [N(C4H9)4]2[Co(NCC(S)C(S)CN)2] | bis(tetrabutylammonium) bis(2,3-dimercapto-2-butenedinitrilato)cobaltate(II) | Lalitha S., Manoharan P.T. | J. Electron Spectrosc. Relat. Phemon. 49, 61 (1989) | [8 empty] | No | [5 empty] | powder (when a special point is made in the article)
C | 1s | 284.2 | [N(C4H9)4]2[Co(NCC(S)C(S)CN)2] | bis(tetrabutylammonium) bis(2,3-dimercapto-2-butenedinitrilato)cobaltate(II) | Lalitha S., Manoharan P.T. | J. Electron Spectrosc. Relat. Phemon. 49, 61 (1989) | [8 empty] | No | [5 empty] | powder (when a special point is made in the article)
C | 1s | 284.2 | [N(C4H9)4]2[Co(NCC(S)C(S)CN)2] | bis(tetrabutylammonium) bis(2,3-dimercapto-2-butenedinitrilato)cobaltate(II) | Lalitha S., Manoharan P.T. | J. Electron Spectrosc. Relat. Phemon. 49, 61 (1989) | [8 empty] | No | [5 empty] | powder (when a special point is made in the article)
C | 1s | 284.2 | [N(C4H9)4]2[Ni(-C(O)C(O)C(S)C(S)-)2] | bis(tetrabutylammonium) bis(3,4-dimercapto-3-cyclobutene-1,2-dionato-S,S')nickelate(II) | Lalitha S., Manoharan P.T. | J. Electron Spectrosc. Relat. Phemon. 49, 61 (1989) | [8 empty] | No | [5 empty] | powder (when a special point is made in the article)
C | 1s | 284.2 | CH3CH2I/Pt | ethyl iodide on platinum | Zaera F. | Surf. Sci. 219, 453 (1989) | Adequate |  |  |  | data | 1.9 |  |  | No |  |  | Pt4f7,Cu2p3= 71.12,932.67 | Conductor | Reliable, with two-point correction of energy scale | surface coverage from 1ML to 2ML (1ML <= coverage < 2ML), thin layer, vapor deposited |  |  | 330 | Adequate | 1ML CH3CHI/Pt(111).
C | 1s | 284.2 | C2H4/Rh | ethylene on rhodium | Levis R.J., De Louise L.A., White E.J., Winograd N. | Surf. Sci. 230, 35 (1990) | Adequate |  |  | other | data |  |  |  | No | Mg |  | FL = Fermi level.Rh3d5= 307.20 | Conductor | Reliable, with one-point correction of energy scale | adsorbed, thin layer |  |  | 293 | Good | 4 L and 10 L C2H4/Rh(111)
C | 1s | 284.2 | C6H5CN/Ni | phenyl cyanide on nickel | Nakayama T., Inamura K., Inoue Y., Ikeda S., Kishi K. | Surf. Sci. 179, 47 (1987) | Adequate |  |  | other | Gaussian | 1.7 |  |  | No |  |  | Ni2p3 = 852.73, Pd3d5 = 335.12 | Conductor | Reliable, with two-point correction of energy scale | adsorbed |  |  | 295 | Good | 2.0 L benzonitrile/nickel.
C | 1s | 284.2 | C6H5OH/Rh | phenol/rhodium | Xu X., Friend C.M. | J. Phys. Chem. 93, 8072 (1989) | Good |  |  | other | mixed Gaussian/Lorentzian | 1.3 |  |  | No | Mg |  | Other, Rh3d = 307.2 | Conductor | Reliable (reported energy within 300 eV of a reference energy) | adsorbed, cooled, thin layer |  |  | 100 | Good | Saturation coverage of phenol on Rh(111)-(1x1). The crystal was kept below 130 K during dosing.
C | 1s | 284.2 | C2H4/Rh | ethylene/rhodium | Levis R., Winograd N., DeLouise L.A. | J. Am. Chem. Soc. 109, 6873 (1987) | Adequate |  |  |  | data |  |  |  | No |  |  | Other, Rh3d5 = 307.2 | Conductor | Reliable (reported energy within 300 eV of a reference energy) | adsorbed, thin layer |  |  | 300 | Good | 10 L C2H4/Rh(111)-c(4x2), single crystal.
C | 1s | 284.2 | (-CH=C(C6H5)-)n(FeCl3)x | poly(phenylacetylene) iron trichloride | Polzonetti G., Cianciusi A.M., Furlani A., Russo M.V. | Synthetic Metals 28, D413 (1989) | Adequate |  |  |  | data | 2.6 |  |  | No | Al |  | Au4f7= 84.00 | Gold | Reliable (reported energy within 300 eV of a reference energy) | powder (when a special point is made in the article) |  |  | 293 | Adequate | The polyphenylacetylene was doped with FeCl3 (50 % w/w) in solution of tetrahydrofuran.
C | 1s | 284.2 | C6H6/Ni | benzene/nickel | Huntley D.R., Jordan S.L., Grimm F.A. | J. Phys. Chem. 96, 1409 (1992) | Adequate |  |  |  | data |  |  |  | No | Mg |  | Other, Ni3p3/2 = 66.08 | Conductor | Reliable, with one-point correction of energy scale | annealed, adsorbed, surface coverage from 0ML to 1ML (0ML < coverage < 1ML), thin layer |  | Low-energy Electron Diffraction | 300 | Adequate | Ni(110) was exposed to 0.2 ML C6H6 at 100 K and annealed (T = 700 K, time = 60 s). The Ni(110) crystal was cleaned by heating in 1 atm of H2 gas (T = 673 K, time = 12 h) and Ne+ ion sputtering and annealing (T = 1000 K, time = 60 s).
C | 1s | 284.2 | C6H6/Ni | benzene/nickel | Huntley D.R., Jordan S.L., Grimm F.A. | J. Phys. Chem. 96, 1409 (1992) | Adequate |  |  |  | data |  |  |  | No | Mg |  | Other, Ni3p3/2 = 66.08 | Conductor | Reliable, with one-point correction of energy scale | annealed, adsorbed, surface coverage from 0ML to 1ML (0ML < coverage < 1ML), thin layer |  | Low-energy Electron Diffraction | 300 | Adequate | Ni(110) was exposed to 0.2 ML C6H6 at 100 K and annealed (T = 500 K, time = 60 s). The Ni(110) crystal was cleaned by heating in 1 atm of H2 gas (T = 673 K, time = 12 h) and Ne+ ion sputtering and annealing (T = 1000 K, time = 60 s).
C | 1s | 284.2 | CH3OH/K/Pd | methanol/potassium/palladium | Solymosi F., Berko A., Toth Z. | Surf. Sci. 285, 197 (1993) | Adequate |  |  |  | data |  |  |  | No | Al |  | Pd3d5 = 335.12 | Conductor | Reliable (reported energy within 300 eV of a reference energy) | annealed, adsorbed, cooled, multilayer structure, thin layer |  |  | 90 | Good | An exposure of 2 L CH3OH onto 1 ML K/Pd(100) at 90 K was followed by annealing at 400 K. The substratewas treated byAr+ ion bombardment (Ep = 1 keV, j =2 microamperes/cm2), annealing (T = 1100 K), oxidation (1E-7 mbar of O2 , T= 800 K), and short anne
C | 1s | 284.2 | C82H114Br2N2O4/Cu | N,N'-bis(4-bromo-2,5-didodecylphenyl)pyromellitdiimide/copper | Steiner U.B., Caseri W.R., Suter U.W., Rehahn M., Schmitz L. | Langmuir 9, 3245 (1993) | Adequate | 0.2 |  | other | Gaussian |  |  |  | No | Mg |  | Au,Ag,Cu = 84.00,368.27,932.67 | Conductor | Reliable, with one-point correction of energy scale | thin film |  |  | 300 | Adequate | The slide of copper was instantly immersed into the adsorption solution that was kept under argon. The film thickness measured by ellipsometry was less than 5 A. The relative intensity was 0.048. The spectra were recorded at normal emission.
C | 1s | 284.2 | C6H18OSi2/Pt | hexamethyldisiloxane/platinum | Colin L., Cassuto A., Ehrhardt J.J., Ruiz-Lopez M.F., Jamois D. | Appl. Surf. Sci. 99, 245 (1996) | Adequate |  |  |  | data |  |  |  | No | Al |  | Pt4f7, Ag3d5 = 71.12, 368.27 | Conductor | Reliable, with one-point correction of energy scale | annealed, adsorbed, thin layer | X-ray Photoelectron Spectroscopy | Low-energy Electron Diffraction | 95 | Adequate | 120 L of hexamethyldisiloxane were condensed on polycrystalline platinum at 300
C | 1s | 284.2 | [Fe(C10H14)3](ClO4)2 | tris(1,10-phenanthroline-N,N1)iron diperchlorate | Adams I., Thomas J.M., Bancroft G.M., Butler K.D., Barber M. | J. Chem. Soc. Chem. Commun. 751 (1972) | [8 empty] | No |  |  | Au | Gold | Reliable
C | 1s | 284.2 | [N(C4H9)4]2[Co(NCC(S)C(S)CN)2] | bis(tetrabutylammonium) bis(2,3-dimercapto-2-butenedinitrilato)cobaltate(II) | Lalitha S., Manoharan P.T. | J. Electron Spectrosc. Relat. Phemon. 49, 61 (1989) | [8 empty] | No | [5 empty] | powder (when a special point is made in the article)
C | 1s | 284.2 | [N(C4H9)4]2[Co(NCC(S)C(S)CN)2] | bis(tetrabutylammonium) bis(2,3-dimercapto-2-butenedinitrilato)cobaltate(II) | Lalitha S., Manoharan P.T. | J. Electron Spectrosc. Relat. Phemon. 49, 61 (1989) | [8 empty] | No | [5 empty] | powder (when a special point is made in the article)
C | 1s | 284.2 | [N(C4H9)4]2[Co(NCC(S)C(S)CN)2] | bis(tetrabutylammonium) bis(2,3-dimercapto-2-butenedinitrilato)cobaltate(II) | Lalitha S., Manoharan P.T. | J. Electron Spectrosc. Relat. Phemon. 49, 61 (1989) | [8 empty] | No | [5 empty] | powder (when a special point is made in the article)
C | 1s | 284.2 | [N(C4H9)4]2[Co(NCC(S)C(S)CN)2] | bis(tetrabutylammonium) bis(2,3-dimercapto-2-butenedinitrilato)cobaltate(II) | Lalitha S., Manoharan P.T. | J. Electron Spectrosc. Relat. Phemon. 49, 61 (1989) | [8 empty] | No | [5 empty] | powder (when a special point is made in the article)
C | 1s | 284.2 | [N(C4H9)4]2[Ni(-C(O)C(O)C(S)C(S)-)2] | bis(tetrabutylammonium) bis(3,4-dimercapto-3-cyclobutene-1,2-dionato-S,S')nickelate(II) | Lalitha S., Manoharan P.T. | J. Electron Spectrosc. Relat. Phemon. 49, 61 (1989) | [8 empty] | No | [5 empty] | powder (when a special point is made in the article)
C | 1s | 284.2 | CH3CH2I/Pt | ethyl iodide on platinum | Zaera F. | Surf. Sci. 219, 453 (1989) | Adequate |  |  |  | data | 1.9 |  |  | No |  |  | Pt4f7,Cu2p3= 71.12,932.67 | Conductor | Reliable, with two-point correction of energy scale | surface coverage from 1ML to 2ML (1ML <= coverage < 2ML), thin layer, vapor deposited |  |  | 330 | Adequate | 1ML CH3CHI/Pt(111).
C | 1s | 284.2 | C2H4/Rh | ethylene on rhodium | Levis R.J., De Louise L.A., White E.J., Winograd N. | Surf. Sci. 230, 35 (1990) | Adequate |  |  | other | data |  |  |  | No | Mg |  | FL = Fermi level.Rh3d5= 307.20 | Conductor | Reliable, with one-point correction of energy scale | adsorbed, thin layer |  |  | 293 | Good | 4 L and 10 L C2H4/Rh(111)
C | 1s | 284.2 | C6H5CN/Ni | phenyl cyanide on nickel | Nakayama T., Inamura K., Inoue Y., Ikeda S., Kishi K. | Surf. Sci. 179, 47 (1987) | Adequate |  |  | other | Gaussian | 1.7 |  |  | No |  |  | Ni2p3 = 852.73, Pd3d5 = 335.12 | Conductor | Reliable, with two-point correction of energy scale | adsorbed |  |  | 295 | Good | 2.0 L benzonitrile/nickel.
C | 1s | 284.2 | C6H5OH/Rh | phenol/rhodium | Xu X., Friend C.M. | J. Phys. Chem. 93, 8072 (1989) | Good |  |  | other | mixed Gaussian/Lorentzian | 1.3 |  |  | No | Mg |  | Other, Rh3d = 307.2 | Conductor | Reliable (reported energy within 300 eV of a reference energy) | adsorbed, cooled, thin layer |  |  | 100 | Good | Saturation coverage of phenol on Rh(111)-(1x1). The crystal was kept below 130 K during dosing.
C | 1s | 284.2 | C2H4/Rh | ethylene/rhodium | Levis R., Winograd N., DeLouise L.A. | J. Am. Chem. Soc. 109, 6873 (1987) | Adequate |  |  |  | data |  |  |  | No |  |  | Other, Rh3d5 = 307.2 | Conductor | Reliable (reported energy within 300 eV of a reference energy) | adsorbed, thin layer |  |  | 300 | Good | 10 L C2H4/Rh(111)-c(4x2), single crystal.
C | 1s | 284.2 | (-CH=C(C6H5)-)n(FeCl3)x | poly(phenylacetylene) iron trichloride | Polzonetti G., Cianciusi A.M., Furlani A., Russo M.V. | Synthetic Metals 28, D413 (1989) | Adequate |  |  |  | data | 2.6 |  |  | No | Al |  | Au4f7= 84.00 | Gold | Reliable (reported energy within 300 eV of a reference energy) | powder (when a special point is made in the article) |  |  | 293 | Adequate | The polyphenylacetylene was doped with FeCl3 (50 % w/w) in solution of tetrahydrofuran.
C | 1s | 284.2 | C6H6/Ni | benzene/nickel | Huntley D.R., Jordan S.L., Grimm F.A. | J. Phys. Chem. 96, 1409 (1992) | Adequate |  |  |  | data |  |  |  | No | Mg |  | Other, Ni3p3/2 = 66.08 | Conductor | Reliable, with one-point correction of energy scale | annealed, adsorbed, surface coverage from 0ML to 1ML (0ML < coverage < 1ML), thin layer |  | Low-energy Electron Diffraction | 300 | Adequate | Ni(110) was exposed to 0.2 ML C6H6 at 100 K and annealed (T = 700 K, time = 60 s). The Ni(110) crystal was cleaned by heating in 1 atm of H2 gas (T = 673 K, time = 12 h) and Ne+ ion sputtering and annealing (T = 1000 K, time = 60 s).
C | 1s | 284.2 | C6H6/Ni | benzene/nickel | Huntley D.R., Jordan S.L., Grimm F.A. | J. Phys. Chem. 96, 1409 (1992) | Adequate |  |  |  | data |  |  |  | No | Mg |  | Other, Ni3p3/2 = 66.08 | Conductor | Reliable, with one-point correction of energy scale | annealed, adsorbed, surface coverage from 0ML to 1ML (0ML < coverage < 1ML), thin layer |  | Low-energy Electron Diffraction | 300 | Adequate | Ni(110) was exposed to 0.2 ML C6H6 at 100 K and annealed (T = 500 K, time = 60 s). The Ni(110) crystal was cleaned by heating in 1 atm of H2 gas (T = 673 K, time = 12 h) and Ne+ ion sputtering and annealing (T = 1000 K, time = 60 s).
C | 1s | 284.2 | CH3OH/K/Pd | methanol/potassium/palladium | Solymosi F., Berko A., Toth Z. | Surf. Sci. 285, 197 (1993) | Adequate |  |  |  | data |  |  |  | No | Al |  | Pd3d5 = 335.12 | Conductor | Reliable (reported energy within 300 eV of a reference energy) | annealed, adsorbed, cooled, multilayer structure, thin layer |  |  | 90 | Good | An exposure of 2 L CH3OH onto 1 ML K/Pd(100) at 90 K was followed by annealing at 400 K. The substratewas treated byAr+ ion bombardment (Ep = 1 keV, j =2 microamperes/cm2), annealing (T = 1100 K), oxidation (1E-7 mbar of O2 , T= 800 K), and short anne
C | 1s | 284.2 | C82H114Br2N2O4/Cu | N,N'-bis(4-bromo-2,5-didodecylphenyl)pyromellitdiimide/copper | Steiner U.B., Caseri W.R., Suter U.W., Rehahn M., Schmitz L. | Langmuir 9, 3245 (1993) | Adequate | 0.2 |  | other | Gaussian |  |  |  | No | Mg |  | Au,Ag,Cu = 84.00,368.27,932.67 | Conductor | Reliable, with one-point correction of energy scale | thin film |  |  | 300 | Adequate | The slide of copper was instantly immersed into the adsorption solution that was kept under argon. The film thickness measured by ellipsometry was less than 5 A. The relative intensity was 0.048. The spectra were recorded at normal emission.
C | 1s | 284.2 | C6H18OSi2/Pt | hexamethyldisiloxane/platinum | Colin L., Cassuto A., Ehrhardt J.J., Ruiz-Lopez M.F., Jamois D. | Appl. Surf. Sci. 99, 245 (1996) | Adequate |  |  |  | data |  |  |  | No | Al |  | Pt4f7, Ag3d5 = 71.12, 368.27 | Conductor | Reliable, with one-point correction of energy scale | annealed, adsorbed, thin layer | X-ray Photoelectron Spectroscopy | Low-energy Electron Diffraction | 95 | Adequate | 120 L of hexamethyldisiloxane were condensed on polycrystalline platinum at 300
C | 1s | 284.22 | (Si(CH3)(C6H5)-O-)n | poly(phenylmethylsiloxane) | Beamson G., Briggs D. | High Resolution XPS of Organic Polymers: the Scienta ESCA300 Database (1992) | [8 empty] | No |  |  |  | PC |  | filament
C | 1s | 284.22 | (Si(CH3)(C6H5)-O-)n | poly(phenylmethylsiloxane) | Beamson G., Briggs D. | High Resolution XPS of Organic Polymers: the Scienta ESCA300 Database (1992) | [8 empty] | No |  |  |  | PC |  | filament
C | 1s | 284.22 | (Si(CH3)(C6H5)-O-)n | poly(phenylmethylsiloxane) | Beamson G., Briggs D. | High Resolution XPS of Organic Polymers: the Scienta ESCA300 Database (1992) | [8 empty] | No |  |  |  | PC |  | filament
C | 1s | 284.22 | (Si(CH3)(C6H5)-O-)n | poly(phenylmethylsiloxane) | Beamson G., Briggs D. | High Resolution XPS of Organic Polymers: the Scienta ESCA300 Database (1992) | [8 empty] | No |  |  |  | PC |  | filament
C | 1s | 284.23 | Pt2.830C | platinum carbon (Pt2.830C) | Sundararajan R., Peto G., Koltay E., Guczi L. | Appl. Surf. Sci. 90, 165 (1995) | Adequate |  |  | other | mixed Gaussian/Lorentzian |  |  |  | No | Mg |  | FL = Fermi level | Conductor |  | crystal, metal foil, implanted, sputtered | X-ray Photoelectron Spectroscopy | X-ray Diffraction | 300 | Good | FRR mode. The sample was bombarded by Ar+ ions (Ep = 0.5 keV). FRR mode. The intensity ratio of the Gaussian/Lorentzian components was 50/50. A
C | 1s | 284.23 | Pt2.830C | platinum carbon (Pt2.830C) | Sundararajan R., Peto G., Koltay E., Guczi L. | Appl. Surf. Sci. 90, 165 (1995) | Adequate |  |  | other | mixed Gaussian/Lorentzian |  |  |  | No | Mg |  | FL = Fermi level | Conductor |  | crystal, metal foil, implanted, sputtered | X-ray Photoelectron Spectroscopy | X-ray Diffraction | 300 | Good | FRR mode. The sample was bombarded by Ar+ ions (Ep = 0.5 keV). FRR mode. The intensity ratio of the Gaussian/Lorentzian components was 50/50. A
C | 1s | 284.23 | Pt2.830C | platinum carbon (Pt2.830C) | Sundararajan R., Peto G., Koltay E., Guczi L. | Appl. Surf. Sci. 90, 165 (1995) | Adequate |  |  | other | mixed Gaussian/Lorentzian |  |  |  | No | Mg |  | FL = Fermi level | Conductor |  | crystal, metal foil, implanted, sputtered | X-ray Photoelectron Spectroscopy | X-ray Diffraction | 300 | Good | FRR mode. The sample was bombarded by Ar+ ions (Ep = 0.5 keV). FRR mode. The intensity ratio of the Gaussian/Lorentzian components was 50/50. A
C | 1s | 284.23 | Pt2.830C | platinum carbon (Pt2.830C) | Sundararajan R., Peto G., Koltay E., Guczi L. | Appl. Surf. Sci. 90, 165 (1995) | Adequate |  |  | other | mixed Gaussian/Lorentzian |  |  |  | No | Mg |  | FL = Fermi level | Conductor |  | crystal, metal foil, implanted, sputtered | X-ray Photoelectron Spectroscopy | X-ray Diffraction | 300 | Good | FRR mode. The sample was bombarded by Ar+ ions (Ep = 0.5 keV). FRR mode. The intensity ratio of the Gaussian/Lorentzian components was 50/50. A
C | 1s | 284.25 | C2H4/Rh | ethylene on rhodium | Levis R.J., De Louise L.A., White E.J., Winograd N. | Surf. Sci. 230, 35 (1990) | Adequate | 0.5 |  | other | Gaussian | 1.3 |  |  | No | Mg |  | FL = Fermi level.Rh3d5= 307.20 | Conductor | Reliable, with one-point correction of energy scale | adsorbed, thin layer |  |  | 293 | Good | 4 L and 10 L C2H4/Rh(111)
C | 1s | 284.25 | C60/Au | fullerene/gold | Maxwell A.J., Bruhwiler P.A., Arvanitis D., Hasselstrom J., Martensson N. | Chem. Phys. Lett. 260, 71 (1996) | Good | 0.01 |  | Linear | mixed Gaussian/Lorentzian |  |  |  | Yes | other source | 400 | FL = Fermi level | Conductor | Reliable (reported energy within 300 eV of a reference energy) | surface coverage from 1ML to 2ML (1ML <= coverage < 2ML), fullerene, thin layer, vapor deposited |  |  | 300 | Adequate | 1 ML C60/Au(110). Peak locations: Voigt function.
C | 1s | 284.25 | C60/Au | fullerene/gold | Maxwell A.J., Bruhwiler P.A., Arvanitis D., Hasselstrom J., Martensson N. | Chem. Phys. Lett. 260, 71 (1996) | Good | 0.01 |  | Linear | mixed Gaussian/Lorentzian |  |  |  | Yes | other source | 400 | FL = Fermi level | Conductor | Reliable (reported energy within 300 eV of a reference energy) | surface coverage from 2ML to 3ML (2ML <= coverage < 3ML), fullerene, thin layer, vapor deposited |  |  | 300 | Adequate | ~ 2 ML C60/Au(110). Peak locations: Voigt function.
C | 1s | 284.25 | CH2=C(CH3)COOCH3 | methyl methacrylate | Bournel F., Laffon C., Parent P., Tourillon G. | Surf. Sci. 350, 60 (1996) | Adequate |  |  | Linear | Gaussian | 1.2 |  |  | No | Mg |  |  | Internal hydrocarbon | Reliable, with one-point correction of energy scale | adsorbed, cooled, multilayer, thin layer |  | Low-energy Electron Diffraction | 95 | Good | 10 ML CH2=CH(CH3)COOCH3/Pt(111). The substrate was cleaned by Ar+ ion bombardmen annealed (T = 900 K). FAT mode.
C | 1s | 284.25 | C60/Al | fullerene/aluminum | Maxwell A.J., Bruhwiler P.A., Arvanitis D., Hasselstrom J., Martensson N. | Chem. Phys. Lett. 260, 71 (1996) | Good | 0.01 |  | Linear | mixed Gaussian/Lorentzian |  |  |  | Yes | other source | 380 | FL = Fermi level | Conductor | Reliable (reported energy within 300 eV of a reference energy) | surface coverage from 2ML to 3ML (2ML <= coverage < 3ML), fullerene, thin layer, vapor deposited |  |  | 300 | Adequate | ~ 2 ML C60/Al(110). Peak locations: Voigt function.
C | 1s | 284.25 | C2H4/Rh | ethylene on rhodium | Levis R.J., De Louise L.A., White E.J., Winograd N. | Surf. Sci. 230, 35 (1990) | Adequate | 0.5 |  | other | Gaussian | 1.3 |  |  | No | Mg |  | FL = Fermi level.Rh3d5= 307.20 | Conductor | Reliable, with one-point correction of energy scale | adsorbed, thin layer |  |  | 293 | Good | 4 L and 10 L C2H4/Rh(111)
C | 1s | 284.25 | C60/Au | fullerene/gold | Maxwell A.J., Bruhwiler P.A., Arvanitis D., Hasselstrom J., Martensson N. | Chem. Phys. Lett. 260, 71 (1996) | Good | 0.01 |  | Linear | mixed Gaussian/Lorentzian |  |  |  | Yes | other source | 400 | FL = Fermi level | Conductor | Reliable (reported energy within 300 eV of a reference energy) | surface coverage from 1ML to 2ML (1ML <= coverage < 2ML), fullerene, thin layer, vapor deposited |  |  | 300 | Adequate | 1 ML C60/Au(110). Peak locations: Voigt function.
C | 1s | 284.25 | C60/Au | fullerene/gold | Maxwell A.J., Bruhwiler P.A., Arvanitis D., Hasselstrom J., Martensson N. | Chem. Phys. Lett. 260, 71 (1996) | Good | 0.01 |  | Linear | mixed Gaussian/Lorentzian |  |  |  | Yes | other source | 400 | FL = Fermi level | Conductor | Reliable (reported energy within 300 eV of a reference energy) | surface coverage from 2ML to 3ML (2ML <= coverage < 3ML), fullerene, thin layer, vapor deposited |  |  | 300 | Adequate | ~ 2 ML C60/Au(110). Peak locations: Voigt function.
C | 1s | 284.25 | CH2=C(CH3)COOCH3 | methyl methacrylate | Bournel F., Laffon C., Parent P., Tourillon G. | Surf. Sci. 350, 60 (1996) | Adequate |  |  | Linear | Gaussian | 1.2 |  |  | No | Mg |  |  | Internal hydrocarbon | Reliable, with one-point correction of energy scale | adsorbed, cooled, multilayer, thin layer |  | Low-energy Electron Diffraction | 95 | Good | 10 ML CH2=CH(CH3)COOCH3/Pt(111). The substrate was cleaned by Ar+ ion bombardmen annealed (T = 900 K). FAT mode.
C | 1s | 284.25 | C60/Al | fullerene/aluminum | Maxwell A.J., Bruhwiler P.A., Arvanitis D., Hasselstrom J., Martensson N. | Chem. Phys. Lett. 260, 71 (1996) | Good | 0.01 |  | Linear | mixed Gaussian/Lorentzian |  |  |  | Yes | other source | 380 | FL = Fermi level | Conductor | Reliable (reported energy within 300 eV of a reference energy) | surface coverage from 2ML to 3ML (2ML <= coverage < 3ML), fullerene, thin layer, vapor deposited |  |  | 300 | Adequate | ~ 2 ML C60/Al(110). Peak locations: Voigt function.
C | 1s | 284.28 | Pt0.013C | platinum carbon (Pt0.013C) | Sundararajan R., Peto G., Koltay E., Guczi L. | Appl. Surf. Sci. 90, 165 (1995) | Adequate |  |  | other | mixed Gaussian/Lorentzian |  |  |  | No | Mg |  | FL = Fermi level | Conductor |  | crystal, metal foil, implanted, sputtered | X-ray Photoelectron Spectroscopy | X-ray Diffraction | 300 | Good | FRR mode. The sample was bombarded by Ar+ ions (Ep = 0.5 keV). FRR mode. The intensity ratio of the Gaussian/Lorentzian components was 50/50. A
C | 1s | 284.28 | Pt0.013C | platinum carbon (Pt0.013C) | Sundararajan R., Peto G., Koltay E., Guczi L. | Appl. Surf. Sci. 90, 165 (1995) | Adequate |  |  | other | mixed Gaussian/Lorentzian |  |  |  | No | Mg |  | FL = Fermi level | Conductor |  | crystal, metal foil, implanted, sputtered | X-ray Photoelectron Spectroscopy | X-ray Diffraction | 300 | Good | FRR mode. The sample was bombarded by Ar+ ions (Ep = 0.5 keV). FRR mode. The intensity ratio of the Gaussian/Lorentzian components was 50/50. A
C | 1s | 284.28 | Pt0.011C | platinum carbon (Pt0.011C) | Sundararajan R., Peto G., Koltay E., Guczi L. | Appl. Surf. Sci. 90, 165 (1995) | Adequate |  |  | other | mixed Gaussian/Lorentzian |  |  |  | No | Mg |  | FL = Fermi level | Conductor |  | crystal, metal foil, implanted, sputtered | X-ray Photoelectron Spectroscopy | X-ray Diffraction | 300 | Good | FRR mode. The sample was bombarded by Ar+ ions (Ep = 0.5 keV). FRR mode. The intensity ratio of the Gaussian/Lorentzian components was 50/50. A
C | 1s | 284.28 | Pt0.011C | platinum carbon (Pt0.011C) | Sundararajan R., Peto G., Koltay E., Guczi L. | Appl. Surf. Sci. 90, 165 (1995) | Adequate |  |  | other | mixed Gaussian/Lorentzian |  |  |  | No | Mg |  | FL = Fermi level | Conductor |  | crystal, metal foil, implanted, sputtered | X-ray Photoelectron Spectroscopy | X-ray Diffraction | 300 | Good | FRR mode. The sample was bombarded by Ar+ ions (Ep = 0.5 keV). FRR mode. The intensity ratio of the Gaussian/Lorentzian components was 50/50. A
C | 1s | 284.28 | Pt0.013C | platinum carbon (Pt0.013C) | Sundararajan R., Peto G., Koltay E., Guczi L. | Appl. Surf. Sci. 90, 165 (1995) | Adequate |  |  | other | mixed Gaussian/Lorentzian |  |  |  | No | Mg |  | FL = Fermi level | Conductor |  | crystal, metal foil, implanted, sputtered | X-ray Photoelectron Spectroscopy | X-ray Diffraction | 300 | Good | FRR mode. The sample was bombarded by Ar+ ions (Ep = 0.5 keV). FRR mode. The intensity ratio of the Gaussian/Lorentzian components was 50/50. A
C | 1s | 284.28 | Pt0.013C | platinum carbon (Pt0.013C) | Sundararajan R., Peto G., Koltay E., Guczi L. | Appl. Surf. Sci. 90, 165 (1995) | Adequate |  |  | other | mixed Gaussian/Lorentzian |  |  |  | No | Mg |  | FL = Fermi level | Conductor |  | crystal, metal foil, implanted, sputtered | X-ray Photoelectron Spectroscopy | X-ray Diffraction | 300 | Good | FRR mode. The sample was bombarded by Ar+ ions (Ep = 0.5 keV). FRR mode. The intensity ratio of the Gaussian/Lorentzian components was 50/50. A
C | 1s | 284.28 | Pt0.011C | platinum carbon (Pt0.011C) | Sundararajan R., Peto G., Koltay E., Guczi L. | Appl. Surf. Sci. 90, 165 (1995) | Adequate |  |  | other | mixed Gaussian/Lorentzian |  |  |  | No | Mg |  | FL = Fermi level | Conductor |  | crystal, metal foil, implanted, sputtered | X-ray Photoelectron Spectroscopy | X-ray Diffraction | 300 | Good | FRR mode. The sample was bombarded by Ar+ ions (Ep = 0.5 keV). FRR mode. The intensity ratio of the Gaussian/Lorentzian components was 50/50. A
C | 1s | 284.28 | Pt0.011C | platinum carbon (Pt0.011C) | Sundararajan R., Peto G., Koltay E., Guczi L. | Appl. Surf. Sci. 90, 165 (1995) | Adequate |  |  | other | mixed Gaussian/Lorentzian |  |  |  | No | Mg |  | FL = Fermi level | Conductor |  | crystal, metal foil, implanted, sputtered | X-ray Photoelectron Spectroscopy | X-ray Diffraction | 300 | Good | FRR mode. The sample was bombarded by Ar+ ions (Ep = 0.5 keV). FRR mode. The intensity ratio of the Gaussian/Lorentzian components was 50/50. A
C | 1s | 284.29 | C | carbon(CasNo:7782-40-3) | Morar J.F., Himpsel F.J., Hollinger G., Jordan J.L., Huges G., and McFeely F.R. | Phys. Rev. B 33, 1340 (1986) | Adequate |  | 0.45 | other | mixed Gaussian/Lorentzian |  | 0.68 | 0.18 | Yes | other source | 304.73 | Other, Ru3d3 = 280.08 | Conductor | Reliable, with one-point correction of energy scale | cleaved crystal, crystal, heated |  |  | 300 | Good | Natural conductive diamond (probably B-doped), type II. The surface was prepared by cleaving in a glove bag under a hydrogen atmosphere and by heating above the H desorption temperature. Surface component.
C | 1s | 284.29 | Pt0.012C | platinum carbon (Pt0.012C) | Sundararajan R., Peto G., Koltay E., Guczi L. | Appl. Surf. Sci. 90, 165 (1995) | Adequate |  |  | other | mixed Gaussian/Lorentzian |  |  |  | No | Mg |  | FL = Fermi level | Conductor |  | crystal, metal foil, implanted, sputtered | X-ray Photoelectron Spectroscopy | X-ray Diffraction | 300 | Good | FRR mode. The sample was bombarded by Ar+ ions (Ep = 0.5 keV). FRR mode. The intensity ratio of the Gaussian/Lorentzian components was 50/50. A
C | 1s | 284.29 | Pt0.012C | platinum carbon (Pt0.012C) | Sundararajan R., Peto G., Koltay E., Guczi L. | Appl. Surf. Sci. 90, 165 (1995) | Adequate |  |  | other | mixed Gaussian/Lorentzian |  |  |  | No | Mg |  | FL = Fermi level | Conductor |  | crystal, metal foil, implanted, sputtered | X-ray Photoelectron Spectroscopy | X-ray Diffraction | 300 | Good | FRR mode. The sample was bombarded by Ar+ ions (Ep = 0.5 keV). FRR mode. The intensity ratio of the Gaussian/Lorentzian components was 50/50. A
C | 1s | 284.29 | C | carbon(CasNo:7782-40-3) | Morar J.F., Himpsel F.J., Hollinger G., Jordan J.L., Huges G., and McFeely F.R. | Phys. Rev. B 33, 1340 (1986) | Adequate |  | 0.45 | other | mixed Gaussian/Lorentzian |  | 0.68 | 0.18 | Yes | other source | 304.73 | Other, Ru3d3 = 280.08 | Conductor | Reliable, with one-point correction of energy scale | cleaved crystal, crystal, heated |  |  | 300 | Good | Natural conductive diamond (probably B-doped), type II. The surface was prepared by cleaving in a glove bag under a hydrogen atmosphere and by heating above the H desorption temperature. Surface component.
C | 1s | 284.29 | Pt0.012C | platinum carbon (Pt0.012C) | Sundararajan R., Peto G., Koltay E., Guczi L. | Appl. Surf. Sci. 90, 165 (1995) | Adequate |  |  | other | mixed Gaussian/Lorentzian |  |  |  | No | Mg |  | FL = Fermi level | Conductor |  | crystal, metal foil, implanted, sputtered | X-ray Photoelectron Spectroscopy | X-ray Diffraction | 300 | Good | FRR mode. The sample was bombarded by Ar+ ions (Ep = 0.5 keV). FRR mode. The intensity ratio of the Gaussian/Lorentzian components was 50/50. A
C | 1s | 284.29 | Pt0.012C | platinum carbon (Pt0.012C) | Sundararajan R., Peto G., Koltay E., Guczi L. | Appl. Surf. Sci. 90, 165 (1995) | Adequate |  |  | other | mixed Gaussian/Lorentzian |  |  |  | No | Mg |  | FL = Fermi level | Conductor |  | crystal, metal foil, implanted, sputtered | X-ray Photoelectron Spectroscopy | X-ray Diffraction | 300 | Good | FRR mode. The sample was bombarded by Ar+ ions (Ep = 0.5 keV). FRR mode. The intensity ratio of the Gaussian/Lorentzian components was 50/50. A
C | 1s | 284.3 | C | graphite | Witek G., Noeske M., Mestl G., Shaikhutdinov S., Behm R.J. | Catal. Lett. 37, 35 (1996) | Adequate |  |  |  | data |  |  |  | No | Mg |  | Au4f7 = 84.00 | Conductor | Reliable, with one-point correction of energy scale | crystal |  |  | 300 | Adequate | Highly oriented pyrolytic graphite. FAT mode.
C | 1s | 284.3 | C | graphite | Johansson G., Hedman J., Berndtsson A., Klasson M., Nilsson R. | J. Electron Spectrosc. Relat. Phenom. 2, 295 (1973) | [8 empty] | No |  |  |  | Conductor | Reliable
C | 1s | 284.3 | C18H12 | tetracene | Riga J., Verbist J.J., Wudl F., Kruger A. | J. Chem. Phys. 69, 3221 (1978) | [8 empty] | No |  |  |  | Gold | Reliable
C | 1s | 284.3 | C10H8 | naphthalene | Riga J., Verbist J.J., Wudl F., Kruger A. | J. Chem. Phys. 69, 3221 (1978) | [8 empty] | No |  |  |  | Gold | Reliable
C | 1s | 284.3 | (-C6H2(CH3)2O-)n | poly(2,6-dimethyl-1,4-phenylene oxide) | Beamson G., Briggs D. | High Resolution XPS of Organic Polymers: the Scienta ESCA300 Database (1992) | [8 empty] | No |  |  |  | PC |  | filament
C | 1s | 284.3 | C | graphite | Witek G., Noeske M., Mestl G., Shaikhutdinov S., Behm R.J. | Catal. Lett. 37, 35 (1996) | Adequate |  |  |  | data |  |  |  | No | Mg |  | Au4f7 = 84.00 | Conductor | Reliable, with one-point correction of energy scale | crystal |  |  | 300 | Adequate | Highly oriented pyrolytic graphite. FAT mode.
C | 1s | 284.3 | C | graphite | Johansson G., Hedman J., Berndtsson A., Klasson M., Nilsson R. | J. Electron Spectrosc. Relat. Phenom. 2, 295 (1973) | [8 empty] | No |  |  |  | Conductor | Reliable
C | 1s | 284.3 | ((CH3)2NC6H4N(CH3)2)[Ni(NCC(S)C(S)CN)2] | (1,4-bis(dimethylamine)benzene)bis(2,3-dimercapto-2-butenedinitrilato-S,S')nickelate(III) | Lalitha S., Manoharan P.T. | J. Electron Spectrosc. Relat. Phemon. 49, 61 (1989) | [8 empty] | No | [5 empty] | powder (when a special point is made in the article)
C | 1s | 284.3 | (C7H7)[Ni(NCC(S)C(S)CN)2] | (cycloheptatrienylium)bis(2,3-dimercapto-2-butenedinitrilato-S,S')nickelate(III) | Lalitha S., Manoharan P.T. | J. Electron Spectrosc. Relat. Phemon. 49, 61 (1989) | [8 empty] | No | [5 empty] | powder (when a special point is made in the article)
C | 1s | 284.3 | [N(C4H9)4]2[Cu(-CC(O)CC(S)C(S)-)2] | bis(tetrabutylammonium) bis(4,5-dimercapto-4-cyclopentene-1,2,3-trionato-S,S')cuprate(II) | Lalitha S., Manoharan P.T. | J. Electron Spectrosc. Relat. Phemon. 49, 61 (1989) | [8 empty] | No | [5 empty] | powder (when a special point is made in the article)
C | 1s | 284.3 | [N(C4H9)4]2[Cu(-C(S)C(S)C(O)C(O)-)2] | bis(tetrabutylammonium) bis(3,4-dimercapto-3-cyclobutene-1,2-dionato-S,S')cuprate(II) | Lalitha S., Manoharan P.T. | J. Electron Spectrosc. Relat. Phemon. 49, 61 (1989) | [8 empty] | No | [5 empty] | powder (when a special point is made in the article)
C | 1s | 284.3 | [N(C4H9)4]2[Pt((-CC(O)C(S)C(S)C(O)-)C(CN)2)2] | bis(tetrabutylammonium) bis((3,4-dimercapto-2,5-dioxo-3-cyclopenten-1-ylidene)propanedinitrilato)platinate(II) | Lalitha S., Manoharan P.T. | J. Electron Spectrosc. Relat. Phemon. 49, 61 (1989) | [8 empty] | No | [5 empty] | powder (when a special point is made in the article)
C | 1s | 284.3 | C6H4NHC6H4 | carbazole | Kessel R., Schultze J.W. | Surf. Interface Anal. 16, 401 (1990) | [8 empty] | No |  |  | Au |  |  | thin film
C | 1s | 284.3 | NH2(C6H4)O(C6H4)NH2/Ag | 4,4'-diaminodiphenyl ether/silver | Grunze M., Lamb R.N. | Surf. Sci. 204, 183 (1988) | Adequate |  |  | Linear | Gaussian |  |  |  | No | Mg |  | Au4f7= 84.00 | Conductor | Reliable (reported energy within 300 eV of a reference energy) | thin layer, vapor deposited |  |  | 300 | Adequate | 17 A 4,4'-diaminodiphenyl ether/polycrystalline silver.
C | 1s | 284.3 | C32H16N8Pt(AsF6)0.5 | phthalocyanine platinum hexafluoroarsenate | Hino S., Matsumoto K., Yamakado H., Yakushi K., Kuroda H. | Synthetic Metals 32, 301 (1989) | Adequate |  |  | other | Gaussian |  |  |  | No |  |  | FL = Fermi level | Gold | Reliable (reported energy within 300 eV of a reference energy) | crystal |  | X-ray Diffraction | 300 | Good | Radical salt
C | 1s | 284.3 | C32H16N8Pt(ClO4)0.5 | phthalocyanine platinum perchlorate | Hino S., Matsumoto K., Yamakado H., Yakushi K., Kuroda H. | Synthetic Metals 32, 301 (1989) | Adequate |  |  |  | data |  |  |  | No |  |  | FL = Fermi level | Gold | Reliable (reported energy within 300 eV of a reference energy) | crystal |  | X-ray Diffraction | 300 | Good | Radical salt
C | 1s | 284.3 | C15Se85 | carbon selenium | Prasad R.N., Abhyankar N., Kulkarni S.K., Karekar R.N. | Solid State Ionics 42, 37 (1990) | Adequate |  |  |  | data | 1.9 |  |  | No | Mg |  | Au4f7= 84.00 | Conductor | Reliable (reported energy within 300 eV of a reference energy) | mixture, pelletized | X-ray Photoelectron Spectroscopy |  | 300 | Good | Se and C are mixed in the ratio 4:1 and pressed at 400 MPa to get pellets.
C | 1s | 284.3 | C6H5SH/Mo | benzenethiol/molybdenum | Roberts J.T., Friend C.M. | J. Chem. Phys. 88, 7172 (1988) | Adequate |  |  | other | mixed Gaussian/Lorentzian | 1.22 |  |  | No | Mg |  | FL= Fermi level, Mo3d5 = 227.95 | Conductor | Reliable, with one-point correction of energy scale | adsorbed, cooled, multilayer |  | Low-energy Electron Diffraction | 120 | Adequate | Multilayers coverage of C6H5SH onto Mo(110)-(1x1).
C | 1s | 284.3 | C | Graphite Carbon | Arezzo F., Severini E., Zacchetti N. | Surf. Interface Anal. 22, 218 (1994) | Adequate | 0.2 | 0.98 | other | Gaussian | 1 |  |  | No | Mg |  | Au,Ag,Cu = 84.00,368.27,932.67 | Conductor | Reliable, with three-point correction of energy scale | crystal |  |  | 300 | Adequate | Graphite. FAT mode.
C | 1s | 284.3 | CO/Ni/Si | carbon oxide/nickel/silicon | Asakawa T., Tanaka K., Toyoshima I. | J. Phys. Chem. 95, 4783 (1991) | Adequate |  |  | other | data |  |  |  | No | Mg |  | Other, Si2p = 99.34 | Conductor | Reliable, with one-point correction of energy scale | adsorbed, multilayer structure, oxidizing atmosphere |  |  | 298 | Adequate | 1E2, 1E3, 3E3 L CO/Ni (coverage = 2)/Si(111). The substrate was cleaned by Ar+ ion bombardmentand subsequently annealed (T =1200).
C | 1s | 284.3 | HCOOH/Al | formic acid/aluminum | Davies P.R., Roberts M.W., Shukla N. | J. Phys. Cond. Matter 3, S237 (1991) | Adequate |  |  | other | Gaussian |  |  |  | No |  |  | Other, Al2p3/2 =72.87 | Conductor | Reliable, with one-point correction of energy scale | adsorbed, thin layer |  |  | 298 | Good | 5 L HCOOH/Al(111). The substrate was cleaned by cycles of Ar+ ion bombardment and annealing (T = 650 K). The oxygen concentration was 13.7E14 cm-3. The graphitic carbon concentration was 1.2E14 cm-3.
C | 1s | 284.3 | HCOOH/Al | formic acid/aluminum | Davies P.R., Roberts M.W., Shukla N. | J. Phys. Cond. Matter 3, S237 (1991) | Adequate |  |  | other | Gaussian |  |  |  | No |  |  | Al2p = 72.87 | Conductor | Reliable, with one-point correction of energy scale | adsorbed, cooled, thin layer | X-ray Photoelectron Spectroscopy |  | 80 | Good | HCOOH was adsorbed onto Al(111) at 80 K (multilayers) and heated to 298 K. The substrate was cleaned by cycles of Ar+ ion bombardment and annealing (T = 650 K). The oxygen concentration was 1.8E15 cm-3. The graphitic carbon concentration was 3.6E14 cm-3.
C | 1s | 284.3 | CO/Pd | carbon monoxide/palladium | Matolin V., Rebholz M., Kruse N. | Surf. Sci. 245, 233 (1991) | Adequate |  |  |  | data | 1.7 |  |  | No | Al |  | Pd3d5 = 335.12 | Conductor | Reliable, with one-point correction of energy scale | adsorbed, heated, thin layer |  |  | 300 | Adequate | 10 L CO/Pd after heating to 520 K. The Pd foil was cleaned by prolonged cycles of Ar+ ion bombardment (Ep = 600 - 1000 eV, j = 2 microamperes cm-2, T = 1000 K), annealing (T = 1100 K, time = several hours) and oxygen treatment (p = 1E-5 Pa O2, T = 1050 K)
C | 1s | 284.3 | CO/Pd | carbon monoxide/palladium | Matolin V., Rebholz M., Kruse N. | Surf. Sci. 245, 233 (1991) | Adequate |  |  |  | data | 1.7 |  |  | No | Al |  | Pd3d5 = 335.12 | Conductor | Reliable, with one-point correction of energy scale | adsorbed, heated, thin layer |  |  | 300 | Adequate | 10 L CO/Pd after heating to 520 K. The Pd foil was cleaned by prolonged cycles of Ar+ ion bombardment (Ep = 600 - 1000 eV, j = 2 microamperes cm-2, T = 1000 K), annealing (T = 1100 K, time = several hours) and oxygen treatment (p = 1E-5 Pa O2, T = 1050 K)
C | 1s | 284.3 | C6H5SH/Ni | benzenethiol/nickel | Huntley D.R. | J. Phys. Chem. 96, 4550 (1992) | Adequate |  |  |  | data |  |  |  | No | Mg |  | ther, Ni3p3/2 = 66.08 | Conductor | Reliable, with one-point correction of energy scale | adsorbed, cooled, surface coverage from 0ML to 1ML (0ML < coverage < 1ML), thin layer |  |  | 100 | Adequate | Saturation coverage (or 0.45 ML S) of C6H5-SH/Ni(110). The substrate was cleaned by Ne+ ion bombardmentand subsequently annealed (T = 1000 K, time = 60 s).
C | 1s | 284.3 | (C2H5)2Zn/Pd | diethylzinc/palladium | Kovacs I., Iost N., Solymosi F. | J. Chem. Phys. 101, 4236 (1994) | Adequate |  |  |  | data |  |  |  | No | Al |  | Pd3d5 = 335.12 | Conductor | Reliable (reported energy within 300 eV of a reference energy) | surface coverage from 1ML to 2ML (1ML <= coverage < 2ML), annealed, adsorbed, cooled, thin layer |  |  | 90 | Adequate | 1 ML C2H5)2Zn/Pd(100). The Pd(100) surface was cleaned by cycles of Ar+ ion bombardment (Ep = 1keV, T = 300 - 1100 K, j = 2 microamperes cm-2), O2 treatment (p = 5E-7 mbar, T = 700 K) and short annealing (T = 1100 K), and was exposed to (C2H5)2Zn at 95 K
C | 1s | 284.3 | CF3(CF2)7C(O)NH(CH2)2SH/Au | 2,2,3,3,4,4,5,5,6,6,7,7,8,8,9,9,9-heptadecafluoro-N-(2-mercaptoethyl)nonanamide/gold | Lenk T.J., Hallmark V.M., Hoffmann C.L., Rabolt J.F., Castner D.G., Erdelen C., et al. | Langmuir 10, 4610 (1994) | Adequate |  |  |  | data |  |  |  | Yes | Al |  | Au4f7 = 84.00 | Conductor | Reliable (reported energy within 300 eV of a reference energy) | surface coverage from 1ML to 2ML (1ML <= coverage < 2ML), thin layer |  |  | 300 | Adequate | The film thickness was measured by XPS. The spectra were recorded at normal emission and 55 and 80 degrees. The composition determined by XPS at 55 degrees was Au16.9F53.6C26.8S1.1N1.6.
C | 1s | 284.3 | C82H114Br2N2O4/Au | N,N'-bis(4-bromo-2,5-didodecylphenyl)pyromellitdiimide/gold | Steiner U.B., Caseri W.R., Suter U.W., Rehahn M., Schmitz L. | Langmuir 9, 3245 (1993) | Adequate | 0.2 |  | other | Gaussian |  |  |  | No | Mg |  | Au,Ag,Cu = 84.00,368.27,932.67 | Conductor | Reliable, with one-point correction of energy scale | thin film |  |  | 300 | Adequate | The slide of gold was instantly immersed into the adsorption solution that was kept under argon. The film thickness measured by ellipsometry was 5.4 A. The relative intensity was 0.041. The spectra were recorded at normal emission.
C | 1s | 284.3 | (C112H166N2O4)n/Cu | poly(2,5,2',5',2",5"-hexadodecyl-p-terphenyl-4,4"-ylen-alt-3,6-diphenyl-1,2,4,5-benzenetetracarboxylic acid diimide)/copper | Steiner U.B., Caseri W.R., Suter U.W., Rehahn M., Schmitz L. | Langmuir 9, 3245 (1993) | Adequate | 0.2 |  | other | Gaussian |  |  |  | No | Mg |  | Au,Ag,Cu = 84.00,368.27,932.67 | Conductor | Reliable, with one-point correction of energy scale | thin film |  |  | 300 | Adequate | The slide of copper was instantly immersed into the adsorption solution that was kept under argon. The film thickness measured by ellipsometry was 19.5 A. The relative intensity was 0.071. The spectra were recorded at normal emission.
C | 1s | 284.3 | C | pyrolytic graphite | Vasquez R.P. | Surf. Sci. Spectra 1, 238 (1992) | Adequate |  |  | Shirley | mixed Gaussian/Lorentzian | 0.54 |  |  | Yes | Al |  | Au,Cu = 84.00,932.67 | Conductor | Reliable (reported energy within 300 eV of a reference energy) | cleaved crystal, polycrystalline | X-ray Photoelectron Spectroscopy |  | 300 | Adequate | Highly oriented pyrolytic graphite. The intensity ratio of the Gaussian/Lorentzi Asymmetry parameter = 0.20. FAT mode. The spectra were recorded at normal emissi
C | 1s | 284.3 | C6H18OSi2/Pt | hexamethyldisiloxane/platinum | Colin L., Cassuto A., Ehrhardt J.J., Ruiz-Lopez M.F., Jamois D. | Appl. Surf. Sci. 99, 245 (1996) | Adequate |  |  |  | data |  |  |  | No | Al |  | Pt4f7, Ag3d5 = 71.12, 368.27 | Conductor | Reliable, with one-point correction of energy scale | adsorbed, thin layer | X-ray Photoelectron Spectroscopy | Low-energy Electron Diffraction | 95 | Adequate | Hexamethyldisiloxane condensed at 95 K on Pt(110)-(1x2). The substrate was clean (p = 2E-6 mbar, T = 873 K), Ar+ ion bombardment (Ep = 3 keV) and annealing (T =determined by XPS was C0.61Si0.24O0.15.
C | 1s | 284.3 | C | graphite | Witek G., Noeske M., Mestl G., Shaikhutdinov S., Behm R.J. | Catal. Lett. 37, 35 (1996) | Adequate |  |  |  | data |  |  |  | No | Mg |  | Au4f7 = 84.00 | Conductor | Reliable, with one-point correction of energy scale | crystal |  |  | 300 | Adequate | Highly oriented pyrolytic graphite. FAT mode.
C | 1s | 284.3 | C | graphite | Johansson G., Hedman J., Berndtsson A., Klasson M., Nilsson R. | J. Electron Spectrosc. Relat. Phenom. 2, 295 (1973) | [8 empty] | No |  |  |  | Conductor | Reliable
C | 1s | 284.3 | C18H12 | tetracene | Riga J., Verbist J.J., Wudl F., Kruger A. | J. Chem. Phys. 69, 3221 (1978) | [8 empty] | No |  |  |  | Gold | Reliable
C | 1s | 284.3 | C10H8 | naphthalene | Riga J., Verbist J.J., Wudl F., Kruger A. | J. Chem. Phys. 69, 3221 (1978) | [8 empty] | No |  |  |  | Gold | Reliable
C | 1s | 284.3 | (-C6H2(CH3)2O-)n | poly(2,6-dimethyl-1,4-phenylene oxide) | Beamson G., Briggs D. | High Resolution XPS of Organic Polymers: the Scienta ESCA300 Database (1992) | [8 empty] | No |  |  |  | PC |  | filament
C | 1s | 284.3 | C | graphite | Witek G., Noeske M., Mestl G., Shaikhutdinov S., Behm R.J. | Catal. Lett. 37, 35 (1996) | Adequate |  |  |  | data |  |  |  | No | Mg |  | Au4f7 = 84.00 | Conductor | Reliable, with one-point correction of energy scale | crystal |  |  | 300 | Adequate | Highly oriented pyrolytic graphite. FAT mode.
C | 1s | 284.3 | C | graphite | Johansson G., Hedman J., Berndtsson A., Klasson M., Nilsson R. | J. Electron Spectrosc. Relat. Phenom. 2, 295 (1973) | [8 empty] | No |  |  |  | Conductor | Reliable
C | 1s | 284.3 | ((CH3)2NC6H4N(CH3)2)[Ni(NCC(S)C(S)CN)2] | (1,4-bis(dimethylamine)benzene)bis(2,3-dimercapto-2-butenedinitrilato-S,S')nickelate(III) | Lalitha S., Manoharan P.T. | J. Electron Spectrosc. Relat. Phemon. 49, 61 (1989) | [8 empty] | No | [5 empty] | powder (when a special point is made in the article)
C | 1s | 284.3 | (C7H7)[Ni(NCC(S)C(S)CN)2] | (cycloheptatrienylium)bis(2,3-dimercapto-2-butenedinitrilato-S,S')nickelate(III) | Lalitha S., Manoharan P.T. | J. Electron Spectrosc. Relat. Phemon. 49, 61 (1989) | [8 empty] | No | [5 empty] | powder (when a special point is made in the article)
C | 1s | 284.3 | [N(C4H9)4]2[Cu(-CC(O)CC(S)C(S)-)2] | bis(tetrabutylammonium) bis(4,5-dimercapto-4-cyclopentene-1,2,3-trionato-S,S')cuprate(II) | Lalitha S., Manoharan P.T. | J. Electron Spectrosc. Relat. Phemon. 49, 61 (1989) | [8 empty] | No | [5 empty] | powder (when a special point is made in the article)
C | 1s | 284.3 | [N(C4H9)4]2[Cu(-C(S)C(S)C(O)C(O)-)2] | bis(tetrabutylammonium) bis(3,4-dimercapto-3-cyclobutene-1,2-dionato-S,S')cuprate(II) | Lalitha S., Manoharan P.T. | J. Electron Spectrosc. Relat. Phemon. 49, 61 (1989) | [8 empty] | No | [5 empty] | powder (when a special point is made in the article)
C | 1s | 284.3 | [N(C4H9)4]2[Pt((-CC(O)C(S)C(S)C(O)-)C(CN)2)2] | bis(tetrabutylammonium) bis((3,4-dimercapto-2,5-dioxo-3-cyclopenten-1-ylidene)propanedinitrilato)platinate(II) | Lalitha S., Manoharan P.T. | J. Electron Spectrosc. Relat. Phemon. 49, 61 (1989) | [8 empty] | No | [5 empty] | powder (when a special point is made in the article)
C | 1s | 284.3 | C6H4NHC6H4 | carbazole | Kessel R., Schultze J.W. | Surf. Interface Anal. 16, 401 (1990) | [8 empty] | No |  |  | Au |  |  | thin film
C | 1s | 284.3 | NH2(C6H4)O(C6H4)NH2/Ag | 4,4'-diaminodiphenyl ether/silver | Grunze M., Lamb R.N. | Surf. Sci. 204, 183 (1988) | Adequate |  |  | Linear | Gaussian |  |  |  | No | Mg |  | Au4f7= 84.00 | Conductor | Reliable (reported energy within 300 eV of a reference energy) | thin layer, vapor deposited |  |  | 300 | Adequate | 17 A 4,4'-diaminodiphenyl ether/polycrystalline silver.
C | 1s | 284.3 | C32H16N8Pt(AsF6)0.5 | phthalocyanine platinum hexafluoroarsenate | Hino S., Matsumoto K., Yamakado H., Yakushi K., Kuroda H. | Synthetic Metals 32, 301 (1989) | Adequate |  |  | other | Gaussian |  |  |  | No |  |  | FL = Fermi level | Gold | Reliable (reported energy within 300 eV of a reference energy) | crystal |  | X-ray Diffraction | 300 | Good | Radical salt
C | 1s | 284.3 | C32H16N8Pt(ClO4)0.5 | phthalocyanine platinum perchlorate | Hino S., Matsumoto K., Yamakado H., Yakushi K., Kuroda H. | Synthetic Metals 32, 301 (1989) | Adequate |  |  |  | data |  |  |  | No |  |  | FL = Fermi level | Gold | Reliable (reported energy within 300 eV of a reference energy) | crystal |  | X-ray Diffraction | 300 | Good | Radical salt
C | 1s | 284.3 | C15Se85 | carbon selenium | Prasad R.N., Abhyankar N., Kulkarni S.K., Karekar R.N. | Solid State Ionics 42, 37 (1990) | Adequate |  |  |  | data | 1.9 |  |  | No | Mg |  | Au4f7= 84.00 | Conductor | Reliable (reported energy within 300 eV of a reference energy) | mixture, pelletized | X-ray Photoelectron Spectroscopy |  | 300 | Good | Se and C are mixed in the ratio 4:1 and pressed at 400 MPa to get pellets.
C | 1s | 284.3 | C6H5SH/Mo | benzenethiol/molybdenum | Roberts J.T., Friend C.M. | J. Chem. Phys. 88, 7172 (1988) | Adequate |  |  | other | mixed Gaussian/Lorentzian | 1.22 |  |  | No | Mg |  | FL= Fermi level, Mo3d5 = 227.95 | Conductor | Reliable, with one-point correction of energy scale | adsorbed, cooled, multilayer |  | Low-energy Electron Diffraction | 120 | Adequate | Multilayers coverage of C6H5SH onto Mo(110)-(1x1).
C | 1s | 284.3 | C | Graphite Carbon | Arezzo F., Severini E., Zacchetti N. | Surf. Interface Anal. 22, 218 (1994) | Adequate | 0.2 | 0.98 | other | Gaussian | 1 |  |  | No | Mg |  | Au,Ag,Cu = 84.00,368.27,932.67 | Conductor | Reliable, with three-point correction of energy scale | crystal |  |  | 300 | Adequate | Graphite. FAT mode.
C | 1s | 284.3 | CO/Ni/Si | carbon oxide/nickel/silicon | Asakawa T., Tanaka K., Toyoshima I. | J. Phys. Chem. 95, 4783 (1991) | Adequate |  |  | other | data |  |  |  | No | Mg |  | Other, Si2p = 99.34 | Conductor | Reliable, with one-point correction of energy scale | adsorbed, multilayer structure, oxidizing atmosphere |  |  | 298 | Adequate | 1E2, 1E3, 3E3 L CO/Ni (coverage = 2)/Si(111). The substrate was cleaned by Ar+ ion bombardmentand subsequently annealed (T =1200).
C | 1s | 284.3 | HCOOH/Al | formic acid/aluminum | Davies P.R., Roberts M.W., Shukla N. | J. Phys. Cond. Matter 3, S237 (1991) | Adequate |  |  | other | Gaussian |  |  |  | No |  |  | Other, Al2p3/2 =72.87 | Conductor | Reliable, with one-point correction of energy scale | adsorbed, thin layer |  |  | 298 | Good | 5 L HCOOH/Al(111). The substrate was cleaned by cycles of Ar+ ion bombardment and annealing (T = 650 K). The oxygen concentration was 13.7E14 cm-3. The graphitic carbon concentration was 1.2E14 cm-3.
C | 1s | 284.3 | HCOOH/Al | formic acid/aluminum | Davies P.R., Roberts M.W., Shukla N. | J. Phys. Cond. Matter 3, S237 (1991) | Adequate |  |  | other | Gaussian |  |  |  | No |  |  | Al2p = 72.87 | Conductor | Reliable, with one-point correction of energy scale | adsorbed, cooled, thin layer | X-ray Photoelectron Spectroscopy |  | 80 | Good | HCOOH was adsorbed onto Al(111) at 80 K (multilayers) and heated to 298 K. The substrate was cleaned by cycles of Ar+ ion bombardment and annealing (T = 650 K). The oxygen concentration was 1.8E15 cm-3. The graphitic carbon concentration was 3.6E14 cm-3.
C | 1s | 284.3 | CO/Pd | carbon monoxide/palladium | Matolin V., Rebholz M., Kruse N. | Surf. Sci. 245, 233 (1991) | Adequate |  |  |  | data | 1.7 |  |  | No | Al |  | Pd3d5 = 335.12 | Conductor | Reliable, with one-point correction of energy scale | adsorbed, heated, thin layer |  |  | 300 | Adequate | 10 L CO/Pd after heating to 520 K. The Pd foil was cleaned by prolonged cycles of Ar+ ion bombardment (Ep = 600 - 1000 eV, j = 2 microamperes cm-2, T = 1000 K), annealing (T = 1100 K, time = several hours) and oxygen treatment (p = 1E-5 Pa O2, T = 1050 K)
C | 1s | 284.3 | CO/Pd | carbon monoxide/palladium | Matolin V., Rebholz M., Kruse N. | Surf. Sci. 245, 233 (1991) | Adequate |  |  |  | data | 1.7 |  |  | No | Al |  | Pd3d5 = 335.12 | Conductor | Reliable, with one-point correction of energy scale | adsorbed, heated, thin layer |  |  | 300 | Adequate | 10 L CO/Pd after heating to 520 K. The Pd foil was cleaned by prolonged cycles of Ar+ ion bombardment (Ep = 600 - 1000 eV, j = 2 microamperes cm-2, T = 1000 K), annealing (T = 1100 K, time = several hours) and oxygen treatment (p = 1E-5 Pa O2, T = 1050 K)
C | 1s | 284.3 | C6H5SH/Ni | benzenethiol/nickel | Huntley D.R. | J. Phys. Chem. 96, 4550 (1992) | Adequate |  |  |  | data |  |  |  | No | Mg |  | ther, Ni3p3/2 = 66.08 | Conductor | Reliable, with one-point correction of energy scale | adsorbed, cooled, surface coverage from 0ML to 1ML (0ML < coverage < 1ML), thin layer |  |  | 100 | Adequate | Saturation coverage (or 0.45 ML S) of C6H5-SH/Ni(110). The substrate was cleaned by Ne+ ion bombardmentand subsequently annealed (T = 1000 K, time = 60 s).
C | 1s | 284.3 | (C2H5)2Zn/Pd | diethylzinc/palladium | Kovacs I., Iost N., Solymosi F. | J. Chem. Phys. 101, 4236 (1994) | Adequate |  |  |  | data |  |  |  | No | Al |  | Pd3d5 = 335.12 | Conductor | Reliable (reported energy within 300 eV of a reference energy) | surface coverage from 1ML to 2ML (1ML <= coverage < 2ML), annealed, adsorbed, cooled, thin layer |  |  | 90 | Adequate | 1 ML C2H5)2Zn/Pd(100). The Pd(100) surface was cleaned by cycles of Ar+ ion bombardment (Ep = 1keV, T = 300 - 1100 K, j = 2 microamperes cm-2), O2 treatment (p = 5E-7 mbar, T = 700 K) and short annealing (T = 1100 K), and was exposed to (C2H5)2Zn at 95 K
C | 1s | 284.3 | CF3(CF2)7C(O)NH(CH2)2SH/Au | 2,2,3,3,4,4,5,5,6,6,7,7,8,8,9,9,9-heptadecafluoro-N-(2-mercaptoethyl)nonanamide/gold | Lenk T.J., Hallmark V.M., Hoffmann C.L., Rabolt J.F., Castner D.G., Erdelen C., et al. | Langmuir 10, 4610 (1994) | Adequate |  |  |  | data |  |  |  | Yes | Al |  | Au4f7 = 84.00 | Conductor | Reliable (reported energy within 300 eV of a reference energy) | surface coverage from 1ML to 2ML (1ML <= coverage < 2ML), thin layer |  |  | 300 | Adequate | The film thickness was measured by XPS. The spectra were recorded at normal emission and 55 and 80 degrees. The composition determined by XPS at 55 degrees was Au16.9F53.6C26.8S1.1N1.6.
C | 1s | 284.3 | C82H114Br2N2O4/Au | N,N'-bis(4-bromo-2,5-didodecylphenyl)pyromellitdiimide/gold | Steiner U.B., Caseri W.R., Suter U.W., Rehahn M., Schmitz L. | Langmuir 9, 3245 (1993) | Adequate | 0.2 |  | other | Gaussian |  |  |  | No | Mg |  | Au,Ag,Cu = 84.00,368.27,932.67 | Conductor | Reliable, with one-point correction of energy scale | thin film |  |  | 300 | Adequate | The slide of gold was instantly immersed into the adsorption solution that was kept under argon. The film thickness measured by ellipsometry was 5.4 A. The relative intensity was 0.041. The spectra were recorded at normal emission.
C | 1s | 284.3 | (C112H166N2O4)n/Cu | poly(2,5,2',5',2",5"-hexadodecyl-p-terphenyl-4,4"-ylen-alt-3,6-diphenyl-1,2,4,5-benzenetetracarboxylic acid diimide)/copper | Steiner U.B., Caseri W.R., Suter U.W., Rehahn M., Schmitz L. | Langmuir 9, 3245 (1993) | Adequate | 0.2 |  | other | Gaussian |  |  |  | No | Mg |  | Au,Ag,Cu = 84.00,368.27,932.67 | Conductor | Reliable, with one-point correction of energy scale | thin film |  |  | 300 | Adequate | The slide of copper was instantly immersed into the adsorption solution that was kept under argon. The film thickness measured by ellipsometry was 19.5 A. The relative intensity was 0.071. The spectra were recorded at normal emission.
C | 1s | 284.3 | C | pyrolytic graphite | Vasquez R.P. | Surf. Sci. Spectra 1, 238 (1992) | Adequate |  |  | Shirley | mixed Gaussian/Lorentzian | 0.54 |  |  | Yes | Al |  | Au,Cu = 84.00,932.67 | Conductor | Reliable (reported energy within 300 eV of a reference energy) | cleaved crystal, polycrystalline | X-ray Photoelectron Spectroscopy |  | 300 | Adequate | Highly oriented pyrolytic graphite. The intensity ratio of the Gaussian/Lorentzi Asymmetry parameter = 0.20. FAT mode. The spectra were recorded at normal emissi
C | 1s | 284.3 | C6H18OSi2/Pt | hexamethyldisiloxane/platinum | Colin L., Cassuto A., Ehrhardt J.J., Ruiz-Lopez M.F., Jamois D. | Appl. Surf. Sci. 99, 245 (1996) | Adequate |  |  |  | data |  |  |  | No | Al |  | Pt4f7, Ag3d5 = 71.12, 368.27 | Conductor | Reliable, with one-point correction of energy scale | adsorbed, thin layer | X-ray Photoelectron Spectroscopy | Low-energy Electron Diffraction | 95 | Adequate | Hexamethyldisiloxane condensed at 95 K on Pt(110)-(1x2). The substrate was clean (p = 2E-6 mbar, T = 873 K), Ar+ ion bombardment (Ep = 3 keV) and annealing (T =determined by XPS was C0.61Si0.24O0.15.
C | 1s | 284.31 | C | graphite | Keiser J., Kleber R. | J. Appl. Phys. 9, 315 (1976) | [8 empty] | No |  |  |  | Conductor | Reliable
C | 1s | 284.31 | C | graphite | Keiser J., Kleber R. | J. Appl. Phys. 9, 315 (1976) | [8 empty] | No |  |  |  | Conductor | Reliable
C | 1s | 284.31 | C | graphite | Keiser J., Kleber R. | J. Appl. Phys. 9, 315 (1976) | [8 empty] | No |  |  |  | Conductor | Reliable
C | 1s | 284.31 | C | graphite | Keiser J., Kleber R. | J. Appl. Phys. 9, 315 (1976) | [8 empty] | No |  |  |  | Conductor | Reliable
C | 1s | 284.32 | CCH3/Pt | ethylidyne/platinum | Bjorneholm O., Nilsson A., Tillborg H., Bennich P., Sandell A., Hernnas B., et al. | Surf. Sci. 315, L983 (1994) | Adequate | 0.05 | 0.3 | other | mixed Gaussian/Lorentzian |  |  |  | Yes | Al |  | Pt4f7 = 71.12 | Conductor | Reliable, with one-point correction of energy scale | adsorbed, cooled, crystal |  | Low-energy Electron Diffraction | 77 | Good | CCH3/Pt(111)(2x2). The coverage was 0.25. Peak location: Voigt function. CCH3 was formed by annealing the C2H4 covered Pt surface to 370 K.
C | 1s | 284.32 | Pt0.007C | platinum carbon (Pt0.007C) | Sundararajan R., Peto G., Koltay E., Guczi L. | Appl. Surf. Sci. 90, 165 (1995) | Adequate |  |  | other | mixed Gaussian/Lorentzian |  |  |  | No | Mg |  | FL = Fermi level | Conductor |  | crystal, metal foil, implanted, sputtered | X-ray Photoelectron Spectroscopy | X-ray Diffraction | 300 | Good | FRR mode. The sample was bombarded by Ar+ ions (Ep = 0.5 keV). FRR mode. The intensity ratio of the Gaussian/Lorentzian components was 50/50. A
C | 1s | 284.32 | Pt0.007C | platinum carbon (Pt0.007C) | Sundararajan R., Peto G., Koltay E., Guczi L. | Appl. Surf. Sci. 90, 165 (1995) | Adequate |  |  | other | mixed Gaussian/Lorentzian |  |  |  | No | Mg |  | FL = Fermi level | Conductor |  | crystal, metal foil, implanted, sputtered | X-ray Photoelectron Spectroscopy | X-ray Diffraction | 300 | Good | FRR mode. The sample was bombarded by Ar+ ions (Ep = 0.5 keV). FRR mode. The intensity ratio of the Gaussian/Lorentzian components was 50/50. A
C | 1s | 284.32 | CCH3/Pt | ethylidyne/platinum | Bjorneholm O., Nilsson A., Tillborg H., Bennich P., Sandell A., Hernnas B., et al. | Surf. Sci. 315, L983 (1994) | Adequate | 0.05 | 0.3 | other | mixed Gaussian/Lorentzian |  |  |  | Yes | Al |  | Pt4f7 = 71.12 | Conductor | Reliable, with one-point correction of energy scale | adsorbed, cooled, crystal |  | Low-energy Electron Diffraction | 77 | Good | CCH3/Pt(111)(2x2). The coverage was 0.25. Peak location: Voigt function. CCH3 was formed by annealing the C2H4 covered Pt surface to 370 K.
C | 1s | 284.32 | Pt0.007C | platinum carbon (Pt0.007C) | Sundararajan R., Peto G., Koltay E., Guczi L. | Appl. Surf. Sci. 90, 165 (1995) | Adequate |  |  | other | mixed Gaussian/Lorentzian |  |  |  | No | Mg |  | FL = Fermi level | Conductor |  | crystal, metal foil, implanted, sputtered | X-ray Photoelectron Spectroscopy | X-ray Diffraction | 300 | Good | FRR mode. The sample was bombarded by Ar+ ions (Ep = 0.5 keV). FRR mode. The intensity ratio of the Gaussian/Lorentzian components was 50/50. A
C | 1s | 284.32 | Pt0.007C | platinum carbon (Pt0.007C) | Sundararajan R., Peto G., Koltay E., Guczi L. | Appl. Surf. Sci. 90, 165 (1995) | Adequate |  |  | other | mixed Gaussian/Lorentzian |  |  |  | No | Mg |  | FL = Fermi level | Conductor |  | crystal, metal foil, implanted, sputtered | X-ray Photoelectron Spectroscopy | X-ray Diffraction | 300 | Good | FRR mode. The sample was bombarded by Ar+ ions (Ep = 0.5 keV). FRR mode. The intensity ratio of the Gaussian/Lorentzian components was 50/50. A
C | 1s | 284.35 | C60/Al | fullerene/aluminum | Maxwell A.J., Bruhwiler P.A., Arvanitis D., Hasselstrom J., Martensson N. | Chem. Phys. Lett. 260, 71 (1996) | Good | 0.01 |  | Linear | mixed Gaussian/Lorentzian |  |  |  | Yes | other source | 380 | FL = Fermi level | Conductor | Reliable (reported energy within 300 eV of a reference energy) | surface coverage from 3ML to 4ML (3ML <= coverage < 4ML), fullerene, thin layer, vapor deposited |  |  | 300 | Adequate | ~ 3 ML C60/Al(110). Peak locations: Voigt function.
C | 1s | 284.35 | C60/Al | fullerene/aluminum | Maxwell A.J., Bruhwiler P.A., Arvanitis D., Hasselstrom J., Martensson N. | Chem. Phys. Lett. 260, 71 (1996) | Good | 0.01 |  | Linear | mixed Gaussian/Lorentzian |  |  |  | Yes | other source | 380 | FL = Fermi level | Conductor | Reliable (reported energy within 300 eV of a reference energy) | surface coverage from 3ML to 4ML (3ML <= coverage < 4ML), fullerene, thin layer, vapor deposited |  |  | 300 | Adequate | ~ 3 ML C60/Al(110). Peak locations: Voigt function.
C | 1s | 284.37 | CuC12H4N4 | copper 7,7,8,8-tetracyanoquinodimethane | Lindquist J.M., Hemminger J. | Chem. Mater. 1, 72 (1989) | Adequate |  |  |  | data |  |  |  | No | Al |  | Ag3d5= 368.27 |  | Reliable, with one-point correction of energy scale | pelletized |  |  | 293 | Adequate | Samples were prepared for analysis by pressing the powder into a Ag-painted sample-holding stub.
C | 1s | 284.37 | LiC12H4N4 | lithium 7,7,8,8-tetracyanoquinodimethane | Lindquist J.M., Hemminger J. | Chem. Mater. 1, 72 (1989) | Adequate |  |  |  | data |  |  |  | No | Al |  | Ag3d5= 368.27 |  | Reliable, with one-point correction of energy scale | pelletized |  |  | 293 | Adequate | Samples were prepared for analysis by pressing the powder into a Ag-painted sample-holding stub.
C | 1s | 284.37 | Ni(C12H4N4)2.3H2O | nickel bis(7,7,8,8-tetracyanoquinodimethane) trihydrate | Lindquist J.M., Hemminger J. | Chem. Mater. 1, 72 (1989) | Adequate |  |  |  | data |  |  |  | No | Al |  | Ag3d5= 368.27 |  | Reliable, with one-point correction of energy scale | pelletized |  |  | 293 | Adequate | Samples were prepared for analysis by pressing the powder into a Ag-painted sample-holding stub.
C | 1s | 284.37 | CuC12H4N4 | copper 7,7,8,8-tetracyanoquinodimethane | Lindquist J.M., Hemminger J. | Chem. Mater. 1, 72 (1989) | Adequate |  |  |  | data |  |  |  | No | Al |  | Ag3d5= 368.27 |  | Reliable, with one-point correction of energy scale | pelletized |  |  | 293 | Adequate | Samples were prepared for analysis by pressing the powder into a Ag-painted sample-holding stub.
C | 1s | 284.37 | LiC12H4N4 | lithium 7,7,8,8-tetracyanoquinodimethane | Lindquist J.M., Hemminger J. | Chem. Mater. 1, 72 (1989) | Adequate |  |  |  | data |  |  |  | No | Al |  | Ag3d5= 368.27 |  | Reliable, with one-point correction of energy scale | pelletized |  |  | 293 | Adequate | Samples were prepared for analysis by pressing the powder into a Ag-painted sample-holding stub.
C | 1s | 284.37 | Ni(C12H4N4)2.3H2O | nickel bis(7,7,8,8-tetracyanoquinodimethane) trihydrate | Lindquist J.M., Hemminger J. | Chem. Mater. 1, 72 (1989) | Adequate |  |  |  | data |  |  |  | No | Al |  | Ag3d5= 368.27 |  | Reliable, with one-point correction of energy scale | pelletized |  |  | 293 | Adequate | Samples were prepared for analysis by pressing the powder into a Ag-painted sample-holding stub.
C | 1s | 284.38 | (Si(CH3)2-O-)n | poly(dimethylsiloxane) | Beamson G., Briggs D. | High Resolution XPS of Organic Polymers: the Scienta ESCA300 Database (1992) | [8 empty] | No |  |  |  | PC |  | filament
C | 1s | 284.38 | (Si(CH3)2-O-)n | poly(dimethylsiloxane) | Beamson G., Briggs D. | High Resolution XPS of Organic Polymers: the Scienta ESCA300 Database (1992) | [8 empty] | No |  |  |  | PC |  | filament
C | 1s | 284.38 | (Si(CH3)2-O-)n | poly(dimethylsiloxane) | Beamson G., Briggs D. | High Resolution XPS of Organic Polymers: the Scienta ESCA300 Database (1992) | [8 empty] | No |  |  |  | PC |  | filament
C | 1s | 284.38 | (Si(CH3)2-O-)n | poly(dimethylsiloxane) | Beamson G., Briggs D. | High Resolution XPS of Organic Polymers: the Scienta ESCA300 Database (1992) | [8 empty] | No |  |  |  | PC |  | filament
C | 1s | 284.39 | (Si(CH3)(C6H5)-O-)n | poly(phenylmethylsiloxane) | Beamson G., Briggs D. | High Resolution XPS of Organic Polymers: the Scienta ESCA300 Database (1992) | [8 empty] | No |  |  |  | PC |  | filament
C | 1s | 284.39 | (Si(CH3)(C6H5)-O-)n | poly(phenylmethylsiloxane) | Beamson G., Briggs D. | High Resolution XPS of Organic Polymers: the Scienta ESCA300 Database (1992) | [8 empty] | No |  |  |  | PC |  | filament
C | 1s | 284.39 | (Si(CH3)(C6H5)-O-)n | poly(phenylmethylsiloxane) | Beamson G., Briggs D. | High Resolution XPS of Organic Polymers: the Scienta ESCA300 Database (1992) | [8 empty] | No |  |  |  | PC |  | filament
C | 1s | 284.39 | (Si(CH3)(C6H5)-O-)n | poly(phenylmethylsiloxane) | Beamson G., Briggs D. | High Resolution XPS of Organic Polymers: the Scienta ESCA300 Database (1992) | [8 empty] | No |  |  |  | PC |  | filament
C | 1s | 284.4 | C | graphite | Bastl Z. | Collect. Czech. Chem. Commun. 60, 383 (1995) | Adequate | 0.1 |  |  | data | 1.25 |  |  | No | Al |  | Pd3d5 = 335.12 | Conductor | Reliable, with one-point correction of energy scale | cleaved crystal, crystal, metal foil |  |  | 300 | Adequate | Graphite. FAT mode. Emission angle = 45 degrees.
C | 1s | 284.4 | C | graphite | Powell C.J. | J. Electron Spectrosc. Relat. Phenom. 185, 1 (2012) | Good | 0.06 | [17 empty] | Recommended binding energy based on an analysis of at least two independent measurements in four Handbooks. Where necessary, the binding-energy scale was recalibrated using reference values from the U.K. National Physical Laboratory.
C | 1s | 284.4 | [Co(C5H5)2] | bis(cyclopentadienyl)cobalt | Barber M., Connor J.A., Derrick L.M.R., Hall M.B., Hillier I.H. | J. Chem. Soc., Faraday Trans. 2, 69, 560 (1973) | [8 empty] | No |  |  |  | C6H12=284.8 | Reliable, with two-point correction of energy scale | co-condensed with a charge reference material
C | 1s | 284.4 | [Cr(C6H6)2] | bis(eta6-benzene)chromium | Kinomura, F., Tamura, T., Watanabe, I., Yokoyama, Y., Ikeda, S. | Bull. Chem. Soc. Jpn. 49, 3544 (1976) | [8 empty] | No |  |  | Au | Cond, benzene IC | Reliable, with two-point correction of energy scale | vapor deposited
C | 1s | 284.4 | [Fe(CH3C(O)C(C6H5)C(O)CH3)3] | tris(3-phenyl-2,4-pentanedionato-O,O')iron | Blomquist J., Helgeson U., Moberg L.C., Folkesson B., Larsson R. | Inorg. Chim. Acta 69, 17 (1983) | [8 empty] | No |  |  |  | Infra red(comments) | Reliable | [5 empty] | The same procedure for charge reference was used by Larsson, R., Folkesson, B. Chem. Scr. 9, 148 (1976).
C | 1s | 284.4 | C6H6 | benzene | Larsson R., Folkesson B. | Chem. Scr. 9, 148 (1976) | [8 empty] | No |  |  | C1s(triphenylphosphine) = 284.9 | Conductor | Reliable, with two-point correction of energy scale | vapor deposited
C | 1s | 284.4 | (-CH2CH(C6H5)-)n | poly(styrene) | Barth G., Linder R., Bryson, C. | Surf. Interface Anal. 11, 307 (1988) | [8 empty] | No |  |  | Au,Cu = 83.8,932.4 | Flood+screen/C(g)+PP | Reliable, with one-point correction of energy scale | solid on double-sided tape
C | 1s | 284.4 | [Ni(SCN)4(P(C6H5)4)2] | tetraphenylphosphoniumtetrakis(thiocyanato-S)nickel | Folkesson B., Larsson R. | J. Electron Spectrosc. Relat. Phenom. 26, 157 (1982) | [8 empty] | No |  |  |  | IC=285.5
C | 1s | 284.4 | C | graphite | Bastl Z. | Collect. Czech. Chem. Commun. 60, 383 (1995) | Adequate | 0.1 |  |  | data | 1.25 |  |  | No | Al |  | Pd3d5 = 335.12 | Conductor | Reliable, with one-point correction of energy scale | cleaved crystal, crystal, metal foil |  |  | 300 | Adequate | Graphite. FAT mode. Emission angle = 45 degrees.
C | 1s | 284.4 | C | graphite | Powell C.J. | J. Electron Spectrosc. Relat. Phenom. 185, 1 (2012) | Good | 0.06 | [17 empty] | Recommended binding energy based on an analysis of at least two independent measurements in four Handbooks. Where necessary, the binding-energy scale was recalibrated using reference values from the U.K. National Physical Laboratory.
C | 1s | 284.4 | (-C6H4S-)n | poly(phenylene sulfide) | Riga J., Snauwaert Ph., De Pryck A., Lazzaroni R., Boutique J.P., Verbist J.J. et al | Synthetic Metals 21, 223 (1987) | Adequate |  |  |  | data |  |  |  | Yes | Al |  | Au4f7= 84.00 | Gold | Reliable (reported energy within 300 eV of a reference energy) |  |  |  | 293 | Adequate
C | 1s | 284.4 | (C6H4N2C6H4)(NCC(S)C(S)CN)2Ni | phenazinebis(2,3-dimercapto-2-butenedinitrilato-S,S')nickelate(III) | Lalitha S., Manoharan P.T. | J. Electron Spectrosc. Relat. Phemon. 49, 61 (1989) | [8 empty] | No | [5 empty] | powder (when a special point is made in the article)
C | 1s | 284.4 | [N(CH3)4]2[Ni(NCC(S)C(S)CN)2] | bis(tetramethylammonium) bis(2,3-dimercapto-2-butenedinitrilato)nickelate(II) | Lalitha S., Manoharan P.T. | J. Electron Spectrosc. Relat. Phemon. 49, 61 (1989) | [8 empty] | No | [5 empty] | powder (when a special point is made in the article)
C | 1s | 284.4 | [N(C4H9)4]2[Pt(-CC(O)CC(S)C(S)-)2] | bis(tetrabutylammonium) bis(4,5-dimercapto-4-cyclopentene-1,2,3-trionato-S,S')platinate(II) | Lalitha S., Manoharan P.T. | J. Electron Spectrosc. Relat. Phemon. 49, 61 (1989) | [8 empty] | No | [5 empty] | powder (when a special point is made in the article)
C | 1s | 284.4 | (C6H5NC6H4)n | poly(carbazole) | Kessel R., Schultze J.W. | Surf. Interface Anal. 16, 401 (1990) | [8 empty] | No |  |  | Au |  |  | electrolytic oxidation
C | 1s | 284.4 | C2H2/Pt | ethyne on platinum | Zaera F. | Surf. Sci. 219, 453 (1989) | Adequate |  |  |  | data |  |  |  | No |  |  | Pt4f7,Cu2p3= 71.12,932.67 | Conductor | Reliable, with two-point correction of energy scale | surface coverage from 1ML to 2ML (1ML <= coverage < 2ML), adsorbed, thin layer |  |  | 300 | Adequate | 1ML C2H2/Pt(111).
C | 1s | 284.4 | -C12H4S2- | poly(benzothiophene) | Riga J., Snauwaert Ph., De Pryck A., Lazzaroni R., Boutique J.P., Verbist J.J. et al | Synthetic Metals 21, 223 (1987) | Adequate |  |  |  | data |  |  |  | Yes | Al |  | Au4f7= 84.00 | Gold | Reliable (reported energy within 300 eV of a reference energy) |  |  |  | 293 | Adequate
C | 1s | 284.4 | C | carbon (graphite) | Estrade-Szwarckopf H., Rousseau B. | Synthetic Metals 23, 191 (1988) | Adequate | 0.1 |  |  | data |  |  |  | No |  |  | Au4f7= 84.00, FL | Conductor | Reliable (reported energy within 300 eV of a reference energy) | cleaved crystal, crystal |  |  | 300 | Good | Highly oriented pyrollitic graphite.
C | 1s | 284.4 | -C6H2S2- | poly(thienothiophene) | Riga J., Snauwaert Ph., De Pryck A., Lazzaroni R., Boutique J.P., Verbist J.J. et al | Synthetic Metals 21, 223 (1987) | Adequate |  |  |  | data |  |  |  | Yes | Al |  | Au4f7= 84.00 | Gold | Reliable (reported energy within 300 eV of a reference energy) |  |  |  | 293 | Adequate
C | 1s | 284.4 | ((-C8H4S-)x[BF4]y)n | oxidized poly(isothianaphthene) | Lazzaroni R., Riga J., Verbist J., Bredas J.L., Wudl F. | J. Chem. Phys. 88, 4257 (1988) | Adequate |  |  |  | data | 1.7 |  |  | Yes | Al |  | Au4f7= 84.00 | Conductor | Reliable (reported energy within 300 eV of a reference energy) | thin film |  |  | 300 | Adequate
C | 1s | 284.4 | CO/Rh | carbon oxide/rhodium | Dhanak V.R., Baraldi A., Comelli G., Paolucci G., Kiskinova M., and Rosei R. | Surf. Sci. 295, 287 (1993) | Adequate |  |  | Linear | mixed Gaussian/Lorentzian |  | 0.93 |  | No | Mg |  | Other, Rh3p1 = 521.3 | Conductor | Reliable (reported energy within 300 eV of a reference energy) | surface coverage from 1ML to 2ML (1ML <= coverage < 2ML), adsorbed, cooled, crystal |  | Low-energy Electron Diffraction | 120 | Good | 1 ML CO/Rh(110)-(2x1)p2mg. Peak locations: Doniach - Sunjic & Gaussian. FAT mode.
C | 1s | 284.4 | CO+H2/K/Co | carbon monoxide and hydrogen/potassium/cobalt | Wesner D.A., Linden G.L., Bonzel H.P. | Appl. Surf. Sci. 26, 335 (1986) | Adequate |  |  |  | data |  |  |  | No | Mg |  | FL = Fermi level | Conductor | Reliable (reported energy within 300 eV of a reference energy) | adsorbed, heated, thin layer, vapor deposited |  |  | 300 | Adequate | The 0.73 ML K/Co was exposed under CO:2H2 mixture at 548 K and 100 kPa for 90 min.
C | 1s | 284.4 | CO+H2/K/Co | carbon monoxide and hydrogen/potassium/cobalt | Wesner D.A., Linden G.L., Bonzel H.P. | Appl. Surf. Sci. 26, 335 (1986) | Adequate |  |  |  | data |  |  |  | No | Mg |  | FL = Fermi level | Conductor | Reliable (reported energy within 300 eV of a reference energy) | adsorbed, heated, thin layer, vapor deposited |  |  | 300 | Adequate | The 0.31 ML K/Co was exposed under CO:2H2 mixture at 548 K and 100 kPa for 90 min.
C | 1s | 284.4 | CO+H2/Co | carbon monoxide and hydrogen/cobalt | Wesner D.A., Linden G.L., Bonzel H.P. | Appl. Surf. Sci. 26, 335 (1986) | Adequate |  |  |  | data |  |  |  | No | Mg |  | FL = Fermi level | Conductor | Reliable (reported energy within 300 eV of a reference energy) | adsorbed, heated, oxidizing atmosphere, thin layer |  |  | 300 | Adequate | The Co was exposed under CO:2H2 mixture at 548 K and 100 kPa for 90 min.
C | 1s | 284.4 | (C6H5NS)n | poly(4H-thieno[3,2-b]pyrrole) | Lazzaroni R., de Prijck A., Riga J., Verbist J., Bonhomme C., Brose F., et al. | Synthetic Metals 18, 123 (1987) | Adequate |  |  |  | data |  |  |  | No |  |  | Au4f7= 84.00 | Gold | Reliable (reported energy within 300 eV of a reference energy) |  |  |  | 300 | Adequate
C | 1s | 284.4 | C32H16N8Pt | phthalocyanine platinum | Hino S., Matsumoto K., Yamakado H., Yakushi K., Kuroda H. | Synthetic Metals 32, 301 (1989) | Adequate |  |  | other | Gaussian |  |  |  | No |  |  | FL = Fermi level | Gold | Reliable (reported energy within 300 eV of a reference energy) | crystal |  | X-ray Diffraction | 300 | Good
C | 1s | 284.4 | C | Graphite Carbon | Khyzhun O.Yu., Khyzhun O.Yu., Sinelnichenko A.K., Kolyagin V.A. | Dopovidi Natsionalnoi academii nauk Ukraini, 69 (1996) | Adequate | 0.05 |  |  | data |  |  |  | No | Al/Mg |  | FL = Fermi level | Conductor | Reliable (reported energy within 300 eV of a reference energy) | crystal |  | X-ray Diffraction | 300 | Adequate | Graphite.
C | 1s | 284.4 | C60/Au | carbon/gold | Maxwell A.J., Bruhwiler P.A., Nilsson A., Martensson N., Rudolf P. | Phys. Rev. B 49, 10717 (1994) | Adequate |  |  |  | data |  |  |  | Yes | Al |  | FL = Fermi level | Conductor | Reliable (reported energy within 300 eV of a reference energy) | surface coverage from 1ML to 2ML (1ML <= coverage < 2ML), fullerene, thin layer |  |  | 300 | Adequate | 1 ML C60/Au(110). The thickness was measured byXPS.
C | 1s | 284.4 | (C2H5)2Zn/Pd | diethylzinc/palladium | Kovacs I., Iost N., Solymosi F. | J. Chem. Phys. 101, 4236 (1994) | Adequate |  |  |  | data |  |  |  | No | Al |  | Pd3d5 = 335.12 | Conductor | Reliable (reported energy within 300 eV of a reference energy) | adsorbed, cooled, thin layer |  |  | 90 | Adequate | The Pd(100) surface was cleaned by cycles of Ar+ ion bombardment (Ep = 1keV, T = 300 - 1100 K, j = 2 microamperes cm-2), O2 treatment (p = 5E-7 mbar, T = 700 K) and short annealing (T = 1100 K), and was exposed to (C2H5)2Zn (T = 90 K, p = 1E-5 Pa, time =
C | 1s | 284.4 | (C2H5)2Zn/Pd | diethylzinc/palladium | Kovacs I., Iost N., Solymosi F. | J. Chem. Phys. 101, 4236 (1994) | Adequate |  |  |  | data | 2.45 |  |  | No | Al |  | Pd3d5 = 335.12 | Conductor | Reliable (reported energy within 300 eV of a reference energy) | adsorbed, cooled, thin layer |  |  | 90 | Adequate | The Pd(100) surface was cleaned by cycles of Ar+ ion bombardment (Ep = 1keV, T = 300 - 1100 K, j = 2 microamperes cm-2), O2 treatment (p = 5E-7 mbar, T = 700 K) and short annealing (T = 1100 K), and was exposed to (C2H5)2Zn (T = 90 K, p = 1E-5 Pa, time =
C | 1s | 284.4 | (C112H166N2O4)n/Au | poly(2,5,2',5',2",5"-hexadodecyl-p-terphenyl-4,4"-ylen-alt-3,6-diphenyl-1,2,4,5-benzenetetracarboxylic acid diimide)/gold | Steiner U.B., Caseri W.R., Suter U.W., Rehahn M., Schmitz L. | Langmuir 9, 3245 (1993) | Adequate | 0.2 |  | other | Gaussian |  |  |  | No | Mg |  | Au,Ag,Cu = 84.00,368.27,932.67 | Conductor | Reliable, with one-point correction of energy scale | thin film |  |  | 300 | Adequate | The slide of gold was instantly immersed into the adsorption solution that was kept under argon. The film thickness measured by ellipsometry was 20.9 A. The relative intensity was 0.066. The spectra were recorded at normal emission.
C | 1s | 284.4 | C60/Al | fullerene/aluminum | Maxwell A.J., Bruhwiler P.A., Arvanitis D., Hasselstrom J., Martensson N. | Chem. Phys. Lett. 260, 71 (1996) | Good | 0.01 |  | Linear | mixed Gaussian/Lorentzian |  |  |  | Yes | other source | 380 | FL = Fermi level | Conductor | Reliable (reported energy within 300 eV of a reference energy) | surface coverage from 1ML to 2ML (1ML <= coverage < 2ML), fullerene, thin layer, vapor deposited |  |  | 300 | Adequate | ~ 1.3 ML C60/Al(111). Peak locations: Voigt function.
C | 1s | 284.4 | C/Si | diamond/silicon | Vasquez R.P. | Surf. Sci. Spectra 1, 188 (1992) | Adequate |  |  | Shirley | mixed Gaussian/Lorentzian | 0.67 |  |  | Yes | Al |  | Au,Cu = 84.00,932.67 | Conductor | Reliable (reported energy within 300 eV of a reference energy) | chemical vapor deposition, polycrystalline, thin film | X-ray Photoelectron Spectroscopy |  | 300 | Adequate | Diamond/Si. The intensity ratio of the Gaussian/Lorentzian components 70/30. FAT FAT mode. Asymmetry parameter = 0.1. FAT mode. The spectra were recorded at norm
C | 1s | 284.4 | C | graphite | Bastl Z. | Collect. Czech. Chem. Commun. 60, 383 (1995) | Adequate | 0.1 |  |  | data | 1.25 |  |  | No | Al |  | Pd3d5 = 335.12 | Conductor | Reliable, with one-point correction of energy scale | cleaved crystal, crystal, metal foil |  |  | 300 | Adequate | Graphite. FAT mode. Emission angle = 45 degrees.
C | 1s | 284.4 | C | graphite | Powell C.J. | J. Electron Spectrosc. Relat. Phenom. 185, 1 (2012) | Good | 0.06 | [17 empty] | Recommended binding energy based on an analysis of at least two independent measurements in four Handbooks. Where necessary, the binding-energy scale was recalibrated using reference values from the U.K. National Physical Laboratory.
C | 1s | 284.4 | [Co(C5H5)2] | bis(cyclopentadienyl)cobalt | Barber M., Connor J.A., Derrick L.M.R., Hall M.B., Hillier I.H. | J. Chem. Soc., Faraday Trans. 2, 69, 560 (1973) | [8 empty] | No |  |  |  | C6H12=284.8 | Reliable, with two-point correction of energy scale | co-condensed with a charge reference material
C | 1s | 284.4 | [Cr(C6H6)2] | bis(eta6-benzene)chromium | Kinomura, F., Tamura, T., Watanabe, I., Yokoyama, Y., Ikeda, S. | Bull. Chem. Soc. Jpn. 49, 3544 (1976) | [8 empty] | No |  |  | Au | Cond, benzene IC | Reliable, with two-point correction of energy scale | vapor deposited
C | 1s | 284.4 | [Fe(CH3C(O)C(C6H5)C(O)CH3)3] | tris(3-phenyl-2,4-pentanedionato-O,O')iron | Blomquist J., Helgeson U., Moberg L.C., Folkesson B., Larsson R. | Inorg. Chim. Acta 69, 17 (1983) | [8 empty] | No |  |  |  | Infra red(comments) | Reliable | [5 empty] | The same procedure for charge reference was used by Larsson, R., Folkesson, B. Chem. Scr. 9, 148 (1976).
C | 1s | 284.4 | C6H6 | benzene | Larsson R., Folkesson B. | Chem. Scr. 9, 148 (1976) | [8 empty] | No |  |  | C1s(triphenylphosphine) = 284.9 | Conductor | Reliable, with two-point correction of energy scale | vapor deposited
C | 1s | 284.4 | (-CH2CH(C6H5)-)n | poly(styrene) | Barth G., Linder R., Bryson, C. | Surf. Interface Anal. 11, 307 (1988) | [8 empty] | No |  |  | Au,Cu = 83.8,932.4 | Flood+screen/C(g)+PP | Reliable, with one-point correction of energy scale | solid on double-sided tape
C | 1s | 284.4 | [Ni(SCN)4(P(C6H5)4)2] | tetraphenylphosphoniumtetrakis(thiocyanato-S)nickel | Folkesson B., Larsson R. | J. Electron Spectrosc. Relat. Phenom. 26, 157 (1982) | [8 empty] | No |  |  |  | IC=285.5
C | 1s | 284.4 | C | graphite | Bastl Z. | Collect. Czech. Chem. Commun. 60, 383 (1995) | Adequate | 0.1 |  |  | data | 1.25 |  |  | No | Al |  | Pd3d5 = 335.12 | Conductor | Reliable, with one-point correction of energy scale | cleaved crystal, crystal, metal foil |  |  | 300 | Adequate | Graphite. FAT mode. Emission angle = 45 degrees.
C | 1s | 284.4 | C | graphite | Powell C.J. | J. Electron Spectrosc. Relat. Phenom. 185, 1 (2012) | Good | 0.06 | [17 empty] | Recommended binding energy based on an analysis of at least two independent measurements in four Handbooks. Where necessary, the binding-energy scale was recalibrated using reference values from the U.K. National Physical Laboratory.
C | 1s | 284.4 | (-C6H4S-)n | poly(phenylene sulfide) | Riga J., Snauwaert Ph., De Pryck A., Lazzaroni R., Boutique J.P., Verbist J.J. et al | Synthetic Metals 21, 223 (1987) | Adequate |  |  |  | data |  |  |  | Yes | Al |  | Au4f7= 84.00 | Gold | Reliable (reported energy within 300 eV of a reference energy) |  |  |  | 293 | Adequate
C | 1s | 284.4 | (C6H4N2C6H4)(NCC(S)C(S)CN)2Ni | phenazinebis(2,3-dimercapto-2-butenedinitrilato-S,S')nickelate(III) | Lalitha S., Manoharan P.T. | J. Electron Spectrosc. Relat. Phemon. 49, 61 (1989) | [8 empty] | No | [5 empty] | powder (when a special point is made in the article)
C | 1s | 284.4 | [N(CH3)4]2[Ni(NCC(S)C(S)CN)2] | bis(tetramethylammonium) bis(2,3-dimercapto-2-butenedinitrilato)nickelate(II) | Lalitha S., Manoharan P.T. | J. Electron Spectrosc. Relat. Phemon. 49, 61 (1989) | [8 empty] | No | [5 empty] | powder (when a special point is made in the article)
C | 1s | 284.4 | [N(C4H9)4]2[Pt(-CC(O)CC(S)C(S)-)2] | bis(tetrabutylammonium) bis(4,5-dimercapto-4-cyclopentene-1,2,3-trionato-S,S')platinate(II) | Lalitha S., Manoharan P.T. | J. Electron Spectrosc. Relat. Phemon. 49, 61 (1989) | [8 empty] | No | [5 empty] | powder (when a special point is made in the article)
C | 1s | 284.4 | (C6H5NC6H4)n | poly(carbazole) | Kessel R., Schultze J.W. | Surf. Interface Anal. 16, 401 (1990) | [8 empty] | No |  |  | Au |  |  | electrolytic oxidation
C | 1s | 284.4 | C2H2/Pt | ethyne on platinum | Zaera F. | Surf. Sci. 219, 453 (1989) | Adequate |  |  |  | data |  |  |  | No |  |  | Pt4f7,Cu2p3= 71.12,932.67 | Conductor | Reliable, with two-point correction of energy scale | surface coverage from 1ML to 2ML (1ML <= coverage < 2ML), adsorbed, thin layer |  |  | 300 | Adequate | 1ML C2H2/Pt(111).
C | 1s | 284.4 | -C12H4S2- | poly(benzothiophene) | Riga J., Snauwaert Ph., De Pryck A., Lazzaroni R., Boutique J.P., Verbist J.J. et al | Synthetic Metals 21, 223 (1987) | Adequate |  |  |  | data |  |  |  | Yes | Al |  | Au4f7= 84.00 | Gold | Reliable (reported energy within 300 eV of a reference energy) |  |  |  | 293 | Adequate
C | 1s | 284.4 | C | carbon (graphite) | Estrade-Szwarckopf H., Rousseau B. | Synthetic Metals 23, 191 (1988) | Adequate | 0.1 |  |  | data |  |  |  | No |  |  | Au4f7= 84.00, FL | Conductor | Reliable (reported energy within 300 eV of a reference energy) | cleaved crystal, crystal |  |  | 300 | Good | Highly oriented pyrollitic graphite.
C | 1s | 284.4 | -C6H2S2- | poly(thienothiophene) | Riga J., Snauwaert Ph., De Pryck A., Lazzaroni R., Boutique J.P., Verbist J.J. et al | Synthetic Metals 21, 223 (1987) | Adequate |  |  |  | data |  |  |  | Yes | Al |  | Au4f7= 84.00 | Gold | Reliable (reported energy within 300 eV of a reference energy) |  |  |  | 293 | Adequate
C | 1s | 284.4 | ((-C8H4S-)x[BF4]y)n | oxidized poly(isothianaphthene) | Lazzaroni R., Riga J., Verbist J., Bredas J.L., Wudl F. | J. Chem. Phys. 88, 4257 (1988) | Adequate |  |  |  | data | 1.7 |  |  | Yes | Al |  | Au4f7= 84.00 | Conductor | Reliable (reported energy within 300 eV of a reference energy) | thin film |  |  | 300 | Adequate
C | 1s | 284.4 | CO/Rh | carbon oxide/rhodium | Dhanak V.R., Baraldi A., Comelli G., Paolucci G., Kiskinova M., and Rosei R. | Surf. Sci. 295, 287 (1993) | Adequate |  |  | Linear | mixed Gaussian/Lorentzian |  | 0.93 |  | No | Mg |  | Other, Rh3p1 = 521.3 | Conductor | Reliable (reported energy within 300 eV of a reference energy) | surface coverage from 1ML to 2ML (1ML <= coverage < 2ML), adsorbed, cooled, crystal |  | Low-energy Electron Diffraction | 120 | Good | 1 ML CO/Rh(110)-(2x1)p2mg. Peak locations: Doniach - Sunjic & Gaussian. FAT mode.
C | 1s | 284.4 | CO+H2/K/Co | carbon monoxide and hydrogen/potassium/cobalt | Wesner D.A., Linden G.L., Bonzel H.P. | Appl. Surf. Sci. 26, 335 (1986) | Adequate |  |  |  | data |  |  |  | No | Mg |  | FL = Fermi level | Conductor | Reliable (reported energy within 300 eV of a reference energy) | adsorbed, heated, thin layer, vapor deposited |  |  | 300 | Adequate | The 0.73 ML K/Co was exposed under CO:2H2 mixture at 548 K and 100 kPa for 90 min.
C | 1s | 284.4 | CO+H2/K/Co | carbon monoxide and hydrogen/potassium/cobalt | Wesner D.A., Linden G.L., Bonzel H.P. | Appl. Surf. Sci. 26, 335 (1986) | Adequate |  |  |  | data |  |  |  | No | Mg |  | FL = Fermi level | Conductor | Reliable (reported energy within 300 eV of a reference energy) | adsorbed, heated, thin layer, vapor deposited |  |  | 300 | Adequate | The 0.31 ML K/Co was exposed under CO:2H2 mixture at 548 K and 100 kPa for 90 min.
C | 1s | 284.4 | CO+H2/Co | carbon monoxide and hydrogen/cobalt | Wesner D.A., Linden G.L., Bonzel H.P. | Appl. Surf. Sci. 26, 335 (1986) | Adequate |  |  |  | data |  |  |  | No | Mg |  | FL = Fermi level | Conductor | Reliable (reported energy within 300 eV of a reference energy) | adsorbed, heated, oxidizing atmosphere, thin layer |  |  | 300 | Adequate | The Co was exposed under CO:2H2 mixture at 548 K and 100 kPa for 90 min.
C | 1s | 284.4 | (C6H5NS)n | poly(4H-thieno[3,2-b]pyrrole) | Lazzaroni R., de Prijck A., Riga J., Verbist J., Bonhomme C., Brose F., et al. | Synthetic Metals 18, 123 (1987) | Adequate |  |  |  | data |  |  |  | No |  |  | Au4f7= 84.00 | Gold | Reliable (reported energy within 300 eV of a reference energy) |  |  |  | 300 | Adequate
C | 1s | 284.4 | C32H16N8Pt | phthalocyanine platinum | Hino S., Matsumoto K., Yamakado H., Yakushi K., Kuroda H. | Synthetic Metals 32, 301 (1989) | Adequate |  |  | other | Gaussian |  |  |  | No |  |  | FL = Fermi level | Gold | Reliable (reported energy within 300 eV of a reference energy) | crystal |  | X-ray Diffraction | 300 | Good
C | 1s | 284.4 | C | Graphite Carbon | Khyzhun O.Yu., Khyzhun O.Yu., Sinelnichenko A.K., Kolyagin V.A. | Dopovidi Natsionalnoi academii nauk Ukraini, 69 (1996) | Adequate | 0.05 |  |  | data |  |  |  | No | Al/Mg |  | FL = Fermi level | Conductor | Reliable (reported energy within 300 eV of a reference energy) | crystal |  | X-ray Diffraction | 300 | Adequate | Graphite.
C | 1s | 284.4 | C60/Au | carbon/gold | Maxwell A.J., Bruhwiler P.A., Nilsson A., Martensson N., Rudolf P. | Phys. Rev. B 49, 10717 (1994) | Adequate |  |  |  | data |  |  |  | Yes | Al |  | FL = Fermi level | Conductor | Reliable (reported energy within 300 eV of a reference energy) | surface coverage from 1ML to 2ML (1ML <= coverage < 2ML), fullerene, thin layer |  |  | 300 | Adequate | 1 ML C60/Au(110). The thickness was measured byXPS.
C | 1s | 284.4 | (C2H5)2Zn/Pd | diethylzinc/palladium | Kovacs I., Iost N., Solymosi F. | J. Chem. Phys. 101, 4236 (1994) | Adequate |  |  |  | data |  |  |  | No | Al |  | Pd3d5 = 335.12 | Conductor | Reliable (reported energy within 300 eV of a reference energy) | adsorbed, cooled, thin layer |  |  | 90 | Adequate | The Pd(100) surface was cleaned by cycles of Ar+ ion bombardment (Ep = 1keV, T = 300 - 1100 K, j = 2 microamperes cm-2), O2 treatment (p = 5E-7 mbar, T = 700 K) and short annealing (T = 1100 K), and was exposed to (C2H5)2Zn (T = 90 K, p = 1E-5 Pa, time =
C | 1s | 284.4 | (C2H5)2Zn/Pd | diethylzinc/palladium | Kovacs I., Iost N., Solymosi F. | J. Chem. Phys. 101, 4236 (1994) | Adequate |  |  |  | data | 2.45 |  |  | No | Al |  | Pd3d5 = 335.12 | Conductor | Reliable (reported energy within 300 eV of a reference energy) | adsorbed, cooled, thin layer |  |  | 90 | Adequate | The Pd(100) surface was cleaned by cycles of Ar+ ion bombardment (Ep = 1keV, T = 300 - 1100 K, j = 2 microamperes cm-2), O2 treatment (p = 5E-7 mbar, T = 700 K) and short annealing (T = 1100 K), and was exposed to (C2H5)2Zn (T = 90 K, p = 1E-5 Pa, time =
C | 1s | 284.4 | (C112H166N2O4)n/Au | poly(2,5,2',5',2",5"-hexadodecyl-p-terphenyl-4,4"-ylen-alt-3,6-diphenyl-1,2,4,5-benzenetetracarboxylic acid diimide)/gold | Steiner U.B., Caseri W.R., Suter U.W., Rehahn M., Schmitz L. | Langmuir 9, 3245 (1993) | Adequate | 0.2 |  | other | Gaussian |  |  |  | No | Mg |  | Au,Ag,Cu = 84.00,368.27,932.67 | Conductor | Reliable, with one-point correction of energy scale | thin film |  |  | 300 | Adequate | The slide of gold was instantly immersed into the adsorption solution that was kept under argon. The film thickness measured by ellipsometry was 20.9 A. The relative intensity was 0.066. The spectra were recorded at normal emission.
C | 1s | 284.4 | C60/Al | fullerene/aluminum | Maxwell A.J., Bruhwiler P.A., Arvanitis D., Hasselstrom J., Martensson N. | Chem. Phys. Lett. 260, 71 (1996) | Good | 0.01 |  | Linear | mixed Gaussian/Lorentzian |  |  |  | Yes | other source | 380 | FL = Fermi level | Conductor | Reliable (reported energy within 300 eV of a reference energy) | surface coverage from 1ML to 2ML (1ML <= coverage < 2ML), fullerene, thin layer, vapor deposited |  |  | 300 | Adequate | ~ 1.3 ML C60/Al(111). Peak locations: Voigt function.
C | 1s | 284.4 | C/Si | diamond/silicon | Vasquez R.P. | Surf. Sci. Spectra 1, 188 (1992) | Adequate |  |  | Shirley | mixed Gaussian/Lorentzian | 0.67 |  |  | Yes | Al |  | Au,Cu = 84.00,932.67 | Conductor | Reliable (reported energy within 300 eV of a reference energy) | chemical vapor deposition, polycrystalline, thin film | X-ray Photoelectron Spectroscopy |  | 300 | Adequate | Diamond/Si. The intensity ratio of the Gaussian/Lorentzian components 70/30. FAT FAT mode. Asymmetry parameter = 0.1. FAT mode. The spectra were recorded at norm
C | 1s | 284.42 | C | carbon(CasNo:7782-42-5) | Estrade-Szwarckopf H., Rousseau B. | J. Phys. Chem. Solids 53, 419 (1992) | Good | 0.5 |  | other | mixed Gaussian/Lorentzian |  | 0.8 | 0.18 | No | Mg |  | Au4f7 = 84.00 | Conductor | Reliable (reported energy within 300 eV of a reference energy) | cleaved crystal, crystal | X-ray Photoelectron Spectroscopy |  | 300 | Good | Highly oriented pyrollitic graphite. Peak locations: Doniach - Sunjic & Gaussian. Asymmetry parameter = 0.14.
C | 1s | 284.42 | C | carbon(CasNo:7782-42-5) | Estrade-Szwarckopf H., Rousseau B. | J. Phys. Chem. Solids 53, 419 (1992) | Good | 0.5 |  | other | mixed Gaussian/Lorentzian |  | 0.8 | 0.18 | No | Mg |  | Au4f7 = 84.00 | Conductor | Reliable (reported energy within 300 eV of a reference energy) | cleaved crystal, crystal | X-ray Photoelectron Spectroscopy |  | 300 | Good | Highly oriented pyrollitic graphite. Peak locations: Doniach - Sunjic & Gaussian. Asymmetry parameter = 0.14.
C | 1s | 284.44 | (-CH2CH(CH2OC(O)(C6H4)C(O)OCH2)CHCH2-)n | poly(diallyl phthalate) | Beamson G., Briggs D. | High Resolution XPS of Organic Polymers: the Scienta ESCA300 Database (1992) | [8 empty] | No |  |  |  | PC |  | filament
C | 1s | 284.44 | CH3OD/Pd | methanol/palladium(CH3OD/Pd) | Rebholz M., Kruse N. | J. Chem. Phys. 95, 7745 (1991) | Adequate |  |  | other | Gaussian | 0.82 |  |  | Yes | Al |  | Au4f7,Pd3d5 = 84.00,335.12 | Conductor | Reliable, with one-point correction of energy scale | adsorbed, thin layer | X-ray Photoelectron Spectroscopy | Low-energy Electron Diffraction | 300 | Adequate | CH3OD/Pd(111)-(1x1). The Pd crystal has been continuosly dosed at a pressure of 5.2E-7 Pa after preexposure to 30 L. The substrate was cleaned by cycles of Ar+ ion bombardment (Ep = 600 - 1000 eV, j = 2 microampres cm-2, T = 1050 K), T = 1050 K), annealin
C | 1s | 284.44 | CH3OD/Pd | methanol/palladium(CH3OD/Pd) | Rebholz M., Kruse N. | J. Chem. Phys. 95, 7745 (1991) | Adequate |  |  | other | Gaussian |  |  |  | Yes | Al |  | Au4f7,Pd3d5 = 84.00, 335.12 | Conductor | Reliable, with one-point correction of energy scale | adsorbed, heated, thin layer | X-ray Photoelectron Spectroscopy | Low-energy Electron Diffraction | 373 | Adequate | Saturation coverage of CH3OD/Pd(111)-(1x1). The substrate was cleaned by cycles of Ar+ ion bombardment (Ep = 600 - 1000 eV, j = 2 microampres cm-2, T = 1050 K), T = 1050 K), annealing (T = 1200 K) and O2 treatment(p = 1E-5 Pa, T = 1000 K).
C | 1s | 284.44 | (-CH2CH(CH2OC(O)(C6H4)C(O)OCH2)CHCH2-)n | poly(diallyl phthalate) | Beamson G., Briggs D. | High Resolution XPS of Organic Polymers: the Scienta ESCA300 Database (1992) | [8 empty] | No |  |  |  | PC |  | filament
C | 1s | 284.44 | CH3OD/Pd | methanol/palladium(CH3OD/Pd) | Rebholz M., Kruse N. | J. Chem. Phys. 95, 7745 (1991) | Adequate |  |  | other | Gaussian | 0.82 |  |  | Yes | Al |  | Au4f7,Pd3d5 = 84.00,335.12 | Conductor | Reliable, with one-point correction of energy scale | adsorbed, thin layer | X-ray Photoelectron Spectroscopy | Low-energy Electron Diffraction | 300 | Adequate | CH3OD/Pd(111)-(1x1). The Pd crystal has been continuosly dosed at a pressure of 5.2E-7 Pa after preexposure to 30 L. The substrate was cleaned by cycles of Ar+ ion bombardment (Ep = 600 - 1000 eV, j = 2 microampres cm-2, T = 1050 K), T = 1050 K), annealin
C | 1s | 284.44 | CH3OD/Pd | methanol/palladium(CH3OD/Pd) | Rebholz M., Kruse N. | J. Chem. Phys. 95, 7745 (1991) | Adequate |  |  | other | Gaussian |  |  |  | Yes | Al |  | Au4f7,Pd3d5 = 84.00, 335.12 | Conductor | Reliable, with one-point correction of energy scale | adsorbed, heated, thin layer | X-ray Photoelectron Spectroscopy | Low-energy Electron Diffraction | 373 | Adequate | Saturation coverage of CH3OD/Pd(111)-(1x1). The substrate was cleaned by cycles of Ar+ ion bombardment (Ep = 600 - 1000 eV, j = 2 microampres cm-2, T = 1050 K), T = 1050 K), annealing (T = 1200 K) and O2 treatment(p = 1E-5 Pa, T = 1000 K).
C | 1s | 284.45 | C | graphite | Wertheim G.K., Van Attekum P.M.Th.M., Basu S. | Solid State Commun. 33, 1127 (1980) | [8 empty] | No |  |  | Au | Conductor | Reliable
C | 1s | 284.45 | C | graphite | Wertheim G.K., Van Attekum P.M.Th.M., Basu S. | Solid State Commun. 33, 1127 (1980) | [8 empty] | No |  |  | Au | Conductor | Reliable
C | 1s | 284.45 | C | graphite | Wertheim G.K., Van Attekum P.M.Th.M., Basu S. | Solid State Commun. 33, 1127 (1980) | [8 empty] | No |  |  | Au | Conductor | Reliable
C | 1s | 284.45 | C | graphite | Wertheim G.K., Van Attekum P.M.Th.M., Basu S. | Solid State Commun. 33, 1127 (1980) | [8 empty] | No |  |  | Au | Conductor | Reliable
C | 1s | 284.46 | Pt0.042C | platinum carbon (Pt0.042C) | Sundararajan R., Peto G., Koltay E., Guczi L. | Appl. Surf. Sci. 90, 165 (1995) | Adequate |  |  | other | mixed Gaussian/Lorentzian |  |  |  | No | Mg |  | FL = Fermi level | Conductor |  | crystal, metal foil, implanted | X-ray Photoelectron Spectroscopy | X-ray Diffraction | 300 | Good | FRR mode.
C | 1s | 284.46 | Pt0.042C | platinum carbon (Pt0.042C) | Sundararajan R., Peto G., Koltay E., Guczi L. | Appl. Surf. Sci. 90, 165 (1995) | Adequate |  |  | other | mixed Gaussian/Lorentzian |  |  |  | No | Mg |  | FL = Fermi level | Conductor |  | crystal, metal foil, implanted | X-ray Photoelectron Spectroscopy | X-ray Diffraction | 300 | Good | FRR mode.
C | 1s | 284.46 | Pt0.042C | platinum carbon (Pt0.042C) | Sundararajan R., Peto G., Koltay E., Guczi L. | Appl. Surf. Sci. 90, 165 (1995) | Adequate |  |  | other | mixed Gaussian/Lorentzian |  |  |  | No | Mg |  | FL = Fermi level | Conductor |  | crystal, metal foil, implanted | X-ray Photoelectron Spectroscopy | X-ray Diffraction | 300 | Good | FRR mode.
C | 1s | 284.46 | Pt0.042C | platinum carbon (Pt0.042C) | Sundararajan R., Peto G., Koltay E., Guczi L. | Appl. Surf. Sci. 90, 165 (1995) | Adequate |  |  | other | mixed Gaussian/Lorentzian |  |  |  | No | Mg |  | FL = Fermi level | Conductor |  | crystal, metal foil, implanted | X-ray Photoelectron Spectroscopy | X-ray Diffraction | 300 | Good | FRR mode.
C | 1s | 284.47 | (-CH2CH(C6H4CH2N(CH3)3(Cl))-)n | poly(vinylbenzyltrimethylammonium chloride) | Beamson G., Briggs D. | High Resolution XPS of Organic Polymers: the Scienta ESCA300 Database (1992) | [8 empty] | No |  |  |  | PC |  | filament
C | 1s | 284.47 | CH3OH/Pd | methanol/palladium | Rebholz M., Matolin V., Prins R., Kruse N. | Surf. Sci. 251, 1117 (1991) | Adequate |  |  |  | data |  |  |  | Yes | Al |  | Pd3d5 = 335.12 | Conductor | Reliable, with one-point correction of energy scale | adsorbed, thin layer |  |  | 310 | Good | 50 L CH3OD/Pd(111). The substrate was cleaned by cycles of Ar+ ion bombardment (Ep = 800 eV, j = 5 microamperes cm-2, T = 1000 K), oxygen treatment (p = 1E-5 Pa, T = 1050 K, time = 20 min) and annealing (T = 1100 K, time = 60 - 120 min).
C | 1s | 284.47 | (-CH2CH(C6H4CH2N(CH3)3(Cl))-)n | poly(vinylbenzyltrimethylammonium chloride) | Beamson G., Briggs D. | High Resolution XPS of Organic Polymers: the Scienta ESCA300 Database (1992) | [8 empty] | No |  |  |  | PC |  | filament
C | 1s | 284.47 | CH3OH/Pd | methanol/palladium | Rebholz M., Matolin V., Prins R., Kruse N. | Surf. Sci. 251, 1117 (1991) | Adequate |  |  |  | data |  |  |  | Yes | Al |  | Pd3d5 = 335.12 | Conductor | Reliable, with one-point correction of energy scale | adsorbed, thin layer |  |  | 310 | Good | 50 L CH3OD/Pd(111). The substrate was cleaned by cycles of Ar+ ion bombardment (Ep = 800 eV, j = 5 microamperes cm-2, T = 1000 K), oxygen treatment (p = 1E-5 Pa, T = 1050 K, time = 20 min) and annealing (T = 1100 K, time = 60 - 120 min).
C | 1s | 284.49 | (-CH2CH(C6H4NO2)-)n | poly(4-nitrostyrene) | Beamson G., Briggs D. | High Resolution XPS of Organic Polymers: the Scienta ESCA300 Database (1992) | [8 empty] | No |  |  |  | PC |  | filament
C | 1s | 284.49 | (-CH2CH(C6H4NO2)-)n | poly(4-nitrostyrene) | Beamson G., Briggs D. | High Resolution XPS of Organic Polymers: the Scienta ESCA300 Database (1992) | [8 empty] | No |  |  |  | PC |  | filament
C | 1s | 284.5 | C | graphite | Smith K.L., Black K.M. | J. Vac. Sci. Technol. A 2, 744 (1984) | [8 empty] | No |  |  | Au | Conductor | Reliable, with two-point correction of energy scale
C | 1s | 284.5 | [Fe(C5H5)2] | bis(cyclopentadienyl)iron | Barber M., Connor J.A., Derrick L.M.R., Hall M.B., Hillier I.H. | J. Chem. Soc., Faraday Trans. 2, 69, 560 (1973) | [8 empty] | No |  |  |  | C6H12=284.8 | Reliable, with two-point correction of energy scale | co-condensed with a charge reference material
C | 1s | 284.5 | [Ni(C4H2N2CC6H5)4] | (5,10,15,20-tetraphenylporphyrin)nickel | Karweik D.H., Winograd N. | Inorg. Chem. 15, 2336 (1976) | [8 empty] | No |  |  | Au | Conductor | Reliable | thin film
C | 1s | 284.5 | C | graphite | Smith K.L., Black K.M. | J. Vac. Sci. Technol. A 2, 744 (1984) | [8 empty] | No |  |  | Au | Conductor | Reliable, with two-point correction of energy scale
C | 1s | 284.5 | (-C6H4C(CH3)2C6H4OC(O)O-)n | poly(bisphenol A carbonate) | Beamson G., Briggs D. | High Resolution XPS of Organic Polymers: the Scienta ESCA300 Database (1992) | [8 empty] | No |  |  |  | PC |  | filament
C | 1s | 284.5 | [N(C4H9)4]2[Cu(NCC(S)C(S)CN)2] | bis(tetrabutylammonium) bis(2,3-dimercapto-2-butenedinitrilato-S,S')cuprate(II) | Lalitha S., Manoharan P.T. | J. Electron Spectrosc. Relat. Phemon. 49, 61 (1989) | [8 empty] | No | [5 empty] | powder (when a special point is made in the article)
C | 1s | 284.5 | [N(C4H9)4]2[Pd((-CC(O)C(S)C(S)C(O)-)C(CN)2)2] | bis(tetrabutylammonium) bis((3,4-dimercapto-2,5-dioxo-3-cyclopenten-1-ylidene)propanedinitrilato)palladate(II) | Lalitha S., Manoharan P.T. | J. Electron Spectrosc. Relat. Phemon. 49, 61 (1989) | [8 empty] | No | [5 empty] | powder (when a special point is made in the article)
C | 1s | 284.5 | [N(C4H9)4]2[Pt(-C(O)C(O)C(S)C(S)-)2] | bis(tetrabutylammonium) bis(3,4-dimercapto-3-cyclobutene-1,2-dionato-S,S')platinate(II) | Lalitha S., Manoharan P.T. | J. Electron Spectrosc. Relat. Phemon. 49, 61 (1989) | [8 empty] | No | [5 empty] | powder (when a special point is made in the article)
C | 1s | 284.5 | (C6H5NC6H4)n | poly(carbazole) | Kessel R., Schultze J.W. | Surf. Interface Anal. 16, 401 (1990) | [8 empty] | No |  |  | Au |  |  | electrolytic reduction
C | 1s | 284.5 | (-C6H2C2H2C6H2C2H2C6H2C2H2-) | coronene | Barth G., Linder R., Bryson, C. | Surf. Interface Anal. 11, 307 (1988) | [8 empty] | No |  |  | Au,Cu = 83.8,932.4 | Flood+screen/C(g)+PP | Reliable, with one-point correction of energy scale | solid on double-sided tape
C | 1s | 284.5 | O2/C6H5CN/Ni | molecular oxygen and phenyl cyanide on nickel | Nakayama T., Inamura K., Inoue Y., Ikeda S., Kishi K. | Surf. Sci. 179, 47 (1987) | Adequate |  |  | other | Gaussian | 1.8 |  |  | No |  |  | Ni2p3 = 852.73, Pd3d5 = 335.12 | Conductor | Reliable, with two-point correction of energy scale | adsorbed, oxygen pressure, oxidizing atmosphere |  |  | 295 | Good | 10 L O2/2.0 L benzonitrile/nickel.
C | 1s | 284.5 | inhomogeneous plasma polymerization product | poly(methyl trimethoxysilane) | Tajima I., Yamamoto M. | J. Polym. Sci. Part A 25, 1737 (1987) | Adequate |  |  |  | data |  |  |  | No | Mg |  | Au4f7= 84.00 | Internal hydrocarbon | Reliable, with one-point correction of energy scale | thick film |  |  | 300 | Adequate | Plasma-polymerized films was prepared on Al foil.
C | 1s | 284.5 | (-CH2(CH2)3O-)n.(I2)x | poly(tetrahydrofuran)-iodine | Polzonetti G., Faruffini V., Furlani A., Russo M.V. | Synthetic Metals 29, E495 (1989) | Adequate |  |  | other | Gaussian | 2 |  |  | No | Mg |  | Au4f7= 84.00 | Gold | Reliable (reported energy within 300 eV of a reference energy) | cooled |  |  | 173 | Adequate | Polymerization of tetrahydrofuran(THF) in the presence of I2. THF-I2 (50% w/w) film.
C | 1s | 284.5 | HS(CH2)11OH/Au | 1-mercaptoundecan-11-ol/gold | Pale-Grosdemange C., Simon E.S., Prime K.L., Whitesides G.M. | J. Am. Chem. Soc. 113, 12 (1991) | Adequate |  |  | other | Gaussian/Lorentzian |  |  |  | Yes | Al |  | Au4f7 = 84.00 | Gold | Reliable (reported energy within 300 eV of a reference energy) | surface coverage from 1ML to 2ML (1ML <= coverage < 2ML), thin layer |  |  | 300 | Adequate | Self-assembled monolayer. The sample was prepared from 1 mM solution of the thiol dissolved in deoxigenated, absolute ethanol, byplacing gold-coated wafer in the solution for 24 h at 300 K. Emission angle = 55 degrees. The intensity ratio of the Gaussia
C | 1s | 284.5 | C | carbon(CasNo:7782-42-5) | Estrade-Szwarckopf H., Rousseau B. | J. Phys. Chem. Solids 53, 419 (1992) | Adequate | 0.1 |  |  | data | 1.08 |  |  | No | Mg |  | Au4f7 = 84.00 | Conductor | Reliable (reported energy within 300 eV of a reference energy) | cleaved crystal, crystal | X-ray Photoelectron Spectroscopy |  | 300 | Good | Highly oriented pyrollitic graphite. This FWHM is a half-width at half maximum measured on the high binding energy flank of the line.
C | 1s | 284.5 | HS(CH2)11(OCH2CH2)5OH/Au | (1-mercaptoundec-11-yl)penta(ethyleneglycol)/gold | Pale-Grosdemange C., Simon E.S., Prime K.L., Whitesides G.M. | J. Am. Chem. Soc. 113, 12 (1991) | Adequate |  |  | other | Gaussian/Lorentzian |  |  |  | Yes | Al |  | Au4f7 = 84.00 | Gold | Reliable (reported energy within 300 eV of a reference energy) | surface coverage from 1ML to 2ML (1ML <= coverage < 2ML), thin layer |  |  | 300 | Adequate | Self-assembled monolayer. The sample was prepared from 1 mM solution of the thiol dissolved in deoxigenated, absolute ethanol, byplacing gold-coated wafer in the solution for 24 h at 300 K. Emission angle = 55 degrees. The intensity ratio of the Gaussia
C | 1s | 284.5 | HS(CH2)11CH3/Au | 1-dodecanethiol/gold | Pale-Grosdemange C., Simon E.S., Prime K.L., Whitesides G.M. | J. Am. Chem. Soc. 113, 12 (1991) | Adequate |  |  | other | Gaussian/Lorentzian |  |  |  | Yes | Al |  | Au4f7 = 84.00 | Gold | Reliable (reported energy within 300 eV of a reference energy) | surface coverage from 1ML to 2ML (1ML <= coverage < 2ML), thin layer |  |  | 300 | Adequate | Self-assembled monolayer. The sample was prepared from 1 mM solution of the thiol dissolved in deoxigenated, absolute ethanol, byplacing gold-coated wafer in the solution for 24 h at 300 K. Emission angle = 55 degrees. The intensity ratio of the Gaussia
C | 1s | 284.5 | HS(CH2)11CH3/Au | 1-dodecanethiol/gold | Pale-Grosdemange C., Simon E.S., Prime K.L., Whitesides G.M. | J. Am. Chem. Soc. 113, 12 (1991) | Adequate |  |  | other | Gaussian/Lorentzian |  |  |  | Yes | Al |  | Au4f7 = 84.00 | Gold | Reliable (reported energy within 300 eV of a reference energy) | surface coverage from 1ML to 2ML (1ML <= coverage < 2ML), thin layer |  |  | 300 | Adequate | Self-assembled monolayer. The sample was prepared from 1 mM solution of the thiol dissolved in deoxigenated, absolute ethanol, byplacing gold-coated wafer in the solution for 24 h at 300 K. Emission angle = 55 degrees. The intensity ratio of the Gaussia
C | 1s | 284.5 | HS(CH2)11(OCH2CH2)3OH/Au | (1-mercaptoundec-11-yl)tri(ethyleneglycol)/gold | Pale-Grosdemange C., Simon E.S., Prime K.L., Whitesides G.M. | J. Am. Chem. Soc. 113, 12 (1991) | Adequate |  |  | other | Gaussian/Lorentzian |  |  |  | Yes | Al |  | Au4f7 = 84.00 | Gold | Reliable (reported energy within 300 eV of a reference energy) | surface coverage from 1ML to 2ML (1ML <= coverage < 2ML), thin layer |  |  | 300 | Adequate | Self-assembled monolayer. The sample was prepared from 1 mM solution of the thiol dissolved in deoxigenated, absolute ethanol, byplacing gold-coated wafer in the solution for 24 h at 300 K. Emission angle = 55 degrees. The intensity ratio of the Gaussia
C | 1s | 284.5 | HS(CH2)11(OCH2CH2)7OH/Au | (1-mercaptoundec-11-yl)hepta(ethyleneglycol)/gold | Pale-Grosdemange C., Simon E.S., Prime K.L., Whitesides G.M. | J. Am. Chem. Soc. 113, 12 (1991) | Adequate |  |  | other | Gaussian/Lorentzian |  |  |  | Yes | Al |  | Au4f7 = 84.00 | Gold | Reliable (reported energy within 300 eV of a reference energy) | surface coverage from 1ML to 2ML (1ML <= coverage < 2ML), thin layer |  |  | 300 | Adequate | Self-assembled monolayer. The sample was prepared from 1 mM solution of the thiol dissolved in deoxigenated, absolute ethanol, byplacing gold-coated wafer in the solution for 24 h at 300 K. Emission angle = 55 degrees. The intensity ratio of the Gaussia
C | 1s | 284.5 | (C2H5)2Zn/Pd | diethylzinc/palladium | Kovacs I., Iost N., Solymosi F. | J. Chem. Phys. 101, 4236 (1994) | Adequate |  |  |  | data |  |  |  | No | Al |  | Pd3d5 = 335.12 | Conductor | Reliable (reported energy within 300 eV of a reference energy) | surface coverage from 1ML to 2ML (1ML <= coverage < 2ML), annealed, adsorbed, cooled, thin layer |  |  | 90 | Adequate | 1 ML C2H5)2Zn/Pd(100). The Pd(100) surface was cleaned by cycles of Ar+ ion bombardment (Ep = 1keV, T = 300 - 1100 K, j = 2 microamperes cm-2), O2 treatment (p = 5E-7 mbar, T = 700 K) and short annealing (T = 1100 K), and was exposed to (C2H5)2Zn at 95 K
C | 1s | 284.5 | (C100H158N2O4)n/Au | poly(2,5,2',5',2",5"-hexadodecyl-p-terphenyl-4,4"-ylen-alt-1,2,4,5-benzenetetracarboxylic acid diimide)/gold | Steiner U.B., Caseri W.R., Suter U.W., Rehahn M., Schmitz L. | Langmuir 9, 3245 (1993) | Adequate | 0.2 |  | other | Gaussian |  |  |  | No | Mg |  | Au,Ag,Cu = 84.00,368.27,932.67 | Conductor | Reliable, with one-point correction of energy scale | thin film |  |  | 300 | Adequate | The slide of gold was instantly immersed into the adsorption solution that was kept under argon. The film thickness measured by ellipsometry was 12.4 A. The relative intensity was 0.047. The spectra were recorded at normal emission.
C | 1s | 284.5 | (C100H158N2O4)n/Cu | poly(2,5,2',5',2",5"-hexadodecyl-p-terphenyl-4,4"-ylen-alt-1,2,4,5-benzenetetracarboxylic acid diimide)/copper | Steiner U.B., Caseri W.R., Suter U.W., Rehahn M., Schmitz L. | Langmuir 9, 3245 (1993) | Adequate | 0.2 |  | other | Gaussian |  |  |  | No | Mg |  | Au,Ag,Cu = 84.00,368.27,932.67 | Conductor | Reliable, with one-point correction of energy scale | thin film |  |  | 300 | Adequate | The slide of copper was instantly immersed into the adsorption solution that was kept under argon. The film thickness measured by ellipsometry was 10.6 A. The relative intensity was 0.054. The spectra were recorded at normal emission.
C | 1s | 284.5 | CH3I/Pd | methyl iodide/palladium | Solymosi F., Revesz K. | Surf. Sci. 280, 38 (1993) | Adequate |  |  |  | data |  |  |  | No | Al |  | Pd3d5 = 335.12 | Conductor | Reliable (reported energy within 300 eV of a reference energy) | adsorbed, cooled, multilayer, thin layer |  |  | 200 | Good | 100 L CH3I were adsorbed onto Pd(100) at 200 K. The spectra were taken during continuous dosing at a CH3I pressure of 3.3E-6 Pa. The substrate treatment:Ar+ ion sputtering (Ep=1 keV, j=5 microamperes/cm-2), annealing (T = 1000 K), oxidation (T = 700 K),
C | 1s | 284.5 | C | graphite | Smith K.L., Black K.M. | J. Vac. Sci. Technol. A 2, 744 (1984) | [8 empty] | No |  |  | Au | Conductor | Reliable, with two-point correction of energy scale
C | 1s | 284.5 | [Fe(C5H5)2] | bis(cyclopentadienyl)iron | Barber M., Connor J.A., Derrick L.M.R., Hall M.B., Hillier I.H. | J. Chem. Soc., Faraday Trans. 2, 69, 560 (1973) | [8 empty] | No |  |  |  | C6H12=284.8 | Reliable, with two-point correction of energy scale | co-condensed with a charge reference material
C | 1s | 284.5 | [Ni(C4H2N2CC6H5)4] | (5,10,15,20-tetraphenylporphyrin)nickel | Karweik D.H., Winograd N. | Inorg. Chem. 15, 2336 (1976) | [8 empty] | No |  |  | Au | Conductor | Reliable | thin film
C | 1s | 284.5 | C | graphite | Smith K.L., Black K.M. | J. Vac. Sci. Technol. A 2, 744 (1984) | [8 empty] | No |  |  | Au | Conductor | Reliable, with two-point correction of energy scale
C | 1s | 284.5 | (-C6H4C(CH3)2C6H4OC(O)O-)n | poly(bisphenol A carbonate) | Beamson G., Briggs D. | High Resolution XPS of Organic Polymers: the Scienta ESCA300 Database (1992) | [8 empty] | No |  |  |  | PC |  | filament
C | 1s | 284.5 | [N(C4H9)4]2[Cu(NCC(S)C(S)CN)2] | bis(tetrabutylammonium) bis(2,3-dimercapto-2-butenedinitrilato-S,S')cuprate(II) | Lalitha S., Manoharan P.T. | J. Electron Spectrosc. Relat. Phemon. 49, 61 (1989) | [8 empty] | No | [5 empty] | powder (when a special point is made in the article)
C | 1s | 284.5 | [N(C4H9)4]2[Pd((-CC(O)C(S)C(S)C(O)-)C(CN)2)2] | bis(tetrabutylammonium) bis((3,4-dimercapto-2,5-dioxo-3-cyclopenten-1-ylidene)propanedinitrilato)palladate(II) | Lalitha S., Manoharan P.T. | J. Electron Spectrosc. Relat. Phemon. 49, 61 (1989) | [8 empty] | No | [5 empty] | powder (when a special point is made in the article)
C | 1s | 284.5 | [N(C4H9)4]2[Pt(-C(O)C(O)C(S)C(S)-)2] | bis(tetrabutylammonium) bis(3,4-dimercapto-3-cyclobutene-1,2-dionato-S,S')platinate(II) | Lalitha S., Manoharan P.T. | J. Electron Spectrosc. Relat. Phemon. 49, 61 (1989) | [8 empty] | No | [5 empty] | powder (when a special point is made in the article)
C | 1s | 284.5 | (C6H5NC6H4)n | poly(carbazole) | Kessel R., Schultze J.W. | Surf. Interface Anal. 16, 401 (1990) | [8 empty] | No |  |  | Au |  |  | electrolytic reduction
C | 1s | 284.5 | (-C6H2C2H2C6H2C2H2C6H2C2H2-) | coronene | Barth G., Linder R., Bryson, C. | Surf. Interface Anal. 11, 307 (1988) | [8 empty] | No |  |  | Au,Cu = 83.8,932.4 | Flood+screen/C(g)+PP | Reliable, with one-point correction of energy scale | solid on double-sided tape
C | 1s | 284.5 | O2/C6H5CN/Ni | molecular oxygen and phenyl cyanide on nickel | Nakayama T., Inamura K., Inoue Y., Ikeda S., Kishi K. | Surf. Sci. 179, 47 (1987) | Adequate |  |  | other | Gaussian | 1.8 |  |  | No |  |  | Ni2p3 = 852.73, Pd3d5 = 335.12 | Conductor | Reliable, with two-point correction of energy scale | adsorbed, oxygen pressure, oxidizing atmosphere |  |  | 295 | Good | 10 L O2/2.0 L benzonitrile/nickel.
C | 1s | 284.5 | inhomogeneous plasma polymerization product | poly(methyl trimethoxysilane) | Tajima I., Yamamoto M. | J. Polym. Sci. Part A 25, 1737 (1987) | Adequate |  |  |  | data |  |  |  | No | Mg |  | Au4f7= 84.00 | Internal hydrocarbon | Reliable, with one-point correction of energy scale | thick film |  |  | 300 | Adequate | Plasma-polymerized films was prepared on Al foil.
C | 1s | 284.5 | (-CH2(CH2)3O-)n.(I2)x | poly(tetrahydrofuran)-iodine | Polzonetti G., Faruffini V., Furlani A., Russo M.V. | Synthetic Metals 29, E495 (1989) | Adequate |  |  | other | Gaussian | 2 |  |  | No | Mg |  | Au4f7= 84.00 | Gold | Reliable (reported energy within 300 eV of a reference energy) | cooled |  |  | 173 | Adequate | Polymerization of tetrahydrofuran(THF) in the presence of I2. THF-I2 (50% w/w) film.
C | 1s | 284.5 | HS(CH2)11OH/Au | 1-mercaptoundecan-11-ol/gold | Pale-Grosdemange C., Simon E.S., Prime K.L., Whitesides G.M. | J. Am. Chem. Soc. 113, 12 (1991) | Adequate |  |  | other | Gaussian/Lorentzian |  |  |  | Yes | Al |  | Au4f7 = 84.00 | Gold | Reliable (reported energy within 300 eV of a reference energy) | surface coverage from 1ML to 2ML (1ML <= coverage < 2ML), thin layer |  |  | 300 | Adequate | Self-assembled monolayer. The sample was prepared from 1 mM solution of the thiol dissolved in deoxigenated, absolute ethanol, byplacing gold-coated wafer in the solution for 24 h at 300 K. Emission angle = 55 degrees. The intensity ratio of the Gaussia
C | 1s | 284.5 | C | carbon(CasNo:7782-42-5) | Estrade-Szwarckopf H., Rousseau B. | J. Phys. Chem. Solids 53, 419 (1992) | Adequate | 0.1 |  |  | data | 1.08 |  |  | No | Mg |  | Au4f7 = 84.00 | Conductor | Reliable (reported energy within 300 eV of a reference energy) | cleaved crystal, crystal | X-ray Photoelectron Spectroscopy |  | 300 | Good | Highly oriented pyrollitic graphite. This FWHM is a half-width at half maximum measured on the high binding energy flank of the line.
C | 1s | 284.5 | HS(CH2)11(OCH2CH2)5OH/Au | (1-mercaptoundec-11-yl)penta(ethyleneglycol)/gold | Pale-Grosdemange C., Simon E.S., Prime K.L., Whitesides G.M. | J. Am. Chem. Soc. 113, 12 (1991) | Adequate |  |  | other | Gaussian/Lorentzian |  |  |  | Yes | Al |  | Au4f7 = 84.00 | Gold | Reliable (reported energy within 300 eV of a reference energy) | surface coverage from 1ML to 2ML (1ML <= coverage < 2ML), thin layer |  |  | 300 | Adequate | Self-assembled monolayer. The sample was prepared from 1 mM solution of the thiol dissolved in deoxigenated, absolute ethanol, byplacing gold-coated wafer in the solution for 24 h at 300 K. Emission angle = 55 degrees. The intensity ratio of the Gaussia
C | 1s | 284.5 | HS(CH2)11CH3/Au | 1-dodecanethiol/gold | Pale-Grosdemange C., Simon E.S., Prime K.L., Whitesides G.M. | J. Am. Chem. Soc. 113, 12 (1991) | Adequate |  |  | other | Gaussian/Lorentzian |  |  |  | Yes | Al |  | Au4f7 = 84.00 | Gold | Reliable (reported energy within 300 eV of a reference energy) | surface coverage from 1ML to 2ML (1ML <= coverage < 2ML), thin layer |  |  | 300 | Adequate | Self-assembled monolayer. The sample was prepared from 1 mM solution of the thiol dissolved in deoxigenated, absolute ethanol, byplacing gold-coated wafer in the solution for 24 h at 300 K. Emission angle = 55 degrees. The intensity ratio of the Gaussia
C | 1s | 284.5 | HS(CH2)11CH3/Au | 1-dodecanethiol/gold | Pale-Grosdemange C., Simon E.S., Prime K.L., Whitesides G.M. | J. Am. Chem. Soc. 113, 12 (1991) | Adequate |  |  | other | Gaussian/Lorentzian |  |  |  | Yes | Al |  | Au4f7 = 84.00 | Gold | Reliable (reported energy within 300 eV of a reference energy) | surface coverage from 1ML to 2ML (1ML <= coverage < 2ML), thin layer |  |  | 300 | Adequate | Self-assembled monolayer. The sample was prepared from 1 mM solution of the thiol dissolved in deoxigenated, absolute ethanol, byplacing gold-coated wafer in the solution for 24 h at 300 K. Emission angle = 55 degrees. The intensity ratio of the Gaussia
C | 1s | 284.5 | HS(CH2)11(OCH2CH2)3OH/Au | (1-mercaptoundec-11-yl)tri(ethyleneglycol)/gold | Pale-Grosdemange C., Simon E.S., Prime K.L., Whitesides G.M. | J. Am. Chem. Soc. 113, 12 (1991) | Adequate |  |  | other | Gaussian/Lorentzian |  |  |  | Yes | Al |  | Au4f7 = 84.00 | Gold | Reliable (reported energy within 300 eV of a reference energy) | surface coverage from 1ML to 2ML (1ML <= coverage < 2ML), thin layer |  |  | 300 | Adequate | Self-assembled monolayer. The sample was prepared from 1 mM solution of the thiol dissolved in deoxigenated, absolute ethanol, byplacing gold-coated wafer in the solution for 24 h at 300 K. Emission angle = 55 degrees. The intensity ratio of the Gaussia
C | 1s | 284.5 | HS(CH2)11(OCH2CH2)7OH/Au | (1-mercaptoundec-11-yl)hepta(ethyleneglycol)/gold | Pale-Grosdemange C., Simon E.S., Prime K.L., Whitesides G.M. | J. Am. Chem. Soc. 113, 12 (1991) | Adequate |  |  | other | Gaussian/Lorentzian |  |  |  | Yes | Al |  | Au4f7 = 84.00 | Gold | Reliable (reported energy within 300 eV of a reference energy) | surface coverage from 1ML to 2ML (1ML <= coverage < 2ML), thin layer |  |  | 300 | Adequate | Self-assembled monolayer. The sample was prepared from 1 mM solution of the thiol dissolved in deoxigenated, absolute ethanol, byplacing gold-coated wafer in the solution for 24 h at 300 K. Emission angle = 55 degrees. The intensity ratio of the Gaussia
C | 1s | 284.5 | (C2H5)2Zn/Pd | diethylzinc/palladium | Kovacs I., Iost N., Solymosi F. | J. Chem. Phys. 101, 4236 (1994) | Adequate |  |  |  | data |  |  |  | No | Al |  | Pd3d5 = 335.12 | Conductor | Reliable (reported energy within 300 eV of a reference energy) | surface coverage from 1ML to 2ML (1ML <= coverage < 2ML), annealed, adsorbed, cooled, thin layer |  |  | 90 | Adequate | 1 ML C2H5)2Zn/Pd(100). The Pd(100) surface was cleaned by cycles of Ar+ ion bombardment (Ep = 1keV, T = 300 - 1100 K, j = 2 microamperes cm-2), O2 treatment (p = 5E-7 mbar, T = 700 K) and short annealing (T = 1100 K), and was exposed to (C2H5)2Zn at 95 K
C | 1s | 284.5 | (C100H158N2O4)n/Au | poly(2,5,2',5',2",5"-hexadodecyl-p-terphenyl-4,4"-ylen-alt-1,2,4,5-benzenetetracarboxylic acid diimide)/gold | Steiner U.B., Caseri W.R., Suter U.W., Rehahn M., Schmitz L. | Langmuir 9, 3245 (1993) | Adequate | 0.2 |  | other | Gaussian |  |  |  | No | Mg |  | Au,Ag,Cu = 84.00,368.27,932.67 | Conductor | Reliable, with one-point correction of energy scale | thin film |  |  | 300 | Adequate | The slide of gold was instantly immersed into the adsorption solution that was kept under argon. The film thickness measured by ellipsometry was 12.4 A. The relative intensity was 0.047. The spectra were recorded at normal emission.
C | 1s | 284.5 | (C100H158N2O4)n/Cu | poly(2,5,2',5',2",5"-hexadodecyl-p-terphenyl-4,4"-ylen-alt-1,2,4,5-benzenetetracarboxylic acid diimide)/copper | Steiner U.B., Caseri W.R., Suter U.W., Rehahn M., Schmitz L. | Langmuir 9, 3245 (1993) | Adequate | 0.2 |  | other | Gaussian |  |  |  | No | Mg |  | Au,Ag,Cu = 84.00,368.27,932.67 | Conductor | Reliable, with one-point correction of energy scale | thin film |  |  | 300 | Adequate | The slide of copper was instantly immersed into the adsorption solution that was kept under argon. The film thickness measured by ellipsometry was 10.6 A. The relative intensity was 0.054. The spectra were recorded at normal emission.
C | 1s | 284.5 | CH3I/Pd | methyl iodide/palladium | Solymosi F., Revesz K. | Surf. Sci. 280, 38 (1993) | Adequate |  |  |  | data |  |  |  | No | Al |  | Pd3d5 = 335.12 | Conductor | Reliable (reported energy within 300 eV of a reference energy) | adsorbed, cooled, multilayer, thin layer |  |  | 200 | Good | 100 L CH3I were adsorbed onto Pd(100) at 200 K. The spectra were taken during continuous dosing at a CH3I pressure of 3.3E-6 Pa. The substrate treatment:Ar+ ion sputtering (Ep=1 keV, j=5 microamperes/cm-2), annealing (T = 1000 K), oxidation (T = 700 K),
C | 1s | 284.52 | C96.8O3.2 | carbon (pitch-based carbon fiber) (C96.8O3.2) | Xie Y., Sherwood P.M.A. | Surf. Sci. Spectra 1, 204 (1992) | Adequate |  |  |  | data | 1.1 |  |  | No | Mg |  | Cu L3VV, 2p3 = 334.95, 932.67 | Conductor | Reliable, with one-point correction of energy scale | crushed, polycrystalline | X-ray Photoelectron Spectroscopy |  | 298 | Adequate | FAT mode. There is an intense C2s peak at about 18.3 eV.
C | 1s | 284.52 | C93.1O6.9 | carbon (pitch-based carbon fiber) (C93.1O6.9) | Xie Y., Sherwood P.M.A. | Surf. Sci. Spectra 1, 198 (1992) | Adequate |  |  |  | data | 1.26 |  |  | No | Mg |  | Cu L3VV, 2p3 = 334.95, 932.67 | Conductor | Reliable, with one-point correction of energy scale | crushed, polycrystalline | X-ray Photoelectron Spectroscopy |  | 298 | Adequate | FAT mode. There is an intense C2s peak at about 18.3 eV.
C | 1s | 284.52 | C6H18OSi2/Pt | hexamethyldisiloxane/platinum | Colin L., Cassuto A., Ehrhardt J.J., Ruiz-Lopez M.F., Jamois D. | Appl. Surf. Sci. 99, 245 (1996) | Adequate |  |  |  | data |  |  |  | No | Al |  | Pt4f7, Ag3d5 = 71.12, 368.27 | Conductor | Reliable, with one-point correction of energy scale | annealed, adsorbed, thin layer | X-ray Photoelectron Spectroscopy | Low-energy Electron Diffraction | 95 | Adequate | 120 L of hexamethyldisiloxane were condensed on polycrystalline platinum at 170
C | 1s | 284.52 | C96.8O3.2 | carbon (pitch-based carbon fiber) (C96.8O3.2) | Xie Y., Sherwood P.M.A. | Surf. Sci. Spectra 1, 204 (1992) | Adequate |  |  |  | data | 1.1 |  |  | No | Mg |  | Cu L3VV, 2p3 = 334.95, 932.67 | Conductor | Reliable, with one-point correction of energy scale | crushed, polycrystalline | X-ray Photoelectron Spectroscopy |  | 298 | Adequate | FAT mode. There is an intense C2s peak at about 18.3 eV.
C | 1s | 284.52 | C93.1O6.9 | carbon (pitch-based carbon fiber) (C93.1O6.9) | Xie Y., Sherwood P.M.A. | Surf. Sci. Spectra 1, 198 (1992) | Adequate |  |  |  | data | 1.26 |  |  | No | Mg |  | Cu L3VV, 2p3 = 334.95, 932.67 | Conductor | Reliable, with one-point correction of energy scale | crushed, polycrystalline | X-ray Photoelectron Spectroscopy |  | 298 | Adequate | FAT mode. There is an intense C2s peak at about 18.3 eV.
C | 1s | 284.52 | C6H18OSi2/Pt | hexamethyldisiloxane/platinum | Colin L., Cassuto A., Ehrhardt J.J., Ruiz-Lopez M.F., Jamois D. | Appl. Surf. Sci. 99, 245 (1996) | Adequate |  |  |  | data |  |  |  | No | Al |  | Pt4f7, Ag3d5 = 71.12, 368.27 | Conductor | Reliable, with one-point correction of energy scale | annealed, adsorbed, thin layer | X-ray Photoelectron Spectroscopy | Low-energy Electron Diffraction | 95 | Adequate | 120 L of hexamethyldisiloxane were condensed on polycrystalline platinum at 170
C | 1s | 284.53 | (-CH2CH(C6H5)CH(C(O)OC(O))CH-)n | poly(styrene-co-maleic anhydride)(1:1) | Beamson G., Briggs D. | High Resolution XPS of Organic Polymers: the Scienta ESCA300 Database (1992) | [8 empty] | No |  |  |  | PC |  | filament
C | 1s | 284.53 | (CH3)3SbCl2.SbCl3 | trimethylantimony dichloride-antimony trichloride | de Bock W.E., Wambeke D.M., Van de Vondel D.F., Van der Kelen G.P. | J. Mol. Struct. 140, 303 (1986) | Adequate | 0.07 |  |  | data | 1.74 |  |  | Yes |  |  |  | Gold | Reliable (reported energy within 300 eV of a reference energy) |  |  |  | 293 | Adequate
C | 1s | 284.53 | (-CH2CH(C6H5)CH(C(O)OC(O))CH-)n | poly(styrene-co-maleic anhydride)(1:1) | Beamson G., Briggs D. | High Resolution XPS of Organic Polymers: the Scienta ESCA300 Database (1992) | [8 empty] | No |  |  |  | PC |  | filament
C | 1s | 284.53 | (CH3)3SbCl2.SbCl3 | trimethylantimony dichloride-antimony trichloride | de Bock W.E., Wambeke D.M., Van de Vondel D.F., Van der Kelen G.P. | J. Mol. Struct. 140, 303 (1986) | Adequate | 0.07 |  |  | data | 1.74 |  |  | Yes |  |  |  | Gold | Reliable (reported energy within 300 eV of a reference energy) |  |  |  | 293 | Adequate
C | 1s | 284.54 | (-CH2CH(CH2OC(O)(C6H4)C(O)OCH2)CHCH2-)n | poly(diallyl isophthalate) | Beamson G., Briggs D. | High Resolution XPS of Organic Polymers: the Scienta ESCA300 Database (1992) | [8 empty] | No |  |  |  | PC |  | filament
C | 1s | 284.54 | C60/Cu | carbon/copper | Rowe J.E., Rudolf P., Tjeng L.H., Malic R.A., Meigs G., Chen C.T., et al. | Int. J. Mod. Phys. B 6, 3909 (1992) | Adequate |  | 0.15 | other | mixed Gaussian/Lorentzian |  | 0.43 | 0.184 | No |  |  | FL = Fermi level | Conductor | Reliable (reported energy within 300 eV of a reference energy) | Four monolayers (note space between 4 and ML), fullerene, thin layer, vapor deposited |  | Low-energy Electron Diffraction | 300 | Adequate | 4 ML of pure C60 in powder form was evaporated from a pyrex ampule heated to 623 +- 50 K onto a clean Cu(100). Asymmetry parameter < 0.004.
C | 1s | 284.54 | C60/Cu | carbon/copper | Rowe J.E., Rudolf P., Tjeng L.H., Malic R.A., Meigs G., Chen C.T., et al. | Int. J. Mod. Phys. B 6, 3909 (1992) | Adequate |  | 0.15 | other | mixed Gaussian/Lorentzian |  |  |  | No |  |  | FL = Fermi level | Conductor | Reliable (reported energy within 300 eV of a reference energy) | surface coverage from 2ML to 3ML (2ML <= coverage < 3ML), surface coverage from 3ML to 4ML (3ML <= coverage < 4ML), fullerene, thin layer, vapor deposited |  | Low-energy Electron Diffraction | 300 | Adequate | 1.7 ML and 2.7 MLof pure C60 in powder form were evaporated from a pyrex ampule heated to 623 +- 50 K onto a clean Cu(100).
C | 1s | 284.54 | (-CH2CH(CH2OC(O)(C6H4)C(O)OCH2)CHCH2-)n | poly(diallyl isophthalate) | Beamson G., Briggs D. | High Resolution XPS of Organic Polymers: the Scienta ESCA300 Database (1992) | [8 empty] | No |  |  |  | PC |  | filament
C | 1s | 284.54 | C60/Cu | carbon/copper | Rowe J.E., Rudolf P., Tjeng L.H., Malic R.A., Meigs G., Chen C.T., et al. | Int. J. Mod. Phys. B 6, 3909 (1992) | Adequate |  | 0.15 | other | mixed Gaussian/Lorentzian |  | 0.43 | 0.184 | No |  |  | FL = Fermi level | Conductor | Reliable (reported energy within 300 eV of a reference energy) | Four monolayers (note space between 4 and ML), fullerene, thin layer, vapor deposited |  | Low-energy Electron Diffraction | 300 | Adequate | 4 ML of pure C60 in powder form was evaporated from a pyrex ampule heated to 623 +- 50 K onto a clean Cu(100). Asymmetry parameter < 0.004.
C | 1s | 284.54 | C60/Cu | carbon/copper | Rowe J.E., Rudolf P., Tjeng L.H., Malic R.A., Meigs G., Chen C.T., et al. | Int. J. Mod. Phys. B 6, 3909 (1992) | Adequate |  | 0.15 | other | mixed Gaussian/Lorentzian |  |  |  | No |  |  | FL = Fermi level | Conductor | Reliable (reported energy within 300 eV of a reference energy) | surface coverage from 2ML to 3ML (2ML <= coverage < 3ML), surface coverage from 3ML to 4ML (3ML <= coverage < 4ML), fullerene, thin layer, vapor deposited |  | Low-energy Electron Diffraction | 300 | Adequate | 1.7 ML and 2.7 MLof pure C60 in powder form were evaporated from a pyrex ampule heated to 623 +- 50 K onto a clean Cu(100).
C | 1s | 284.55 | Ar0.041C0.959 | argon in graphite | Crist B.V. | Surf. Sci. Spectra 1, 376 (1992) | Good | 0.05 |  | Shirley | mixed Gaussian/Lorentzian |  |  |  | Yes | Al |  | Au,Ag,Cu = 84.00,368.27,932.67 | Conductor | Reliable, with three-point correction of energy scale | implanted, polycrystalline | X-ray Photoelectron Spectroscopy |  | 300 | Good | Argon ions (Ep = 4 keV) were implanted into a substrate of natural graphite. FAT mode. The spectra were recorded at normal emission. Peak locations: Voigt function.
C | 1s | 284.55 | Ar0.041C0.959 | argon in graphite | Crist B.V. | Surf. Sci. Spectra 1, 376 (1992) | Good | 0.05 |  | Shirley | mixed Gaussian/Lorentzian |  |  |  | Yes | Al |  | Au,Ag,Cu = 84.00,368.27,932.67 | Conductor | Reliable, with three-point correction of energy scale | implanted, polycrystalline | X-ray Photoelectron Spectroscopy |  | 300 | Good | Argon ions (Ep = 4 keV) were implanted into a substrate of natural graphite. FAT mode. The spectra were recorded at normal emission. Peak locations: Voigt function.
C | 1s | 284.55 | Co((C6H5)3PO)2(NO3)2 | bis(triphenylphosphine oxide)cobalt(II) dinitrate | Strydom C.A., Strydom H.J. | Inorg. Chim. Acta 159, 191 (1989) | Adequate |  |  |  | data |  |  |  | No | Mg |  | Au4f7= 84.00 | Gold | Reliable (reported energy within 300 eV of a reference energy) | cooled, powder (when a special point is made in the article) |  |  | 77 | Adequate
C | 1s | 284.55 | C60/Al | fullerene/aluminum | Maxwell A.J., Bruhwiler P.A., Arvanitis D., Hasselstrom J., Martensson N. | Chem. Phys. Lett. 260, 71 (1996) | Good | 0.01 |  | Linear | mixed Gaussian/Lorentzian |  |  |  | Yes | other source | 380 | FL = Fermi level | Conductor | Reliable (reported energy within 300 eV of a reference energy) | fullerene, multilayer, thin layer, vapor deposited |  |  | 300 | Adequate | ~ 4 ML C60/Al(110). Peak locations: Voigt function.
C | 1s | 284.55 | Ar0.041C0.959 | argon in graphite | Crist B.V. | Surf. Sci. Spectra 1, 376 (1992) | Good | 0.05 |  | Shirley | mixed Gaussian/Lorentzian |  |  |  | Yes | Al |  | Au,Ag,Cu = 84.00,368.27,932.67 | Conductor | Reliable, with three-point correction of energy scale | implanted, polycrystalline | X-ray Photoelectron Spectroscopy |  | 300 | Good | Argon ions (Ep = 4 keV) were implanted into a substrate of natural graphite. FAT mode. The spectra were recorded at normal emission. Peak locations: Voigt function.
C | 1s | 284.55 | Ar0.041C0.959 | argon in graphite | Crist B.V. | Surf. Sci. Spectra 1, 376 (1992) | Good | 0.05 |  | Shirley | mixed Gaussian/Lorentzian |  |  |  | Yes | Al |  | Au,Ag,Cu = 84.00,368.27,932.67 | Conductor | Reliable, with three-point correction of energy scale | implanted, polycrystalline | X-ray Photoelectron Spectroscopy |  | 300 | Good | Argon ions (Ep = 4 keV) were implanted into a substrate of natural graphite. FAT mode. The spectra were recorded at normal emission. Peak locations: Voigt function.
C | 1s | 284.55 | Co((C6H5)3PO)2(NO3)2 | bis(triphenylphosphine oxide)cobalt(II) dinitrate | Strydom C.A., Strydom H.J. | Inorg. Chim. Acta 159, 191 (1989) | Adequate |  |  |  | data |  |  |  | No | Mg |  | Au4f7= 84.00 | Gold | Reliable (reported energy within 300 eV of a reference energy) | cooled, powder (when a special point is made in the article) |  |  | 77 | Adequate
C | 1s | 284.55 | C60/Al | fullerene/aluminum | Maxwell A.J., Bruhwiler P.A., Arvanitis D., Hasselstrom J., Martensson N. | Chem. Phys. Lett. 260, 71 (1996) | Good | 0.01 |  | Linear | mixed Gaussian/Lorentzian |  |  |  | Yes | other source | 380 | FL = Fermi level | Conductor | Reliable (reported energy within 300 eV of a reference energy) | fullerene, multilayer, thin layer, vapor deposited |  |  | 300 | Adequate | ~ 4 ML C60/Al(110). Peak locations: Voigt function.
C | 1s | 284.58 | [Sn(C6H5)4] | tetraphenyltin | Bancroft G.M., Adams I., Lampe H., Sham T.K. | J. Electron Spectrosc. Relat. Phenom. 9, 191 (1976) | [8 empty] | No |  |  | Pt4f7=71.2 | Conductor | Reliable | vapor deposited
C | 1s | 284.58 | (-C(O)NHC6H4CH2C6H4NHC(O)NHCH2CH2CH2NH-)n | poly(urea) | Beamson G., Briggs D. | High Resolution XPS of Organic Polymers: the Scienta ESCA300 Database (1992) | [8 empty] | No |  |  |  | PC |  | filament
C | 1s | 284.58 | [Sn(C6H5)4] | tetraphenyltin | Bancroft G.M., Adams I., Lampe H., Sham T.K. | J. Electron Spectrosc. Relat. Phenom. 9, 191 (1976) | [8 empty] | No |  |  | Pt4f7=71.2 | Conductor | Reliable | vapor deposited
C | 1s | 284.58 | (-C(O)NHC6H4CH2C6H4NHC(O)NHCH2CH2CH2NH-)n | poly(urea) | Beamson G., Briggs D. | High Resolution XPS of Organic Polymers: the Scienta ESCA300 Database (1992) | [8 empty] | No |  |  |  | PC |  | filament
C | 1s | 284.6 | C | graphite | Taylor J.A. | Appl. Surf. Sci. 1, 506 (1978) | [8 empty] | No |  |  | Au | Conductor | Reliable
C | 1s | 284.6 | [Mn(C5H5)2] | bis(cyclopentadienyl)manganese | Barber M., Connor J.A., Derrick L.M.R., Hall M.B., Hillier I.H. | J. Chem. Soc., Faraday Trans. 2, 69, 560 (1973) | [8 empty] | No |  |  |  | C6H12=284.8 | Reliable, with two-point correction of energy scale | co-condensed with a charge reference material
C | 1s | 284.6 | [PO(C6H5)3] | oxotriphenylphosphorane | Larsson R., Malek A., Folkesson B. | Chem. Scr. 16, 47 (1980) | [8 empty] | No |  |  |  | IC Special IR Rel. | Reliable
C | 1s | 284.6 | CH3CN | acetonitrile | Sexton B.A., Avery N.R. | Surf. Sci. 129, 21 (1983) | [8 empty] | No |  |  | Pt4f7=71.2 | Conductor | Reliable
C | 1s | 284.6 | K2[PtCl2(CN)4].3H2O | dipotassium dichlorotetracyanoplatinate trihydrate | Cahen D., Lester J.E. | Chem. Phys. Lett. 18, 109 (1973) | [8 empty] | No |  |  | Au | Gold | Reliable
C | 1s | 284.6 | C6H5NH2 | benzenamine | Larsson R., Folkesson B. | Chem. Scr. 9, 148 (1976) | [8 empty] | No |  |  | C1s(triphenylphosphine) = 284.9 | Conductor | Reliable, with two-point correction of energy scale | vapor deposited
C | 1s | 284.6 | C | graphite | Taylor J.A. | Appl. Surf. Sci. 1, 506 (1978) | [8 empty] | No |  |  | Au | Conductor | Reliable
C | 1s | 284.6 | [N(C4H9)4]2[Co(NCC(S)C(S)CN)2] | (tetrabutylammonium) bis(2,3-dimercapto-2-butenedinitrilato-S,S')cobaltate(III) | Lalitha S., Manoharan P.T. | J. Electron Spectrosc. Relat. Phemon. 49, 61 (1989) | [8 empty] | No | [5 empty] | powder (when a special point is made in the article)
C | 1s | 284.6 | [Zn(C2H5)2]/ZnO | diethyl zinc/zinc oxide | Vohs J.M., Barteau M.A. | J. Electron Spectrosc. Relat. Phemon. 49, 87 (1989) | [8 empty] | No |  |  | Zn2p3=1021.7 on Zn surface of ZnO | Conductor |  | adsorbed
C | 1s | 284.6 | C6H6/Ni | benzene/nickel(100) | Blass P.M., Akhter S., Seymour C.M., Lagowski, J.J., White J.M. | Surf. Sci. 217, 85 (1989) | [8 empty] | No | [5 empty] | adsorbed
C | 1s | 284.6 | C | carbon (graphite) | Palchan I., Crespin M., Estrade-Szwarckopf H., Rousseau B. | Chem. Phys. Lett. 157, 321 (1989) | Adequate |  |  |  | data |  |  |  | No |  |  | Au4f7= 84.00 | Conductor | Reliable (reported energy within 300 eV of a reference energy) | crystal |  |  | 300 | Good | Highly oriented pyrollytic graphite.
C | 1s | 284.6 | (C6H4SSe)n | poly(selenolo[3,2-b] thiophene) | Lazzaroni R., de Prijck A., Riga J., Verbist J., Bonhomme C., Brose F., et al. | Synthetic Metals 18, 123 (1987) | Adequate |  |  |  | data |  |  |  | No |  |  | Au4f7= 84.00 | Gold | Reliable (reported energy within 300 eV of a reference energy) |  |  |  | 300 | Adequate
C | 1s | 284.6 | C6H5SH/Mo | benzenethiol/molybdenum | Roberts J.T., Friend C.M. | J. Chem. Phys. 88, 7172 (1988) | Adequate |  |  | other | mixed Gaussian/Lorentzian | 1.36 |  |  | No | Mg |  | FL= Fermi level, Mo3d5 = 227.95 | Conductor | Reliable, with one-point correction of energy scale | adsorbed, cooled, thin layer |  | Low-energy Electron Diffraction | 120 | Adequate | Saturation coverage of C6H5SH onto Mo(110)-(1x1).
C | 1s | 284.6 | C | Graphite Carbon | Werner H., Wesemann M., Schlogl R. | Europhys. Lett. 20, 107 (1992) | Adequate |  | 1.28 |  | data |  |  |  | No | Mg |  | Au4f7 = 84.00 | Conductor | Reliable (reported energy within 300 eV of a reference energy) | crystal, crushed | X-ray Photoelectron Spectroscopy |  | 300 | Good | Highly-oriented pyrolytic graphite.
C | 1s | 284.6 | (C6H5N)n | poly(pyrrole) | Arribas C., Rueda D.R., Fierro J.L.G. | Langmuir 7, 2682 (1991) | Adequate |  |  |  | data |  |  |  | No | Mg |  | Au4f7 = 84.00 | Gold | Reliable, with one-point correction of energy scale | solid sample mounted on tape |  |  | 300 | Adequate
C | 1s | 284.6 | (C6H5N)n | poly(pyrrole) | Arribas C., Rueda D.R., Fierro J.L.G. | Langmuir 7, 2682 (1991) | Adequate |  |  |  | data |  |  |  | No | Mg |  | Au4f7 = 84.00 | Gold | Reliable, with one-point correction of energy scale | solid sample mounted on tape |  |  | 300 | Adequate
C | 1s | 284.6 | (C2H5)2Zn/Pd | diethylzinc/palladium | Kovacs I., Iost N., Solymosi F. | J. Chem. Phys. 101, 4236 (1994) | Adequate |  |  |  | data |  |  |  | No | Al |  | Pd3d5 = 335.12 | Conductor | Reliable (reported energy within 300 eV of a reference energy) | surface coverage from 1ML to 2ML (1ML <= coverage < 2ML), annealed, adsorbed, cooled, thin layer |  |  | 90 | Adequate | 1 ML C2H5)2Zn/Pd(100). The Pd(100) surface was cleaned by cycles of Ar+ ion bombardment (Ep = 1keV, T = 300 - 1100 K, j = 2 microamperes cm-2), O2 treatment (p = 5E-7 mbar, T = 700 K) and short annealing (T = 1100 K), and was exposed to (C2H5)2Zn at 95 K.
C | 1s | 284.6 | (C2H5)2Zn/Pd | diethylzinc/palladium | Kovacs I., Iost N., Solymosi F. | J. Chem. Phys. 101, 4236 (1994) | Adequate |  |  |  | data |  |  |  | No | Al |  | Pd3d5 = 335.12 | Conductor | Reliable (reported energy within 300 eV of a reference energy) | surface coverage from 1ML to 2ML (1ML <= coverage < 2ML), annealed, adsorbed, cooled, thin layer |  |  | 90 | Adequate | 1 ML C2H5)2Zn/Pd(100). The Pd(100) surface was cleaned by cycles of Ar+ ion bombardment (Ep = 1keV, T = 300 - 1100 K, j = 2 microamperes cm-2), O2 treatment (p = 5E-7 mbar, T = 700 K) and short annealing (T = 1100 K), and was exposed to (C2H5)2Zn at 95 K
C | 1s | 284.6 | C2H4 + O2/Ag | ethylene + oxygen/silver | Bukhtiyarov V.I., Boronin A.I., Prosvirin I.P., Savchenko V.I. | J. Catal. 150, 268 (1994) | Adequate |  |  |  | data |  |  |  | No | Mg |  | Ag3d5 = 368.27 | Conductor | Reliable, with one-point correction of energy scale | adsorbed, thin layer |  |  | 300 | Good | Adsorption of C2H4+O2 was performed at 1E3 Pa for 30 min at 420 K. The ratio of p(C2H4)/p(O2) partial pressures was 0.5. The substrate was cleaned bysevere redox treatment with O2 and H2 (T = 670 K, p = 5 kPa) and cycles of ion bombardment followed by O
C | 1s | 284.6 | C2H4 + O2/Ag | ethylene + oxygen/silver | Bukhtiyarov V.I., Boronin A.I., Prosvirin I.P., Savchenko V.I. | J. Catal. 150, 268 (1994) | Adequate |  |  |  | data |  |  |  | No | Mg |  | Ag3d5 = 368.27 | Conductor | Reliable, with one-point correction of energy scale | adsorbed, thin layer |  |  | 300 | Adequate | Adsorption of C2H4+O2 was performed at 1E3 Pa for 30 min at 420 K, and followed by flashing up to 470 K. The ratio of p(C2H4)/p(O2) partial pressures was 0.5. The substrate was cleaned by treatment with O2 and H2 (T = 670 K, p = 5 kPa) and cycles of ion b
C | 1s | 284.6 | CH3I/Pd | methyl iodide/palladium | Solymosi F., Revesz K. | Surf. Sci. 280, 38 (1993) | Adequate |  |  |  | data |  |  |  | No | Al |  | Pd3d5 = 335.12 | Conductor | Reliable (reported energy within 300 eV of a reference energy) | adsorbed, cooled, heated, multilayer, thin layer |  |  | 375, 425 | Good | 100 L CH3I were adsorbed onto Pd(100) at 200 K. The spectra were taken during continuous dosing at a CH3I pressure of 3.3E-6 Pa. The substrate treatment:Ar+ ion sputtering (Ep=1 keV, j=5 microamperes/cm-2), annealing (T= 1000 K), oxidation (T = 700 K),
C | 1s | 284.6 | CH3I/Pd | methyl iodide/palladium | Solymosi F., Revesz K. | Surf. Sci. 280, 38 (1993) | Adequate |  |  |  | data |  |  |  | No | Al |  | Pd3d5 = 335.12 | Conductor | Reliable (reported energy within 300 eV of a reference energy) | adsorbed, cooled, heated, multilayer, thin layer |  |  | 90 | Good | 8 L CH3I were adsorbed onto Pd(100) at 90 K and heated to 200 K and 230 K. The substrate treatment:Ar+ ion sputtering (Ep=1 keV, j=5 microamperes/cm-2), annealing (T = 1000 K), oxidation (T = 700 K), and annealing (T = 1000 K).
C | 1s | 284.6 | C | carbon | Hinnen C., Imbert D., Siffre J.M., Marcus P. | Appl. Surf. Sci. 78, 219 (1994) | Adequate | 0.1 |  |  | data | 1.1 |  |  | No | Mg |  | Au,Cu = 84.00,932.67 | Conductor | Reliable, with one-point correction of energy scale | cleaved crystal, crystal |  |  | 300 | Good | Highly-oriended pyrolytic graphite. The spectra were recorded at normal emission and 45 degrees.
C | 1s | 284.6 | KxC60 | potassium fullerene | Maxwell A.J., Bruhwiler P.A., Andersson S., Martensson N., Rudolf P. | Chem. Phys. Lett. 247, 257 (1995) | Adequate |  | 0.55 |  | data | 0.8 |  |  | No | other source |  | FL = Fermi level | Conductor | Reliable (reported energy within 300 eV of a reference energy) | cooled, fullerene |  |  | 120 | Adequate | x > 12.
C | 1s | 284.6 | C60/Al | fullerene/aluminum | Maxwell A.J., Bruhwiler P.A., Arvanitis D., Hasselstrom J., Martensson N. | Chem. Phys. Lett. 260, 71 (1996) | Good | 0.01 |  | Linear | mixed Gaussian/Lorentzian |  |  |  | Yes | other source | 380 | FL = Fermi level | Conductor | Reliable (reported energy within 300 eV of a reference energy) | surface coverage from 3ML to 4ML (3ML <= coverage < 4ML), fullerene, thin layer, vapor deposited |  |  | 300 | Adequate | ~ 3 ML C60/Al(111). Peak locations: Voigt function.
C | 1s | 284.6 | CH3SH/Ni | methanethiol/nickel | Rufael T.S., Huntley D.R., Mullins D.R., Gland J.L. | J. Phys. Chem. 99, 11472 (1995) | Adequate | 0.07 | 1.1 |  | data |  |  |  | Yes | other source | 350 | Cu3p, L3MM, 2p3 = 75.14, 334.95, 932.67 | Conductor | Reliable (reported energy within 300 eV of a reference energy) | annealed, cooled, surface coverage from 0ML to 1ML (0ML < coverage < 1ML), thin layer | Auger Electron Spectroscopy |  | 100 | Good | 0.25 ML CH3SH was adsorbed onto Ni(111) at 100 K and annealed to 150 K. The subs bombardment and annealing (T = 800 or 1000 K).
C | 1s | 284.6 | C | graphite | Taylor J.A. | Appl. Surf. Sci. 1, 506 (1978) | [8 empty] | No |  |  | Au | Conductor | Reliable
C | 1s | 284.6 | [Mn(C5H5)2] | bis(cyclopentadienyl)manganese | Barber M., Connor J.A., Derrick L.M.R., Hall M.B., Hillier I.H. | J. Chem. Soc., Faraday Trans. 2, 69, 560 (1973) | [8 empty] | No |  |  |  | C6H12=284.8 | Reliable, with two-point correction of energy scale | co-condensed with a charge reference material
C | 1s | 284.6 | [PO(C6H5)3] | oxotriphenylphosphorane | Larsson R., Malek A., Folkesson B. | Chem. Scr. 16, 47 (1980) | [8 empty] | No |  |  |  | IC Special IR Rel. | Reliable
C | 1s | 284.6 | CH3CN | acetonitrile | Sexton B.A., Avery N.R. | Surf. Sci. 129, 21 (1983) | [8 empty] | No |  |  | Pt4f7=71.2 | Conductor | Reliable
C | 1s | 284.6 | K2[PtCl2(CN)4].3H2O | dipotassium dichlorotetracyanoplatinate trihydrate | Cahen D., Lester J.E. | Chem. Phys. Lett. 18, 109 (1973) | [8 empty] | No |  |  | Au | Gold | Reliable
C | 1s | 284.6 | C6H5NH2 | benzenamine | Larsson R., Folkesson B. | Chem. Scr. 9, 148 (1976) | [8 empty] | No |  |  | C1s(triphenylphosphine) = 284.9 | Conductor | Reliable, with two-point correction of energy scale | vapor deposited
C | 1s | 284.6 | C | graphite | Taylor J.A. | Appl. Surf. Sci. 1, 506 (1978) | [8 empty] | No |  |  | Au | Conductor | Reliable
C | 1s | 284.6 | [N(C4H9)4]2[Co(NCC(S)C(S)CN)2] | (tetrabutylammonium) bis(2,3-dimercapto-2-butenedinitrilato-S,S')cobaltate(III) | Lalitha S., Manoharan P.T. | J. Electron Spectrosc. Relat. Phemon. 49, 61 (1989) | [8 empty] | No | [5 empty] | powder (when a special point is made in the article)
C | 1s | 284.6 | [Zn(C2H5)2]/ZnO | diethyl zinc/zinc oxide | Vohs J.M., Barteau M.A. | J. Electron Spectrosc. Relat. Phemon. 49, 87 (1989) | [8 empty] | No |  |  | Zn2p3=1021.7 on Zn surface of ZnO | Conductor |  | adsorbed
C | 1s | 284.6 | C6H6/Ni | benzene/nickel(100) | Blass P.M., Akhter S., Seymour C.M., Lagowski, J.J., White J.M. | Surf. Sci. 217, 85 (1989) | [8 empty] | No | [5 empty] | adsorbed
C | 1s | 284.6 | C | carbon (graphite) | Palchan I., Crespin M., Estrade-Szwarckopf H., Rousseau B. | Chem. Phys. Lett. 157, 321 (1989) | Adequate |  |  |  | data |  |  |  | No |  |  | Au4f7= 84.00 | Conductor | Reliable (reported energy within 300 eV of a reference energy) | crystal |  |  | 300 | Good | Highly oriented pyrollytic graphite.
C | 1s | 284.6 | (C6H4SSe)n | poly(selenolo[3,2-b] thiophene) | Lazzaroni R., de Prijck A., Riga J., Verbist J., Bonhomme C., Brose F., et al. | Synthetic Metals 18, 123 (1987) | Adequate |  |  |  | data |  |  |  | No |  |  | Au4f7= 84.00 | Gold | Reliable (reported energy within 300 eV of a reference energy) |  |  |  | 300 | Adequate
C | 1s | 284.6 | C6H5SH/Mo | benzenethiol/molybdenum | Roberts J.T., Friend C.M. | J. Chem. Phys. 88, 7172 (1988) | Adequate |  |  | other | mixed Gaussian/Lorentzian | 1.36 |  |  | No | Mg |  | FL= Fermi level, Mo3d5 = 227.95 | Conductor | Reliable, with one-point correction of energy scale | adsorbed, cooled, thin layer |  | Low-energy Electron Diffraction | 120 | Adequate | Saturation coverage of C6H5SH onto Mo(110)-(1x1).
C | 1s | 284.6 | C | Graphite Carbon | Werner H., Wesemann M., Schlogl R. | Europhys. Lett. 20, 107 (1992) | Adequate |  | 1.28 |  | data |  |  |  | No | Mg |  | Au4f7 = 84.00 | Conductor | Reliable (reported energy within 300 eV of a reference energy) | crystal, crushed | X-ray Photoelectron Spectroscopy |  | 300 | Good | Highly-oriented pyrolytic graphite.
C | 1s | 284.6 | (C6H5N)n | poly(pyrrole) | Arribas C., Rueda D.R., Fierro J.L.G. | Langmuir 7, 2682 (1991) | Adequate |  |  |  | data |  |  |  | No | Mg |  | Au4f7 = 84.00 | Gold | Reliable, with one-point correction of energy scale | solid sample mounted on tape |  |  | 300 | Adequate
C | 1s | 284.6 | (C6H5N)n | poly(pyrrole) | Arribas C., Rueda D.R., Fierro J.L.G. | Langmuir 7, 2682 (1991) | Adequate |  |  |  | data |  |  |  | No | Mg |  | Au4f7 = 84.00 | Gold | Reliable, with one-point correction of energy scale | solid sample mounted on tape |  |  | 300 | Adequate
C | 1s | 284.6 | (C2H5)2Zn/Pd | diethylzinc/palladium | Kovacs I., Iost N., Solymosi F. | J. Chem. Phys. 101, 4236 (1994) | Adequate |  |  |  | data |  |  |  | No | Al |  | Pd3d5 = 335.12 | Conductor | Reliable (reported energy within 300 eV of a reference energy) | surface coverage from 1ML to 2ML (1ML <= coverage < 2ML), annealed, adsorbed, cooled, thin layer |  |  | 90 | Adequate | 1 ML C2H5)2Zn/Pd(100). The Pd(100) surface was cleaned by cycles of Ar+ ion bombardment (Ep = 1keV, T = 300 - 1100 K, j = 2 microamperes cm-2), O2 treatment (p = 5E-7 mbar, T = 700 K) and short annealing (T = 1100 K), and was exposed to (C2H5)2Zn at 95 K.
C | 1s | 284.6 | (C2H5)2Zn/Pd | diethylzinc/palladium | Kovacs I., Iost N., Solymosi F. | J. Chem. Phys. 101, 4236 (1994) | Adequate |  |  |  | data |  |  |  | No | Al |  | Pd3d5 = 335.12 | Conductor | Reliable (reported energy within 300 eV of a reference energy) | surface coverage from 1ML to 2ML (1ML <= coverage < 2ML), annealed, adsorbed, cooled, thin layer |  |  | 90 | Adequate | 1 ML C2H5)2Zn/Pd(100). The Pd(100) surface was cleaned by cycles of Ar+ ion bombardment (Ep = 1keV, T = 300 - 1100 K, j = 2 microamperes cm-2), O2 treatment (p = 5E-7 mbar, T = 700 K) and short annealing (T = 1100 K), and was exposed to (C2H5)2Zn at 95 K
C | 1s | 284.6 | C2H4 + O2/Ag | ethylene + oxygen/silver | Bukhtiyarov V.I., Boronin A.I., Prosvirin I.P., Savchenko V.I. | J. Catal. 150, 268 (1994) | Adequate |  |  |  | data |  |  |  | No | Mg |  | Ag3d5 = 368.27 | Conductor | Reliable, with one-point correction of energy scale | adsorbed, thin layer |  |  | 300 | Good | Adsorption of C2H4+O2 was performed at 1E3 Pa for 30 min at 420 K. The ratio of p(C2H4)/p(O2) partial pressures was 0.5. The substrate was cleaned bysevere redox treatment with O2 and H2 (T = 670 K, p = 5 kPa) and cycles of ion bombardment followed by O
C | 1s | 284.6 | C2H4 + O2/Ag | ethylene + oxygen/silver | Bukhtiyarov V.I., Boronin A.I., Prosvirin I.P., Savchenko V.I. | J. Catal. 150, 268 (1994) | Adequate |  |  |  | data |  |  |  | No | Mg |  | Ag3d5 = 368.27 | Conductor | Reliable, with one-point correction of energy scale | adsorbed, thin layer |  |  | 300 | Adequate | Adsorption of C2H4+O2 was performed at 1E3 Pa for 30 min at 420 K, and followed by flashing up to 470 K. The ratio of p(C2H4)/p(O2) partial pressures was 0.5. The substrate was cleaned by treatment with O2 and H2 (T = 670 K, p = 5 kPa) and cycles of ion b
C | 1s | 284.6 | CH3I/Pd | methyl iodide/palladium | Solymosi F., Revesz K. | Surf. Sci. 280, 38 (1993) | Adequate |  |  |  | data |  |  |  | No | Al |  | Pd3d5 = 335.12 | Conductor | Reliable (reported energy within 300 eV of a reference energy) | adsorbed, cooled, heated, multilayer, thin layer |  |  | 375, 425 | Good | 100 L CH3I were adsorbed onto Pd(100) at 200 K. The spectra were taken during continuous dosing at a CH3I pressure of 3.3E-6 Pa. The substrate treatment:Ar+ ion sputtering (Ep=1 keV, j=5 microamperes/cm-2), annealing (T= 1000 K), oxidation (T = 700 K),
C | 1s | 284.6 | CH3I/Pd | methyl iodide/palladium | Solymosi F., Revesz K. | Surf. Sci. 280, 38 (1993) | Adequate |  |  |  | data |  |  |  | No | Al |  | Pd3d5 = 335.12 | Conductor | Reliable (reported energy within 300 eV of a reference energy) | adsorbed, cooled, heated, multilayer, thin layer |  |  | 90 | Good | 8 L CH3I were adsorbed onto Pd(100) at 90 K and heated to 200 K and 230 K. The substrate treatment:Ar+ ion sputtering (Ep=1 keV, j=5 microamperes/cm-2), annealing (T = 1000 K), oxidation (T = 700 K), and annealing (T = 1000 K).
C | 1s | 284.6 | C | carbon | Hinnen C., Imbert D., Siffre J.M., Marcus P. | Appl. Surf. Sci. 78, 219 (1994) | Adequate | 0.1 |  |  | data | 1.1 |  |  | No | Mg |  | Au,Cu = 84.00,932.67 | Conductor | Reliable, with one-point correction of energy scale | cleaved crystal, crystal |  |  | 300 | Good | Highly-oriended pyrolytic graphite. The spectra were recorded at normal emission and 45 degrees.
C | 1s | 284.6 | KxC60 | potassium fullerene | Maxwell A.J., Bruhwiler P.A., Andersson S., Martensson N., Rudolf P. | Chem. Phys. Lett. 247, 257 (1995) | Adequate |  | 0.55 |  | data | 0.8 |  |  | No | other source |  | FL = Fermi level | Conductor | Reliable (reported energy within 300 eV of a reference energy) | cooled, fullerene |  |  | 120 | Adequate | x > 12.
C | 1s | 284.6 | C60/Al | fullerene/aluminum | Maxwell A.J., Bruhwiler P.A., Arvanitis D., Hasselstrom J., Martensson N. | Chem. Phys. Lett. 260, 71 (1996) | Good | 0.01 |  | Linear | mixed Gaussian/Lorentzian |  |  |  | Yes | other source | 380 | FL = Fermi level | Conductor | Reliable (reported energy within 300 eV of a reference energy) | surface coverage from 3ML to 4ML (3ML <= coverage < 4ML), fullerene, thin layer, vapor deposited |  |  | 300 | Adequate | ~ 3 ML C60/Al(111). Peak locations: Voigt function.
C | 1s | 284.6 | CH3SH/Ni | methanethiol/nickel | Rufael T.S., Huntley D.R., Mullins D.R., Gland J.L. | J. Phys. Chem. 99, 11472 (1995) | Adequate | 0.07 | 1.1 |  | data |  |  |  | Yes | other source | 350 | Cu3p, L3MM, 2p3 = 75.14, 334.95, 932.67 | Conductor | Reliable (reported energy within 300 eV of a reference energy) | annealed, cooled, surface coverage from 0ML to 1ML (0ML < coverage < 1ML), thin layer | Auger Electron Spectroscopy |  | 100 | Good | 0.25 ML CH3SH was adsorbed onto Ni(111) at 100 K and annealed to 150 K. The subs bombardment and annealing (T = 800 or 1000 K).
C | 1s | 284.63 | C94.0O6.0 | carbon (pitch-based carbon fiber) (C94.0O6.0) | Xie Y., Sherwood P.M.A. | Surf. Sci. Spectra 1, 192 (1992) | Adequate |  |  |  | data | 1.14 |  |  | No | Mg |  | Cu L3VV, 2p3 = 334.95, 932.67 | Conductor | Reliable, with one-point correction of energy scale | crushed, polycrystalline | X-ray Photoelectron Spectroscopy |  | 298 | Adequate | FAT mode.
C | 1s | 284.63 | C94.0O6.0 | carbon (pitch-based carbon fiber) (C94.0O6.0) | Xie Y., Sherwood P.M.A. | Surf. Sci. Spectra 1, 192 (1992) | Adequate |  |  |  | data | 1.14 |  |  | No | Mg |  | Cu L3VV, 2p3 = 334.95, 932.67 | Conductor | Reliable, with one-point correction of energy scale | crushed, polycrystalline | X-ray Photoelectron Spectroscopy |  | 298 | Adequate | FAT mode.
C | 1s | 284.64 | (-C(O)NHC6H4CH2C6H4NHC(O)OCH2(CH2)2CH2O-)n | poly(urethane) | Beamson G., Briggs D. | High Resolution XPS of Organic Polymers: the Scienta ESCA300 Database (1992) | [8 empty] | No |  |  |  | PC |  | filament
C | 1s | 284.64 | (-C(O)NHC6H4CH2C6H4NHC(O)OCH2(CH2)2CH2O-)n | poly(urethane) | Beamson G., Briggs D. | High Resolution XPS of Organic Polymers: the Scienta ESCA300 Database (1992) | [8 empty] | No |  |  |  | PC |  | filament
C | 1s | 284.65 | C | graphite | Xie Y., Sherwood P.M.A. | Surf. Sci. Spectra 1, 367 (1992) | Adequate |  |  |  | data | 1.14 |  |  | No | Mg |  | Cu L3VV, 2p3 = 334.95, 932.67 | Conductor | Reliable, with one-point correction of energy scale | crushed, polycrystalline | X-ray Photoelectron Spectroscopy |  | 298 | Adequate | FAT mode.
C | 1s | 284.65 | C | graphite | Xie Y., Sherwood P.M.A. | Surf. Sci. Spectra 1, 367 (1992) | Adequate |  |  |  | data | 1.14 |  |  | No | Mg |  | Cu L3VV, 2p3 = 334.95, 932.67 | Conductor | Reliable, with one-point correction of energy scale | crushed, polycrystalline | X-ray Photoelectron Spectroscopy |  | 298 | Adequate | FAT mode.
C | 1s | 284.65 | C60/Au | fullerene/gold | Maxwell A.J., Bruhwiler P.A., Arvanitis D., Hasselstrom J., Martensson N. | Chem. Phys. Lett. 260, 71 (1996) | Good | 0.01 |  | Linear | mixed Gaussian/Lorentzian |  |  |  | Yes | other source | 400 | FL = Fermi level | Conductor | Reliable (reported energy within 300 eV of a reference energy) | surface coverage from 2ML to 3ML (2ML <= coverage < 3ML), fullerene, thin layer, vapor deposited |  |  | 300 | Adequate | ~ 2 ML C60/Au(110). Peak locations: Voigt function.
C | 1s | 284.65 | C | graphite | Xie Y., Sherwood P.M.A. | Surf. Sci. Spectra 1, 367 (1992) | Adequate |  |  |  | data | 1.14 |  |  | No | Mg |  | Cu L3VV, 2p3 = 334.95, 932.67 | Conductor | Reliable, with one-point correction of energy scale | crushed, polycrystalline | X-ray Photoelectron Spectroscopy |  | 298 | Adequate | FAT mode.
C | 1s | 284.65 | C | graphite | Xie Y., Sherwood P.M.A. | Surf. Sci. Spectra 1, 367 (1992) | Adequate |  |  |  | data | 1.14 |  |  | No | Mg |  | Cu L3VV, 2p3 = 334.95, 932.67 | Conductor | Reliable, with one-point correction of energy scale | crushed, polycrystalline | X-ray Photoelectron Spectroscopy |  | 298 | Adequate | FAT mode.
C | 1s | 284.65 | C60/Au | fullerene/gold | Maxwell A.J., Bruhwiler P.A., Arvanitis D., Hasselstrom J., Martensson N. | Chem. Phys. Lett. 260, 71 (1996) | Good | 0.01 |  | Linear | mixed Gaussian/Lorentzian |  |  |  | Yes | other source | 400 | FL = Fermi level | Conductor | Reliable (reported energy within 300 eV of a reference energy) | surface coverage from 2ML to 3ML (2ML <= coverage < 3ML), fullerene, thin layer, vapor deposited |  |  | 300 | Adequate | ~ 2 ML C60/Au(110). Peak locations: Voigt function.
C | 1s | 284.66 | (-CH2C(CH3)(C6H5)-)n | poly(alpha-methylstyrene) | Beamson G., Briggs D. | High Resolution XPS of Organic Polymers: the Scienta ESCA300 Database (1992) | [8 empty] | No |  |  |  | PC |  | filament
C | 1s | 284.66 | CsC8 | cesium octacarbon | Estrade-Szwarckopf H., Rousseau B. | J. Phys. Chem. Solids 53, 419 (1992) | Good | 0.5 |  | other | mixed Gaussian/Lorentzian |  | 0.8 | 0.18 | No | Mg |  | Au4f7 = 84.00 | Conductor | Reliable (reported energy within 300 eV of a reference energy) | cleaved crystal, crystal | X-ray Photoelectron Spectroscopy |  | 300 | Good | Cs-intercallated compound. The relative intensity was 0.87. Peak locations: Doniach - Sunjic & Gaussian. Asymmetry parameter = 0.29.
C | 1s | 284.66 | (-CH2C(CH3)(C6H5)-)n | poly(alpha-methylstyrene) | Beamson G., Briggs D. | High Resolution XPS of Organic Polymers: the Scienta ESCA300 Database (1992) | [8 empty] | No |  |  |  | PC |  | filament
C | 1s | 284.66 | CsC8 | cesium octacarbon | Estrade-Szwarckopf H., Rousseau B. | J. Phys. Chem. Solids 53, 419 (1992) | Good | 0.5 |  | other | mixed Gaussian/Lorentzian |  | 0.8 | 0.18 | No | Mg |  | Au4f7 = 84.00 | Conductor | Reliable (reported energy within 300 eV of a reference energy) | cleaved crystal, crystal | X-ray Photoelectron Spectroscopy |  | 300 | Good | Cs-intercallated compound. The relative intensity was 0.87. Peak locations: Doniach - Sunjic & Gaussian. Asymmetry parameter = 0.29.
C | 1s | 284.67 | (-CH2CH(N(C6H4)2)-)n | poly(9-vinylcarbazole) | Beamson G., Briggs D. | High Resolution XPS of Organic Polymers: the Scienta ESCA300 Database (1992) | [8 empty] | No |  |  |  | PC |  | filament
C | 1s | 284.67 | (-CH2CH(N(C6H4)2)-)n | poly(9-vinylcarbazole) | Beamson G., Briggs D. | High Resolution XPS of Organic Polymers: the Scienta ESCA300 Database (1992) | [8 empty] | No |  |  |  | PC |  | filament
C | 1s | 284.68 | (-CH2CH(C6H4S(O)(O)ONa)-)n | poly(sodium 4-styrenesulphonate) | Beamson G., Briggs D. | High Resolution XPS of Organic Polymers: the Scienta ESCA300 Database (1992) | [8 empty] | No |  |  |  | PC |  | filament
C | 1s | 284.68 | (CH3)3SbCl2 | trimethylantimony dichloride | de Bock W.E., Wambeke D.M., Van de Vondel D.F., Van der Kelen G.P. | J. Mol. Struct. 140, 303 (1986) | Adequate | 0.2 |  |  | data | 1.53 |  |  | Yes |  |  |  | Gold | Reliable (reported energy within 300 eV of a reference energy) |  |  |  | 293 | Adequate
C | 1s | 284.68 | (-CH2CH(C6H4S(O)(O)ONa)-)n | poly(sodium 4-styrenesulphonate) | Beamson G., Briggs D. | High Resolution XPS of Organic Polymers: the Scienta ESCA300 Database (1992) | [8 empty] | No |  |  |  | PC |  | filament
C | 1s | 284.68 | (CH3)3SbCl2 | trimethylantimony dichloride | de Bock W.E., Wambeke D.M., Van de Vondel D.F., Van der Kelen G.P. | J. Mol. Struct. 140, 303 (1986) | Adequate | 0.2 |  |  | data | 1.53 |  |  | Yes |  |  |  | Gold | Reliable (reported energy within 300 eV of a reference energy) |  |  |  | 293 | Adequate
C | 1s | 284.69 | (-CH2CHC(CH3)CH2-)n | poly(trans-isoprene) | Beamson G., Briggs D. | High Resolution XPS of Organic Polymers: the Scienta ESCA300 Database (1992) | [8 empty] | No |  |  |  | PC |  | filament
C | 1s | 284.69 | (-CH2CHC(CH3)CH2-)n | poly(trans-isoprene) | Beamson G., Briggs D. | High Resolution XPS of Organic Polymers: the Scienta ESCA300 Database (1992) | [8 empty] | No |  |  |  | PC |  | filament
C | 1s | 284.7 | [Cr(C5H5)2] | bis(cyclopentadienyl)chromium | Barber M., Connor J.A., Derrick L.M.R., Hall M.B., Hillier I.H. | J. Chem. Soc., Faraday Trans. 2, 69, 560 (1973) | [8 empty] | No |  |  |  | C6H12=284.8 | Reliable, with two-point correction of energy scale | co-condensed with a charge reference material
C | 1s | 284.7 | C6H3(NO2)3 | trinitrobenzene | Sharma J., Garrett W.L., Owens F.J., Vogel V.L. | J. Phys. Chem. 86, 1657 (1982) | [8 empty] | No |  |  |  | Gold | Reliable, with two-point correction of energy scale
C | 1s | 284.7 | C6H(NO2)3(NH2)2 | diaminotrinitrobenzene | Sharma J., Garrett W.L., Owens F.J., Vogel V.L. | J. Phys. Chem. 86, 1657 (1982) | [8 empty] | No |  |  |  | Gold | Reliable, with two-point correction of energy scale
C | 1s | 284.7 | C6H5CH3 | toluene | Clark D.T., Kilcast D., Musgrave W.K.R. | J. Chem. Soc. Chem. Commun. 517 (1971) | [8 empty] | No |  |  | Au | Conductor | Reliable | vapor deposited
C | 1s | 284.7 | (-C6H4C6H4C6H4C6H4-)n | poly(phenylene) oligomer | Beamson G., Briggs D. | High Resolution XPS of Organic Polymers: the Scienta ESCA300 Database (1992) | [8 empty] | No |  |  |  | PC |  | filament
C | 1s | 284.7 | K2[Pd(SCN)4] | dipotassium tetrakis(thiocyanato)palladate(II) | Folkesson B., Larsson R. | J. Electron Spectrosc. Relat. Phenom. 26, 157 (1982) | [8 empty] | No |  |  |  | K2p3=292.2
C | 1s | 284.7 | (-C6H4OC6H4OC6H4CO-)n | poly(ether ether ketone) | Beamson G., Briggs D. | High Resolution XPS of Organic Polymers: the Scienta ESCA300 Database (1992) | [8 empty] | No |  |  |  | PC |  | filament
C | 1s | 284.7 | (-O-C(O)-C6H4-C(O)-O-CH2-CH2-)n | poly(ethylene terephthalate) | Beamson G., Briggs D. | High Resolution XPS of Organic Polymers: the Scienta ESCA300 Database (1992) | [8 empty] | No |  |  |  | PC |  | filament
C | 1s | 284.7 | (-N(C(O))2C6H2(C(O))2NC6H4OC6H4-)n | poly(ether imide) (Kapton HN) | Beamson G., Briggs D. | High Resolution XPS of Organic Polymers: the Scienta ESCA300 Database (1992) | [8 empty] | No |  |  |  | PC |  | filament
C | 1s | 284.7 | C6H5NHC6H4NHC6H5 | N,N'-Diphenyl-1,4-phenylenediamine [poly(aniline) oligomer] | Beamson G., Briggs D. | High Resolution XPS of Organic Polymers: the Scienta ESCA300 Database (1992) | [8 empty] | No |  |  |  | PC |  | filament
C | 1s | 284.7 | (-CH2CH(C6H4Cl)-)n | poly(3-chlorostyrene) | Beamson G., Briggs D. | High Resolution XPS of Organic Polymers: the Scienta ESCA300 Database (1992) | [8 empty] | No |  |  |  | PC |  | filament
C | 1s | 284.7 | (-C6H4S-)n | poly(phenylene sulfide) | Beamson G., Briggs D. | High Resolution XPS of Organic Polymers: the Scienta ESCA300 Database (1992) | [8 empty] | No |  |  |  | PC |  | filament
C | 1s | 284.7 | (-C6H4OC6H4S(O)(O)-)n | poly(ether sulfone) | Beamson G., Briggs D. | High Resolution XPS of Organic Polymers: the Scienta ESCA300 Database (1992) | [8 empty] | No |  |  |  | PC |  | filament
C | 1s | 284.7 | (Si(CH3)(C6H5)-O-)n | poly(phenylmethylsiloxane) | Beamson G., Briggs D. | High Resolution XPS of Organic Polymers: the Scienta ESCA300 Database (1992) | [8 empty] | No |  |  |  | PC |  | filament
C | 1s | 284.7 | (Si(CH3)(C6H5)-O-)n | poly(phenylmethylsiloxane) | Beamson G., Briggs D. | High Resolution XPS of Organic Polymers: the Scienta ESCA300 Database (1992) | [8 empty] | No |  |  |  | PC |  | filament
C | 1s | 284.7 | (-PN-(OC6H5)2)n | poly(phenoxyphosphazine) | Beamson G., Briggs D. | High Resolution XPS of Organic Polymers: the Scienta ESCA300 Database (1992) | [8 empty] | No |  |  |  | PC |  | filament
C | 1s | 284.7 | ((CH3)2NC6H4N(CH3)2)2[Ni(NCC(S)C(S)CN)2] | bis(1,4-bis(dimethylamine)benzene)bis(2,3-dimercapto-2-butenedinitrilato-S,S')nickelate(II) | Lalitha S., Manoharan P.T. | J. Electron Spectrosc. Relat. Phemon. 49, 61 (1989) | [8 empty] | No | [5 empty] | powder (when a special point is made in the article)
C | 1s | 284.7 | (-C6H5NH-)n | poly(aniline) | Kumar S.N., Bouyssoux G., Gaillard F. | Surf. Interface Anal. 15, 531, (1990) | [8 empty] | No |  |  |  | Adventitious carbon | Two-point correction of energy scale | thin film
C | 1s | 284.7 | (-C6H5NH-)n | poly(aniline) | Kumar S.N., Bouyssoux G., Gaillard F. | Surf. Interface Anal. 15, 531, (1990) | [8 empty] | No |  |  |  | Adventitious carbon | Two-point correction of energy scale | electrolytic reduction
C | 1s | 284.7 | (-C6H5NH-)n | poly(aniline) | Kumar S.N., Bouyssoux G., Gaillard F. | Surf. Interface Anal. 15, 531, (1990) | [8 empty] | No |  |  |  | Adventitious carbon | Two-point correction of energy scale | thin film
C | 1s | 284.7 | (-C6H5NH-)n | poly(aniline) | Kumar S.N., Bouyssoux G., Gaillard F. | Surf. Interface Anal. 15, 531, (1990) | [8 empty] | No |  |  |  | Adventitious carbon | Two-point correction of energy scale | electrolytic reduction
C | 1s | 284.7 | C in Zr98Sn1.5Fe0.22 | carbon impurity in zircaloy-4 | Kaufmann R., Klewe-Nebenius H., Moers H., Pfennig G., Jenett H., Ache H. J. | Surf. Interface Anal. 11, 502 (1988) | [8 empty] | No |  |  | Au |  | Reliable | heated
C | 1s | 284.7 | [Cr(C6H6)2]/Ni | bis(benzene)chromium/nickel(100) | Blass P.M., Akhter S., Seymour C.M., Lagowski, J.J., White J.M. | Surf. Sci. 217, 85 (1989) | [8 empty] | No | [5 empty] | monolayer
C | 1s | 284.7 | CH3(CH2)21S(CH2)21CH3/Au | 1-docosylsulfanyldocosane on gold | Troughton E.B., Bain C.D., Whitesides G.M., Nuzzo R.G., Allara D.L., and Porter M.D. | Langmuir 4, 365 (1988) | Adequate |  |  |  | Gaussian |  |  |  | No | Mg |  | Au4f7= 84.00 | Conductor | Reliable (reported energy within 300 eV of a reference energy) | monolayer, thin layer |  |  | 173 | Adequate | Monolayer films were prepared by dipping a thin, evaporated gold film into an alcoholic solution of the dialkyl sulfide at 300 K for intervals of time ranging from minuits to hours.
C | 1s | 284.7 | COOH(CH2)10S(CH2)10COOH/Au | 11-(10-carboxydecilsulfanyl)undecanoic acid on gold | Troughton E.B., Bain C.D., Whitesides G.M., Nuzzo R.G., Allara D.L., and Porter M.D. | Langmuir 4, 365 (1988) | Adequate |  |  |  | Gaussian |  |  |  | No | Mg | 0 | Au4f7= 84.00 | Conductor | Reliable (reported energy within 300 eV of a reference energy) | monolayer, thin layer |  |  | 173 | Adequate | Monolayer films were prepared by dipping a thin, evaporated gold film into an alcoholic solution of the dialkyl sulfide at 300 K for intervals of time ranging from minuits to hours.
C | 1s | 284.7 | CH3(CH2)5S(CH2)10COOH/Au | 11-hexylsulfanylundecanoic acid on gold | Troughton E.B., Bain C.D., Whitesides G.M., Nuzzo R.G., Allara D.L., and Porter M.D. | Langmuir 4, 365 (1988) | Adequate |  |  |  | Gaussian |  |  |  | No | Mg | 0 | Au4f7= 84.00 | Conductor | Reliable (reported energy within 300 eV of a reference energy) | monolayer, thin layer |  |  | 173 | Adequate | Monolayer films were prepared by dipping a thin, evaporated gold film into an alcoholic solution of the dialkyl sulfide at 300 K for intervals of time ranging from minuits to hours.
C | 1s | 284.7 | CH3(CH2)19S(CH2)10COOH/Au | 11-icosylsulfanylundecanoic acid on gold | Troughton E.B., Bain C.D., Whitesides G.M., Nuzzo R.G., Allara D.L., and Porter M.D. | Langmuir 4, 365 (1988) | Adequate |  |  |  | Gaussian |  |  |  | No | Mg | 0 | Au4f7= 84.00 | Conductor | Reliable (reported energy within 300 eV of a reference energy) | monolayer, thin layer |  |  | 173 | Adequate | Monolayer films were prepared by dipping a thin, evaporated gold film into an alcoholic solution of the dialkyl sulfide at 300 K for intervals of time ranging from minuits to hours.
C | 1s | 284.7 | CH3CH2CN/Ni | ethyl cyanide on nickel | Nakayama T., Inamura K., Inoue Y., Ikeda S., Kishi K. | Surf. Sci. 179, 47 (1987) | Adequate |  |  | other | Gaussian | 2.1 |  |  | No |  |  | Ni2p3 = 852.73, Pd3d5 = 335.12 | Conductor | Reliable, with two-point correction of energy scale | adsorbed |  |  | 170 | Good | 0.1 L propionitrile/nickel.
C | 1s | 284.7 | O2/C6H5CN/Ni | molecular oxygen and phenyl cyanide on nickel | Nakayama T., Inamura K., Inoue Y., Ikeda S., Kishi K. | Surf. Sci. 179, 47 (1987) | Adequate |  |  | other | Gaussian | 1.8 |  |  | No |  |  | Ni2p3 = 852.73, Pd3d5 = 335.12 | Conductor | Reliable, with two-point correction of energy scale | adsorbed, oxygen pressure, oxidizing atmosphere |  |  | 295 | Good | 50 L O2/2.0 L benzonitrile/nickel.
C | 1s | 284.7 | C6H5CN/Ni | phenyl cyanide on nickel | Nakayama T., Inamura K., Inoue Y., Ikeda S., Kishi K. | Surf. Sci. 179, 47 (1987) | Adequate |  |  | other | Gaussian | 1.6 |  |  | No |  |  | Ni2p3 = 852.73, Pd3d5 = 335.12 | Conductor | Reliable, with two-point correction of energy scale | adsorbed |  |  | 170 | Good | 0.1 L benzonitrile/nickel.
C | 1s | 284.7 | (-O-C(O)-C6H4-C(O)-O-CH2-CH2-)n | poly(ethylene terephthalate) | Beamson G., Briggs D. | High Resolution XPS of Organic Polymers: the Scienta ESCA300 Database (1992) | [8 empty] | No |  |  |  | PC |  | filament
C | 1s | 284.7 | NH2(C6H4)O(C6H4)NH2/Ag | 4,4'-diaminodiphenyl ether/silver | Grunze M., Lamb R.N. | Surf. Sci. 204, 183 (1988) | Adequate |  |  | Linear | Gaussian |  |  |  | No | Mg |  | Au4f7= 84.00 | Conductor | Reliable (reported energy within 300 eV of a reference energy) | thin layer, vapor deposited |  |  | 300 | Adequate | 3 A 4,4'-diaminodiphenyl ether/polycrystalline silver.
C | 1s | 284.7 | C10H2O6 | 1,2,4,5-benzenetetracarboxylic acid anhydride | Jones T.S., Ashton M.R., Richardson N.V., Mack R.G., Unertl W.N. | J. Vac. Sci. Technol. A 8, 2370 (1990) | Adequate |  |  |  | data |  |  |  | No | Mg, Al |  | Cu3p, LMM, 2p = 75.14, 567.96, 932.67 | Conductor | Calibration study | adsorbed, cooled, vapor deposited |  |  | 140 | Adequate | 1,2,4,5 benzenetetracarboxylic acid anhydride was condensed at 140 K onto Ni(110 Cu2p3 (Eb=932.67 eV) was also used for calibration.
C | 1s | 284.7 | (-C8H4S-)n | poly(isothianaphthene) | Lazzaroni R., Riga J., Verbist J., Bredas J.L., Wudl F. | J. Chem. Phys. 88, 4257 (1988) | Adequate |  |  |  | data | 1.6 |  |  | Yes | Al |  | Au4f7= 84.00 | Conductor | Reliable (reported energy within 300 eV of a reference energy) | thin film |  |  | 300 | Adequate
C | 1s | 284.7 | CO/Rh | carbon oxide/rhodium | Dhanak V.R., Baraldi A., Comelli G., Paolucci G., Kiskinova M., and Rosei R. | Surf. Sci. 295, 287 (1993) | Adequate |  |  | Linear | mixed Gaussian/Lorentzian |  | 0.93 |  | No | Mg |  | Other, Rh3p1 = 521.3 | Conductor | Reliable (reported energy within 300 eV of a reference energy) | adsorbed, cooled, crystal, surface coverage from 0ML to 1ML (0ML < coverage < 1ML), thin layer |  | Low-energy Electron Diffraction | 120 | Good | 0.54 ML CO/Rh(110)c(2x2). Peak locations: Doniach - Sunjic & Gaussian. FAT mode.
C | 1s | 284.7 | CH3OH/Pd | methanol/palladium | Chen J.-J., Jiang J.-C., Zhou Y., Chakraborty B.R., Winograd N. | Surf. Sci. 328, 248 (1995) | Adequate | 0.1 |  |  | data |  |  |  | No | Al |  | Pd3d5 = 335.12 | Conductor | Reliable, with one-point correction of energy scale | adsorbed, cooled, crystal, heated, thin layer |  | XRD/LEED | 105 | Good | Pd(111)-(1x1) was exposed to 1.25 L CH3OH at 105 K and heated to 550 K. The substrate was cleaned by cycles of O2 oxidation, Ar+ ion bombardment flashing and annealing. FAT mode.
C | 1s | 284.7 | C | Graphite Carbon | Tong W.M., Ohlberg D.A.A., You H.K., Williams R.S, Anz S.J., Alvarez M.M., et al | J. Phys. Chem. 95, 4709 (1991) | Adequate |  |  |  | data | 1.7 |  |  | No | Al/Mg |  | FL = Fermi level | Conductor | Reliable (reported energy within 300 eV of a reference energy) | cleaved crystal, crystal |  |  | 300 | Good | Highly oriented pyrollytic graphite.
C | 1s | 284.7 | C | Graphite Carbon | Lau W.M., Huang L.J., Bello I., Yiu Y.M., Lee S.-T. | J. Appl. Phys. 75, 3385 (1994) | Adequate | 0.1 |  | other | data |  |  |  | Yes | Al |  | Au4f7 = 84.00 | Valence band minimum | Reliable (reported energy within 300 eV of a reference energy) | crystal | AES/XPS | Low-energy Electron Diffraction | 300 | Good | Highly-oriented pyrrolitic graphite.
C | 1s | 284.7 | C | Graphite Carbon | Pehrsson P.E., Armistead P., Sastri S. | Surf. Interface Anal. 20, 573 (1993) | Adequate |  |  | other | mixed Gaussian/Lorentzian |  |  |  | Yes | Al |  | Au4f7 = 84.00 | Conductor | Reliable (reported energy within 300 eV of a reference energy) | cleaved crystal, crystal |  |  | 300 | Good | Highly-oriended pyrrolitic graphite.
C | 1s | 284.7 | C60/Au | carbon/gold | Maxwell A.J., Bruhwiler P.A., Nilsson A., Martensson N., Rudolf P. | Phys. Rev. B 49, 10717 (1994) | Adequate |  |  |  | data | 0.45 |  |  | Yes | Al |  | FL = Fermi level | Conductor | Reliable (reported energy within 300 eV of a reference energy) | surface coverage from 2ML to 3ML (2ML <= coverage < 3ML), fullerene, thin layer |  |  | 300 | Adequate | 2 ML C60/Au(110). There is another badly-resolved peak at lower binding energy. The thickness was measured byXPS.
C | 1s | 284.7 | CO + O2/Ag | carbon oxide + oxygen/silver | Bukhtiyarov V.I., Kondratenko V.A., Boronin A.I. | Surf. Sci. 293, L826 (1993) | Adequate |  |  |  | data |  |  |  | No | Mg |  | Ag3d5 = 368.27 | Conductor | Reliable, with one-point correction of energy scale | adsorbed, cooled, reduced, thin layer |  |  | 170, 300 | Good | 1% CO + O2 were adsorbed onto polycrystalline Ag foil (p = 1 Pa, T = 170 K and 300 K).
C | 1s | 284.7 | CO + O2/Ag | carbon oxide + oxygen/silver | Bukhtiyarov V.I., Kondratenko V.A., Boronin A.I. | Surf. Sci. 293, L826 (1993) | Adequate |  |  |  | data |  |  |  | No | Mg |  | Ag3d5 = 368.27 | Conductor | Reliable, with one-point correction of energy scale | adsorbed, heated, reduced, thin layer |  |  | 300 | Good | 1% CO + O2 were adsorbed onto polycrystalline Ag foil (p = 1 Pa, T = 370 K).
C | 1s | 284.7 | CO + O2/O2/Ag | carbon oxide + oxygen/oxygen/silver | Bukhtiyarov V.I., Kondratenko V.A., Boronin A.I. | Surf. Sci. 293, L826 (1993) | Adequate |  |  |  | data |  |  |  | No | Mg |  | Ag3d5 = 368.27 | Conductor | Reliable, with one-point correction of energy scale | adsorbed, heated and cooled, multilayer structure, reacted |  |  | 300 | Adequate | 1% CO + O2 were adsorbed onto polycrystalline Ag foil precovered with O2 (p = 1 Pa, T = 470 K).
C | 1s | 284.7 | CH3I/Pd | methyl iodide/palladium | Chen J.-J., Winograd N. | Surf. Sci. 314, 188 (1994) | Adequate |  |  |  | data |  |  |  | No | Al |  | Pd3d5 = 335.12 | Conductor | Reliable, with one-point correction of energy scale | adsorbed, cooled |  | Low-energy Electron Diffraction | 100 | Adequate | 2 L CH3I/Pd(111). The Pd substrate was cleaned by cycles of O2 treatment, Ar+ ion bombardment, flashing and annealing.
C | 1s | 284.7 | CH3I/Pd | methyl iodide/palladium | Chen J.-J., Winograd N. | Surf. Sci. 314, 188 (1994) | Adequate |  |  |  | data |  |  |  | No | Al |  | Pd3d5 = 335.12 | Conductor | Reliable, with one-point correction of energy scale | annealed, adsorbed, cooled, thin layer |  | Low-energy Electron Diffraction | 100 | Adequate | 2 L CH3I/Pd(111). CH3I was adsorbed at 100 K and annealed at 150 K. The Pd substrate was cleaned by cycles of O2 treatment, Ar+ ion bombardment, flashing and annealing.
C | 1s | 284.7 | CH3I/Pd | methyl iodide/palladium | Chen J.-J., Winograd N. | Surf. Sci. 314, 188 (1994) | Adequate |  |  |  | data |  |  |  | No | Al |  | Pd3d5 = 335.12 | Conductor | Reliable, with one-point correction of energy scale | annealed, adsorbed, cooled, thin layer |  | Low-energy Electron Diffraction | 100 | Adequate | 2 L CH3I/Pd(111). CH3I was adsorbed at 100 K and annealed at 175 K. The Pd substrate was cleaned by cycles of O2 treatment, Ar+ ion bombardment, flashing and annealing.
C | 1s | 284.7 | CH3I/Pd | methyl iodide/palladium | Solymosi F., Revesz K. | Surf. Sci. 280, 38 (1993) | Adequate |  |  |  | data |  |  |  | No | Al |  | Pd3d5 = 335.12 | Conductor | Reliable (reported energy within 300 eV of a reference energy) | adsorbed, cooled, heated, multilayer, thin layer |  |  | 90 | Good | 8 L CH3I were adsorbed onto Pd(100) at 90 K and heated to 150 K. The substrate treatment:Ar+ ion sputtering (Ep=1 keV, j=5 microamperes/cm-2), annealing (T = 1000 K), oxidation (T = 700 K), and annealing (T = 1000 K).
C | 1s | 284.7 | CH3(CH2)15-SH/Au | hexadecanethiol/gold | Han T., Williams J.M., Beebe T.P., Jr. | Anal. Chim. Acta 307, 365 (1995) | Adequate |  |  |  | data |  |  |  | No | Al |  | Au4f7 = 84.00 | Internal hydrocarbon | Reliable, with two-point correction of energy scale | thin layer |  |  | 300 | Adequate | The spectra were recorded at normal emission.
C | 1s | 284.7 | CH3(CH2)15-SH/Au | hexadecanethiol/gold | Han T., Williams J.M., Beebe T.P., Jr. | Anal. Chim. Acta 307, 365 (1995) | Adequate |  |  |  | data |  |  |  | No | Al |  | Au4f7 = 84.00 | Internal hydrocarbon | Reliable, with two-point correction of energy scale | thin layer |  |  | 300 | Adequate | The spectra were recorded at normal emission.
C | 1s | 284.7 | [Cr(C5H5)2] | bis(cyclopentadienyl)chromium | Barber M., Connor J.A., Derrick L.M.R., Hall M.B., Hillier I.H. | J. Chem. Soc., Faraday Trans. 2, 69, 560 (1973) | [8 empty] | No |  |  |  | C6H12=284.8 | Reliable, with two-point correction of energy scale | co-condensed with a charge reference material
C | 1s | 284.7 | C6H3(NO2)3 | trinitrobenzene | Sharma J., Garrett W.L., Owens F.J., Vogel V.L. | J. Phys. Chem. 86, 1657 (1982) | [8 empty] | No |  |  |  | Gold | Reliable, with two-point correction of energy scale
C | 1s | 284.7 | C6H(NO2)3(NH2)2 | diaminotrinitrobenzene | Sharma J., Garrett W.L., Owens F.J., Vogel V.L. | J. Phys. Chem. 86, 1657 (1982) | [8 empty] | No |  |  |  | Gold | Reliable, with two-point correction of energy scale
C | 1s | 284.7 | C6H5CH3 | toluene | Clark D.T., Kilcast D., Musgrave W.K.R. | J. Chem. Soc. Chem. Commun. 517 (1971) | [8 empty] | No |  |  | Au | Conductor | Reliable | vapor deposited
C | 1s | 284.7 | (-C6H4C6H4C6H4C6H4-)n | poly(phenylene) oligomer | Beamson G., Briggs D. | High Resolution XPS of Organic Polymers: the Scienta ESCA300 Database (1992) | [8 empty] | No |  |  |  | PC |  | filament
C | 1s | 284.7 | K2[Pd(SCN)4] | dipotassium tetrakis(thiocyanato)palladate(II) | Folkesson B., Larsson R. | J. Electron Spectrosc. Relat. Phenom. 26, 157 (1982) | [8 empty] | No |  |  |  | K2p3=292.2
C | 1s | 284.7 | (-C6H4OC6H4OC6H4CO-)n | poly(ether ether ketone) | Beamson G., Briggs D. | High Resolution XPS of Organic Polymers: the Scienta ESCA300 Database (1992) | [8 empty] | No |  |  |  | PC |  | filament
C | 1s | 284.7 | (-O-C(O)-C6H4-C(O)-O-CH2-CH2-)n | poly(ethylene terephthalate) | Beamson G., Briggs D. | High Resolution XPS of Organic Polymers: the Scienta ESCA300 Database (1992) | [8 empty] | No |  |  |  | PC |  | filament
C | 1s | 284.7 | (-N(C(O))2C6H2(C(O))2NC6H4OC6H4-)n | poly(ether imide) (Kapton HN) | Beamson G., Briggs D. | High Resolution XPS of Organic Polymers: the Scienta ESCA300 Database (1992) | [8 empty] | No |  |  |  | PC |  | filament
C | 1s | 284.7 | C6H5NHC6H4NHC6H5 | N,N'-Diphenyl-1,4-phenylenediamine [poly(aniline) oligomer] | Beamson G., Briggs D. | High Resolution XPS of Organic Polymers: the Scienta ESCA300 Database (1992) | [8 empty] | No |  |  |  | PC |  | filament
C | 1s | 284.7 | (-CH2CH(C6H4Cl)-)n | poly(3-chlorostyrene) | Beamson G., Briggs D. | High Resolution XPS of Organic Polymers: the Scienta ESCA300 Database (1992) | [8 empty] | No |  |  |  | PC |  | filament
C | 1s | 284.7 | (-C6H4S-)n | poly(phenylene sulfide) | Beamson G., Briggs D. | High Resolution XPS of Organic Polymers: the Scienta ESCA300 Database (1992) | [8 empty] | No |  |  |  | PC |  | filament
C | 1s | 284.7 | (-C6H4OC6H4S(O)(O)-)n | poly(ether sulfone) | Beamson G., Briggs D. | High Resolution XPS of Organic Polymers: the Scienta ESCA300 Database (1992) | [8 empty] | No |  |  |  | PC |  | filament
C | 1s | 284.7 | (Si(CH3)(C6H5)-O-)n | poly(phenylmethylsiloxane) | Beamson G., Briggs D. | High Resolution XPS of Organic Polymers: the Scienta ESCA300 Database (1992) | [8 empty] | No |  |  |  | PC |  | filament
C | 1s | 284.7 | (Si(CH3)(C6H5)-O-)n | poly(phenylmethylsiloxane) | Beamson G., Briggs D. | High Resolution XPS of Organic Polymers: the Scienta ESCA300 Database (1992) | [8 empty] | No |  |  |  | PC |  | filament
C | 1s | 284.7 | (-PN-(OC6H5)2)n | poly(phenoxyphosphazine) | Beamson G., Briggs D. | High Resolution XPS of Organic Polymers: the Scienta ESCA300 Database (1992) | [8 empty] | No |  |  |  | PC |  | filament
C | 1s | 284.7 | ((CH3)2NC6H4N(CH3)2)2[Ni(NCC(S)C(S)CN)2] | bis(1,4-bis(dimethylamine)benzene)bis(2,3-dimercapto-2-butenedinitrilato-S,S')nickelate(II) | Lalitha S., Manoharan P.T. | J. Electron Spectrosc. Relat. Phemon. 49, 61 (1989) | [8 empty] | No | [5 empty] | powder (when a special point is made in the article)
C | 1s | 284.7 | (-C6H5NH-)n | poly(aniline) | Kumar S.N., Bouyssoux G., Gaillard F. | Surf. Interface Anal. 15, 531, (1990) | [8 empty] | No |  |  |  | Adventitious carbon | Two-point correction of energy scale | thin film
C | 1s | 284.7 | (-C6H5NH-)n | poly(aniline) | Kumar S.N., Bouyssoux G., Gaillard F. | Surf. Interface Anal. 15, 531, (1990) | [8 empty] | No |  |  |  | Adventitious carbon | Two-point correction of energy scale | electrolytic reduction
C | 1s | 284.7 | (-C6H5NH-)n | poly(aniline) | Kumar S.N., Bouyssoux G., Gaillard F. | Surf. Interface Anal. 15, 531, (1990) | [8 empty] | No |  |  |  | Adventitious carbon | Two-point correction of energy scale | thin film
C | 1s | 284.7 | (-C6H5NH-)n | poly(aniline) | Kumar S.N., Bouyssoux G., Gaillard F. | Surf. Interface Anal. 15, 531, (1990) | [8 empty] | No |  |  |  | Adventitious carbon | Two-point correction of energy scale | electrolytic reduction
C | 1s | 284.7 | C in Zr98Sn1.5Fe0.22 | carbon impurity in zircaloy-4 | Kaufmann R., Klewe-Nebenius H., Moers H., Pfennig G., Jenett H., Ache H. J. | Surf. Interface Anal. 11, 502 (1988) | [8 empty] | No |  |  | Au |  | Reliable | heated
C | 1s | 284.7 | [Cr(C6H6)2]/Ni | bis(benzene)chromium/nickel(100) | Blass P.M., Akhter S., Seymour C.M., Lagowski, J.J., White J.M. | Surf. Sci. 217, 85 (1989) | [8 empty] | No | [5 empty] | monolayer
C | 1s | 284.7 | CH3(CH2)21S(CH2)21CH3/Au | 1-docosylsulfanyldocosane on gold | Troughton E.B., Bain C.D., Whitesides G.M., Nuzzo R.G., Allara D.L., and Porter M.D. | Langmuir 4, 365 (1988) | Adequate |  |  |  | Gaussian |  |  |  | No | Mg |  | Au4f7= 84.00 | Conductor | Reliable (reported energy within 300 eV of a reference energy) | monolayer, thin layer |  |  | 173 | Adequate | Monolayer films were prepared by dipping a thin, evaporated gold film into an alcoholic solution of the dialkyl sulfide at 300 K for intervals of time ranging from minuits to hours.
C | 1s | 284.7 | COOH(CH2)10S(CH2)10COOH/Au | 11-(10-carboxydecilsulfanyl)undecanoic acid on gold | Troughton E.B., Bain C.D., Whitesides G.M., Nuzzo R.G., Allara D.L., and Porter M.D. | Langmuir 4, 365 (1988) | Adequate |  |  |  | Gaussian |  |  |  | No | Mg | 0 | Au4f7= 84.00 | Conductor | Reliable (reported energy within 300 eV of a reference energy) | monolayer, thin layer |  |  | 173 | Adequate | Monolayer films were prepared by dipping a thin, evaporated gold film into an alcoholic solution of the dialkyl sulfide at 300 K for intervals of time ranging from minuits to hours.
C | 1s | 284.7 | CH3(CH2)5S(CH2)10COOH/Au | 11-hexylsulfanylundecanoic acid on gold | Troughton E.B., Bain C.D., Whitesides G.M., Nuzzo R.G., Allara D.L., and Porter M.D. | Langmuir 4, 365 (1988) | Adequate |  |  |  | Gaussian |  |  |  | No | Mg | 0 | Au4f7= 84.00 | Conductor | Reliable (reported energy within 300 eV of a reference energy) | monolayer, thin layer |  |  | 173 | Adequate | Monolayer films were prepared by dipping a thin, evaporated gold film into an alcoholic solution of the dialkyl sulfide at 300 K for intervals of time ranging from minuits to hours.
C | 1s | 284.7 | CH3(CH2)19S(CH2)10COOH/Au | 11-icosylsulfanylundecanoic acid on gold | Troughton E.B., Bain C.D., Whitesides G.M., Nuzzo R.G., Allara D.L., and Porter M.D. | Langmuir 4, 365 (1988) | Adequate |  |  |  | Gaussian |  |  |  | No | Mg | 0 | Au4f7= 84.00 | Conductor | Reliable (reported energy within 300 eV of a reference energy) | monolayer, thin layer |  |  | 173 | Adequate | Monolayer films were prepared by dipping a thin, evaporated gold film into an alcoholic solution of the dialkyl sulfide at 300 K for intervals of time ranging from minuits to hours.
C | 1s | 284.7 | CH3CH2CN/Ni | ethyl cyanide on nickel | Nakayama T., Inamura K., Inoue Y., Ikeda S., Kishi K. | Surf. Sci. 179, 47 (1987) | Adequate |  |  | other | Gaussian | 2.1 |  |  | No |  |  | Ni2p3 = 852.73, Pd3d5 = 335.12 | Conductor | Reliable, with two-point correction of energy scale | adsorbed |  |  | 170 | Good | 0.1 L propionitrile/nickel.
C | 1s | 284.7 | O2/C6H5CN/Ni | molecular oxygen and phenyl cyanide on nickel | Nakayama T., Inamura K., Inoue Y., Ikeda S., Kishi K. | Surf. Sci. 179, 47 (1987) | Adequate |  |  | other | Gaussian | 1.8 |  |  | No |  |  | Ni2p3 = 852.73, Pd3d5 = 335.12 | Conductor | Reliable, with two-point correction of energy scale | adsorbed, oxygen pressure, oxidizing atmosphere |  |  | 295 | Good | 50 L O2/2.0 L benzonitrile/nickel.
C | 1s | 284.7 | C6H5CN/Ni | phenyl cyanide on nickel | Nakayama T., Inamura K., Inoue Y., Ikeda S., Kishi K. | Surf. Sci. 179, 47 (1987) | Adequate |  |  | other | Gaussian | 1.6 |  |  | No |  |  | Ni2p3 = 852.73, Pd3d5 = 335.12 | Conductor | Reliable, with two-point correction of energy scale | adsorbed |  |  | 170 | Good | 0.1 L benzonitrile/nickel.
C | 1s | 284.7 | (-O-C(O)-C6H4-C(O)-O-CH2-CH2-)n | poly(ethylene terephthalate) | Beamson G., Briggs D. | High Resolution XPS of Organic Polymers: the Scienta ESCA300 Database (1992) | [8 empty] | No |  |  |  | PC |  | filament
C | 1s | 284.7 | NH2(C6H4)O(C6H4)NH2/Ag | 4,4'-diaminodiphenyl ether/silver | Grunze M., Lamb R.N. | Surf. Sci. 204, 183 (1988) | Adequate |  |  | Linear | Gaussian |  |  |  | No | Mg |  | Au4f7= 84.00 | Conductor | Reliable (reported energy within 300 eV of a reference energy) | thin layer, vapor deposited |  |  | 300 | Adequate | 3 A 4,4'-diaminodiphenyl ether/polycrystalline silver.
C | 1s | 284.7 | C10H2O6 | 1,2,4,5-benzenetetracarboxylic acid anhydride | Jones T.S., Ashton M.R., Richardson N.V., Mack R.G., Unertl W.N. | J. Vac. Sci. Technol. A 8, 2370 (1990) | Adequate |  |  |  | data |  |  |  | No | Mg, Al |  | Cu3p, LMM, 2p = 75.14, 567.96, 932.67 | Conductor | Calibration study | adsorbed, cooled, vapor deposited |  |  | 140 | Adequate | 1,2,4,5 benzenetetracarboxylic acid anhydride was condensed at 140 K onto Ni(110 Cu2p3 (Eb=932.67 eV) was also used for calibration.
C | 1s | 284.7 | (-C8H4S-)n | poly(isothianaphthene) | Lazzaroni R., Riga J., Verbist J., Bredas J.L., Wudl F. | J. Chem. Phys. 88, 4257 (1988) | Adequate |  |  |  | data | 1.6 |  |  | Yes | Al |  | Au4f7= 84.00 | Conductor | Reliable (reported energy within 300 eV of a reference energy) | thin film |  |  | 300 | Adequate
C | 1s | 284.7 | CO/Rh | carbon oxide/rhodium | Dhanak V.R., Baraldi A., Comelli G., Paolucci G., Kiskinova M., and Rosei R. | Surf. Sci. 295, 287 (1993) | Adequate |  |  | Linear | mixed Gaussian/Lorentzian |  | 0.93 |  | No | Mg |  | Other, Rh3p1 = 521.3 | Conductor | Reliable (reported energy within 300 eV of a reference energy) | adsorbed, cooled, crystal, surface coverage from 0ML to 1ML (0ML < coverage < 1ML), thin layer |  | Low-energy Electron Diffraction | 120 | Good | 0.54 ML CO/Rh(110)c(2x2). Peak locations: Doniach - Sunjic & Gaussian. FAT mode.
C | 1s | 284.7 | CH3OH/Pd | methanol/palladium | Chen J.-J., Jiang J.-C., Zhou Y., Chakraborty B.R., Winograd N. | Surf. Sci. 328, 248 (1995) | Adequate | 0.1 |  |  | data |  |  |  | No | Al |  | Pd3d5 = 335.12 | Conductor | Reliable, with one-point correction of energy scale | adsorbed, cooled, crystal, heated, thin layer |  | XRD/LEED | 105 | Good | Pd(111)-(1x1) was exposed to 1.25 L CH3OH at 105 K and heated to 550 K. The substrate was cleaned by cycles of O2 oxidation, Ar+ ion bombardment flashing and annealing. FAT mode.
C | 1s | 284.7 | C | Graphite Carbon | Tong W.M., Ohlberg D.A.A., You H.K., Williams R.S, Anz S.J., Alvarez M.M., et al | J. Phys. Chem. 95, 4709 (1991) | Adequate |  |  |  | data | 1.7 |  |  | No | Al/Mg |  | FL = Fermi level | Conductor | Reliable (reported energy within 300 eV of a reference energy) | cleaved crystal, crystal |  |  | 300 | Good | Highly oriented pyrollytic graphite.
C | 1s | 284.7 | C | Graphite Carbon | Lau W.M., Huang L.J., Bello I., Yiu Y.M., Lee S.-T. | J. Appl. Phys. 75, 3385 (1994) | Adequate | 0.1 |  | other | data |  |  |  | Yes | Al |  | Au4f7 = 84.00 | Valence band minimum | Reliable (reported energy within 300 eV of a reference energy) | crystal | AES/XPS | Low-energy Electron Diffraction | 300 | Good | Highly-oriented pyrrolitic graphite.
C | 1s | 284.7 | C | Graphite Carbon | Pehrsson P.E., Armistead P., Sastri S. | Surf. Interface Anal. 20, 573 (1993) | Adequate |  |  | other | mixed Gaussian/Lorentzian |  |  |  | Yes | Al |  | Au4f7 = 84.00 | Conductor | Reliable (reported energy within 300 eV of a reference energy) | cleaved crystal, crystal |  |  | 300 | Good | Highly-oriended pyrrolitic graphite.
C | 1s | 284.7 | C60/Au | carbon/gold | Maxwell A.J., Bruhwiler P.A., Nilsson A., Martensson N., Rudolf P. | Phys. Rev. B 49, 10717 (1994) | Adequate |  |  |  | data | 0.45 |  |  | Yes | Al |  | FL = Fermi level | Conductor | Reliable (reported energy within 300 eV of a reference energy) | surface coverage from 2ML to 3ML (2ML <= coverage < 3ML), fullerene, thin layer |  |  | 300 | Adequate | 2 ML C60/Au(110). There is another badly-resolved peak at lower binding energy. The thickness was measured byXPS.
C | 1s | 284.7 | CO + O2/Ag | carbon oxide + oxygen/silver | Bukhtiyarov V.I., Kondratenko V.A., Boronin A.I. | Surf. Sci. 293, L826 (1993) | Adequate |  |  |  | data |  |  |  | No | Mg |  | Ag3d5 = 368.27 | Conductor | Reliable, with one-point correction of energy scale | adsorbed, cooled, reduced, thin layer |  |  | 170, 300 | Good | 1% CO + O2 were adsorbed onto polycrystalline Ag foil (p = 1 Pa, T = 170 K and 300 K).
C | 1s | 284.7 | CO + O2/Ag | carbon oxide + oxygen/silver | Bukhtiyarov V.I., Kondratenko V.A., Boronin A.I. | Surf. Sci. 293, L826 (1993) | Adequate |  |  |  | data |  |  |  | No | Mg |  | Ag3d5 = 368.27 | Conductor | Reliable, with one-point correction of energy scale | adsorbed, heated, reduced, thin layer |  |  | 300 | Good | 1% CO + O2 were adsorbed onto polycrystalline Ag foil (p = 1 Pa, T = 370 K).
C | 1s | 284.7 | CO + O2/O2/Ag | carbon oxide + oxygen/oxygen/silver | Bukhtiyarov V.I., Kondratenko V.A., Boronin A.I. | Surf. Sci. 293, L826 (1993) | Adequate |  |  |  | data |  |  |  | No | Mg |  | Ag3d5 = 368.27 | Conductor | Reliable, with one-point correction of energy scale | adsorbed, heated and cooled, multilayer structure, reacted |  |  | 300 | Adequate | 1% CO + O2 were adsorbed onto polycrystalline Ag foil precovered with O2 (p = 1 Pa, T = 470 K).
C | 1s | 284.7 | CH3I/Pd | methyl iodide/palladium | Chen J.-J., Winograd N. | Surf. Sci. 314, 188 (1994) | Adequate |  |  |  | data |  |  |  | No | Al |  | Pd3d5 = 335.12 | Conductor | Reliable, with one-point correction of energy scale | adsorbed, cooled |  | Low-energy Electron Diffraction | 100 | Adequate | 2 L CH3I/Pd(111). The Pd substrate was cleaned by cycles of O2 treatment, Ar+ ion bombardment, flashing and annealing.
C | 1s | 284.7 | CH3I/Pd | methyl iodide/palladium | Chen J.-J., Winograd N. | Surf. Sci. 314, 188 (1994) | Adequate |  |  |  | data |  |  |  | No | Al |  | Pd3d5 = 335.12 | Conductor | Reliable, with one-point correction of energy scale | annealed, adsorbed, cooled, thin layer |  | Low-energy Electron Diffraction | 100 | Adequate | 2 L CH3I/Pd(111). CH3I was adsorbed at 100 K and annealed at 150 K. The Pd substrate was cleaned by cycles of O2 treatment, Ar+ ion bombardment, flashing and annealing.
C | 1s | 284.7 | CH3I/Pd | methyl iodide/palladium | Chen J.-J., Winograd N. | Surf. Sci. 314, 188 (1994) | Adequate |  |  |  | data |  |  |  | No | Al |  | Pd3d5 = 335.12 | Conductor | Reliable, with one-point correction of energy scale | annealed, adsorbed, cooled, thin layer |  | Low-energy Electron Diffraction | 100 | Adequate | 2 L CH3I/Pd(111). CH3I was adsorbed at 100 K and annealed at 175 K. The Pd substrate was cleaned by cycles of O2 treatment, Ar+ ion bombardment, flashing and annealing.
C | 1s | 284.7 | CH3I/Pd | methyl iodide/palladium | Solymosi F., Revesz K. | Surf. Sci. 280, 38 (1993) | Adequate |  |  |  | data |  |  |  | No | Al |  | Pd3d5 = 335.12 | Conductor | Reliable (reported energy within 300 eV of a reference energy) | adsorbed, cooled, heated, multilayer, thin layer |  |  | 90 | Good | 8 L CH3I were adsorbed onto Pd(100) at 90 K and heated to 150 K. The substrate treatment:Ar+ ion sputtering (Ep=1 keV, j=5 microamperes/cm-2), annealing (T = 1000 K), oxidation (T = 700 K), and annealing (T = 1000 K).
C | 1s | 284.7 | CH3(CH2)15-SH/Au | hexadecanethiol/gold | Han T., Williams J.M., Beebe T.P., Jr. | Anal. Chim. Acta 307, 365 (1995) | Adequate |  |  |  | data |  |  |  | No | Al |  | Au4f7 = 84.00 | Internal hydrocarbon | Reliable, with two-point correction of energy scale | thin layer |  |  | 300 | Adequate | The spectra were recorded at normal emission.
C | 1s | 284.7 | CH3(CH2)15-SH/Au | hexadecanethiol/gold | Han T., Williams J.M., Beebe T.P., Jr. | Anal. Chim. Acta 307, 365 (1995) | Adequate |  |  |  | data |  |  |  | No | Al |  | Au4f7 = 84.00 | Internal hydrocarbon | Reliable, with two-point correction of energy scale | thin layer |  |  | 300 | Adequate | The spectra were recorded at normal emission.
C | 1s | 284.71 | (-CH2CH(C6H4(CH3))-)n | poly(4-methylstyrene) | Beamson G., Briggs D. | High Resolution XPS of Organic Polymers: the Scienta ESCA300 Database (1992) | [8 empty] | No |  |  |  | PC |  | filament
C | 1s | 284.71 | (-C6H2(CH3)2O-)n | poly(2,6-dimethyl-1,4-phenylene oxide) | Beamson G., Briggs D. | High Resolution XPS of Organic Polymers: the Scienta ESCA300 Database (1992) | [8 empty] | No |  |  |  | PC |  | filament
C | 1s | 284.71 | (-CH2CH(C6H4(CH3))-)n | poly(4-methylstyrene) | Beamson G., Briggs D. | High Resolution XPS of Organic Polymers: the Scienta ESCA300 Database (1992) | [8 empty] | No |  |  |  | PC |  | filament
C | 1s | 284.71 | (-C6H2(CH3)2O-)n | poly(2,6-dimethyl-1,4-phenylene oxide) | Beamson G., Briggs D. | High Resolution XPS of Organic Polymers: the Scienta ESCA300 Database (1992) | [8 empty] | No |  |  |  | PC |  | filament
C | 1s | 284.72 | (-OC6H4C(CH3)2C6H4O(C6H3(C(O))2N)C6H4(N(C(O))2C6H3)-)n | poly(ether imide) (Ultem 1000) | Beamson G., Briggs D. | High Resolution XPS of Organic Polymers: the Scienta ESCA300 Database (1992) | [8 empty] | No |  |  |  | PC |  | filament
C | 1s | 284.72 | (-CH2CH(C6H4Cl)-)n | poly(4-chlorostyrene) | Beamson G., Briggs D. | High Resolution XPS of Organic Polymers: the Scienta ESCA300 Database (1992) | [8 empty] | No |  |  |  | PC |  | filament
C | 1s | 284.72 | (-OC6H4C(CH3)2C6H4O(C6H3(C(O))2N)C6H4(N(C(O))2C6H3)-)n | poly(ether imide) (Ultem 1000) | Beamson G., Briggs D. | High Resolution XPS of Organic Polymers: the Scienta ESCA300 Database (1992) | [8 empty] | No |  |  |  | PC |  | filament
C | 1s | 284.72 | (-CH2CH(C6H4Cl)-)n | poly(4-chlorostyrene) | Beamson G., Briggs D. | High Resolution XPS of Organic Polymers: the Scienta ESCA300 Database (1992) | [8 empty] | No |  |  |  | PC |  | filament
C | 1s | 284.73 | (-CH2CHC(CH3)CH2-)n | poly(cis-isoprene) | Beamson G., Briggs D. | High Resolution XPS of Organic Polymers: the Scienta ESCA300 Database (1992) | [8 empty] | No |  |  |  | PC |  | filament
C | 1s | 284.73 | (-CH2CHC(CH3)CH2-)n | poly(cis-isoprene) | Beamson G., Briggs D. | High Resolution XPS of Organic Polymers: the Scienta ESCA300 Database (1992) | [8 empty] | No |  |  |  | PC |  | filament
C | 1s | 284.74 | (-CH2CHCHCH2-)n | poly(cis-butadiene) | Beamson G., Briggs D. | High Resolution XPS of Organic Polymers: the Scienta ESCA300 Database (1992) | [8 empty] | No |  |  |  | PC |  | filament
C | 1s | 284.74 | (-CH2CH(C6H4Cl)-)n | poly(2-chlorostyrene) | Beamson G., Briggs D. | High Resolution XPS of Organic Polymers: the Scienta ESCA300 Database (1992) | [8 empty] | No |  |  |  | PC |  | filament
C | 1s | 284.74 | (-CH2CHCHCH2-)n | poly(cis-butadiene) | Beamson G., Briggs D. | High Resolution XPS of Organic Polymers: the Scienta ESCA300 Database (1992) | [8 empty] | No |  |  |  | PC |  | filament
C | 1s | 284.74 | (-CH2CH(C6H4Cl)-)n | poly(2-chlorostyrene) | Beamson G., Briggs D. | High Resolution XPS of Organic Polymers: the Scienta ESCA300 Database (1992) | [8 empty] | No |  |  |  | PC |  | filament
C | 1s | 284.75 | C/Ni | carbon/nickel | Belton D.N., Schmieg S.J. | J. Vac. Sci. Technol. A 8, 2353 (1990) | Adequate |  | 1.15 | other | mixed Gaussian/Lorentzian |  |  |  | No | Al |  | FL = Fermi level | Conductor | Reliable (reported energy within 300 eV of a reference energy) | crystal, thin film |  | Low-energy Electron Diffraction | 293 | Good | Highly oriented pyrolytic graphite (HOPG)/Ni(100) and HOPG/Ni foil
C | 1s | 284.75 | C/Ni | carbon/nickel | Belton D.N., Schmieg S.J. | J. Vac. Sci. Technol. A 8, 2353 (1990) | Adequate |  | 1.15 | other | mixed Gaussian/Lorentzian |  |  |  | No | Al |  | FL = Fermi level | Conductor | Reliable (reported energy within 300 eV of a reference energy) | amorphous, thin film |  | Low-energy Electron Diffraction | 293 | Good | Amorphous carbon films/Ni(100).
C | 1s | 284.75 | C60/Cu | carbon/copper | Rowe J.E., Rudolf P., Tjeng L.H., Malic R.A., Meigs G., Chen C.T., et al. | Int. J. Mod. Phys. B 6, 3909 (1992) | Adequate |  | 0.15 | other | mixed Gaussian/Lorentzian |  |  |  | No |  |  | FL = Fermi level | Conductor | Reliable (reported energy within 300 eV of a reference energy) | surface coverage from 1ML to 2ML (1ML <= coverage < 2ML), fullerene, thin layer, vapor deposited |  | Low-energy Electron Diffraction | 300 | Adequate | 1.0 ML of pure C60 in powder form were evaporated from a pyrex ampule heated to 623 +- 50 K onto a clean Cu(100). Asymmetry parameter = 0.05 -0.2.
C | 1s | 284.75 | C | pyrolytic graphite | Xie Y., Sherwood P.M.A. | Surf. Sci. Spectra 1, 253 (1992) | Adequate |  |  |  | data | 1.1 |  |  | No | Mg |  | Cu L3VV, 2p3 = 334.95, 932.67 | Conductor | Reliable, with one-point correction of energy scale | chemically etched, polycrystalline | X-ray Photoelectron Spectroscopy |  | 298 | Adequate | Highly-oriented pyrolytic graphite. FAT mode. Emission angle = 45 degrees. The composition determined by XPS was C98.7O1.3.
C | 1s | 284.75 | C80/Au | C80-fullerene/gold | Cummins T.R., Burk M., Schmidt M., Armbruster J.F., Fuchs D., Adelmann P., et al. | Chem. Phys. Lett. 261, 268 (1996) | Adequate |  | 0.8 |  | data | 1.2 |  |  | Yes | other source | 400 | FL = Fermi level | Conductor | Reliable (reported energy within 300 eV of a reference energy) | fullerene, thin film, vapor deposited |  | Low-energy Electron Diffraction | 300 | Adequate | 30 - 50 A C80/Au. The thickness was measured using a quartz-crystal thickness monitor.
C | 1s | 284.75 | C/Ni | carbon/nickel | Belton D.N., Schmieg S.J. | J. Vac. Sci. Technol. A 8, 2353 (1990) | Adequate |  | 1.15 | other | mixed Gaussian/Lorentzian |  |  |  | No | Al |  | FL = Fermi level | Conductor | Reliable (reported energy within 300 eV of a reference energy) | crystal, thin film |  | Low-energy Electron Diffraction | 293 | Good | Highly oriented pyrolytic graphite (HOPG)/Ni(100) and HOPG/Ni foil
C | 1s | 284.75 | C/Ni | carbon/nickel | Belton D.N., Schmieg S.J. | J. Vac. Sci. Technol. A 8, 2353 (1990) | Adequate |  | 1.15 | other | mixed Gaussian/Lorentzian |  |  |  | No | Al |  | FL = Fermi level | Conductor | Reliable (reported energy within 300 eV of a reference energy) | amorphous, thin film |  | Low-energy Electron Diffraction | 293 | Good | Amorphous carbon films/Ni(100).
C | 1s | 284.75 | C60/Cu | carbon/copper | Rowe J.E., Rudolf P., Tjeng L.H., Malic R.A., Meigs G., Chen C.T., et al. | Int. J. Mod. Phys. B 6, 3909 (1992) | Adequate |  | 0.15 | other | mixed Gaussian/Lorentzian |  |  |  | No |  |  | FL = Fermi level | Conductor | Reliable (reported energy within 300 eV of a reference energy) | surface coverage from 1ML to 2ML (1ML <= coverage < 2ML), fullerene, thin layer, vapor deposited |  | Low-energy Electron Diffraction | 300 | Adequate | 1.0 ML of pure C60 in powder form were evaporated from a pyrex ampule heated to 623 +- 50 K onto a clean Cu(100). Asymmetry parameter = 0.05 -0.2.
C | 1s | 284.75 | C | pyrolytic graphite | Xie Y., Sherwood P.M.A. | Surf. Sci. Spectra 1, 253 (1992) | Adequate |  |  |  | data | 1.1 |  |  | No | Mg |  | Cu L3VV, 2p3 = 334.95, 932.67 | Conductor | Reliable, with one-point correction of energy scale | chemically etched, polycrystalline | X-ray Photoelectron Spectroscopy |  | 298 | Adequate | Highly-oriented pyrolytic graphite. FAT mode. Emission angle = 45 degrees. The composition determined by XPS was C98.7O1.3.
C | 1s | 284.75 | C80/Au | C80-fullerene/gold | Cummins T.R., Burk M., Schmidt M., Armbruster J.F., Fuchs D., Adelmann P., et al. | Chem. Phys. Lett. 261, 268 (1996) | Adequate |  | 0.8 |  | data | 1.2 |  |  | Yes | other source | 400 | FL = Fermi level | Conductor | Reliable (reported energy within 300 eV of a reference energy) | fullerene, thin film, vapor deposited |  | Low-energy Electron Diffraction | 300 | Adequate | 30 - 50 A C80/Au. The thickness was measured using a quartz-crystal thickness monitor.
C | 1s | 284.76 | [Sn(C6H5)2(C6H5C(O)CHC(O)C6H5)2] | bis(1,3-diphenyl-1,3-propanedionato-O,O')diphenyltin | Bancroft G.M., Adams I., Lampe H., Sham T.K. | J. Electron Spectrosc. Relat. Phenom. 9, 191 (1976) | [8 empty] | No |  |  | Pt4f7=71.2 | Conductor | Reliable | vapor deposited
C | 1s | 284.76 | (-CH2CH(CHCH2)-)n | poly(1,2-butadiene) | Beamson G., Briggs D. | High Resolution XPS of Organic Polymers: the Scienta ESCA300 Database (1992) | [8 empty] | No |  |  |  | PC |  | filament
C | 1s | 284.76 | (-CH2CH(C6H5)-)n | poly(styrene) | Beamson G., Briggs D. | High Resolution XPS of Organic Polymers: the Scienta ESCA300 Database (1992) | [8 empty] | No |  |  |  | PC |  | filament
C | 1s | 284.76 | (-CH2CH(C6H3(C4H4))-)n | poly(2-vinylnaphthalene) | Beamson G., Briggs D. | High Resolution XPS of Organic Polymers: the Scienta ESCA300 Database (1992) | [8 empty] | No |  |  |  | PC |  | filament
C | 1s | 284.76 | [Sn(C6H5)2(C6H5C(O)CHC(O)C6H5)2] | bis(1,3-diphenyl-1,3-propanedionato-O,O')diphenyltin | Bancroft G.M., Adams I., Lampe H., Sham T.K. | J. Electron Spectrosc. Relat. Phenom. 9, 191 (1976) | [8 empty] | No |  |  | Pt4f7=71.2 | Conductor | Reliable | vapor deposited
C | 1s | 284.76 | (-CH2CH(CHCH2)-)n | poly(1,2-butadiene) | Beamson G., Briggs D. | High Resolution XPS of Organic Polymers: the Scienta ESCA300 Database (1992) | [8 empty] | No |  |  |  | PC |  | filament
C | 1s | 284.76 | (-CH2CH(C6H5)-)n | poly(styrene) | Beamson G., Briggs D. | High Resolution XPS of Organic Polymers: the Scienta ESCA300 Database (1992) | [8 empty] | No |  |  |  | PC |  | filament
C | 1s | 284.76 | (-CH2CH(C6H3(C4H4))-)n | poly(2-vinylnaphthalene) | Beamson G., Briggs D. | High Resolution XPS of Organic Polymers: the Scienta ESCA300 Database (1992) | [8 empty] | No |  |  |  | PC |  | filament
C | 1s | 284.77 | (-CH2CH(C5H4COCH3)-)n | poly(4-methoxystyrene) | Beamson G., Briggs D. | High Resolution XPS of Organic Polymers: the Scienta ESCA300 Database (1992) | [8 empty] | No |  |  |  | PC |  | filament
C | 1s | 284.77 | (-CH2CH(C5H4COCH3)-)n | poly(4-methoxystyrene) | Beamson G., Briggs D. | High Resolution XPS of Organic Polymers: the Scienta ESCA300 Database (1992) | [8 empty] | No |  |  |  | PC |  | filament
C | 1s | 284.79 | C43Cs | cesium carbon(C43Cs) | Estrade-Szwarckopf H., Rousseau B. | J. Phys. Chem. Solids 53, 419 (1992) | Good | 0.5 |  | other | mixed Gaussian/Lorentzian |  | 0.8 | 0.18 | No | Mg |  | Au4f7 = 84.00 | Conductor | Reliable (reported energy within 300 eV of a reference energy) | cleaved crystal, crystal | X-ray Photoelectron Spectroscopy |  | 300 | Good | Cs-intercallated compound. The relative intensity was 0.69. Peak locations: Doniach - Sunjic & Gaussian. Asymmetry parameter = 0.17.
C | 1s | 284.79 | C43Cs | cesium carbon(C43Cs) | Estrade-Szwarckopf H., Rousseau B. | J. Phys. Chem. Solids 53, 419 (1992) | Good | 0.5 |  | other | mixed Gaussian/Lorentzian |  | 0.8 | 0.18 | No | Mg |  | Au4f7 = 84.00 | Conductor | Reliable (reported energy within 300 eV of a reference energy) | cleaved crystal, crystal | X-ray Photoelectron Spectroscopy |  | 300 | Good | Cs-intercallated compound. The relative intensity was 0.69. Peak locations: Doniach - Sunjic & Gaussian. Asymmetry parameter = 0.17.
C | 1s | 284.8 | KCN | potassium cyanide | Gelius U., Heden P.F., Hedman J., Lindberg B.J., Manne R., Nordberg R., Nordling C., Siegbahn K. | Phys. Scripta 2, 70 (1970) | [8 empty] | No |  |  |  | Adventitious carbon | Reliable, with two-point correction of energy scale
C | 1s | 284.8 | HOCH2(CH2)8CH2OH | 1,10-decanediol | Lopez G.P., Castner D.G., Ratner B.D. | Surf. Interface Anal. 17, 267 (1991) | Adequate |  |  | other | Gaussian |  |  |  | Yes | Al |  | Au4f7 = 84.00 | Internal hydrocarbon | Reliable, with one-point correction of energy scale | cooled, solid sample mounted on tape |  |  | 173 | Adequate | Calibration: the difference between the Cu2p3/2 and the Cu3s peaks was 810.1 eV. An electron flood gun was used for charge compensation. The curve-fitting procedure was made in accordance with the stoichiometry. The flake form sample. The composition dete
C | 1s | 284.8 | [Fe(C4H2NCC6H5)4]Cl3 | 5,10,15,20-tetraphenylporphyrin iron trichloride | Blomquist J., Helgeson U., Moberg L.C., Folkesson B., Larsson R. | Inorg. Chim. Acta 69, 17 (1983) | [8 empty] | No |  |  |  | Infra red(comments) | Reliable | [5 empty] | The same procedure for charge reference was used by Larsson, R., Folkesson, B. Chem. Scr. 9, 148 (1976).
C | 1s | 284.8 | (-CH2CH(OH)-)n | poly(vinyl alcohol) | Akhter S., Zhou X.-L., White J.M. | Appl. Surf. Sci. 37, 201 (1989) | Adequate |  |  |  | Gaussian | 1.33 |  |  | No | Mg |  |  | Internal hydrocarbon | Reliable, with one-point correction of energy scale | cast film, thin film |  |  | 300 | Adequate | The polymer film (~1000 A) was solution cast on a Ta foil.
C | 1s | 284.8 | (-CH2CH(OH)-)n | poly(vinyl alcohol) | Rogers J.W.,Jr, Kelber J.A., Hederson M.A., White J.M. | Appl. Surf. Sci. 35, 423 (1988) | Adequate | 0.2 | 1.7 | other | Gaussian |  |  |  | No | Mg |  | Au4f7= 84.00 | Internal hydrocarbon | Reliable, with one-point correction of energy scale | cast film, thin film |  |  | 300 | Adequate | Polymer film was solvent cast onto Si single crystal wafer or Ta foil substrates from solution of warm water and Elvanol. Film thicknesses were not determined directly, but no Si or Ta peaks were observed in XPS spectra, indicating a film thickness in exc
C | 1s | 284.8 | (-CH2CH(OH)-)n | poly(vinyl alcohol) | Briggs D., Beamson G. | Anal. Chem. 64, 1729 (1992) | Good |  |  | Linear | mixed Gaussian/Lorentzian |  |  |  | Yes | Al |  | Ag3d5 = 368.27 | Internal hydrocarbon | Reliable, with one-point correction of energy scale | cast film, thick film | X-ray Photoelectron Spectroscopy |  | 300 | Good | An electron flood gun (Ep = ~1 eV, Ip = 2.3 A) was used for charge compensation.
C | 1s | 284.8 | (-CH2CH(OH)-)n | poly(vinyl alcohol) | Lopez G.P., Castner D.G., Ratner B.D. | Surf. Interface Anal. 17, 267 (1991) | Adequate |  |  | other | Gaussian |  |  |  | Yes | Al |  | Au4f7 = 84.00 | Internal hydrocarbon | Reliable, with one-point correction of energy scale | cast film, thick film |  |  | 300 | Adequate | Calibration: the difference between the Cu2p3/2 and the Cu3s peaks was 810.1 eV. An electron flood gun was used for charge compensation. The curve-fitting procedure was made in accordance with the stoichiometry. The composition determined by XPS was C2.3O
C | 1s | 284.8 | (-CH2CH(OH)-)n | poly(vinyl alcohol) | Sugawara T., Matsuda T. | Macromolecules 27, 7809 (1994) | Adequate |  |  | other | Gaussian |  |  |  | No |  |  |  | Internal hydrocarbon | Reliable, with one-point correction of energy scale | thick film |  |  | 300 | Adequate
C | 1s | 284.8 | (-CH2CH(OH)-)n | poly(vinyl alcohol) | Akhter S., Allan K., Buchanan D., Cook J.A., Campion A., and White J.M. | Appl. Surf. Sci. 35, 241 (1988) | Adequate |  |  | other | Gaussian | 1.31 |  |  | No | Mg |  |  | Internal hydrocarbon | Reliable, with one-point correction of energy scale | heated, thin film |  |  | 300 | Adequate | Thin films with thickness of 50-100 nm. From a capillary pipette a sessile drop of the solution was allowed to drop under its own weight onto an ultrasonically cleaned Ta foil. This drop was spread uniformly over the foil. The foil was immediately dried in a laboratory oven for 5-10 min at 373 K.
C | 1s | 284.8 | (-CH2CH(OH)-)n | poly(vinyl alcohol) | Mazzanti J.B., Reamey R.H., Helfand M.A., Lindley P.M. | J. Vac. Sci. Technol. A 10, 2419 (1992) | Adequate |  |  | other | mixed Gaussian/Lorentzian |  | 1.38 |  | No | Mg |  |  | Internal hydrocarbon | Reliable, with one-point correction of energy scale | cast film, thick film |  |  | 300 | Adequate | The relative intensity was 0.5.
C | 1s | 284.8 | (-CH2CH(C(O)OH)-)n | poly(acrylic acid) | Novis Y., Chtaib M., Caudano R., Lutgen P., Feyder G. | British Polymer 21, 171 (1989) | Adequate |  |  |  | data |  |  |  | Yes | Al |  |  | Internal hydrocarbon | Reliable, with one-point correction of energy scale |  |  |  | 300 | Adequate
C | 1s | 284.8 | (-CH2CH(C(O)OH)-)n | poly(acrylic acid) | Endo K., Inoue C., Kobayashi N., Aida M. | J. Phys. Chem. Solids 55, 471 (1994) | Adequate |  |  | other | mixed Gaussian/Lorentzian |  |  |  | Yes | Al |  |  | Internal hydrocarbon | Reliable (reported energy within 300 eV of a reference energy) | cast film, thick film |  |  | 300 | Adequate | FAT mode. An electron flood gun was used for charge compensation. The total FWHM is 1.40 eV.
C | 1s | 284.8 | (-CH2CH(C(O)OH)-)n | poly(acrylic acid) | Briggs D., Beamson G. | Anal. Chem. 64, 1729 (1992) | Good |  |  | Linear | mixed Gaussian/Lorentzian |  |  |  | Yes | Al |  | Ag3d5 = 368.27 | Internal hydrocarbon | Reliable, with one-point correction of energy scale | cast film, thick film | X-ray Photoelectron Spectroscopy |  | 300 | Good | An electron flood gun (Ep = ~1 eV, Ip = 2.3 A) was used for charge compensation.
C | 1s | 284.8 | (-CH2CH(C(O)OH)-)n | poly(acrylic acid) | DeKoven B.M., Hagans P.L. | Appl. Surf. Sci. 27, 199 (1986) | Adequate | 0.3 |  |  | data |  |  |  | No | Al |  |  | Internal hydrocarbon | Reliable, with one-point correction of energy scale | cast film |  |  | 300 | Adequate
C | 1s | 284.8 | (-CH2CH(C(O)OH)-)n | poly(acrylic acid) | Sugama T., KuKacka L.E., Carciello N., Hocker N.J. | Cement and Concrete Research 19, 857 (1989) | Adequate |  |  |  | data |  |  |  | No | Al |  |  | Internal hydrocarbon | Reliable, with one-point correction of energy scale | thin film |  |  | 300 | Adequate
C | 1s | 284.8 | K2[Pt(CN)4].3H2O | dipotassium tetracyanoplatinate trihydrate | Cahen D., Lester J.E. | Chem. Phys. Lett. 18, 109 (1973) | [8 empty] | No |  |  | Au | Gold | Reliable
C | 1s | 284.8 | (-CH2CH(C(O)OCH3)-)n | poly(methyl acrylate) | Briggs D., Beamson G. | Anal. Chem. 64, 1729 (1992) | Good |  |  | Linear | mixed Gaussian/Lorentzian |  |  |  | Yes | Al |  | Ag3d5 = 368.27 | Internal hydrocarbon | Reliable, with one-point correction of energy scale | cast film, thick film | X-ray Photoelectron Spectroscopy |  | 300 | Good | An electron flood gun (Ep = ~1 eV, Ip = 2.3 A) was used for charge compensation.
C | 1s | 284.8 | C6H6 | benzene | Gelius U., Heden P.F., Hedman J., Lindberg B.J., Manne R., Nordberg R., Nordling C., Siegbahn K. | Phys. Scripta 2, 70 (1970) | [8 empty] | No |  |  |  | CO2=291.9 | Reliable, with two-point correction of energy scale | vapor deposited
C | 1s | 284.8 | C6H3(OH)3 | 1,3,5-trihydroxybenzene | Gelius U., Heden P.F., Hedman J., Lindberg B.J., Manne R., Nordberg R., Nordling C., Siegbahn K. | Phys. Scripta 2, 70 (1970) | [8 empty] | No |  |  |  | CO2=291.9 | Reliable, with two-point correction of energy scale | vapor deposited
C | 1s | 284.8 | (-CH2CH2CH2O-)n | poly(propylene glycol) | Briggs D., Beamson G. | Anal. Chem. 64, 1729 (1992) | Good |  |  | Linear | mixed Gaussian/Lorentzian |  |  |  | Yes | Al |  | Ag3d5 = 368.27 | Internal hydrocarbon | Reliable, with one-point correction of energy scale | cast film, thick film | X-ray Photoelectron Spectroscopy |  | 300 | Good | An electron flood gun (Ep = ~1 eV, Ip = 2.3 A) was used for charge compensation.
C | 1s | 284.8 | (-(CH2)4O-)n | poly(tetramethylene glycol) | Lopez G.P., Castner D.G., Ratner B.D. | Surf. Interface Anal. 17, 267 (1991) | Adequate |  |  | other | Gaussian |  |  |  | Yes | Al |  | Au4f7 = 84.00 | Internal hydrocarbon | Reliable, with one-point correction of energy scale | cast film, thick film |  |  | 300 | Adequate | Calibration: the difference between the Cu2p3/2 and the Cu3s peaks was 810.1 eV. An electron flood gun was used for charge compensation. The curve-fitting procedure was made in accordance with the stoichiometry. The composition determined by XPS was C4.2O
C | 1s | 284.8 | (-CH2CH(OCH3)-)n | poly(vinyl methyl ether) | Bhatia Q.S., Pan D.H., Koberstein J.T. | Macromolecules 21, 2166 (1988) | Adequate |  |  |  | Gaussian | 1.4 |  |  | No | Al |  | Ag3d5= 368.27 | Internal hydrocarbon | Reliable, with one-point correction of energy scale |  |  |  | 300 | Adequate
C | 1s | 284.8 | (-CH2CH(OCH3)-)n | poly(vinyl methyl ether) | Briggs D., Beamson G. | Anal. Chem. 64, 1729 (1992) | Good |  |  | Linear | mixed Gaussian/Lorentzian |  |  |  | Yes | Al |  | Ag3d5 = 368.27 | Internal hydrocarbon | Reliable, with one-point correction of energy scale | cast film, thick film | X-ray Photoelectron Spectroscopy |  | 300 | Good | An electron flood gun (Ep = ~1 eV, Ip = 2.3 A) was used for charge compensation.
C | 1s | 284.8 | (-CH2CH(OCH2CH3)-)n | poly(vinyl ethyl ether) | Briggs D., Beamson G. | Anal. Chem. 64, 1729 (1992) | Good | 0.1 |  | Linear | mixed Gaussian/Lorentzian |  |  |  | Yes | Al |  | Ag3d5 = 368.27 | Internal hydrocarbon | Reliable, with one-point correction of energy scale | cast film, thick film | X-ray Photoelectron Spectroscopy |  | 300 | Good | An electron flood gun (Ep = ~1 eV, Ip = 2.3 A) was used for charge compensation.
C | 1s | 284.8 | (-CH2CH(OCH2CH(CH3)2)-)n | poly(vinyl isobutyl ether) | Ackeret M., Ratner B. | Surf. Sci. Spectra 1, 96 (1992) | Good |  |  | Linear | mixed Gaussian/Lorentzian | 1.28 |  |  | Yes | Al |  |  | Internal hydrocarbon | Reliable, with one-point correction of energy scale | amorphous, cast film, thick film | X-ray Photoelectron Spectroscopy |  | 300 | Good | The composition determined by XPS was C0.856O0.145. FAT mode. Emission angle = 5 An electron flood gun (Ep = 5 eV, Ip = 0.2 m A) was used for charge compensation
C | 1s | 284.8 | (-CH2CH(OCH2CH(CH3)2)-)n | poly(vinyl isobutyl ether) | Briggs D., Beamson G. | Anal. Chem. 64, 1729 (1992) | Good |  |  | Linear | mixed Gaussian/Lorentzian |  |  |  | Yes | Al |  | Ag3d5 = 368.27 | Internal hydrocarbon | Reliable, with one-point correction of energy scale | cast film, thick film | X-ray Photoelectron Spectroscopy |  | 300 | Good | An electron flood gun (Ep = ~1 eV, Ip = 2.3 A) was used for charge compensation.
C | 1s | 284.8 | (-CH2CH(OCH2CH(CH3)2)-)n | poly(vinyl isobutyl ether) | Ackeret M., Ratner B. | Surf. Sci. Spectra 1, 96 (1992) | Good |  |  | Linear | mixed Gaussian/Lorentzian | 1.28 |  |  | Yes | Al |  |  | Internal hydrocarbon | Reliable, with one-point correction of energy scale | amorphous, cast film, thick film | X-ray Photoelectron Spectroscopy |  | 300 | Good | The composition determined by XPS was C0.856O0.145. FAT mode. Emission angle = 5 An electron flood gun (Ep = 5 eV, Ip = 0.2 m A) was used for charge compensation
C | 1s | 284.8 | (-CH2CH(OCH2CH(CH3)2)-)n | poly(vinyl isobutyl ether) | Briggs D., Beamson G. | Anal. Chem. 64, 1729 (1992) | Good |  |  | Linear | mixed Gaussian/Lorentzian |  |  |  | Yes | Al |  | Ag3d5 = 368.27 | Internal hydrocarbon | Reliable, with one-point correction of energy scale | cast film, thick film | X-ray Photoelectron Spectroscopy |  | 300 | Good | An electron flood gun (Ep = ~1 eV, Ip = 2.3 A) was used for charge compensation.
C | 1s | 284.8 | (-CH2CH(C(O)CH3)-)n | poly(vinyl methyl ketone) | Jordan J.L., Kovac C.A., Morar J.F., Pollak R.A. | Phys. Rev. B 36, 1369 (1987) | Good | 0.4 | 0.45 | other | mixed Gaussian/Lorentzian | 1.2 |  |  | Yes | other source | 339 |  | Internal hydrocarbon | Reliable, with one-point correction of energy scale | cooled |  |  | 293 | Good | 5-10 nm polymer coating.
C | 1s | 284.8 | (-CH2CH(C(O)CH3)-)n | poly(vinyl methyl ketone) | Briggs D., Beamson G. | Anal. Chem. 64, 1729 (1992) | Good |  |  | Linear | mixed Gaussian/Lorentzian |  |  |  | Yes | Al |  | Ag3d5 = 368.27 | Internal hydrocarbon | Reliable, with one-point correction of energy scale | cast film, thick film | X-ray Photoelectron Spectroscopy |  | 300 | Good | An electron flood gun (Ep = ~1 eV, Ip = 2.3 A) was used for charge compensation.
C | 1s | 284.8 | (-CH2CH(C(O)CH3)-)n | poly(vinyl methyl ketone) | Lopez G.P., Castner D.G., Ratner B.D. | Surf. Interface Anal. 17, 267 (1991) | Adequate |  |  | other | Gaussian |  |  |  | Yes | Al |  | Au4f7 = 84.00 | Internal hydrocarbon | Reliable, with one-point correction of energy scale | cast film, thick film |  |  | 300 | Adequate | Calibration: the difference between the Cu2p3/2 and the Cu3s peaks was 810.1 eV. An electron flood gun was used for charge compensation. The curve-fitting procedure was made in accordance with the stoichiometry. The composition determined by XPS was C4.9O
C | 1s | 284.8 | (-CH2CH(C(O)CH3)-)n | poly(vinyl methyl ketone) | Jordan J.L., Sanda P.N., Morar J.F., Kovac C.A., Himpsel F.J., and Pollack R.A. | J. Vac. Sci. Technol. A 4, 1046 (1986) | Good | 0.4 | 0.45 | other | mixed Gaussian/Lorentzian |  | 1 | 0.1 | Yes | other source | 350 |  | Internal hydrocarbon | Reliable, with one-point correction of energy scale | cast film, thin film |  |  | 293 | Adequate | ~50A of the polymer was prepared by spinning solution onto Cr-coated Si(100) wafer. The spectra were recorded at normal emission.
C | 1s | 284.8 | (-CH2CH(C(O)CH2CH3)-)n | poly(vinyl ethyl ketone) | Briggs D., Beamson G. | Anal. Chem. 64, 1729 (1992) | Good |  |  | Linear | mixed Gaussian/Lorentzian |  |  |  | Yes | Al |  | Ag3d5 = 368.27 | Internal hydrocarbon | Reliable, with one-point correction of energy scale | cast film, thick film | X-ray Photoelectron Spectroscopy |  | 300 | Good | An electron flood gun (Ep = ~1 eV, Ip = 2.3 A) was used for charge compensation.
C | 1s | 284.8 | (-CH2C(CH3)(C(O)CH3)-)n | poly(methyl isopropenyl ketone) | Briggs D., Beamson G. | Anal. Chem. 64, 1729 (1992) | Good |  |  | Linear | mixed Gaussian/Lorentzian |  |  |  | Yes | Al |  | Ag3d5 = 368.27 | Internal hydrocarbon | Reliable, with one-point correction of energy scale | cast film, thick film | X-ray Photoelectron Spectroscopy |  | 300 | Good | An electron flood gun (Ep = ~1 eV, Ip = 2.3 A) was used for charge compensation.
C | 1s | 284.8 | (-CH2CH(OC(O)CH3)-)n | poly(vinyl acetate) | Endo K., Inoue C., Kobayashi N., Aida M. | J. Phys. Chem. Solids 55, 471 (1994) | Adequate |  |  | other | mixed Gaussian/Lorentzian |  |  |  | Yes | Al |  |  | Internal hydrocarbon | Reliable, with one-point correction of energy scale | cast film, thick film |  |  | 300 | Adequate | FAT mode. An electron flood gun was used for charge compensation. The relative intensity is 1.00. The total FWHM is 1.68 eV.
C | 1s | 284.8 | (-CH2CH(OC(O)CH3)-)n | poly(vinyl acetate) | Mazzanti J.B., Reamey R.H., Helfand M.A., Lindley P.M. | J. Vac. Sci. Technol. A 10, 2419 (1992) | Adequate |  |  | other | mixed Gaussian/Lorentzian |  | 1.38 |  | No | Mg |  |  | Internal hydrocarbon | Reliable, with one-point correction of energy scale | cast film, thick film |  |  | 300 | Adequate
C | 1s | 284.8 | (-CH2CH(OC(O)CH3)-)n | poly(vinyl acetate) | Briggs D., Beamson G. | Anal. Chem. 64, 1729 (1992) | Good |  |  | Linear | mixed Gaussian/Lorentzian |  |  |  | Yes | Al |  | Ag3d5 = 368.27 | Internal hydrocarbon | Reliable, with one-point correction of energy scale | cast film, thick film | X-ray Photoelectron Spectroscopy |  | 300 | Good | An electron flood gun (Ep = ~1 eV, Ip = 2.3 A) was used for charge compensation.
C | 1s | 284.8 | (-CH2CH(OC(O)CH2CH3)-)n | poly(vinyl propionate) | Briggs D., Beamson G. | Anal. Chem. 64, 1729 (1992) | Good |  |  | Linear | mixed Gaussian/Lorentzian |  |  |  | Yes | Al |  | Ag3d5 = 368.27 | Internal hydrocarbon | Reliable, with one-point correction of energy scale | cast film, thick film | X-ray Photoelectron Spectroscopy |  | 300 | Good | An electron flood gun (Ep = ~1 eV, Ip = 2.3 A) was used for charge compensation.
C | 1s | 284.8 | (-CH2CH(OC(O)CH2(CH2)9CH3)-)n | poly(vinyl laurate) | Briggs D., Beamson G. | Anal. Chem. 64, 1729 (1992) | Good |  |  | Linear | mixed Gaussian/Lorentzian |  |  |  | Yes | Al |  | Ag3d5 = 368.27 | Internal hydrocarbon | Reliable, with one-point correction of energy scale | cast film, thick film | X-ray Photoelectron Spectroscopy |  | 300 | Good | An electron flood gun (Ep = ~1 eV, Ip = 2.3 A) was used for charge compensation.
C | 1s | 284.8 | (-CH2CH(OC(O)CH2(CH2)9CH3)-)n | poly(vinyl laurate) | Briggs D., Beamson G. | Anal. Chem. 64, 1729 (1992) | Good |  |  | Linear | mixed Gaussian/Lorentzian |  |  |  | Yes | Al |  | Ag3d5 = 368.27 | Internal hydrocarbon | Reliable, with one-point correction of energy scale | cast film, thick film | X-ray Photoelectron Spectroscopy |  | 300 | Good | An electron flood gun (Ep = ~1 eV, Ip = 2.3 A) was used for charge compensation.
C | 1s | 284.8 | (-CH2C(CH3)(C(O)OH)-)n | poly(methacrylic acid) | Briggs D., Beamson G. | Anal. Chem. 64, 1729 (1992) | Good |  |  | Linear | mixed Gaussian/Lorentzian |  |  |  | Yes | Al |  | Ag3d5 = 368.27 | Internal hydrocarbon | Reliable, with one-point correction of energy scale | cast film, thick film | X-ray Photoelectron Spectroscopy |  | 300 | Adequate | An electron flood gun (Ep = ~1 eV, Ip = 2.3 A) was used for charge compensation.
C | 1s | 284.8 | (-CH2CH(C(O)OCH2CH3)-)n | poly(ethyl acrylate) | Briggs D., Beamson G. | Anal. Chem. 64, 1729 (1992) | Good |  |  | Linear | mixed Gaussian/Lorentzian |  |  |  | Yes | Al |  | Ag3d5 = 368.27 | Internal hydrocarbon | Reliable, with one-point correction of energy scale | cast film, thick film | X-ray Photoelectron Spectroscopy |  | 300 | Good | An electron flood gun (Ep = ~1 eV, Ip = 2.3 A) was used for charge compensation.
C | 1s | 284.8 | (-CH2C(CH3)(C(O)OCH3)-)n | poly(methyl methacrylate) | Moulder J.F., Stickle W.F., Sobol P.E. | Surf. Sci. Spectra 1, 341 (1992) | Adequate |  |  | Shirley | mixed Gaussian/Lorentzian | 1.08 |  |  | Yes | Al |  | Au,Cu = 84.00,932.67 | Internal hydrocarbon | Reliable (reported energy within 300 eV of a reference energy) | amorphous, cast film, insulator, thick film | X-ray Photoelectron Spectroscopy |  | 300 | Good | The composition determined by XPS was C0.740O0.269. The relative intensity is 0. An electron flood gun (Ep = 0 eV, Ip = 18 mA) was used for charge compensation. FAT mode. Emission angle = 25 degrees.
C | 1s | 284.8 | (-CH2C(CH3)(C(O)OCH3)-)n | poly(methyl methacrylate) | Lhoest J.-B., Bertrand P., Weng L.T., Dewez J.-L. | Macromolecules 28, 4631 (1995) | Adequate |  |  | Shirley | mixed Gaussian/Lorentzian | 1.3 |  |  | Yes | Al |  |  | Internal hydrocarbon | Reliable (reported energy within 300 eV of a reference energy) | cast film, insulator, thick film | X-ray Photoelectron Spectroscopy |  | 300 | Good | The C/O composition ratio determined by XPS was 2.46. The relative intensity isgun (Ep = 6 or 10 eV) and a Ni mesh were used for charge compensation. The inten components was 85/15.
C | 1s | 284.8 | (-CH2C(CH3)(C(O)OCH3)-)n | poly(methyl methacrylate) | Briggs D., Beamson G. | Anal. Chem. 64, 1729 (1992) | Good |  |  | Linear | mixed Gaussian/Lorentzian |  |  |  | Yes | Al |  | Ag3d5 = 368.27 | Internal hydrocarbon | Reliable, with one-point correction of energy scale | cast film, thick film | X-ray Photoelectron Spectroscopy |  | 300 | Good | An electron flood gun (Ep = ~1 eV, Ip = 2.3 A) was used for charge compensation.
C | 1s | 284.8 | (-CH2C(CH3)(C(O)OCH3)-)n | poly(methyl methacrylate) | Endo K., Inoue C., Kobayashi N., Aida M. | J. Phys. Chem. Solids 55, 471 (1994) | Adequate |  |  | other | mixed Gaussian/Lorentzian |  |  |  | Yes | Al |  |  | Internal hydrocarbon | Reliable, with one-point correction of energy scale | cast film, thick film |  |  | 300 | Adequate | FAT mode. An electron flood gun was used for charge compensation. The relative intensity is 0.89. The total FWHM is 1.29 eV.
C | 1s | 284.8 | (-CH2C(CH3)(C(O)OCH3)-)n | poly(methyl methacrylate) | de Brito A.N., Keane M.P., Correia N., Svensson S., Gelius U., and Lindberg B.J. | Surf. Interface Anal. 17, 94 (1991) | Adequate |  |  | other | Gaussian |  |  |  | Yes | Al |  |  | Internal hydrocarbon | Reliable, with one-point correction of energy scale | solid sample mounted on tape |  |  | 300 | Adequate | An electron flood gun was used for charge compensation. The FWHMs of the C1s lines were equal. Emission angle = 25 degrees.
C | 1s | 284.8 | (-CH2C(CH3)(C(O)OCH3)-)n | poly(methyl methacrylate) | Zambare M., Gosavi S., Gorwardkar S., Kuruvilla B., Kulkarni S., and Gangal S. | Jpn. J. Appl. Phys. Part 1 31, 2640 (1992) | Adequate | 0.2 |  | other | Gaussian |  |  |  | No | Al |  | Au4f7 = 84.00 | Internal hydrocarbon | Reliable, with one-point correction of energy scale | solid sample mounted on tape |  |  | 300 | Adequate | Plasma polymerized poly(methyl methacrylate). The relative intensity was 0.761.
C | 1s | 284.8 | (-CH2C(CH3)(C(O)OCH3)-)n | poly(methyl methacrylate) | Burrell M.C., Liu Y.S., Cole H.S. | J. Vac. Sci. Technol. A 4, 2459 (1986) | Adequate |  |  | other | Gaussian | 1.6 |  |  | No | Al |  | Au,Cu= 84.00,932.67 | Internal hydrocarbon | Reliable, with one-point correction of energy scale | annealed, cast film, insulator, thick film |  |  | 293 | Adequate | An electron flood gun was used for charge compensation. The relative intensity was 0.63.
C | 1s | 284.8 | (-CH2C(CH3)(C(O)OCH3)-)n | poly(methyl methacrylate) | Buchwalter L.P., Czornyj G. | J. Vac. Sci. Technol. A 8, 781 (1990) | Adequate |  |  | other | Gaussian | 1.8 |  |  | Yes | Al |  | Au4f7= 84.00 | Internal hydrocarbon | Reliable, with one-point correction of energy scale | annealed, cast film, insulator, thick film |  |  | 293 | Adequate | The film was baked in a vacuum oven (T = 348 K, time = 30 min) to remove solvent The C/O intensity ratio was 2.51. The relative intensity of this carbon state was 0.62. An electron flood gun (Ep = 2 eV, Ip = 0.5 microamps) was used for charge compensation
C | 1s | 284.8 | (-CH2C(CH3)(C(O)OCH3)-)n | poly(methyl methacrylate) | Moulder J.F., Stickle W.F., Sobol P.E. | Surf. Sci. Spectra 1, 341 (1992) | Adequate |  |  | Shirley | mixed Gaussian/Lorentzian | 1.08 |  |  | Yes | Al |  | Au,Cu = 84.00,932.67 | Internal hydrocarbon | Reliable (reported energy within 300 eV of a reference energy) | amorphous, cast film, insulator, thick film | X-ray Photoelectron Spectroscopy |  | 300 | Good | The composition determined by XPS was C0.740O0.269. The relative intensity is 0. An electron flood gun (Ep = 0 eV, Ip = 18 mA) was used for charge compensation. FAT mode. Emission angle = 25 degrees.
C | 1s | 284.8 | (-CH2C(CH3)(C(O)OCH3)-)n | poly(methyl methacrylate) | Lhoest J.-B., Bertrand P., Weng L.T., Dewez J.-L. | Macromolecules 28, 4631 (1995) | Adequate |  |  | Shirley | mixed Gaussian/Lorentzian | 1.3 |  |  | Yes | Al |  |  | Internal hydrocarbon | Reliable (reported energy within 300 eV of a reference energy) | cast film, insulator, thick film | X-ray Photoelectron Spectroscopy |  | 300 | Good | The C/O composition ratio determined by XPS was 2.46. The relative intensity isgun (Ep = 6 or 10 eV) and a Ni mesh were used for charge compensation. The inten components was 85/15.
C | 1s | 284.8 | (-CH2C(CH3)(C(O)OCH3)-)n | poly(methyl methacrylate) | Briggs D., Beamson G. | Anal. Chem. 64, 1729 (1992) | Good |  |  | Linear | mixed Gaussian/Lorentzian |  |  |  | Yes | Al |  | Ag3d5 = 368.27 | Internal hydrocarbon | Reliable, with one-point correction of energy scale | cast film, thick film | X-ray Photoelectron Spectroscopy |  | 300 | Good | An electron flood gun (Ep = ~1 eV, Ip = 2.3 A) was used for charge compensation.
C | 1s | 284.8 | (-CH2C(CH3)(C(O)OCH3)-)n | poly(methyl methacrylate) | Endo K., Inoue C., Kobayashi N., Aida M. | J. Phys. Chem. Solids 55, 471 (1994) | Adequate |  |  | other | mixed Gaussian/Lorentzian |  |  |  | Yes | Al |  |  | Internal hydrocarbon | Reliable, with one-point correction of energy scale | cast film, thick film |  |  | 300 | Adequate | FAT mode. An electron flood gun was used for charge compensation. The relative intensity is 0.89. The total FWHM is 1.29 eV.
C | 1s | 284.8 | (-CH2C(CH3)(C(O)OCH3)-)n | poly(methyl methacrylate) | de Brito A.N., Keane M.P., Correia N., Svensson S., Gelius U., and Lindberg B.J. | Surf. Interface Anal. 17, 94 (1991) | Adequate |  |  | other | Gaussian |  |  |  | Yes | Al |  |  | Internal hydrocarbon | Reliable, with one-point correction of energy scale | solid sample mounted on tape |  |  | 300 | Adequate | An electron flood gun was used for charge compensation. The FWHMs of the C1s lines were equal. Emission angle = 25 degrees.
C | 1s | 284.8 | (-CH2C(CH3)(C(O)OCH3)-)n | poly(methyl methacrylate) | Zambare M., Gosavi S., Gorwardkar S., Kuruvilla B., Kulkarni S., and Gangal S. | Jpn. J. Appl. Phys. Part 1 31, 2640 (1992) | Adequate | 0.2 |  | other | Gaussian |  |  |  | No | Al |  | Au4f7 = 84.00 | Internal hydrocarbon | Reliable, with one-point correction of energy scale | solid sample mounted on tape |  |  | 300 | Adequate | Plasma polymerized poly(methyl methacrylate). The relative intensity was 0.761.
C | 1s | 284.8 | (-CH2C(CH3)(C(O)OCH3)-)n | poly(methyl methacrylate) | Burrell M.C., Liu Y.S., Cole H.S. | J. Vac. Sci. Technol. A 4, 2459 (1986) | Adequate |  |  | other | Gaussian | 1.6 |  |  | No | Al |  | Au,Cu= 84.00,932.67 | Internal hydrocarbon | Reliable, with one-point correction of energy scale | annealed, cast film, insulator, thick film |  |  | 293 | Adequate | An electron flood gun was used for charge compensation. The relative intensity was 0.63.
C | 1s | 284.8 | (-CH2C(CH3)(C(O)OCH3)-)n | poly(methyl methacrylate) | Buchwalter L.P., Czornyj G. | J. Vac. Sci. Technol. A 8, 781 (1990) | Adequate |  |  | other | Gaussian | 1.8 |  |  | Yes | Al |  | Au4f7= 84.00 | Internal hydrocarbon | Reliable, with one-point correction of energy scale | annealed, cast film, insulator, thick film |  |  | 293 | Adequate | The film was baked in a vacuum oven (T = 348 K, time = 30 min) to remove solvent The C/O intensity ratio was 2.51. The relative intensity of this carbon state was 0.62. An electron flood gun (Ep = 2 eV, Ip = 0.5 microamps) was used for charge compensation
C | 1s | 284.8 | (-CH2C(CH3)(C(O)OCH2CH3)-)n | poly(ethyl methacrylate) | Moulder J.F., Stickle W.F., Sobol P.E. | Surf. Sci. Spectra 1, 346 (1992) | Adequate |  |  | Shirley | mixed Gaussian/Lorentzian | 1.01 |  |  | Yes | Al |  | Au,Cu = 84.00,932.67 | Internal hydrocarbon | Reliable (reported energy within 300 eV of a reference energy) | amorphous, cast film, insulator, thick film | X-ray Photoelectron Spectroscopy |  | 300 | Good | The composition determined by XPS was C0.788O0.212. The relative intensity is 0. An electron flood gun (Ep = 0 eV, Ip = 18 mA) was used for charge compensation. FAT mode. Emission angle = 25 degrees.
C | 1s | 284.8 | (-CH2C(CH3)(C(O)OCH2CH3)-)n | poly(ethyl methacrylate) | Lopez G.P., Castner D.G., Ratner B.D. | Surf. Interface Anal. 17, 267 (1991) | Adequate |  |  | other | Gaussian |  |  |  | Yes | Al |  | Au4f7 = 84.00 | Internal hydrocarbon | Reliable, with one-point correction of energy scale | cast film, thick film |  |  | 300 | Adequate | Calibration: the difference between the Cu2p3/2 and the Cu3s peaks was 810.1 eV. An electron flood gun was used for charge compensation. The curve-fitting procedure was made in accordance with the stoichiometry. The composition determined by XPS was C3.2O
C | 1s | 284.8 | (-CH2C(CH3)(C(O)OCH2CH3)-)n | poly(ethyl methacrylate) | Briggs D., Beamson G. | Anal. Chem. 64, 1729 (1992) | Good |  |  | Linear | mixed Gaussian/Lorentzian |  |  |  | Yes | Al |  | Ag3d5 = 368.27 | Internal hydrocarbon | Reliable, with one-point correction of energy scale | cast film, thick film | X-ray Photoelectron Spectroscopy |  | 300 | Good | An electron flood gun (Ep = ~1 eV, Ip = 2.3 A) was used for charge compensation.
C | 1s | 284.8 | (-CH2C(CH3)(C(O)OCH2CH3)-)n | poly(ethyl methacrylate) | Moulder J.F., Stickle W.F., Sobol P.E. | Surf. Sci. Spectra 1, 346 (1992) | Adequate |  |  | Shirley | mixed Gaussian/Lorentzian | 1.01 |  |  | Yes | Al |  | Au,Cu = 84.00,932.67 | Internal hydrocarbon | Reliable (reported energy within 300 eV of a reference energy) | amorphous, cast film, insulator, thick film | X-ray Photoelectron Spectroscopy |  | 300 | Good | The composition determined by XPS was C0.788O0.212. The relative intensity is 0. An electron flood gun (Ep = 0 eV, Ip = 18 mA) was used for charge compensation. FAT mode. Emission angle = 25 degrees.
C | 1s | 284.8 | (-CH2C(CH3)(C(O)OCH2CH3)-)n | poly(ethyl methacrylate) | Lopez G.P., Castner D.G., Ratner B.D. | Surf. Interface Anal. 17, 267 (1991) | Adequate |  |  | other | Gaussian |  |  |  | Yes | Al |  | Au4f7 = 84.00 | Internal hydrocarbon | Reliable, with one-point correction of energy scale | cast film, thick film |  |  | 300 | Adequate | Calibration: the difference between the Cu2p3/2 and the Cu3s peaks was 810.1 eV. An electron flood gun was used for charge compensation. The curve-fitting procedure was made in accordance with the stoichiometry. The composition determined by XPS was C3.2O
C | 1s | 284.8 | (-CH2C(CH3)(C(O)OCH2CH3)-)n | poly(ethyl methacrylate) | Briggs D., Beamson G. | Anal. Chem. 64, 1729 (1992) | Good |  |  | Linear | mixed Gaussian/Lorentzian |  |  |  | Yes | Al |  | Ag3d5 = 368.27 | Internal hydrocarbon | Reliable, with one-point correction of energy scale | cast film, thick film | X-ray Photoelectron Spectroscopy |  | 300 | Good | An electron flood gun (Ep = ~1 eV, Ip = 2.3 A) was used for charge compensation.
C | 1s | 284.8 | (-CH2-C(CH3)(C(O)O-(CH2)3-CH3)-)n | poly(n-butyl methacrylate) | Moulder J.F., Stickle W.F., Sobol P.E. | Surf. Sci. Spectra 1, 351 (1992) | Adequate |  |  | Shirley | mixed Gaussian/Lorentzian | 1.05 |  |  | Yes | Al |  | Au,Cu = 84.00,932.67 | Internal hydrocarbon | Reliable (reported energy within 300 eV of a reference energy) | amorphous, cast film, insulator, thick film | X-ray Photoelectron Spectroscopy |  | 300 | Good | The composition determined by XPS was C0.819O0.180. The relative intensity is 0. An electron flood gun (Ep = 0 eV, Ip = 18 mA) was used for charge compensation. FAT mode. Emission angle = 25 degrees.
C | 1s | 284.8 | (-CH2-C(CH3)(C(O)O-(CH2)3-CH3)-)n | poly(n-butyl methacrylate) | Briggs D., Beamson G. | Anal. Chem. 64, 1729 (1992) | Good |  |  | Linear | mixed Gaussian/Lorentzian |  |  |  | Yes | Al |  | Ag3d5 = 368.27 | Internal hydrocarbon | Reliable, with one-point correction of energy scale | cast film, thick film | X-ray Photoelectron Spectroscopy |  | 300 | Good | An electron flood gun (Ep = ~1 eV, Ip = 2.3 A) was used for charge compensation.
C | 1s | 284.8 | (-CH2-C(CH3)(C(O)O-(CH2)3-CH3)-)n | poly(n-butyl methacrylate) | Moulder J.F., Stickle W.F., Sobol P.E. | Surf. Sci. Spectra 1, 351 (1992) | Adequate |  |  | Shirley | mixed Gaussian/Lorentzian | 1.05 |  |  | Yes | Al |  | Au,Cu = 84.00,932.67 | Internal hydrocarbon | Reliable (reported energy within 300 eV of a reference energy) | amorphous, cast film, insulator, thick film | X-ray Photoelectron Spectroscopy |  | 300 | Good | The composition determined by XPS was C0.819O0.180. The relative intensity is 0. An electron flood gun (Ep = 0 eV, Ip = 18 mA) was used for charge compensation. FAT mode. Emission angle = 25 degrees.
C | 1s | 284.8 | (-CH2-C(CH3)(C(O)O-(CH2)3-CH3)-)n | poly(n-butyl methacrylate) | Briggs D., Beamson G. | Anal. Chem. 64, 1729 (1992) | Good |  |  | Linear | mixed Gaussian/Lorentzian |  |  |  | Yes | Al |  | Ag3d5 = 368.27 | Internal hydrocarbon | Reliable, with one-point correction of energy scale | cast film, thick film | X-ray Photoelectron Spectroscopy |  | 300 | Good | An electron flood gun (Ep = ~1 eV, Ip = 2.3 A) was used for charge compensation.
C | 1s | 284.8 | (-CH2C(CH3)(C(O)OC(CH3)3-)n | poly(tert-butyl methacrylate) | Castner D.G., Ratner B.D. | Surf. Interface Anal. 15, 479 (1990) | Adequate |  |  | other | Gaussian | 1.24 |  |  | Yes | Al |  |  | Internal hydrocarbon | Reliable, with one-point correction of energy scale |  |  |  | 293 | Adequate
C | 1s | 284.8 | (-CH2C(CH3)(C(O)OC(CH3)3-)n | poly(tert-butyl methacrylate) | Briggs D., Beamson G. | Anal. Chem. 64, 1729 (1992) | Good |  |  | Linear | mixed Gaussian/Lorentzian |  |  |  | Yes | Al |  | Ag3d5 = 368.27 | Internal hydrocarbon | Reliable, with one-point correction of energy scale | cast film, thick film | X-ray Photoelectron Spectroscopy |  | 300 | Good | An electron flood gun (Ep = ~1 eV, Ip = 2.3 A) was used for charge compensation.
C | 1s | 284.8 | (-CH2C(CH3)(C(O)O(CH2)11CH3)-)n | poly(lauryl methacrylate) | Briggs D., Beamson G. | Anal. Chem. 64, 1729 (1992) | Good |  |  | Linear | mixed Gaussian/Lorentzian |  |  |  | Yes | Al |  | Ag3d5 = 368.27 | Internal hydrocarbon | Reliable, with one-point correction of energy scale | cast film, thick film | X-ray Photoelectron Spectroscopy |  | 300 | Good | An electron flood gun (Ep = ~1 eV, Ip = 2.3 A) was used for charge compensation.
C | 1s | 284.8 | (-CH2C(CH3)(C(O)OCH2CH2OH)-)n | poly(hydroxyethyl methacrylate) | Briggs D., Beamson G. | Anal. Chem. 64, 1729 (1992) | Good |  |  | Linear | mixed Gaussian/Lorentzian |  |  |  | Yes | Al |  | Ag3d5 = 368.27 | Internal hydrocarbon | Reliable, with one-point correction of energy scale | cast film, thick film | X-ray Photoelectron Spectroscopy |  | 300 | Good | An electron flood gun (Ep = ~1 eV, Ip = 2.3 A) was used for charge compensation.
C | 1s | 284.8 | (-CH2C(CH3)(C(O)OCH2CH2OH)-)n | poly(hydroxyethyl methacrylate) | Lopez G.P., Castner D.G., Ratner B.D. | Surf. Interface Anal. 17, 267 (1991) | Adequate |  |  | other | Gaussian |  |  |  | Yes | Al |  | Au4f7 = 84.00 | Internal hydrocarbon | Reliable, with one-point correction of energy scale | cast film, thick film |  |  | 300 | Adequate | Calibration: the difference between the Cu2p3/2 and the Cu3s peaks was 810.1 eV. An electron flood gun was used for charge compensation. The curve-fitting procedure was made in accordance with the stoichiometry. The composition determined by XPS was C2.3O
C | 1s | 284.8 | (-CH2C(CH3)(C(O)O(CH2)2OC(O)CH2C(O)CH3)-)n | poly(acetylacetoxyethyl methacrylate) | Briggs D., Beamson G. | Anal. Chem. 64, 1729 (1992) | Good |  |  | Linear | mixed Gaussian/Lorentzian |  |  |  | Yes | Al |  | Ag3d5 = 368.27 | Internal hydrocarbon | Reliable, with one-point correction of energy scale | cast film, thick film | X-ray Photoelectron Spectroscopy |  | 300 | Good | An electron flood gun (Ep = ~1 eV, Ip = 2.3 A) was used for charge compensation. The total FWHM is 0.99 eV. The relative intensity was 21.3%. The intensity ratio of the Gaussian/Lorentzian components was 0.91. Asymmetry parameter = 0.10.
C | 1s | 284.8 | (-CH2CH2OC(O)(CH2)4C(O)O-)n | poly(ethylene adipate) | Briggs D., Beamson G. | Anal. Chem. 64, 1729 (1992) | Good |  |  | Linear | mixed Gaussian/Lorentzian |  |  |  | Yes | Al |  | Ag3d5 = 368.27 | Internal hydrocarbon | Reliable, with one-point correction of energy scale | cast film, thick film | X-ray Photoelectron Spectroscopy |  | 300 | Good | An electron flood gun (Ep = ~1 eV, Ip = 2.3 A) was used for charge compensation.
C | 1s | 284.8 | (-(CH2)5C(O)O-)n | poly(caprolactone) | Briggs D., Beamson G. | Anal. Chem. 64, 1729 (1992) | Good |  |  | Linear | mixed Gaussian/Lorentzian |  |  |  | Yes | Al |  | Ag3d5 = 368.27 | Internal hydrocarbon | Reliable, with one-point correction of energy scale | cast film, thick film | X-ray Photoelectron Spectroscopy |  | 300 | Good | An electron flood gun (Ep = ~1 eV, Ip = 2.3 A) was used for charge compensation.
C | 1s | 284.8 | (-CH2C((CH3)2)C(O)O-)n | poly(pivalolactone) | Briggs D., Beamson G. | Anal. Chem. 64, 1729 (1992) | Good |  |  | Linear | mixed Gaussian/Lorentzian |  |  |  | Yes | Al |  | Ag3d5 = 368.27 | Internal hydrocarbon | Reliable, with one-point correction of energy scale | cast film, thick film | X-ray Photoelectron Spectroscopy |  | 300 | Good | An electron flood gun (Ep = ~1 eV, Ip = 2.3 A) was used for charge compensation.
C | 1s | 284.8 | (-C(O)(CH2)8C(O)O-)n | poly(sebacic anhydride) | Briggs D., Beamson G. | Anal. Chem. 64, 1729 (1992) | Good |  |  | Linear | mixed Gaussian/Lorentzian |  |  |  | Yes | Al |  | Ag3d5 = 368.27 | Internal hydrocarbon | Reliable, with one-point correction of energy scale | cast film, thick film | X-ray Photoelectron Spectroscopy |  | 300 | Good | An electron flood gun (Ep = ~1 eV, Ip = 2.3 A) was used for charge compensation.
C | 1s | 284.8 | (-CH2CH(C5H4COH)-)n | poly(4-hydroxystyrene) | Beamson G., Briggs D. | High Resolution XPS of Organic Polymers: the Scienta ESCA300 Database (1992) | [8 empty] | No |  |  |  | PC |  | filament
C | 1s | 284.8 | (-C6H2(CH3)2O-)n | poly(2,6-dimethyl-1,4-phenylene oxide) | Jordan J.L., Kovac C.A., Morar J.F., Pollak R.A. | Phys. Rev. B 36, 1369 (1987) | Good | 0.4 | 0.45 | other | mixed Gaussian/Lorentzian | 1.04 |  |  | Yes | other source | 339 |  | Internal hydrocarbon | Reliable, with one-point correction of energy scale | coating |  |  | 293 | Good | 5-10 nm polymer coatings.
C | 1s | 284.8 | (-C6H2(CH3)2O-)n | poly(2,6-dimethyl-1,4-phenylene oxide) | Jordan J.L., Sanda P.N., Morar J.F., Kovac C.A., Himpsel F.J., and Pollack R.A. | J. Vac. Sci. Technol. A 4, 1046 (1986) | Good | 0.4 | 0.45 | other | mixed Gaussian/Lorentzian |  | 1 | 0.1 | Yes | other source | 350 |  | Internal hydrocarbon | Reliable, with one-point correction of energy scale | cast film, thin film |  |  | 293 | Adequate | ~50A of the polymer was prepared by spinning solution onto Cr-coated Si(100) wafer. The spectra were recorded at normal emission.
C | 1s | 284.8 | (-C6H2(CH3)2O-)n | poly(2,6-dimethyl-1,4-phenylene oxide) | Bhatia Q.S., Burrell M.C., Chera J.J. | J. Appl. Polymer Sci. 46, 1915 (1992) | Adequate |  |  | other | mixed Gaussian/Lorentzian |  |  |  | Yes | Al |  |  | Internal hydrocarbon | Reliable, with one-point correction of energy scale |  | X-ray Photoelectron Spectroscopy |  | 300 | Adequate | The relative intensity was 0.69. Emission angle = 55 degrees. The intensity ratio of the Gaussian/Lorentzian components was 85/15. An electron flood gun was used for charge compensation.
C | 1s | 284.8 | [Cu(HSCH2CHNH2COO)] | (L-cysteinato-N,O,S)copper | Llopiz P., Maire J.-C. | Bull. Soc. Chim. Fr. 457 (1979) | [8 empty] | No |  |  |  | Gold | Reliable, with two-point correction of energy scale
C | 1s | 284.8 | Ti[Co(CN)6] | titanium hexacyanocobaltate | Inoue H., Fluck E. | Z. Naturforsch. B 39, 185 (1984) | [8 empty] | No |  |  | Au4f7=84.00 | Gold | Reliable, with two-point correction of energy scale
C | 1s | 284.8 | (-O-C(O)-C6H4-C(O)-O-CH2-CH2-)n | poly(ethylene terephthalate) | Uchida E., Uyama Y., Iwata H., Ikada Y. | J. Polym. Sci. Part A 28, 2837 (1990) | Adequate |  |  | other | Gaussian |  |  |  | No | Mg |  |  | Internal hydrocarbon | Reliable, with one-point correction of energy scale |  |  |  | 293 | Adequate
C | 1s | 284.8 | (-O-C(O)-C6H4-C(O)-O-CH2-CH2-)n | poly(ethylene terephthalate) | Kokai F. | Jpn. J. Appl. Phys. Part 1 29, 158 (1990) | Adequate |  |  | other | mixed Gaussian/Lorentzian | 1.5 |  |  | No | Mg |  |  | Internal hydrocarbon | Reliable, with one-point correction of energy scale |  |  |  | 293 | Good
C | 1s | 284.8 | (-O-C(O)-C6H4-C(O)-O-CH2-CH2-)n | poly(ethylene terephthalate) | Bodino F., Baud G., Benmalek M., Besse J.P., Dunlop H.M., and Jacquet M. | Thin Solid Films 241, 21 (1994) | Adequate |  |  |  | data |  |  |  | No |  |  |  | Internal hydrocarbon | Reliable (reported energy within 300 eV of a reference energy) | thick film |  |  | 300 | Adequate
C | 1s | 284.8 | (-O-C(O)-C6H4-C(O)-O-CH2-CH2-)n | poly(ethylene terephthalate) | Mutel B., Dessaux O., Goudmand P., Gengembre L., Grimblot J. | Surf. Interface Anal. 20, 283 (1993) | Adequate |  |  | Linear | other type of curve fit |  |  |  | No |  |  | Au,Ag,Cu = 84.00,368.27,932.67 | Internal hydrocarbon | Reliable, with one-point correction of energy scale | thick film |  |  | 300 | Adequate | The composition determined by XPS was C73.0O27.0. The fitting was done in accordance with the stoichiometry. The relative intensity was 0.301.
C | 1s | 284.8 | (-O-C(O)-C6H4-C(O)-O-CH2-CH2-)n | poly(ethylene terephthalate) | Lippert T., Zimmermann F., Wokaun A. | Appl. Spectrosc. 47, 1931 (1993) | Adequate |  |  | other | Gaussian | 1.7 |  |  | No | Mg |  |  | Internal hydrocarbon | Reliable, with one-point correction of energy scale | thick film |  |  | 300 | Adequate | The relative intensity was 0.738. FAT mode.
C | 1s | 284.8 | (-O-C(O)-C6H4-C(O)-O-CH2-CH2-)n | poly(ethylene terephthalate) | Le Q.T., Pireaux J.J., Verbist J.J. | Surf. Interface Anal. 22, 224 (1994) | Adequate |  |  |  | data | 1.2 |  |  | Yes | Al |  |  | Internal hydrocarbon | Reliable, with one-point correction of energy scale | thick film |  |  | 300 | Adequate | No x-ray induced damage to the samples was detected during analysis.
C | 1s | 284.8 | (-O-C(O)-C6H4-C(O)-O-CH2-CH2-)n | poly(ethylene terephthalate) | Ueno K., Matsumoto Y., Nishimiya N., Noshiro M., Satou M. | Nucl. Instruments Methods in Phys. Res. Sec. B 59, 1263 (1991) | Adequate |  |  |  | data |  |  |  | Yes | Mg |  |  | Internal hydrocarbon | Reliable, with one-point correction of energy scale | thick film |  |  | 300 | Adequate | The sample was cleaned with acetone.
C | 1s | 284.8 | (-O-C(O)-C6H4-C(O)-O-CH2-CH2-)n | poly(ethylene terephthalate) | Sugawara T., Matsuda T. | Macromolecules 27, 7809 (1994) | Adequate |  |  | other | Gaussian |  |  |  | No |  |  |  | Internal hydrocarbon | Reliable, with one-point correction of energy scale | thick film |  |  | 300 | Adequate
C | 1s | 284.8 | (-O-C(O)-C6H4-C(O)-O-CH2-CH2-)n | poly(ethylene terephthalate) | Gerenser L.J. | J. Vac. Sci. Technol. A 8, 3682 (1990) | Adequate | 0.1 |  | other | mixed Gaussian/Lorentzian |  |  |  | Yes | Al |  |  | Internal hydrocarbon | Reliable, with one-point correction of energy scale | annealed, thick film | X-ray Photoelectron Spectroscopy |  | 293 | Adequate | The sample was cleaned in a series of solvents and dried in a dry N2 atmosphere, and was annealed at~ 363 K for several hours in the preparation chamber. The FWHM varied from 0.9 to 1.0 eV. The carbon components were in a 3:1:1 ratio. No x-ray-induced d
C | 1s | 284.8 | (-O-C(O)-C6H4-C(O)-O-CH2-CH2-)n | poly(ethylene terephthalate) | Doren A., Genet M.G., Rouxlet P.G. | Surf. Sci. Spectra 3, 337 (1994) | Adequate |  |  | Linear | mixed Gaussian/Lorentzian | 1.23 |  |  | Yes | Al |  | Au,Cu = 84.00,932.67 | Internal hydrocarbon | Reliable (reported energy within 300 eV of a reference energy) | thin film | X-ray Photoelectron Spectroscopy |  | 300 | Good | FAT mode. Emission angle = 55 degrees. The intensity ratio of the Gaussian/Loren The composition determined by XPS was C0.722O0.278. The relative intensity was 0 An electron flood gun (Ep = 6 eV, Ip = 50 microamperes) and a Ni mesh were used
C | 1s | 284.8 | (-O-C(O)-C6H4-C(O)-O-CH2-CH2-)n | poly(ethylene terephthalate) | Beamson G., Clark D.T., Hayes N.W., Law D.S.-L. | Surf. Sci. Spectra 3, 357 (1994) | Adequate |  |  | Linear | mixed Gaussian/Lorentzian | 1.02 |  |  | Yes | Al |  | Ag3d5 = 368.27 | Internal hydrocarbon | Reliable, with one-point correction of energy scale | liquid | X-ray Photoelectron Spectroscopy |  | 550 | Good | FAT mode. Emission angle = 45 degrees. Peak locations: Voigt function. The composition determined by XPS was C0.722O0.278. The relative intensity was 0
C | 1s | 284.8 | (-O-C(O)-C6H4-C(O)-O-CH2-CH2-)n | poly(ethylene terephthalate) | Beamson G., Clark D.T., Hayes N.W., Law D.S.-L. | Surf. Sci. Spectra 3, 357 (1994) | Adequate |  |  | Linear | mixed Gaussian/Lorentzian | 0.98 |  |  | Yes | Al |  | Ag3d5 = 368.27 | Internal hydrocarbon | Reliable, with one-point correction of energy scale | insulator, polycrystalline, thick film | X-ray Photoelectron Spectroscopy |  | 300 | Good | FAT mode. Emission angle = 45 degrees. Peak locations: Voigt function. The composition determined by XPS was C0.718O0.282. The relative intensity was 0 An electron flood gun was used for charge compensation.
C | 1s | 284.8 | (-O-C(O)-C6H4-C(O)-O-CH2-CH2-)n | poly(ethylene terephthalate) | Yang C.Q., Moulder J.F., Fateley W.G. | Polymer Preprints 28, 3 (1987) | Adequate |  |  | other | Gaussian |  |  |  | No |  |  |  | Internal hydrocarbon | Reliable, with one-point correction of energy scale | fiber |  |  | 293 | Adequate
C | 1s | 284.8 | (-O-C(O)-C6H4-C(O)-O-CH2-CH2-)n | poly(ethylene terephthalate) | Gardella J.A., Jr, Ferguson S.A., Chin R.L. | Appl. Spectrosc. 40, 224 (1986) | Adequate |  |  | other | Gaussian | 1.8 |  |  | No | Mg |  |  | Internal hydrocarbon | Reliable, with one-point correction of energy scale | cast film, thin film |  |  | 293 | Good | Films were thick enough so that no peaks were observed from substrate metal.
C | 1s | 284.8 | (-O-C(O)-C6H4-C(O)-O-CH2-CH2-)n | poly(ethylene terephthalate) | Uchida E., Uyama Y., Iwata H., Ikada Y. | J. Polym. Sci. Part A 28, 2837 (1990) | Adequate |  |  | other | Gaussian |  |  |  | No | Mg |  |  | Internal hydrocarbon | Reliable, with one-point correction of energy scale |  |  |  | 293 | Adequate
C | 1s | 284.8 | (-O-C(O)-C6H4-C(O)-O-CH2-CH2-)n | poly(ethylene terephthalate) | Kokai F. | Jpn. J. Appl. Phys. Part 1 29, 158 (1990) | Adequate |  |  | other | mixed Gaussian/Lorentzian | 1.5 |  |  | No | Mg |  |  | Internal hydrocarbon | Reliable, with one-point correction of energy scale |  |  |  | 293 | Good
C | 1s | 284.8 | (-O-C(O)-C6H4-C(O)-O-CH2-CH2-)n | poly(ethylene terephthalate) | Bodino F., Baud G., Benmalek M., Besse J.P., Dunlop H.M., and Jacquet M. | Thin Solid Films 241, 21 (1994) | Adequate |  |  |  | data |  |  |  | No |  |  |  | Internal hydrocarbon | Reliable (reported energy within 300 eV of a reference energy) | thick film |  |  | 300 | Adequate
C | 1s | 284.8 | (-O-C(O)-C6H4-C(O)-O-CH2-CH2-)n | poly(ethylene terephthalate) | Mutel B., Dessaux O., Goudmand P., Gengembre L., Grimblot J. | Surf. Interface Anal. 20, 283 (1993) | Adequate |  |  | Linear | other type of curve fit |  |  |  | No |  |  | Au,Ag,Cu = 84.00,368.27,932.67 | Internal hydrocarbon | Reliable, with one-point correction of energy scale | thick film |  |  | 300 | Adequate | The composition determined by XPS was C73.0O27.0. The fitting was done in accordance with the stoichiometry. The relative intensity was 0.301.
C | 1s | 284.8 | (-O-C(O)-C6H4-C(O)-O-CH2-CH2-)n | poly(ethylene terephthalate) | Lippert T., Zimmermann F., Wokaun A. | Appl. Spectrosc. 47, 1931 (1993) | Adequate |  |  | other | Gaussian | 1.7 |  |  | No | Mg |  |  | Internal hydrocarbon | Reliable, with one-point correction of energy scale | thick film |  |  | 300 | Adequate | The relative intensity was 0.738. FAT mode.
C | 1s | 284.8 | (-O-C(O)-C6H4-C(O)-O-CH2-CH2-)n | poly(ethylene terephthalate) | Yang C.Q., Moulder J.F., Fateley W.G. | Polymer Preprints 28, 3 (1987) | Adequate |  |  | other | Gaussian |  |  |  | No |  |  |  | Internal hydrocarbon | Reliable, with one-point correction of energy scale | fiber |  |  | 293 | Adequate
C | 1s | 284.8 | (-O-C(O)-C6H4-C(O)-O-CH2-CH2-)n | poly(ethylene terephthalate) | Gardella J.A., Jr, Ferguson S.A., Chin R.L. | Appl. Spectrosc. 40, 224 (1986) | Adequate |  |  | other | Gaussian | 1.8 |  |  | No | Mg |  |  | Internal hydrocarbon | Reliable, with one-point correction of energy scale | cast film, thin film |  |  | 293 | Good | Films were thick enough so that no peaks were observed from substrate metal.
C | 1s | 284.8 | (-CH2CH(C(O)NH2)-)n | poly(acrylamide) | Uchida E., Uyama Y., Iwata H., Ikada Y. | J. Polym. Sci. Part A 28, 2837 (1990) | Adequate |  |  | other | Gaussian |  |  |  | No | Mg |  |  | Internal hydrocarbon | Reliable, with one-point correction of energy scale |  |  |  | 293 | Adequate
C | 1s | 284.8 | (-CH2CH(C(O)NH2)-)n | poly(acrylamide) | Sugama T., KuKacka L.E., Carciello N., Hocker N.J. | Cement and Concrete Research 19, 857 (1989) | Adequate |  |  |  | data |  |  |  | No | Al |  |  | Internal hydrocarbon | Reliable, with one-point correction of energy scale |  |  |  | 300 | Adequate
C | 1s | 284.8 | (-CH2CH(Cl)-)n | poly(vinyl chloride) | Schmidt J.J., Cardella J.A.,Jr, Salvati L., Jr | Macromolecules 22, 4489 (1989) | Adequate |  |  | Linear | Gaussian |  |  |  | No | Mg |  | Ag3d5= 368.27 | Internal hydrocarbon | Reliable, with one-point correction of energy scale |  |  |  | 300 | Adequate | Solution cast film.
C | 1s | 284.8 | (-CH2CH(Cl)-)n | poly(vinyl chloride) | Clark M.B., Jr, Burkhardt C.A., Cardella J.A., Jr | Macromolecules 22, 4495 (1989) | Adequate |  |  | Linear | Gaussian |  |  |  | No | Mg |  | Ag3d5= 368.27 | Internal hydrocarbon | Reliable, with one-point correction of energy scale | cast film |  |  | 300 | Adequate
C | 1s | 284.8 | (Si(CH3)2-O-)n | poly(dimethylsiloxane) | Sabata A., van Ooij W.J., Yasuda H.K. | Surf. Interface Anal. 20, 845 (1993) | Adequate |  |  | Shirley | data |  |  |  | No | Mg |  |  | Internal hydrocarbon | Reliable, with one-point correction of energy scale | cast film, thick film |  |  | 300 | Adequate | Emission angles were 15 and 75 degrees.
C | 1s | 284.8 | (Si(CH3)2-O-)n | poly(dimethylsiloxane) | Sabata A., van Ooij W.J., Yasuda H.K. | Surf. Interface Anal. 20, 845 (1993) | Adequate |  |  | Shirley | data |  |  |  | No | Mg |  |  | Internal hydrocarbon | Reliable, with one-point correction of energy scale | cast film, thick film |  |  | 300 | Adequate | Emission angles were 15 and 75 degrees.
C | 1s | 284.8 | (-CH2CH(C6H4Br)-)n | poly(4-bromostyrene) | Beamson G., Briggs D. | High Resolution XPS of Organic Polymers: the Scienta ESCA300 Database (1992) | [8 empty] | No |  |  |  | PC |  | filament
C | 1s | 284.8 | K(CH3CH2OCS2) | potassium 1-dithioxo-2-oxa-butane | Szepvolgyi J., Tudos A., Bertoti I. | J. Electron Spectrosc. Relat. Phemon. 50, 239 (1990) | [8 empty] | No |  |  | Ag3d5=368.2 | Internal hydrocarbon | Reliable, with two-point correction of energy scale | powder pressed into thin tablet
C | 1s | 284.8 | K(CH3CH2OCS2) | potassium 1-dithioxo-2-oxa-butane | Ihs A., Uvdal K., Liedberg B. | Langmuir 9, 733 (1993) | Adequate |  |  |  | data |  |  |  | No | Mg |  | Au4f7 = 84.00 | Internal hydrocarbon | Reliable, with one-point correction of energy scale | pelletized |  |  | 300 | Adequate | Emission angle = 80 degrees. potassiumethylxanthate
C | 1s | 284.8 | Na(CS2OCH(CH3)CH3) | sodium 1-dithioxo-2-oxa-3-methyl-butane | Szepvolgyi J., Tudos A., Bertoti I. | J. Electron Spectrosc. Relat. Phemon. 50, 239 (1990) | [8 empty] | No |  |  | Ag3d5=368.2 | Internal hydrocarbon | Reliable, with two-point correction of energy scale | powder pressed into thin tablet
C | 1s | 284.8 | [N(C4H9)4]2[Ni((-CC(O)C(S)C(S)C(O)-)C(CN)2)2] | bis(tetrabutylammonium) bis((3,4-dimercapto-2,5-dioxo-3-cyclopenten-1-ylidene)propanedinitrilato)nickelate(II) | Lalitha S., Manoharan P.T. | J. Electron Spectrosc. Relat. Phemon. 49, 61 (1989) | [8 empty] | No | [5 empty] | powder (when a special point is made in the article)
C | 1s | 284.8 | C6H4NHC6H4 | carbazole | Kessel R., Schultze J.W. | Surf. Interface Anal. 16, 401 (1990) | [8 empty] | No |  |  | Au |  |  | thin film
C | 1s | 284.8 | (-C(O)C6H2(COOH)2C(O)NHRNH-)n/R=aromatic | polyamic acid | Russat J. | Surf. Interface Anal. 11, 414 (1988) | [8 empty] | No |  |  |  | Internal hydrocarbon | Reliable, with two-point correction of energy scale | thick film
C | 1s | 284.8 | (-C(O)C6H2(COOH)2C(O)NHRNH-)n/R=aromatic | polyamic acid | Russat J. | Surf. Interface Anal. 11, 414 (1988) | [8 empty] | No |  |  |  | Internal hydrocarbon | Reliable, with two-point correction of energy scale | thin film
C | 1s | 284.8 | (-RNC(O)R'-C(O))n | polyimide | Russat J. | Surf. Interface Anal. 11, 414 (1988) | [8 empty] | No |  |  |  | Internal hydrocarbon | Reliable, with two-point correction of energy scale | thick film
C | 1s | 284.8 | (-RNC(O)R'-C(O))n | polyimide | Russat J. | Surf. Interface Anal. 11, 414 (1988) | [8 empty] | No |  |  |  | Internal hydrocarbon | Reliable, with two-point correction of energy scale | thin film
C | 1s | 284.8 | ((NHCC(C2H5)C(C2H5)C)CH(NCC(C2H5)C(C2H5)C)CH)2 | 2,3,7,8,12,13,17,18-octaethyl-21H,23H-porphin | Barth G., Linder R., Bryson, C. | Surf. Interface Anal. 11, 307 (1988) | [8 empty] | No |  |  | Au,Cu = 83.8,932.4 | Flood+screen/C(g)+PP | Reliable, with one-point correction of energy scale | solid on double-sided tape
C | 1s | 284.8 | [(C6H5)3PCH2]-[(C6H5)3P]AuCl | (triphenylmethylenephosphorane triphenylphosphine) gold chloride | Yamamoto Y., Konno H. | Bull. Chem. Soc. Jpn. 59, 1327 (1986) | Adequate |  |  | other | mixed Gaussian/Lorentzian |  |  |  | No | Mg |  |  | Internal hydrocarbon | Reliable, with one-point correction of energy scale | sample placed on a mesh |  |  | 200 | Adequate | Samples were placed on a gold or nickel mesh holder.
C | 1s | 284.8 | (CH3)C(O)O(CH2)C(CH3)2COOH | 3-acetoxy-2,2-dimethyl-propionic acid | Wagener K., Batich C., Kirsch B., Wanigatunga S. | J. Polym. Sci. Part A 27, 2625 (1989) | Adequate |  |  |  | other type of curve fit |  |  |  | No | Mg |  |  | Internal hydrocarbon | Reliable, with one-point correction of energy scale | cast film |  |  | 300 | Adequate | Samples were solvent cast (using methylene chloride) on an Al foil previously chloride) on an Al foil previously cleaned with absolute ethanol.
C | 1s | 284.8 | CH3(C2H5O)CHO(CH2)5O-(CH2CH2O)x-H | acetal masked polyether | Wagener K., Batich C., Kirsch B., Wanigatunga S. | J. Polym. Sci. Part A 27, 2625 (1989) | Adequate |  |  |  | other type of curve fit |  |  |  | No | Mg |  |  | Internal hydrocarbon | Reliable, with one-point correction of energy scale | cast film |  |  | 300 | Adequate | Samples were solvent cast (using methylene chloride) on an Al foil previously chloride) on an Al foil previously cleaned with absolute ethanol.
C | 1s | 284.8 | [(C6H5)3PCH2]2CuCl | bis(triphenylmethylenephosphorane)copper chloride | Yamamoto Y., Konno H. | Bull. Chem. Soc. Jpn. 59, 1327 (1986) | Adequate |  |  | other | mixed Gaussian/Lorentzian |  |  |  | No | Mg |  |  | Internal hydrocarbon | Reliable, with one-point correction of energy scale | sample placed on a mesh |  |  | 200 | Adequate | Samples were placed on a gold or nickel mesh holder.
C | 1s | 284.8 | [(C6H5)3PCH2]2AuCl | bis(triphenylmethylenephosphorane)gold chloride | Yamamoto Y., Konno H. | Bull. Chem. Soc. Jpn. 59, 1327 (1986) | Adequate |  |  | other | mixed Gaussian/Lorentzian |  |  |  | No | Mg |  |  | Internal hydrocarbon | Reliable, with one-point correction of energy scale | sample placed on a mesh |  |  | 200 | Adequate | Samples were placed on a gold or nickel mesh holder.
C | 1s | 284.8 | [(C6H5)3P]2AuCl | bis(triphenylphosphine)gold chloride | Yamamoto Y., Konno H. | Bull. Chem. Soc. Jpn. 59, 1327 (1986) | Adequate |  |  | other | mixed Gaussian/Lorentzian |  |  |  | No | Mg |  |  | Internal hydrocarbon | Reliable, with one-point correction of energy scale | sample placed on a mesh |  |  | 200 | Adequate | Samples were placed on a gold or nickel mesh holder.
C | 1s | 284.8 | [(C6H5)3PCH2]2AuCl | chlorobis(methylenetriphenylphosphorane)gold(I) | Konno H., Yamamoto Y. | Bull. Chem. Soc. Jpn. 60, 2561 (1987) | Adequate |  |  | other | mixed Gaussian/Lorentzian |  |  |  | No | Mg |  |  | Internal hydrocarbon | Reliable, with one-point correction of energy scale | sample placed on a mesh |  |  | 120-180 | Adequate
C | 1s | 284.8 | CH3CH2I/Pt | ethyl iodide on platinum | Zaera F. | Surf. Sci. 219, 453 (1989) | Adequate |  |  |  | data | 2.6 |  |  | No |  |  | Pt4f7,Cu2p3= 71.12,932.67 | Conductor | Reliable, with two-point correction of energy scale | thin layer, vapor deposited |  |  | 90 | Adequate | Saturation coverage of CH3CHI on Pt(111).
C | 1s | 284.8 | (-CH2C(CH3)(C(O)OCH3)-)n | poly(2-methyl-acrylic methylate) | Schmidt J.J., Cardella J.A.,Jr, Salvati L., Jr | Macromolecules 22, 4489 (1989) | Adequate |  |  | Linear | Gaussian |  |  |  | No | Mg |  | Ag3d5= 368.27 | Internal hydrocarbon | Reliable, with one-point correction of energy scale | cast film |  |  | 300 | Adequate
C | 1s | 284.8 | C21H14O2F8N4 | poly(aminocarbonylamino-phenylenemethylene-phenyleneaminocarbonylamino-octafluorophenylene) | Yoon S.C., Ratner B.D. | Macromolecules 19, 1068 (1986) | Adequate |  |  |  | Gaussian |  |  |  | Yes | Al |  | Au4f7= 84.00 | Internal hydrocarbon | Reliable, with one-point correction of energy scale | cast film, thick film |  |  | 300 | Adequate | An electron flood gun (Ep=10-15 eV) was used to charge neutralization.
C | 1s | 284.8 | C21H14O2F4N4 | poly(aminocarbonylamino-phenylenemethylene-phenyleneaminocarbonylamino-tetrafluorophenylene) | Yoon S.C., Ratner B.D. | Macromolecules 19, 1068 (1986) | Adequate |  |  |  | Gaussian |  |  |  | Yes | Al |  | Au4f7= 84.00 | Internal hydrocarbon | Reliable, with one-point correction of energy scale | cast film, thick film |  |  | 300 | Adequate | The sample was centrifugally cast onto clean glass disk. An electron flood gun (Ep=10-15 eV) was used to charge neutralization. neutralization.
C | 1s | 284.8 | (-O-C(O)-C6H4-C(O)-O-CH2-CH2-)n | poly(ethylene terephthalate) | Le Q.T., Pireaux J.J., Verbist J.J. | Surf. Interface Anal. 22, 224 (1994) | Adequate |  |  |  | data | 1.2 |  |  | Yes | Al |  |  | Internal hydrocarbon | Reliable, with one-point correction of energy scale | thick film |  |  | 300 | Adequate | No x-ray induced damage to the samples was detected during analysis.
C | 1s | 284.8 | (-O-C(O)-C6H4-C(O)-O-CH2-CH2-)n | poly(ethylene terephthalate) | Ueno K., Matsumoto Y., Nishimiya N., Noshiro M., Satou M. | Nucl. Instruments Methods in Phys. Res. Sec. B 59, 1263 (1991) | Adequate |  |  |  | data |  |  |  | Yes | Mg |  |  | Internal hydrocarbon | Reliable, with one-point correction of energy scale | thick film |  |  | 300 | Adequate | The sample was cleaned with acetone.
C | 1s | 284.8 | (-O-C(O)-C6H4-C(O)-O-CH2-CH2-)n | poly(ethylene terephthalate) | Sugawara T., Matsuda T. | Macromolecules 27, 7809 (1994) | Adequate |  |  | other | Gaussian |  |  |  | No |  |  |  | Internal hydrocarbon | Reliable, with one-point correction of energy scale | thick film |  |  | 300 | Adequate
C | 1s | 284.8 | (-O-C(O)-C6H4-C(O)-O-CH2-CH2-)n | poly(ethylene terephthalate) | Gerenser L.J. | J. Vac. Sci. Technol. A 8, 3682 (1990) | Adequate | 0.1 |  | other | mixed Gaussian/Lorentzian |  |  |  | Yes | Al |  |  | Internal hydrocarbon | Reliable, with one-point correction of energy scale | annealed, thick film | X-ray Photoelectron Spectroscopy |  | 293 | Adequate | The sample was cleaned in a series of solvents and dried in a dry N2 atmosphere, and was annealed at~ 363 K for several hours in the preparation chamber. The FWHM varied from 0.9 to 1.0 eV. The carbon components were in a 3:1:1 ratio. No x-ray-induced d
C | 1s | 284.8 | (-O-C(O)-C6H4-C(O)-O-CH2-CH2-)n | poly(ethylene terephthalate) | Doren A., Genet M.G., Rouxlet P.G. | Surf. Sci. Spectra 3, 337 (1994) | Adequate |  |  | Linear | mixed Gaussian/Lorentzian | 1.23 |  |  | Yes | Al |  | Au,Cu = 84.00,932.67 | Internal hydrocarbon | Reliable (reported energy within 300 eV of a reference energy) | thin film | X-ray Photoelectron Spectroscopy |  | 300 | Good | FAT mode. Emission angle = 55 degrees. The intensity ratio of the Gaussian/Loren The composition determined by XPS was C0.722O0.278. The relative intensity was 0 An electron flood gun (Ep = 6 eV, Ip = 50 microamperes) and a Ni mesh were used
C | 1s | 284.8 | (-O-C(O)-C6H4-C(O)-O-CH2-CH2-)n | poly(ethylene terephthalate) | Beamson G., Clark D.T., Hayes N.W., Law D.S.-L. | Surf. Sci. Spectra 3, 357 (1994) | Adequate |  |  | Linear | mixed Gaussian/Lorentzian | 1.02 |  |  | Yes | Al |  | Ag3d5 = 368.27 | Internal hydrocarbon | Reliable, with one-point correction of energy scale | liquid | X-ray Photoelectron Spectroscopy |  | 550 | Good | FAT mode. Emission angle = 45 degrees. Peak locations: Voigt function. The composition determined by XPS was C0.722O0.278. The relative intensity was 0
C | 1s | 284.8 | (-O-C(O)-C6H4-C(O)-O-CH2-CH2-)n | poly(ethylene terephthalate) | Beamson G., Clark D.T., Hayes N.W., Law D.S.-L. | Surf. Sci. Spectra 3, 357 (1994) | Adequate |  |  | Linear | mixed Gaussian/Lorentzian | 0.98 |  |  | Yes | Al |  | Ag3d5 = 368.27 | Internal hydrocarbon | Reliable, with one-point correction of energy scale | insulator, polycrystalline, thick film | X-ray Photoelectron Spectroscopy |  | 300 | Good | FAT mode. Emission angle = 45 degrees. Peak locations: Voigt function. The composition determined by XPS was C0.718O0.282. The relative intensity was 0 An electron flood gun was used for charge compensation.
C | 1s | 284.8 | (-CH2C(CH3)(C(O)OC4H9)-)n | poly(butyl methacrylate) | Castner D.G., Ratner B.D. | Surf. Interface Anal. 15, 479 (1990) | Adequate |  |  | other | Gaussian | 1.16 |  |  | Yes | Al |  |  | Internal hydrocarbon | Reliable, with one-point correction of energy scale |  |  |  | 293 | Adequate
C | 1s | 284.8 | (-C(O)C6H4C(O)O(CH2)4O-)n | poly(butylene terephtalate) | Burrell M.C., Bhatia Q.S., Chera J.J., Michael R.S. | J. Vac. Sci. Technol. A 8, 2300 (1990) | Adequate |  |  |  | mixed Gaussian/Lorentzian | 1.3 |  |  | Yes | Al |  |  | Internal hydrocarbon | Reliable, with one-point correction of energy scale |  |  |  | 300 | Adequate
C | 1s | 284.8 | (HO)-(CH2CH2O)n-H | poly(ethylene)oxide | Wagener K., Batich C., Kirsch B., Wanigatunga S. | J. Polym. Sci. Part A 27, 2625 (1989) | Adequate |  |  |  | other type of curve fit |  |  |  | No | Mg |  |  | Internal hydrocarbon | Reliable, with one-point correction of energy scale | cast film |  |  | 300 | Adequate | Samples were solvent cast (using methylene chloride) on an Al foil previously chloride) on an Al foil previously cleaned with absolute ethanol.
C | 1s | 284.8 | (-CH2CH2OC(O)C6H4C(O)O-)n | poly(ethyleneterephtalate) | Chtaib M., Roberfroid E.M., Novis Y., Pireaux J.J., Caudano R.,Lutgen P., et al. | J. Vac. Sci. Technol. A 7, 3233 (1989) | Adequate |  |  |  | data |  |  |  | Yes | Al |  |  | Internal hydrocarbon | Reliable, with one-point correction of energy scale |  |  |  | 300 | Adequate
C | 1s | 284.8 | (-CH2(C6H4OH)CH-)n | poly(hydroxystyrene) | Majumdar D., Ratner B.D. | J. Polym. Sci. Polym. Chem. 26, 1991 (1988) | Adequate |  |  |  | Gaussian |  |  |  | Yes | Al |  |  | Internal hydrocarbon | Reliable, with one-point correction of energy scale | cast film, thick film |  |  | 300 | Adequate
C | 1s | 284.8 | (-CH2C(CH3)(C(O)OCH2CH(CH3)2)-)n | poly(iso-butyl methacrylate) | Moulder J.F., Stickle W.F., Sobol P.E. | Surf. Sci. Spectra 1, 356 (1992) | Adequate |  |  | Shirley | mixed Gaussian/Lorentzian | 1.1 |  |  | Yes | Al |  | Au,Cu = 84.00,932.67 | Internal hydrocarbon | Reliable (reported energy within 300 eV of a reference energy) | amorphous, cast film, insulator, thick film | X-ray Photoelectron Spectroscopy |  | 300 | Good | The composition determined by XPS was C0.814O0.186. The relative intensity is 0. An electron flood gun (Ep = 0 eV, Ip = 18 mA) was used for charge compensation. FAT mode. Emission angle = 25 degrees.
C | 1s | 284.8 | (-CH2C(CH3)(C(O)OCH2CH(CH3)2)-)n | poly(iso-butyl methacrylate) | Castner D.G., Ratner B.D. | Surf. Interface Anal. 15, 479 (1990) | Adequate |  |  | other | Gaussian | 1.23 |  |  | Yes | Al |  |  | Internal hydrocarbon | Reliable, with one-point correction of energy scale |  |  |  | 293 | Adequate
C | 1s | 284.8 | (-CH2C(CH3)(C(O)OCH2CH(CH3)2)-)n | poly(iso-butyl methacrylate) | Moulder J.F., Stickle W.F., Sobol P.E. | Surf. Sci. Spectra 1, 356 (1992) | Adequate |  |  | Shirley | mixed Gaussian/Lorentzian | 1.1 |  |  | Yes | Al |  | Au,Cu = 84.00,932.67 | Internal hydrocarbon | Reliable (reported energy within 300 eV of a reference energy) | amorphous, cast film, insulator, thick film | X-ray Photoelectron Spectroscopy |  | 300 | Good | The composition determined by XPS was C0.814O0.186. The relative intensity is 0. An electron flood gun (Ep = 0 eV, Ip = 18 mA) was used for charge compensation. FAT mode. Emission angle = 25 degrees.
C | 1s | 284.8 | (-CH2C(CH3)(C(O)OCH2CH(CH3)2)-)n | poly(iso-butyl methacrylate) | Castner D.G., Ratner B.D. | Surf. Interface Anal. 15, 479 (1990) | Adequate |  |  | other | Gaussian | 1.23 |  |  | Yes | Al |  |  | Internal hydrocarbon | Reliable, with one-point correction of energy scale |  |  |  | 293 | Adequate
C | 1s | 284.8 | (-(CH2)5C(O)O-)n | poly(oxepan-2-one) | Clark M.B., Jr, Burkhardt C.A., Cardella J.A., Jr | Macromolecules 22, 4495 (1989) | Adequate |  |  | Linear | Gaussian |  |  |  | No | Mg |  | Ag3d5= 368.27 | Internal hydrocarbon | Reliable, with one-point correction of energy scale | cast film |  |  | 300 | Adequate
C | 1s | 284.8 | C20H16O4F6N2 | poly(oxycarbonylamino-phenylenemethylene-phenyleneaminocarbonyloxy-hexafluoropentane-diyll) | Yoon S.C., Ratner B.D. | Macromolecules 19, 1068 (1986) | Adequate |  |  |  | Gaussian |  |  |  | Yes | Al |  | Au4f7= 84.00 | Internal hydrocarbon | Reliable, with one-point correction of energy scale | cast film, thick film |  |  | 300 | Adequate | An electron flood gun (Ep=10-15 eV) was used to charge neutralization.
C | 1s | 284.8 | C19H16O4F4N2 | poly(oxycarbonylamino-phenylenemethylene-phenyleneaminocarbonyloxy-tetrafluorobutane-diyll) | Yoon S.C., Ratner B.D. | Macromolecules 19, 1068 (1986) | Adequate |  |  |  | Gaussian |  |  |  | Yes | Al |  | Au4f7= 84.00 | Internal hydrocarbon | Reliable, with one-point correction of energy scale | cast film, thick film |  |  | 300 | Adequate | An electron flood gun (Ep=10-15 eV) was used to charge neutralization.
C | 1s | 284.8 | (-C6H4C(CH3)2C6H4OC6H4S(O)2C6H4O-)n | poly(sulfone) | Gardella J.A., Jr, Ferguson S.A., Chin R.L. | Appl. Spectrosc. 40, 224 (1986) | Adequate |  |  | other | Gaussian | 1.8 |  |  | No | Mg |  |  | Internal hydrocarbon | Reliable, with one-point correction of energy scale | cast film, thin film |  |  | 293 | Good | Films were thick enough so that no peaks were observed from substrate metal.
C | 1s | 284.8 | (-N=C(CH3)-NH-C6H3(C(O)OH)-C6H3(C(O)OH)-NH-C(CH3)=N-C6H4-)n | 4,4'-diaminodiphenyl-3,3'-dicarboxylic acid copolymer with 1,4-diacetamidophenylene | Chan H.S.O., Hor T.S.A., Sim M.M., Tan K.L., Tan B.T.G. | Polymer J. (Tokyo) 22, 883 (1990) | Adequate |  |  | other | Gaussian |  |  |  | No | Mg |  |  | Internal hydrocarbon | Reliable, with one-point correction of energy scale |  |  |  | 300 | Adequate | FRR mode. Prepolymer.
C | 1s | 284.8 | (-N=C(CH3)-NH-C6H3(C(O)OH)-C6H3(C(O)OH)-NH-C(CH3)=N-C6H4-CH2-C6H4-)n | 4,4'-diaminodiphenyl-3,3'-dicarboxylic acid copolymer with 4,4'-diacetamidodiphenylmethane | Chan H.S.O., Hor T.S.A., Sim M.M., Tan K.L., Tan B.T.G. | Polymer J. (Tokyo) 22, 883 (1990) | Adequate |  |  | other | Gaussian |  |  |  | No | Mg |  |  | Internal hydrocarbon | Reliable, with one-point correction of energy scale |  |  |  | 300 | Adequate | FRR mode. Prepolymer.
C | 1s | 284.8 | [-C8H3NO2-C(CF3)2-C8H3NO2-C6H4-O-C6H4-]n | 4,4'-hexafluoroisopropylidene-bis-phthalic acid anhydride-oxydianiline polyimide | Buchwalter L.P., Silverman B.D., Witt L., Rossi A.R. | J. Vac. Sci. Technol. A 5, 226 (1987) | Adequate |  |  |  | Gaussian |  |  |  | Yes | Al |  | Au4f7= 84.00 | Internal hydrocarbon | Reliable, with one-point correction of energy scale |  |  |  | 300 | Adequate | A flood gun was used for charge neutralization.
C | 1s | 284.8 | [Co(NH=CH-C6H3(NO2)(O))2(NH3)2]ClNO3.2H2O | biradical diamminebis(5-nitrosalicylideneaminato)cobalt(II) chloride nitrate dihydrate | Yamamoto Y., Konno H. | Bull. Chem. Soc. Jpn. 60, 1299 (1987) | Adequate |  |  | other | mixed Gaussian/Lorentzian |  |  |  | No | Mg |  |  | Internal hydrocarbon | Reliable, with one-point correction of energy scale | cooled, crystal, precipitate, sample placed on a mesh |  |  | 200 | Adequate | Samples were placed on a gold mesh holder and dispersed with acetone. Crystalline precipitate.
C | 1s | 284.8 | C | carbon (graphite) | Bachman B.J., Vasile M.J. | J. Vac. Sci. Technol. A 7, 2709 (1989) | Adequate |  |  |  | data | 1 |  |  | No | Mg |  | Au4f7= 84.00 | Conductor | Reliable (reported energy within 300 eV of a reference energy) | polycrystalline |  |  | 300 | Good | High purity polycrystalline graphite.
C | 1s | 284.8 | (-O-C6H10-O-C(O)-C6H10-C(O)-)x-(-C(O)-C6H4-C(O)-O-C6H3(CH3)-O-)y | cyclohexane-1,4-dicarboxylic acid 4-hydroxy-cyclohexyl ester copolymer with terephthalic acid 3-hydroxy-2-methyl-phenyl ester | Lopez L.C., Dwight D.W., Polk M.B. | Surf. Interface Anal. 9, 405 (1986) | Good | 0.2 |  | other | Gaussian |  |  |  | No |  |  |  | Internal hydrocarbon | Reliable, with one-point correction of energy scale | cast film |  |  | 300 | Adequate | FRR mode. Copopolyester. Poly(oxy-trans-1,4-cyclohexylene oxycarbonyl-trans-1,4-cyclohexylene carbonyl-b-oxy(2-methyl-1,3-phenylene) oxyterephtaloyl).
C | 1s | 284.8 | (-C6H4C(CH3)2C6H4OC6H4S(O)2C6H4O-)n | poly(sulfone) | Pertsin A.J., Gorelova M.M., Levin V.Y., Makarova L.I. | J. Appl. Polymer Sci. 45, 1195 (1992) | Adequate |  |  | other | Gaussian |  |  |  | No | Mg |  | Au,Ag,Cu = 84.00,368.27,932.67 | Internal hydrocarbon | Reliable, with one-point correction of energy scale | insulator, thick film | X-ray Photoelectron Spectroscopy |  | 300 | Adequate | The composition determined by XPS was C0.88O0.10S0.04. FRR mode. The fitting was done in accordance with the stoichiometry. The relative intensity was 0.80. No x-ray induced damage to the sample was detected during analysis.
C | 1s | 284.8 | (-CH(CH3)CH2O-)n | poly(isopropylene glycol) | Burrell M.C., Bhatia Q.S., Chera J.J., Michael R.S. | J. Vac. Sci. Technol. A 8, 2300 (1990) | Adequate |  |  |  | mixed Gaussian/Lorentzian | 1.3 |  |  | Yes | Al |  |  | Internal hydrocarbon | Reliable, with one-point correction of energy scale |  |  |  | 300 | Adequate
C | 1s | 284.8 | (-CH(CH3)CH2O-)n | poly(isopropylene glycol) | Lopez G.P., Castner D.G., Ratner B.D. | Surf. Interface Anal. 17, 267 (1991) | Adequate |  |  | other | Gaussian |  |  |  | Yes | Al |  | Au4f7 = 84.00 | Internal hydrocarbon | Reliable, with one-point correction of energy scale | cast film, thick film |  |  | 300 | Adequate | Calibration: the difference between the Cu2p3/2 and the Cu3s peaks was 810.1 eV. An electron flood gun was used for charge compensation. The curve-fitting procedure was made in accordance with the stoichiometry. The composition determined by XPS was C3.0O
C | 1s | 284.8 | CH3CH2CH2CN/Pd | propyl cyanide on palladium | Nakayama T., Inamura K., Inoue Y., Ikeda S., Kishi K. | Surf. Sci. 179, 47 (1987) | Adequate |  |  | other | Gaussian | 2.6 |  |  | No |  |  | Ni2p3 = 852.73, Pd3d5 = 335.12 | Conductor | Reliable, with two-point correction of energy scale | adsorbed |  |  | 170 | Good | 0.5 L butyronitrile/palladium.
C | 1s | 284.8 | [Co(NH-CH-C6H3(O)-NO2)(NH3)4]Cl2NO3 | tetraamine (2-iminomethyl-4-nitro-phenolato) cobalt (III) dichloride nitrate | Yamamoto Y., Toyota E. | Bull. Chem. Soc. Jpn. 59, 617 (1986) | Adequate |  |  | other | mixed Gaussian/Lorentzian | 2.1 |  |  | No | Mg |  |  | Internal hydrocarbon | Reliable, with one-point correction of energy scale |  |  |  | 200 | Adequate | Samples were placed on a gold mesh holder and dispersed with acetone.
C | 1s | 284.8 | [Co(NH-CH-C6H3(O)-NO2)(NH3)4](NO3)2 | tetraamine (2-iminomethyl-4-nitro-phenolato) cobalt (III) dinitrate | Yamamoto Y., Toyota E. | Bull. Chem. Soc. Jpn. 59, 617 (1986) | Adequate |  |  | other | mixed Gaussian/Lorentzian | 2.1 |  |  | No | Mg |  |  | Internal hydrocarbon | Reliable, with one-point correction of energy scale |  |  |  | 200 | Adequate | Samples were placed on a gold mesh holder and dispersed with acetone. The energy is assigned to the carbon atoms of benzene ring not bonded to oxygen or nitrogen.
C | 1s | 284.8 | [Co(NH-CH-C6H3(O)-NO2)(NH3)4](NO3)3 | tetraamine (2-iminomethyl-4-nitro-phenolato) cobalt (III) trinitrate | Yamamoto Y., Toyota E. | Bull. Chem. Soc. Jpn. 59, 617 (1986) | Adequate |  |  | other | mixed Gaussian/Lorentzian | 1.82 |  |  | No | Mg |  |  | Internal hydrocarbon | Reliable, with one-point correction of energy scale |  |  |  | 200 | Adequate | Samples were placed on a gold mesh holder and dispersed with acetone.
C | 1s | 284.8 | (C6H5)3P=CH2 | triphenylmethylenephosphorane | Yamamoto Y., Konno H. | Bull. Chem. Soc. Jpn. 59, 1327 (1986) | Adequate |  |  | other | mixed Gaussian/Lorentzian |  |  |  | No | Mg |  |  | Internal hydrocarbon | Reliable, with one-point correction of energy scale | sample placed on a mesh |  |  | 200 | Adequate | Samples were placed on a gold or nickel mesh holder.
C | 1s | 284.8 | [(C6H5)3PCH3]Br | triphenylmethylphosphonium bromide | Yamamoto Y., Konno H. | Bull. Chem. Soc. Jpn. 59, 1327 (1986) | Adequate |  |  | other | mixed Gaussian/Lorentzian |  |  |  | No | Mg |  |  | Internal hydrocarbon | Reliable, with one-point correction of energy scale | sample placed on a mesh |  |  | 200 | Adequate | Samples were placed on a gold or nickel mesh holder.
C | 1s | 284.8 | (-C6H4C(CH3)2C6H4OC6H4S(O)2C6H4O-)n | poly(sulfone) | Patel N. M., Dwight D. W., Hedrick J. L., Webster D. C., McGrath J. E. | Macromolecules 21, 2689 (1988) | Adequate |  |  | other | Gaussian | 1.5 |  |  | No | Mg |  |  | Internal hydrocarbon | Reliable, with one-point correction of energy scale | cast film, thick film |  |  | 300 | Adequate | FRR mode.
C | 1s | 284.8 | (-O-C6H10-O-C(O)-C6H10-C(O)-)x-(-C(O)-C6H4-C(O)-O-C6H3(CH3)-O-)y | cyclohexane-1,4-dicarboxylic acid 4-hydroxy-cyclohexyl ester copolymer with terephthalic acid 4-hydroxy-2-methyl-phenyl ester | Lopez L.C., Dwight D.W., Polk M.B. | Surf. Interface Anal. 9, 405 (1986) | Good | 0.2 |  | other | Gaussian |  |  |  | No |  |  |  | Internal hydrocarbon | Reliable, with one-point correction of energy scale | cast film |  |  | 300 | Adequate | FRR mode. Copopolyester. Poly(oxy-trans-1,4-cyclohexylene oxycarbonyl-trans-1,4-cyclohexylene carbonyl-b-oxy(2-methyl-1,4-phenylene) oxyterephtaloyl).
C | 1s | 284.8 | [Co(NH=CH-C6H3(NO2)(O))2(NH3)2]NO3.H2O | diamminebis(5-nitrosalicylideneaminato)cobalt(III) nitrate hydrate | Yamamoto Y., Konno H. | Bull. Chem. Soc. Jpn. 60, 1299 (1987) | Adequate |  |  | other | mixed Gaussian/Lorentzian |  |  |  | No | Mg |  |  | Internal hydrocarbon | Reliable, with one-point correction of energy scale | cooled, crystal, precipitate, sample placed on a mesh |  |  | 200 | Adequate | Samples were placed on a gold mesh holder and dispersed with acetone. Crystalline precipitate.
C | 1s | 284.8 | (CH3CH2)2AlN3 | diethyl aluminum azide | Schulze R.K., Boyd D.C., Evans J.F., Gladfelter W.L. | J. Vac. Sci. Technol. A 8, 2338 (1990) | Adequate |  |  |  | Gaussian |  |  |  | No |  |  |  | Internal hydrocarbon | Reliable, with one-point correction of energy scale | cooled, vapor deposited |  |  | 77 | Adequate | Condensation of diethylaluminium azide.
C | 1s | 284.8 | (-C(O)-C6H4-C(O)-O-C6H3(CH3)-O-)x-(-C(O)-C6H4-C(O)-O-C6H3(CH3)-O-)y | isophthalic acid 3-hydroxy-2-methyl-phenyl ester copolymer with terephthalic acid 3-hydroxy-2-methyl-phenyl ester | Lopez L.C., Dwight D.W., Polk M.B. | Surf. Interface Anal. 9, 405 (1986) | Good | 0.2 |  | other | Gaussian |  |  |  | No |  |  |  | Internal hydrocarbon | Reliable, with one-point correction of energy scale | cast film |  |  | 300 | Adequate | FRR mode. Copopolyester. The copolyester was solution cast from chloroform onto the sample probe.
C | 1s | 284.8 | CH3-(CH2)n-CH2-NH-(C(O)-CH2-N(CH3))m-H | n-alkylamine-poly(sarcosine) lipopeptides | Gervais M., Douy A., Gallot B., Erre R. | J. Colloid Interface Sci. 125, 146 (1988) | Adequate |  |  | other | Gaussian |  |  |  | No | Mg |  | Ag3d5= 368.27 | Internal hydrocarbon | Reliable, with one-point correction of energy scale | cooled, thin film |  |  | 77 | Adequate | Amphipatic lipopeptides Cn Sarp in which the hydrophobic lipidic block Cn consists of paraffinic chain containing n=10 or 16 carbon atoms and the hydrophilic polypeptide block Sarp consists of a chain of polysarcosine with an average degree of polymerization p between 1 and 94.
C | 1s | 284.8 | (-CH2CH(C5H5N(CuCl2.H2O))-)n | poly(2-vinylpyridinium) aquo copper dichloride | Lyons A.M., Vasile M.J., Pearce E.M., Waszczak J.V. | Macromolecules 21, 3125 (1988) | Adequate |  |  |  | data |  |  |  | No |  |  | Au4f7= 84.00 | Internal hydrocarbon | Reliable, with one-point correction of energy scale | thin film |  |  | 300 | Adequate | (Copper chloride)1-(2-vinylpyridine)2 complex.
C | 1s | 284.8 | (-CH2CH(C5H5N(CuCl2.H2O))-)n | poly(2-vinylpyridinium) aquo copper dichloride | Lyons A.M., Vasile M.J., Pearce E.M., Waszczak J.V. | Macromolecules 21, 3125 (1988) | Adequate |  |  |  | data |  |  |  | No |  |  | Au4f7= 84.00 | Internal hydrocarbon | Reliable, with one-point correction of energy scale | thin film |  |  | 300 | Adequate | (Copper chloride)1-(2-vinylpyridine)1 complex.
C | 1s | 284.8 | (-CH2CH(C(O)NH2)-)n/Ca(OH)2 | poly(acrylamide)/calcium hydroxide | Sugama T., KuKacka L.E., Carciello N., Hocker N.J. | Cement and Concrete Research 19, 857 (1989) | Adequate |  |  |  | data |  |  |  | No | Al |  |  | Internal hydrocarbon | Reliable, with one-point correction of energy scale | thin layer |  |  | 300 | Adequate | Thin layer of polymer, nothicker than 5 nm, which corresponds to the escape depth of the aluminium photoelectrons.
C | 1s | 284.8 | (-CH2CH(C(O)NH2)-)n/Al2O3.3H2O | poly(acrylamide)/dialuminum(III) trioxide trihydrate | Sugama T., KuKacka L.E., Carciello N., Hocker N.J. | Cement and Concrete Research 19, 857 (1989) | Adequate |  |  |  | data |  |  |  | No | Al |  |  | Internal hydrocarbon | Reliable, with one-point correction of energy scale | thin layer |  |  | 300 | Adequate | Poly(acrylic acid)/gibbsite.Thin layer of polymer, nothicker than 5 nm, which corresponds to the escape depth of the aluminium photoelectrons.
C | 1s | 284.8 | (-CH2CH(C(O)OH)-)n/Ca(OH)2 | poly(acrylic acid)/calcium hydroxide(CasNo:9003-01-4) | Sugama T., KuKacka L.E., Carciello N., Hocker N.J. | Cement and Concrete Research 19, 857 (1989) | Adequate |  |  |  | data |  |  |  | No | Al |  |  | Internal hydrocarbon | Reliable, with one-point correction of energy scale | thin layer |  |  | 300 | Adequate | Thin layer of polymer, no thicker than 5nm, which corresponds to the escape depth of the aluminium photoelectrons.
C | 1s | 284.8 | (-O-C6H10-O-C(O)-C6H10-C(O)-)n | poly(cyclohexane-1,4-dicarboxylic acid 4-hydroxy-cyclohexyl ester) | Lopez L.C., Dwight D.W., Polk M.B. | Surf. Interface Anal. 9, 405 (1986) | Good | 0.2 |  | other | Gaussian |  |  |  | No |  |  |  | Internal hydrocarbon | Reliable, with one-point correction of energy scale | solid on double-sided tape |  |  | 300 | Adequate | FRR mode. Homopolyester.
C | 1s | 284.8 | (-Si(CH3)2O-)n | poly(dimethyl siloxane) | Patel N. M., Dwight D. W., Hedrick J. L., Webster D. C., McGrath J. E. | Macromolecules 21, 2689 (1988) | Adequate |  |  | other | Gaussian | 1.5 |  |  | No | Mg |  |  | Internal hydrocarbon | Reliable, with one-point correction of energy scale | cast film, thick film |  |  | 300 | Adequate | FRR mode.
C | 1s | 284.8 | (-Si(CH3)2O-)n | poly(dimethyl siloxane) | Pertsin A.J., Gorelova M.M., Levin V.Y., Makarova L.I. | J. Appl. Polymer Sci. 45, 1195 (1992) | Adequate |  |  | other | data |  |  |  | No | Mg |  | Au,Ag,Cu = 84.00,368.27,932.67 | Internal hydrocarbon | Reliable, with one-point correction of energy scale | insulator, thick film | X-ray Photoelectron Spectroscopy |  | 300 | Good | The composition determined by XPS was Si0.25C0.50O0.25. FRR mode. No x-ray induced damage to the sample was detected during analysis.
C | 1s | 284.8 | [-((CH2)4-O)x-C(O)N(H)-C6H4-CH2-C6H4-N(H)C(O)N(H)-(CH2)2-N(H)C(O)N(H)-C6H4-CH2-C6H4-N(H)C(O)-O-]n | poly(ether urethane urea) | Marchant R.E., Zhao Q., Anderson J.M., Hiltner A. | Polymer 28, 2032 (1987) | Adequate |  |  | other | Gaussian |  |  |  | Yes | Al |  |  | Internal hydrocarbon | Reliable, with one-point correction of energy scale |  |  |  | 300 | Adequate | (-((CH2)4-O)x-C(O)N(H)C6H4CH2C6H4N(H)C(O)N(H)(CH2)2N(H)C(O)N(H)C6H4N(H)C(O)O-)
C | 1s | 284.8 | (-C(O)-C6H4-C(O)-O-C6H3(CH3)-O-)n | poly(isophthalic acid 3-hydroxy-2-methyl-phenyl ester) | Lopez L.C., Dwight D.W., Polk M.B. | Surf. Interface Anal. 9, 405 (1986) | Good | 0.2 |  | other | Gaussian |  |  |  | No |  |  |  | Internal hydrocarbon | Reliable, with one-point correction of energy scale | solid on double-sided tape |  |  | 300 | Adequate | FRR mode. Homopolyester.
C | 1s | 284.8 | (=(C10H2O4)=N-(C6H4)-O-(C6H4)-N=)n | poly(N,N'-(p,p'-oxydiphenylene)pyromellitimide) | Salem J.R., Sequeda F.O., Duran J., Lee W.Y., Yang R.M. | J. Vac. Sci. Technol. A 4, 369 (1986) | Adequate | 0.2 |  | other | Gaussian | 1.31 |  |  | No |  |  |  | Internal hydrocarbon | Reliable, with one-point correction of energy scale | mixture, vapor deposited |  |  | 300 | Adequate | Coevaporation of pyromellitic dianhydride and oxydianiline.
C | 1s | 284.8 | (=(C10H2O4)=N-(C6H4)-O-(C6H4)-N=)n | poly(N,N'-(p,p'-oxydiphenylene)pyromellitimide) | Jordan J.L., Sanda P.N., Morar J.F., Kovac C.A., Himpsel F.J., and Pollack R.A. | J. Vac. Sci. Technol. A 4, 1046 (1986) | Good | 0.4 | 0.45 | other | mixed Gaussian/Lorentzian |  | 1 | 0.1 | Yes | other source | 350 |  | Internal hydrocarbon | Reliable, with one-point correction of energy scale | cast film, thin film |  |  | 293 | Adequate | ~50A of the polymer was prepared by spinning solution onto Cr-coated Si(100) wafer. The spectra were recorded at normal emission.
C | 1s | 284.8 | (=(C10H2O4)=N-(C6H4)-O-(C6H4)-N=)n | poly(N,N'-(p,p'-oxydiphenylene)pyromellitimide) | Galuska A.A. | J. Vac. Sci. Technol. B 8, 470 (1990) | Adequate |  |  | other | Gaussian |  |  |  | No |  |  |  | Internal hydrocarbon | Reliable, with one-point correction of energy scale |  |  |  | 293 | Adequate
C | 1s | 284.8 | (=(C10H2O4)=N-(C6H4)-O-(C6H4)-N=)n | poly(N,N'-(p,p'-oxydiphenylene)pyromellitimide) | Kokai F., Saito H., Fujioka T. | J. Appl. Phys. 66, 3252 (1986) | Adequate |  |  | other | mixed Gaussian/Lorentzian | 1.6 |  |  | No | Mg |  |  | Internal hydrocarbon | Reliable, with one-point correction of energy scale |  |  |  | 300 | Adequate
C | 1s | 284.8 | (=(C10H2O4)=N-(C6H4)-O-(C6H4)-N=)n | poly(N,N'-(p,p'-oxydiphenylene)pyromellitimide) | Nagarkar P.V., Sichel E.K. | J. Electrochem. Soc. 136, 2979 (1989) | Adequate |  |  | other | Gaussian |  |  |  | Yes |  |  |  | Internal hydrocarbon | Reliable, with one-point correction of energy scale | insulator |  |  | 293 | Adequate | Kapton H-100 polyimide An electron flood gun was used for charge neutralization.
C | 1s | 284.8 | (=(C10H2O4)=N-(C6H4)-O-(C6H4)-N=)n | poly(N,N'-(p,p'-oxydiphenylene)pyromellitimide) | Atanasoska L., Anderson S.G., Meyer III H.M., Lin Z., Weaver J.H. | J. Vac. Sci. Technol. A 5, 3325 (1987) | Adequate |  |  | other | mixed Gaussian/Lorentzian | 0.95 |  |  | Yes | Al |  |  | Internal hydrocarbon | Reliable, with one-point correction of energy scale | thin film |  |  | 293 | Adequate | The thickness of the cured polyimide films was uniform and determined by ellipsometry and was measured to be 200+-20 A.
C | 1s | 284.8 | (=(C10H2O4)=N-(C6H4)-O-(C6H4)-N=)n | poly(N,N'-(p,p'-oxydiphenylene)pyromellitimide) | Davenas J., Xu X.L., Boiteux G., Sage D. | Nucl. Instruments Methods in Phys. Res. Sec. B 39, 754 (1989) | Adequate |  |  | other | Gaussian |  |  |  | No |  |  |  | Internal hydrocarbon | Reliable, with one-point correction of energy scale |  |  |  | 293 | Adequate | Kapton polyimide
C | 1s | 284.8 | (=(C10H2O4)=N-(C6H4)-O-(C6H4)-N=)n | poly(N,N'-(p,p'-oxydiphenylene)pyromellitimide) | Jordan J.L., Kovac C.A., Morar J.F., Pollak R.A. | Phys. Rev. B 36, 1369 (1987) | Adequate | 0.4 | 0.45 | other | mixed Gaussian/Lorentzian | 0.8 |  |  | Yes | other source | 339 |  | Internal hydrocarbon | Reliable, with one-point correction of energy scale | cooled |  |  | 293 | Good | 5-10 nm polymer coatimg.
C | 1s | 284.8 | (-C(O)-CH((CH2)3-CH2-NH-C(O)-CF3))NH-)n | poly(N-trifluoroacetyl-L-lysine) | Gervais M., Douy A., Gallot B., Erre R. | Polymer 27, 1513 (1986) | Good |  |  | other | Gaussian |  |  |  | No | Mg |  | Ag3d5= 368.27 | Internal hydrocarbon | Reliable, with one-point correction of energy scale | cooled, cast film, thin film |  |  | 77 | Adequate
C | 1s | 284.8 | (-CH2CH(Si(OCH3)3)-)n | poly(vinyltrimethoxysilane) | Laoharojanaphand P., Lin T.J., Stoffer J.O. | J. Appl. Polymer Sci. 40, 369 (1990) | Adequate |  |  | other | Gaussian |  |  |  | No | Mg |  | Au4f7= 84.00 | Internal hydrocarbon | Reliable, with one-point correction of energy scale |  |  |  | 293 | Adequate
C | 1s | 284.8 | (-CH2C((CH3)C(O)O(CH2)3Si(OCH3)3)-)n | poly(3-methacryloxypropyltrimethoxysilane) | Laoharojanaphand P., Lin T.J., Stoffer J.O. | J. Appl. Polymer Sci. 40, 369 (1990) | Adequate |  |  | other | Gaussian |  |  |  | No | Mg |  | Au4f7= 84.00 | Internal hydrocarbon | Reliable, with one-point correction of energy scale |  |  |  | 293 | Adequate
C | 1s | 284.8 | Cr/(-CH2CH(C(O)CH3)-)n | chromium/poly(vinyl methyl ketone) | Jordan J.L., Kovac C.A., Morar J.F., Pollak R.A. | Phys. Rev. B 36, 1369 (1987) | Good | 0.4 | 0.45 | other | mixed Gaussian/Lorentzian | 1.2 |  |  | Yes | other source | 339 |  | Internal hydrocarbon | Reliable, with one-point correction of energy scale | cooled |  |  | 293 | Good | 1.4-2.5 A Cr/poly(vinylmethyl ketone).
C | 1s | 284.8 | Cr/(-C6H2(CH3)2O-)n | chromium/poly(2,6-dimethyl-1,4-phenylene oxide) | Jordan J.L., Kovac C.A., Morar J.F., Pollak R.A. | Phys. Rev. B 36, 1369 (1987) | Good | 0.4 | 0.45 | other | data | 1.04 |  |  | Yes | other source | 339 |  | Internal hydrocarbon | Reliable, with one-point correction of energy scale | vapor deposited |  |  | 293 | Good | 0.7-2.5 A Cr/poly(methyl phenylene oxide).
C | 1s | 284.8 | Cr/(-C6H2(CH3)2O-)n | chromium/poly(2,6-dimethyl-1,4-phenylene oxide) | Jordan J.L., Sanda P.N., Morar J.F., Kovac C.A., Himpsel F.J., and Pollack R.A. | J. Vac. Sci. Technol. A 4, 1046 (1986) | Good | 0.4 | 0.45 | other | mixed Gaussian/Lorentzian |  | 1.8 | 0.1 | Yes | other source | 350 |  | Internal hydrocarbon | Reliable, with one-point correction of energy scale | cast film, thin film, vapor deposited |  |  | 293 | Adequate | 6.5 Cr/poly(methyl phenylene oxide). ~50A of the polymer was prepared by spinning solution onto Cr-coated Si(100) wafer. The spectra were recorded at normal emission.
C | 1s | 284.8 | (C6H5CHCHC6H4CHCHC6H5)(AsF5)2.9 | 1,4-bis[(E)-2-phenylethyl]benzene arsenic pentafluoride | King D.E., Fernandez J.E., Swartz W.E. | Appl. Surf. Sci. 45, 325 (1990) | Good | 0.2 |  | other | mixed Gaussian/Lorentzian | 1.6 |  |  | No | Al |  | Au4f7= 84.00 | Internal hydrocarbon | Reliable, with one-point correction of energy scale | cooled, pelletized | X-ray Photoelectron Spectroscopy |  | 78 | Adequate | Distyrylbenzene was doped with AsF5.
C | 1s | 284.8 | C6H10/Pt | cyclohexane/platinum | Rodriguez J.A., Campbell C.T. | J. Catal. 115, 500 (1989) | Good | 0.2 |  | Linear | data |  |  |  | No | Mg |  | Pt4f7= 71.12 | Conductor | Reliable, with one-point correction of energy scale | adsorbed, cooled, thin layer |  |  | 100 | Good | 3.2 L C6H10/Pt(111).
C | 1s | 284.8 | (-CH2C(CH3)(C(O)OCH3)-)n | poly(2-methyl methacrylate) | Laoharojanaphand P., Lin T.J., Stoffer J.O. | J. Appl. Polymer Sci. 40, 369 (1990) | Adequate |  |  | other | Gaussian |  |  |  | No | Mg |  | Au4f7= 84.00 | Internal hydrocarbon | Reliable, with one-point correction of energy scale |  |  |  | 293 | Adequate
C | 1s | 284.8 | (-(C10H2N2O4)-C6H4-O-C6H4-)n | pyromellitic dianhydride-oxydianiline poly(imide) | Scott P.M., Matienzo L.J., Babu S.V. | J. Vac. Sci. Technol. A 8, 2382 (1990) | Adequate |  |  | other | Gaussian | 1.8 |  |  | No | Mg |  |  | Internal hydrocarbon | Reliable, with one-point correction of energy scale |  |  |  | 300 | Adequate
C | 1s | 284.8 | [Co(NH=CH-C6H3(NO2)(O))2(NH3)2]ClNO3.2H2O | radical diamminebis(5-nitrosalicylideneaminato)cobalt(III) chloride nitrate dihydrate | Yamamoto Y., Konno H. | Bull. Chem. Soc. Jpn. 60, 1299 (1987) | Adequate |  |  | other | mixed Gaussian/Lorentzian |  |  |  | No | Mg |  |  | Internal hydrocarbon | Reliable, with one-point correction of energy scale | cooled, crystal, precipitate, sample placed on a mesh |  |  | 200 | Adequate | Samples were placed on a gold mesh holder and dispersed with acetone. Crystalline precipitate.
C | 1s | 284.8 | (CN)2=C=C6H4=C=(CN)2 | tetracyanoquinodimethane | Lindquist J.M., Hemminger J.C. | J. Phys. Chem. 92, 1394 (1988) | Adequate |  |  |  | data |  |  |  | Yes | Al |  | Ag3d5= 368.27 | Internal hydrocarbon | Reliable, with one-point correction of energy scale |  |  |  | 300 | Adequate
C | 1s | 284.8 | Cr/(=(C10H2O4)=N-(C6H4)-O-(C6H4)-N=)n | chromium/poly(N,N'-(p,p'-oxydiphenylene)pyromellitimide) | Jordan J.L., Kovac C.A., Morar J.F., Pollak R.A. | Phys. Rev. B 36, 1369 (1987) | Adequate | 0.4 | 0.45 | other | mixed Gaussian/Lorentzian | 0.8 |  |  | Yes | other source | 339 |  | Internal hydrocarbon | Reliable, with one-point correction of energy scale | vapor deposited |  |  | 293 | Good | 1.4 A Cr/polyimide.
C | 1s | 284.8 | Cr/(=(C10H2O4)=N-(C6H4)-O-(C6H4)-N=)n | chromium/poly(N,N'-(p,p'-oxydiphenylene)pyromellitimide) | Jordan J.L., Sanda P.N., Morar J.F., Kovac C.A., Himpsel F.J., and Pollack R.A. | J. Vac. Sci. Technol. A 4, 1046 (1986) | Good | 0.4 | 0.45 | other | mixed Gaussian/Lorentzian |  | 1.8 | 0.1 | Yes | other source | 350 |  | Internal hydrocarbon | Reliable, with one-point correction of energy scale | cast film, thin film, vapor deposited |  |  | 293 | Adequate | 3.5 A Cr/polyimide. ~50A of the polymer was prepared by spinning solution onto Cr-coated Si(100) wafer. The spectra were recorded at normal emission.
C | 1s | 284.8 | (-C6H4S(O)2C6H4O-)n | poly(oxy-1,4-phenylenesulfonyl-1,4-phenylene) | Gardella J.A., Jr, Ferguson S.A., Chin R.L. | Appl. Spectrosc. 40, 224 (1986) | Adequate |  |  | other | Gaussian | 1.9 |  |  | No | Mg |  |  | Internal hydrocarbon | Reliable, with one-point correction of energy scale | cast film, thin film |  |  | 293 | Good | The films were thick enough so that no peaks were observed from substrate metal.
C | 1s | 284.8 | (-C(O)-C6H4-C(O)-O-C6H3(CH3)-O-)n | poly(terephthalic acid 3-hydroxy-2-methyl-phenyl ester) | Lopez L.C., Dwight D.W., Polk M.B. | Surf. Interface Anal. 9, 405 (1986) | Good | 0.2 |  | other | Gaussian |  |  |  | No |  |  |  | Internal hydrocarbon | Reliable, with one-point correction of energy scale | solid on double-sided tape |  |  | 300 | Adequate | FRR mode. Homopolyester.
C | 1s | 284.8 | (-C(O)-C6H4-C(O)-O-C6H3(CH3)-O-)n | poly(terephthalic acid 4-hydroxy-2-methyl-phenyl ester) | Lopez L.C., Dwight D.W., Polk M.B. | Surf. Interface Anal. 9, 405 (1986) | Good | 0.2 |  | other | Gaussian |  |  |  | No |  |  |  | Internal hydrocarbon | Reliable, with one-point correction of energy scale | solid on double-sided tape |  |  | 300 | Adequate | FRR mode. Homopolyester.
C | 1s | 284.8 | CH3(CH2)18C(O)OH/Si | arachidic acid/silicone | Nakayama Y., Takahagi T., Soeda F., Ishitani A. | J. Colloid Interface Sci. 131, 153 (1989) | Adequate |  |  |  | data | 1.4 |  |  | No | Mg |  | Ag3d5= 368.27 | Internal hydrocarbon | Reliable, with one-point correction of energy scale |  |  |  |  | Adequate | Langmuir-Blodgett(LB) membrane was prepared by spreading benzene solution of arachidic acid according to the usual LB technique.
C | 1s | 284.8 | Ag/(-CH2CH2OC(O)C6H4C(O)O-)n | silver/poly(ethylene terephthalate) | Gerenser L.J. | ACS Symposium Series 440, 433 (1990) | Adequate |  |  | other | Gaussian |  |  |  | Yes | Al |  |  | Internal hydrocarbon | Reliable, with one-point correction of energy scale | reacted film, surface coverage from 0ML to 1ML (0ML < coverage < 1ML), thin layer |  |  | 293 | Good | 0.6 A Ag/poly(ethylene terephtalate)
C | 1s | 284.8 | CH3CHO/Cu | acetaldehyde/copper | Prabharan K., Rao C.N.R. | Appl. Surf. Sci. 44, 205 (1990) | Adequate |  |  |  | data |  |  |  | No | Al |  |  | Internal hydrocarbon | Reliable (reported energy within 300 eV of a reference energy) | adsorbed, cooled, thin layer |  |  | 80 | Adequate | 3L acetaldehyde/Cu(110), single crystal.
C | 1s | 284.8 | (CH3)3Al/(-CH2C(OH)H-)n | trimethylaluminum/poly(vinyl alcohol) | Akhter S., Zhou X.-L., White J.M. | Appl. Surf. Sci. 37, 201 (1989) | Adequate |  |  |  | mixed Gaussian/Lorentzian |  |  |  | No | Mg |  |  | Internal hydrocarbon | Reliable, with one-point correction of energy scale | adsorbed, cast film, thin film |  |  | 300 | Adequate | 8E4 L trimetyl aluminium were deposited onto poly(vinyl alcohol) thin film. The polymer film (~1000 A) was solution cast on a Ta foil.
C | 1s | 284.8 | (-C6H4C(CH3)2C6H4OC(O)O-)n | poly(bisphenol-A carbonate) | Gardella J.A., Jr, Ferguson S.A., Chin R.L. | Appl. Spectrosc. 40, 224 (1986) | Adequate |  |  | other | Gaussian | 1.8 |  |  | No | Mg |  |  | Internal hydrocarbon | Reliable, with one-point correction of energy scale | cast film, thin film |  |  | 293 | Good | Films were thick enough so that no peaks were observed from substrate metal.
C | 1s | 284.8 | (-C4HS((CH2)5CH3)-)n | poly(3-hexylthiophene) | Lachkar A., Selmani A., Sacher E. | Synthetic Metals 72, 73 (1995) | Adequate | 0.1 |  | Shirley | other type of curve fit |  |  |  | No | Mg |  |  | Internal hydrocarbon | Reliable, with one-point correction of energy scale | cast film, thin film | X-ray Photoelectron Spectroscopy |  | 300 | Good | The sample was outgassed by a brief heating to 373 K. The fitting was done in accordance with the stoichiometry. FAT mode.
C | 1s | 284.8 | (-C4HS((CH2)5CH3)-)n | poly(3-hexylthiophene) | Lachkar A., Selmani A., Sacher E., Leclerc M., Mokhliss R. | Synthetic Metals 66, 209 (1994) | Adequate | 0.1 |  | Shirley | other type of curve fit |  |  |  | No | Mg |  |  | Internal hydrocarbon | Reliable, with one-point correction of energy scale | cast film, thin film |  |  | 300 | Adequate | The composition determined by XPS was C10S. The relative intensity was 0.8.
C | 1s | 284.8 | ((-CH2C(CH3)(C(O)OC4H9)-)3(-CH2C(CH3)(C(O)OC(CH3)3)-)7)n | n-butyl methacrylate - t-butyl methacrylate copolymer (3:7) | Castner D.G., Ratner B.D. | Surf. Interface Anal. 15, 479 (1990) | Adequate |  |  | other | Gaussian | 1.3 |  |  | Yes | Al |  |  | Internal hydrocarbon | Reliable, with one-point correction of energy scale | cast film |  |  | 293 | Adequate | The copolymer was synthesized from monomers dissolved in toluene using azobis(isobutyronitrile as a catalyst. An electron flood gun (Ep = 5 eV) was used for charge compensation. The spectra were recorded at normal emission. The C/Ointensity ratio was 81
C | 1s | 284.8 | (-C(O)C6H4C(O)O(CH2)4O-)n | poly(1,4-butylene terephthalate) | Bhatia Q.S., Burrell M.C. | Polymer 32, 1948 (1991) | Adequate |  |  | other | Gaussian | 1.3 |  |  | Yes | Al |  |  | Internal hydrocarbon | Reliable, with one-point correction of energy scale | cast film, thick film |  |  | 300 | Adequate | An electron flood gun was used for charge compensation.
C | 1s | 284.8 | (-C6H4C(CH3)2C6H4OC(O)O-)n | poly(bisphenol-A carbonate) | Pertsin A.J., Gorelova M.M., Levin V.Y., Makarova L.I. | J. Appl. Polymer Sci. 45, 1195 (1992) | Adequate |  |  | other | Gaussian |  |  |  | No | Mg |  | Au,Ag,Cu = 84.00,368.27,932.67 | Internal hydrocarbon | Reliable, with one-point correction of energy scale | insulator, thick film | X-ray Photoelectron Spectroscopy |  | 300 | Good | The composition determined by XPS was C0.89O0.13. FRR mode. The fitting was done in accordance with the stoichiometry. The relative intensity was 0.80. No x-ray induced damage to the sample was detected during analysis.
C | 1s | 284.8 | (-C4HS((CH2)5CH3)-)n | poly(3-hexylthiophene) | Lachkar A., Selmani A., Sacher E., Leclerc M., Mokhliss R. | Synthetic Metals 66, 209 (1994) | Adequate | 0.1 |  | Shirley | other type of curve fit |  |  |  | No | Mg |  |  | Internal hydrocarbon | Reliable, with one-point correction of energy scale | cast film, thin film |  |  | 300 | Adequate | The composition determined by XPS was C10S. The relative intensity was 0.8.
C | 1s | 284.8 | (-C4HS((CH2)5CH3)-)n | poly(3-hexylthiophene) | Lachkar A., Selmani A., Sacher E. | Synthetic Metals 72, 73 (1995) | Adequate | 0.1 |  | Shirley | other type of curve fit |  |  |  | No | Mg |  |  | Internal hydrocarbon | Reliable, with one-point correction of energy scale | cast film, thin film | X-ray Photoelectron Spectroscopy |  | 300 | Good | The sample was outgassed by a brief heating to 373 K. The fitting was done in accordance with the stoichiometry. FAT mode.
C | 1s | 284.8 | (-C6H4OC6H4OC6H4C(O)-)n | poly(oxy-1,4-phenyleneoxy-1,4-phenylenecarbonyl-1,4-phenylene) | Jama C., Dessaux O., Goudmand P., Gengembre L., Grimblot J. | Surf. Interface Anal. 18, 751 (1992) | Adequate |  |  | Linear | mixed Gaussian/Lorentzian |  |  |  | No | Al |  | Au,Ag,Cu = 84.00,368.27,932.67 | Internal hydrocarbon | Reliable, with one-point correction of energy scale | annealed, thin film |  |  | 300 | Adequate | The sample was degreased by ultrasonic cleaning with methyl ethyl ketone (time = 5 min) and then dried (T = 373 K, time = 30 min). The fitting was done in accordance with the stoichiometry. poly(ether ketone ketone)
C | 1s | 284.8 | (-C6H4OC6H4OC6H4C(O)-)n | poly(oxy-1,4-phenyleneoxy-1,4-phenylenecarbonyl-1,4-phenylene) | Pawson D.J., Ameen A.P., Short R.D., Denison P., Jones F.R. | Surf. Interface Anal. 18, 13 (1992) | Adequate |  |  | other | Gaussian | 1.45 |  |  | No | Mg |  |  | Internal hydrocarbon | Reliable, with one-point correction of energy scale | amorphous, thick film | X-ray Photoelectron Spectroscopy | X-ray Diffraction | 300 | Adequate | FAT mode. Emission angle = 60 degrees. The O/C composition ratio determined by XPS was 0.14. Charge compensation was achieved by placing a fine stainless steel grid (1mm bar spacings) over the polymer sample and by the use of a pulsed low-energy (Ep = ~ 1
C | 1s | 284.8 | (-C6H4OC6H4OC6H4C(O)-)n | poly(oxy-1,4-phenyleneoxy-1,4-phenylenecarbonyl-1,4-phenylene) | Matienzo L.J. | Polymer 32, 3057 (1991) | Adequate |  |  | other | Gaussian |  |  |  | No | Al |  |  | Internal hydrocarbon | Reliable, with one-point correction of energy scale | thick film |  |  | 300 | Adequate | The film (75 micrometer thick) was cleaned in methanol and acetone and dried in vacuum. The degree of crystallinity of this film was estimated to be 15% by differential scanning calorimetry. The relative intensity was 0.76. Polyetheretherketone (PEEK).
C | 1s | 284.8 | (=C(CH3(CH2)3C(O)OCH2NHC(O)O(CH2)4)C=&CC=((CH2)4OC(O)NHCH2C(O)O(CH2)3CH3))n | poly(pentanoic acid (12-pentanoyloxymethylcarbamoyloxy-dodeca-5,7-diynyloxycarbonylamino)-methyl ester) | Colton R.J., Marrian C.R.K., Snow A., Dilella D. | J. Vac. Sci. Technol. B 5, 1353 (1987) | Adequate | 0.2 |  | other | Gaussian |  |  |  | Yes | Al |  | Au,Cu= 84.00,932.67 | Internal hydrocarbon | Reliable, with one-point correction of energy scale | cast film, thin film |  |  | 293 | Adequate | Monomer: C4H9C(O)OCH2N(H)C(O)O(CH2)4C=&CC=&C(CH2)4OC(O)N(H)CH2C(O)OC4H9 The composition determined by XPS was C13NO3.8 poly[5,7-(bis-1,12-n-butylcarboxy-methylene-uretane) dodecadiyne]
C | 1s | 284.8 | (-O)3Si(CH2)3NHC(O)(CH2)11NO2/Si | 12-nitro-N-propyldodecanamide covalently bonded to oxidized silicon | Kallury K.M.R., Debono R.F., Krull U.J., Thompson M. | J. Adhesion Sci. Technol. 5, 801 (1991) | Adequate |  |  | other | Gaussian |  |  |  | No | Mg |  |  | Internal hydrocarbon | Reliable, with one-point correction of energy scale | thin film |  |  | 300 | Adequate | The thickness of the film determined by ellipsometry is 25+-1 A. The relative intensity was 0.750. The spectra were recorded at normal emission.
C | 1s | 284.8 | (-CH2C(CH3)(C(O)OCH2CH2OC(O)CH2C(O)CH3)-)n | poly(2-(acetoacetyloxy)ethyl 2-methylacrylate) | Lopez G.P., Castner D.G., Ratner B.D. | Surf. Interface Anal. 17, 267 (1991) | Adequate |  |  | other | Gaussian |  |  |  | Yes | Al |  | Au4f7 = 84.00 | Internal hydrocarbon | Reliable, with one-point correction of energy scale | cast film, thick film |  |  | 300 | Adequate | Calibration: the difference between the Cu2p3/2 and the Cu3s peaks was 810.1 eV. An electron flood gun was used for charge compensation. The curve-fitting procedure was made in accordance with the stoichiometry. The composition determined by XPS was C2.2O
C | 1s | 284.8 | (-O)3Si(CH2)3NHC(O)(CH2)11NH2/Si | 12-amino-N-propyldodecanamide covalently bonded to oxidized silicon | Kallury K.M.R., Debono R.F., Krull U.J., Thompson M. | J. Adhesion Sci. Technol. 5, 801 (1991) | Adequate |  |  | other | Gaussian |  |  |  | No | Mg |  |  | Internal hydrocarbon | Reliable, with one-point correction of energy scale | thin film |  |  | 300 | Adequate | The thickness of the film determined by ellipsometry is 30+-3 A. The relative intensity was 0.765. The spectra were recorded at normal emission.
C | 1s | 284.8 | CH3CH2CH2SSCH2CH2CH3/Fe | 1-propyldisulfanyl-propane/iron | Volmer-Uebing M., Stratmann M. | Appl. Surf. Sci. 55, 19 (1992) | Adequate | 0.2 |  | other | Gaussian | 2.03 |  |  | No | Mg |  |  | Internal hydrocarbon | Reliable, with one-point correction of energy scale | cooled, conductive |  |  | 80 | Adequate | Dipropyldisulfide was condensed onto polished iron sample cooled down to 80 K.
C | 1s | 284.8 | (-OCH2CH2CH2OC(O)-)n | poly(1,3-dioxan-2-one) | Brinen J.S., Greenhouse S., Jarrett P.K. | Surf. Interface Anal. 17, 259 (1991) | Adequate |  |  | Shirley | Gaussian | 1.2 |  |  | Yes | Al |  |  | Internal hydrocarbon | Reliable, with one-point correction of energy scale | cast film, thick film |  |  | 300 | Adequate | An electron flood gun was used for charge compensation. The relative intensity was 0.38. poly(trimethylene carbonate)
C | 1s | 284.8 | (-O)3Si(CH2)3NHC(O)(CH2)16CH3/Si | N-propyloctadecanamide covalently bonded to oxidized silicon | Kallury K.M.R., Debono R.F., Krull U.J., Thompson M. | J. Adhesion Sci. Technol. 5, 801 (1991) | Adequate |  |  | other | Gaussian |  |  |  | No | Mg |  |  | Internal hydrocarbon | Reliable, with one-point correction of energy scale | thin film |  |  | 300 | Adequate | The thickness of the film determined by ellipsometry is 30+-3 A. The relative intensity was 0.88. The spectra were recorded at normal emission.
C | 1s | 284.8 | (-CH2C(CH3)(C(O)OCH2(C2H3O))-)n | poly(2,3-epoxypropyl methacrylate) | Briggs D., Beamson G. | Anal. Chem. 64, 1729 (1992) | Good |  |  | Linear | mixed Gaussian/Lorentzian |  |  |  | Yes | Al |  | Ag3d5 = 368.27 | Internal hydrocarbon | Reliable, with one-point correction of energy scale | cast film, thick film | X-ray Photoelectron Spectroscopy |  | 300 | Good | An electron flood gun (Ep = ~1 eV, Ip = 2.3 A) was used for charge compensation.
C | 1s | 284.8 | HxC78.2N21.4 | phthalocyanine | Ewen R.J., Honeybourne C.L. | J. Phys. Cond. Matter 3, S303 (1991) | Adequate |  |  | other | Gaussian |  |  |  | No | Al |  |  | Internal hydrocarbon | Reliable (reported energy within 300 eV of a reference energy) | thick film, vapor deposited |  |  | 300 | Adequate | The film was prepared by vacuum sublimation . The relative intensity was 0.60. Bulk formula: C32H18N8
C | 1s | 284.8 | (-(CH2)4O-)n | polytetrahydrofuran | Bhatia Q.S., Burrell M.C. | Polymer 32, 1948 (1991) | Adequate |  |  | other | Gaussian | 1.1 |  |  | Yes | Al |  |  | Internal hydrocarbon | Reliable, with one-point correction of energy scale | cast film, liquid, thick film |  |  | 300 | Adequate | The poly(tetramethylene oxide) was in the form of viscous liquid. An electron flood gun was used for charge compensation. Molecular weight = 2000.
C | 1s | 284.8 | (-((C6H(10-x)O(5-x))(OCH2CH3)x)-)n | ethyl cellulose | Briggs D., Beamson G. | Anal. Chem. 64, 1729 (1992) | Good |  |  | Linear | mixed Gaussian/Lorentzian |  |  |  | Yes | Al |  | Ag3d5 = 368.27 | Internal hydrocarbon | Reliable, with one-point correction of energy scale | cast film, thick film | X-ray Photoelectron Spectroscopy |  | 300 | Good | An electron flood gun (Ep = ~1 eV, Ip = 2.3 A) was used for charge compensation.
C | 1s | 284.8 | (-C(O)(CH2)4C(O)O-)n | poly(1,6-hexanedioic anhydride) | Davies M.C., Khan M.A., Domb A., Langer R., Watts J.F., and Paul A.J. | J. Appl. Polymer Sci. 42, 1597 (1991) | Adequate |  |  |  | other type of curve fit |  |  |  | No | Mg |  |  | Internal hydrocarbon | Reliable, with one-point correction of energy scale | cast film |  |  | 300 | Adequate | The C/O composition ratio determined by XPS was 70/30. FAT mode. Emission angle = 45 degrees. poly(adipic anhydride)
C | 1s | 284.8 | (-CH2CH2C(O)CHCHC(O)O-)n | poly(ethylene-co-maleic anhydride) | Briggs D., Beamson G. | Anal. Chem. 64, 1729 (1992) | Good |  |  | Linear | mixed Gaussian/Lorentzian |  |  |  | Yes | Al |  | Ag3d5 = 368.27 | Internal hydrocarbon | Reliable, with one-point correction of energy scale | cast film, thick film | X-ray Photoelectron Spectroscopy |  | 300 | Good | An electron flood gun (Ep = ~1 eV, Ip = 2.3 A) was used for charge compensation.
C | 1s | 284.8 | Fe2.4C78.1N19.1 | iron phthalocyanine | Ewen R.J., Honeybourne C.L. | J. Phys. Cond. Matter 3, S303 (1991) | Adequate |  |  | other | Gaussian |  |  |  | No | Al |  |  | Internal hydrocarbon | Reliable (reported energy within 300 eV of a reference energy) | thick film, vapor deposited |  |  | 300 | Adequate | The film was prepared by vacuum sublimation. The relative intensity was 0.66. Bulk formula: C32H16N8Fe
C | 1s | 284.8 | (-CH2CH(OC(O)CH2CH2CH3)-)n | poly(vinyl butyrate) | Briggs D., Beamson G. | Anal. Chem. 64, 1729 (1992) | Good |  |  | Linear | mixed Gaussian/Lorentzian |  |  |  | Yes | Al |  | Ag3d5 = 368.27 | Internal hydrocarbon | Reliable, with one-point correction of energy scale | cast film, thick film | X-ray Photoelectron Spectroscopy |  | 300 | Good | An electron flood gun (Ep = ~1 eV, Ip = 2.3 A) was used for charge compensation.
C | 1s | 284.8 | (-O)3Si(CH2)3NHC(O)(CH2)7C(O)OCH3/Si | methyl 9-oxo-9-(propylamino)nonanoate covalently bonded to oxidized silicon | Kallury K.M.R., Debono R.F., Krull U.J., Thompson M. | J. Adhesion Sci. Technol. 5, 801 (1991) | Adequate |  |  | other | Gaussian |  |  |  | No | Mg |  |  | Internal hydrocarbon | Reliable, with one-point correction of energy scale | thin film |  |  | 300 | Adequate | The thickness of the film determined by ellipsometry is 27+-2 A. The relative intensity was 0.751. The spectra were recorded at normal emission.
C | 1s | 284.8 | C6H5OH/Ag | phenol/silver | Solomon J.L., Madix R.J. | Surf. Sci. 255, 12 (1991) | Adequate | 0.3 |  | other | other type of curve fit |  |  |  | No | Mg |  | Ag3d5 = 368.27 | Conductor | Reliable, with one-point correction of energy scale | annealed, adsorbed, cooled, surface coverage from 0ML to 1ML (0ML < coverage < 1ML), thin layer |  |  | 110 | Adequate | 0.31 ML C6H5OH/Ag(110). The surface was prepared by dosing it with a multilayer at 110 K and briefly annealing to 200 K. The silver surface was cleaned by Ar+ ion bombardment followed by O2 exposure and annealing (T = 670 K). The fitting was done in accor
C | 1s | 284.8 | ((C11H16O4)(-O(CH2)6O-))n | poly(3,9-diethylidene-2,4,8,10-tetraoxa-spiro[5.5]undecane-co-1,6-hexanediol) | Davies M.C., Khan M.A., Lynn R.A.P., Heller J., Watts J.F. | Biomaterials 12, 305 (1991) | Adequate |  |  | other | other type of curve fit |  |  |  | No | Mg |  |  | Internal hydrocarbon | Reliable, with one-point correction of energy scale | cast film, thick film |  |  | 300 | Adequate | The polymer was prepared by addition of 1,6-hexanediol (HD) to diketene acetal 3,9-bis(ethylidene 2,4,8,10-tetraoxaspiro [5,5] undecane). The relative concentration of HD was 0.50. Emission angle = 45 degrees. FAT mode.
C | 1s | 284.8 | CH3I/Pt | methyl iodide/platinum | Zaera F., Hoffmann H. | J. Phys. Chem. 95, 6297 (1991) | Adequate |  | 1.2 |  | data |  |  |  | No | Al |  | Pt,Cu=71.12, 932.67 | Conductor | Reliable, with two-point correction of energy scale | annealed, adsorbed, cooled, sputtered and heated, thin layer |  |  | 95 | Adequate | 5 L CH3I were adsorbed at 90 K and annealed at 95 K. The substrate was cleaned under vacuum by a combination of oxygen treatments and sputtering-annealing cycles.
C | 1s | 284.8 | ((C11H16O4)50(-OCH2C6H10CH2O-)32.5(-O(CH2)6O-)17.5)n | poly(3,9-diethylidene-2,4,8,10-tetraoxa-spiro[5.5]undecane-co-(4-hydroxymethyl-cyclohexyl)-methanol-co-1,6-hexanediol) | Davies M.C., Khan M.A., Lynn R.A.P., Heller J., Watts J.F. | Biomaterials 12, 305 (1991) | Adequate |  |  | other | other type of curve fit |  |  |  | No | Mg |  |  | Internal hydrocarbon | Reliable, with one-point correction of energy scale | cast film, thick film |  |  | 300 | Adequate | The polymer was prepared by addition of 1,6-hexanediol (HD) and trans-cyclohexanedimethanol (CDM) to diketene acetal 3,9-bis(ethylidene 2,4,8,10-tetraoxaspiro [5,5]undecane). The relative concentrations of HD and CDM were 0.175 and 0.325, respectively. Em
C | 1s | 284.8 | C60/Au | carbon/gold | Maxwell A.J., Bruhwiler P.A., Nilsson A., Martensson N., Rudolf P. | Phys. Rev. B 49, 10717 (1994) | Adequate |  |  |  | data | 0.45 |  |  | Yes | Al |  | FL = Fermi level | Conductor | Reliable (reported energy within 300 eV of a reference energy) | surface coverage from 3ML to 4ML (3ML <= coverage < 4ML), fullerene, thin layer |  |  | 300 | Adequate | 3 ML C60/Au(110). The thickness was measured byXPS.
C | 1s | 284.8 | (-CH2CH(OC(O)(CH2)18CH3)-)n | poly(vinyl stearate) | Heens B., Gregoire C., Pireaux J.J., Cornelio P.A., Gardella J.A.,Jr | Appl. Surf. Sci. 47, 163 (1991) | Adequate |  |  | other | Gaussian |  |  |  | Yes | Al |  | Ag3d5 = 368.27 | Internal hydrocarbon | Reliable, with one-point correction of energy scale | Langmuir-Blodgett film, thin film |  |  | 300 | Adequate | The fitting was done in accordance with composition.
C | 1s | 284.8 | (-CH2(CH2)2CH2O-)n | poly(tetrahydrofuran) | Boulanger P., Pireaux J.J., Verbist J.J., Delhalle J. | Polymer 35, 5185 (1994) | Adequate |  |  |  | data |  |  |  | Yes | Al |  |  | Internal hydrocarbon | Reliable (reported energy within 300 eV of a reference energy) | amorphous, cooled, insulator, thick film |  |  | 263 | Adequate | An electron flood gun (Ep < 4 eV, Ip < 1 mA) was used for charge compensation. T was 3.88.
C | 1s | 284.8 | (-CH2(CH2)2CH2O-)n | poly(tetrahydrofuran) | Boulanger P., Pireaux J.J., Verbist J.J., Delhalle J. | Polymer 35, 5185 (1994) | Adequate |  |  |  | data |  |  |  | Yes | Al |  |  | Internal hydrocarbon | Reliable (reported energy within 300 eV of a reference energy) | cooled, crystal, insulator, thick film |  |  | 263 | Adequate | An electron flood gun (Ep < 4 eV, Ip < 1 mA) was used for charge compensation. T was 4.20.
C | 1s | 284.8 | (-CH2(CH2)2CH2O-)n | poly(tetrahydrofuran) | Briggs D., Beamson G. | Anal. Chem. 64, 1729 (1992) | Good |  |  | Linear | mixed Gaussian/Lorentzian |  |  |  | Yes | Al |  | Ag3d5 = 368.27 | Internal hydrocarbon | Reliable, with one-point correction of energy scale | cast film, thick film | X-ray Photoelectron Spectroscopy |  | 300 | Good | An electron flood gun (Ep = ~1 eV, Ip = 2.3 A) was used for charge compensation.
C | 1s | 284.8 | (-CH2(CH2)2CH2O-)n | poly(tetrahydrofuran) | Boulanger P., Pireaux J.J., Verbist J.J., Delhalle J. | Polymer 35, 5185 (1994) | Adequate |  |  |  | data |  |  |  | Yes | Al |  |  | Internal hydrocarbon | Reliable (reported energy within 300 eV of a reference energy) | amorphous, cooled, insulator, thick film |  |  | 263 | Adequate | An electron flood gun (Ep < 4 eV, Ip < 1 mA) was used for charge compensation. T was 3.88.
C | 1s | 284.8 | (-CH2(CH2)2CH2O-)n | poly(tetrahydrofuran) | Boulanger P., Pireaux J.J., Verbist J.J., Delhalle J. | Polymer 35, 5185 (1994) | Adequate |  |  |  | data |  |  |  | Yes | Al |  |  | Internal hydrocarbon | Reliable (reported energy within 300 eV of a reference energy) | cooled, crystal, insulator, thick film |  |  | 263 | Adequate | An electron flood gun (Ep < 4 eV, Ip < 1 mA) was used for charge compensation. T was 4.20.
C | 1s | 284.8 | (-CH2(CH2)2CH2O-)n | poly(tetrahydrofuran) | Briggs D., Beamson G. | Anal. Chem. 64, 1729 (1992) | Good |  |  | Linear | mixed Gaussian/Lorentzian |  |  |  | Yes | Al |  | Ag3d5 = 368.27 | Internal hydrocarbon | Reliable, with one-point correction of energy scale | cast film, thick film | X-ray Photoelectron Spectroscopy |  | 300 | Good | An electron flood gun (Ep = ~1 eV, Ip = 2.3 A) was used for charge compensation.
C | 1s | 284.8 | ((-CH2CH(C6H5)-)a(-CH2CH(C3H3N2)-)b)n | poly(N-vinylimidazole-co-styrene) | Lee H.F., Gardella J.A., Jr | Polymer 33, 4250 (1992) | Adequate |  |  | other | Gaussian |  |  |  | No | Mg/Ti |  | Ag,Cu = 368.27,932.67 | Internal hydrocarbon | Reliable, with one-point correction of energy scale | cast film, thick film |  |  | 300 | Adequate | The fitting was done in accordance with the composition.
C | 1s | 284.8 | (-C(O)(CH2)8C(O)O-)n | poly(decanedioic anhydride) | Davies M.C., Khan M.A., Domb A., Langer R., Watts J.F., and Paul A.J. | J. Appl. Polymer Sci. 42, 1597 (1991) | Adequate |  |  |  | other type of curve fit |  |  |  | No | Mg |  |  | Internal hydrocarbon | Reliable, with one-point correction of energy scale | cast film |  |  | 300 | Adequate | The C/O composition ratio determined by XPS was 77.9/22.1. FAT mode. Emission angle = 45 degrees. poly(sebacic anhydride)
C | 1s | 284.8 | (-NH(CH2)6NHC(O)(CH2)4C(O)-)n | poly(hexamethylene adipamide) | Bhatia Q.S., Burrell M.C., Chera J.J. | J. Appl. Polymer Sci. 46, 1915 (1992) | Adequate |  |  | other | mixed Gaussian/Lorentzian |  |  |  | Yes | Al |  |  | Internal hydrocarbon | Reliable, with one-point correction of energy scale |  | X-ray Photoelectron Spectroscopy |  | 300 | Adequate | The relative intensity was 0.68. Emission angle = 55 degrees. The intensity ratio of the Gaussian/Lorentzian components was 85/15. An electron flood gun was used for charge compensation.
C | 1s | 284.8 | (-C6H4OC6H4OC6H4C(O)-)n | poly(oxy-1,4-phenyleneoxy-1,4-phenylenecarbonyl-1,4-phenylene) | Payne R.S., Beamson G. | Polymer 34, 1637 (1993) | Good |  |  | Linear | mixed Gaussian/Lorentzian |  |  |  | Yes | Al |  |  | Internal hydrocarbon | Reliable, with one-point correction of energy scale | cast film, thick film | X-ray Photoelectron Spectroscopy |  | 300 | Good | FAT mode. Emission angle = 30 degrees. The total FWHM is 1.05 eV. The O/C composition ratio determined by XPS was 15.6/84.4. The relative intensity was 0.667. Asymmetry parameter = 0.12. An electron flood gun was used for charge compensation. poly(ether e
C | 1s | 284.8 | C6H5C6H4C(O)ONa | sodium 4-phenylbenzoate | Bozack M.J., Zhou Y., Worley S.D. | J. Chem. Phys. 100, 8392 (1994) | Adequate | 0.1 |  |  | data |  |  |  | No | Al |  | Ag3d5 = 368.27 | Internal hydrocarbon | Reliable, with one-point correction of energy scale |  |  |  | 300 | Adequate | FAT mode. 1,1'-biphenyl-4-carboxylic acid sodium salt
C | 1s | 284.8 | C0.795N0.085O0.061Cl0.055 | 4,4'-[(3,3'-dichloro[1,1'-biphenyl]-4,4'-diyl)bis(azo)]bis[3-hydroxy-N-phenyl -2-naphthalenecarboxamide](C0.795N0.085O0.061Cl0.055) | Pacancky J., Waltman R.J. | J. Am. Chem. Soc. 114, 5813 (1992) | Adequate |  |  | Shirley | mixed Gaussian/Lorentzian |  |  |  | No | Al |  |  | Internal hydrocarbon | Reliable, with one-point correction of energy scale | cast film |  |  | 300 | Adequate | The relative intensity was 0.70. No x-ray induced damage to the sample was detected during analysis. hydrazon -hydrazon chlorodiane blue Theoretical formula: C46H30Cl2N6O4
C | 1s | 284.8 | Co2.0C76.8N19.6 | cobalt phthalocyanine | Ewen R.J., Honeybourne C.L. | J. Phys. Cond. Matter 3, S303 (1991) | Adequate |  |  | other | Gaussian |  |  |  | No | Al |  |  | Internal hydrocarbon | Reliable (reported energy within 300 eV of a reference energy) | thick film, vapor deposited |  |  | 300 | Adequate | The film was prepared by vacuum sublimation. The relative intensity was 0.64. Bulk formula: C32H16N8Co
C | 1s | 284.8 | CH3CH2CH2SH/Fe | 1-propanethiol/iron | Volmer-Uebing M., Stratmann M. | Appl. Surf. Sci. 55, 19 (1992) | Adequate | 0.2 |  | other | Gaussian |  |  |  | No | Mg |  |  | Internal hydrocarbon | Reliable, with one-point correction of energy scale | cooled, conductive |  |  | 80 | Adequate | n-propanethiol was condensed onto polished iron sample cooled down to 80 K.
C | 1s | 284.8 | (-CH2C(CH3)(C(O)CH3)-)n | poly(3-methyl-but-3-en-2-one) | Lopez G.P., Castner D.G., Ratner B.D. | Surf. Interface Anal. 17, 267 (1991) | Adequate |  |  | other | Gaussian |  |  |  | Yes | Al |  | Au4f7 = 84.00 | Internal hydrocarbon | Reliable, with one-point correction of energy scale | cast film, thick film |  |  | 300 | Adequate | Calibration: the difference between the Cu2p3/2 and the Cu3s peaks was 810.1 eV. An electron flood gun was used for charge compensation. The curve-fitting procedure was made in accordance with the stoichiometry. The composition determined by XPS was C5.2O
C | 1s | 284.8 | (-C(O)(CH2)7C(O)O-)n | poly(nonanedioic anhydride) | Davies M.C., Khan M.A., Domb A., Langer R., Watts J.F., and Paul A.J. | J. Appl. Polymer Sci. 42, 1597 (1991) | Adequate |  |  |  | other type of curve fit |  |  |  | No | Mg |  |  | Internal hydrocarbon | Reliable, with one-point correction of energy scale | cast film |  |  | 300 | Adequate | The C/O composition ratio determined by XPS was 78.2/21.8. FAT mode. Emission angle = 45 degrees. poly(azelaic anhydride)
C | 1s | 284.8 | CH3CH2OC(O)NHC6H4CH2C6H4NHC(O)OCH2CH3 | ethyl-4-(4-((ethoxycarbonyl)amino)benzyl)phenylcarbamate | Pertsin A.J., Gorelova M.M., Levin V.Y., Makarova L.I. | J. Appl. Polymer Sci. 45, 1195 (1992) | Adequate |  |  | other | Gaussian |  |  |  | No | Mg |  | Au,Ag,Cu = 84.00,368.27,932.67 | Internal hydrocarbon | Reliable, with one-point correction of energy scale | insulator, thick film | X-ray Photoelectron Spectroscopy |  | 300 | Adequate | Adduct of diphenyl methane diisocyanate with ethanol. The composition determined by XPS was C0.72O0.17N0.08. FRR mode. The fitting was done in accordance with the stoichiometry. The relative intensity was 0.63. No x-ray induced damage to the sample was de
C | 1s | 284.8 | (-CH2C(CH3)(C(O)OCH2C2H3O)-)n | poly(oxiran-2-ylmethyl 2-methylacrylate) | Chilkoti A., Ratner B.D. | Surf. Interface Anal. 17, 567 (1991) | Adequate |  |  | other | Gaussian | 1.2 |  |  | Yes | Al |  |  | Internal hydrocarbon | Reliable, with one-point correction of energy scale | cast film, thick film |  |  | 300 | Adequate | An electron flood gun and a metal screen placed on the sample holder were used for charge compensation. Emission angle = 55 degrees. The relative intensity was 0.319. poly(epoxypropyl methacrylate)
C | 1s | 284.8 | (=(C10H2O4)=N-(C6H4)-O-(C6H4)-N=)n | poly(N,N'-(p,p'-oxydiphenylene)pyromellitimide)/chromium/gold | Meyer W., Grunze M., Lamb R., Ortega-Vilamil A., Schrepp W., and Braun W. | Surf. Sci. 273, 205 (1992) | Adequate |  |  | other | Gaussian | 1.1 |  |  | No |  |  |  | Internal hydrocarbon | Reliable, with one-point correction of energy scale | multilayer structure, thin layer |  |  | 300 | Adequate | 5 ML polyimide/50 A Cr/Au. The relative intensity was 6.5/22. pyromellitic dianhydride-oxydianiline polyimide
C | 1s | 284.8 | (-CH(CH3)C(O)O-)n | poly(lactide) | Briggs D., Beamson G. | Anal. Chem. 64, 1729 (1992) | Good |  |  | Linear | mixed Gaussian/Lorentzian |  |  |  | Yes | Al |  | Ag3d5 = 368.27 | Internal hydrocarbon | Reliable, with one-point correction of energy scale | cast film, thick film | X-ray Photoelectron Spectroscopy |  | 300 | Good | An electron flood gun (Ep = ~1 eV, Ip = 2.3 A) was used for charge compensation.
C | 1s | 284.8 | (-CH2CH(C6H5)C(O)CHCHC(O)O-)n | poly(styrene-co-maleic anhydride) | Briggs D., Beamson G. | Anal. Chem. 64, 1729 (1992) | Good |  |  | Linear | mixed Gaussian/Lorentzian |  |  |  | Yes | Al |  | Ag3d5 = 368.27 | Internal hydrocarbon | Reliable, with one-point correction of energy scale | cast film, thick film | X-ray Photoelectron Spectroscopy |  | 300 | Good | An electron flood gun (Ep = ~1 eV, Ip = 2.3 A) was used for charge compensation.
C | 1s | 284.8 | C0.775N0.103O0.067Cl0.060 | 4,4'-[(3,3'-dichloro[1,1'-biphenyl]-4,4'-diyl)bis(azo)]bis[3-hydroxy-N-phenyl -2-naphthalenecarboxamide](C0.775N0.103O0.067Cl0.060) | Pacancky J., Waltman R.J. | J. Am. Chem. Soc. 114, 5813 (1992) | Adequate |  |  | Shirley | mixed Gaussian/Lorentzian |  |  |  | No | Al |  |  | Internal hydrocarbon | Reliable, with one-point correction of energy scale | cast film |  |  | 300 | Adequate | The relative intensity was 0.67. No x-ray induced damage to the sample was detected during analysis. azo-azo chlorodiane blue Theoretical formula: C46H30Cl2N6O4
C | 1s | 284.8 | ((C11H16O4)50(-OCH2C6H10CH2O-)17.5(-O(CH2)6O-)32.5)n | poly(3,9-diethylidene-2,4,8,10-tetraoxa-spiro[5.5]undecane-co-(4-hydroxymethyl-cyclohexyl)-methanol-co-1,6-hexanediol) | Davies M.C., Khan M.A., Lynn R.A.P., Heller J., Watts J.F. | Biomaterials 12, 305 (1991) | Adequate |  |  | other | other type of curve fit |  |  |  | No | Mg |  |  | Internal hydrocarbon | Reliable, with one-point correction of energy scale | cast film, thick film |  |  | 300 | Adequate | The polymer was prepared by addition of 1,6-hexanediol (HD) and trans-cyclohexanedimethanol (CDM) to diketene acetal 3,9-bis(ethylidene 2,4,8,10-tetraoxaspiro [5,5]undecane). The relative concentrations of HD and CDM were 0.325 and 0.175, respectively. Em
C | 1s | 284.8 | (-C5HxN0.54O1.44P0.066-)n | poly(((7-oxo-7,10 H-benz[de]-imidazo[4',5':5,6]benzimidazo[2,1-a]isoquinoline-3,4:10,11-tetrayl)-10-carbonyl)-co-phosphoric acid) | Nalwa H.S. | Polymer 32, 802 (1991) | Adequate |  |  | other | mixed Gaussian/Lorentzian |  |  |  | No | Mg |  |  | Internal hydrocarbon | Reliable, with one-point correction of energy scale | cast film, thin film | X-ray Photoelectron Spectroscopy |  | 300 | Adequate | The composition determined by XPS was C5HxN0.54O1.44P0.066. The film was grown from methanesulfonic acid solution. Polyphosphonic acid is incorporated in polymer. The total FWHM is 1.79 eV. The relative intensity was 0.70.
C | 1s | 284.8 | (-CH2CH(C12H8N)-)n | poly(N-vinylcarbazole) | Enokida T., Hirohashi R., Kurata R. | J. Appl. Phys. 70, 3242 (1991) | Adequate |  |  |  | Gaussian | 1.65 |  |  | No |  |  |  | Internal hydrocarbon | Reliable, with one-point correction of energy scale | thin film |  |  | 300 | Adequate | The relative intensity was 0.878.
C | 1s | 284.8 | (-((C6H(10-x)O(5-x))(OCH2CH2CH2OH)x)-)n | hydroxypropyl cellulose | Briggs D., Beamson G. | Anal. Chem. 64, 1729 (1992) | Good |  |  | Linear | mixed Gaussian/Lorentzian |  |  |  | Yes | Al |  | Ag3d5 = 368.27 | Internal hydrocarbon | Reliable, with one-point correction of energy scale | cast film, thick film | X-ray Photoelectron Spectroscopy |  | 300 | Good | An electron flood gun (Ep = ~1 eV, Ip = 2.3 A) was used for charge compensation.
C | 1s | 284.8 | HS(CH2)10C(O)OH/Au | 11-mercaptoundecanoic acid/gold | Duevel R.V., Corn R.M. | Anal. Chem. 64, 337 (1992) | Adequate |  |  |  | data |  |  |  | No | Mg |  |  | Internal hydrocarbon | Reliable, with one-point correction of energy scale | adsorbed |  |  | 300 | Adequate | FAT mode. The composition determined by XPS was C12.41S0.88O1.68.
C | 1s | 284.8 | ((-OC(O)NHC6H4NHC(O)O(CH2)4-)x(-(CH2)4O-)y)n | poly(etherurethane) | Vargo T.G., Hook D.J., Gardella J.A., Jr, Eberhardt M.A., Meyer A.E., and Baier R.E. | Appl. Spectrosc. 45, 448 (1991) | Adequate |  |  | other | Gaussian | 1.4 |  |  | No | Mg |  | Ag3d5 = 368.27 | Internal hydrocarbon | Reliable, with one-point correction of energy scale | cast film, thick film |  |  | 300 | Adequate | Texin-985. Hard segment is 4,4' diphenyl-methane diisocyanate reacted in a 1:1 ratio with 1,4 butane diol chain extender, soft segment is polytetramethylene ether glycol. FAT mode.
C | 1s | 284.8 | (-C4H6O-)n | poly(2,3-dihydrofuran) | Briggs D., Beamson G. | Anal. Chem. 64, 1729 (1992) | Good |  |  | Linear | mixed Gaussian/Lorentzian |  |  |  | Yes | Al |  | Ag3d5 = 368.27 | Internal hydrocarbon | Reliable, with one-point correction of energy scale | cast film, thick film | X-ray Photoelectron Spectroscopy |  | 300 | Adequate | An electron flood gun (Ep = ~1 eV, Ip = 2.3 A) was used for charge compensation.
C | 1s | 284.8 | CH3(CH2)18C(O)OH/Ag | n-icosanoic acid/silver | Heens B., Gregoire C., Pireaux J.J., Cornelio P.A., Gardella J.A.,Jr | Appl. Surf. Sci. 47, 163 (1991) | Adequate |  |  | other | Gaussian |  |  |  | Yes | Al |  | Ag3d5 = 368.27 | Internal hydrocarbon | Reliable, with one-point correction of energy scale | Langmuir-Blodgett film, thin film |  |  | 300 | Adequate | The fitting was done in accordance with the composition. arachidic acid/silver
C | 1s | 284.8 | (-CH2C(CH3)(C(O)OCH2CH(OH)CH3)-)n | poly(2-hydroxypropyl methacrylate) | Chilkoti A., Ratner B.D. | Surf. Interface Anal. 17, 567 (1991) | Adequate |  |  | other | Gaussian | 1.2 |  |  | Yes | Al |  |  | Internal hydrocarbon | Reliable, with one-point correction of energy scale | cast film, thick film |  |  | 300 | Adequate | An electron flood gun and a metal screen placed on the sample holder were used for charge compensation. Emission angle = 55 degrees. The relative intensity was 0.439.
C | 1s | 284.8 | C6H5NH2/Ag | aniline/silver | Solomon J.L., Madix R.J. | Surf. Sci. 255, 12 (1991) | Adequate | 0.3 |  | other | other type of curve fit |  |  |  | No | Mg |  | Ag3d5 = 368.27 | Conductor | Reliable, with one-point correction of energy scale | surface coverage from 1ML to 2ML (1ML <= coverage < 2ML), adsorbed, cooled, thin layer |  |  | 110 | Adequate | 1.8 ML C6H5NH2/Ag(110). The silver surface was cleaned by Ar+ ion bombardment followed by O2 exposure and annealing (T = 670 K). The fitting was done in accordance with the composition.
C | 1s | 284.8 | C6H5NH2/Ag | aniline/silver | Solomon J.L., Madix R.J. | Surf. Sci. 255, 12 (1991) | Adequate | 0.3 |  | other | other type of curve fit |  |  |  | No | Mg |  | Ag3d5 = 368.27 | Conductor | Reliable, with one-point correction of energy scale | adsorbed, cooled, surface coverage from 0ML to 1ML (0ML < coverage < 1ML), thin layer |  |  | 110 | Adequate | 0.13 ML C6H5NH2/Ag(110). The silver surface was cleaned by Ar+ ion bombardment followed by O2 exposure and annealing (T = 670 K). The fitting was done in accordance with the composition.
C | 1s | 284.8 | C6H5NH2/Ag | aniline/silver | Solomon J.L., Madix R.J. | Surf. Sci. 255, 12 (1991) | Adequate | 0.3 |  | other | other type of curve fit |  |  |  | No | Mg |  | Ag3d5 = 368.27 | Conductor | Reliable, with one-point correction of energy scale | annealed, adsorbed, cooled, surface coverage from 0ML to 1ML (0ML < coverage < 1ML), thin layer |  |  | 110 | Adequate | 0.27 ML C6H5NH2/Ag(110). The surface was prepared by dosing it with a multilayer at 110 K and briefly annealing to 225 K. The silver surface was cleaned by Ar+ ion bombardment followed by O2 exposure and annealing (T = 670 K). The fitting was done in acco
C | 1s | 284.8 | C6H5NH2/Ag | aniline/silver | Solomon J.L., Madix R.J. | Surf. Sci. 255, 12 (1991) | Adequate | 0.3 |  | other | other type of curve fit |  |  |  | No | Mg |  | Ag3d5 = 368.27 | Conductor | Reliable, with one-point correction of energy scale | annealed, adsorbed, cooled, surface coverage from 0ML to 1ML (0ML < coverage < 1ML), thin layer |  |  | 110 | Adequate | 0.49 ML C6H5NH2/Ag(110). The surface was prepared by dosing it with a multilayer at 110 K and briefly annealing to 195 K. The silver surface was cleaned by Ar+ ion bombardment followed by O2 exposure and annealing (T = 670 K). The fitting was done in acco
C | 1s | 284.8 | Ni2.0C77.4N20.0 | nickel phthalocyanine | Ewen R.J., Honeybourne C.L. | J. Phys. Cond. Matter 3, S303 (1991) | Adequate |  |  | other | Gaussian |  |  |  | No | Al |  |  | Internal hydrocarbon | Reliable (reported energy within 300 eV of a reference energy) | thick film, vapor deposited |  |  | 300 | Adequate | The film was prepared by vacuum sublimation. The relative intensity was 0.64. Bulk formula: C32H16N8Ni
C | 1s | 284.8 | (-C(O)(CH2)6C(O)O-)n | poly(octanedioic anhydride) | Davies M.C., Khan M.A., Domb A., Langer R., Watts J.F., and Paul A.J. | J. Appl. Polymer Sci. 42, 1597 (1991) | Adequate |  |  |  | other type of curve fit |  |  |  | No | Mg |  |  | Internal hydrocarbon | Reliable, with one-point correction of energy scale | cast film |  |  | 300 | Adequate | The C/O composition ratio determined by XPS was 74.1/25.9. FAT mode. Emission angle = 45 degrees. poly(suberic anhydride)
C | 1s | 284.8 | ((C11H16O4)(-OCH2C6H10CH2O-))n | poly(3,9-diethylidene-2,4,8,10-tetraoxa-spiro[5.5]undecane-co-(4-hydroxymethyl-cyclohexyl)-methanol) | Davies M.C., Khan M.A., Lynn R.A.P., Heller J., Watts J.F. | Biomaterials 12, 305 (1991) | Adequate |  |  | other | other type of curve fit |  |  |  | No | Mg |  |  | Internal hydrocarbon | Reliable, with one-point correction of energy scale | cast film, thick film |  |  | 300 | Adequate | The polymer was prepared by addition of trans-cyclohexanedimethanol (CDM) to diketene acetal 3,9-bis(ethylidene 2,4,8,10-tetraoxaspiro [5,5] undecane). The relative concentration of CDM was 0.50. Emission angle = 45 degrees. FAT mode.
C | 1s | 284.8 | Pd(S2CNHCH(CH2CH(CH3)2)COOH)2 | bis(2-dithiocarboxyamino-4-methyl-pentanoic acid) palladium | Criado J.J., Fernandez I., Macias B., Salas J.M., Medarde M. | Inorg. Chim. Acta 174, 67 (1990) | Adequate |  |  |  | data |  |  |  | No | Al |  |  | Internal hydrocarbon | Reliable, with one-point correction of energy scale | solid sample mounted on tape | X-ray Photoelectron Spectroscopy |  | 300 | Good | palladium(DL-leucine dithiocarbamate)
C | 1s | 284.8 | (-O)3Si(CH2)3NHC(O)(CH2)7C(O)OH/Si | 9-oxo-9-(propylamino)nonanoic acid covalently bonded to oxidized silicon | Kallury K.M.R., Debono R.F., Krull U.J., Thompson M. | J. Adhesion Sci. Technol. 5, 801 (1991) | Adequate |  |  | other | Gaussian |  |  |  | No | Mg |  |  | Internal hydrocarbon | Reliable, with one-point correction of energy scale | thin film |  |  | 300 | Adequate | The thickness of the film determined by ellipsometry is 31+-4 A. The relative intensity was 0.760. The spectra were recorded at normal emission.
C | 1s | 284.8 | NH2(CH2)4CH(NH2)C(O)OH | D,L-2,6-diaminohexanoic acid | Bozack M.J., Zhou Y., Worley S.D. | J. Chem. Phys. 100, 8392 (1994) | Adequate | 0.1 |  | other | Gaussian | 2.2 |  |  | No | Mg |  | Ag3d5 = 368.27 | Internal hydrocarbon | Reliable, with one-point correction of energy scale | crystal |  |  | 300 | Adequate | Zwitterion form. DL- lysine was purified by recrystallization from aqueous solution and pressed into an indium substrate. FAT mode. The relative intensity was 0.88.
C | 1s | 284.8 | Cu1.9C77.7N19.3 | copper phthalocyanine(Cu1.9C77.7N19.3) | Ewen R.J., Honeybourne C.L. | J. Phys. Cond. Matter 3, S303 (1991) | Adequate |  |  | other | Gaussian |  |  |  | No | Al |  |  | Internal hydrocarbon | Reliable (reported energy within 300 eV of a reference energy) | thick film, vapor deposited |  |  | 300 | Adequate | The film was prepared by vacuum sublimation. The relative intensity was 0.59. Bulk formula: C32H16N8Cu
C | 1s | 284.8 | (-C5HxN0.56O1.76P0.07-)n | poly((6,9-dihydro-6,9-dioxobisbenzimidazo[2,1-b:1',2'-j]benzo[1mn][3,8]-phenanthroline-2,13-diyl)-co-phosphoric acid) | Nalwa H.S. | Polymer 32, 802 (1991) | Adequate |  |  | other | mixed Gaussian/Lorentzian |  |  |  | No | Mg |  |  | Internal hydrocarbon | Reliable, with one-point correction of energy scale | cast film, thin film | X-ray Photoelectron Spectroscopy |  | 300 | Adequate | The composition determined by XPS was C5HxN0.56O1.76P0.07. The film was grown from methanesulfonic acid solution. Polyphosphonic acid is incorporated in polymer. The total FWHM is 1.71 eV. The relative intensity was 0.64.
C | 1s | 284.8 | Mg1.9C76.7N20.2 | magnesium phthalocyanine (Mg1.9C76.7N20.2) | Ewen R.J., Honeybourne C.L. | J. Phys. Cond. Matter 3, S303 (1991) | Adequate |  |  | other | Gaussian |  |  |  | No | Al |  |  | Internal hydrocarbon | Reliable (reported energy within 300 eV of a reference energy) | thick film, vapor deposited |  |  | 300 | Adequate | The film was prepared by vacuum sublimation. The relative intensity was 0.63. Bulk formula: C32H16N8Mg
C | 1s | 284.8 | C6H5C6H4C(O)OH | 4-phenylbenzoic acid | Bozack M.J., Zhou Y., Worley S.D. | J. Chem. Phys. 100, 8392 (1994) | Adequate | 0.1 |  |  | data | 1.6 |  |  | No | Al |  | Ag3d5 = 368.27 | Internal hydrocarbon | Reliable, with one-point correction of energy scale |  |  |  | 300 | Adequate | FAT mode. 1,1'-biphenyl-4-carboxylic acid
C | 1s | 284.8 | Ba(S2CNHCH(CH2CH(CH3)2)COO).3H2O | barium 2-dithiocarboxyamino-4-methyl-pentanoate trihydrate | Criado J.J., Fernandez I., Macias B., Salas J.M., Medarde M. | Inorg. Chim. Acta 174, 67 (1990) | Adequate |  |  |  | data |  |  |  | No | Al |  |  | Internal hydrocarbon | Reliable, with one-point correction of energy scale | solid sample mounted on tape | X-ray Photoelectron Spectroscopy |  | 300 | Good
C | 1s | 284.8 | (CH3)3CSH/Mo | 2-methyl-2-propanethiol/molybdenum | Wiegand B.C., Uvdal P., Friend C.M. | J. Phys. Chem. 96, 4527 (1992) | Adequate |  |  | other | Gaussian | 1.3 |  |  | No | Mg |  |  | Internal hydrocarbon | Reliable, with one-point correction of energy scale | adsorbed, cooled, thin layer |  | Low-energy Electron Diffraction | 100 | Good | (CH3)3CSH/Mo(110)-(1x1), saturation coverage. The substrate surface was cleaned in an oxygen environment at 1200 K and then flashed to 2000 K. The relative intensity was 0.74.
C | 1s | 284.8 | (VO)2.5C74.6N20.8 | oxovanadium phthalocyanine | Ewen R.J., Honeybourne C.L. | J. Phys. Cond. Matter 3, S303 (1991) | Adequate |  |  | other | Gaussian |  |  |  | No | Al |  |  | Internal hydrocarbon | Reliable (reported energy within 300 eV of a reference energy) | thick film, vapor deposited |  |  | 300 | Adequate | The film was prepared by vacuum sublimation. The relative intensity was 0.64. Bulk formula: C32H16N8OV
C | 1s | 284.8 | PtCl2((C6H5)2PCH2P(C6H5)2) | dichloro([(diphenylphosphino)methyl]diphenylphosphine)platinum | Jennings M.C., Schoettel G., Roy S., Puddephatt R.J., Douglas G., et al. | Organometallics 10, 580 (1991) | Adequate |  |  | other | Gaussian |  |  |  | No | Mg |  |  | Internal hydrocarbon | Reliable, with one-point correction of energy scale | crystal |  | X-ray Diffraction | 300 | Adequate
C | 1s | 284.8 | (C6H5)2PCH2P(C6H5)2 | [(diphenylphosphino)methyl]diphenylphosphine | Jennings M.C., Schoettel G., Roy S., Puddephatt R.J., Douglas G., et al. | Organometallics 10, 580 (1991) | Adequate | 0.1 |  | other | Gaussian |  |  |  | No | Mg |  |  | Internal hydrocarbon | Reliable, with one-point correction of energy scale | crystal |  | X-ray Diffraction | 300 | Adequate
C | 1s | 284.8 | (-C6H4C(CH3)2C6H4OC(O)O-)n/C | poly(oxycarbonyloxy-1,4-phenylene(1-methylethylidene)-1,4-phenylene-)/carbon | Apai G., McKenna W.P. | Langmuir 7, 2266 (1991) | Adequate |  |  |  | data |  |  |  | Yes | Al |  |  | Internal hydrocarbon | Reliable, with one-point correction of energy scale | thin film |  |  | 300 | Adequate | Thin films (75-100 A) were dip cast onto highly oriented pyrolytic graphite. The thickness was measured by XPS. bisphenol-A-polycarbonate
C | 1s | 284.8 | (-C6H4C(CH3)2C6H4OC(O)O-)n | poly(oxycarbonyloxy-1,4-phenylene(1-methylethylidene)-1,4-phenylene-) | Shinoda M., Nishide T., Shichi Y. | J. Vac. Sci. Technol. A 12, 746 (1994) | Adequate |  |  | other | Gaussian | 1.9 |  |  | No | Mg |  | Ag3d5 = 368.27 | Internal hydrocarbon | Reliable, with one-point correction of energy scale | thick film |  |  | 300 | Adequate | The relative intensity was 0.82. polycarbonate
C | 1s | 284.8 | CH2I2/Pd | diiodomethane/palladium | Solymosi F., Kovacs I. | Surf. Sci. 296, 171 (1993) | Adequate |  |  |  | data |  |  |  | No | Al |  | Pd3d5 = 335.12 | Conductor | Reliable (reported energy within 300 eV of a reference energy) | adsorbed, cooled, multilayer, thin layer |  |  | 90 | Good | 6 L C2H2I2 were adsorbed onto Pd(100) at 90 K and heated to 300 K. The Pd substrate was cleaned by Ar+ ion bombardment (Ep = 1 keV, j = 2 microamperes cm-2), annealing (T = 1000 K), O2 treatment (p = 5E7 mbar, T = 700 K), and short annealing (T = 1100 K).
C | 1s | 284.8 | CH2CHCH2OH/Cu2O | allyl alcohol/copper(I) oxide | Schulz K.H., Cox D.F. | J. Phys. Chem. 97, 647 (1993) | Adequate |  |  | other | Gaussian | 1.6 |  |  | No | Mg |  |  | Internal hydrocarbon | Reliable, with one-point correction of energy scale | adsorbed, cooled, heated and cooled, multilayer |  | Low-energy Electron Diffraction | 120 | Good | Cu2O(100)-(3R2x3R2)R45 degrees was exposed to 8.7 L CH2=CH-CH2-OH at 120 K, heated to 400 K and then cooled back down to 120 K.
C | 1s | 284.8 | CH2CHCH2OH/Cu2O | allyl alcohol/copper(I) oxide | Schulz K.H., Cox D.F. | J. Phys. Chem. 97, 647 (1993) | Adequate |  |  | other | Gaussian | 1.6 |  |  | No | Mg |  |  | Internal hydrocarbon | Reliable, with one-point correction of energy scale | adsorbed, cooled, heated and cooled, multilayer |  | Low-energy Electron Diffraction | 120 | Good | Cu2O(100)-(3R2x3R2)R45 degrees was exposed to 8.7 L CH2=CH-CH2-OH at 120 K, heated to 580 K and then cooled back down to 120 K.
C | 1s | 284.8 | CH2CHCH2OH/Cu2O | allyl alcohol/copper(I) oxide | Schulz K.H., Cox D.F. | J. Phys. Chem. 97, 647 (1993) | Adequate |  |  | other | Gaussian | 1.6 |  |  | No | Mg |  |  | Internal hydrocarbon | Reliable, with one-point correction of energy scale | adsorbed, cooled, multilayer, thin layer |  | Low-energy Electron Diffraction | 120 | Good | Cu2O(100)-(3R2x3R2)R45 degrees was exposed to 8.7 L CH2=CH-CH2-OH at 120 K.
C | 1s | 284.8 | CH2CHCH2OH/Cu2O | allyl alcohol/copper(I) oxide | Schulz K.H., Cox D.F. | J. Phys. Chem. 97, 647 (1993) | Adequate |  |  | other | Gaussian | 1.6 |  |  | No | Mg |  |  | Internal hydrocarbon | Reliable, with one-point correction of energy scale | adsorbed, cooled, heated and cooled, multilayer |  | Low-energy Electron Diffraction | 120 | Good | Cu2O(100)-(3R2x3R2)R45 degrees was exposed to 8.7 L CH2=CH-CH2-OH at 120 K, heated to 170 K and then cooled back down to 120 K.
C | 1s | 284.8 | CH3C(O)OH/Pd | acetic acid/palladium | Aas N., Bowker M. | J. Chem. Soc. Faraday Trans. 89, 1249 (1993) | Adequate |  |  |  | data |  |  |  | No | Al |  |  | Internal hydrocarbon | Reliable, with one-point correction of energy scale | adsorbed, crystal, heated, thin layer |  | Low-energy Electron Diffraction | 300 | Good | 2 L CH3-C(O)OH were adsorbed onto Pd(110) surface at 325 K. LEED (1x1) pattern.
C | 1s | 284.8 | C46H30Cl2N6O4 | 4,4'-[(3,3'-dichloro[1,1'-biphenyl]-4,4'-diyl)bis(azo)]bis[3-hydroxy-N-phenyl -2-naphthalenecarboxamide] | Waltman R.J., Pacansky J., Bates C.W., Jr | Chem. Mater. 5, 1799 (1993) | Adequate |  |  | other | other type of curve fit |  |  |  | No | Al |  |  | Internal hydrocarbon | Reliable, with one-point correction of energy scale | cast film, thin film | X-ray Photoelectron Spectroscopy |  | 300 | Adequate | The composition determined by XPS was C0.795N0.085O0.061Cl0.055. The film thickness was 2000 A. No radiation damage was detected. chlorodiane blue
C | 1s | 284.8 | CxHy(Cl)vNOz | chlorine-doped poly(aniline) oxide | Chan H.S.O., Gan L.M., Chew C.H., Ma L., Seow S.H. | J. Mater. Chem. 3, 1109 (1993) | Adequate |  |  | other | Gaussian | 1.6 |  |  | No | Mg |  |  | Internal hydrocarbon | Reliable, with one-point correction of energy scale | solid on double-sided tape | X-ray Photoelectron Spectroscopy |  | 300 | Adequate | C10.46NO1.86Cl0.26, C6.49NO0.62Cl0.05, C6.51NO0.98Cl0.29, C7.90NO0.64Cl0.24, C8.20NO0.87Cl0.29, and C7.35NO0.62Cl0.34. Percentages of N+ in the N1s spectra are 31.7, 20.1, 25.5, 31.4, 42.8, and 32.3, respectively.
C | 1s | 284.8 | Ag/(-CH2CH2OC(O)C6H4C(O)O-)n | silver/poly(ethylene terephtalate) | Lippert T., Zimmermann F., Wokaun A. | Appl. Spectrosc. 47, 1931 (1993) | Adequate |  |  | other | Gaussian | 1.92 |  |  | No | Mg |  |  | Internal hydrocarbon | Reliable, with one-point correction of energy scale | thick film, vapor deposited |  |  | 300 | Adequate | The relative intensity was 0.735. FAT mode.
C | 1s | 284.8 | CH2CHCHO/Cu2O | acrylaldehyde/copper(I) oxide | Schulz K.H., Cox D.F. | J. Phys. Chem. 97, 3555 (1993) | Adequate |  | 1.03 | other | Gaussian | 1.9 |  |  | No | Mg |  | Cu2p3 = 932.67 | Internal hydrocarbon | Reliable, with one-point correction of energy scale | adsorbed, cooled, multilayer, thin layer |  |  | 100 | Good | 24 L CH2CHCHO were adsorbed onto Cu2O(100) at 100 K. The ratio of the vinyl carbon to carbonyl carbon was 2.2.
C | 1s | 284.8 | CH2CHCHO/Cu2O | acrylaldehyde/copper(I) oxide | Schulz K.H., Cox D.F. | J. Phys. Chem. 97, 3555 (1993) | Adequate |  | 1.03 | other | Gaussian | 1.9 |  |  | No | Mg |  | Cu2p3 = 932.67 | Internal hydrocarbon | Reliable, with one-point correction of energy scale | adsorbed, cooled, heated and cooled, thin layer |  |  | 100 | Good | 24 L CH2CHCHO were adsorbed onto Cu2O(100) at 100 K and heated to 145 K. The CHx/CO ratio was 2.0.
C | 1s | 284.8 | (CH3C6H4CH3)Cr(CO)3 | (eta6-1,4-dimethylbenzene)tricarbonylchromium | Barnes C.M., Kennedy B.J. | J. Mol. Struct. 344, 233 (1995) | Adequate | 0.05 |  | other | other type of curve fit |  |  |  | No | Mg |  | Au4f7 = 84.00 | IC/AC | Reliable, with one-point correction of energy scale | cooled, pelletized |  |  | 170 | Adequate | p-xylene Cr(CO)3. The sample was powdered compound pressed between two layers of indium foil. FAT mode.
C | 1s | 284.8 | (-C6H4C(O)C6H4C(O)C6H4O-)n | poly(oxy-1,4-phenylenecarbonyl-1,4-phenylenecarbonyl-1,4-phenylene) | Wang T., Xie Y., Sherwood P.M.A. | Chem. Mater. 5, 1007 (1993) | Adequate |  |  | other | mixed Gaussian/Lorentzian |  |  |  | No | Mg |  | Cu LMM,2p3 = 334.95, 932.67 | Internal hydrocarbon | Reliable, with two-point correction of energy scale | cast film |  |  | 300 | Adequate | The total FWHM is 1.33 eV. The intensity ratio of the Gaussian/Lorentzian components was 50/50. The relative intensity was 6.00. FRR mode. poly(ether ketone ketone)
C | 1s | 284.8 | (-Ti(OCH(CH3)2)x(C4H9C(O)O)y(O-)z)n | poly(titanium(IV) isopropoxide-co- valeric acid) | Severin K.G., Ledford J.S., Torgerson B.A., Berglund K.A. | Chem. Mater. 6, 890 (1994) | Adequate | 0.1 |  | other | mixed Gaussian/Lorentzian |  |  |  | No | Mg |  |  | Internal hydrocarbon | Reliable, with one-point correction of energy scale | cast film, thick film | X-ray Photoelectron Spectroscopy |  | 300 | Good | Peak locations: Voigt function.
C | 1s | 284.8 | (C2H5)2NC6H4CHNN(C6H5)2 | 4-diethylaminobenzaldehyde diphenylhydrazone | Waltman R.J., Pacansky J., Bates C.W., Jr | Chem. Mater. 5, 1799 (1993) | Adequate |  |  | other | other type of curve fit |  |  |  | No | Al |  |  | Internal hydrocarbon | Reliable, with one-point correction of energy scale | cast film, thin film | X-ray Photoelectron Spectroscopy |  | 300 | Adequate | The film thickness was 1800 A. The composition determined by XPS was C0.886N0.114. No radiation damage was detected.
C | 1s | 284.8 | (-OC(O)C6H4C(O)O(CH2)4-)n | poly(butylene terephthalate) | Burrell M.C., Bhatia Q.S., Michael R.S. | Surf. Interface Anal. 21, 553 (1994) | Adequate |  |  | other | other type of curve fit | 1 |  |  | Yes | Al |  |  | Internal hydrocarbon | Reliable, with one-point correction of energy scale | cast film |  |  | 300 | Adequate | The fitting was done in accordance with the stoichiometry. An electron flood gun (Ep = 1 - 2 eV) was used for charge compensation. The FWHM was in the range of 1.0 - 1.3 eV. FAT mode.
C | 1s | 284.8 | C60F46/Si | carbon fluoride/silicon | Benning P.J., Ohno T.R., Weaver J.H., Mukherjee P., Adcock J.L., et al. | Phys. Rev. B 47, 1589 (1993) | Adequate |  | 1.4 |  | data | 1.7 |  |  | No | other source | 380 |  | Internal hydrocarbon | Reliable, with one-point correction of energy scale | fullerene, insulator, thin film, vapor deposited |  |  | 300 | Adequate | 40 - 80 A C60F46 were deposited onto cleaved in situ Si(111). The thickness was measured using a quartz-crystal thickness monitor.
C | 1s | 284.8 | (-C6H3(OH)CH2-)n | poly(phenol-co-formaldehyde) | Wang T., Sherwood P.M.A. | Chem. Mater. 6, 788 (1994) | Adequate |  |  | Tougaard | mixed Gaussian/Lorentzian |  |  |  | No | Mg |  | Au,Ag,Cu = 84.00,368.27,932.67 | Internal hydrocarbon | Reliable, with one-point correction of energy scale |  |  |  | 300 | Adequate | The intensity ratio of the Gaussian/Lorentzian components was 0.5. The total FWHM is 1.4 eV. FRR mode.
C | 1s | 284.8 | ((CH3)4C6H2)Cr(CO)3 | (eta6-1,2,4,5-tetramethylbenzene)tricarbonylchromium | Barnes C.M., Kennedy B.J. | J. Mol. Struct. 344, 233 (1995) | Adequate | 0.05 |  | other | other type of curve fit |  |  |  | No | Mg |  | Au4f7 = 84.00 | IC/AC | Reliable, with one-point correction of energy scale | cooled, pelletized |  |  | 170 | Adequate | The sample was powdered compound pressed between two layers of indium foil. FAT mode.
C | 1s | 284.8 | (-C4H2O-)n | poly(furan) | Glenis S., Benz M., LeGoff E., Schindler J.L., Kannewurf C.R., et al. | J. Am. Chem. Soc. 115, 12519 (1993) | Adequate |  | 0.8 | other | Gaussian | 1.22 |  |  | No | Al/Mg |  |  | Internal hydrocarbon | Reliable, with one-point correction of energy scale | thin film |  |  | 300 | Adequate | The polyfuran films were prepared by electrochemical oxidation of the monomer.
C | 1s | 284.8 | CH3CH2CHO/Cu2O | propionaldehyde/copper(I) oxide | Schulz K.H., Cox D.F. | J. Phys. Chem. 97, 3555 (1993) | Adequate |  | 1.03 | other | Gaussian | 1.9 |  |  | No | Mg |  | Cu2p3 = 932.67 | Internal hydrocarbon | Reliable, with one-point correction of energy scale | adsorbed, cooled, heated, thin layer |  |  | 275 | Good | 22 L CH3CH2CHO were adsorbed onto Cu2O(100) at 120 K and heated to 275 K. The CHx/CO ratio was 3.6.
C | 1s | 284.8 | CH3CH2CHO/Cu2O | propionaldehyde/copper(I) oxide | Schulz K.H., Cox D.F. | J. Phys. Chem. 97, 3555 (1993) | Adequate |  | 1.03 | other | Gaussian | 1.9 |  |  | No | Mg |  | Cu2p3 = 932.67 | Internal hydrocarbon | Reliable, with one-point correction of energy scale | adsorbed, cooled, multilayer, thin layer |  |  | 120 | Good | 22 L CH3CH2CHO were adsorbed onto Cu2O(100) at 120 K. The CHx/CO ratio was 1.8.
C | 1s | 284.8 | CH3CH2CHO/Cu2O | propionaldehyde/copper(I) oxide | Schulz K.H., Cox D.F. | J. Phys. Chem. 97, 3555 (1993) | Adequate |  | 1.03 | other | Gaussian | 1.9 |  |  | No | Mg |  | Cu2p3 = 932.67 | Internal hydrocarbon | Reliable, with one-point correction of energy scale | adsorbed, cooled, heated, thin layer |  |  | 150 | Good | 22 L CH3CH2CHO were adsorbed onto Cu2O(100) at 120 K and heated to 150 K. The CHx/CO ratio was 2.3.
C | 1s | 284.8 | CH3(CH2)19CN | henicosanenitrile/gold | Steiner U.B., Caseri W.R., Suter U.W. | Langmuir 8, 2771 (1992) | Adequate | 0.2 |  |  | data |  |  |  | No | Mg |  | Au4f7 = 84.00 | Conductor | Reliable (reported energy within 300 eV of a reference energy) | adsorbed |  |  | 300 | Adequate | 6 - 8 A heneicosanenitrile were adsorbed from hexane or acetone solution or from the neat liquid.
C | 1s | 284.8 | C60F46/GaAs | carbon fluoride/gallium arsenide | Benning P.J., Ohno T.R., Weaver J.H., Mukherjee P., Adcock J.L., et al. | Phys. Rev. B 47, 1589 (1993) | Adequate |  | 1.4 |  | data | 1.7 |  |  | No | other source | 380 |  | Internal hydrocarbon | Reliable, with one-point correction of energy scale | fullerene, insulator, thin film, vapor deposited |  |  | 300 | Adequate | 40 - 80 A C60F46 were deposited onto cleaved in situ GaAs(111). The thickness was measured using a quartz-crystal thickness monitor.
C | 1s | 284.8 | (-Zr(OCH2CH2CH3)x(C4H9C(O)O)y(O-)z)n | poly(zirconiumIV) n-propoxide-co- valeric acid) | Severin K.G., Ledford J.S., Torgerson B.A., Berglund K.A. | Chem. Mater. 6, 890 (1994) | Adequate | 0.1 |  | other | mixed Gaussian/Lorentzian |  |  |  | No | Mg |  |  | Internal hydrocarbon | Reliable, with one-point correction of energy scale | cast film, thick film | X-ray Photoelectron Spectroscopy |  | 300 | Good | Peak locations: Voigt function.
C | 1s | 284.8 | ((CH3)3C6H3)Cr(CO)3 | (eta6-1,3,5-trimethylbenzene)tricarbonylchromium | Barnes C.M., Kennedy B.J. | J. Mol. Struct. 344, 233 (1995) | Adequate | 0.05 |  | other | other type of curve fit |  |  |  | No | Mg |  | Au4f7 = 84.00 | IC/AC | Reliable, with one-point correction of energy scale | cooled, pelletized |  |  | 170 | Adequate | The sample was powdered compound pressed between two layers of indium foil. FAT mode.
C | 1s | 284.8 | Au/(-CH2CH2OC(O)C6H4C(O)O-)n | gold/poly(ethylene terephtalate) | Lippert T., Zimmermann F., Wokaun A. | Appl. Spectrosc. 47, 1931 (1993) | Adequate |  |  | other | Gaussian | 2.27 |  |  | No | Mg |  |  | Internal hydrocarbon | Reliable, with one-point correction of energy scale | thick film, vapor deposited |  |  | 300 | Adequate | The relative intensity was 0.738. FAT mode.
C | 1s | 284.8 | CH3CH2CH2OH/Cu2O | 1-propanol/copper(I) oxide | Schulz K.H., Cox D.F. | J. Phys. Chem. 97, 647 (1993) | Adequate |  |  | other | Gaussian |  |  |  | No | Mg |  |  | Internal hydrocarbon | Reliable, with one-point correction of energy scale | adsorbed, cooled, heated and cooled, multilayer |  | Low-energy Electron Diffraction | 120 | Adequate | Cu2O(100)-(3R2x3R2)R45 degrees was exposed to 8.1 L CH3-CH2-CH2-OH at 170 K heated to 600 K and then cooled back down to 120 K.
C | 1s | 284.8 | CH3CH2CH2OH/Cu2O | 1-propanol/copper(I) oxide | Schulz K.H., Cox D.F. | J. Phys. Chem. 97, 647 (1993) | Adequate |  |  | other | Gaussian | 1.6 |  |  | No | Mg |  |  | Internal hydrocarbon | Reliable, with one-point correction of energy scale | adsorbed, cooled, multilayer |  | Low-energy Electron Diffraction | 120 | Good | Cu2O(100)-(3R2x3R2)R45 degrees was exposed to 8.1 L CH3-CH2-CH2-OH at 120 K.
C | 1s | 284.8 | CH3CH2CH2OH/Cu2O | 1-propanol/copper(I) oxide | Schulz K.H., Cox D.F. | J. Phys. Chem. 97, 647 (1993) | Adequate |  |  | other | Gaussian | 1.6 |  |  | No | Mg |  |  | Internal hydrocarbon | Reliable, with one-point correction of energy scale | adsorbed, cooled, heated and cooled, multilayer |  | Low-energy Electron Diffraction | 120 | Good | Cu2O(100)-(3R2x3R2)R45 degrees was exposed to 8.1 L CH3-CH2-CH2-OH at 170 K heated to 170 K and then cooled back down to 120 K.
C | 1s | 284.8 | CH3CH2CH2OH/Cu2O | 1-propanol/copper(I) oxide | Schulz K.H., Cox D.F. | J. Phys. Chem. 97, 647 (1993) | Adequate |  |  | other | Gaussian | 1.6 |  |  | No | Mg |  |  | Internal hydrocarbon | Reliable (reported energy within 300 eV of a reference energy) | adsorbed, cooled, heated and cooled, multilayer |  | Low-energy Electron Diffraction | 120 | Good | Cu2O(100)-(3R2x3R2)R45 degrees was exposed to 8.1 L CH3-CH2-CH2-OH at 170 K heated to 430 K and then cooled back down to 120 K.
C | 1s | 284.8 | Cr/(-CHC(C6H5)-)n | chromium/poly(phenylacetylene) | Polzonetti G., Russo M.V., Furlani A., Infante G. | Chem. Phys. Lett. 214, 333 (1993) | Adequate |  |  |  | data |  |  |  | No | Mg |  |  | Internal hydrocarbon | Reliable, with one-point correction of energy scale | cast film, thin film, vapor deposited |  |  | 300 | Adequate | 6 - 70 A Cr/poly(phenylacetylene). The thin film was prepared by dissolving the polymer in dried high-purity chloroform and spinning the solution onto a polished thin stainless steel plate. The film thickness was measured using a quartz-crystal thickness
C | 1s | 284.8 | (CH3)6C6Cr(CO)3 | (eta6-hexamethylbenzene)tricarbonylchromium | Barnes C.M., Kennedy B.J. | J. Mol. Struct. 344, 233 (1995) | Adequate | 0.05 |  | other | other type of curve fit |  |  |  | No | Mg |  | Au4f7 = 84.00 | IC/AC | Reliable, with one-point correction of energy scale | cooled, pelletized |  |  | 170 | Adequate | The sample was powdered compound pressed between two layers of indium foil. FAT mode.
C | 1s | 284.8 | CH3I/Pd | methyl iodide/palladium | Solymosi F., Revesz K. | Surf. Sci. 280, 38 (1993) | Adequate |  |  |  | data |  |  |  | No | Al |  | Pd3d5 = 335.12 | Conductor | Reliable (reported energy within 300 eV of a reference energy) | adsorbed, cooled, thin layer |  |  | 85 | Good | 1 L CH3I/Pd(100). The substrate treatment:Ar+ ion sputtering (Ep=1 keV, j=5 microamperes/cm-2), annealing (T = 1000 K), oxidation (T = 700 K), and annealing (T = 1000 K).
C | 1s | 284.8 | (CH3CH2OC(S)S)3Fe | iron(III) ethylxanthate | Voigt S., Szargan R., Suoninen E. | Surf. Interface Anal. 21, 526 (1994) | Adequate |  |  |  | data |  |  |  | Yes | Al |  | Au,Cu = 84.00,932.67 | Internal hydrocarbon | Reliable (reported energy within 300 eV of a reference energy) | precipitate |  |  | 300 | Adequate | Iron ethyl xanthate was obtained by mixing an aqueous solution of FeCl5 with potassium ethyl xanthate. No x-ray induced damage to the sample was detected during analysis.
C | 1s | 284.8 | C6H6Cr(CO)3 | (eta6-benzene)tricarbonylchromium | Barnes C.M., Kennedy B.J. | J. Mol. Struct. 344, 233 (1995) | Adequate | 0.05 |  | other | other type of curve fit |  |  |  | No | Mg |  | Au4f7 = 84.00 | IC/AC | Reliable, with one-point correction of energy scale | cooled, pelletized |  |  | 170 | Adequate | The sample was powdered compound pressed between two layers of indium foil. FAT mode.
C | 1s | 284.8 | CH3C(O)OH/O2/Pd | acetic acid/oxygen/palladium | Aas N., Bowker M. | J. Chem. Soc. Faraday Trans. 89, 1249 (1993) | Adequate |  |  |  | data |  |  |  | No | Al |  |  | Internal hydrocarbon | Reliable, with one-point correction of energy scale | adsorbed, crystal, heated, multilayer structure, thin layer |  | Low-energy Electron Diffraction | 325 | Good | 5 L O2 and 2 L CH3-C(O)OH were deposited onto Pd(110). LEED (1x1) pattern.
C | 1s | 284.8 | C | Diamond | Lau W.M., Huang L.J., Bello I., Yiu Y.M., Lee S.-T. | J. Appl. Phys. 75, 3385 (1994) | Adequate | 0.1 |  | other | data |  |  |  | Yes | Al |  | Au4f7 = 84.00 | Gold | Reliable, with one-point correction of energy scale | annealed, crystal | AES/XPS | Low-energy Electron Diffraction | 300 | Good | IIB p-diamond. Unreconstructed surface. The sample was vacuum annealed to about 623 K.
C | 1s | 284.8 | C60/Si | (C(60)-I(h)[5,6]fullerene/silicon | Vasquez R.P., Brain R.A., Ross D., Yeh N.-C. | Surf. Sci. Spectra 1, 242 (1992) | Adequate |  |  | Shirley | mixed Gaussian/Lorentzian | 0.57 |  |  | Yes | Al |  | Au,Cu = 84.00,932.67 | Conductor | Reliable (reported energy within 300 eV of a reference energy) | fullerene, polycrystalline, semiconductor, thin film, vapor deposited | X-ray Photoelectron Spectroscopy | X-ray Diffraction | 300 | Adequate | ~ 100 nm C60 were grown by thermal evaporation on Si(111) at 333 K. The substrat film growth. FAT mode. The spectra were recorded at normal emission. The intensi components was 70/30.
C | 1s | 284.8 | (-C4S(CH3)(OC8H17)-)n | poly(3-octyloxy-4-methylthiophene) | Lachkar A., Selmani A., Sacher E., Leclerc M. | Synthetic Metals 72, 81 (1995) | Adequate | 0.1 |  | Shirley | other type of curve fit |  |  |  | No | Mg |  |  | Internal hydrocarbon | Reliable, with one-point correction of energy scale | cast film, thin film |  |  | 300 | Good | The fitting was done in accordance with the stoichiometry. FAT mode.
C | 1s | 284.8 | C6H5(OC6H4)3OC6H5 | pentaphenyl ether | Beamson G., Clark D.T., Hayes N.W., Law D.S.-L. | Surf. Sci. Spectra 3, 366 (1994) | Adequate |  |  | Linear | mixed Gaussian/Lorentzian | 0.87 |  |  | Yes | Al |  | Ag3d5 = 368.27 | Internal hydrocarbon | Reliable, with one-point correction of energy scale | liquid | X-ray Photoelectron Spectroscopy |  | 300 | Good | FAT mode. The spectra were recorded at normal emission. Peak locations: Voigt fu The composition determined by XPS was C0.886O0.114. The relative intensity was 0
C | 1s | 284.8 | Mn2.1C74.8N20.6 | manganese phthalocyanine | Ewen R.J., Honeybourne C.L. | J. Phys. Cond. Matter 3, S303 (1991) | Adequate |  |  | other | Gaussian |  |  |  | No | Al |  |  | Internal hydrocarbon | Reliable (reported energy within 300 eV of a reference energy) | thick film, vapor deposited |  |  | 300 | Adequate | The film was prepared by vacuum sublimation. The relative intensity was 0.69. Bulk formula: C32H16N8Mn
C | 1s | 284.8 | C6H5CH3Cr(CO)3 | (eta6-methylbenzene)tricarbonylchromium | Barnes C.M., Kennedy B.J. | J. Mol. Struct. 344, 233 (1995) | Adequate | 0.05 |  | other | other type of curve fit |  |  |  | No | Mg |  | Au4f7 = 84.00 | IC/AC | Reliable, with one-point correction of energy scale | cooled, pelletized |  |  | 170 | Adequate | The sample was powdered compound pressed between two layers of indium foil. FAT mode.
C | 1s | 284.8 | Ni(P(C6H5)3)2(NCS)2 | bis(triphenylphosphine)nickel dithiocyanate | Russo M.V., Iucci G., Furlani A., Polzonetti G. | Polymer 36, 4867 (1995) | Adequate |  |  |  | data | 2.1 |  |  | No | Mg |  |  | Internal hydrocarbon | Reliable, with one-point correction of energy scale |  |  |  | 300 | Adequate | The composition determined by XPS was C36.8N2.1S2.3P2.0Ni1.0
C | 1s | 284.8 | NCCH2CN/Au | malononitrile/gold | Steiner U.B., Caseri W.R., Suter U.W. | Langmuir 8, 2771 (1992) | Adequate | 0.2 |  |  | data |  |  |  | No | Mg |  | Au4f7 = 84.00 | Conductor | Reliable (reported energy within 300 eV of a reference energy) | adsorbed |  |  | 300 | Adequate | 6 - 8 A malonodinitrile were adsorbed from hexane or acetone solution or from the neat liquid.
C | 1s | 284.8 | (-C4H2S-)x/Au | oligothiophene/gold | Oeter D., Ziegler C., Gopel W., Haarmann H. | Synthetic Metals 67, 267 (1994) | Adequate |  |  |  | data |  |  |  | No | Mg |  | FL = Fermi level | Internal hydrocarbon | Reliable, with one-point correction of energy scale | alpha phase, thick film |  |  | 300 | Adequate | n=4 - 8. The spectra were independent of the chain length of the alpha-oligothiophene. The film thickness measured using a quartz-crystal thickness monitor was 700 A. The substrate was cleanedAr+ ion bombardment and and annealing (T = 573 K). FAT mode.
C | 1s | 284.8 | C6H5OCH3Cr(CO)3 | (eta6-methoxybenzene)tricarbonylchromium | Barnes C.M., Kennedy B.J. | J. Mol. Struct. 344, 233 (1995) | Adequate | 0.05 |  | other | other type of curve fit |  |  |  | No | Mg |  | Au4f7 = 84.00 | IC/AC | Reliable, with one-point correction of energy scale | cooled, pelletized |  |  | 170 | Adequate | The sample was powdered compound pressed between two layers of indium foil. FAT mode.
C | 1s | 284.8 | (-(CH(C(O)NH2)CH2)k-(CH(C(O)NH(CH2)3N(CH3)3Cl)CH2)m-)n | poly(acrylamide-co-(3-(acryloylamino) propyltrimethylammoniumchloride)) | Baumgarten E., Fiebes A., Stumpe A., Ronkel F., Schultze J.W. | J. Molecular Catal. A 113, 469 (1996) | Adequate |  |  | other | Gaussian | 2 |  |  | No | Mg |  |  | Internal hydrocarbon | Reliable, with one-point correction of energy scale | insulator, thin film |  |  | 300 | Adequate | The relative intensity was 0.240.
C | 1s | 284.8 | HS(CH2)2C(O)N(H)(CH2)14CH3/Au | 3-mercapto-N-pentadecylpropionamide/gold | Clegg R.S., Hutchison J.E. | Langmuir 12, 5239 (1996) | Adequate |  |  |  | data |  |  |  | Yes | Al |  |  | Internal hydrocarbon | Reliable, with one-point correction of energy scale | surface coverage from 1ML to 2ML (1ML <= coverage < 2ML), thin layer |  |  | 300 | Adequate | Self-assembled monolayer. The composition determined by XPS was C0.902N0.044O0.0
C | 1s | 284.8 | (-CH2C(CH3)(C(O)OCH2(CF2)4CF(CF3)CF3)-CH2C(CH3)(C(O)OCH2(CF2)7F)-)n | 1,1-dihydroperfluorooctyl methacrylate | Kassis C.M., Steehler J.K., Linton R.W. | Surf. Sci. Spectra 3, 307 (1994) | Good | 0.1 |  | Shirley | mixed Gaussian/Lorentzian | 1.41 |  |  | Yes | Al |  | Au,Cu = 84.00,932.67 | Internal hydrocarbon | Reliable, with one-point correction of energy scale | cast film, insulator, polycrystalline, thick film | X-ray Photoelectron Spectroscopy |  | 298 | Good | FAT mode. Emission angle = 70 degrees. The intensity ratio of the Gaussian/Loren The composition determined by XPS was C0.396O0.065F0.539. The relative intensity
C | 1s | 284.8 | CH2=CHCOOH | acrylic acid | Bournel F., Laffon C., Parent P., Tourillon G. | Surf. Sci. 350, 60 (1996) | Adequate |  |  | Linear | Gaussian | 1.3 |  |  | No | Mg |  |  | Internal hydrocarbon | Reliable, with one-point correction of energy scale | adsorbed, cooled, multilayer, thin layer |  | Low-energy Electron Diffraction | 95 | Good | 10 ML CH2=CHCOOH/Pt(111). The substrate was cleaned by Ar+ ion bombardment (Ep = (T = 900 K). FAT mode.
C | 1s | 284.8 | KxC60 | potassium fullerene | Maxwell A.J., Bruhwiler P.A., Andersson S., Martensson N., Rudolf P. | Chem. Phys. Lett. 247, 257 (1995) | Adequate |  | 0.55 |  | data | 1 |  |  | No | other source |  | FL = Fermi level | Conductor | Reliable (reported energy within 300 eV of a reference energy) | cooled, fullerene |  |  | 120 | Adequate | 6 < x < 12.
C | 1s | 284.8 | HOOC-(CH2)15-SH/Au | mercaptohexadecanoic acid/gold | Jung D.R., Czanderna A.W. | J. Vac. Sci. Technol. A 13, 1337 (1995) | Adequate |  |  | other | Gaussian |  |  |  | No | Mg |  | Au4f7 = 84.00 | Conductor | Reliable (reported energy within 300 eV of a reference energy) | multilayer, thin layer |  |  | 300 | Adequate | Monolayers of mercaptohexadecanoic acid were formed by self-assembly methods on (111)-textured polycrystalline Au thin film. FAT mode.
C | 1s | 284.8 | CH3CH2COOH | propanoic acid | Bournel F., Laffon C., Parent P., Tourillon G. | Surf. Sci. 350, 60 (1996) | Adequate |  |  | Linear | Gaussian | 1.3 |  |  | No | Mg |  |  | Internal hydrocarbon | Reliable, with one-point correction of energy scale | adsorbed, cooled, multilayer, thin layer |  | Low-energy Electron Diffraction | 95 | Good | 10 ML CH3CH2COOH/Pt(111). The substrate was cleaned by Ar+ ion bombardment (Ep = (T = 900 K). FAT mode.
C | 1s | 284.8 | (-CH2CH(C(O)OCH2(CF2)4CF(CF3)CF3)-CH2CH(C(O)OCH2(CF2)7F)-)n | 1,1-dihydroperfluorooctyl acrylate | Kassis C.M., Steehler J.K., Linton R.W. | Surf. Sci. Spectra 3, 299 (1994) | Good | 0.1 |  | Shirley | mixed Gaussian/Lorentzian | 1.82 |  |  | Yes | Al |  | Au,Cu = 84.00,932.67 | Internal hydrocarbon | Reliable, with one-point correction of energy scale | amorphous, cast film, insulator, thick film | X-ray Photoelectron Spectroscopy |  | 298 | Good | FAT mode. Emission angle = 70 degrees. The intensity ratio of the Gaussian/Loren The composition determined by XPS was C0.37O0.065F0.565. The relative intensity
C | 1s | 284.8 | (-O-C(O)-C6H4-C(O)-O-CH2-CH2-)n | poly(ethylene terephtalate) | Calderone A., Lazzaroni R., Bredas J. L., Le Q. T., Pireaux J. J. | Synth. Met. 67, 97 (1994) | Adequate |  |  | other | Gaussian |  |  |  | Yes | Al |  |  | Internal hydrocarbon | Reliable, with one-point correction of energy scale | thick film |  |  | 300 | Adequate | The relative intensity was 0.595.
C | 1s | 284.8 | CH2=CHCHO | acrolein | Bournel F., Laffon C., Parent P., Tourillon G. | Surf. Sci. 350, 60 (1996) | Adequate |  |  | Linear | Gaussian | 1.2 |  |  | No | Mg |  |  | Internal hydrocarbon | Reliable, with one-point correction of energy scale | adsorbed, cooled, multilayer, thin layer |  | Low-energy Electron Diffraction | 95 | Good | 10 ML CH2=CHCOH/Pt(111). The substrate was cleaned by Ar+ ion bombardment (Ep =(T = 900 K). FAT mode.
C | 1s | 284.8 | (-O-C6H4-S(O2)-C6H4-O-C6H4-C((CH3)2)-C6H4-)n | poly(bisphenol-A sulfone) | Hopkins J., Badyal J.P.S. | Langmuir 12, 3666 (1996) | Adequate |  |  | other | Gaussian |  |  |  | No | Mg |  | Au4f7 = 84.00 | Internal hydrocarbon | Reliable, with one-point correction of energy scale | cast film, thick film | X-ray Photoelectron Spectroscopy |  | 300 | Adequate | The composition determined by XPS was C0.824O0.136S0.041. Emission angle = 30 de FWHMs.
C | 1s | 284.8 | NH2-C6H4-SH/Cu | aminophenylthiolate/copper | Golzhauser A., Panov S., Mast M., Schertel A., Grunze M., and Woll C. | Surf. Sci. 334, 235 (1995) | Adequate | 0.3 |  | other | Gaussian | 1.1 |  |  | No | Al |  |  | Internal hydrocarbon | Reliable, with one-point correction of energy scale | surface coverage from 1ML to 2ML (1ML <= coverage < 2ML), thin layer |  | Low-energy Electron Diffraction | 300 | Adequate | NH2-C6H4-SH/Cu(100)-(1x1). The substrate was cleaned by cycles of Ar+ ion bombar annealing (T = 900 K). The relative intensity was 0.666. FAT mode.
C | 1s | 284.8 | C60/Au | fullerene/gold | Maxwell A.J., Bruhwiler P.A., Arvanitis D., Hasselstrom J., Martensson N. | Chem. Phys. Lett. 260, 71 (1996) | Good | 0.01 |  | Linear | mixed Gaussian/Lorentzian |  |  |  | Yes | other source | 400 | FL = Fermi level | Conductor | Reliable (reported energy within 300 eV of a reference energy) | surface coverage from 2ML to 3ML (2ML <= coverage < 3ML), fullerene, thin layer, vapor deposited |  |  | 300 | Adequate | ~ 3 ML C60/Au(110). Peak locations: Voigt function.
C | 1s | 284.8 | Cr/HOOC-(CH2)15-SH/Au | chromium/mercaptohexadecanoic acid/gold | Jung D.R., Czanderna A.W. | J. Vac. Sci. Technol. A 13, 1337 (1995) | Adequate |  |  | other | Gaussian |  |  |  | No | Mg |  | Au4f7 = 84.00 | Conductor | Reliable (reported energy within 300 eV of a reference energy) | multilayer, thin layer, vapor deposited |  |  | 300 | Adequate | 10 A Cr/HOOC-(CH2)15-SH/Au. Monolayers of mercaptohexadecanoic acid were formed by self-assembly methods on (111)-textured polycrystalline Au thin film. FAT mode.
C | 1s | 284.8 | CH2=C(CH3)COOCH3 | methyl methacrylate | Bournel F., Laffon C., Parent P., Tourillon G. | Surf. Sci. 350, 60 (1996) | Adequate |  |  | Linear | Gaussian | 1.2 |  |  | No | Mg |  |  | Internal hydrocarbon | Reliable, with one-point correction of energy scale | adsorbed, cooled, multilayer, thin layer |  | Low-energy Electron Diffraction | 95 | Good | 10 ML CH2=CH(CH3)COOCH3/Pt(111). The substrate was cleaned by Ar+ ion bombardmen annealed (T = 900 K). FAT mode.
C | 1s | 284.8 | C24H8O6/Cu | 3,4,9,10-tetracarboxylic dianhydride/copper | Schmidt A., Schuerlein T.J., Collins G.E., Armstrong N.R. | J. Phys. Chem. 99, 11770 (1995) | Adequate | 0.1 |  | other | mixed Gaussian/Lorentzian | 1.62 |  |  | No | Al |  | Cu2p3 = 932.67 | Internal hydrocarbon | Reliable, with one-point correction of energy scale | multilayer, thin layer |  |  | 300 | Adequate | The thickness was 16 ML. The Cu(100) substrate was cleaned by Ar+ ion bombardmen T = 723 K) and annealing (T = 873 K). The Cu(100) crystal was maintained at ~403 The intensity ratio of the Gaussian/Lorentzian components was 90/10. The thickne thickness mo
C | 1s | 284.8 | C24H8O6/Cu | 3,4,9,10-tetracarboxylic dianhydride/copper | Schmidt A., Schuerlein T.J., Collins G.E., Armstrong N.R. | J. Phys. Chem. 99, 11770 (1995) | Adequate | 0.1 |  | other | mixed Gaussian/Lorentzian | 1.56 |  |  | No | Al |  | Cu2p3 = 932.67 | Internal hydrocarbon | Reliable, with one-point correction of energy scale | multilayer, thin layer |  |  | 300 | Adequate | The thickness was 35 ML. The Cu(100) substrate was cleaned by Ar+ ion bombardmen T = 723 K) and annealing (T = 873 K). The Cu(100) crystal was maintained at ~403 The intensity ratio of the Gaussian/Lorentzian components was 90/10. The thickne thickness mo
C | 1s | 284.8 | C24H8O6/Cu | 3,4,9,10-tetracarboxylic dianhydride/copper | Schmidt A., Schuerlein T.J., Collins G.E., Armstrong N.R. | J. Phys. Chem. 99, 11770 (1995) | Adequate | 0.1 |  | other | mixed Gaussian/Lorentzian | 1.61 |  |  | No | Al |  | Cu2p3 = 932.67 | Internal hydrocarbon | Reliable, with one-point correction of energy scale | multilayer, thin layer |  |  | 300 | Adequate | The thickness was 53 ML. The Cu(100) substrate was cleaned by Ar+ ion bombardmen T = 723 K) and annealing (T = 873 K). The Cu(100) crystal was maintained at ~403 The intensity ratio of the Gaussian/Lorentzian components was 90/10. The thickne thickness mo
C | 1s | 284.8 | C24H8O6/Cu | 3,4,9,10-tetracarboxylic dianhydride/copper | Schmidt A., Schuerlein T.J., Collins G.E., Armstrong N.R. | J. Phys. Chem. 99, 11770 (1995) | Adequate | 0.1 |  | other | mixed Gaussian/Lorentzian | 1.62 |  |  | No | Al |  | Cu2p3 = 932.67 | Internal hydrocarbon | Reliable, with one-point correction of energy scale | multilayer, thin layer |  |  | 300 | Adequate | The thickness was 141 ML. The Cu(100) substrate was cleaned by Ar+ ion bombardme T = 723 K) and annealing (T = 873 K). The Cu(100) crystal was maintained at ~403 The intensity ratio of the Gaussian/Lorentzian components was 90/10. The thickne thickness mo
C | 1s | 284.8 | (-C6H4-C(CH3)2-C6H4-O-C(O)O-)n | bisphenol-A poly(carbonate) | Ackeret M., Ratner B. | Surf. Sci. Spectra 1, 108 (1992) | Adequate |  |  | Linear | mixed Gaussian/Lorentzian | 1.412 |  |  | Yes | Al |  |  |  | Reliable, with one-point correction of energy scale | amorphous, cast film, crystal, insulator, thin film | X-ray Photoelectron Spectroscopy |  | 300 | Good | The composition determined by XPS was C84.9O15.1. FAT mode. Emission angle = 52The relative intensity was 0.79
C | 1s | 284.8 | (-C6H4-C(CH3)2-C6H4-O-C(O)O-)n | bisphenol-A poly(carbonate) | Lhoest J.-B., Bertrand P., Weng L.T., Dewez J.-L. | Macromolecules 28, 4631 (1995) | Adequate |  |  | Shirley | mixed Gaussian/Lorentzian | 1.27 |  |  | Yes | Al |  |  | Internal hydrocarbon | Reliable (reported energy within 300 eV of a reference energy) | cast film, insulator, thick film | X-ray Photoelectron Spectroscopy |  | 300 | Good | The C/O composition ratio determined by XPS was 5.05. The relative intensity isgun (Ep = 6 or 10 eV) and a Ni mesh were used for charge compensation. The inten components was 85/15.
C | 1s | 284.8 | Cr/(-C4HS((CH2)5CH3)-)n | chromium/poly(3-hexylthiophene) | Lachkar A., Selmani A., Sacher E. | Synthetic Metals 72, 73 (1995) | Adequate | 0.1 |  | Shirley | other type of curve fit |  |  |  | No | Mg |  |  | Internal hydrocarbon | Reliable, with one-point correction of energy scale | cast film, thin film, vapor deposited | X-ray Photoelectron Spectroscopy |  | 300 | Good | 15 A Cr/(-C4HS((CH2)5CH3)-)n.The substrate was outgassed by a brief heating to 373 K. The fitting was done in accordance with the stoichiometry. FAT mode. The thickness was measured using a quartz-crystal thickness monitor.
C | 1s | 284.8 | (NH2C6H4C(CH3)2)3(C3N3)/SiO2/Si | 2,4,6,-tris-(p-cumylphenylcyanate)-1,3,5-triazine/silicon(IV) dioxide/silicon | Dieckhoff S., Schlett V., Possart W., Hennemann O.-D., Gunster J., and Kempter V. | Appl. Surf. Sci. 103, 221 (1996) | Adequate |  |  |  | data |  |  |  | Yes | Al |  |  | Internal hydrocarbon | Reliable, with one-point correction of energy scale | thin layer |  |  | 300 | Adequate | 37 A 2,4,6,-tris-(p-cumylphenylcyanate)-1,3,5-triazine/10 A SiO2/n-type Sb-doped heating (T = 773 K) with an electron beam bombardment. FAT mode. The spectra wer 80 degrees.
C | 1s | 284.8 | Cr/(-C4HS((CH2)5CH3)-)n | chromium/poly(3-hexylthiophene) | Lachkar A., Selmani A., Sacher E. | Synthetic Metals 72, 73 (1995) | Adequate | 0.1 |  | Shirley | other type of curve fit |  |  |  | No | Mg |  |  | Internal hydrocarbon | Reliable, with one-point correction of energy scale | cast film, thin film, vapor deposited | X-ray Photoelectron Spectroscopy |  | 300 | Good | 15 A Cr/(-C4HS((CH2)5CH3)-)n.The substrate was outgassed by a brief heating to 373 K. The fitting was done in accordance with the stoichiometry. FAT mode. The thickness was measured using a quartz-crystal thickness monitor.
C | 1s | 284.8 | Pd[C&=CSi(CH3)3]2(P(C6H5)3)2 | palladium(II) di(ethynyltrimethylsilane) di(triphenylphosphine) | Russo M.V., Furlani A., Cuccu M., Polzonetti G. | Polymer 37, 1715 (1996) | Adequate |  |  |  | data | 2.1 |  |  | No | Mg |  |  | Internal hydrocarbon | Reliable, with one-point correction of energy scale | crystal | X-ray Photoelectron Spectroscopy |  | 300 | Adequate
C | 1s | 284.8 | HOOC-(Si(CH3)2-O-)n-COOH | carboxylic acid - terminated poly(dimethylsiloxane)/gold | Mirley C.L., Koberstein J.T. | Langmuir 11, 1049 (1995) | Adequate |  |  |  | data |  |  |  | Yes | Al |  |  | Internal hydrocarbon | Reliable, with one-point correction of energy scale | thin layer |  |  | 300 | Adequate | Langmuir-Blodgett film/gold/glass. Emission angle = 28 degrees. The thickness me and 29 A, respectively.
C | 1s | 284.8 | (-C6H4-C(CH3)2-C6H4-O-C(O)O-)n | bisphenol-A poly(carbonate) | Ackeret M., Ratner B. | Surf. Sci. Spectra 1, 108 (1992) | Adequate |  |  | Linear | mixed Gaussian/Lorentzian | 1.412 |  |  | Yes | Al |  |  |  | Reliable, with one-point correction of energy scale | amorphous, cast film, crystal, insulator, thin film | X-ray Photoelectron Spectroscopy |  | 300 | Good | The composition determined by XPS was C84.9O15.1. FAT mode. Emission angle = 52The relative intensity was 0.79
C | 1s | 284.8 | (-C6H4-C(CH3)2-C6H4-O-C(O)O-)n | bisphenol-A poly(carbonate) | Lhoest J.-B., Bertrand P., Weng L.T., Dewez J.-L. | Macromolecules 28, 4631 (1995) | Adequate |  |  | Shirley | mixed Gaussian/Lorentzian | 1.27 |  |  | Yes | Al |  |  | Internal hydrocarbon | Reliable (reported energy within 300 eV of a reference energy) | cast film, insulator, thick film | X-ray Photoelectron Spectroscopy |  | 300 | Good | The C/O composition ratio determined by XPS was 5.05. The relative intensity isgun (Ep = 6 or 10 eV) and a Ni mesh were used for charge compensation. The inten components was 85/15.
C | 1s | 284.8 | C20H12O5 | 3',6'-dihydroxyspiro(isobenzofuran-1(3H),9'-(9H)xanthen-3-one) | Mansour A.N., Beard B.C., Cronce D.T., Brown R.P. | Surf. Sci. Spectra 1, 301 (1992) | Adequate |  |  | Shirley | mixed Gaussian/Lorentzian | 1.7 |  |  | No | Mg |  | Cu 3p3, 2p3 = 75.13, 932.67 | Internal hydrocarbon | Reliable, with one-point correction of energy scale | cooled, insulator, polycrystalline, solid on double-sided tape | X-ray Photoelectron Spectroscopy |  | 77 | Adequate | Fluorescein. FAT mode. Emission angle = 45 degrees. The composition determined by XPS was C79.3O20.2. The relative intensity was 0.5
C | 1s | 284.8 | C38H18Cl8N2O4/Cu | N,N'-dimethylperylene-3,4:9,10-bis(dicarboximide)/copper | Schmidt A., Schuerlein T.J., Collins G.E., Armstrong N.R. | J. Phys. Chem. 99, 11770 (1995) | Adequate | 0.1 |  | other | mixed Gaussian/Lorentzian | 1.87 |  |  | No | Al |  | Cu2p3 = 932.67 | Internal hydrocarbon | Reliable, with one-point correction of energy scale | multilayer, thin layer |  |  | 300 | Adequate | The thickness was 16 ML. The Cu(100) substrate was cleaned by Ar+ ion bombardmen T = 723 K) and annealing (T = 873 K). The Cu(100) crystal was maintained at ~403 The intensity ratio of the Gaussian/Lorentzian components was 90/10. The thickne thickness mo
C | 1s | 284.8 | C38H18Cl8N2O4/Cu | N,N'-dimethylperylene-3,4:9,10-bis(dicarboximide)/copper | Schmidt A., Schuerlein T.J., Collins G.E., Armstrong N.R. | J. Phys. Chem. 99, 11770 (1995) | Adequate | 0.1 |  | other | mixed Gaussian/Lorentzian | 1.89 |  |  | No | Al |  | Cu2p3 = 932.67 | Internal hydrocarbon | Reliable, with one-point correction of energy scale | multilayer, thin layer |  |  | 300 | Adequate | The thickness was 24 ML. The Cu(100) substrate was cleaned by Ar+ ion bombardmen T = 723 K) and annealing (T = 873 K). The Cu(100) crystal was maintained at ~403 The intensity ratio of the Gaussian/Lorentzian components was 90/10. The thickne thickness mo
C | 1s | 284.8 | C38H18Cl8N2O4/Cu | N,N'-dimethylperylene-3,4:9,10-bis(dicarboximide)/copper | Schmidt A., Schuerlein T.J., Collins G.E., Armstrong N.R. | J. Phys. Chem. 99, 11770 (1995) | Adequate | 0.1 |  | other | mixed Gaussian/Lorentzian | 1.9 |  |  | No | Al |  | Cu2p3 = 932.67 | Internal hydrocarbon | Reliable, with one-point correction of energy scale | multilayer, thin layer |  |  | 300 | Adequate | The thickness was 45 ML. The Cu(100) substrate was cleaned by Ar+ ion bombardmen T = 723 K) and annealing (T = 873 K). The Cu(100) crystal was maintained at ~403 The intensity ratio of the Gaussian/Lorentzian components was 90/10. The thickne thickness mo
C | 1s | 284.8 | (-CH2CH(C(O)OCH2CH2(CF2)mCF3-)n | 1,1, 2,2-tetrahydrodihydroperfluorooctyl acrylate | Kassis C.M., Steehler J.K., Linton R.W. | Surf. Sci. Spectra 3, 315 (1994) | Good | 0.1 |  | Shirley | mixed Gaussian/Lorentzian | 1.83 |  |  | Yes | Al |  | Au,Cu = 84.00,932.67 | Internal hydrocarbon | Reliable, with one-point correction of energy scale | cast film, insulator, polycrystalline, thick film | X-ray Photoelectron Spectroscopy |  | 298 | Good | FAT mode. Emission angle = 70 degrees. The intensity ratio of the Gaussian/Loren The composition determined by XPS was C0.368O.0.05F0.582. The relative intensity
C | 1s | 284.8 | NH2-C6H4-S-S-C6H4-NH2/Cu | diaminodiphenyldisulfide/copper | Golzhauser A., Panov S., Mast M., Schertel A., Grunze M., and Woll C. | Surf. Sci. 334, 235 (1995) | Adequate | 0.2 |  | other | Gaussian | 1.1 |  |  | No | Al |  |  | Internal hydrocarbon | Reliable, with one-point correction of energy scale | thin film |  | Low-energy Electron Diffraction | 300 | Adequate | NH2-C6H4-S-S-C6H4-NH2/Cu(100)-(1x1). The substrate was cleaned by cycles of Ar+annealing (T = 900 K). The relative intensity was 0.666. FAT mode.
C | 1s | 284.8 | H-(N(H)C(H)(C(H)2C(H)((CH3)2)C(O))n-OH | poly(L-leucine) | Lhoest J.-B., Bartiaux S., Gerin P.A., Genet M.J., Bertrand P., and Rouxhet P.G. | Surf. Sci. Spectra 3, 348 (1994) | Adequate |  |  | Shirley | mixed Gaussian/Lorentzian | 1.6 |  |  | Yes | Al |  | Au,Cu = 84.00,932.67 | Internal hydrocarbon | Reliable (reported energy within 300 eV of a reference energy) | insulator, pelletized | X-ray Photoelectron Spectroscopy |  | 300 | Good | The composition determined by XPS was C0.75O0.13N0.12. The relative intensity wa Emission angle = 55 degrees. The intensity ratio of the Gaussian/Lorentzian comp An electron flood gun (Ep = 6 eV, Ip = 55 microamperes) and a Ni mesh were usedThe sample p
C | 1s | 284.8 | H-(N(H)C(H)(C(H)2C(H)((CH3)2)C(O))n-OH | poly(L-leucine) | Lhoest J.-B., Bartiaux S., Gerin P.A., Genet M.J., Bertrand P., and Rouxhet P.G. | Surf. Sci. Spectra 3, 348 (1994) | Adequate |  |  | Shirley | mixed Gaussian/Lorentzian | 1.6 |  |  | Yes | Al |  | Au,Cu = 84.00,932.67 | Internal hydrocarbon | Reliable (reported energy within 300 eV of a reference energy) | insulator, pelletized | X-ray Photoelectron Spectroscopy |  | 300 | Good | The composition determined by XPS was C0.75O0.13N0.12. The relative intensity wa Emission angle = 55 degrees. The intensity ratio of the Gaussian/Lorentzian comp An electron flood gun (Ep = 6 eV, Ip = 55 microamperes) and a Ni mesh were usedThe sample p
C | 1s | 284.8 | CH3SH/Ni | methanethiol/nickel | Rufael T.S., Huntley D.R., Mullins D.R., Gland J.L. | J. Phys. Chem. 99, 11472 (1995) | Adequate | 0.07 | 1.1 |  | data |  |  |  | Yes | other source | 350 | Cu3p, L3MM, 2p3 = 75.14, 334.95, 932.67 | Conductor | Reliable (reported energy within 300 eV of a reference energy) | annealed, cooled, surface coverage from 0ML to 1ML (0ML < coverage < 1ML), thin layer | Auger Electron Spectroscopy |  | 100 | Good | 0.25 ML CH3SH was adsorbed onto Ni(111) at 100 K and annealed to 250 or 300 K. T ion bombardment and annealing (T = 800 or 1000 K).
C | 1s | 284.8 | C9H16NO2 | tetramethylpiperidine-N-oxyl | Sastri V.S., Elboujdaini M., Perumareddi J.R., Brown J.R. | Appl. Surf. Sci. 93, 31 (1996) | Adequate |  |  | other | Gaussian | 1.25 |  |  | Yes | Al |  | Au,Cu = 84.00,932.67 | Internal hydrocarbon | Reliable, with one-point correction of energy scale | cast film, thick film |  | X-ray Photoelectron Spectroscopy | 300 | Good | R-1 Thanol. A drop or two of the concentrated solution of R1 Thanol in methanolallowed to dry in air. The composition determined by XPS was C77O15.3N7.7. The r FAT mode.
C | 1s | 284.8 | CH3Si((C6H5)2)OSi(CH3)(C6H5)OSi((C6H5)2)CH3 | pentaphenyltrimethylsiloxane | Beamson G., Clark D.T., Hayes N.W., Law D.S.-L. | Surf. Sci. Spectra 3, 366 (1994) | Adequate |  |  | Linear | mixed Gaussian/Lorentzian | 0.86 |  |  | Yes | Al |  | Ag3d5 = 368.27 | Internal hydrocarbon | Reliable, with one-point correction of energy scale | liquid | X-ray Photoelectron Spectroscopy |  | 300 | Good | FAT mode. The spectra were recorded at normal emission. Peak locations: Voigt fu The composition determined by XPS was Si0.083C0.856O0.061. The relative intensit
C | 1s | 284.8 | KCN | potassium cyanide | Gelius U., Heden P.F., Hedman J., Lindberg B.J., Manne R., Nordberg R., Nordling C., Siegbahn K. | Phys. Scripta 2, 70 (1970) | [8 empty] | No |  |  |  | Adventitious carbon | Reliable, with two-point correction of energy scale
C | 1s | 284.8 | HOCH2(CH2)8CH2OH | 1,10-decanediol | Lopez G.P., Castner D.G., Ratner B.D. | Surf. Interface Anal. 17, 267 (1991) | Adequate |  |  | other | Gaussian |  |  |  | Yes | Al |  | Au4f7 = 84.00 | Internal hydrocarbon | Reliable, with one-point correction of energy scale | cooled, solid sample mounted on tape |  |  | 173 | Adequate | Calibration: the difference between the Cu2p3/2 and the Cu3s peaks was 810.1 eV. An electron flood gun was used for charge compensation. The curve-fitting procedure was made in accordance with the stoichiometry. The flake form sample. The composition dete
C | 1s | 284.8 | [Fe(C4H2NCC6H5)4]Cl3 | 5,10,15,20-tetraphenylporphyrin iron trichloride | Blomquist J., Helgeson U., Moberg L.C., Folkesson B., Larsson R. | Inorg. Chim. Acta 69, 17 (1983) | [8 empty] | No |  |  |  | Infra red(comments) | Reliable | [5 empty] | The same procedure for charge reference was used by Larsson, R., Folkesson, B. Chem. Scr. 9, 148 (1976).
C | 1s | 284.8 | (-CH2CH(OH)-)n | poly(vinyl alcohol) | Akhter S., Zhou X.-L., White J.M. | Appl. Surf. Sci. 37, 201 (1989) | Adequate |  |  |  | Gaussian | 1.33 |  |  | No | Mg |  |  | Internal hydrocarbon | Reliable, with one-point correction of energy scale | cast film, thin film |  |  | 300 | Adequate | The polymer film (~1000 A) was solution cast on a Ta foil.
C | 1s | 284.8 | (-CH2CH(OH)-)n | poly(vinyl alcohol) | Rogers J.W.,Jr, Kelber J.A., Hederson M.A., White J.M. | Appl. Surf. Sci. 35, 423 (1988) | Adequate | 0.2 | 1.7 | other | Gaussian |  |  |  | No | Mg |  | Au4f7= 84.00 | Internal hydrocarbon | Reliable, with one-point correction of energy scale | cast film, thin film |  |  | 300 | Adequate | Polymer film was solvent cast onto Si single crystal wafer or Ta foil substrates from solution of warm water and Elvanol. Film thicknesses were not determined directly, but no Si or Ta peaks were observed in XPS spectra, indicating a film thickness in exc
C | 1s | 284.8 | (-CH2CH(OH)-)n | poly(vinyl alcohol) | Briggs D., Beamson G. | Anal. Chem. 64, 1729 (1992) | Good |  |  | Linear | mixed Gaussian/Lorentzian |  |  |  | Yes | Al |  | Ag3d5 = 368.27 | Internal hydrocarbon | Reliable, with one-point correction of energy scale | cast film, thick film | X-ray Photoelectron Spectroscopy |  | 300 | Good | An electron flood gun (Ep = ~1 eV, Ip = 2.3 A) was used for charge compensation.
C | 1s | 284.8 | (-CH2CH(OH)-)n | poly(vinyl alcohol) | Lopez G.P., Castner D.G., Ratner B.D. | Surf. Interface Anal. 17, 267 (1991) | Adequate |  |  | other | Gaussian |  |  |  | Yes | Al |  | Au4f7 = 84.00 | Internal hydrocarbon | Reliable, with one-point correction of energy scale | cast film, thick film |  |  | 300 | Adequate | Calibration: the difference between the Cu2p3/2 and the Cu3s peaks was 810.1 eV. An electron flood gun was used for charge compensation. The curve-fitting procedure was made in accordance with the stoichiometry. The composition determined by XPS was C2.3O
C | 1s | 284.8 | (-CH2CH(OH)-)n | poly(vinyl alcohol) | Sugawara T., Matsuda T. | Macromolecules 27, 7809 (1994) | Adequate |  |  | other | Gaussian |  |  |  | No |  |  |  | Internal hydrocarbon | Reliable, with one-point correction of energy scale | thick film |  |  | 300 | Adequate
C | 1s | 284.8 | (-CH2CH(OH)-)n | poly(vinyl alcohol) | Akhter S., Allan K., Buchanan D., Cook J.A., Campion A., and White J.M. | Appl. Surf. Sci. 35, 241 (1988) | Adequate |  |  | other | Gaussian | 1.31 |  |  | No | Mg |  |  | Internal hydrocarbon | Reliable, with one-point correction of energy scale | heated, thin film |  |  | 300 | Adequate | Thin films with thickness of 50-100 nm. From a capillary pipette a sessile drop of the solution was allowed to drop under its own weight onto an ultrasonically cleaned Ta foil. This drop was spread uniformly over the foil. The foil was immediately dried in a laboratory oven for 5-10 min at 373 K.
C | 1s | 284.8 | (-CH2CH(OH)-)n | poly(vinyl alcohol) | Mazzanti J.B., Reamey R.H., Helfand M.A., Lindley P.M. | J. Vac. Sci. Technol. A 10, 2419 (1992) | Adequate |  |  | other | mixed Gaussian/Lorentzian |  | 1.38 |  | No | Mg |  |  | Internal hydrocarbon | Reliable, with one-point correction of energy scale | cast film, thick film |  |  | 300 | Adequate | The relative intensity was 0.5.
C | 1s | 284.8 | (-CH2CH(C(O)OH)-)n | poly(acrylic acid) | Novis Y., Chtaib M., Caudano R., Lutgen P., Feyder G. | British Polymer 21, 171 (1989) | Adequate |  |  |  | data |  |  |  | Yes | Al |  |  | Internal hydrocarbon | Reliable, with one-point correction of energy scale |  |  |  | 300 | Adequate
C | 1s | 284.8 | (-CH2CH(C(O)OH)-)n | poly(acrylic acid) | Endo K., Inoue C., Kobayashi N., Aida M. | J. Phys. Chem. Solids 55, 471 (1994) | Adequate |  |  | other | mixed Gaussian/Lorentzian |  |  |  | Yes | Al |  |  | Internal hydrocarbon | Reliable (reported energy within 300 eV of a reference energy) | cast film, thick film |  |  | 300 | Adequate | FAT mode. An electron flood gun was used for charge compensation. The total FWHM is 1.40 eV.
C | 1s | 284.8 | (-CH2CH(C(O)OH)-)n | poly(acrylic acid) | Briggs D., Beamson G. | Anal. Chem. 64, 1729 (1992) | Good |  |  | Linear | mixed Gaussian/Lorentzian |  |  |  | Yes | Al |  | Ag3d5 = 368.27 | Internal hydrocarbon | Reliable, with one-point correction of energy scale | cast film, thick film | X-ray Photoelectron Spectroscopy |  | 300 | Good | An electron flood gun (Ep = ~1 eV, Ip = 2.3 A) was used for charge compensation.
C | 1s | 284.8 | (-CH2CH(C(O)OH)-)n | poly(acrylic acid) | DeKoven B.M., Hagans P.L. | Appl. Surf. Sci. 27, 199 (1986) | Adequate | 0.3 |  |  | data |  |  |  | No | Al |  |  | Internal hydrocarbon | Reliable, with one-point correction of energy scale | cast film |  |  | 300 | Adequate
C | 1s | 284.8 | (-CH2CH(C(O)OH)-)n | poly(acrylic acid) | Sugama T., KuKacka L.E., Carciello N., Hocker N.J. | Cement and Concrete Research 19, 857 (1989) | Adequate |  |  |  | data |  |  |  | No | Al |  |  | Internal hydrocarbon | Reliable, with one-point correction of energy scale | thin film |  |  | 300 | Adequate
C | 1s | 284.8 | K2[Pt(CN)4].3H2O | dipotassium tetracyanoplatinate trihydrate | Cahen D., Lester J.E. | Chem. Phys. Lett. 18, 109 (1973) | [8 empty] | No |  |  | Au | Gold | Reliable
C | 1s | 284.8 | (-CH2CH(C(O)OCH3)-)n | poly(methyl acrylate) | Briggs D., Beamson G. | Anal. Chem. 64, 1729 (1992) | Good |  |  | Linear | mixed Gaussian/Lorentzian |  |  |  | Yes | Al |  | Ag3d5 = 368.27 | Internal hydrocarbon | Reliable, with one-point correction of energy scale | cast film, thick film | X-ray Photoelectron Spectroscopy |  | 300 | Good | An electron flood gun (Ep = ~1 eV, Ip = 2.3 A) was used for charge compensation.
C | 1s | 284.8 | C6H6 | benzene | Gelius U., Heden P.F., Hedman J., Lindberg B.J., Manne R., Nordberg R., Nordling C., Siegbahn K. | Phys. Scripta 2, 70 (1970) | [8 empty] | No |  |  |  | CO2=291.9 | Reliable, with two-point correction of energy scale | vapor deposited
C | 1s | 284.8 | C6H3(OH)3 | 1,3,5-trihydroxybenzene | Gelius U., Heden P.F., Hedman J., Lindberg B.J., Manne R., Nordberg R., Nordling C., Siegbahn K. | Phys. Scripta 2, 70 (1970) | [8 empty] | No |  |  |  | CO2=291.9 | Reliable, with two-point correction of energy scale | vapor deposited
C | 1s | 284.8 | (-CH2CH2CH2O-)n | poly(propylene glycol) | Briggs D., Beamson G. | Anal. Chem. 64, 1729 (1992) | Good |  |  | Linear | mixed Gaussian/Lorentzian |  |  |  | Yes | Al |  | Ag3d5 = 368.27 | Internal hydrocarbon | Reliable, with one-point correction of energy scale | cast film, thick film | X-ray Photoelectron Spectroscopy |  | 300 | Good | An electron flood gun (Ep = ~1 eV, Ip = 2.3 A) was used for charge compensation.
C | 1s | 284.8 | (-(CH2)4O-)n | poly(tetramethylene glycol) | Lopez G.P., Castner D.G., Ratner B.D. | Surf. Interface Anal. 17, 267 (1991) | Adequate |  |  | other | Gaussian |  |  |  | Yes | Al |  | Au4f7 = 84.00 | Internal hydrocarbon | Reliable, with one-point correction of energy scale | cast film, thick film |  |  | 300 | Adequate | Calibration: the difference between the Cu2p3/2 and the Cu3s peaks was 810.1 eV. An electron flood gun was used for charge compensation. The curve-fitting procedure was made in accordance with the stoichiometry. The composition determined by XPS was C4.2O
C | 1s | 284.8 | (-CH2CH(OCH3)-)n | poly(vinyl methyl ether) | Bhatia Q.S., Pan D.H., Koberstein J.T. | Macromolecules 21, 2166 (1988) | Adequate |  |  |  | Gaussian | 1.4 |  |  | No | Al |  | Ag3d5= 368.27 | Internal hydrocarbon | Reliable, with one-point correction of energy scale |  |  |  | 300 | Adequate
C | 1s | 284.8 | (-CH2CH(OCH3)-)n | poly(vinyl methyl ether) | Briggs D., Beamson G. | Anal. Chem. 64, 1729 (1992) | Good |  |  | Linear | mixed Gaussian/Lorentzian |  |  |  | Yes | Al |  | Ag3d5 = 368.27 | Internal hydrocarbon | Reliable, with one-point correction of energy scale | cast film, thick film | X-ray Photoelectron Spectroscopy |  | 300 | Good | An electron flood gun (Ep = ~1 eV, Ip = 2.3 A) was used for charge compensation.
C | 1s | 284.8 | (-CH2CH(OCH2CH3)-)n | poly(vinyl ethyl ether) | Briggs D., Beamson G. | Anal. Chem. 64, 1729 (1992) | Good | 0.1 |  | Linear | mixed Gaussian/Lorentzian |  |  |  | Yes | Al |  | Ag3d5 = 368.27 | Internal hydrocarbon | Reliable, with one-point correction of energy scale | cast film, thick film | X-ray Photoelectron Spectroscopy |  | 300 | Good | An electron flood gun (Ep = ~1 eV, Ip = 2.3 A) was used for charge compensation.
C | 1s | 284.8 | (-CH2CH(OCH2CH(CH3)2)-)n | poly(vinyl isobutyl ether) | Ackeret M., Ratner B. | Surf. Sci. Spectra 1, 96 (1992) | Good |  |  | Linear | mixed Gaussian/Lorentzian | 1.28 |  |  | Yes | Al |  |  | Internal hydrocarbon | Reliable, with one-point correction of energy scale | amorphous, cast film, thick film | X-ray Photoelectron Spectroscopy |  | 300 | Good | The composition determined by XPS was C0.856O0.145. FAT mode. Emission angle = 5 An electron flood gun (Ep = 5 eV, Ip = 0.2 m A) was used for charge compensation
C | 1s | 284.8 | (-CH2CH(OCH2CH(CH3)2)-)n | poly(vinyl isobutyl ether) | Briggs D., Beamson G. | Anal. Chem. 64, 1729 (1992) | Good |  |  | Linear | mixed Gaussian/Lorentzian |  |  |  | Yes | Al |  | Ag3d5 = 368.27 | Internal hydrocarbon | Reliable, with one-point correction of energy scale | cast film, thick film | X-ray Photoelectron Spectroscopy |  | 300 | Good | An electron flood gun (Ep = ~1 eV, Ip = 2.3 A) was used for charge compensation.
C | 1s | 284.8 | (-CH2CH(OCH2CH(CH3)2)-)n | poly(vinyl isobutyl ether) | Ackeret M., Ratner B. | Surf. Sci. Spectra 1, 96 (1992) | Good |  |  | Linear | mixed Gaussian/Lorentzian | 1.28 |  |  | Yes | Al |  |  | Internal hydrocarbon | Reliable, with one-point correction of energy scale | amorphous, cast film, thick film | X-ray Photoelectron Spectroscopy |  | 300 | Good | The composition determined by XPS was C0.856O0.145. FAT mode. Emission angle = 5 An electron flood gun (Ep = 5 eV, Ip = 0.2 m A) was used for charge compensation
C | 1s | 284.8 | (-CH2CH(OCH2CH(CH3)2)-)n | poly(vinyl isobutyl ether) | Briggs D., Beamson G. | Anal. Chem. 64, 1729 (1992) | Good |  |  | Linear | mixed Gaussian/Lorentzian |  |  |  | Yes | Al |  | Ag3d5 = 368.27 | Internal hydrocarbon | Reliable, with one-point correction of energy scale | cast film, thick film | X-ray Photoelectron Spectroscopy |  | 300 | Good | An electron flood gun (Ep = ~1 eV, Ip = 2.3 A) was used for charge compensation.
C | 1s | 284.8 | (-CH2CH(C(O)CH3)-)n | poly(vinyl methyl ketone) | Jordan J.L., Kovac C.A., Morar J.F., Pollak R.A. | Phys. Rev. B 36, 1369 (1987) | Good | 0.4 | 0.45 | other | mixed Gaussian/Lorentzian | 1.2 |  |  | Yes | other source | 339 |  | Internal hydrocarbon | Reliable, with one-point correction of energy scale | cooled |  |  | 293 | Good | 5-10 nm polymer coating.
C | 1s | 284.8 | (-CH2CH(C(O)CH3)-)n | poly(vinyl methyl ketone) | Briggs D., Beamson G. | Anal. Chem. 64, 1729 (1992) | Good |  |  | Linear | mixed Gaussian/Lorentzian |  |  |  | Yes | Al |  | Ag3d5 = 368.27 | Internal hydrocarbon | Reliable, with one-point correction of energy scale | cast film, thick film | X-ray Photoelectron Spectroscopy |  | 300 | Good | An electron flood gun (Ep = ~1 eV, Ip = 2.3 A) was used for charge compensation.
C | 1s | 284.8 | (-CH2CH(C(O)CH3)-)n | poly(vinyl methyl ketone) | Lopez G.P., Castner D.G., Ratner B.D. | Surf. Interface Anal. 17, 267 (1991) | Adequate |  |  | other | Gaussian |  |  |  | Yes | Al |  | Au4f7 = 84.00 | Internal hydrocarbon | Reliable, with one-point correction of energy scale | cast film, thick film |  |  | 300 | Adequate | Calibration: the difference between the Cu2p3/2 and the Cu3s peaks was 810.1 eV. An electron flood gun was used for charge compensation. The curve-fitting procedure was made in accordance with the stoichiometry. The composition determined by XPS was C4.9O
C | 1s | 284.8 | (-CH2CH(C(O)CH3)-)n | poly(vinyl methyl ketone) | Jordan J.L., Sanda P.N., Morar J.F., Kovac C.A., Himpsel F.J., and Pollack R.A. | J. Vac. Sci. Technol. A 4, 1046 (1986) | Good | 0.4 | 0.45 | other | mixed Gaussian/Lorentzian |  | 1 | 0.1 | Yes | other source | 350 |  | Internal hydrocarbon | Reliable, with one-point correction of energy scale | cast film, thin film |  |  | 293 | Adequate | ~50A of the polymer was prepared by spinning solution onto Cr-coated Si(100) wafer. The spectra were recorded at normal emission.
C | 1s | 284.8 | (-CH2CH(C(O)CH2CH3)-)n | poly(vinyl ethyl ketone) | Briggs D., Beamson G. | Anal. Chem. 64, 1729 (1992) | Good |  |  | Linear | mixed Gaussian/Lorentzian |  |  |  | Yes | Al |  | Ag3d5 = 368.27 | Internal hydrocarbon | Reliable, with one-point correction of energy scale | cast film, thick film | X-ray Photoelectron Spectroscopy |  | 300 | Good | An electron flood gun (Ep = ~1 eV, Ip = 2.3 A) was used for charge compensation.
C | 1s | 284.8 | (-CH2C(CH3)(C(O)CH3)-)n | poly(methyl isopropenyl ketone) | Briggs D., Beamson G. | Anal. Chem. 64, 1729 (1992) | Good |  |  | Linear | mixed Gaussian/Lorentzian |  |  |  | Yes | Al |  | Ag3d5 = 368.27 | Internal hydrocarbon | Reliable, with one-point correction of energy scale | cast film, thick film | X-ray Photoelectron Spectroscopy |  | 300 | Good | An electron flood gun (Ep = ~1 eV, Ip = 2.3 A) was used for charge compensation.
C | 1s | 284.8 | (-CH2CH(OC(O)CH3)-)n | poly(vinyl acetate) | Endo K., Inoue C., Kobayashi N., Aida M. | J. Phys. Chem. Solids 55, 471 (1994) | Adequate |  |  | other | mixed Gaussian/Lorentzian |  |  |  | Yes | Al |  |  | Internal hydrocarbon | Reliable, with one-point correction of energy scale | cast film, thick film |  |  | 300 | Adequate | FAT mode. An electron flood gun was used for charge compensation. The relative intensity is 1.00. The total FWHM is 1.68 eV.
C | 1s | 284.8 | (-CH2CH(OC(O)CH3)-)n | poly(vinyl acetate) | Mazzanti J.B., Reamey R.H., Helfand M.A., Lindley P.M. | J. Vac. Sci. Technol. A 10, 2419 (1992) | Adequate |  |  | other | mixed Gaussian/Lorentzian |  | 1.38 |  | No | Mg |  |  | Internal hydrocarbon | Reliable, with one-point correction of energy scale | cast film, thick film |  |  | 300 | Adequate
C | 1s | 284.8 | (-CH2CH(OC(O)CH3)-)n | poly(vinyl acetate) | Briggs D., Beamson G. | Anal. Chem. 64, 1729 (1992) | Good |  |  | Linear | mixed Gaussian/Lorentzian |  |  |  | Yes | Al |  | Ag3d5 = 368.27 | Internal hydrocarbon | Reliable, with one-point correction of energy scale | cast film, thick film | X-ray Photoelectron Spectroscopy |  | 300 | Good | An electron flood gun (Ep = ~1 eV, Ip = 2.3 A) was used for charge compensation.
C | 1s | 284.8 | (-CH2CH(OC(O)CH2CH3)-)n | poly(vinyl propionate) | Briggs D., Beamson G. | Anal. Chem. 64, 1729 (1992) | Good |  |  | Linear | mixed Gaussian/Lorentzian |  |  |  | Yes | Al |  | Ag3d5 = 368.27 | Internal hydrocarbon | Reliable, with one-point correction of energy scale | cast film, thick film | X-ray Photoelectron Spectroscopy |  | 300 | Good | An electron flood gun (Ep = ~1 eV, Ip = 2.3 A) was used for charge compensation.
C | 1s | 284.8 | (-CH2CH(OC(O)CH2(CH2)9CH3)-)n | poly(vinyl laurate) | Briggs D., Beamson G. | Anal. Chem. 64, 1729 (1992) | Good |  |  | Linear | mixed Gaussian/Lorentzian |  |  |  | Yes | Al |  | Ag3d5 = 368.27 | Internal hydrocarbon | Reliable, with one-point correction of energy scale | cast film, thick film | X-ray Photoelectron Spectroscopy |  | 300 | Good | An electron flood gun (Ep = ~1 eV, Ip = 2.3 A) was used for charge compensation.
C | 1s | 284.8 | (-CH2CH(OC(O)CH2(CH2)9CH3)-)n | poly(vinyl laurate) | Briggs D., Beamson G. | Anal. Chem. 64, 1729 (1992) | Good |  |  | Linear | mixed Gaussian/Lorentzian |  |  |  | Yes | Al |  | Ag3d5 = 368.27 | Internal hydrocarbon | Reliable, with one-point correction of energy scale | cast film, thick film | X-ray Photoelectron Spectroscopy |  | 300 | Good | An electron flood gun (Ep = ~1 eV, Ip = 2.3 A) was used for charge compensation.
C | 1s | 284.8 | (-CH2C(CH3)(C(O)OH)-)n | poly(methacrylic acid) | Briggs D., Beamson G. | Anal. Chem. 64, 1729 (1992) | Good |  |  | Linear | mixed Gaussian/Lorentzian |  |  |  | Yes | Al |  | Ag3d5 = 368.27 | Internal hydrocarbon | Reliable, with one-point correction of energy scale | cast film, thick film | X-ray Photoelectron Spectroscopy |  | 300 | Adequate | An electron flood gun (Ep = ~1 eV, Ip = 2.3 A) was used for charge compensation.
C | 1s | 284.8 | (-CH2CH(C(O)OCH2CH3)-)n | poly(ethyl acrylate) | Briggs D., Beamson G. | Anal. Chem. 64, 1729 (1992) | Good |  |  | Linear | mixed Gaussian/Lorentzian |  |  |  | Yes | Al |  | Ag3d5 = 368.27 | Internal hydrocarbon | Reliable, with one-point correction of energy scale | cast film, thick film | X-ray Photoelectron Spectroscopy |  | 300 | Good | An electron flood gun (Ep = ~1 eV, Ip = 2.3 A) was used for charge compensation.
C | 1s | 284.8 | (-CH2C(CH3)(C(O)OCH3)-)n | poly(methyl methacrylate) | Moulder J.F., Stickle W.F., Sobol P.E. | Surf. Sci. Spectra 1, 341 (1992) | Adequate |  |  | Shirley | mixed Gaussian/Lorentzian | 1.08 |  |  | Yes | Al |  | Au,Cu = 84.00,932.67 | Internal hydrocarbon | Reliable (reported energy within 300 eV of a reference energy) | amorphous, cast film, insulator, thick film | X-ray Photoelectron Spectroscopy |  | 300 | Good | The composition determined by XPS was C0.740O0.269. The relative intensity is 0. An electron flood gun (Ep = 0 eV, Ip = 18 mA) was used for charge compensation. FAT mode. Emission angle = 25 degrees.
C | 1s | 284.8 | (-CH2C(CH3)(C(O)OCH3)-)n | poly(methyl methacrylate) | Lhoest J.-B., Bertrand P., Weng L.T., Dewez J.-L. | Macromolecules 28, 4631 (1995) | Adequate |  |  | Shirley | mixed Gaussian/Lorentzian | 1.3 |  |  | Yes | Al |  |  | Internal hydrocarbon | Reliable (reported energy within 300 eV of a reference energy) | cast film, insulator, thick film | X-ray Photoelectron Spectroscopy |  | 300 | Good | The C/O composition ratio determined by XPS was 2.46. The relative intensity isgun (Ep = 6 or 10 eV) and a Ni mesh were used for charge compensation. The inten components was 85/15.
C | 1s | 284.8 | (-CH2C(CH3)(C(O)OCH3)-)n | poly(methyl methacrylate) | Briggs D., Beamson G. | Anal. Chem. 64, 1729 (1992) | Good |  |  | Linear | mixed Gaussian/Lorentzian |  |  |  | Yes | Al |  | Ag3d5 = 368.27 | Internal hydrocarbon | Reliable, with one-point correction of energy scale | cast film, thick film | X-ray Photoelectron Spectroscopy |  | 300 | Good | An electron flood gun (Ep = ~1 eV, Ip = 2.3 A) was used for charge compensation.
C | 1s | 284.8 | (-CH2C(CH3)(C(O)OCH3)-)n | poly(methyl methacrylate) | Endo K., Inoue C., Kobayashi N., Aida M. | J. Phys. Chem. Solids 55, 471 (1994) | Adequate |  |  | other | mixed Gaussian/Lorentzian |  |  |  | Yes | Al |  |  | Internal hydrocarbon | Reliable, with one-point correction of energy scale | cast film, thick film |  |  | 300 | Adequate | FAT mode. An electron flood gun was used for charge compensation. The relative intensity is 0.89. The total FWHM is 1.29 eV.
C | 1s | 284.8 | (-CH2C(CH3)(C(O)OCH3)-)n | poly(methyl methacrylate) | de Brito A.N., Keane M.P., Correia N., Svensson S., Gelius U., and Lindberg B.J. | Surf. Interface Anal. 17, 94 (1991) | Adequate |  |  | other | Gaussian |  |  |  | Yes | Al |  |  | Internal hydrocarbon | Reliable, with one-point correction of energy scale | solid sample mounted on tape |  |  | 300 | Adequate | An electron flood gun was used for charge compensation. The FWHMs of the C1s lines were equal. Emission angle = 25 degrees.
C | 1s | 284.8 | (-CH2C(CH3)(C(O)OCH3)-)n | poly(methyl methacrylate) | Zambare M., Gosavi S., Gorwardkar S., Kuruvilla B., Kulkarni S., and Gangal S. | Jpn. J. Appl. Phys. Part 1 31, 2640 (1992) | Adequate | 0.2 |  | other | Gaussian |  |  |  | No | Al |  | Au4f7 = 84.00 | Internal hydrocarbon | Reliable, with one-point correction of energy scale | solid sample mounted on tape |  |  | 300 | Adequate | Plasma polymerized poly(methyl methacrylate). The relative intensity was 0.761.
C | 1s | 284.8 | (-CH2C(CH3)(C(O)OCH3)-)n | poly(methyl methacrylate) | Burrell M.C., Liu Y.S., Cole H.S. | J. Vac. Sci. Technol. A 4, 2459 (1986) | Adequate |  |  | other | Gaussian | 1.6 |  |  | No | Al |  | Au,Cu= 84.00,932.67 | Internal hydrocarbon | Reliable, with one-point correction of energy scale | annealed, cast film, insulator, thick film |  |  | 293 | Adequate | An electron flood gun was used for charge compensation. The relative intensity was 0.63.
C | 1s | 284.8 | (-CH2C(CH3)(C(O)OCH3)-)n | poly(methyl methacrylate) | Buchwalter L.P., Czornyj G. | J. Vac. Sci. Technol. A 8, 781 (1990) | Adequate |  |  | other | Gaussian | 1.8 |  |  | Yes | Al |  | Au4f7= 84.00 | Internal hydrocarbon | Reliable, with one-point correction of energy scale | annealed, cast film, insulator, thick film |  |  | 293 | Adequate | The film was baked in a vacuum oven (T = 348 K, time = 30 min) to remove solvent The C/O intensity ratio was 2.51. The relative intensity of this carbon state was 0.62. An electron flood gun (Ep = 2 eV, Ip = 0.5 microamps) was used for charge compensation
C | 1s | 284.8 | (-CH2C(CH3)(C(O)OCH3)-)n | poly(methyl methacrylate) | Moulder J.F., Stickle W.F., Sobol P.E. | Surf. Sci. Spectra 1, 341 (1992) | Adequate |  |  | Shirley | mixed Gaussian/Lorentzian | 1.08 |  |  | Yes | Al |  | Au,Cu = 84.00,932.67 | Internal hydrocarbon | Reliable (reported energy within 300 eV of a reference energy) | amorphous, cast film, insulator, thick film | X-ray Photoelectron Spectroscopy |  | 300 | Good | The composition determined by XPS was C0.740O0.269. The relative intensity is 0. An electron flood gun (Ep = 0 eV, Ip = 18 mA) was used for charge compensation. FAT mode. Emission angle = 25 degrees.
C | 1s | 284.8 | (-CH2C(CH3)(C(O)OCH3)-)n | poly(methyl methacrylate) | Lhoest J.-B., Bertrand P., Weng L.T., Dewez J.-L. | Macromolecules 28, 4631 (1995) | Adequate |  |  | Shirley | mixed Gaussian/Lorentzian | 1.3 |  |  | Yes | Al |  |  | Internal hydrocarbon | Reliable (reported energy within 300 eV of a reference energy) | cast film, insulator, thick film | X-ray Photoelectron Spectroscopy |  | 300 | Good | The C/O composition ratio determined by XPS was 2.46. The relative intensity isgun (Ep = 6 or 10 eV) and a Ni mesh were used for charge compensation. The inten components was 85/15.
C | 1s | 284.8 | (-CH2C(CH3)(C(O)OCH3)-)n | poly(methyl methacrylate) | Briggs D., Beamson G. | Anal. Chem. 64, 1729 (1992) | Good |  |  | Linear | mixed Gaussian/Lorentzian |  |  |  | Yes | Al |  | Ag3d5 = 368.27 | Internal hydrocarbon | Reliable, with one-point correction of energy scale | cast film, thick film | X-ray Photoelectron Spectroscopy |  | 300 | Good | An electron flood gun (Ep = ~1 eV, Ip = 2.3 A) was used for charge compensation.
C | 1s | 284.8 | (-CH2C(CH3)(C(O)OCH3)-)n | poly(methyl methacrylate) | Endo K., Inoue C., Kobayashi N., Aida M. | J. Phys. Chem. Solids 55, 471 (1994) | Adequate |  |  | other | mixed Gaussian/Lorentzian |  |  |  | Yes | Al |  |  | Internal hydrocarbon | Reliable, with one-point correction of energy scale | cast film, thick film |  |  | 300 | Adequate | FAT mode. An electron flood gun was used for charge compensation. The relative intensity is 0.89. The total FWHM is 1.29 eV.
C | 1s | 284.8 | (-CH2C(CH3)(C(O)OCH3)-)n | poly(methyl methacrylate) | de Brito A.N., Keane M.P., Correia N., Svensson S., Gelius U., and Lindberg B.J. | Surf. Interface Anal. 17, 94 (1991) | Adequate |  |  | other | Gaussian |  |  |  | Yes | Al |  |  | Internal hydrocarbon | Reliable, with one-point correction of energy scale | solid sample mounted on tape |  |  | 300 | Adequate | An electron flood gun was used for charge compensation. The FWHMs of the C1s lines were equal. Emission angle = 25 degrees.
C | 1s | 284.8 | (-CH2C(CH3)(C(O)OCH3)-)n | poly(methyl methacrylate) | Zambare M., Gosavi S., Gorwardkar S., Kuruvilla B., Kulkarni S., and Gangal S. | Jpn. J. Appl. Phys. Part 1 31, 2640 (1992) | Adequate | 0.2 |  | other | Gaussian |  |  |  | No | Al |  | Au4f7 = 84.00 | Internal hydrocarbon | Reliable, with one-point correction of energy scale | solid sample mounted on tape |  |  | 300 | Adequate | Plasma polymerized poly(methyl methacrylate). The relative intensity was 0.761.
C | 1s | 284.8 | (-CH2C(CH3)(C(O)OCH3)-)n | poly(methyl methacrylate) | Burrell M.C., Liu Y.S., Cole H.S. | J. Vac. Sci. Technol. A 4, 2459 (1986) | Adequate |  |  | other | Gaussian | 1.6 |  |  | No | Al |  | Au,Cu= 84.00,932.67 | Internal hydrocarbon | Reliable, with one-point correction of energy scale | annealed, cast film, insulator, thick film |  |  | 293 | Adequate | An electron flood gun was used for charge compensation. The relative intensity was 0.63.
C | 1s | 284.8 | (-CH2C(CH3)(C(O)OCH3)-)n | poly(methyl methacrylate) | Buchwalter L.P., Czornyj G. | J. Vac. Sci. Technol. A 8, 781 (1990) | Adequate |  |  | other | Gaussian | 1.8 |  |  | Yes | Al |  | Au4f7= 84.00 | Internal hydrocarbon | Reliable, with one-point correction of energy scale | annealed, cast film, insulator, thick film |  |  | 293 | Adequate | The film was baked in a vacuum oven (T = 348 K, time = 30 min) to remove solvent The C/O intensity ratio was 2.51. The relative intensity of this carbon state was 0.62. An electron flood gun (Ep = 2 eV, Ip = 0.5 microamps) was used for charge compensation
C | 1s | 284.8 | (-CH2C(CH3)(C(O)OCH2CH3)-)n | poly(ethyl methacrylate) | Moulder J.F., Stickle W.F., Sobol P.E. | Surf. Sci. Spectra 1, 346 (1992) | Adequate |  |  | Shirley | mixed Gaussian/Lorentzian | 1.01 |  |  | Yes | Al |  | Au,Cu = 84.00,932.67 | Internal hydrocarbon | Reliable (reported energy within 300 eV of a reference energy) | amorphous, cast film, insulator, thick film | X-ray Photoelectron Spectroscopy |  | 300 | Good | The composition determined by XPS was C0.788O0.212. The relative intensity is 0. An electron flood gun (Ep = 0 eV, Ip = 18 mA) was used for charge compensation. FAT mode. Emission angle = 25 degrees.
C | 1s | 284.8 | (-CH2C(CH3)(C(O)OCH2CH3)-)n | poly(ethyl methacrylate) | Lopez G.P., Castner D.G., Ratner B.D. | Surf. Interface Anal. 17, 267 (1991) | Adequate |  |  | other | Gaussian |  |  |  | Yes | Al |  | Au4f7 = 84.00 | Internal hydrocarbon | Reliable, with one-point correction of energy scale | cast film, thick film |  |  | 300 | Adequate | Calibration: the difference between the Cu2p3/2 and the Cu3s peaks was 810.1 eV. An electron flood gun was used for charge compensation. The curve-fitting procedure was made in accordance with the stoichiometry. The composition determined by XPS was C3.2O
C | 1s | 284.8 | (-CH2C(CH3)(C(O)OCH2CH3)-)n | poly(ethyl methacrylate) | Briggs D., Beamson G. | Anal. Chem. 64, 1729 (1992) | Good |  |  | Linear | mixed Gaussian/Lorentzian |  |  |  | Yes | Al |  | Ag3d5 = 368.27 | Internal hydrocarbon | Reliable, with one-point correction of energy scale | cast film, thick film | X-ray Photoelectron Spectroscopy |  | 300 | Good | An electron flood gun (Ep = ~1 eV, Ip = 2.3 A) was used for charge compensation.
C | 1s | 284.8 | (-CH2C(CH3)(C(O)OCH2CH3)-)n | poly(ethyl methacrylate) | Moulder J.F., Stickle W.F., Sobol P.E. | Surf. Sci. Spectra 1, 346 (1992) | Adequate |  |  | Shirley | mixed Gaussian/Lorentzian | 1.01 |  |  | Yes | Al |  | Au,Cu = 84.00,932.67 | Internal hydrocarbon | Reliable (reported energy within 300 eV of a reference energy) | amorphous, cast film, insulator, thick film | X-ray Photoelectron Spectroscopy |  | 300 | Good | The composition determined by XPS was C0.788O0.212. The relative intensity is 0. An electron flood gun (Ep = 0 eV, Ip = 18 mA) was used for charge compensation. FAT mode. Emission angle = 25 degrees.
C | 1s | 284.8 | (-CH2C(CH3)(C(O)OCH2CH3)-)n | poly(ethyl methacrylate) | Lopez G.P., Castner D.G., Ratner B.D. | Surf. Interface Anal. 17, 267 (1991) | Adequate |  |  | other | Gaussian |  |  |  | Yes | Al |  | Au4f7 = 84.00 | Internal hydrocarbon | Reliable, with one-point correction of energy scale | cast film, thick film |  |  | 300 | Adequate | Calibration: the difference between the Cu2p3/2 and the Cu3s peaks was 810.1 eV. An electron flood gun was used for charge compensation. The curve-fitting procedure was made in accordance with the stoichiometry. The composition determined by XPS was C3.2O
C | 1s | 284.8 | (-CH2C(CH3)(C(O)OCH2CH3)-)n | poly(ethyl methacrylate) | Briggs D., Beamson G. | Anal. Chem. 64, 1729 (1992) | Good |  |  | Linear | mixed Gaussian/Lorentzian |  |  |  | Yes | Al |  | Ag3d5 = 368.27 | Internal hydrocarbon | Reliable, with one-point correction of energy scale | cast film, thick film | X-ray Photoelectron Spectroscopy |  | 300 | Good | An electron flood gun (Ep = ~1 eV, Ip = 2.3 A) was used for charge compensation.
C | 1s | 284.8 | (-CH2-C(CH3)(C(O)O-(CH2)3-CH3)-)n | poly(n-butyl methacrylate) | Moulder J.F., Stickle W.F., Sobol P.E. | Surf. Sci. Spectra 1, 351 (1992) | Adequate |  |  | Shirley | mixed Gaussian/Lorentzian | 1.05 |  |  | Yes | Al |  | Au,Cu = 84.00,932.67 | Internal hydrocarbon | Reliable (reported energy within 300 eV of a reference energy) | amorphous, cast film, insulator, thick film | X-ray Photoelectron Spectroscopy |  | 300 | Good | The composition determined by XPS was C0.819O0.180. The relative intensity is 0. An electron flood gun (Ep = 0 eV, Ip = 18 mA) was used for charge compensation. FAT mode. Emission angle = 25 degrees.
C | 1s | 284.8 | (-CH2-C(CH3)(C(O)O-(CH2)3-CH3)-)n | poly(n-butyl methacrylate) | Briggs D., Beamson G. | Anal. Chem. 64, 1729 (1992) | Good |  |  | Linear | mixed Gaussian/Lorentzian |  |  |  | Yes | Al |  | Ag3d5 = 368.27 | Internal hydrocarbon | Reliable, with one-point correction of energy scale | cast film, thick film | X-ray Photoelectron Spectroscopy |  | 300 | Good | An electron flood gun (Ep = ~1 eV, Ip = 2.3 A) was used for charge compensation.
C | 1s | 284.8 | (-CH2-C(CH3)(C(O)O-(CH2)3-CH3)-)n | poly(n-butyl methacrylate) | Moulder J.F., Stickle W.F., Sobol P.E. | Surf. Sci. Spectra 1, 351 (1992) | Adequate |  |  | Shirley | mixed Gaussian/Lorentzian | 1.05 |  |  | Yes | Al |  | Au,Cu = 84.00,932.67 | Internal hydrocarbon | Reliable (reported energy within 300 eV of a reference energy) | amorphous, cast film, insulator, thick film | X-ray Photoelectron Spectroscopy |  | 300 | Good | The composition determined by XPS was C0.819O0.180. The relative intensity is 0. An electron flood gun (Ep = 0 eV, Ip = 18 mA) was used for charge compensation. FAT mode. Emission angle = 25 degrees.
C | 1s | 284.8 | (-CH2-C(CH3)(C(O)O-(CH2)3-CH3)-)n | poly(n-butyl methacrylate) | Briggs D., Beamson G. | Anal. Chem. 64, 1729 (1992) | Good |  |  | Linear | mixed Gaussian/Lorentzian |  |  |  | Yes | Al |  | Ag3d5 = 368.27 | Internal hydrocarbon | Reliable, with one-point correction of energy scale | cast film, thick film | X-ray Photoelectron Spectroscopy |  | 300 | Good | An electron flood gun (Ep = ~1 eV, Ip = 2.3 A) was used for charge compensation.
C | 1s | 284.8 | (-CH2C(CH3)(C(O)OC(CH3)3-)n | poly(tert-butyl methacrylate) | Castner D.G., Ratner B.D. | Surf. Interface Anal. 15, 479 (1990) | Adequate |  |  | other | Gaussian | 1.24 |  |  | Yes | Al |  |  | Internal hydrocarbon | Reliable, with one-point correction of energy scale |  |  |  | 293 | Adequate
C | 1s | 284.8 | (-CH2C(CH3)(C(O)OC(CH3)3-)n | poly(tert-butyl methacrylate) | Briggs D., Beamson G. | Anal. Chem. 64, 1729 (1992) | Good |  |  | Linear | mixed Gaussian/Lorentzian |  |  |  | Yes | Al |  | Ag3d5 = 368.27 | Internal hydrocarbon | Reliable, with one-point correction of energy scale | cast film, thick film | X-ray Photoelectron Spectroscopy |  | 300 | Good | An electron flood gun (Ep = ~1 eV, Ip = 2.3 A) was used for charge compensation.
C | 1s | 284.8 | (-CH2C(CH3)(C(O)O(CH2)11CH3)-)n | poly(lauryl methacrylate) | Briggs D., Beamson G. | Anal. Chem. 64, 1729 (1992) | Good |  |  | Linear | mixed Gaussian/Lorentzian |  |  |  | Yes | Al |  | Ag3d5 = 368.27 | Internal hydrocarbon | Reliable, with one-point correction of energy scale | cast film, thick film | X-ray Photoelectron Spectroscopy |  | 300 | Good | An electron flood gun (Ep = ~1 eV, Ip = 2.3 A) was used for charge compensation.
C | 1s | 284.8 | (-CH2C(CH3)(C(O)OCH2CH2OH)-)n | poly(hydroxyethyl methacrylate) | Briggs D., Beamson G. | Anal. Chem. 64, 1729 (1992) | Good |  |  | Linear | mixed Gaussian/Lorentzian |  |  |  | Yes | Al |  | Ag3d5 = 368.27 | Internal hydrocarbon | Reliable, with one-point correction of energy scale | cast film, thick film | X-ray Photoelectron Spectroscopy |  | 300 | Good | An electron flood gun (Ep = ~1 eV, Ip = 2.3 A) was used for charge compensation.
C | 1s | 284.8 | (-CH2C(CH3)(C(O)OCH2CH2OH)-)n | poly(hydroxyethyl methacrylate) | Lopez G.P., Castner D.G., Ratner B.D. | Surf. Interface Anal. 17, 267 (1991) | Adequate |  |  | other | Gaussian |  |  |  | Yes | Al |  | Au4f7 = 84.00 | Internal hydrocarbon | Reliable, with one-point correction of energy scale | cast film, thick film |  |  | 300 | Adequate | Calibration: the difference between the Cu2p3/2 and the Cu3s peaks was 810.1 eV. An electron flood gun was used for charge compensation. The curve-fitting procedure was made in accordance with the stoichiometry. The composition determined by XPS was C2.3O
C | 1s | 284.8 | (-CH2C(CH3)(C(O)O(CH2)2OC(O)CH2C(O)CH3)-)n | poly(acetylacetoxyethyl methacrylate) | Briggs D., Beamson G. | Anal. Chem. 64, 1729 (1992) | Good |  |  | Linear | mixed Gaussian/Lorentzian |  |  |  | Yes | Al |  | Ag3d5 = 368.27 | Internal hydrocarbon | Reliable, with one-point correction of energy scale | cast film, thick film | X-ray Photoelectron Spectroscopy |  | 300 | Good | An electron flood gun (Ep = ~1 eV, Ip = 2.3 A) was used for charge compensation. The total FWHM is 0.99 eV. The relative intensity was 21.3%. The intensity ratio of the Gaussian/Lorentzian components was 0.91. Asymmetry parameter = 0.10.
C | 1s | 284.8 | (-CH2CH2OC(O)(CH2)4C(O)O-)n | poly(ethylene adipate) | Briggs D., Beamson G. | Anal. Chem. 64, 1729 (1992) | Good |  |  | Linear | mixed Gaussian/Lorentzian |  |  |  | Yes | Al |  | Ag3d5 = 368.27 | Internal hydrocarbon | Reliable, with one-point correction of energy scale | cast film, thick film | X-ray Photoelectron Spectroscopy |  | 300 | Good | An electron flood gun (Ep = ~1 eV, Ip = 2.3 A) was used for charge compensation.
C | 1s | 284.8 | (-(CH2)5C(O)O-)n | poly(caprolactone) | Briggs D., Beamson G. | Anal. Chem. 64, 1729 (1992) | Good |  |  | Linear | mixed Gaussian/Lorentzian |  |  |  | Yes | Al |  | Ag3d5 = 368.27 | Internal hydrocarbon | Reliable, with one-point correction of energy scale | cast film, thick film | X-ray Photoelectron Spectroscopy |  | 300 | Good | An electron flood gun (Ep = ~1 eV, Ip = 2.3 A) was used for charge compensation.
C | 1s | 284.8 | (-CH2C((CH3)2)C(O)O-)n | poly(pivalolactone) | Briggs D., Beamson G. | Anal. Chem. 64, 1729 (1992) | Good |  |  | Linear | mixed Gaussian/Lorentzian |  |  |  | Yes | Al |  | Ag3d5 = 368.27 | Internal hydrocarbon | Reliable, with one-point correction of energy scale | cast film, thick film | X-ray Photoelectron Spectroscopy |  | 300 | Good | An electron flood gun (Ep = ~1 eV, Ip = 2.3 A) was used for charge compensation.
C | 1s | 284.8 | (-C(O)(CH2)8C(O)O-)n | poly(sebacic anhydride) | Briggs D., Beamson G. | Anal. Chem. 64, 1729 (1992) | Good |  |  | Linear | mixed Gaussian/Lorentzian |  |  |  | Yes | Al |  | Ag3d5 = 368.27 | Internal hydrocarbon | Reliable, with one-point correction of energy scale | cast film, thick film | X-ray Photoelectron Spectroscopy |  | 300 | Good | An electron flood gun (Ep = ~1 eV, Ip = 2.3 A) was used for charge compensation.
C | 1s | 284.8 | (-CH2CH(C5H4COH)-)n | poly(4-hydroxystyrene) | Beamson G., Briggs D. | High Resolution XPS of Organic Polymers: the Scienta ESCA300 Database (1992) | [8 empty] | No |  |  |  | PC |  | filament
C | 1s | 284.8 | (-C6H2(CH3)2O-)n | poly(2,6-dimethyl-1,4-phenylene oxide) | Jordan J.L., Kovac C.A., Morar J.F., Pollak R.A. | Phys. Rev. B 36, 1369 (1987) | Good | 0.4 | 0.45 | other | mixed Gaussian/Lorentzian | 1.04 |  |  | Yes | other source | 339 |  | Internal hydrocarbon | Reliable, with one-point correction of energy scale | coating |  |  | 293 | Good | 5-10 nm polymer coatings.
C | 1s | 284.8 | (-C6H2(CH3)2O-)n | poly(2,6-dimethyl-1,4-phenylene oxide) | Jordan J.L., Sanda P.N., Morar J.F., Kovac C.A., Himpsel F.J., and Pollack R.A. | J. Vac. Sci. Technol. A 4, 1046 (1986) | Good | 0.4 | 0.45 | other | mixed Gaussian/Lorentzian |  | 1 | 0.1 | Yes | other source | 350 |  | Internal hydrocarbon | Reliable, with one-point correction of energy scale | cast film, thin film |  |  | 293 | Adequate | ~50A of the polymer was prepared by spinning solution onto Cr-coated Si(100) wafer. The spectra were recorded at normal emission.
C | 1s | 284.8 | (-C6H2(CH3)2O-)n | poly(2,6-dimethyl-1,4-phenylene oxide) | Bhatia Q.S., Burrell M.C., Chera J.J. | J. Appl. Polymer Sci. 46, 1915 (1992) | Adequate |  |  | other | mixed Gaussian/Lorentzian |  |  |  | Yes | Al |  |  | Internal hydrocarbon | Reliable, with one-point correction of energy scale |  | X-ray Photoelectron Spectroscopy |  | 300 | Adequate | The relative intensity was 0.69. Emission angle = 55 degrees. The intensity ratio of the Gaussian/Lorentzian components was 85/15. An electron flood gun was used for charge compensation.
C | 1s | 284.8 | [Cu(HSCH2CHNH2COO)] | (L-cysteinato-N,O,S)copper | Llopiz P., Maire J.-C. | Bull. Soc. Chim. Fr. 457 (1979) | [8 empty] | No |  |  |  | Gold | Reliable, with two-point correction of energy scale
C | 1s | 284.8 | Ti[Co(CN)6] | titanium hexacyanocobaltate | Inoue H., Fluck E. | Z. Naturforsch. B 39, 185 (1984) | [8 empty] | No |  |  | Au4f7=84.00 | Gold | Reliable, with two-point correction of energy scale
C | 1s | 284.8 | (-O-C(O)-C6H4-C(O)-O-CH2-CH2-)n | poly(ethylene terephthalate) | Uchida E., Uyama Y., Iwata H., Ikada Y. | J. Polym. Sci. Part A 28, 2837 (1990) | Adequate |  |  | other | Gaussian |  |  |  | No | Mg |  |  | Internal hydrocarbon | Reliable, with one-point correction of energy scale |  |  |  | 293 | Adequate
C | 1s | 284.8 | (-O-C(O)-C6H4-C(O)-O-CH2-CH2-)n | poly(ethylene terephthalate) | Kokai F. | Jpn. J. Appl. Phys. Part 1 29, 158 (1990) | Adequate |  |  | other | mixed Gaussian/Lorentzian | 1.5 |  |  | No | Mg |  |  | Internal hydrocarbon | Reliable, with one-point correction of energy scale |  |  |  | 293 | Good
C | 1s | 284.8 | (-O-C(O)-C6H4-C(O)-O-CH2-CH2-)n | poly(ethylene terephthalate) | Bodino F., Baud G., Benmalek M., Besse J.P., Dunlop H.M., and Jacquet M. | Thin Solid Films 241, 21 (1994) | Adequate |  |  |  | data |  |  |  | No |  |  |  | Internal hydrocarbon | Reliable (reported energy within 300 eV of a reference energy) | thick film |  |  | 300 | Adequate
C | 1s | 284.8 | (-O-C(O)-C6H4-C(O)-O-CH2-CH2-)n | poly(ethylene terephthalate) | Mutel B., Dessaux O., Goudmand P., Gengembre L., Grimblot J. | Surf. Interface Anal. 20, 283 (1993) | Adequate |  |  | Linear | other type of curve fit |  |  |  | No |  |  | Au,Ag,Cu = 84.00,368.27,932.67 | Internal hydrocarbon | Reliable, with one-point correction of energy scale | thick film |  |  | 300 | Adequate | The composition determined by XPS was C73.0O27.0. The fitting was done in accordance with the stoichiometry. The relative intensity was 0.301.
C | 1s | 284.8 | (-O-C(O)-C6H4-C(O)-O-CH2-CH2-)n | poly(ethylene terephthalate) | Lippert T., Zimmermann F., Wokaun A. | Appl. Spectrosc. 47, 1931 (1993) | Adequate |  |  | other | Gaussian | 1.7 |  |  | No | Mg |  |  | Internal hydrocarbon | Reliable, with one-point correction of energy scale | thick film |  |  | 300 | Adequate | The relative intensity was 0.738. FAT mode.
C | 1s | 284.8 | (-O-C(O)-C6H4-C(O)-O-CH2-CH2-)n | poly(ethylene terephthalate) | Le Q.T., Pireaux J.J., Verbist J.J. | Surf. Interface Anal. 22, 224 (1994) | Adequate |  |  |  | data | 1.2 |  |  | Yes | Al |  |  | Internal hydrocarbon | Reliable, with one-point correction of energy scale | thick film |  |  | 300 | Adequate | No x-ray induced damage to the samples was detected during analysis.
C | 1s | 284.8 | (-O-C(O)-C6H4-C(O)-O-CH2-CH2-)n | poly(ethylene terephthalate) | Ueno K., Matsumoto Y., Nishimiya N., Noshiro M., Satou M. | Nucl. Instruments Methods in Phys. Res. Sec. B 59, 1263 (1991) | Adequate |  |  |  | data |  |  |  | Yes | Mg |  |  | Internal hydrocarbon | Reliable, with one-point correction of energy scale | thick film |  |  | 300 | Adequate | The sample was cleaned with acetone.
C | 1s | 284.8 | (-O-C(O)-C6H4-C(O)-O-CH2-CH2-)n | poly(ethylene terephthalate) | Sugawara T., Matsuda T. | Macromolecules 27, 7809 (1994) | Adequate |  |  | other | Gaussian |  |  |  | No |  |  |  | Internal hydrocarbon | Reliable, with one-point correction of energy scale | thick film |  |  | 300 | Adequate
C | 1s | 284.8 | (-O-C(O)-C6H4-C(O)-O-CH2-CH2-)n | poly(ethylene terephthalate) | Gerenser L.J. | J. Vac. Sci. Technol. A 8, 3682 (1990) | Adequate | 0.1 |  | other | mixed Gaussian/Lorentzian |  |  |  | Yes | Al |  |  | Internal hydrocarbon | Reliable, with one-point correction of energy scale | annealed, thick film | X-ray Photoelectron Spectroscopy |  | 293 | Adequate | The sample was cleaned in a series of solvents and dried in a dry N2 atmosphere, and was annealed at~ 363 K for several hours in the preparation chamber. The FWHM varied from 0.9 to 1.0 eV. The carbon components were in a 3:1:1 ratio. No x-ray-induced d
C | 1s | 284.8 | (-O-C(O)-C6H4-C(O)-O-CH2-CH2-)n | poly(ethylene terephthalate) | Doren A., Genet M.G., Rouxlet P.G. | Surf. Sci. Spectra 3, 337 (1994) | Adequate |  |  | Linear | mixed Gaussian/Lorentzian | 1.23 |  |  | Yes | Al |  | Au,Cu = 84.00,932.67 | Internal hydrocarbon | Reliable (reported energy within 300 eV of a reference energy) | thin film | X-ray Photoelectron Spectroscopy |  | 300 | Good | FAT mode. Emission angle = 55 degrees. The intensity ratio of the Gaussian/Loren The composition determined by XPS was C0.722O0.278. The relative intensity was 0 An electron flood gun (Ep = 6 eV, Ip = 50 microamperes) and a Ni mesh were used
C | 1s | 284.8 | (-O-C(O)-C6H4-C(O)-O-CH2-CH2-)n | poly(ethylene terephthalate) | Beamson G., Clark D.T., Hayes N.W., Law D.S.-L. | Surf. Sci. Spectra 3, 357 (1994) | Adequate |  |  | Linear | mixed Gaussian/Lorentzian | 1.02 |  |  | Yes | Al |  | Ag3d5 = 368.27 | Internal hydrocarbon | Reliable, with one-point correction of energy scale | liquid | X-ray Photoelectron Spectroscopy |  | 550 | Good | FAT mode. Emission angle = 45 degrees. Peak locations: Voigt function. The composition determined by XPS was C0.722O0.278. The relative intensity was 0
C | 1s | 284.8 | (-O-C(O)-C6H4-C(O)-O-CH2-CH2-)n | poly(ethylene terephthalate) | Beamson G., Clark D.T., Hayes N.W., Law D.S.-L. | Surf. Sci. Spectra 3, 357 (1994) | Adequate |  |  | Linear | mixed Gaussian/Lorentzian | 0.98 |  |  | Yes | Al |  | Ag3d5 = 368.27 | Internal hydrocarbon | Reliable, with one-point correction of energy scale | insulator, polycrystalline, thick film | X-ray Photoelectron Spectroscopy |  | 300 | Good | FAT mode. Emission angle = 45 degrees. Peak locations: Voigt function. The composition determined by XPS was C0.718O0.282. The relative intensity was 0 An electron flood gun was used for charge compensation.
C | 1s | 284.8 | (-O-C(O)-C6H4-C(O)-O-CH2-CH2-)n | poly(ethylene terephthalate) | Yang C.Q., Moulder J.F., Fateley W.G. | Polymer Preprints 28, 3 (1987) | Adequate |  |  | other | Gaussian |  |  |  | No |  |  |  | Internal hydrocarbon | Reliable, with one-point correction of energy scale | fiber |  |  | 293 | Adequate
C | 1s | 284.8 | (-O-C(O)-C6H4-C(O)-O-CH2-CH2-)n | poly(ethylene terephthalate) | Gardella J.A., Jr, Ferguson S.A., Chin R.L. | Appl. Spectrosc. 40, 224 (1986) | Adequate |  |  | other | Gaussian | 1.8 |  |  | No | Mg |  |  | Internal hydrocarbon | Reliable, with one-point correction of energy scale | cast film, thin film |  |  | 293 | Good | Films were thick enough so that no peaks were observed from substrate metal.
C | 1s | 284.8 | (-O-C(O)-C6H4-C(O)-O-CH2-CH2-)n | poly(ethylene terephthalate) | Uchida E., Uyama Y., Iwata H., Ikada Y. | J. Polym. Sci. Part A 28, 2837 (1990) | Adequate |  |  | other | Gaussian |  |  |  | No | Mg |  |  | Internal hydrocarbon | Reliable, with one-point correction of energy scale |  |  |  | 293 | Adequate
C | 1s | 284.8 | (-O-C(O)-C6H4-C(O)-O-CH2-CH2-)n | poly(ethylene terephthalate) | Kokai F. | Jpn. J. Appl. Phys. Part 1 29, 158 (1990) | Adequate |  |  | other | mixed Gaussian/Lorentzian | 1.5 |  |  | No | Mg |  |  | Internal hydrocarbon | Reliable, with one-point correction of energy scale |  |  |  | 293 | Good
C | 1s | 284.8 | (-O-C(O)-C6H4-C(O)-O-CH2-CH2-)n | poly(ethylene terephthalate) | Bodino F., Baud G., Benmalek M., Besse J.P., Dunlop H.M., and Jacquet M. | Thin Solid Films 241, 21 (1994) | Adequate |  |  |  | data |  |  |  | No |  |  |  | Internal hydrocarbon | Reliable (reported energy within 300 eV of a reference energy) | thick film |  |  | 300 | Adequate
C | 1s | 284.8 | (-O-C(O)-C6H4-C(O)-O-CH2-CH2-)n | poly(ethylene terephthalate) | Mutel B., Dessaux O., Goudmand P., Gengembre L., Grimblot J. | Surf. Interface Anal. 20, 283 (1993) | Adequate |  |  | Linear | other type of curve fit |  |  |  | No |  |  | Au,Ag,Cu = 84.00,368.27,932.67 | Internal hydrocarbon | Reliable, with one-point correction of energy scale | thick film |  |  | 300 | Adequate | The composition determined by XPS was C73.0O27.0. The fitting was done in accordance with the stoichiometry. The relative intensity was 0.301.
C | 1s | 284.8 | (-O-C(O)-C6H4-C(O)-O-CH2-CH2-)n | poly(ethylene terephthalate) | Lippert T., Zimmermann F., Wokaun A. | Appl. Spectrosc. 47, 1931 (1993) | Adequate |  |  | other | Gaussian | 1.7 |  |  | No | Mg |  |  | Internal hydrocarbon | Reliable, with one-point correction of energy scale | thick film |  |  | 300 | Adequate | The relative intensity was 0.738. FAT mode.
C | 1s | 284.8 | (-O-C(O)-C6H4-C(O)-O-CH2-CH2-)n | poly(ethylene terephthalate) | Yang C.Q., Moulder J.F., Fateley W.G. | Polymer Preprints 28, 3 (1987) | Adequate |  |  | other | Gaussian |  |  |  | No |  |  |  | Internal hydrocarbon | Reliable, with one-point correction of energy scale | fiber |  |  | 293 | Adequate
C | 1s | 284.8 | (-O-C(O)-C6H4-C(O)-O-CH2-CH2-)n | poly(ethylene terephthalate) | Gardella J.A., Jr, Ferguson S.A., Chin R.L. | Appl. Spectrosc. 40, 224 (1986) | Adequate |  |  | other | Gaussian | 1.8 |  |  | No | Mg |  |  | Internal hydrocarbon | Reliable, with one-point correction of energy scale | cast film, thin film |  |  | 293 | Good | Films were thick enough so that no peaks were observed from substrate metal.
C | 1s | 284.8 | (-CH2CH(C(O)NH2)-)n | poly(acrylamide) | Uchida E., Uyama Y., Iwata H., Ikada Y. | J. Polym. Sci. Part A 28, 2837 (1990) | Adequate |  |  | other | Gaussian |  |  |  | No | Mg |  |  | Internal hydrocarbon | Reliable, with one-point correction of energy scale |  |  |  | 293 | Adequate
C | 1s | 284.8 | (-CH2CH(C(O)NH2)-)n | poly(acrylamide) | Sugama T., KuKacka L.E., Carciello N., Hocker N.J. | Cement and Concrete Research 19, 857 (1989) | Adequate |  |  |  | data |  |  |  | No | Al |  |  | Internal hydrocarbon | Reliable, with one-point correction of energy scale |  |  |  | 300 | Adequate
C | 1s | 284.8 | (-CH2CH(Cl)-)n | poly(vinyl chloride) | Schmidt J.J., Cardella J.A.,Jr, Salvati L., Jr | Macromolecules 22, 4489 (1989) | Adequate |  |  | Linear | Gaussian |  |  |  | No | Mg |  | Ag3d5= 368.27 | Internal hydrocarbon | Reliable, with one-point correction of energy scale |  |  |  | 300 | Adequate | Solution cast film.
C | 1s | 284.8 | (-CH2CH(Cl)-)n | poly(vinyl chloride) | Clark M.B., Jr, Burkhardt C.A., Cardella J.A., Jr | Macromolecules 22, 4495 (1989) | Adequate |  |  | Linear | Gaussian |  |  |  | No | Mg |  | Ag3d5= 368.27 | Internal hydrocarbon | Reliable, with one-point correction of energy scale | cast film |  |  | 300 | Adequate
C | 1s | 284.8 | (Si(CH3)2-O-)n | poly(dimethylsiloxane) | Sabata A., van Ooij W.J., Yasuda H.K. | Surf. Interface Anal. 20, 845 (1993) | Adequate |  |  | Shirley | data |  |  |  | No | Mg |  |  | Internal hydrocarbon | Reliable, with one-point correction of energy scale | cast film, thick film |  |  | 300 | Adequate | Emission angles were 15 and 75 degrees.
C | 1s | 284.8 | (Si(CH3)2-O-)n | poly(dimethylsiloxane) | Sabata A., van Ooij W.J., Yasuda H.K. | Surf. Interface Anal. 20, 845 (1993) | Adequate |  |  | Shirley | data |  |  |  | No | Mg |  |  | Internal hydrocarbon | Reliable, with one-point correction of energy scale | cast film, thick film |  |  | 300 | Adequate | Emission angles were 15 and 75 degrees.
C | 1s | 284.8 | (-CH2CH(C6H4Br)-)n | poly(4-bromostyrene) | Beamson G., Briggs D. | High Resolution XPS of Organic Polymers: the Scienta ESCA300 Database (1992) | [8 empty] | No |  |  |  | PC |  | filament
C | 1s | 284.8 | K(CH3CH2OCS2) | potassium 1-dithioxo-2-oxa-butane | Szepvolgyi J., Tudos A., Bertoti I. | J. Electron Spectrosc. Relat. Phemon. 50, 239 (1990) | [8 empty] | No |  |  | Ag3d5=368.2 | Internal hydrocarbon | Reliable, with two-point correction of energy scale | powder pressed into thin tablet
C | 1s | 284.8 | K(CH3CH2OCS2) | potassium 1-dithioxo-2-oxa-butane | Ihs A., Uvdal K., Liedberg B. | Langmuir 9, 733 (1993) | Adequate |  |  |  | data |  |  |  | No | Mg |  | Au4f7 = 84.00 | Internal hydrocarbon | Reliable, with one-point correction of energy scale | pelletized |  |  | 300 | Adequate | Emission angle = 80 degrees. potassiumethylxanthate
C | 1s | 284.8 | Na(CS2OCH(CH3)CH3) | sodium 1-dithioxo-2-oxa-3-methyl-butane | Szepvolgyi J., Tudos A., Bertoti I. | J. Electron Spectrosc. Relat. Phemon. 50, 239 (1990) | [8 empty] | No |  |  | Ag3d5=368.2 | Internal hydrocarbon | Reliable, with two-point correction of energy scale | powder pressed into thin tablet
C | 1s | 284.8 | [N(C4H9)4]2[Ni((-CC(O)C(S)C(S)C(O)-)C(CN)2)2] | bis(tetrabutylammonium) bis((3,4-dimercapto-2,5-dioxo-3-cyclopenten-1-ylidene)propanedinitrilato)nickelate(II) | Lalitha S., Manoharan P.T. | J. Electron Spectrosc. Relat. Phemon. 49, 61 (1989) | [8 empty] | No | [5 empty] | powder (when a special point is made in the article)
C | 1s | 284.8 | C6H4NHC6H4 | carbazole | Kessel R., Schultze J.W. | Surf. Interface Anal. 16, 401 (1990) | [8 empty] | No |  |  | Au |  |  | thin film
C | 1s | 284.8 | (-C(O)C6H2(COOH)2C(O)NHRNH-)n/R=aromatic | polyamic acid | Russat J. | Surf. Interface Anal. 11, 414 (1988) | [8 empty] | No |  |  |  | Internal hydrocarbon | Reliable, with two-point correction of energy scale | thick film
C | 1s | 284.8 | (-C(O)C6H2(COOH)2C(O)NHRNH-)n/R=aromatic | polyamic acid | Russat J. | Surf. Interface Anal. 11, 414 (1988) | [8 empty] | No |  |  |  | Internal hydrocarbon | Reliable, with two-point correction of energy scale | thin film
C | 1s | 284.8 | (-RNC(O)R'-C(O))n | polyimide | Russat J. | Surf. Interface Anal. 11, 414 (1988) | [8 empty] | No |  |  |  | Internal hydrocarbon | Reliable, with two-point correction of energy scale | thick film
C | 1s | 284.8 | (-RNC(O)R'-C(O))n | polyimide | Russat J. | Surf. Interface Anal. 11, 414 (1988) | [8 empty] | No |  |  |  | Internal hydrocarbon | Reliable, with two-point correction of energy scale | thin film
C | 1s | 284.8 | ((NHCC(C2H5)C(C2H5)C)CH(NCC(C2H5)C(C2H5)C)CH)2 | 2,3,7,8,12,13,17,18-octaethyl-21H,23H-porphin | Barth G., Linder R., Bryson, C. | Surf. Interface Anal. 11, 307 (1988) | [8 empty] | No |  |  | Au,Cu = 83.8,932.4 | Flood+screen/C(g)+PP | Reliable, with one-point correction of energy scale | solid on double-sided tape
C | 1s | 284.8 | [(C6H5)3PCH2]-[(C6H5)3P]AuCl | (triphenylmethylenephosphorane triphenylphosphine) gold chloride | Yamamoto Y., Konno H. | Bull. Chem. Soc. Jpn. 59, 1327 (1986) | Adequate |  |  | other | mixed Gaussian/Lorentzian |  |  |  | No | Mg |  |  | Internal hydrocarbon | Reliable, with one-point correction of energy scale | sample placed on a mesh |  |  | 200 | Adequate | Samples were placed on a gold or nickel mesh holder.
C | 1s | 284.8 | (CH3)C(O)O(CH2)C(CH3)2COOH | 3-acetoxy-2,2-dimethyl-propionic acid | Wagener K., Batich C., Kirsch B., Wanigatunga S. | J. Polym. Sci. Part A 27, 2625 (1989) | Adequate |  |  |  | other type of curve fit |  |  |  | No | Mg |  |  | Internal hydrocarbon | Reliable, with one-point correction of energy scale | cast film |  |  | 300 | Adequate | Samples were solvent cast (using methylene chloride) on an Al foil previously chloride) on an Al foil previously cleaned with absolute ethanol.
C | 1s | 284.8 | CH3(C2H5O)CHO(CH2)5O-(CH2CH2O)x-H | acetal masked polyether | Wagener K., Batich C., Kirsch B., Wanigatunga S. | J. Polym. Sci. Part A 27, 2625 (1989) | Adequate |  |  |  | other type of curve fit |  |  |  | No | Mg |  |  | Internal hydrocarbon | Reliable, with one-point correction of energy scale | cast film |  |  | 300 | Adequate | Samples were solvent cast (using methylene chloride) on an Al foil previously chloride) on an Al foil previously cleaned with absolute ethanol.
C | 1s | 284.8 | [(C6H5)3PCH2]2CuCl | bis(triphenylmethylenephosphorane)copper chloride | Yamamoto Y., Konno H. | Bull. Chem. Soc. Jpn. 59, 1327 (1986) | Adequate |  |  | other | mixed Gaussian/Lorentzian |  |  |  | No | Mg |  |  | Internal hydrocarbon | Reliable, with one-point correction of energy scale | sample placed on a mesh |  |  | 200 | Adequate | Samples were placed on a gold or nickel mesh holder.
C | 1s | 284.8 | [(C6H5)3PCH2]2AuCl | bis(triphenylmethylenephosphorane)gold chloride | Yamamoto Y., Konno H. | Bull. Chem. Soc. Jpn. 59, 1327 (1986) | Adequate |  |  | other | mixed Gaussian/Lorentzian |  |  |  | No | Mg |  |  | Internal hydrocarbon | Reliable, with one-point correction of energy scale | sample placed on a mesh |  |  | 200 | Adequate | Samples were placed on a gold or nickel mesh holder.
C | 1s | 284.8 | [(C6H5)3P]2AuCl | bis(triphenylphosphine)gold chloride | Yamamoto Y., Konno H. | Bull. Chem. Soc. Jpn. 59, 1327 (1986) | Adequate |  |  | other | mixed Gaussian/Lorentzian |  |  |  | No | Mg |  |  | Internal hydrocarbon | Reliable, with one-point correction of energy scale | sample placed on a mesh |  |  | 200 | Adequate | Samples were placed on a gold or nickel mesh holder.
C | 1s | 284.8 | [(C6H5)3PCH2]2AuCl | chlorobis(methylenetriphenylphosphorane)gold(I) | Konno H., Yamamoto Y. | Bull. Chem. Soc. Jpn. 60, 2561 (1987) | Adequate |  |  | other | mixed Gaussian/Lorentzian |  |  |  | No | Mg |  |  | Internal hydrocarbon | Reliable, with one-point correction of energy scale | sample placed on a mesh |  |  | 120-180 | Adequate
C | 1s | 284.8 | CH3CH2I/Pt | ethyl iodide on platinum | Zaera F. | Surf. Sci. 219, 453 (1989) | Adequate |  |  |  | data | 2.6 |  |  | No |  |  | Pt4f7,Cu2p3= 71.12,932.67 | Conductor | Reliable, with two-point correction of energy scale | thin layer, vapor deposited |  |  | 90 | Adequate | Saturation coverage of CH3CHI on Pt(111).
C | 1s | 284.8 | (-CH2C(CH3)(C(O)OCH3)-)n | poly(2-methyl-acrylic methylate) | Schmidt J.J., Cardella J.A.,Jr, Salvati L., Jr | Macromolecules 22, 4489 (1989) | Adequate |  |  | Linear | Gaussian |  |  |  | No | Mg |  | Ag3d5= 368.27 | Internal hydrocarbon | Reliable, with one-point correction of energy scale | cast film |  |  | 300 | Adequate
C | 1s | 284.8 | C21H14O2F8N4 | poly(aminocarbonylamino-phenylenemethylene-phenyleneaminocarbonylamino-octafluorophenylene) | Yoon S.C., Ratner B.D. | Macromolecules 19, 1068 (1986) | Adequate |  |  |  | Gaussian |  |  |  | Yes | Al |  | Au4f7= 84.00 | Internal hydrocarbon | Reliable, with one-point correction of energy scale | cast film, thick film |  |  | 300 | Adequate | An electron flood gun (Ep=10-15 eV) was used to charge neutralization.
C | 1s | 284.8 | C21H14O2F4N4 | poly(aminocarbonylamino-phenylenemethylene-phenyleneaminocarbonylamino-tetrafluorophenylene) | Yoon S.C., Ratner B.D. | Macromolecules 19, 1068 (1986) | Adequate |  |  |  | Gaussian |  |  |  | Yes | Al |  | Au4f7= 84.00 | Internal hydrocarbon | Reliable, with one-point correction of energy scale | cast film, thick film |  |  | 300 | Adequate | The sample was centrifugally cast onto clean glass disk. An electron flood gun (Ep=10-15 eV) was used to charge neutralization. neutralization.
C | 1s | 284.8 | (-O-C(O)-C6H4-C(O)-O-CH2-CH2-)n | poly(ethylene terephthalate) | Le Q.T., Pireaux J.J., Verbist J.J. | Surf. Interface Anal. 22, 224 (1994) | Adequate |  |  |  | data | 1.2 |  |  | Yes | Al |  |  | Internal hydrocarbon | Reliable, with one-point correction of energy scale | thick film |  |  | 300 | Adequate | No x-ray induced damage to the samples was detected during analysis.
C | 1s | 284.8 | (-O-C(O)-C6H4-C(O)-O-CH2-CH2-)n | poly(ethylene terephthalate) | Ueno K., Matsumoto Y., Nishimiya N., Noshiro M., Satou M. | Nucl. Instruments Methods in Phys. Res. Sec. B 59, 1263 (1991) | Adequate |  |  |  | data |  |  |  | Yes | Mg |  |  | Internal hydrocarbon | Reliable, with one-point correction of energy scale | thick film |  |  | 300 | Adequate | The sample was cleaned with acetone.
C | 1s | 284.8 | (-O-C(O)-C6H4-C(O)-O-CH2-CH2-)n | poly(ethylene terephthalate) | Sugawara T., Matsuda T. | Macromolecules 27, 7809 (1994) | Adequate |  |  | other | Gaussian |  |  |  | No |  |  |  | Internal hydrocarbon | Reliable, with one-point correction of energy scale | thick film |  |  | 300 | Adequate
C | 1s | 284.8 | (-O-C(O)-C6H4-C(O)-O-CH2-CH2-)n | poly(ethylene terephthalate) | Gerenser L.J. | J. Vac. Sci. Technol. A 8, 3682 (1990) | Adequate | 0.1 |  | other | mixed Gaussian/Lorentzian |  |  |  | Yes | Al |  |  | Internal hydrocarbon | Reliable, with one-point correction of energy scale | annealed, thick film | X-ray Photoelectron Spectroscopy |  | 293 | Adequate | The sample was cleaned in a series of solvents and dried in a dry N2 atmosphere, and was annealed at~ 363 K for several hours in the preparation chamber. The FWHM varied from 0.9 to 1.0 eV. The carbon components were in a 3:1:1 ratio. No x-ray-induced d
C | 1s | 284.8 | (-O-C(O)-C6H4-C(O)-O-CH2-CH2-)n | poly(ethylene terephthalate) | Doren A., Genet M.G., Rouxlet P.G. | Surf. Sci. Spectra 3, 337 (1994) | Adequate |  |  | Linear | mixed Gaussian/Lorentzian | 1.23 |  |  | Yes | Al |  | Au,Cu = 84.00,932.67 | Internal hydrocarbon | Reliable (reported energy within 300 eV of a reference energy) | thin film | X-ray Photoelectron Spectroscopy |  | 300 | Good | FAT mode. Emission angle = 55 degrees. The intensity ratio of the Gaussian/Loren The composition determined by XPS was C0.722O0.278. The relative intensity was 0 An electron flood gun (Ep = 6 eV, Ip = 50 microamperes) and a Ni mesh were used
C | 1s | 284.8 | (-O-C(O)-C6H4-C(O)-O-CH2-CH2-)n | poly(ethylene terephthalate) | Beamson G., Clark D.T., Hayes N.W., Law D.S.-L. | Surf. Sci. Spectra 3, 357 (1994) | Adequate |  |  | Linear | mixed Gaussian/Lorentzian | 1.02 |  |  | Yes | Al |  | Ag3d5 = 368.27 | Internal hydrocarbon | Reliable, with one-point correction of energy scale | liquid | X-ray Photoelectron Spectroscopy |  | 550 | Good | FAT mode. Emission angle = 45 degrees. Peak locations: Voigt function. The composition determined by XPS was C0.722O0.278. The relative intensity was 0
C | 1s | 284.8 | (-O-C(O)-C6H4-C(O)-O-CH2-CH2-)n | poly(ethylene terephthalate) | Beamson G., Clark D.T., Hayes N.W., Law D.S.-L. | Surf. Sci. Spectra 3, 357 (1994) | Adequate |  |  | Linear | mixed Gaussian/Lorentzian | 0.98 |  |  | Yes | Al |  | Ag3d5 = 368.27 | Internal hydrocarbon | Reliable, with one-point correction of energy scale | insulator, polycrystalline, thick film | X-ray Photoelectron Spectroscopy |  | 300 | Good | FAT mode. Emission angle = 45 degrees. Peak locations: Voigt function. The composition determined by XPS was C0.718O0.282. The relative intensity was 0 An electron flood gun was used for charge compensation.
C | 1s | 284.8 | (-CH2C(CH3)(C(O)OC4H9)-)n | poly(butyl methacrylate) | Castner D.G., Ratner B.D. | Surf. Interface Anal. 15, 479 (1990) | Adequate |  |  | other | Gaussian | 1.16 |  |  | Yes | Al |  |  | Internal hydrocarbon | Reliable, with one-point correction of energy scale |  |  |  | 293 | Adequate
C | 1s | 284.8 | (-C(O)C6H4C(O)O(CH2)4O-)n | poly(butylene terephtalate) | Burrell M.C., Bhatia Q.S., Chera J.J., Michael R.S. | J. Vac. Sci. Technol. A 8, 2300 (1990) | Adequate |  |  |  | mixed Gaussian/Lorentzian | 1.3 |  |  | Yes | Al |  |  | Internal hydrocarbon | Reliable, with one-point correction of energy scale |  |  |  | 300 | Adequate
C | 1s | 284.8 | (HO)-(CH2CH2O)n-H | poly(ethylene)oxide | Wagener K., Batich C., Kirsch B., Wanigatunga S. | J. Polym. Sci. Part A 27, 2625 (1989) | Adequate |  |  |  | other type of curve fit |  |  |  | No | Mg |  |  | Internal hydrocarbon | Reliable, with one-point correction of energy scale | cast film |  |  | 300 | Adequate | Samples were solvent cast (using methylene chloride) on an Al foil previously chloride) on an Al foil previously cleaned with absolute ethanol.
C | 1s | 284.8 | (-CH2CH2OC(O)C6H4C(O)O-)n | poly(ethyleneterephtalate) | Chtaib M., Roberfroid E.M., Novis Y., Pireaux J.J., Caudano R.,Lutgen P., et al. | J. Vac. Sci. Technol. A 7, 3233 (1989) | Adequate |  |  |  | data |  |  |  | Yes | Al |  |  | Internal hydrocarbon | Reliable, with one-point correction of energy scale |  |  |  | 300 | Adequate
C | 1s | 284.8 | (-CH2(C6H4OH)CH-)n | poly(hydroxystyrene) | Majumdar D., Ratner B.D. | J. Polym. Sci. Polym. Chem. 26, 1991 (1988) | Adequate |  |  |  | Gaussian |  |  |  | Yes | Al |  |  | Internal hydrocarbon | Reliable, with one-point correction of energy scale | cast film, thick film |  |  | 300 | Adequate
C | 1s | 284.8 | (-CH2C(CH3)(C(O)OCH2CH(CH3)2)-)n | poly(iso-butyl methacrylate) | Moulder J.F., Stickle W.F., Sobol P.E. | Surf. Sci. Spectra 1, 356 (1992) | Adequate |  |  | Shirley | mixed Gaussian/Lorentzian | 1.1 |  |  | Yes | Al |  | Au,Cu = 84.00,932.67 | Internal hydrocarbon | Reliable (reported energy within 300 eV of a reference energy) | amorphous, cast film, insulator, thick film | X-ray Photoelectron Spectroscopy |  | 300 | Good | The composition determined by XPS was C0.814O0.186. The relative intensity is 0. An electron flood gun (Ep = 0 eV, Ip = 18 mA) was used for charge compensation. FAT mode. Emission angle = 25 degrees.
C | 1s | 284.8 | (-CH2C(CH3)(C(O)OCH2CH(CH3)2)-)n | poly(iso-butyl methacrylate) | Castner D.G., Ratner B.D. | Surf. Interface Anal. 15, 479 (1990) | Adequate |  |  | other | Gaussian | 1.23 |  |  | Yes | Al |  |  | Internal hydrocarbon | Reliable, with one-point correction of energy scale |  |  |  | 293 | Adequate
C | 1s | 284.8 | (-CH2C(CH3)(C(O)OCH2CH(CH3)2)-)n | poly(iso-butyl methacrylate) | Moulder J.F., Stickle W.F., Sobol P.E. | Surf. Sci. Spectra 1, 356 (1992) | Adequate |  |  | Shirley | mixed Gaussian/Lorentzian | 1.1 |  |  | Yes | Al |  | Au,Cu = 84.00,932.67 | Internal hydrocarbon | Reliable (reported energy within 300 eV of a reference energy) | amorphous, cast film, insulator, thick film | X-ray Photoelectron Spectroscopy |  | 300 | Good | The composition determined by XPS was C0.814O0.186. The relative intensity is 0. An electron flood gun (Ep = 0 eV, Ip = 18 mA) was used for charge compensation. FAT mode. Emission angle = 25 degrees.
C | 1s | 284.8 | (-CH2C(CH3)(C(O)OCH2CH(CH3)2)-)n | poly(iso-butyl methacrylate) | Castner D.G., Ratner B.D. | Surf. Interface Anal. 15, 479 (1990) | Adequate |  |  | other | Gaussian | 1.23 |  |  | Yes | Al |  |  | Internal hydrocarbon | Reliable, with one-point correction of energy scale |  |  |  | 293 | Adequate
C | 1s | 284.8 | (-(CH2)5C(O)O-)n | poly(oxepan-2-one) | Clark M.B., Jr, Burkhardt C.A., Cardella J.A., Jr | Macromolecules 22, 4495 (1989) | Adequate |  |  | Linear | Gaussian |  |  |  | No | Mg |  | Ag3d5= 368.27 | Internal hydrocarbon | Reliable, with one-point correction of energy scale | cast film |  |  | 300 | Adequate
C | 1s | 284.8 | C20H16O4F6N2 | poly(oxycarbonylamino-phenylenemethylene-phenyleneaminocarbonyloxy-hexafluoropentane-diyll) | Yoon S.C., Ratner B.D. | Macromolecules 19, 1068 (1986) | Adequate |  |  |  | Gaussian |  |  |  | Yes | Al |  | Au4f7= 84.00 | Internal hydrocarbon | Reliable, with one-point correction of energy scale | cast film, thick film |  |  | 300 | Adequate | An electron flood gun (Ep=10-15 eV) was used to charge neutralization.
C | 1s | 284.8 | C19H16O4F4N2 | poly(oxycarbonylamino-phenylenemethylene-phenyleneaminocarbonyloxy-tetrafluorobutane-diyll) | Yoon S.C., Ratner B.D. | Macromolecules 19, 1068 (1986) | Adequate |  |  |  | Gaussian |  |  |  | Yes | Al |  | Au4f7= 84.00 | Internal hydrocarbon | Reliable, with one-point correction of energy scale | cast film, thick film |  |  | 300 | Adequate | An electron flood gun (Ep=10-15 eV) was used to charge neutralization.
C | 1s | 284.8 | (-C6H4C(CH3)2C6H4OC6H4S(O)2C6H4O-)n | poly(sulfone) | Gardella J.A., Jr, Ferguson S.A., Chin R.L. | Appl. Spectrosc. 40, 224 (1986) | Adequate |  |  | other | Gaussian | 1.8 |  |  | No | Mg |  |  | Internal hydrocarbon | Reliable, with one-point correction of energy scale | cast film, thin film |  |  | 293 | Good | Films were thick enough so that no peaks were observed from substrate metal.
C | 1s | 284.8 | (-N=C(CH3)-NH-C6H3(C(O)OH)-C6H3(C(O)OH)-NH-C(CH3)=N-C6H4-)n | 4,4'-diaminodiphenyl-3,3'-dicarboxylic acid copolymer with 1,4-diacetamidophenylene | Chan H.S.O., Hor T.S.A., Sim M.M., Tan K.L., Tan B.T.G. | Polymer J. (Tokyo) 22, 883 (1990) | Adequate |  |  | other | Gaussian |  |  |  | No | Mg |  |  | Internal hydrocarbon | Reliable, with one-point correction of energy scale |  |  |  | 300 | Adequate | FRR mode. Prepolymer.
C | 1s | 284.8 | (-N=C(CH3)-NH-C6H3(C(O)OH)-C6H3(C(O)OH)-NH-C(CH3)=N-C6H4-CH2-C6H4-)n | 4,4'-diaminodiphenyl-3,3'-dicarboxylic acid copolymer with 4,4'-diacetamidodiphenylmethane | Chan H.S.O., Hor T.S.A., Sim M.M., Tan K.L., Tan B.T.G. | Polymer J. (Tokyo) 22, 883 (1990) | Adequate |  |  | other | Gaussian |  |  |  | No | Mg |  |  | Internal hydrocarbon | Reliable, with one-point correction of energy scale |  |  |  | 300 | Adequate | FRR mode. Prepolymer.
C | 1s | 284.8 | [-C8H3NO2-C(CF3)2-C8H3NO2-C6H4-O-C6H4-]n | 4,4'-hexafluoroisopropylidene-bis-phthalic acid anhydride-oxydianiline polyimide | Buchwalter L.P., Silverman B.D., Witt L., Rossi A.R. | J. Vac. Sci. Technol. A 5, 226 (1987) | Adequate |  |  |  | Gaussian |  |  |  | Yes | Al |  | Au4f7= 84.00 | Internal hydrocarbon | Reliable, with one-point correction of energy scale |  |  |  | 300 | Adequate | A flood gun was used for charge neutralization.
C | 1s | 284.8 | [Co(NH=CH-C6H3(NO2)(O))2(NH3)2]ClNO3.2H2O | biradical diamminebis(5-nitrosalicylideneaminato)cobalt(II) chloride nitrate dihydrate | Yamamoto Y., Konno H. | Bull. Chem. Soc. Jpn. 60, 1299 (1987) | Adequate |  |  | other | mixed Gaussian/Lorentzian |  |  |  | No | Mg |  |  | Internal hydrocarbon | Reliable, with one-point correction of energy scale | cooled, crystal, precipitate, sample placed on a mesh |  |  | 200 | Adequate | Samples were placed on a gold mesh holder and dispersed with acetone. Crystalline precipitate.
C | 1s | 284.8 | C | carbon (graphite) | Bachman B.J., Vasile M.J. | J. Vac. Sci. Technol. A 7, 2709 (1989) | Adequate |  |  |  | data | 1 |  |  | No | Mg |  | Au4f7= 84.00 | Conductor | Reliable (reported energy within 300 eV of a reference energy) | polycrystalline |  |  | 300 | Good | High purity polycrystalline graphite.
C | 1s | 284.8 | (-O-C6H10-O-C(O)-C6H10-C(O)-)x-(-C(O)-C6H4-C(O)-O-C6H3(CH3)-O-)y | cyclohexane-1,4-dicarboxylic acid 4-hydroxy-cyclohexyl ester copolymer with terephthalic acid 3-hydroxy-2-methyl-phenyl ester | Lopez L.C., Dwight D.W., Polk M.B. | Surf. Interface Anal. 9, 405 (1986) | Good | 0.2 |  | other | Gaussian |  |  |  | No |  |  |  | Internal hydrocarbon | Reliable, with one-point correction of energy scale | cast film |  |  | 300 | Adequate | FRR mode. Copopolyester. Poly(oxy-trans-1,4-cyclohexylene oxycarbonyl-trans-1,4-cyclohexylene carbonyl-b-oxy(2-methyl-1,3-phenylene) oxyterephtaloyl).
C | 1s | 284.8 | (-C6H4C(CH3)2C6H4OC6H4S(O)2C6H4O-)n | poly(sulfone) | Pertsin A.J., Gorelova M.M., Levin V.Y., Makarova L.I. | J. Appl. Polymer Sci. 45, 1195 (1992) | Adequate |  |  | other | Gaussian |  |  |  | No | Mg |  | Au,Ag,Cu = 84.00,368.27,932.67 | Internal hydrocarbon | Reliable, with one-point correction of energy scale | insulator, thick film | X-ray Photoelectron Spectroscopy |  | 300 | Adequate | The composition determined by XPS was C0.88O0.10S0.04. FRR mode. The fitting was done in accordance with the stoichiometry. The relative intensity was 0.80. No x-ray induced damage to the sample was detected during analysis.
C | 1s | 284.8 | (-CH(CH3)CH2O-)n | poly(isopropylene glycol) | Burrell M.C., Bhatia Q.S., Chera J.J., Michael R.S. | J. Vac. Sci. Technol. A 8, 2300 (1990) | Adequate |  |  |  | mixed Gaussian/Lorentzian | 1.3 |  |  | Yes | Al |  |  | Internal hydrocarbon | Reliable, with one-point correction of energy scale |  |  |  | 300 | Adequate
C | 1s | 284.8 | (-CH(CH3)CH2O-)n | poly(isopropylene glycol) | Lopez G.P., Castner D.G., Ratner B.D. | Surf. Interface Anal. 17, 267 (1991) | Adequate |  |  | other | Gaussian |  |  |  | Yes | Al |  | Au4f7 = 84.00 | Internal hydrocarbon | Reliable, with one-point correction of energy scale | cast film, thick film |  |  | 300 | Adequate | Calibration: the difference between the Cu2p3/2 and the Cu3s peaks was 810.1 eV. An electron flood gun was used for charge compensation. The curve-fitting procedure was made in accordance with the stoichiometry. The composition determined by XPS was C3.0O
C | 1s | 284.8 | CH3CH2CH2CN/Pd | propyl cyanide on palladium | Nakayama T., Inamura K., Inoue Y., Ikeda S., Kishi K. | Surf. Sci. 179, 47 (1987) | Adequate |  |  | other | Gaussian | 2.6 |  |  | No |  |  | Ni2p3 = 852.73, Pd3d5 = 335.12 | Conductor | Reliable, with two-point correction of energy scale | adsorbed |  |  | 170 | Good | 0.5 L butyronitrile/palladium.
C | 1s | 284.8 | [Co(NH-CH-C6H3(O)-NO2)(NH3)4]Cl2NO3 | tetraamine (2-iminomethyl-4-nitro-phenolato) cobalt (III) dichloride nitrate | Yamamoto Y., Toyota E. | Bull. Chem. Soc. Jpn. 59, 617 (1986) | Adequate |  |  | other | mixed Gaussian/Lorentzian | 2.1 |  |  | No | Mg |  |  | Internal hydrocarbon | Reliable, with one-point correction of energy scale |  |  |  | 200 | Adequate | Samples were placed on a gold mesh holder and dispersed with acetone.
C | 1s | 284.8 | [Co(NH-CH-C6H3(O)-NO2)(NH3)4](NO3)2 | tetraamine (2-iminomethyl-4-nitro-phenolato) cobalt (III) dinitrate | Yamamoto Y., Toyota E. | Bull. Chem. Soc. Jpn. 59, 617 (1986) | Adequate |  |  | other | mixed Gaussian/Lorentzian | 2.1 |  |  | No | Mg |  |  | Internal hydrocarbon | Reliable, with one-point correction of energy scale |  |  |  | 200 | Adequate | Samples were placed on a gold mesh holder and dispersed with acetone. The energy is assigned to the carbon atoms of benzene ring not bonded to oxygen or nitrogen.
C | 1s | 284.8 | [Co(NH-CH-C6H3(O)-NO2)(NH3)4](NO3)3 | tetraamine (2-iminomethyl-4-nitro-phenolato) cobalt (III) trinitrate | Yamamoto Y., Toyota E. | Bull. Chem. Soc. Jpn. 59, 617 (1986) | Adequate |  |  | other | mixed Gaussian/Lorentzian | 1.82 |  |  | No | Mg |  |  | Internal hydrocarbon | Reliable, with one-point correction of energy scale |  |  |  | 200 | Adequate | Samples were placed on a gold mesh holder and dispersed with acetone.
C | 1s | 284.8 | (C6H5)3P=CH2 | triphenylmethylenephosphorane | Yamamoto Y., Konno H. | Bull. Chem. Soc. Jpn. 59, 1327 (1986) | Adequate |  |  | other | mixed Gaussian/Lorentzian |  |  |  | No | Mg |  |  | Internal hydrocarbon | Reliable, with one-point correction of energy scale | sample placed on a mesh |  |  | 200 | Adequate | Samples were placed on a gold or nickel mesh holder.
C | 1s | 284.8 | [(C6H5)3PCH3]Br | triphenylmethylphosphonium bromide | Yamamoto Y., Konno H. | Bull. Chem. Soc. Jpn. 59, 1327 (1986) | Adequate |  |  | other | mixed Gaussian/Lorentzian |  |  |  | No | Mg |  |  | Internal hydrocarbon | Reliable, with one-point correction of energy scale | sample placed on a mesh |  |  | 200 | Adequate | Samples were placed on a gold or nickel mesh holder.
C | 1s | 284.8 | (-C6H4C(CH3)2C6H4OC6H4S(O)2C6H4O-)n | poly(sulfone) | Patel N. M., Dwight D. W., Hedrick J. L., Webster D. C., McGrath J. E. | Macromolecules 21, 2689 (1988) | Adequate |  |  | other | Gaussian | 1.5 |  |  | No | Mg |  |  | Internal hydrocarbon | Reliable, with one-point correction of energy scale | cast film, thick film |  |  | 300 | Adequate | FRR mode.
C | 1s | 284.8 | (-O-C6H10-O-C(O)-C6H10-C(O)-)x-(-C(O)-C6H4-C(O)-O-C6H3(CH3)-O-)y | cyclohexane-1,4-dicarboxylic acid 4-hydroxy-cyclohexyl ester copolymer with terephthalic acid 4-hydroxy-2-methyl-phenyl ester | Lopez L.C., Dwight D.W., Polk M.B. | Surf. Interface Anal. 9, 405 (1986) | Good | 0.2 |  | other | Gaussian |  |  |  | No |  |  |  | Internal hydrocarbon | Reliable, with one-point correction of energy scale | cast film |  |  | 300 | Adequate | FRR mode. Copopolyester. Poly(oxy-trans-1,4-cyclohexylene oxycarbonyl-trans-1,4-cyclohexylene carbonyl-b-oxy(2-methyl-1,4-phenylene) oxyterephtaloyl).
C | 1s | 284.8 | [Co(NH=CH-C6H3(NO2)(O))2(NH3)2]NO3.H2O | diamminebis(5-nitrosalicylideneaminato)cobalt(III) nitrate hydrate | Yamamoto Y., Konno H. | Bull. Chem. Soc. Jpn. 60, 1299 (1987) | Adequate |  |  | other | mixed Gaussian/Lorentzian |  |  |  | No | Mg |  |  | Internal hydrocarbon | Reliable, with one-point correction of energy scale | cooled, crystal, precipitate, sample placed on a mesh |  |  | 200 | Adequate | Samples were placed on a gold mesh holder and dispersed with acetone. Crystalline precipitate.
C | 1s | 284.8 | (CH3CH2)2AlN3 | diethyl aluminum azide | Schulze R.K., Boyd D.C., Evans J.F., Gladfelter W.L. | J. Vac. Sci. Technol. A 8, 2338 (1990) | Adequate |  |  |  | Gaussian |  |  |  | No |  |  |  | Internal hydrocarbon | Reliable, with one-point correction of energy scale | cooled, vapor deposited |  |  | 77 | Adequate | Condensation of diethylaluminium azide.
C | 1s | 284.8 | (-C(O)-C6H4-C(O)-O-C6H3(CH3)-O-)x-(-C(O)-C6H4-C(O)-O-C6H3(CH3)-O-)y | isophthalic acid 3-hydroxy-2-methyl-phenyl ester copolymer with terephthalic acid 3-hydroxy-2-methyl-phenyl ester | Lopez L.C., Dwight D.W., Polk M.B. | Surf. Interface Anal. 9, 405 (1986) | Good | 0.2 |  | other | Gaussian |  |  |  | No |  |  |  | Internal hydrocarbon | Reliable, with one-point correction of energy scale | cast film |  |  | 300 | Adequate | FRR mode. Copopolyester. The copolyester was solution cast from chloroform onto the sample probe.
C | 1s | 284.8 | CH3-(CH2)n-CH2-NH-(C(O)-CH2-N(CH3))m-H | n-alkylamine-poly(sarcosine) lipopeptides | Gervais M., Douy A., Gallot B., Erre R. | J. Colloid Interface Sci. 125, 146 (1988) | Adequate |  |  | other | Gaussian |  |  |  | No | Mg |  | Ag3d5= 368.27 | Internal hydrocarbon | Reliable, with one-point correction of energy scale | cooled, thin film |  |  | 77 | Adequate | Amphipatic lipopeptides Cn Sarp in which the hydrophobic lipidic block Cn consists of paraffinic chain containing n=10 or 16 carbon atoms and the hydrophilic polypeptide block Sarp consists of a chain of polysarcosine with an average degree of polymerization p between 1 and 94.
C | 1s | 284.8 | (-CH2CH(C5H5N(CuCl2.H2O))-)n | poly(2-vinylpyridinium) aquo copper dichloride | Lyons A.M., Vasile M.J., Pearce E.M., Waszczak J.V. | Macromolecules 21, 3125 (1988) | Adequate |  |  |  | data |  |  |  | No |  |  | Au4f7= 84.00 | Internal hydrocarbon | Reliable, with one-point correction of energy scale | thin film |  |  | 300 | Adequate | (Copper chloride)1-(2-vinylpyridine)2 complex.
C | 1s | 284.8 | (-CH2CH(C5H5N(CuCl2.H2O))-)n | poly(2-vinylpyridinium) aquo copper dichloride | Lyons A.M., Vasile M.J., Pearce E.M., Waszczak J.V. | Macromolecules 21, 3125 (1988) | Adequate |  |  |  | data |  |  |  | No |  |  | Au4f7= 84.00 | Internal hydrocarbon | Reliable, with one-point correction of energy scale | thin film |  |  | 300 | Adequate | (Copper chloride)1-(2-vinylpyridine)1 complex.
C | 1s | 284.8 | (-CH2CH(C(O)NH2)-)n/Ca(OH)2 | poly(acrylamide)/calcium hydroxide | Sugama T., KuKacka L.E., Carciello N., Hocker N.J. | Cement and Concrete Research 19, 857 (1989) | Adequate |  |  |  | data |  |  |  | No | Al |  |  | Internal hydrocarbon | Reliable, with one-point correction of energy scale | thin layer |  |  | 300 | Adequate | Thin layer of polymer, nothicker than 5 nm, which corresponds to the escape depth of the aluminium photoelectrons.
C | 1s | 284.8 | (-CH2CH(C(O)NH2)-)n/Al2O3.3H2O | poly(acrylamide)/dialuminum(III) trioxide trihydrate | Sugama T., KuKacka L.E., Carciello N., Hocker N.J. | Cement and Concrete Research 19, 857 (1989) | Adequate |  |  |  | data |  |  |  | No | Al |  |  | Internal hydrocarbon | Reliable, with one-point correction of energy scale | thin layer |  |  | 300 | Adequate | Poly(acrylic acid)/gibbsite.Thin layer of polymer, nothicker than 5 nm, which corresponds to the escape depth of the aluminium photoelectrons.
C | 1s | 284.8 | (-CH2CH(C(O)OH)-)n/Ca(OH)2 | poly(acrylic acid)/calcium hydroxide(CasNo:9003-01-4) | Sugama T., KuKacka L.E., Carciello N., Hocker N.J. | Cement and Concrete Research 19, 857 (1989) | Adequate |  |  |  | data |  |  |  | No | Al |  |  | Internal hydrocarbon | Reliable, with one-point correction of energy scale | thin layer |  |  | 300 | Adequate | Thin layer of polymer, no thicker than 5nm, which corresponds to the escape depth of the aluminium photoelectrons.
C | 1s | 284.8 | (-O-C6H10-O-C(O)-C6H10-C(O)-)n | poly(cyclohexane-1,4-dicarboxylic acid 4-hydroxy-cyclohexyl ester) | Lopez L.C., Dwight D.W., Polk M.B. | Surf. Interface Anal. 9, 405 (1986) | Good | 0.2 |  | other | Gaussian |  |  |  | No |  |  |  | Internal hydrocarbon | Reliable, with one-point correction of energy scale | solid on double-sided tape |  |  | 300 | Adequate | FRR mode. Homopolyester.
C | 1s | 284.8 | (-Si(CH3)2O-)n | poly(dimethyl siloxane) | Patel N. M., Dwight D. W., Hedrick J. L., Webster D. C., McGrath J. E. | Macromolecules 21, 2689 (1988) | Adequate |  |  | other | Gaussian | 1.5 |  |  | No | Mg |  |  | Internal hydrocarbon | Reliable, with one-point correction of energy scale | cast film, thick film |  |  | 300 | Adequate | FRR mode.
C | 1s | 284.8 | (-Si(CH3)2O-)n | poly(dimethyl siloxane) | Pertsin A.J., Gorelova M.M., Levin V.Y., Makarova L.I. | J. Appl. Polymer Sci. 45, 1195 (1992) | Adequate |  |  | other | data |  |  |  | No | Mg |  | Au,Ag,Cu = 84.00,368.27,932.67 | Internal hydrocarbon | Reliable, with one-point correction of energy scale | insulator, thick film | X-ray Photoelectron Spectroscopy |  | 300 | Good | The composition determined by XPS was Si0.25C0.50O0.25. FRR mode. No x-ray induced damage to the sample was detected during analysis.
C | 1s | 284.8 | [-((CH2)4-O)x-C(O)N(H)-C6H4-CH2-C6H4-N(H)C(O)N(H)-(CH2)2-N(H)C(O)N(H)-C6H4-CH2-C6H4-N(H)C(O)-O-]n | poly(ether urethane urea) | Marchant R.E., Zhao Q., Anderson J.M., Hiltner A. | Polymer 28, 2032 (1987) | Adequate |  |  | other | Gaussian |  |  |  | Yes | Al |  |  | Internal hydrocarbon | Reliable, with one-point correction of energy scale |  |  |  | 300 | Adequate | (-((CH2)4-O)x-C(O)N(H)C6H4CH2C6H4N(H)C(O)N(H)(CH2)2N(H)C(O)N(H)C6H4N(H)C(O)O-)
C | 1s | 284.8 | (-C(O)-C6H4-C(O)-O-C6H3(CH3)-O-)n | poly(isophthalic acid 3-hydroxy-2-methyl-phenyl ester) | Lopez L.C., Dwight D.W., Polk M.B. | Surf. Interface Anal. 9, 405 (1986) | Good | 0.2 |  | other | Gaussian |  |  |  | No |  |  |  | Internal hydrocarbon | Reliable, with one-point correction of energy scale | solid on double-sided tape |  |  | 300 | Adequate | FRR mode. Homopolyester.
C | 1s | 284.8 | (=(C10H2O4)=N-(C6H4)-O-(C6H4)-N=)n | poly(N,N'-(p,p'-oxydiphenylene)pyromellitimide) | Salem J.R., Sequeda F.O., Duran J., Lee W.Y., Yang R.M. | J. Vac. Sci. Technol. A 4, 369 (1986) | Adequate | 0.2 |  | other | Gaussian | 1.31 |  |  | No |  |  |  | Internal hydrocarbon | Reliable, with one-point correction of energy scale | mixture, vapor deposited |  |  | 300 | Adequate | Coevaporation of pyromellitic dianhydride and oxydianiline.
C | 1s | 284.8 | (=(C10H2O4)=N-(C6H4)-O-(C6H4)-N=)n | poly(N,N'-(p,p'-oxydiphenylene)pyromellitimide) | Jordan J.L., Sanda P.N., Morar J.F., Kovac C.A., Himpsel F.J., and Pollack R.A. | J. Vac. Sci. Technol. A 4, 1046 (1986) | Good | 0.4 | 0.45 | other | mixed Gaussian/Lorentzian |  | 1 | 0.1 | Yes | other source | 350 |  | Internal hydrocarbon | Reliable, with one-point correction of energy scale | cast film, thin film |  |  | 293 | Adequate | ~50A of the polymer was prepared by spinning solution onto Cr-coated Si(100) wafer. The spectra were recorded at normal emission.
C | 1s | 284.8 | (=(C10H2O4)=N-(C6H4)-O-(C6H4)-N=)n | poly(N,N'-(p,p'-oxydiphenylene)pyromellitimide) | Galuska A.A. | J. Vac. Sci. Technol. B 8, 470 (1990) | Adequate |  |  | other | Gaussian |  |  |  | No |  |  |  | Internal hydrocarbon | Reliable, with one-point correction of energy scale |  |  |  | 293 | Adequate
C | 1s | 284.8 | (=(C10H2O4)=N-(C6H4)-O-(C6H4)-N=)n | poly(N,N'-(p,p'-oxydiphenylene)pyromellitimide) | Kokai F., Saito H., Fujioka T. | J. Appl. Phys. 66, 3252 (1986) | Adequate |  |  | other | mixed Gaussian/Lorentzian | 1.6 |  |  | No | Mg |  |  | Internal hydrocarbon | Reliable, with one-point correction of energy scale |  |  |  | 300 | Adequate
C | 1s | 284.8 | (=(C10H2O4)=N-(C6H4)-O-(C6H4)-N=)n | poly(N,N'-(p,p'-oxydiphenylene)pyromellitimide) | Nagarkar P.V., Sichel E.K. | J. Electrochem. Soc. 136, 2979 (1989) | Adequate |  |  | other | Gaussian |  |  |  | Yes |  |  |  | Internal hydrocarbon | Reliable, with one-point correction of energy scale | insulator |  |  | 293 | Adequate | Kapton H-100 polyimide An electron flood gun was used for charge neutralization.
C | 1s | 284.8 | (=(C10H2O4)=N-(C6H4)-O-(C6H4)-N=)n | poly(N,N'-(p,p'-oxydiphenylene)pyromellitimide) | Atanasoska L., Anderson S.G., Meyer III H.M., Lin Z., Weaver J.H. | J. Vac. Sci. Technol. A 5, 3325 (1987) | Adequate |  |  | other | mixed Gaussian/Lorentzian | 0.95 |  |  | Yes | Al |  |  | Internal hydrocarbon | Reliable, with one-point correction of energy scale | thin film |  |  | 293 | Adequate | The thickness of the cured polyimide films was uniform and determined by ellipsometry and was measured to be 200+-20 A.
C | 1s | 284.8 | (=(C10H2O4)=N-(C6H4)-O-(C6H4)-N=)n | poly(N,N'-(p,p'-oxydiphenylene)pyromellitimide) | Davenas J., Xu X.L., Boiteux G., Sage D. | Nucl. Instruments Methods in Phys. Res. Sec. B 39, 754 (1989) | Adequate |  |  | other | Gaussian |  |  |  | No |  |  |  | Internal hydrocarbon | Reliable, with one-point correction of energy scale |  |  |  | 293 | Adequate | Kapton polyimide
C | 1s | 284.8 | (=(C10H2O4)=N-(C6H4)-O-(C6H4)-N=)n | poly(N,N'-(p,p'-oxydiphenylene)pyromellitimide) | Jordan J.L., Kovac C.A., Morar J.F., Pollak R.A. | Phys. Rev. B 36, 1369 (1987) | Adequate | 0.4 | 0.45 | other | mixed Gaussian/Lorentzian | 0.8 |  |  | Yes | other source | 339 |  | Internal hydrocarbon | Reliable, with one-point correction of energy scale | cooled |  |  | 293 | Good | 5-10 nm polymer coatimg.
C | 1s | 284.8 | (-C(O)-CH((CH2)3-CH2-NH-C(O)-CF3))NH-)n | poly(N-trifluoroacetyl-L-lysine) | Gervais M., Douy A., Gallot B., Erre R. | Polymer 27, 1513 (1986) | Good |  |  | other | Gaussian |  |  |  | No | Mg |  | Ag3d5= 368.27 | Internal hydrocarbon | Reliable, with one-point correction of energy scale | cooled, cast film, thin film |  |  | 77 | Adequate
C | 1s | 284.8 | (-CH2CH(Si(OCH3)3)-)n | poly(vinyltrimethoxysilane) | Laoharojanaphand P., Lin T.J., Stoffer J.O. | J. Appl. Polymer Sci. 40, 369 (1990) | Adequate |  |  | other | Gaussian |  |  |  | No | Mg |  | Au4f7= 84.00 | Internal hydrocarbon | Reliable, with one-point correction of energy scale |  |  |  | 293 | Adequate
C | 1s | 284.8 | (-CH2C((CH3)C(O)O(CH2)3Si(OCH3)3)-)n | poly(3-methacryloxypropyltrimethoxysilane) | Laoharojanaphand P., Lin T.J., Stoffer J.O. | J. Appl. Polymer Sci. 40, 369 (1990) | Adequate |  |  | other | Gaussian |  |  |  | No | Mg |  | Au4f7= 84.00 | Internal hydrocarbon | Reliable, with one-point correction of energy scale |  |  |  | 293 | Adequate
C | 1s | 284.8 | Cr/(-CH2CH(C(O)CH3)-)n | chromium/poly(vinyl methyl ketone) | Jordan J.L., Kovac C.A., Morar J.F., Pollak R.A. | Phys. Rev. B 36, 1369 (1987) | Good | 0.4 | 0.45 | other | mixed Gaussian/Lorentzian | 1.2 |  |  | Yes | other source | 339 |  | Internal hydrocarbon | Reliable, with one-point correction of energy scale | cooled |  |  | 293 | Good | 1.4-2.5 A Cr/poly(vinylmethyl ketone).
C | 1s | 284.8 | Cr/(-C6H2(CH3)2O-)n | chromium/poly(2,6-dimethyl-1,4-phenylene oxide) | Jordan J.L., Kovac C.A., Morar J.F., Pollak R.A. | Phys. Rev. B 36, 1369 (1987) | Good | 0.4 | 0.45 | other | data | 1.04 |  |  | Yes | other source | 339 |  | Internal hydrocarbon | Reliable, with one-point correction of energy scale | vapor deposited |  |  | 293 | Good | 0.7-2.5 A Cr/poly(methyl phenylene oxide).
C | 1s | 284.8 | Cr/(-C6H2(CH3)2O-)n | chromium/poly(2,6-dimethyl-1,4-phenylene oxide) | Jordan J.L., Sanda P.N., Morar J.F., Kovac C.A., Himpsel F.J., and Pollack R.A. | J. Vac. Sci. Technol. A 4, 1046 (1986) | Good | 0.4 | 0.45 | other | mixed Gaussian/Lorentzian |  | 1.8 | 0.1 | Yes | other source | 350 |  | Internal hydrocarbon | Reliable, with one-point correction of energy scale | cast film, thin film, vapor deposited |  |  | 293 | Adequate | 6.5 Cr/poly(methyl phenylene oxide). ~50A of the polymer was prepared by spinning solution onto Cr-coated Si(100) wafer. The spectra were recorded at normal emission.
C | 1s | 284.8 | (C6H5CHCHC6H4CHCHC6H5)(AsF5)2.9 | 1,4-bis[(E)-2-phenylethyl]benzene arsenic pentafluoride | King D.E., Fernandez J.E., Swartz W.E. | Appl. Surf. Sci. 45, 325 (1990) | Good | 0.2 |  | other | mixed Gaussian/Lorentzian | 1.6 |  |  | No | Al |  | Au4f7= 84.00 | Internal hydrocarbon | Reliable, with one-point correction of energy scale | cooled, pelletized | X-ray Photoelectron Spectroscopy |  | 78 | Adequate | Distyrylbenzene was doped with AsF5.
C | 1s | 284.8 | C6H10/Pt | cyclohexane/platinum | Rodriguez J.A., Campbell C.T. | J. Catal. 115, 500 (1989) | Good | 0.2 |  | Linear | data |  |  |  | No | Mg |  | Pt4f7= 71.12 | Conductor | Reliable, with one-point correction of energy scale | adsorbed, cooled, thin layer |  |  | 100 | Good | 3.2 L C6H10/Pt(111).
C | 1s | 284.8 | (-CH2C(CH3)(C(O)OCH3)-)n | poly(2-methyl methacrylate) | Laoharojanaphand P., Lin T.J., Stoffer J.O. | J. Appl. Polymer Sci. 40, 369 (1990) | Adequate |  |  | other | Gaussian |  |  |  | No | Mg |  | Au4f7= 84.00 | Internal hydrocarbon | Reliable, with one-point correction of energy scale |  |  |  | 293 | Adequate
C | 1s | 284.8 | (-(C10H2N2O4)-C6H4-O-C6H4-)n | pyromellitic dianhydride-oxydianiline poly(imide) | Scott P.M., Matienzo L.J., Babu S.V. | J. Vac. Sci. Technol. A 8, 2382 (1990) | Adequate |  |  | other | Gaussian | 1.8 |  |  | No | Mg |  |  | Internal hydrocarbon | Reliable, with one-point correction of energy scale |  |  |  | 300 | Adequate
C | 1s | 284.8 | [Co(NH=CH-C6H3(NO2)(O))2(NH3)2]ClNO3.2H2O | radical diamminebis(5-nitrosalicylideneaminato)cobalt(III) chloride nitrate dihydrate | Yamamoto Y., Konno H. | Bull. Chem. Soc. Jpn. 60, 1299 (1987) | Adequate |  |  | other | mixed Gaussian/Lorentzian |  |  |  | No | Mg |  |  | Internal hydrocarbon | Reliable, with one-point correction of energy scale | cooled, crystal, precipitate, sample placed on a mesh |  |  | 200 | Adequate | Samples were placed on a gold mesh holder and dispersed with acetone. Crystalline precipitate.
C | 1s | 284.8 | (CN)2=C=C6H4=C=(CN)2 | tetracyanoquinodimethane | Lindquist J.M., Hemminger J.C. | J. Phys. Chem. 92, 1394 (1988) | Adequate |  |  |  | data |  |  |  | Yes | Al |  | Ag3d5= 368.27 | Internal hydrocarbon | Reliable, with one-point correction of energy scale |  |  |  | 300 | Adequate
C | 1s | 284.8 | Cr/(=(C10H2O4)=N-(C6H4)-O-(C6H4)-N=)n | chromium/poly(N,N'-(p,p'-oxydiphenylene)pyromellitimide) | Jordan J.L., Kovac C.A., Morar J.F., Pollak R.A. | Phys. Rev. B 36, 1369 (1987) | Adequate | 0.4 | 0.45 | other | mixed Gaussian/Lorentzian | 0.8 |  |  | Yes | other source | 339 |  | Internal hydrocarbon | Reliable, with one-point correction of energy scale | vapor deposited |  |  | 293 | Good | 1.4 A Cr/polyimide.
C | 1s | 284.8 | Cr/(=(C10H2O4)=N-(C6H4)-O-(C6H4)-N=)n | chromium/poly(N,N'-(p,p'-oxydiphenylene)pyromellitimide) | Jordan J.L., Sanda P.N., Morar J.F., Kovac C.A., Himpsel F.J., and Pollack R.A. | J. Vac. Sci. Technol. A 4, 1046 (1986) | Good | 0.4 | 0.45 | other | mixed Gaussian/Lorentzian |  | 1.8 | 0.1 | Yes | other source | 350 |  | Internal hydrocarbon | Reliable, with one-point correction of energy scale | cast film, thin film, vapor deposited |  |  | 293 | Adequate | 3.5 A Cr/polyimide. ~50A of the polymer was prepared by spinning solution onto Cr-coated Si(100) wafer. The spectra were recorded at normal emission.
C | 1s | 284.8 | (-C6H4S(O)2C6H4O-)n | poly(oxy-1,4-phenylenesulfonyl-1,4-phenylene) | Gardella J.A., Jr, Ferguson S.A., Chin R.L. | Appl. Spectrosc. 40, 224 (1986) | Adequate |  |  | other | Gaussian | 1.9 |  |  | No | Mg |  |  | Internal hydrocarbon | Reliable, with one-point correction of energy scale | cast film, thin film |  |  | 293 | Good | The films were thick enough so that no peaks were observed from substrate metal.
C | 1s | 284.8 | (-C(O)-C6H4-C(O)-O-C6H3(CH3)-O-)n | poly(terephthalic acid 3-hydroxy-2-methyl-phenyl ester) | Lopez L.C., Dwight D.W., Polk M.B. | Surf. Interface Anal. 9, 405 (1986) | Good | 0.2 |  | other | Gaussian |  |  |  | No |  |  |  | Internal hydrocarbon | Reliable, with one-point correction of energy scale | solid on double-sided tape |  |  | 300 | Adequate | FRR mode. Homopolyester.
C | 1s | 284.8 | (-C(O)-C6H4-C(O)-O-C6H3(CH3)-O-)n | poly(terephthalic acid 4-hydroxy-2-methyl-phenyl ester) | Lopez L.C., Dwight D.W., Polk M.B. | Surf. Interface Anal. 9, 405 (1986) | Good | 0.2 |  | other | Gaussian |  |  |  | No |  |  |  | Internal hydrocarbon | Reliable, with one-point correction of energy scale | solid on double-sided tape |  |  | 300 | Adequate | FRR mode. Homopolyester.
C | 1s | 284.8 | CH3(CH2)18C(O)OH/Si | arachidic acid/silicone | Nakayama Y., Takahagi T., Soeda F., Ishitani A. | J. Colloid Interface Sci. 131, 153 (1989) | Adequate |  |  |  | data | 1.4 |  |  | No | Mg |  | Ag3d5= 368.27 | Internal hydrocarbon | Reliable, with one-point correction of energy scale |  |  |  |  | Adequate | Langmuir-Blodgett(LB) membrane was prepared by spreading benzene solution of arachidic acid according to the usual LB technique.
C | 1s | 284.8 | Ag/(-CH2CH2OC(O)C6H4C(O)O-)n | silver/poly(ethylene terephthalate) | Gerenser L.J. | ACS Symposium Series 440, 433 (1990) | Adequate |  |  | other | Gaussian |  |  |  | Yes | Al |  |  | Internal hydrocarbon | Reliable, with one-point correction of energy scale | reacted film, surface coverage from 0ML to 1ML (0ML < coverage < 1ML), thin layer |  |  | 293 | Good | 0.6 A Ag/poly(ethylene terephtalate)
C | 1s | 284.8 | CH3CHO/Cu | acetaldehyde/copper | Prabharan K., Rao C.N.R. | Appl. Surf. Sci. 44, 205 (1990) | Adequate |  |  |  | data |  |  |  | No | Al |  |  | Internal hydrocarbon | Reliable (reported energy within 300 eV of a reference energy) | adsorbed, cooled, thin layer |  |  | 80 | Adequate | 3L acetaldehyde/Cu(110), single crystal.
C | 1s | 284.8 | (CH3)3Al/(-CH2C(OH)H-)n | trimethylaluminum/poly(vinyl alcohol) | Akhter S., Zhou X.-L., White J.M. | Appl. Surf. Sci. 37, 201 (1989) | Adequate |  |  |  | mixed Gaussian/Lorentzian |  |  |  | No | Mg |  |  | Internal hydrocarbon | Reliable, with one-point correction of energy scale | adsorbed, cast film, thin film |  |  | 300 | Adequate | 8E4 L trimetyl aluminium were deposited onto poly(vinyl alcohol) thin film. The polymer film (~1000 A) was solution cast on a Ta foil.
C | 1s | 284.8 | (-C6H4C(CH3)2C6H4OC(O)O-)n | poly(bisphenol-A carbonate) | Gardella J.A., Jr, Ferguson S.A., Chin R.L. | Appl. Spectrosc. 40, 224 (1986) | Adequate |  |  | other | Gaussian | 1.8 |  |  | No | Mg |  |  | Internal hydrocarbon | Reliable, with one-point correction of energy scale | cast film, thin film |  |  | 293 | Good | Films were thick enough so that no peaks were observed from substrate metal.
C | 1s | 284.8 | (-C4HS((CH2)5CH3)-)n | poly(3-hexylthiophene) | Lachkar A., Selmani A., Sacher E. | Synthetic Metals 72, 73 (1995) | Adequate | 0.1 |  | Shirley | other type of curve fit |  |  |  | No | Mg |  |  | Internal hydrocarbon | Reliable, with one-point correction of energy scale | cast film, thin film | X-ray Photoelectron Spectroscopy |  | 300 | Good | The sample was outgassed by a brief heating to 373 K. The fitting was done in accordance with the stoichiometry. FAT mode.
C | 1s | 284.8 | (-C4HS((CH2)5CH3)-)n | poly(3-hexylthiophene) | Lachkar A., Selmani A., Sacher E., Leclerc M., Mokhliss R. | Synthetic Metals 66, 209 (1994) | Adequate | 0.1 |  | Shirley | other type of curve fit |  |  |  | No | Mg |  |  | Internal hydrocarbon | Reliable, with one-point correction of energy scale | cast film, thin film |  |  | 300 | Adequate | The composition determined by XPS was C10S. The relative intensity was 0.8.
C | 1s | 284.8 | ((-CH2C(CH3)(C(O)OC4H9)-)3(-CH2C(CH3)(C(O)OC(CH3)3)-)7)n | n-butyl methacrylate - t-butyl methacrylate copolymer (3:7) | Castner D.G., Ratner B.D. | Surf. Interface Anal. 15, 479 (1990) | Adequate |  |  | other | Gaussian | 1.3 |  |  | Yes | Al |  |  | Internal hydrocarbon | Reliable, with one-point correction of energy scale | cast film |  |  | 293 | Adequate | The copolymer was synthesized from monomers dissolved in toluene using azobis(isobutyronitrile as a catalyst. An electron flood gun (Ep = 5 eV) was used for charge compensation. The spectra were recorded at normal emission. The C/Ointensity ratio was 81
C | 1s | 284.8 | (-C(O)C6H4C(O)O(CH2)4O-)n | poly(1,4-butylene terephthalate) | Bhatia Q.S., Burrell M.C. | Polymer 32, 1948 (1991) | Adequate |  |  | other | Gaussian | 1.3 |  |  | Yes | Al |  |  | Internal hydrocarbon | Reliable, with one-point correction of energy scale | cast film, thick film |  |  | 300 | Adequate | An electron flood gun was used for charge compensation.
C | 1s | 284.8 | (-C6H4C(CH3)2C6H4OC(O)O-)n | poly(bisphenol-A carbonate) | Pertsin A.J., Gorelova M.M., Levin V.Y., Makarova L.I. | J. Appl. Polymer Sci. 45, 1195 (1992) | Adequate |  |  | other | Gaussian |  |  |  | No | Mg |  | Au,Ag,Cu = 84.00,368.27,932.67 | Internal hydrocarbon | Reliable, with one-point correction of energy scale | insulator, thick film | X-ray Photoelectron Spectroscopy |  | 300 | Good | The composition determined by XPS was C0.89O0.13. FRR mode. The fitting was done in accordance with the stoichiometry. The relative intensity was 0.80. No x-ray induced damage to the sample was detected during analysis.
C | 1s | 284.8 | (-C4HS((CH2)5CH3)-)n | poly(3-hexylthiophene) | Lachkar A., Selmani A., Sacher E., Leclerc M., Mokhliss R. | Synthetic Metals 66, 209 (1994) | Adequate | 0.1 |  | Shirley | other type of curve fit |  |  |  | No | Mg |  |  | Internal hydrocarbon | Reliable, with one-point correction of energy scale | cast film, thin film |  |  | 300 | Adequate | The composition determined by XPS was C10S. The relative intensity was 0.8.
C | 1s | 284.8 | (-C4HS((CH2)5CH3)-)n | poly(3-hexylthiophene) | Lachkar A., Selmani A., Sacher E. | Synthetic Metals 72, 73 (1995) | Adequate | 0.1 |  | Shirley | other type of curve fit |  |  |  | No | Mg |  |  | Internal hydrocarbon | Reliable, with one-point correction of energy scale | cast film, thin film | X-ray Photoelectron Spectroscopy |  | 300 | Good | The sample was outgassed by a brief heating to 373 K. The fitting was done in accordance with the stoichiometry. FAT mode.
C | 1s | 284.8 | (-C6H4OC6H4OC6H4C(O)-)n | poly(oxy-1,4-phenyleneoxy-1,4-phenylenecarbonyl-1,4-phenylene) | Jama C., Dessaux O., Goudmand P., Gengembre L., Grimblot J. | Surf. Interface Anal. 18, 751 (1992) | Adequate |  |  | Linear | mixed Gaussian/Lorentzian |  |  |  | No | Al |  | Au,Ag,Cu = 84.00,368.27,932.67 | Internal hydrocarbon | Reliable, with one-point correction of energy scale | annealed, thin film |  |  | 300 | Adequate | The sample was degreased by ultrasonic cleaning with methyl ethyl ketone (time = 5 min) and then dried (T = 373 K, time = 30 min). The fitting was done in accordance with the stoichiometry. poly(ether ketone ketone)
C | 1s | 284.8 | (-C6H4OC6H4OC6H4C(O)-)n | poly(oxy-1,4-phenyleneoxy-1,4-phenylenecarbonyl-1,4-phenylene) | Pawson D.J., Ameen A.P., Short R.D., Denison P., Jones F.R. | Surf. Interface Anal. 18, 13 (1992) | Adequate |  |  | other | Gaussian | 1.45 |  |  | No | Mg |  |  | Internal hydrocarbon | Reliable, with one-point correction of energy scale | amorphous, thick film | X-ray Photoelectron Spectroscopy | X-ray Diffraction | 300 | Adequate | FAT mode. Emission angle = 60 degrees. The O/C composition ratio determined by XPS was 0.14. Charge compensation was achieved by placing a fine stainless steel grid (1mm bar spacings) over the polymer sample and by the use of a pulsed low-energy (Ep = ~ 1
C | 1s | 284.8 | (-C6H4OC6H4OC6H4C(O)-)n | poly(oxy-1,4-phenyleneoxy-1,4-phenylenecarbonyl-1,4-phenylene) | Matienzo L.J. | Polymer 32, 3057 (1991) | Adequate |  |  | other | Gaussian |  |  |  | No | Al |  |  | Internal hydrocarbon | Reliable, with one-point correction of energy scale | thick film |  |  | 300 | Adequate | The film (75 micrometer thick) was cleaned in methanol and acetone and dried in vacuum. The degree of crystallinity of this film was estimated to be 15% by differential scanning calorimetry. The relative intensity was 0.76. Polyetheretherketone (PEEK).
C | 1s | 284.8 | (=C(CH3(CH2)3C(O)OCH2NHC(O)O(CH2)4)C=&CC=((CH2)4OC(O)NHCH2C(O)O(CH2)3CH3))n | poly(pentanoic acid (12-pentanoyloxymethylcarbamoyloxy-dodeca-5,7-diynyloxycarbonylamino)-methyl ester) | Colton R.J., Marrian C.R.K., Snow A., Dilella D. | J. Vac. Sci. Technol. B 5, 1353 (1987) | Adequate | 0.2 |  | other | Gaussian |  |  |  | Yes | Al |  | Au,Cu= 84.00,932.67 | Internal hydrocarbon | Reliable, with one-point correction of energy scale | cast film, thin film |  |  | 293 | Adequate | Monomer: C4H9C(O)OCH2N(H)C(O)O(CH2)4C=&CC=&C(CH2)4OC(O)N(H)CH2C(O)OC4H9 The composition determined by XPS was C13NO3.8 poly[5,7-(bis-1,12-n-butylcarboxy-methylene-uretane) dodecadiyne]
C | 1s | 284.8 | (-O)3Si(CH2)3NHC(O)(CH2)11NO2/Si | 12-nitro-N-propyldodecanamide covalently bonded to oxidized silicon | Kallury K.M.R., Debono R.F., Krull U.J., Thompson M. | J. Adhesion Sci. Technol. 5, 801 (1991) | Adequate |  |  | other | Gaussian |  |  |  | No | Mg |  |  | Internal hydrocarbon | Reliable, with one-point correction of energy scale | thin film |  |  | 300 | Adequate | The thickness of the film determined by ellipsometry is 25+-1 A. The relative intensity was 0.750. The spectra were recorded at normal emission.
C | 1s | 284.8 | (-CH2C(CH3)(C(O)OCH2CH2OC(O)CH2C(O)CH3)-)n | poly(2-(acetoacetyloxy)ethyl 2-methylacrylate) | Lopez G.P., Castner D.G., Ratner B.D. | Surf. Interface Anal. 17, 267 (1991) | Adequate |  |  | other | Gaussian |  |  |  | Yes | Al |  | Au4f7 = 84.00 | Internal hydrocarbon | Reliable, with one-point correction of energy scale | cast film, thick film |  |  | 300 | Adequate | Calibration: the difference between the Cu2p3/2 and the Cu3s peaks was 810.1 eV. An electron flood gun was used for charge compensation. The curve-fitting procedure was made in accordance with the stoichiometry. The composition determined by XPS was C2.2O
C | 1s | 284.8 | (-O)3Si(CH2)3NHC(O)(CH2)11NH2/Si | 12-amino-N-propyldodecanamide covalently bonded to oxidized silicon | Kallury K.M.R., Debono R.F., Krull U.J., Thompson M. | J. Adhesion Sci. Technol. 5, 801 (1991) | Adequate |  |  | other | Gaussian |  |  |  | No | Mg |  |  | Internal hydrocarbon | Reliable, with one-point correction of energy scale | thin film |  |  | 300 | Adequate | The thickness of the film determined by ellipsometry is 30+-3 A. The relative intensity was 0.765. The spectra were recorded at normal emission.
C | 1s | 284.8 | CH3CH2CH2SSCH2CH2CH3/Fe | 1-propyldisulfanyl-propane/iron | Volmer-Uebing M., Stratmann M. | Appl. Surf. Sci. 55, 19 (1992) | Adequate | 0.2 |  | other | Gaussian | 2.03 |  |  | No | Mg |  |  | Internal hydrocarbon | Reliable, with one-point correction of energy scale | cooled, conductive |  |  | 80 | Adequate | Dipropyldisulfide was condensed onto polished iron sample cooled down to 80 K.
C | 1s | 284.8 | (-OCH2CH2CH2OC(O)-)n | poly(1,3-dioxan-2-one) | Brinen J.S., Greenhouse S., Jarrett P.K. | Surf. Interface Anal. 17, 259 (1991) | Adequate |  |  | Shirley | Gaussian | 1.2 |  |  | Yes | Al |  |  | Internal hydrocarbon | Reliable, with one-point correction of energy scale | cast film, thick film |  |  | 300 | Adequate | An electron flood gun was used for charge compensation. The relative intensity was 0.38. poly(trimethylene carbonate)
C | 1s | 284.8 | (-O)3Si(CH2)3NHC(O)(CH2)16CH3/Si | N-propyloctadecanamide covalently bonded to oxidized silicon | Kallury K.M.R., Debono R.F., Krull U.J., Thompson M. | J. Adhesion Sci. Technol. 5, 801 (1991) | Adequate |  |  | other | Gaussian |  |  |  | No | Mg |  |  | Internal hydrocarbon | Reliable, with one-point correction of energy scale | thin film |  |  | 300 | Adequate | The thickness of the film determined by ellipsometry is 30+-3 A. The relative intensity was 0.88. The spectra were recorded at normal emission.
C | 1s | 284.8 | (-CH2C(CH3)(C(O)OCH2(C2H3O))-)n | poly(2,3-epoxypropyl methacrylate) | Briggs D., Beamson G. | Anal. Chem. 64, 1729 (1992) | Good |  |  | Linear | mixed Gaussian/Lorentzian |  |  |  | Yes | Al |  | Ag3d5 = 368.27 | Internal hydrocarbon | Reliable, with one-point correction of energy scale | cast film, thick film | X-ray Photoelectron Spectroscopy |  | 300 | Good | An electron flood gun (Ep = ~1 eV, Ip = 2.3 A) was used for charge compensation.
C | 1s | 284.8 | HxC78.2N21.4 | phthalocyanine | Ewen R.J., Honeybourne C.L. | J. Phys. Cond. Matter 3, S303 (1991) | Adequate |  |  | other | Gaussian |  |  |  | No | Al |  |  | Internal hydrocarbon | Reliable (reported energy within 300 eV of a reference energy) | thick film, vapor deposited |  |  | 300 | Adequate | The film was prepared by vacuum sublimation . The relative intensity was 0.60. Bulk formula: C32H18N8
C | 1s | 284.8 | (-(CH2)4O-)n | polytetrahydrofuran | Bhatia Q.S., Burrell M.C. | Polymer 32, 1948 (1991) | Adequate |  |  | other | Gaussian | 1.1 |  |  | Yes | Al |  |  | Internal hydrocarbon | Reliable, with one-point correction of energy scale | cast film, liquid, thick film |  |  | 300 | Adequate | The poly(tetramethylene oxide) was in the form of viscous liquid. An electron flood gun was used for charge compensation. Molecular weight = 2000.
C | 1s | 284.8 | (-((C6H(10-x)O(5-x))(OCH2CH3)x)-)n | ethyl cellulose | Briggs D., Beamson G. | Anal. Chem. 64, 1729 (1992) | Good |  |  | Linear | mixed Gaussian/Lorentzian |  |  |  | Yes | Al |  | Ag3d5 = 368.27 | Internal hydrocarbon | Reliable, with one-point correction of energy scale | cast film, thick film | X-ray Photoelectron Spectroscopy |  | 300 | Good | An electron flood gun (Ep = ~1 eV, Ip = 2.3 A) was used for charge compensation.
C | 1s | 284.8 | (-C(O)(CH2)4C(O)O-)n | poly(1,6-hexanedioic anhydride) | Davies M.C., Khan M.A., Domb A., Langer R., Watts J.F., and Paul A.J. | J. Appl. Polymer Sci. 42, 1597 (1991) | Adequate |  |  |  | other type of curve fit |  |  |  | No | Mg |  |  | Internal hydrocarbon | Reliable, with one-point correction of energy scale | cast film |  |  | 300 | Adequate | The C/O composition ratio determined by XPS was 70/30. FAT mode. Emission angle = 45 degrees. poly(adipic anhydride)
C | 1s | 284.8 | (-CH2CH2C(O)CHCHC(O)O-)n | poly(ethylene-co-maleic anhydride) | Briggs D., Beamson G. | Anal. Chem. 64, 1729 (1992) | Good |  |  | Linear | mixed Gaussian/Lorentzian |  |  |  | Yes | Al |  | Ag3d5 = 368.27 | Internal hydrocarbon | Reliable, with one-point correction of energy scale | cast film, thick film | X-ray Photoelectron Spectroscopy |  | 300 | Good | An electron flood gun (Ep = ~1 eV, Ip = 2.3 A) was used for charge compensation.
C | 1s | 284.8 | Fe2.4C78.1N19.1 | iron phthalocyanine | Ewen R.J., Honeybourne C.L. | J. Phys. Cond. Matter 3, S303 (1991) | Adequate |  |  | other | Gaussian |  |  |  | No | Al |  |  | Internal hydrocarbon | Reliable (reported energy within 300 eV of a reference energy) | thick film, vapor deposited |  |  | 300 | Adequate | The film was prepared by vacuum sublimation. The relative intensity was 0.66. Bulk formula: C32H16N8Fe
C | 1s | 284.8 | (-CH2CH(OC(O)CH2CH2CH3)-)n | poly(vinyl butyrate) | Briggs D., Beamson G. | Anal. Chem. 64, 1729 (1992) | Good |  |  | Linear | mixed Gaussian/Lorentzian |  |  |  | Yes | Al |  | Ag3d5 = 368.27 | Internal hydrocarbon | Reliable, with one-point correction of energy scale | cast film, thick film | X-ray Photoelectron Spectroscopy |  | 300 | Good | An electron flood gun (Ep = ~1 eV, Ip = 2.3 A) was used for charge compensation.
C | 1s | 284.8 | (-O)3Si(CH2)3NHC(O)(CH2)7C(O)OCH3/Si | methyl 9-oxo-9-(propylamino)nonanoate covalently bonded to oxidized silicon | Kallury K.M.R., Debono R.F., Krull U.J., Thompson M. | J. Adhesion Sci. Technol. 5, 801 (1991) | Adequate |  |  | other | Gaussian |  |  |  | No | Mg |  |  | Internal hydrocarbon | Reliable, with one-point correction of energy scale | thin film |  |  | 300 | Adequate | The thickness of the film determined by ellipsometry is 27+-2 A. The relative intensity was 0.751. The spectra were recorded at normal emission.
C | 1s | 284.8 | C6H5OH/Ag | phenol/silver | Solomon J.L., Madix R.J. | Surf. Sci. 255, 12 (1991) | Adequate | 0.3 |  | other | other type of curve fit |  |  |  | No | Mg |  | Ag3d5 = 368.27 | Conductor | Reliable, with one-point correction of energy scale | annealed, adsorbed, cooled, surface coverage from 0ML to 1ML (0ML < coverage < 1ML), thin layer |  |  | 110 | Adequate | 0.31 ML C6H5OH/Ag(110). The surface was prepared by dosing it with a multilayer at 110 K and briefly annealing to 200 K. The silver surface was cleaned by Ar+ ion bombardment followed by O2 exposure and annealing (T = 670 K). The fitting was done in accor
C | 1s | 284.8 | ((C11H16O4)(-O(CH2)6O-))n | poly(3,9-diethylidene-2,4,8,10-tetraoxa-spiro[5.5]undecane-co-1,6-hexanediol) | Davies M.C., Khan M.A., Lynn R.A.P., Heller J., Watts J.F. | Biomaterials 12, 305 (1991) | Adequate |  |  | other | other type of curve fit |  |  |  | No | Mg |  |  | Internal hydrocarbon | Reliable, with one-point correction of energy scale | cast film, thick film |  |  | 300 | Adequate | The polymer was prepared by addition of 1,6-hexanediol (HD) to diketene acetal 3,9-bis(ethylidene 2,4,8,10-tetraoxaspiro [5,5] undecane). The relative concentration of HD was 0.50. Emission angle = 45 degrees. FAT mode.
C | 1s | 284.8 | CH3I/Pt | methyl iodide/platinum | Zaera F., Hoffmann H. | J. Phys. Chem. 95, 6297 (1991) | Adequate |  | 1.2 |  | data |  |  |  | No | Al |  | Pt,Cu=71.12, 932.67 | Conductor | Reliable, with two-point correction of energy scale | annealed, adsorbed, cooled, sputtered and heated, thin layer |  |  | 95 | Adequate | 5 L CH3I were adsorbed at 90 K and annealed at 95 K. The substrate was cleaned under vacuum by a combination of oxygen treatments and sputtering-annealing cycles.
C | 1s | 284.8 | ((C11H16O4)50(-OCH2C6H10CH2O-)32.5(-O(CH2)6O-)17.5)n | poly(3,9-diethylidene-2,4,8,10-tetraoxa-spiro[5.5]undecane-co-(4-hydroxymethyl-cyclohexyl)-methanol-co-1,6-hexanediol) | Davies M.C., Khan M.A., Lynn R.A.P., Heller J., Watts J.F. | Biomaterials 12, 305 (1991) | Adequate |  |  | other | other type of curve fit |  |  |  | No | Mg |  |  | Internal hydrocarbon | Reliable, with one-point correction of energy scale | cast film, thick film |  |  | 300 | Adequate | The polymer was prepared by addition of 1,6-hexanediol (HD) and trans-cyclohexanedimethanol (CDM) to diketene acetal 3,9-bis(ethylidene 2,4,8,10-tetraoxaspiro [5,5]undecane). The relative concentrations of HD and CDM were 0.175 and 0.325, respectively. Em
C | 1s | 284.8 | C60/Au | carbon/gold | Maxwell A.J., Bruhwiler P.A., Nilsson A., Martensson N., Rudolf P. | Phys. Rev. B 49, 10717 (1994) | Adequate |  |  |  | data | 0.45 |  |  | Yes | Al |  | FL = Fermi level | Conductor | Reliable (reported energy within 300 eV of a reference energy) | surface coverage from 3ML to 4ML (3ML <= coverage < 4ML), fullerene, thin layer |  |  | 300 | Adequate | 3 ML C60/Au(110). The thickness was measured byXPS.
C | 1s | 284.8 | (-CH2CH(OC(O)(CH2)18CH3)-)n | poly(vinyl stearate) | Heens B., Gregoire C., Pireaux J.J., Cornelio P.A., Gardella J.A.,Jr | Appl. Surf. Sci. 47, 163 (1991) | Adequate |  |  | other | Gaussian |  |  |  | Yes | Al |  | Ag3d5 = 368.27 | Internal hydrocarbon | Reliable, with one-point correction of energy scale | Langmuir-Blodgett film, thin film |  |  | 300 | Adequate | The fitting was done in accordance with composition.
C | 1s | 284.8 | (-CH2(CH2)2CH2O-)n | poly(tetrahydrofuran) | Boulanger P., Pireaux J.J., Verbist J.J., Delhalle J. | Polymer 35, 5185 (1994) | Adequate |  |  |  | data |  |  |  | Yes | Al |  |  | Internal hydrocarbon | Reliable (reported energy within 300 eV of a reference energy) | amorphous, cooled, insulator, thick film |  |  | 263 | Adequate | An electron flood gun (Ep < 4 eV, Ip < 1 mA) was used for charge compensation. T was 3.88.
C | 1s | 284.8 | (-CH2(CH2)2CH2O-)n | poly(tetrahydrofuran) | Boulanger P., Pireaux J.J., Verbist J.J., Delhalle J. | Polymer 35, 5185 (1994) | Adequate |  |  |  | data |  |  |  | Yes | Al |  |  | Internal hydrocarbon | Reliable (reported energy within 300 eV of a reference energy) | cooled, crystal, insulator, thick film |  |  | 263 | Adequate | An electron flood gun (Ep < 4 eV, Ip < 1 mA) was used for charge compensation. T was 4.20.
C | 1s | 284.8 | (-CH2(CH2)2CH2O-)n | poly(tetrahydrofuran) | Briggs D., Beamson G. | Anal. Chem. 64, 1729 (1992) | Good |  |  | Linear | mixed Gaussian/Lorentzian |  |  |  | Yes | Al |  | Ag3d5 = 368.27 | Internal hydrocarbon | Reliable, with one-point correction of energy scale | cast film, thick film | X-ray Photoelectron Spectroscopy |  | 300 | Good | An electron flood gun (Ep = ~1 eV, Ip = 2.3 A) was used for charge compensation.
C | 1s | 284.8 | (-CH2(CH2)2CH2O-)n | poly(tetrahydrofuran) | Boulanger P., Pireaux J.J., Verbist J.J., Delhalle J. | Polymer 35, 5185 (1994) | Adequate |  |  |  | data |  |  |  | Yes | Al |  |  | Internal hydrocarbon | Reliable (reported energy within 300 eV of a reference energy) | amorphous, cooled, insulator, thick film |  |  | 263 | Adequate | An electron flood gun (Ep < 4 eV, Ip < 1 mA) was used for charge compensation. T was 3.88.
C | 1s | 284.8 | (-CH2(CH2)2CH2O-)n | poly(tetrahydrofuran) | Boulanger P., Pireaux J.J., Verbist J.J., Delhalle J. | Polymer 35, 5185 (1994) | Adequate |  |  |  | data |  |  |  | Yes | Al |  |  | Internal hydrocarbon | Reliable (reported energy within 300 eV of a reference energy) | cooled, crystal, insulator, thick film |  |  | 263 | Adequate | An electron flood gun (Ep < 4 eV, Ip < 1 mA) was used for charge compensation. T was 4.20.
C | 1s | 284.8 | (-CH2(CH2)2CH2O-)n | poly(tetrahydrofuran) | Briggs D., Beamson G. | Anal. Chem. 64, 1729 (1992) | Good |  |  | Linear | mixed Gaussian/Lorentzian |  |  |  | Yes | Al |  | Ag3d5 = 368.27 | Internal hydrocarbon | Reliable, with one-point correction of energy scale | cast film, thick film | X-ray Photoelectron Spectroscopy |  | 300 | Good | An electron flood gun (Ep = ~1 eV, Ip = 2.3 A) was used for charge compensation.
C | 1s | 284.8 | ((-CH2CH(C6H5)-)a(-CH2CH(C3H3N2)-)b)n | poly(N-vinylimidazole-co-styrene) | Lee H.F., Gardella J.A., Jr | Polymer 33, 4250 (1992) | Adequate |  |  | other | Gaussian |  |  |  | No | Mg/Ti |  | Ag,Cu = 368.27,932.67 | Internal hydrocarbon | Reliable, with one-point correction of energy scale | cast film, thick film |  |  | 300 | Adequate | The fitting was done in accordance with the composition.
C | 1s | 284.8 | (-C(O)(CH2)8C(O)O-)n | poly(decanedioic anhydride) | Davies M.C., Khan M.A., Domb A., Langer R., Watts J.F., and Paul A.J. | J. Appl. Polymer Sci. 42, 1597 (1991) | Adequate |  |  |  | other type of curve fit |  |  |  | No | Mg |  |  | Internal hydrocarbon | Reliable, with one-point correction of energy scale | cast film |  |  | 300 | Adequate | The C/O composition ratio determined by XPS was 77.9/22.1. FAT mode. Emission angle = 45 degrees. poly(sebacic anhydride)
C | 1s | 284.8 | (-NH(CH2)6NHC(O)(CH2)4C(O)-)n | poly(hexamethylene adipamide) | Bhatia Q.S., Burrell M.C., Chera J.J. | J. Appl. Polymer Sci. 46, 1915 (1992) | Adequate |  |  | other | mixed Gaussian/Lorentzian |  |  |  | Yes | Al |  |  | Internal hydrocarbon | Reliable, with one-point correction of energy scale |  | X-ray Photoelectron Spectroscopy |  | 300 | Adequate | The relative intensity was 0.68. Emission angle = 55 degrees. The intensity ratio of the Gaussian/Lorentzian components was 85/15. An electron flood gun was used for charge compensation.
C | 1s | 284.8 | (-C6H4OC6H4OC6H4C(O)-)n | poly(oxy-1,4-phenyleneoxy-1,4-phenylenecarbonyl-1,4-phenylene) | Payne R.S., Beamson G. | Polymer 34, 1637 (1993) | Good |  |  | Linear | mixed Gaussian/Lorentzian |  |  |  | Yes | Al |  |  | Internal hydrocarbon | Reliable, with one-point correction of energy scale | cast film, thick film | X-ray Photoelectron Spectroscopy |  | 300 | Good | FAT mode. Emission angle = 30 degrees. The total FWHM is 1.05 eV. The O/C composition ratio determined by XPS was 15.6/84.4. The relative intensity was 0.667. Asymmetry parameter = 0.12. An electron flood gun was used for charge compensation. poly(ether e
C | 1s | 284.8 | C6H5C6H4C(O)ONa | sodium 4-phenylbenzoate | Bozack M.J., Zhou Y., Worley S.D. | J. Chem. Phys. 100, 8392 (1994) | Adequate | 0.1 |  |  | data |  |  |  | No | Al |  | Ag3d5 = 368.27 | Internal hydrocarbon | Reliable, with one-point correction of energy scale |  |  |  | 300 | Adequate | FAT mode. 1,1'-biphenyl-4-carboxylic acid sodium salt
C | 1s | 284.8 | C0.795N0.085O0.061Cl0.055 | 4,4'-[(3,3'-dichloro[1,1'-biphenyl]-4,4'-diyl)bis(azo)]bis[3-hydroxy-N-phenyl -2-naphthalenecarboxamide](C0.795N0.085O0.061Cl0.055) | Pacancky J., Waltman R.J. | J. Am. Chem. Soc. 114, 5813 (1992) | Adequate |  |  | Shirley | mixed Gaussian/Lorentzian |  |  |  | No | Al |  |  | Internal hydrocarbon | Reliable, with one-point correction of energy scale | cast film |  |  | 300 | Adequate | The relative intensity was 0.70. No x-ray induced damage to the sample was detected during analysis. hydrazon -hydrazon chlorodiane blue Theoretical formula: C46H30Cl2N6O4
C | 1s | 284.8 | Co2.0C76.8N19.6 | cobalt phthalocyanine | Ewen R.J., Honeybourne C.L. | J. Phys. Cond. Matter 3, S303 (1991) | Adequate |  |  | other | Gaussian |  |  |  | No | Al |  |  | Internal hydrocarbon | Reliable (reported energy within 300 eV of a reference energy) | thick film, vapor deposited |  |  | 300 | Adequate | The film was prepared by vacuum sublimation. The relative intensity was 0.64. Bulk formula: C32H16N8Co
C | 1s | 284.8 | CH3CH2CH2SH/Fe | 1-propanethiol/iron | Volmer-Uebing M., Stratmann M. | Appl. Surf. Sci. 55, 19 (1992) | Adequate | 0.2 |  | other | Gaussian |  |  |  | No | Mg |  |  | Internal hydrocarbon | Reliable, with one-point correction of energy scale | cooled, conductive |  |  | 80 | Adequate | n-propanethiol was condensed onto polished iron sample cooled down to 80 K.
C | 1s | 284.8 | (-CH2C(CH3)(C(O)CH3)-)n | poly(3-methyl-but-3-en-2-one) | Lopez G.P., Castner D.G., Ratner B.D. | Surf. Interface Anal. 17, 267 (1991) | Adequate |  |  | other | Gaussian |  |  |  | Yes | Al |  | Au4f7 = 84.00 | Internal hydrocarbon | Reliable, with one-point correction of energy scale | cast film, thick film |  |  | 300 | Adequate | Calibration: the difference between the Cu2p3/2 and the Cu3s peaks was 810.1 eV. An electron flood gun was used for charge compensation. The curve-fitting procedure was made in accordance with the stoichiometry. The composition determined by XPS was C5.2O
C | 1s | 284.8 | (-C(O)(CH2)7C(O)O-)n | poly(nonanedioic anhydride) | Davies M.C., Khan M.A., Domb A., Langer R., Watts J.F., and Paul A.J. | J. Appl. Polymer Sci. 42, 1597 (1991) | Adequate |  |  |  | other type of curve fit |  |  |  | No | Mg |  |  | Internal hydrocarbon | Reliable, with one-point correction of energy scale | cast film |  |  | 300 | Adequate | The C/O composition ratio determined by XPS was 78.2/21.8. FAT mode. Emission angle = 45 degrees. poly(azelaic anhydride)
C | 1s | 284.8 | CH3CH2OC(O)NHC6H4CH2C6H4NHC(O)OCH2CH3 | ethyl-4-(4-((ethoxycarbonyl)amino)benzyl)phenylcarbamate | Pertsin A.J., Gorelova M.M., Levin V.Y., Makarova L.I. | J. Appl. Polymer Sci. 45, 1195 (1992) | Adequate |  |  | other | Gaussian |  |  |  | No | Mg |  | Au,Ag,Cu = 84.00,368.27,932.67 | Internal hydrocarbon | Reliable, with one-point correction of energy scale | insulator, thick film | X-ray Photoelectron Spectroscopy |  | 300 | Adequate | Adduct of diphenyl methane diisocyanate with ethanol. The composition determined by XPS was C0.72O0.17N0.08. FRR mode. The fitting was done in accordance with the stoichiometry. The relative intensity was 0.63. No x-ray induced damage to the sample was de
C | 1s | 284.8 | (-CH2C(CH3)(C(O)OCH2C2H3O)-)n | poly(oxiran-2-ylmethyl 2-methylacrylate) | Chilkoti A., Ratner B.D. | Surf. Interface Anal. 17, 567 (1991) | Adequate |  |  | other | Gaussian | 1.2 |  |  | Yes | Al |  |  | Internal hydrocarbon | Reliable, with one-point correction of energy scale | cast film, thick film |  |  | 300 | Adequate | An electron flood gun and a metal screen placed on the sample holder were used for charge compensation. Emission angle = 55 degrees. The relative intensity was 0.319. poly(epoxypropyl methacrylate)
C | 1s | 284.8 | (=(C10H2O4)=N-(C6H4)-O-(C6H4)-N=)n | poly(N,N'-(p,p'-oxydiphenylene)pyromellitimide)/chromium/gold | Meyer W., Grunze M., Lamb R., Ortega-Vilamil A., Schrepp W., and Braun W. | Surf. Sci. 273, 205 (1992) | Adequate |  |  | other | Gaussian | 1.1 |  |  | No |  |  |  | Internal hydrocarbon | Reliable, with one-point correction of energy scale | multilayer structure, thin layer |  |  | 300 | Adequate | 5 ML polyimide/50 A Cr/Au. The relative intensity was 6.5/22. pyromellitic dianhydride-oxydianiline polyimide
C | 1s | 284.8 | (-CH(CH3)C(O)O-)n | poly(lactide) | Briggs D., Beamson G. | Anal. Chem. 64, 1729 (1992) | Good |  |  | Linear | mixed Gaussian/Lorentzian |  |  |  | Yes | Al |  | Ag3d5 = 368.27 | Internal hydrocarbon | Reliable, with one-point correction of energy scale | cast film, thick film | X-ray Photoelectron Spectroscopy |  | 300 | Good | An electron flood gun (Ep = ~1 eV, Ip = 2.3 A) was used for charge compensation.
C | 1s | 284.8 | (-CH2CH(C6H5)C(O)CHCHC(O)O-)n | poly(styrene-co-maleic anhydride) | Briggs D., Beamson G. | Anal. Chem. 64, 1729 (1992) | Good |  |  | Linear | mixed Gaussian/Lorentzian |  |  |  | Yes | Al |  | Ag3d5 = 368.27 | Internal hydrocarbon | Reliable, with one-point correction of energy scale | cast film, thick film | X-ray Photoelectron Spectroscopy |  | 300 | Good | An electron flood gun (Ep = ~1 eV, Ip = 2.3 A) was used for charge compensation.
C | 1s | 284.8 | C0.775N0.103O0.067Cl0.060 | 4,4'-[(3,3'-dichloro[1,1'-biphenyl]-4,4'-diyl)bis(azo)]bis[3-hydroxy-N-phenyl -2-naphthalenecarboxamide](C0.775N0.103O0.067Cl0.060) | Pacancky J., Waltman R.J. | J. Am. Chem. Soc. 114, 5813 (1992) | Adequate |  |  | Shirley | mixed Gaussian/Lorentzian |  |  |  | No | Al |  |  | Internal hydrocarbon | Reliable, with one-point correction of energy scale | cast film |  |  | 300 | Adequate | The relative intensity was 0.67. No x-ray induced damage to the sample was detected during analysis. azo-azo chlorodiane blue Theoretical formula: C46H30Cl2N6O4
C | 1s | 284.8 | ((C11H16O4)50(-OCH2C6H10CH2O-)17.5(-O(CH2)6O-)32.5)n | poly(3,9-diethylidene-2,4,8,10-tetraoxa-spiro[5.5]undecane-co-(4-hydroxymethyl-cyclohexyl)-methanol-co-1,6-hexanediol) | Davies M.C., Khan M.A., Lynn R.A.P., Heller J., Watts J.F. | Biomaterials 12, 305 (1991) | Adequate |  |  | other | other type of curve fit |  |  |  | No | Mg |  |  | Internal hydrocarbon | Reliable, with one-point correction of energy scale | cast film, thick film |  |  | 300 | Adequate | The polymer was prepared by addition of 1,6-hexanediol (HD) and trans-cyclohexanedimethanol (CDM) to diketene acetal 3,9-bis(ethylidene 2,4,8,10-tetraoxaspiro [5,5]undecane). The relative concentrations of HD and CDM were 0.325 and 0.175, respectively. Em
C | 1s | 284.8 | (-C5HxN0.54O1.44P0.066-)n | poly(((7-oxo-7,10 H-benz[de]-imidazo[4',5':5,6]benzimidazo[2,1-a]isoquinoline-3,4:10,11-tetrayl)-10-carbonyl)-co-phosphoric acid) | Nalwa H.S. | Polymer 32, 802 (1991) | Adequate |  |  | other | mixed Gaussian/Lorentzian |  |  |  | No | Mg |  |  | Internal hydrocarbon | Reliable, with one-point correction of energy scale | cast film, thin film | X-ray Photoelectron Spectroscopy |  | 300 | Adequate | The composition determined by XPS was C5HxN0.54O1.44P0.066. The film was grown from methanesulfonic acid solution. Polyphosphonic acid is incorporated in polymer. The total FWHM is 1.79 eV. The relative intensity was 0.70.
C | 1s | 284.8 | (-CH2CH(C12H8N)-)n | poly(N-vinylcarbazole) | Enokida T., Hirohashi R., Kurata R. | J. Appl. Phys. 70, 3242 (1991) | Adequate |  |  |  | Gaussian | 1.65 |  |  | No |  |  |  | Internal hydrocarbon | Reliable, with one-point correction of energy scale | thin film |  |  | 300 | Adequate | The relative intensity was 0.878.
C | 1s | 284.8 | (-((C6H(10-x)O(5-x))(OCH2CH2CH2OH)x)-)n | hydroxypropyl cellulose | Briggs D., Beamson G. | Anal. Chem. 64, 1729 (1992) | Good |  |  | Linear | mixed Gaussian/Lorentzian |  |  |  | Yes | Al |  | Ag3d5 = 368.27 | Internal hydrocarbon | Reliable, with one-point correction of energy scale | cast film, thick film | X-ray Photoelectron Spectroscopy |  | 300 | Good | An electron flood gun (Ep = ~1 eV, Ip = 2.3 A) was used for charge compensation.
C | 1s | 284.8 | HS(CH2)10C(O)OH/Au | 11-mercaptoundecanoic acid/gold | Duevel R.V., Corn R.M. | Anal. Chem. 64, 337 (1992) | Adequate |  |  |  | data |  |  |  | No | Mg |  |  | Internal hydrocarbon | Reliable, with one-point correction of energy scale | adsorbed |  |  | 300 | Adequate | FAT mode. The composition determined by XPS was C12.41S0.88O1.68.
C | 1s | 284.8 | ((-OC(O)NHC6H4NHC(O)O(CH2)4-)x(-(CH2)4O-)y)n | poly(etherurethane) | Vargo T.G., Hook D.J., Gardella J.A., Jr, Eberhardt M.A., Meyer A.E., and Baier R.E. | Appl. Spectrosc. 45, 448 (1991) | Adequate |  |  | other | Gaussian | 1.4 |  |  | No | Mg |  | Ag3d5 = 368.27 | Internal hydrocarbon | Reliable, with one-point correction of energy scale | cast film, thick film |  |  | 300 | Adequate | Texin-985. Hard segment is 4,4' diphenyl-methane diisocyanate reacted in a 1:1 ratio with 1,4 butane diol chain extender, soft segment is polytetramethylene ether glycol. FAT mode.
C | 1s | 284.8 | (-C4H6O-)n | poly(2,3-dihydrofuran) | Briggs D., Beamson G. | Anal. Chem. 64, 1729 (1992) | Good |  |  | Linear | mixed Gaussian/Lorentzian |  |  |  | Yes | Al |  | Ag3d5 = 368.27 | Internal hydrocarbon | Reliable, with one-point correction of energy scale | cast film, thick film | X-ray Photoelectron Spectroscopy |  | 300 | Adequate | An electron flood gun (Ep = ~1 eV, Ip = 2.3 A) was used for charge compensation.
C | 1s | 284.8 | CH3(CH2)18C(O)OH/Ag | n-icosanoic acid/silver | Heens B., Gregoire C., Pireaux J.J., Cornelio P.A., Gardella J.A.,Jr | Appl. Surf. Sci. 47, 163 (1991) | Adequate |  |  | other | Gaussian |  |  |  | Yes | Al |  | Ag3d5 = 368.27 | Internal hydrocarbon | Reliable, with one-point correction of energy scale | Langmuir-Blodgett film, thin film |  |  | 300 | Adequate | The fitting was done in accordance with the composition. arachidic acid/silver
C | 1s | 284.8 | (-CH2C(CH3)(C(O)OCH2CH(OH)CH3)-)n | poly(2-hydroxypropyl methacrylate) | Chilkoti A., Ratner B.D. | Surf. Interface Anal. 17, 567 (1991) | Adequate |  |  | other | Gaussian | 1.2 |  |  | Yes | Al |  |  | Internal hydrocarbon | Reliable, with one-point correction of energy scale | cast film, thick film |  |  | 300 | Adequate | An electron flood gun and a metal screen placed on the sample holder were used for charge compensation. Emission angle = 55 degrees. The relative intensity was 0.439.
C | 1s | 284.8 | C6H5NH2/Ag | aniline/silver | Solomon J.L., Madix R.J. | Surf. Sci. 255, 12 (1991) | Adequate | 0.3 |  | other | other type of curve fit |  |  |  | No | Mg |  | Ag3d5 = 368.27 | Conductor | Reliable, with one-point correction of energy scale | surface coverage from 1ML to 2ML (1ML <= coverage < 2ML), adsorbed, cooled, thin layer |  |  | 110 | Adequate | 1.8 ML C6H5NH2/Ag(110). The silver surface was cleaned by Ar+ ion bombardment followed by O2 exposure and annealing (T = 670 K). The fitting was done in accordance with the composition.
C | 1s | 284.8 | C6H5NH2/Ag | aniline/silver | Solomon J.L., Madix R.J. | Surf. Sci. 255, 12 (1991) | Adequate | 0.3 |  | other | other type of curve fit |  |  |  | No | Mg |  | Ag3d5 = 368.27 | Conductor | Reliable, with one-point correction of energy scale | adsorbed, cooled, surface coverage from 0ML to 1ML (0ML < coverage < 1ML), thin layer |  |  | 110 | Adequate | 0.13 ML C6H5NH2/Ag(110). The silver surface was cleaned by Ar+ ion bombardment followed by O2 exposure and annealing (T = 670 K). The fitting was done in accordance with the composition.
C | 1s | 284.8 | C6H5NH2/Ag | aniline/silver | Solomon J.L., Madix R.J. | Surf. Sci. 255, 12 (1991) | Adequate | 0.3 |  | other | other type of curve fit |  |  |  | No | Mg |  | Ag3d5 = 368.27 | Conductor | Reliable, with one-point correction of energy scale | annealed, adsorbed, cooled, surface coverage from 0ML to 1ML (0ML < coverage < 1ML), thin layer |  |  | 110 | Adequate | 0.27 ML C6H5NH2/Ag(110). The surface was prepared by dosing it with a multilayer at 110 K and briefly annealing to 225 K. The silver surface was cleaned by Ar+ ion bombardment followed by O2 exposure and annealing (T = 670 K). The fitting was done in acco
C | 1s | 284.8 | C6H5NH2/Ag | aniline/silver | Solomon J.L., Madix R.J. | Surf. Sci. 255, 12 (1991) | Adequate | 0.3 |  | other | other type of curve fit |  |  |  | No | Mg |  | Ag3d5 = 368.27 | Conductor | Reliable, with one-point correction of energy scale | annealed, adsorbed, cooled, surface coverage from 0ML to 1ML (0ML < coverage < 1ML), thin layer |  |  | 110 | Adequate | 0.49 ML C6H5NH2/Ag(110). The surface was prepared by dosing it with a multilayer at 110 K and briefly annealing to 195 K. The silver surface was cleaned by Ar+ ion bombardment followed by O2 exposure and annealing (T = 670 K). The fitting was done in acco
C | 1s | 284.8 | Ni2.0C77.4N20.0 | nickel phthalocyanine | Ewen R.J., Honeybourne C.L. | J. Phys. Cond. Matter 3, S303 (1991) | Adequate |  |  | other | Gaussian |  |  |  | No | Al |  |  | Internal hydrocarbon | Reliable (reported energy within 300 eV of a reference energy) | thick film, vapor deposited |  |  | 300 | Adequate | The film was prepared by vacuum sublimation. The relative intensity was 0.64. Bulk formula: C32H16N8Ni
C | 1s | 284.8 | (-C(O)(CH2)6C(O)O-)n | poly(octanedioic anhydride) | Davies M.C., Khan M.A., Domb A., Langer R., Watts J.F., and Paul A.J. | J. Appl. Polymer Sci. 42, 1597 (1991) | Adequate |  |  |  | other type of curve fit |  |  |  | No | Mg |  |  | Internal hydrocarbon | Reliable, with one-point correction of energy scale | cast film |  |  | 300 | Adequate | The C/O composition ratio determined by XPS was 74.1/25.9. FAT mode. Emission angle = 45 degrees. poly(suberic anhydride)
C | 1s | 284.8 | ((C11H16O4)(-OCH2C6H10CH2O-))n | poly(3,9-diethylidene-2,4,8,10-tetraoxa-spiro[5.5]undecane-co-(4-hydroxymethyl-cyclohexyl)-methanol) | Davies M.C., Khan M.A., Lynn R.A.P., Heller J., Watts J.F. | Biomaterials 12, 305 (1991) | Adequate |  |  | other | other type of curve fit |  |  |  | No | Mg |  |  | Internal hydrocarbon | Reliable, with one-point correction of energy scale | cast film, thick film |  |  | 300 | Adequate | The polymer was prepared by addition of trans-cyclohexanedimethanol (CDM) to diketene acetal 3,9-bis(ethylidene 2,4,8,10-tetraoxaspiro [5,5] undecane). The relative concentration of CDM was 0.50. Emission angle = 45 degrees. FAT mode.
C | 1s | 284.8 | Pd(S2CNHCH(CH2CH(CH3)2)COOH)2 | bis(2-dithiocarboxyamino-4-methyl-pentanoic acid) palladium | Criado J.J., Fernandez I., Macias B., Salas J.M., Medarde M. | Inorg. Chim. Acta 174, 67 (1990) | Adequate |  |  |  | data |  |  |  | No | Al |  |  | Internal hydrocarbon | Reliable, with one-point correction of energy scale | solid sample mounted on tape | X-ray Photoelectron Spectroscopy |  | 300 | Good | palladium(DL-leucine dithiocarbamate)
C | 1s | 284.8 | (-O)3Si(CH2)3NHC(O)(CH2)7C(O)OH/Si | 9-oxo-9-(propylamino)nonanoic acid covalently bonded to oxidized silicon | Kallury K.M.R., Debono R.F., Krull U.J., Thompson M. | J. Adhesion Sci. Technol. 5, 801 (1991) | Adequate |  |  | other | Gaussian |  |  |  | No | Mg |  |  | Internal hydrocarbon | Reliable, with one-point correction of energy scale | thin film |  |  | 300 | Adequate | The thickness of the film determined by ellipsometry is 31+-4 A. The relative intensity was 0.760. The spectra were recorded at normal emission.
C | 1s | 284.8 | NH2(CH2)4CH(NH2)C(O)OH | D,L-2,6-diaminohexanoic acid | Bozack M.J., Zhou Y., Worley S.D. | J. Chem. Phys. 100, 8392 (1994) | Adequate | 0.1 |  | other | Gaussian | 2.2 |  |  | No | Mg |  | Ag3d5 = 368.27 | Internal hydrocarbon | Reliable, with one-point correction of energy scale | crystal |  |  | 300 | Adequate | Zwitterion form. DL- lysine was purified by recrystallization from aqueous solution and pressed into an indium substrate. FAT mode. The relative intensity was 0.88.
C | 1s | 284.8 | Cu1.9C77.7N19.3 | copper phthalocyanine(Cu1.9C77.7N19.3) | Ewen R.J., Honeybourne C.L. | J. Phys. Cond. Matter 3, S303 (1991) | Adequate |  |  | other | Gaussian |  |  |  | No | Al |  |  | Internal hydrocarbon | Reliable (reported energy within 300 eV of a reference energy) | thick film, vapor deposited |  |  | 300 | Adequate | The film was prepared by vacuum sublimation. The relative intensity was 0.59. Bulk formula: C32H16N8Cu
C | 1s | 284.8 | (-C5HxN0.56O1.76P0.07-)n | poly((6,9-dihydro-6,9-dioxobisbenzimidazo[2,1-b:1',2'-j]benzo[1mn][3,8]-phenanthroline-2,13-diyl)-co-phosphoric acid) | Nalwa H.S. | Polymer 32, 802 (1991) | Adequate |  |  | other | mixed Gaussian/Lorentzian |  |  |  | No | Mg |  |  | Internal hydrocarbon | Reliable, with one-point correction of energy scale | cast film, thin film | X-ray Photoelectron Spectroscopy |  | 300 | Adequate | The composition determined by XPS was C5HxN0.56O1.76P0.07. The film was grown from methanesulfonic acid solution. Polyphosphonic acid is incorporated in polymer. The total FWHM is 1.71 eV. The relative intensity was 0.64.
C | 1s | 284.8 | Mg1.9C76.7N20.2 | magnesium phthalocyanine (Mg1.9C76.7N20.2) | Ewen R.J., Honeybourne C.L. | J. Phys. Cond. Matter 3, S303 (1991) | Adequate |  |  | other | Gaussian |  |  |  | No | Al |  |  | Internal hydrocarbon | Reliable (reported energy within 300 eV of a reference energy) | thick film, vapor deposited |  |  | 300 | Adequate | The film was prepared by vacuum sublimation. The relative intensity was 0.63. Bulk formula: C32H16N8Mg
C | 1s | 284.8 | C6H5C6H4C(O)OH | 4-phenylbenzoic acid | Bozack M.J., Zhou Y., Worley S.D. | J. Chem. Phys. 100, 8392 (1994) | Adequate | 0.1 |  |  | data | 1.6 |  |  | No | Al |  | Ag3d5 = 368.27 | Internal hydrocarbon | Reliable, with one-point correction of energy scale |  |  |  | 300 | Adequate | FAT mode. 1,1'-biphenyl-4-carboxylic acid
C | 1s | 284.8 | Ba(S2CNHCH(CH2CH(CH3)2)COO).3H2O | barium 2-dithiocarboxyamino-4-methyl-pentanoate trihydrate | Criado J.J., Fernandez I., Macias B., Salas J.M., Medarde M. | Inorg. Chim. Acta 174, 67 (1990) | Adequate |  |  |  | data |  |  |  | No | Al |  |  | Internal hydrocarbon | Reliable, with one-point correction of energy scale | solid sample mounted on tape | X-ray Photoelectron Spectroscopy |  | 300 | Good
C | 1s | 284.8 | (CH3)3CSH/Mo | 2-methyl-2-propanethiol/molybdenum | Wiegand B.C., Uvdal P., Friend C.M. | J. Phys. Chem. 96, 4527 (1992) | Adequate |  |  | other | Gaussian | 1.3 |  |  | No | Mg |  |  | Internal hydrocarbon | Reliable, with one-point correction of energy scale | adsorbed, cooled, thin layer |  | Low-energy Electron Diffraction | 100 | Good | (CH3)3CSH/Mo(110)-(1x1), saturation coverage. The substrate surface was cleaned in an oxygen environment at 1200 K and then flashed to 2000 K. The relative intensity was 0.74.
C | 1s | 284.8 | (VO)2.5C74.6N20.8 | oxovanadium phthalocyanine | Ewen R.J., Honeybourne C.L. | J. Phys. Cond. Matter 3, S303 (1991) | Adequate |  |  | other | Gaussian |  |  |  | No | Al |  |  | Internal hydrocarbon | Reliable (reported energy within 300 eV of a reference energy) | thick film, vapor deposited |  |  | 300 | Adequate | The film was prepared by vacuum sublimation. The relative intensity was 0.64. Bulk formula: C32H16N8OV
C | 1s | 284.8 | PtCl2((C6H5)2PCH2P(C6H5)2) | dichloro([(diphenylphosphino)methyl]diphenylphosphine)platinum | Jennings M.C., Schoettel G., Roy S., Puddephatt R.J., Douglas G., et al. | Organometallics 10, 580 (1991) | Adequate |  |  | other | Gaussian |  |  |  | No | Mg |  |  | Internal hydrocarbon | Reliable, with one-point correction of energy scale | crystal |  | X-ray Diffraction | 300 | Adequate
C | 1s | 284.8 | (C6H5)2PCH2P(C6H5)2 | [(diphenylphosphino)methyl]diphenylphosphine | Jennings M.C., Schoettel G., Roy S., Puddephatt R.J., Douglas G., et al. | Organometallics 10, 580 (1991) | Adequate | 0.1 |  | other | Gaussian |  |  |  | No | Mg |  |  | Internal hydrocarbon | Reliable, with one-point correction of energy scale | crystal |  | X-ray Diffraction | 300 | Adequate
C | 1s | 284.8 | (-C6H4C(CH3)2C6H4OC(O)O-)n/C | poly(oxycarbonyloxy-1,4-phenylene(1-methylethylidene)-1,4-phenylene-)/carbon | Apai G., McKenna W.P. | Langmuir 7, 2266 (1991) | Adequate |  |  |  | data |  |  |  | Yes | Al |  |  | Internal hydrocarbon | Reliable, with one-point correction of energy scale | thin film |  |  | 300 | Adequate | Thin films (75-100 A) were dip cast onto highly oriented pyrolytic graphite. The thickness was measured by XPS. bisphenol-A-polycarbonate
C | 1s | 284.8 | (-C6H4C(CH3)2C6H4OC(O)O-)n | poly(oxycarbonyloxy-1,4-phenylene(1-methylethylidene)-1,4-phenylene-) | Shinoda M., Nishide T., Shichi Y. | J. Vac. Sci. Technol. A 12, 746 (1994) | Adequate |  |  | other | Gaussian | 1.9 |  |  | No | Mg |  | Ag3d5 = 368.27 | Internal hydrocarbon | Reliable, with one-point correction of energy scale | thick film |  |  | 300 | Adequate | The relative intensity was 0.82. polycarbonate
C | 1s | 284.8 | CH2I2/Pd | diiodomethane/palladium | Solymosi F., Kovacs I. | Surf. Sci. 296, 171 (1993) | Adequate |  |  |  | data |  |  |  | No | Al |  | Pd3d5 = 335.12 | Conductor | Reliable (reported energy within 300 eV of a reference energy) | adsorbed, cooled, multilayer, thin layer |  |  | 90 | Good | 6 L C2H2I2 were adsorbed onto Pd(100) at 90 K and heated to 300 K. The Pd substrate was cleaned by Ar+ ion bombardment (Ep = 1 keV, j = 2 microamperes cm-2), annealing (T = 1000 K), O2 treatment (p = 5E7 mbar, T = 700 K), and short annealing (T = 1100 K).
C | 1s | 284.8 | CH2CHCH2OH/Cu2O | allyl alcohol/copper(I) oxide | Schulz K.H., Cox D.F. | J. Phys. Chem. 97, 647 (1993) | Adequate |  |  | other | Gaussian | 1.6 |  |  | No | Mg |  |  | Internal hydrocarbon | Reliable, with one-point correction of energy scale | adsorbed, cooled, heated and cooled, multilayer |  | Low-energy Electron Diffraction | 120 | Good | Cu2O(100)-(3R2x3R2)R45 degrees was exposed to 8.7 L CH2=CH-CH2-OH at 120 K, heated to 400 K and then cooled back down to 120 K.
C | 1s | 284.8 | CH2CHCH2OH/Cu2O | allyl alcohol/copper(I) oxide | Schulz K.H., Cox D.F. | J. Phys. Chem. 97, 647 (1993) | Adequate |  |  | other | Gaussian | 1.6 |  |  | No | Mg |  |  | Internal hydrocarbon | Reliable, with one-point correction of energy scale | adsorbed, cooled, heated and cooled, multilayer |  | Low-energy Electron Diffraction | 120 | Good | Cu2O(100)-(3R2x3R2)R45 degrees was exposed to 8.7 L CH2=CH-CH2-OH at 120 K, heated to 580 K and then cooled back down to 120 K.
C | 1s | 284.8 | CH2CHCH2OH/Cu2O | allyl alcohol/copper(I) oxide | Schulz K.H., Cox D.F. | J. Phys. Chem. 97, 647 (1993) | Adequate |  |  | other | Gaussian | 1.6 |  |  | No | Mg |  |  | Internal hydrocarbon | Reliable, with one-point correction of energy scale | adsorbed, cooled, multilayer, thin layer |  | Low-energy Electron Diffraction | 120 | Good | Cu2O(100)-(3R2x3R2)R45 degrees was exposed to 8.7 L CH2=CH-CH2-OH at 120 K.
C | 1s | 284.8 | CH2CHCH2OH/Cu2O | allyl alcohol/copper(I) oxide | Schulz K.H., Cox D.F. | J. Phys. Chem. 97, 647 (1993) | Adequate |  |  | other | Gaussian | 1.6 |  |  | No | Mg |  |  | Internal hydrocarbon | Reliable, with one-point correction of energy scale | adsorbed, cooled, heated and cooled, multilayer |  | Low-energy Electron Diffraction | 120 | Good | Cu2O(100)-(3R2x3R2)R45 degrees was exposed to 8.7 L CH2=CH-CH2-OH at 120 K, heated to 170 K and then cooled back down to 120 K.
C | 1s | 284.8 | CH3C(O)OH/Pd | acetic acid/palladium | Aas N., Bowker M. | J. Chem. Soc. Faraday Trans. 89, 1249 (1993) | Adequate |  |  |  | data |  |  |  | No | Al |  |  | Internal hydrocarbon | Reliable, with one-point correction of energy scale | adsorbed, crystal, heated, thin layer |  | Low-energy Electron Diffraction | 300 | Good | 2 L CH3-C(O)OH were adsorbed onto Pd(110) surface at 325 K. LEED (1x1) pattern.
C | 1s | 284.8 | C46H30Cl2N6O4 | 4,4'-[(3,3'-dichloro[1,1'-biphenyl]-4,4'-diyl)bis(azo)]bis[3-hydroxy-N-phenyl -2-naphthalenecarboxamide] | Waltman R.J., Pacansky J., Bates C.W., Jr | Chem. Mater. 5, 1799 (1993) | Adequate |  |  | other | other type of curve fit |  |  |  | No | Al |  |  | Internal hydrocarbon | Reliable, with one-point correction of energy scale | cast film, thin film | X-ray Photoelectron Spectroscopy |  | 300 | Adequate | The composition determined by XPS was C0.795N0.085O0.061Cl0.055. The film thickness was 2000 A. No radiation damage was detected. chlorodiane blue
C | 1s | 284.8 | CxHy(Cl)vNOz | chlorine-doped poly(aniline) oxide | Chan H.S.O., Gan L.M., Chew C.H., Ma L., Seow S.H. | J. Mater. Chem. 3, 1109 (1993) | Adequate |  |  | other | Gaussian | 1.6 |  |  | No | Mg |  |  | Internal hydrocarbon | Reliable, with one-point correction of energy scale | solid on double-sided tape | X-ray Photoelectron Spectroscopy |  | 300 | Adequate | C10.46NO1.86Cl0.26, C6.49NO0.62Cl0.05, C6.51NO0.98Cl0.29, C7.90NO0.64Cl0.24, C8.20NO0.87Cl0.29, and C7.35NO0.62Cl0.34. Percentages of N+ in the N1s spectra are 31.7, 20.1, 25.5, 31.4, 42.8, and 32.3, respectively.
C | 1s | 284.8 | Ag/(-CH2CH2OC(O)C6H4C(O)O-)n | silver/poly(ethylene terephtalate) | Lippert T., Zimmermann F., Wokaun A. | Appl. Spectrosc. 47, 1931 (1993) | Adequate |  |  | other | Gaussian | 1.92 |  |  | No | Mg |  |  | Internal hydrocarbon | Reliable, with one-point correction of energy scale | thick film, vapor deposited |  |  | 300 | Adequate | The relative intensity was 0.735. FAT mode.
C | 1s | 284.8 | CH2CHCHO/Cu2O | acrylaldehyde/copper(I) oxide | Schulz K.H., Cox D.F. | J. Phys. Chem. 97, 3555 (1993) | Adequate |  | 1.03 | other | Gaussian | 1.9 |  |  | No | Mg |  | Cu2p3 = 932.67 | Internal hydrocarbon | Reliable, with one-point correction of energy scale | adsorbed, cooled, multilayer, thin layer |  |  | 100 | Good | 24 L CH2CHCHO were adsorbed onto Cu2O(100) at 100 K. The ratio of the vinyl carbon to carbonyl carbon was 2.2.
C | 1s | 284.8 | CH2CHCHO/Cu2O | acrylaldehyde/copper(I) oxide | Schulz K.H., Cox D.F. | J. Phys. Chem. 97, 3555 (1993) | Adequate |  | 1.03 | other | Gaussian | 1.9 |  |  | No | Mg |  | Cu2p3 = 932.67 | Internal hydrocarbon | Reliable, with one-point correction of energy scale | adsorbed, cooled, heated and cooled, thin layer |  |  | 100 | Good | 24 L CH2CHCHO were adsorbed onto Cu2O(100) at 100 K and heated to 145 K. The CHx/CO ratio was 2.0.
C | 1s | 284.8 | (CH3C6H4CH3)Cr(CO)3 | (eta6-1,4-dimethylbenzene)tricarbonylchromium | Barnes C.M., Kennedy B.J. | J. Mol. Struct. 344, 233 (1995) | Adequate | 0.05 |  | other | other type of curve fit |  |  |  | No | Mg |  | Au4f7 = 84.00 | IC/AC | Reliable, with one-point correction of energy scale | cooled, pelletized |  |  | 170 | Adequate | p-xylene Cr(CO)3. The sample was powdered compound pressed between two layers of indium foil. FAT mode.
C | 1s | 284.8 | (-C6H4C(O)C6H4C(O)C6H4O-)n | poly(oxy-1,4-phenylenecarbonyl-1,4-phenylenecarbonyl-1,4-phenylene) | Wang T., Xie Y., Sherwood P.M.A. | Chem. Mater. 5, 1007 (1993) | Adequate |  |  | other | mixed Gaussian/Lorentzian |  |  |  | No | Mg |  | Cu LMM,2p3 = 334.95, 932.67 | Internal hydrocarbon | Reliable, with two-point correction of energy scale | cast film |  |  | 300 | Adequate | The total FWHM is 1.33 eV. The intensity ratio of the Gaussian/Lorentzian components was 50/50. The relative intensity was 6.00. FRR mode. poly(ether ketone ketone)
C | 1s | 284.8 | (-Ti(OCH(CH3)2)x(C4H9C(O)O)y(O-)z)n | poly(titanium(IV) isopropoxide-co- valeric acid) | Severin K.G., Ledford J.S., Torgerson B.A., Berglund K.A. | Chem. Mater. 6, 890 (1994) | Adequate | 0.1 |  | other | mixed Gaussian/Lorentzian |  |  |  | No | Mg |  |  | Internal hydrocarbon | Reliable, with one-point correction of energy scale | cast film, thick film | X-ray Photoelectron Spectroscopy |  | 300 | Good | Peak locations: Voigt function.
C | 1s | 284.8 | (C2H5)2NC6H4CHNN(C6H5)2 | 4-diethylaminobenzaldehyde diphenylhydrazone | Waltman R.J., Pacansky J., Bates C.W., Jr | Chem. Mater. 5, 1799 (1993) | Adequate |  |  | other | other type of curve fit |  |  |  | No | Al |  |  | Internal hydrocarbon | Reliable, with one-point correction of energy scale | cast film, thin film | X-ray Photoelectron Spectroscopy |  | 300 | Adequate | The film thickness was 1800 A. The composition determined by XPS was C0.886N0.114. No radiation damage was detected.
C | 1s | 284.8 | (-OC(O)C6H4C(O)O(CH2)4-)n | poly(butylene terephthalate) | Burrell M.C., Bhatia Q.S., Michael R.S. | Surf. Interface Anal. 21, 553 (1994) | Adequate |  |  | other | other type of curve fit | 1 |  |  | Yes | Al |  |  | Internal hydrocarbon | Reliable, with one-point correction of energy scale | cast film |  |  | 300 | Adequate | The fitting was done in accordance with the stoichiometry. An electron flood gun (Ep = 1 - 2 eV) was used for charge compensation. The FWHM was in the range of 1.0 - 1.3 eV. FAT mode.
C | 1s | 284.8 | C60F46/Si | carbon fluoride/silicon | Benning P.J., Ohno T.R., Weaver J.H., Mukherjee P., Adcock J.L., et al. | Phys. Rev. B 47, 1589 (1993) | Adequate |  | 1.4 |  | data | 1.7 |  |  | No | other source | 380 |  | Internal hydrocarbon | Reliable, with one-point correction of energy scale | fullerene, insulator, thin film, vapor deposited |  |  | 300 | Adequate | 40 - 80 A C60F46 were deposited onto cleaved in situ Si(111). The thickness was measured using a quartz-crystal thickness monitor.
C | 1s | 284.8 | (-C6H3(OH)CH2-)n | poly(phenol-co-formaldehyde) | Wang T., Sherwood P.M.A. | Chem. Mater. 6, 788 (1994) | Adequate |  |  | Tougaard | mixed Gaussian/Lorentzian |  |  |  | No | Mg |  | Au,Ag,Cu = 84.00,368.27,932.67 | Internal hydrocarbon | Reliable, with one-point correction of energy scale |  |  |  | 300 | Adequate | The intensity ratio of the Gaussian/Lorentzian components was 0.5. The total FWHM is 1.4 eV. FRR mode.
C | 1s | 284.8 | ((CH3)4C6H2)Cr(CO)3 | (eta6-1,2,4,5-tetramethylbenzene)tricarbonylchromium | Barnes C.M., Kennedy B.J. | J. Mol. Struct. 344, 233 (1995) | Adequate | 0.05 |  | other | other type of curve fit |  |  |  | No | Mg |  | Au4f7 = 84.00 | IC/AC | Reliable, with one-point correction of energy scale | cooled, pelletized |  |  | 170 | Adequate | The sample was powdered compound pressed between two layers of indium foil. FAT mode.
C | 1s | 284.8 | (-C4H2O-)n | poly(furan) | Glenis S., Benz M., LeGoff E., Schindler J.L., Kannewurf C.R., et al. | J. Am. Chem. Soc. 115, 12519 (1993) | Adequate |  | 0.8 | other | Gaussian | 1.22 |  |  | No | Al/Mg |  |  | Internal hydrocarbon | Reliable, with one-point correction of energy scale | thin film |  |  | 300 | Adequate | The polyfuran films were prepared by electrochemical oxidation of the monomer.
C | 1s | 284.8 | CH3CH2CHO/Cu2O | propionaldehyde/copper(I) oxide | Schulz K.H., Cox D.F. | J. Phys. Chem. 97, 3555 (1993) | Adequate |  | 1.03 | other | Gaussian | 1.9 |  |  | No | Mg |  | Cu2p3 = 932.67 | Internal hydrocarbon | Reliable, with one-point correction of energy scale | adsorbed, cooled, heated, thin layer |  |  | 275 | Good | 22 L CH3CH2CHO were adsorbed onto Cu2O(100) at 120 K and heated to 275 K. The CHx/CO ratio was 3.6.
C | 1s | 284.8 | CH3CH2CHO/Cu2O | propionaldehyde/copper(I) oxide | Schulz K.H., Cox D.F. | J. Phys. Chem. 97, 3555 (1993) | Adequate |  | 1.03 | other | Gaussian | 1.9 |  |  | No | Mg |  | Cu2p3 = 932.67 | Internal hydrocarbon | Reliable, with one-point correction of energy scale | adsorbed, cooled, multilayer, thin layer |  |  | 120 | Good | 22 L CH3CH2CHO were adsorbed onto Cu2O(100) at 120 K. The CHx/CO ratio was 1.8.
C | 1s | 284.8 | CH3CH2CHO/Cu2O | propionaldehyde/copper(I) oxide | Schulz K.H., Cox D.F. | J. Phys. Chem. 97, 3555 (1993) | Adequate |  | 1.03 | other | Gaussian | 1.9 |  |  | No | Mg |  | Cu2p3 = 932.67 | Internal hydrocarbon | Reliable, with one-point correction of energy scale | adsorbed, cooled, heated, thin layer |  |  | 150 | Good | 22 L CH3CH2CHO were adsorbed onto Cu2O(100) at 120 K and heated to 150 K. The CHx/CO ratio was 2.3.
C | 1s | 284.8 | CH3(CH2)19CN | henicosanenitrile/gold | Steiner U.B., Caseri W.R., Suter U.W. | Langmuir 8, 2771 (1992) | Adequate | 0.2 |  |  | data |  |  |  | No | Mg |  | Au4f7 = 84.00 | Conductor | Reliable (reported energy within 300 eV of a reference energy) | adsorbed |  |  | 300 | Adequate | 6 - 8 A heneicosanenitrile were adsorbed from hexane or acetone solution or from the neat liquid.
C | 1s | 284.8 | C60F46/GaAs | carbon fluoride/gallium arsenide | Benning P.J., Ohno T.R., Weaver J.H., Mukherjee P., Adcock J.L., et al. | Phys. Rev. B 47, 1589 (1993) | Adequate |  | 1.4 |  | data | 1.7 |  |  | No | other source | 380 |  | Internal hydrocarbon | Reliable, with one-point correction of energy scale | fullerene, insulator, thin film, vapor deposited |  |  | 300 | Adequate | 40 - 80 A C60F46 were deposited onto cleaved in situ GaAs(111). The thickness was measured using a quartz-crystal thickness monitor.
C | 1s | 284.8 | (-Zr(OCH2CH2CH3)x(C4H9C(O)O)y(O-)z)n | poly(zirconiumIV) n-propoxide-co- valeric acid) | Severin K.G., Ledford J.S., Torgerson B.A., Berglund K.A. | Chem. Mater. 6, 890 (1994) | Adequate | 0.1 |  | other | mixed Gaussian/Lorentzian |  |  |  | No | Mg |  |  | Internal hydrocarbon | Reliable, with one-point correction of energy scale | cast film, thick film | X-ray Photoelectron Spectroscopy |  | 300 | Good | Peak locations: Voigt function.
C | 1s | 284.8 | ((CH3)3C6H3)Cr(CO)3 | (eta6-1,3,5-trimethylbenzene)tricarbonylchromium | Barnes C.M., Kennedy B.J. | J. Mol. Struct. 344, 233 (1995) | Adequate | 0.05 |  | other | other type of curve fit |  |  |  | No | Mg |  | Au4f7 = 84.00 | IC/AC | Reliable, with one-point correction of energy scale | cooled, pelletized |  |  | 170 | Adequate | The sample was powdered compound pressed between two layers of indium foil. FAT mode.
C | 1s | 284.8 | Au/(-CH2CH2OC(O)C6H4C(O)O-)n | gold/poly(ethylene terephtalate) | Lippert T., Zimmermann F., Wokaun A. | Appl. Spectrosc. 47, 1931 (1993) | Adequate |  |  | other | Gaussian | 2.27 |  |  | No | Mg |  |  | Internal hydrocarbon | Reliable, with one-point correction of energy scale | thick film, vapor deposited |  |  | 300 | Adequate | The relative intensity was 0.738. FAT mode.
C | 1s | 284.8 | CH3CH2CH2OH/Cu2O | 1-propanol/copper(I) oxide | Schulz K.H., Cox D.F. | J. Phys. Chem. 97, 647 (1993) | Adequate |  |  | other | Gaussian |  |  |  | No | Mg |  |  | Internal hydrocarbon | Reliable, with one-point correction of energy scale | adsorbed, cooled, heated and cooled, multilayer |  | Low-energy Electron Diffraction | 120 | Adequate | Cu2O(100)-(3R2x3R2)R45 degrees was exposed to 8.1 L CH3-CH2-CH2-OH at 170 K heated to 600 K and then cooled back down to 120 K.
C | 1s | 284.8 | CH3CH2CH2OH/Cu2O | 1-propanol/copper(I) oxide | Schulz K.H., Cox D.F. | J. Phys. Chem. 97, 647 (1993) | Adequate |  |  | other | Gaussian | 1.6 |  |  | No | Mg |  |  | Internal hydrocarbon | Reliable, with one-point correction of energy scale | adsorbed, cooled, multilayer |  | Low-energy Electron Diffraction | 120 | Good | Cu2O(100)-(3R2x3R2)R45 degrees was exposed to 8.1 L CH3-CH2-CH2-OH at 120 K.
C | 1s | 284.8 | CH3CH2CH2OH/Cu2O | 1-propanol/copper(I) oxide | Schulz K.H., Cox D.F. | J. Phys. Chem. 97, 647 (1993) | Adequate |  |  | other | Gaussian | 1.6 |  |  | No | Mg |  |  | Internal hydrocarbon | Reliable, with one-point correction of energy scale | adsorbed, cooled, heated and cooled, multilayer |  | Low-energy Electron Diffraction | 120 | Good | Cu2O(100)-(3R2x3R2)R45 degrees was exposed to 8.1 L CH3-CH2-CH2-OH at 170 K heated to 170 K and then cooled back down to 120 K.
C | 1s | 284.8 | CH3CH2CH2OH/Cu2O | 1-propanol/copper(I) oxide | Schulz K.H., Cox D.F. | J. Phys. Chem. 97, 647 (1993) | Adequate |  |  | other | Gaussian | 1.6 |  |  | No | Mg |  |  | Internal hydrocarbon | Reliable (reported energy within 300 eV of a reference energy) | adsorbed, cooled, heated and cooled, multilayer |  | Low-energy Electron Diffraction | 120 | Good | Cu2O(100)-(3R2x3R2)R45 degrees was exposed to 8.1 L CH3-CH2-CH2-OH at 170 K heated to 430 K and then cooled back down to 120 K.
C | 1s | 284.8 | Cr/(-CHC(C6H5)-)n | chromium/poly(phenylacetylene) | Polzonetti G., Russo M.V., Furlani A., Infante G. | Chem. Phys. Lett. 214, 333 (1993) | Adequate |  |  |  | data |  |  |  | No | Mg |  |  | Internal hydrocarbon | Reliable, with one-point correction of energy scale | cast film, thin film, vapor deposited |  |  | 300 | Adequate | 6 - 70 A Cr/poly(phenylacetylene). The thin film was prepared by dissolving the polymer in dried high-purity chloroform and spinning the solution onto a polished thin stainless steel plate. The film thickness was measured using a quartz-crystal thickness
C | 1s | 284.8 | (CH3)6C6Cr(CO)3 | (eta6-hexamethylbenzene)tricarbonylchromium | Barnes C.M., Kennedy B.J. | J. Mol. Struct. 344, 233 (1995) | Adequate | 0.05 |  | other | other type of curve fit |  |  |  | No | Mg |  | Au4f7 = 84.00 | IC/AC | Reliable, with one-point correction of energy scale | cooled, pelletized |  |  | 170 | Adequate | The sample was powdered compound pressed between two layers of indium foil. FAT mode.
C | 1s | 284.8 | CH3I/Pd | methyl iodide/palladium | Solymosi F., Revesz K. | Surf. Sci. 280, 38 (1993) | Adequate |  |  |  | data |  |  |  | No | Al |  | Pd3d5 = 335.12 | Conductor | Reliable (reported energy within 300 eV of a reference energy) | adsorbed, cooled, thin layer |  |  | 85 | Good | 1 L CH3I/Pd(100). The substrate treatment:Ar+ ion sputtering (Ep=1 keV, j=5 microamperes/cm-2), annealing (T = 1000 K), oxidation (T = 700 K), and annealing (T = 1000 K).
C | 1s | 284.8 | (CH3CH2OC(S)S)3Fe | iron(III) ethylxanthate | Voigt S., Szargan R., Suoninen E. | Surf. Interface Anal. 21, 526 (1994) | Adequate |  |  |  | data |  |  |  | Yes | Al |  | Au,Cu = 84.00,932.67 | Internal hydrocarbon | Reliable (reported energy within 300 eV of a reference energy) | precipitate |  |  | 300 | Adequate | Iron ethyl xanthate was obtained by mixing an aqueous solution of FeCl5 with potassium ethyl xanthate. No x-ray induced damage to the sample was detected during analysis.
C | 1s | 284.8 | C6H6Cr(CO)3 | (eta6-benzene)tricarbonylchromium | Barnes C.M., Kennedy B.J. | J. Mol. Struct. 344, 233 (1995) | Adequate | 0.05 |  | other | other type of curve fit |  |  |  | No | Mg |  | Au4f7 = 84.00 | IC/AC | Reliable, with one-point correction of energy scale | cooled, pelletized |  |  | 170 | Adequate | The sample was powdered compound pressed between two layers of indium foil. FAT mode.
C | 1s | 284.8 | CH3C(O)OH/O2/Pd | acetic acid/oxygen/palladium | Aas N., Bowker M. | J. Chem. Soc. Faraday Trans. 89, 1249 (1993) | Adequate |  |  |  | data |  |  |  | No | Al |  |  | Internal hydrocarbon | Reliable, with one-point correction of energy scale | adsorbed, crystal, heated, multilayer structure, thin layer |  | Low-energy Electron Diffraction | 325 | Good | 5 L O2 and 2 L CH3-C(O)OH were deposited onto Pd(110). LEED (1x1) pattern.
C | 1s | 284.8 | C | Diamond | Lau W.M., Huang L.J., Bello I., Yiu Y.M., Lee S.-T. | J. Appl. Phys. 75, 3385 (1994) | Adequate | 0.1 |  | other | data |  |  |  | Yes | Al |  | Au4f7 = 84.00 | Gold | Reliable, with one-point correction of energy scale | annealed, crystal | AES/XPS | Low-energy Electron Diffraction | 300 | Good | IIB p-diamond. Unreconstructed surface. The sample was vacuum annealed to about 623 K.
C | 1s | 284.8 | C60/Si | (C(60)-I(h)[5,6]fullerene/silicon | Vasquez R.P., Brain R.A., Ross D., Yeh N.-C. | Surf. Sci. Spectra 1, 242 (1992) | Adequate |  |  | Shirley | mixed Gaussian/Lorentzian | 0.57 |  |  | Yes | Al |  | Au,Cu = 84.00,932.67 | Conductor | Reliable (reported energy within 300 eV of a reference energy) | fullerene, polycrystalline, semiconductor, thin film, vapor deposited | X-ray Photoelectron Spectroscopy | X-ray Diffraction | 300 | Adequate | ~ 100 nm C60 were grown by thermal evaporation on Si(111) at 333 K. The substrat film growth. FAT mode. The spectra were recorded at normal emission. The intensi components was 70/30.
C | 1s | 284.8 | (-C4S(CH3)(OC8H17)-)n | poly(3-octyloxy-4-methylthiophene) | Lachkar A., Selmani A., Sacher E., Leclerc M. | Synthetic Metals 72, 81 (1995) | Adequate | 0.1 |  | Shirley | other type of curve fit |  |  |  | No | Mg |  |  | Internal hydrocarbon | Reliable, with one-point correction of energy scale | cast film, thin film |  |  | 300 | Good | The fitting was done in accordance with the stoichiometry. FAT mode.
C | 1s | 284.8 | C6H5(OC6H4)3OC6H5 | pentaphenyl ether | Beamson G., Clark D.T., Hayes N.W., Law D.S.-L. | Surf. Sci. Spectra 3, 366 (1994) | Adequate |  |  | Linear | mixed Gaussian/Lorentzian | 0.87 |  |  | Yes | Al |  | Ag3d5 = 368.27 | Internal hydrocarbon | Reliable, with one-point correction of energy scale | liquid | X-ray Photoelectron Spectroscopy |  | 300 | Good | FAT mode. The spectra were recorded at normal emission. Peak locations: Voigt fu The composition determined by XPS was C0.886O0.114. The relative intensity was 0
C | 1s | 284.8 | Mn2.1C74.8N20.6 | manganese phthalocyanine | Ewen R.J., Honeybourne C.L. | J. Phys. Cond. Matter 3, S303 (1991) | Adequate |  |  | other | Gaussian |  |  |  | No | Al |  |  | Internal hydrocarbon | Reliable (reported energy within 300 eV of a reference energy) | thick film, vapor deposited |  |  | 300 | Adequate | The film was prepared by vacuum sublimation. The relative intensity was 0.69. Bulk formula: C32H16N8Mn
C | 1s | 284.8 | C6H5CH3Cr(CO)3 | (eta6-methylbenzene)tricarbonylchromium | Barnes C.M., Kennedy B.J. | J. Mol. Struct. 344, 233 (1995) | Adequate | 0.05 |  | other | other type of curve fit |  |  |  | No | Mg |  | Au4f7 = 84.00 | IC/AC | Reliable, with one-point correction of energy scale | cooled, pelletized |  |  | 170 | Adequate | The sample was powdered compound pressed between two layers of indium foil. FAT mode.
C | 1s | 284.8 | Ni(P(C6H5)3)2(NCS)2 | bis(triphenylphosphine)nickel dithiocyanate | Russo M.V., Iucci G., Furlani A., Polzonetti G. | Polymer 36, 4867 (1995) | Adequate |  |  |  | data | 2.1 |  |  | No | Mg |  |  | Internal hydrocarbon | Reliable, with one-point correction of energy scale |  |  |  | 300 | Adequate | The composition determined by XPS was C36.8N2.1S2.3P2.0Ni1.0
C | 1s | 284.8 | NCCH2CN/Au | malononitrile/gold | Steiner U.B., Caseri W.R., Suter U.W. | Langmuir 8, 2771 (1992) | Adequate | 0.2 |  |  | data |  |  |  | No | Mg |  | Au4f7 = 84.00 | Conductor | Reliable (reported energy within 300 eV of a reference energy) | adsorbed |  |  | 300 | Adequate | 6 - 8 A malonodinitrile were adsorbed from hexane or acetone solution or from the neat liquid.
C | 1s | 284.8 | (-C4H2S-)x/Au | oligothiophene/gold | Oeter D., Ziegler C., Gopel W., Haarmann H. | Synthetic Metals 67, 267 (1994) | Adequate |  |  |  | data |  |  |  | No | Mg |  | FL = Fermi level | Internal hydrocarbon | Reliable, with one-point correction of energy scale | alpha phase, thick film |  |  | 300 | Adequate | n=4 - 8. The spectra were independent of the chain length of the alpha-oligothiophene. The film thickness measured using a quartz-crystal thickness monitor was 700 A. The substrate was cleanedAr+ ion bombardment and and annealing (T = 573 K). FAT mode.
C | 1s | 284.8 | C6H5OCH3Cr(CO)3 | (eta6-methoxybenzene)tricarbonylchromium | Barnes C.M., Kennedy B.J. | J. Mol. Struct. 344, 233 (1995) | Adequate | 0.05 |  | other | other type of curve fit |  |  |  | No | Mg |  | Au4f7 = 84.00 | IC/AC | Reliable, with one-point correction of energy scale | cooled, pelletized |  |  | 170 | Adequate | The sample was powdered compound pressed between two layers of indium foil. FAT mode.
C | 1s | 284.8 | (-(CH(C(O)NH2)CH2)k-(CH(C(O)NH(CH2)3N(CH3)3Cl)CH2)m-)n | poly(acrylamide-co-(3-(acryloylamino) propyltrimethylammoniumchloride)) | Baumgarten E., Fiebes A., Stumpe A., Ronkel F., Schultze J.W. | J. Molecular Catal. A 113, 469 (1996) | Adequate |  |  | other | Gaussian | 2 |  |  | No | Mg |  |  | Internal hydrocarbon | Reliable, with one-point correction of energy scale | insulator, thin film |  |  | 300 | Adequate | The relative intensity was 0.240.
C | 1s | 284.8 | HS(CH2)2C(O)N(H)(CH2)14CH3/Au | 3-mercapto-N-pentadecylpropionamide/gold | Clegg R.S., Hutchison J.E. | Langmuir 12, 5239 (1996) | Adequate |  |  |  | data |  |  |  | Yes | Al |  |  | Internal hydrocarbon | Reliable, with one-point correction of energy scale | surface coverage from 1ML to 2ML (1ML <= coverage < 2ML), thin layer |  |  | 300 | Adequate | Self-assembled monolayer. The composition determined by XPS was C0.902N0.044O0.0
C | 1s | 284.8 | (-CH2C(CH3)(C(O)OCH2(CF2)4CF(CF3)CF3)-CH2C(CH3)(C(O)OCH2(CF2)7F)-)n | 1,1-dihydroperfluorooctyl methacrylate | Kassis C.M., Steehler J.K., Linton R.W. | Surf. Sci. Spectra 3, 307 (1994) | Good | 0.1 |  | Shirley | mixed Gaussian/Lorentzian | 1.41 |  |  | Yes | Al |  | Au,Cu = 84.00,932.67 | Internal hydrocarbon | Reliable, with one-point correction of energy scale | cast film, insulator, polycrystalline, thick film | X-ray Photoelectron Spectroscopy |  | 298 | Good | FAT mode. Emission angle = 70 degrees. The intensity ratio of the Gaussian/Loren The composition determined by XPS was C0.396O0.065F0.539. The relative intensity
C | 1s | 284.8 | CH2=CHCOOH | acrylic acid | Bournel F., Laffon C., Parent P., Tourillon G. | Surf. Sci. 350, 60 (1996) | Adequate |  |  | Linear | Gaussian | 1.3 |  |  | No | Mg |  |  | Internal hydrocarbon | Reliable, with one-point correction of energy scale | adsorbed, cooled, multilayer, thin layer |  | Low-energy Electron Diffraction | 95 | Good | 10 ML CH2=CHCOOH/Pt(111). The substrate was cleaned by Ar+ ion bombardment (Ep = (T = 900 K). FAT mode.
C | 1s | 284.8 | KxC60 | potassium fullerene | Maxwell A.J., Bruhwiler P.A., Andersson S., Martensson N., Rudolf P. | Chem. Phys. Lett. 247, 257 (1995) | Adequate |  | 0.55 |  | data | 1 |  |  | No | other source |  | FL = Fermi level | Conductor | Reliable (reported energy within 300 eV of a reference energy) | cooled, fullerene |  |  | 120 | Adequate | 6 < x < 12.
C | 1s | 284.8 | HOOC-(CH2)15-SH/Au | mercaptohexadecanoic acid/gold | Jung D.R., Czanderna A.W. | J. Vac. Sci. Technol. A 13, 1337 (1995) | Adequate |  |  | other | Gaussian |  |  |  | No | Mg |  | Au4f7 = 84.00 | Conductor | Reliable (reported energy within 300 eV of a reference energy) | multilayer, thin layer |  |  | 300 | Adequate | Monolayers of mercaptohexadecanoic acid were formed by self-assembly methods on (111)-textured polycrystalline Au thin film. FAT mode.
C | 1s | 284.8 | CH3CH2COOH | propanoic acid | Bournel F., Laffon C., Parent P., Tourillon G. | Surf. Sci. 350, 60 (1996) | Adequate |  |  | Linear | Gaussian | 1.3 |  |  | No | Mg |  |  | Internal hydrocarbon | Reliable, with one-point correction of energy scale | adsorbed, cooled, multilayer, thin layer |  | Low-energy Electron Diffraction | 95 | Good | 10 ML CH3CH2COOH/Pt(111). The substrate was cleaned by Ar+ ion bombardment (Ep = (T = 900 K). FAT mode.
C | 1s | 284.8 | (-CH2CH(C(O)OCH2(CF2)4CF(CF3)CF3)-CH2CH(C(O)OCH2(CF2)7F)-)n | 1,1-dihydroperfluorooctyl acrylate | Kassis C.M., Steehler J.K., Linton R.W. | Surf. Sci. Spectra 3, 299 (1994) | Good | 0.1 |  | Shirley | mixed Gaussian/Lorentzian | 1.82 |  |  | Yes | Al |  | Au,Cu = 84.00,932.67 | Internal hydrocarbon | Reliable, with one-point correction of energy scale | amorphous, cast film, insulator, thick film | X-ray Photoelectron Spectroscopy |  | 298 | Good | FAT mode. Emission angle = 70 degrees. The intensity ratio of the Gaussian/Loren The composition determined by XPS was C0.37O0.065F0.565. The relative intensity
C | 1s | 284.8 | (-O-C(O)-C6H4-C(O)-O-CH2-CH2-)n | poly(ethylene terephtalate) | Calderone A., Lazzaroni R., Bredas J. L., Le Q. T., Pireaux J. J. | Synth. Met. 67, 97 (1994) | Adequate |  |  | other | Gaussian |  |  |  | Yes | Al |  |  | Internal hydrocarbon | Reliable, with one-point correction of energy scale | thick film |  |  | 300 | Adequate | The relative intensity was 0.595.
C | 1s | 284.8 | CH2=CHCHO | acrolein | Bournel F., Laffon C., Parent P., Tourillon G. | Surf. Sci. 350, 60 (1996) | Adequate |  |  | Linear | Gaussian | 1.2 |  |  | No | Mg |  |  | Internal hydrocarbon | Reliable, with one-point correction of energy scale | adsorbed, cooled, multilayer, thin layer |  | Low-energy Electron Diffraction | 95 | Good | 10 ML CH2=CHCOH/Pt(111). The substrate was cleaned by Ar+ ion bombardment (Ep =(T = 900 K). FAT mode.
C | 1s | 284.8 | (-O-C6H4-S(O2)-C6H4-O-C6H4-C((CH3)2)-C6H4-)n | poly(bisphenol-A sulfone) | Hopkins J., Badyal J.P.S. | Langmuir 12, 3666 (1996) | Adequate |  |  | other | Gaussian |  |  |  | No | Mg |  | Au4f7 = 84.00 | Internal hydrocarbon | Reliable, with one-point correction of energy scale | cast film, thick film | X-ray Photoelectron Spectroscopy |  | 300 | Adequate | The composition determined by XPS was C0.824O0.136S0.041. Emission angle = 30 de FWHMs.
C | 1s | 284.8 | NH2-C6H4-SH/Cu | aminophenylthiolate/copper | Golzhauser A., Panov S., Mast M., Schertel A., Grunze M., and Woll C. | Surf. Sci. 334, 235 (1995) | Adequate | 0.3 |  | other | Gaussian | 1.1 |  |  | No | Al |  |  | Internal hydrocarbon | Reliable, with one-point correction of energy scale | surface coverage from 1ML to 2ML (1ML <= coverage < 2ML), thin layer |  | Low-energy Electron Diffraction | 300 | Adequate | NH2-C6H4-SH/Cu(100)-(1x1). The substrate was cleaned by cycles of Ar+ ion bombar annealing (T = 900 K). The relative intensity was 0.666. FAT mode.
C | 1s | 284.8 | C60/Au | fullerene/gold | Maxwell A.J., Bruhwiler P.A., Arvanitis D., Hasselstrom J., Martensson N. | Chem. Phys. Lett. 260, 71 (1996) | Good | 0.01 |  | Linear | mixed Gaussian/Lorentzian |  |  |  | Yes | other source | 400 | FL = Fermi level | Conductor | Reliable (reported energy within 300 eV of a reference energy) | surface coverage from 2ML to 3ML (2ML <= coverage < 3ML), fullerene, thin layer, vapor deposited |  |  | 300 | Adequate | ~ 3 ML C60/Au(110). Peak locations: Voigt function.
C | 1s | 284.8 | Cr/HOOC-(CH2)15-SH/Au | chromium/mercaptohexadecanoic acid/gold | Jung D.R., Czanderna A.W. | J. Vac. Sci. Technol. A 13, 1337 (1995) | Adequate |  |  | other | Gaussian |  |  |  | No | Mg |  | Au4f7 = 84.00 | Conductor | Reliable (reported energy within 300 eV of a reference energy) | multilayer, thin layer, vapor deposited |  |  | 300 | Adequate | 10 A Cr/HOOC-(CH2)15-SH/Au. Monolayers of mercaptohexadecanoic acid were formed by self-assembly methods on (111)-textured polycrystalline Au thin film. FAT mode.
C | 1s | 284.8 | CH2=C(CH3)COOCH3 | methyl methacrylate | Bournel F., Laffon C., Parent P., Tourillon G. | Surf. Sci. 350, 60 (1996) | Adequate |  |  | Linear | Gaussian | 1.2 |  |  | No | Mg |  |  | Internal hydrocarbon | Reliable, with one-point correction of energy scale | adsorbed, cooled, multilayer, thin layer |  | Low-energy Electron Diffraction | 95 | Good | 10 ML CH2=CH(CH3)COOCH3/Pt(111). The substrate was cleaned by Ar+ ion bombardmen annealed (T = 900 K). FAT mode.
C | 1s | 284.8 | C24H8O6/Cu | 3,4,9,10-tetracarboxylic dianhydride/copper | Schmidt A., Schuerlein T.J., Collins G.E., Armstrong N.R. | J. Phys. Chem. 99, 11770 (1995) | Adequate | 0.1 |  | other | mixed Gaussian/Lorentzian | 1.62 |  |  | No | Al |  | Cu2p3 = 932.67 | Internal hydrocarbon | Reliable, with one-point correction of energy scale | multilayer, thin layer |  |  | 300 | Adequate | The thickness was 16 ML. The Cu(100) substrate was cleaned by Ar+ ion bombardmen T = 723 K) and annealing (T = 873 K). The Cu(100) crystal was maintained at ~403 The intensity ratio of the Gaussian/Lorentzian components was 90/10. The thickne thickness mo
C | 1s | 284.8 | C24H8O6/Cu | 3,4,9,10-tetracarboxylic dianhydride/copper | Schmidt A., Schuerlein T.J., Collins G.E., Armstrong N.R. | J. Phys. Chem. 99, 11770 (1995) | Adequate | 0.1 |  | other | mixed Gaussian/Lorentzian | 1.56 |  |  | No | Al |  | Cu2p3 = 932.67 | Internal hydrocarbon | Reliable, with one-point correction of energy scale | multilayer, thin layer |  |  | 300 | Adequate | The thickness was 35 ML. The Cu(100) substrate was cleaned by Ar+ ion bombardmen T = 723 K) and annealing (T = 873 K). The Cu(100) crystal was maintained at ~403 The intensity ratio of the Gaussian/Lorentzian components was 90/10. The thickne thickness mo
C | 1s | 284.8 | C24H8O6/Cu | 3,4,9,10-tetracarboxylic dianhydride/copper | Schmidt A., Schuerlein T.J., Collins G.E., Armstrong N.R. | J. Phys. Chem. 99, 11770 (1995) | Adequate | 0.1 |  | other | mixed Gaussian/Lorentzian | 1.61 |  |  | No | Al |  | Cu2p3 = 932.67 | Internal hydrocarbon | Reliable, with one-point correction of energy scale | multilayer, thin layer |  |  | 300 | Adequate | The thickness was 53 ML. The Cu(100) substrate was cleaned by Ar+ ion bombardmen T = 723 K) and annealing (T = 873 K). The Cu(100) crystal was maintained at ~403 The intensity ratio of the Gaussian/Lorentzian components was 90/10. The thickne thickness mo
C | 1s | 284.8 | C24H8O6/Cu | 3,4,9,10-tetracarboxylic dianhydride/copper | Schmidt A., Schuerlein T.J., Collins G.E., Armstrong N.R. | J. Phys. Chem. 99, 11770 (1995) | Adequate | 0.1 |  | other | mixed Gaussian/Lorentzian | 1.62 |  |  | No | Al |  | Cu2p3 = 932.67 | Internal hydrocarbon | Reliable, with one-point correction of energy scale | multilayer, thin layer |  |  | 300 | Adequate | The thickness was 141 ML. The Cu(100) substrate was cleaned by Ar+ ion bombardme T = 723 K) and annealing (T = 873 K). The Cu(100) crystal was maintained at ~403 The intensity ratio of the Gaussian/Lorentzian components was 90/10. The thickne thickness mo
C | 1s | 284.8 | (-C6H4-C(CH3)2-C6H4-O-C(O)O-)n | bisphenol-A poly(carbonate) | Ackeret M., Ratner B. | Surf. Sci. Spectra 1, 108 (1992) | Adequate |  |  | Linear | mixed Gaussian/Lorentzian | 1.412 |  |  | Yes | Al |  |  |  | Reliable, with one-point correction of energy scale | amorphous, cast film, crystal, insulator, thin film | X-ray Photoelectron Spectroscopy |  | 300 | Good | The composition determined by XPS was C84.9O15.1. FAT mode. Emission angle = 52The relative intensity was 0.79
C | 1s | 284.8 | (-C6H4-C(CH3)2-C6H4-O-C(O)O-)n | bisphenol-A poly(carbonate) | Lhoest J.-B., Bertrand P., Weng L.T., Dewez J.-L. | Macromolecules 28, 4631 (1995) | Adequate |  |  | Shirley | mixed Gaussian/Lorentzian | 1.27 |  |  | Yes | Al |  |  | Internal hydrocarbon | Reliable (reported energy within 300 eV of a reference energy) | cast film, insulator, thick film | X-ray Photoelectron Spectroscopy |  | 300 | Good | The C/O composition ratio determined by XPS was 5.05. The relative intensity isgun (Ep = 6 or 10 eV) and a Ni mesh were used for charge compensation. The inten components was 85/15.
C | 1s | 284.8 | Cr/(-C4HS((CH2)5CH3)-)n | chromium/poly(3-hexylthiophene) | Lachkar A., Selmani A., Sacher E. | Synthetic Metals 72, 73 (1995) | Adequate | 0.1 |  | Shirley | other type of curve fit |  |  |  | No | Mg |  |  | Internal hydrocarbon | Reliable, with one-point correction of energy scale | cast film, thin film, vapor deposited | X-ray Photoelectron Spectroscopy |  | 300 | Good | 15 A Cr/(-C4HS((CH2)5CH3)-)n.The substrate was outgassed by a brief heating to 373 K. The fitting was done in accordance with the stoichiometry. FAT mode. The thickness was measured using a quartz-crystal thickness monitor.
C | 1s | 284.8 | (NH2C6H4C(CH3)2)3(C3N3)/SiO2/Si | 2,4,6,-tris-(p-cumylphenylcyanate)-1,3,5-triazine/silicon(IV) dioxide/silicon | Dieckhoff S., Schlett V., Possart W., Hennemann O.-D., Gunster J., and Kempter V. | Appl. Surf. Sci. 103, 221 (1996) | Adequate |  |  |  | data |  |  |  | Yes | Al |  |  | Internal hydrocarbon | Reliable, with one-point correction of energy scale | thin layer |  |  | 300 | Adequate | 37 A 2,4,6,-tris-(p-cumylphenylcyanate)-1,3,5-triazine/10 A SiO2/n-type Sb-doped heating (T = 773 K) with an electron beam bombardment. FAT mode. The spectra wer 80 degrees.
C | 1s | 284.8 | Cr/(-C4HS((CH2)5CH3)-)n | chromium/poly(3-hexylthiophene) | Lachkar A., Selmani A., Sacher E. | Synthetic Metals 72, 73 (1995) | Adequate | 0.1 |  | Shirley | other type of curve fit |  |  |  | No | Mg |  |  | Internal hydrocarbon | Reliable, with one-point correction of energy scale | cast film, thin film, vapor deposited | X-ray Photoelectron Spectroscopy |  | 300 | Good | 15 A Cr/(-C4HS((CH2)5CH3)-)n.The substrate was outgassed by a brief heating to 373 K. The fitting was done in accordance with the stoichiometry. FAT mode. The thickness was measured using a quartz-crystal thickness monitor.
C | 1s | 284.8 | Pd[C&=CSi(CH3)3]2(P(C6H5)3)2 | palladium(II) di(ethynyltrimethylsilane) di(triphenylphosphine) | Russo M.V., Furlani A., Cuccu M., Polzonetti G. | Polymer 37, 1715 (1996) | Adequate |  |  |  | data | 2.1 |  |  | No | Mg |  |  | Internal hydrocarbon | Reliable, with one-point correction of energy scale | crystal | X-ray Photoelectron Spectroscopy |  | 300 | Adequate
C | 1s | 284.8 | HOOC-(Si(CH3)2-O-)n-COOH | carboxylic acid - terminated poly(dimethylsiloxane)/gold | Mirley C.L., Koberstein J.T. | Langmuir 11, 1049 (1995) | Adequate |  |  |  | data |  |  |  | Yes | Al |  |  | Internal hydrocarbon | Reliable, with one-point correction of energy scale | thin layer |  |  | 300 | Adequate | Langmuir-Blodgett film/gold/glass. Emission angle = 28 degrees. The thickness me and 29 A, respectively.
C | 1s | 284.8 | (-C6H4-C(CH3)2-C6H4-O-C(O)O-)n | bisphenol-A poly(carbonate) | Ackeret M., Ratner B. | Surf. Sci. Spectra 1, 108 (1992) | Adequate |  |  | Linear | mixed Gaussian/Lorentzian | 1.412 |  |  | Yes | Al |  |  |  | Reliable, with one-point correction of energy scale | amorphous, cast film, crystal, insulator, thin film | X-ray Photoelectron Spectroscopy |  | 300 | Good | The composition determined by XPS was C84.9O15.1. FAT mode. Emission angle = 52The relative intensity was 0.79
C | 1s | 284.8 | (-C6H4-C(CH3)2-C6H4-O-C(O)O-)n | bisphenol-A poly(carbonate) | Lhoest J.-B., Bertrand P., Weng L.T., Dewez J.-L. | Macromolecules 28, 4631 (1995) | Adequate |  |  | Shirley | mixed Gaussian/Lorentzian | 1.27 |  |  | Yes | Al |  |  | Internal hydrocarbon | Reliable (reported energy within 300 eV of a reference energy) | cast film, insulator, thick film | X-ray Photoelectron Spectroscopy |  | 300 | Good | The C/O composition ratio determined by XPS was 5.05. The relative intensity isgun (Ep = 6 or 10 eV) and a Ni mesh were used for charge compensation. The inten components was 85/15.
C | 1s | 284.8 | C20H12O5 | 3',6'-dihydroxyspiro(isobenzofuran-1(3H),9'-(9H)xanthen-3-one) | Mansour A.N., Beard B.C., Cronce D.T., Brown R.P. | Surf. Sci. Spectra 1, 301 (1992) | Adequate |  |  | Shirley | mixed Gaussian/Lorentzian | 1.7 |  |  | No | Mg |  | Cu 3p3, 2p3 = 75.13, 932.67 | Internal hydrocarbon | Reliable, with one-point correction of energy scale | cooled, insulator, polycrystalline, solid on double-sided tape | X-ray Photoelectron Spectroscopy |  | 77 | Adequate | Fluorescein. FAT mode. Emission angle = 45 degrees. The composition determined by XPS was C79.3O20.2. The relative intensity was 0.5
C | 1s | 284.8 | C38H18Cl8N2O4/Cu | N,N'-dimethylperylene-3,4:9,10-bis(dicarboximide)/copper | Schmidt A., Schuerlein T.J., Collins G.E., Armstrong N.R. | J. Phys. Chem. 99, 11770 (1995) | Adequate | 0.1 |  | other | mixed Gaussian/Lorentzian | 1.87 |  |  | No | Al |  | Cu2p3 = 932.67 | Internal hydrocarbon | Reliable, with one-point correction of energy scale | multilayer, thin layer |  |  | 300 | Adequate | The thickness was 16 ML. The Cu(100) substrate was cleaned by Ar+ ion bombardmen T = 723 K) and annealing (T = 873 K). The Cu(100) crystal was maintained at ~403 The intensity ratio of the Gaussian/Lorentzian components was 90/10. The thickne thickness mo
C | 1s | 284.8 | C38H18Cl8N2O4/Cu | N,N'-dimethylperylene-3,4:9,10-bis(dicarboximide)/copper | Schmidt A., Schuerlein T.J., Collins G.E., Armstrong N.R. | J. Phys. Chem. 99, 11770 (1995) | Adequate | 0.1 |  | other | mixed Gaussian/Lorentzian | 1.89 |  |  | No | Al |  | Cu2p3 = 932.67 | Internal hydrocarbon | Reliable, with one-point correction of energy scale | multilayer, thin layer |  |  | 300 | Adequate | The thickness was 24 ML. The Cu(100) substrate was cleaned by Ar+ ion bombardmen T = 723 K) and annealing (T = 873 K). The Cu(100) crystal was maintained at ~403 The intensity ratio of the Gaussian/Lorentzian components was 90/10. The thickne thickness mo
C | 1s | 284.8 | C38H18Cl8N2O4/Cu | N,N'-dimethylperylene-3,4:9,10-bis(dicarboximide)/copper | Schmidt A., Schuerlein T.J., Collins G.E., Armstrong N.R. | J. Phys. Chem. 99, 11770 (1995) | Adequate | 0.1 |  | other | mixed Gaussian/Lorentzian | 1.9 |  |  | No | Al |  | Cu2p3 = 932.67 | Internal hydrocarbon | Reliable, with one-point correction of energy scale | multilayer, thin layer |  |  | 300 | Adequate | The thickness was 45 ML. The Cu(100) substrate was cleaned by Ar+ ion bombardmen T = 723 K) and annealing (T = 873 K). The Cu(100) crystal was maintained at ~403 The intensity ratio of the Gaussian/Lorentzian components was 90/10. The thickne thickness mo
C | 1s | 284.8 | (-CH2CH(C(O)OCH2CH2(CF2)mCF3-)n | 1,1, 2,2-tetrahydrodihydroperfluorooctyl acrylate | Kassis C.M., Steehler J.K., Linton R.W. | Surf. Sci. Spectra 3, 315 (1994) | Good | 0.1 |  | Shirley | mixed Gaussian/Lorentzian | 1.83 |  |  | Yes | Al |  | Au,Cu = 84.00,932.67 | Internal hydrocarbon | Reliable, with one-point correction of energy scale | cast film, insulator, polycrystalline, thick film | X-ray Photoelectron Spectroscopy |  | 298 | Good | FAT mode. Emission angle = 70 degrees. The intensity ratio of the Gaussian/Loren The composition determined by XPS was C0.368O.0.05F0.582. The relative intensity
C | 1s | 284.8 | NH2-C6H4-S-S-C6H4-NH2/Cu | diaminodiphenyldisulfide/copper | Golzhauser A., Panov S., Mast M., Schertel A., Grunze M., and Woll C. | Surf. Sci. 334, 235 (1995) | Adequate | 0.2 |  | other | Gaussian | 1.1 |  |  | No | Al |  |  | Internal hydrocarbon | Reliable, with one-point correction of energy scale | thin film |  | Low-energy Electron Diffraction | 300 | Adequate | NH2-C6H4-S-S-C6H4-NH2/Cu(100)-(1x1). The substrate was cleaned by cycles of Ar+annealing (T = 900 K). The relative intensity was 0.666. FAT mode.
C | 1s | 284.8 | H-(N(H)C(H)(C(H)2C(H)((CH3)2)C(O))n-OH | poly(L-leucine) | Lhoest J.-B., Bartiaux S., Gerin P.A., Genet M.J., Bertrand P., and Rouxhet P.G. | Surf. Sci. Spectra 3, 348 (1994) | Adequate |  |  | Shirley | mixed Gaussian/Lorentzian | 1.6 |  |  | Yes | Al |  | Au,Cu = 84.00,932.67 | Internal hydrocarbon | Reliable (reported energy within 300 eV of a reference energy) | insulator, pelletized | X-ray Photoelectron Spectroscopy |  | 300 | Good | The composition determined by XPS was C0.75O0.13N0.12. The relative intensity wa Emission angle = 55 degrees. The intensity ratio of the Gaussian/Lorentzian comp An electron flood gun (Ep = 6 eV, Ip = 55 microamperes) and a Ni mesh were usedThe sample p
C | 1s | 284.8 | H-(N(H)C(H)(C(H)2C(H)((CH3)2)C(O))n-OH | poly(L-leucine) | Lhoest J.-B., Bartiaux S., Gerin P.A., Genet M.J., Bertrand P., and Rouxhet P.G. | Surf. Sci. Spectra 3, 348 (1994) | Adequate |  |  | Shirley | mixed Gaussian/Lorentzian | 1.6 |  |  | Yes | Al |  | Au,Cu = 84.00,932.67 | Internal hydrocarbon | Reliable (reported energy within 300 eV of a reference energy) | insulator, pelletized | X-ray Photoelectron Spectroscopy |  | 300 | Good | The composition determined by XPS was C0.75O0.13N0.12. The relative intensity wa Emission angle = 55 degrees. The intensity ratio of the Gaussian/Lorentzian comp An electron flood gun (Ep = 6 eV, Ip = 55 microamperes) and a Ni mesh were usedThe sample p
C | 1s | 284.8 | CH3SH/Ni | methanethiol/nickel | Rufael T.S., Huntley D.R., Mullins D.R., Gland J.L. | J. Phys. Chem. 99, 11472 (1995) | Adequate | 0.07 | 1.1 |  | data |  |  |  | Yes | other source | 350 | Cu3p, L3MM, 2p3 = 75.14, 334.95, 932.67 | Conductor | Reliable (reported energy within 300 eV of a reference energy) | annealed, cooled, surface coverage from 0ML to 1ML (0ML < coverage < 1ML), thin layer | Auger Electron Spectroscopy |  | 100 | Good | 0.25 ML CH3SH was adsorbed onto Ni(111) at 100 K and annealed to 250 or 300 K. T ion bombardment and annealing (T = 800 or 1000 K).
C | 1s | 284.8 | C9H16NO2 | tetramethylpiperidine-N-oxyl | Sastri V.S., Elboujdaini M., Perumareddi J.R., Brown J.R. | Appl. Surf. Sci. 93, 31 (1996) | Adequate |  |  | other | Gaussian | 1.25 |  |  | Yes | Al |  | Au,Cu = 84.00,932.67 | Internal hydrocarbon | Reliable, with one-point correction of energy scale | cast film, thick film |  | X-ray Photoelectron Spectroscopy | 300 | Good | R-1 Thanol. A drop or two of the concentrated solution of R1 Thanol in methanolallowed to dry in air. The composition determined by XPS was C77O15.3N7.7. The r FAT mode.
C | 1s | 284.8 | CH3Si((C6H5)2)OSi(CH3)(C6H5)OSi((C6H5)2)CH3 | pentaphenyltrimethylsiloxane | Beamson G., Clark D.T., Hayes N.W., Law D.S.-L. | Surf. Sci. Spectra 3, 366 (1994) | Adequate |  |  | Linear | mixed Gaussian/Lorentzian | 0.86 |  |  | Yes | Al |  | Ag3d5 = 368.27 | Internal hydrocarbon | Reliable, with one-point correction of energy scale | liquid | X-ray Photoelectron Spectroscopy |  | 300 | Good | FAT mode. The spectra were recorded at normal emission. Peak locations: Voigt fu The composition determined by XPS was Si0.083C0.856O0.061. The relative intensit
C | 1s | 284.82 | C23Cs | cesium carbon(C23Cs) | Estrade-Szwarckopf H., Rousseau B. | J. Phys. Chem. Solids 53, 419 (1992) | Good | 0.5 |  | other | mixed Gaussian/Lorentzian |  | 0.8 | 0.18 | No | Mg |  | Au4f7 = 84.00 | Conductor | Reliable (reported energy within 300 eV of a reference energy) | cleaved crystal, crystal | X-ray Photoelectron Spectroscopy |  | 300 | Good | Cs-intercallated compound. The relative intensity was 0.67. Peak locations: Doniach - Sunjic & Gaussian. Asymmetry parameter = 0.20.
C | 1s | 284.82 | C23Cs | cesium carbon(C23Cs) | Estrade-Szwarckopf H., Rousseau B. | J. Phys. Chem. Solids 53, 419 (1992) | Good | 0.5 |  | other | mixed Gaussian/Lorentzian |  | 0.8 | 0.18 | No | Mg |  | Au4f7 = 84.00 | Conductor | Reliable (reported energy within 300 eV of a reference energy) | cleaved crystal, crystal | X-ray Photoelectron Spectroscopy |  | 300 | Good | Cs-intercallated compound. The relative intensity was 0.67. Peak locations: Doniach - Sunjic & Gaussian. Asymmetry parameter = 0.20.
C | 1s | 284.83 | [SnCl(C6H5)(C6H5C(O)CHC(O)C6H5)2] | chlorobis(1,3-diphenyl-1,3-propanedionato-O,O')phenyl tin | Bancroft G.M., Adams I., Lampe H., Sham T.K. | J. Electron Spectrosc. Relat. Phenom. 9, 191 (1976) | [8 empty] | No |  |  | Pt4f7=71.2 | Conductor | Reliable | vapor deposited
C | 1s | 284.83 | [SnCl(C6H5)(C6H5C(O)CHC(O)C6H5)2] | chlorobis(1,3-diphenyl-1,3-propanedionato-O,O')phenyl tin | Bancroft G.M., Adams I., Lampe H., Sham T.K. | J. Electron Spectrosc. Relat. Phenom. 9, 191 (1976) | [8 empty] | No |  |  | Pt4f7=71.2 | Conductor | Reliable | vapor deposited
C | 1s | 284.84 | CO/Mo | carbon monoxide (Casno:630-08-0)/molybdenum | Fryberger T.B., Grant J.L., Stair P.C. | Langmuir 3, 1015 (1987) | Good | 0.05 |  | Linear | Gaussian | 1.17 |  |  | No | Al |  | Mo3d5= 227.95 | Conductor | Reliable, with one-point correction of energy scale | surface coverage from 1ML to 2ML (1ML <= coverage < 2ML), adsorbed, cooled, oxidizing atmosphere, thin layer | X-ray Photoelectron Spectroscopy |  | 200 | Good | 1.0 ML CO/Mo(100).
C | 1s | 284.84 | CO/Mo | carbon monoxide (Casno:630-08-0)/molybdenum | Fryberger T.B., Grant J.L., Stair P.C. | Langmuir 3, 1015 (1987) | Good | 0.05 |  | Linear | Gaussian | 1.17 |  |  | No | Al |  | Mo3d5= 227.95 | Conductor | Reliable, with one-point correction of energy scale | surface coverage from 1ML to 2ML (1ML <= coverage < 2ML), adsorbed, cooled, oxidizing atmosphere, thin layer | X-ray Photoelectron Spectroscopy |  | 200 | Good | 1.0 ML CO/Mo(100).
C | 1s | 284.85 | C60/Al | fullerene/aluminum | Maxwell A.J., Bruhwiler P.A., Arvanitis D., Hasselstrom J., Martensson N. | Chem. Phys. Lett. 260, 71 (1996) | Good | 0.01 |  | Linear | mixed Gaussian/Lorentzian |  |  |  | Yes | other source | 380 | FL = Fermi level | Conductor | Reliable (reported energy within 300 eV of a reference energy) | fullerene, multilayer, thin layer, vapor deposited |  |  | 300 | Adequate | ~ 8 ML C60/Al(111). Peak locations: Voigt function.
C | 1s | 284.85 | CH3COO(CH2)15-SH/Au | 16-thiol methyl hexadecanoate/gold | Konstadinidis K., Zhang P., Opila R.L., Allara D.L. | Surf. Sci. 338, 300 (1995) | Adequate |  |  | other | mixed Gaussian/Lorentzian |  |  |  | Yes | Al |  | Au4f7 = 84.00 | Conductor | Reliable (reported energy within 300 eV of a reference energy) | surface coverage from 1ML to 2ML (1ML <= coverage < 2ML), thin layer |  |  | 300 | Good | Self-assembled monolayer. FAT mode. The spectra were recorded at normal emission The intensity ratio of the Gaussian/Lorentzian components was 90/10. The FWHMs o
C | 1s | 284.85 | C60/Al | fullerene/aluminum | Maxwell A.J., Bruhwiler P.A., Arvanitis D., Hasselstrom J., Martensson N. | Chem. Phys. Lett. 260, 71 (1996) | Good | 0.01 |  | Linear | mixed Gaussian/Lorentzian |  |  |  | Yes | other source | 380 | FL = Fermi level | Conductor | Reliable (reported energy within 300 eV of a reference energy) | fullerene, multilayer, thin layer, vapor deposited |  |  | 300 | Adequate | ~ 8 ML C60/Al(111). Peak locations: Voigt function.
C | 1s | 284.85 | CH3COO(CH2)15-SH/Au | 16-thiol methyl hexadecanoate/gold | Konstadinidis K., Zhang P., Opila R.L., Allara D.L. | Surf. Sci. 338, 300 (1995) | Adequate |  |  | other | mixed Gaussian/Lorentzian |  |  |  | Yes | Al |  | Au4f7 = 84.00 | Conductor | Reliable (reported energy within 300 eV of a reference energy) | surface coverage from 1ML to 2ML (1ML <= coverage < 2ML), thin layer |  |  | 300 | Good | Self-assembled monolayer. FAT mode. The spectra were recorded at normal emission The intensity ratio of the Gaussian/Lorentzian components was 90/10. The FWHMs o
C | 1s | 284.9 | [Ni(C5H5)2] | bis(cyclopentadienyl)nickel | Barber M., Connor J.A., Derrick L.M.R., Hall M.B., Hillier I.H. | J. Chem. Soc., Faraday Trans. 2, 69, 560 (1973) | [8 empty] | No |  |  |  | C6H12=284.8 | Reliable, with two-point correction of energy scale | co-condensed with a charge reference material
C | 1s | 284.9 | [V(C5H5)2] | bis(cyclopentadienyl)vanadium | Barber M., Connor J.A., Derrick L.M.R., Hall M.B., Hillier I.H. | J. Chem. Soc., Faraday Trans. 2, 69, 560 (1973) | [8 empty] | No |  |  |  | C6H12=284.8 | Reliable, with two-point correction of energy scale | co-condensed with a charge reference material
C | 1s | 284.9 | [P(C6H5)3] | triphenylphosphine | Larsson R., Malek A., Folkesson B. | Chem. Scr. 16, 47 (1980) | [8 empty] | No |  |  |  | IC Special IR Rel. | Reliable
C | 1s | 284.9 | [Fe((C6H5)C(O)CH2C(O)CH2)3] | tris(1-phenyl-1,3-butanedionato-O,O1)iron | Blomquist J., Helgeson U., Moberg L.C., Folkesson B., Larsson R. | Inorg. Chim. Acta 69, 17 (1983) | [8 empty] | No |  |  |  | Infra red(comments) | Reliable | [5 empty] | The same procedure for charge reference was used by Larsson, R., Folkesson, B. Chem. Scr. 9, 148 (1976).
C | 1s | 284.9 | [Cr(SCN)6(P(C6H5)4)3] | hexakis(thiocyano)tris(tetraphenylphosphonium)chromium | Folkesson B., Larsson R. | J. Electron Spectrosc. Relat. Phenom. 26, 157 (1982) | [8 empty] | No |  |  |  | IC=285.5
C | 1s | 284.9 | C6H6 | benzene | Clark D.T., Kilcast D., Adams D.B., Musgrave W.K.R. | J. Electron Spectrosc. Relat. Phenom. 1, 232 (1972) | [8 empty] | No |  |  | Au | Conductor | Reliable | vapor deposited
C | 1s | 284.9 | HSCH2CH(NH2)C(O)OH | DL-cysteine | Llopiz P., Maire J.-C. | Bull. Soc. Chim. Fr. 457 (1979) | [8 empty] | No |  |  |  | Gold | Reliable, with two-point correction of energy scale
C | 1s | 284.9 | K3[Rh(CN)6] | tripotassium hexacyanorhodate | Inoue H., Fluck E. | Z. Naturforsch. B 39, 185 (1984) | [8 empty] | No |  |  | Au4f7=84.00 | Gold | Reliable, with two-point correction of energy scale
C | 1s | 284.9 | K3[Co(CN)6] | tripotassium hexacyanocobaltate(III) | Inoue H., Fluck E. | Z. Naturforsch. B 39, 185 (1984) | [8 empty] | No |  |  | Au4f7=84.00 | Gold | Reliable, with two-point correction of energy scale
C | 1s | 284.9 | Ti[Ir(CN)6] | titanium hexacyanoiridate | Inoue H., Fluck E. | Z. Naturforsch. B 39, 185 (1984) | [8 empty] | No |  |  | Au4f7=84.00 | Gold | Reliable, with two-point correction of energy scale
C | 1s | 284.9 | Ti[Rh(CN)6] | titanium hexacyanorhodate | Inoue H., Fluck E. | Z. Naturforsch. B 39, 185 (1984) | [8 empty] | No |  |  | Au4f7=84.00 | Gold | Reliable, with two-point correction of energy scale
C | 1s | 284.9 | (C6H5NC6H4)n | poly(carbazole) | Kessel R., Schultze J.W. | Surf. Interface Anal. 16, 401 (1990) | [8 empty] | No |  |  | Au |  |  | electrolytic oxidation
C | 1s | 284.9 | CsC8 | cesium octacarbon | Estrade-Szwarckopf H., Rousseau B. | Synthetic Metals 23, 191 (1988) | Adequate | 0.1 |  |  | data |  |  |  | No |  |  | Au4f7= 84.00, FL | Conductor | Reliable (reported energy within 300 eV of a reference energy) | cleaved crystal, crystal |  |  | 300 | Good | Intercallation compound.
C | 1s | 284.9 | C8Rb | octacarbon rubidium | Schlogl R., Geiser V., Oelhafen P., Guntherodt H.-J. | Phys. Rev. B 35, 6414 (1987) | Adequate |  |  |  | data |  |  |  | No | Al |  | FL | Conductor | Reliable (reported energy within 300 eV of a reference energy) | cooled, crystal |  |  | 78 | Adequate | Binary precursor intercalation compound.
C | 1s | 284.9 | C8Rb | octacarbon rubidium | Schlogl R., Geiser V., Oelhafen P., Guntherodt H.-J. | Phys. Rev. B 35, 6414 (1987) | Adequate |  |  |  | data |  |  |  | No | Al |  | FL | Conductor | Reliable (reported energy within 300 eV of a reference energy) | crystal |  |  | 300 | Adequate | Binary precursor intercalation compound.
C | 1s | 284.9 | O2/CsC8 | oxygen/cesium octacarbon | Estrade-Szwarckopf H., Rousseau B. | Synthetic Metals 23, 191 (1988) | Adequate | 0.1 |  |  | data |  |  |  | No |  |  | Au4f7= 84.00, FL | Conductor | Reliable (reported energy within 300 eV of a reference energy) | adsorbed, oxygen pressure, oxidizing atmosphere, thin layer |  |  | 300 | Good | 1 L O2/CsC8, intercallation compound.
C | 1s | 284.9 | (=(C10H2O4)=N(C6H4)O(C6H4)N=)n/Ag | poly(N,N'-(p,p'-oxydiphenylene)pyromellitimide)/silver | Grunze M., Lamb R.N. | Surf. Sci. 204, 183 (1988) | Adequate |  |  | Linear | Gaussian |  |  |  | No | Mg |  | Au4f7= 84.00 | Conductor | Reliable, with one-point correction of energy scale | vapor deposited |  |  | 300 | Adequate | 11 A polyimide/Ag.
C | 1s | 284.9 | CO+H2/K/Co | carbon monoxide and hydrogen/potassium/cobalt | Wesner D.A., Linden G.L., Bonzel H.P. | Appl. Surf. Sci. 26, 335 (1986) | Adequate |  |  |  | data |  |  |  | No | Mg |  | FL = Fermi level | Conductor | Reliable (reported energy within 300 eV of a reference energy) | adsorbed, heated, thin layer, vapor deposited |  |  | 300 | Adequate | The 0.26 ML K/Co was exposed under CO:2H2 mixture at 523 K and 100 kPa for 90 min.
C | 1s | 284.9 | RbC8 | rubidium octacarbon | Estrade-Szwarckopf H., Rousseau B. | Synthetic Metals 23, 191 (1988) | Adequate | 0.1 |  |  | data |  |  |  | No |  |  | Au4f7= 84.00, FL | Conductor | Reliable (reported energy within 300 eV of a reference energy) | cleaved crystal, crystal, thin layer |  |  | 300 | Good | Intercallation compound.
C | 1s | 284.9 | (-CH2CH2-) | poly(ethylene) | DeKoven B.M., Hagans P.L. | Appl. Surf. Sci. 27, 199 (1986) | Adequate | 0.3 |  |  | data |  |  |  | No | Al |  |  | Gold | Reliable (reported energy within 300 eV of a reference energy) | cast film, thin film |  |  | 300 | Adequate
C | 1s | 284.9 | CH3C(CH3)CH2/O2/Rh | isobutene/oxygen/rhodium | Xu X., Friend C.M. | J. Phys. Chem. 95, 10753 (1991) | Adequate |  |  | other | Gaussian |  |  |  | No |  |  | Rh3d5 = 307.20 | Conductor | Reliable, with one-point correction of energy scale | annealed, adsorbed, cooled, multilayer structure, oxygen pressure |  | Low-energy Electron Diffraction | 120 | Adequate | CH3-CH2-CH3/0.26 ML O/Rh(111). The Rh(111)-p(2x1)-O surface was prepared by exposing clean Rh(111) to O2 (T = 300 K, p = 1E-7 Torr, time = 2 min). Isobutene was adsorbed at 250 K for 10 min and annealed to 320 K.
C | 1s | 284.9 | C6H5OH/Ag | phenol/silver | Solomon J.L., Madix R.J. | Surf. Sci. 255, 12 (1991) | Adequate | 0.3 |  | other | other type of curve fit |  |  |  | No | Mg |  | Ag3d5 = 368.27 | Conductor | Reliable, with one-point correction of energy scale | annealed, adsorbed, cooled, surface coverage from 0ML to 1ML (0ML < coverage < 1ML), thin layer |  |  | 110 | Adequate | 0.35 ML C6H5OH/Ag(110). The surface was prepared by dosing it with a multilayer at 110 K and briefly annealing to 225 K. The silver surface was cleaned by Ar+ ion bombardment followed by O2 exposure and annealing (T = 670 K). The fitting was done in accor
C | 1s | 284.9 | C6H5OH/Ag | phenol/silver | Solomon J.L., Madix R.J. | Surf. Sci. 255, 12 (1991) | Adequate | 0.3 |  | other | other type of curve fit |  |  |  | No | Mg |  | Ag3d5 = 368.27 | Conductor | Reliable, with one-point correction of energy scale | surface coverage from 2ML to 3ML (2ML <= coverage < 3ML), adsorbed, cooled, thin layer |  |  | 110 | Adequate | 2.8 ML C6H5OH/Ag(110). The silver surface was cleaned by Ar+ ion bombardment followed by O2 exposure and annealing (T = 670 K). The fitting was done in accordance with the composition.
C | 1s | 284.9 | CO/Dy/Mo | carbon oxide/dysprosium/molybdenum | Bastl Z., Cerny S. | J. Alloys and Compounds 176, 159 (1991) | Good | 0.2 |  | other | data |  |  |  | No | Al |  | Au4f7 = 84.00 | Conductor | Reliable (reported energy within 300 eV of a reference energy) | adsorbed, multilayer structure, reacted, thin layer, vapor deposited |  |  | 300 | Good | 0.125 L, 0.23 L, and 3.23 L CO/ ~ 50 nm Dy/Mo. The polycrystalline substrate was cleaned by Ar+ ion bombardment.
C | 1s | 284.9 | (C14H4O5)(C14H12(N-)2O2)2(C14H4O4)2NC6H4SH | thiophenol terminated (naphtalene-1,4,5,8-tetracarboxylic dianhydride-co-3,3'-dimethoxy-biphenyl-4,4'-diamine) imide oligomer/gold | Kwan W.S.V., Atanasoska L., Miller L.L. | Langmuir 7, 1419 (1991) | Adequate |  |  | other | mixed Gaussian/Lorentzian |  |  |  | No | Mg |  | Au4f7 = 84.00 | Conductor | Reliable (reported energy within 300 eV of a reference energy) | surface coverage from 1ML to 2ML (1ML <= coverage < 2ML), precipitate, thin layer |  |  | 300 | Adequate | The total FWHM is 1.65 eV. The intensity ratio of the Gaussian/Lorentzian components was 85/15. monomer ratio=3:2
C | 1s | 284.9 | (CH3)3CC6H4(C14H4N2O4)C6H4SH/Au | 2-(4-tert-Butyl-phenyl)-7-(4-mercapto-phenyl)-benzo[lmn][3,8]phenanthroline-1,3,6,8-tetraone/gold | Kwan W.S.V., Atanasoska L., Miller L.L. | Langmuir 7, 1419 (1991) | Adequate |  |  | other | mixed Gaussian/Lorentzian |  |  |  | No | Mg |  | Au4f7 = 84.00 | Conductor | Reliable (reported energy within 300 eV of a reference energy) | surface coverage from 1ML to 2ML (1ML <= coverage < 2ML), precipitate, thin layer |  |  | 300 | Adequate | The total FWHM is 1.65 eV. The intensity ratio of the Gaussian/Lorentzian components was 85/15.
C | 1s | 284.9 | CO/Y/Mo | carbon oxide/yttrium/molybdenum | Bastl Z., Cerny S. | J. Alloys and Compounds 176, 159 (1991) | Good | 0.2 |  | other | data |  |  |  | No | Al |  | Au4f7 = 84.00 | Conductor | Reliable (reported energy within 300 eV of a reference energy) | adsorbed, multilayer structure, reacted, thin layer, vapor deposited |  |  | 300 | Good | 2.2 L, 52 L, and 100 L CO/Y. ~ 50 nm Y were vapor deposited onto a pure molybdenum polycrystalline substrate cleaned by Ar+ ion bombardment (T = 300 K).
C | 1s | 284.9 | CH2N2/O2/Mo | diazomethane/oxygen/molybdenum | Smudde G.H., Jr, Yu M., Stair P.C. | J. Am. Chem. Soc. 115, 1988 (1993) | Adequate |  |  | other | data |  |  |  | No | Al/Mg |  | Mo3d = 227.95 | Conductor | Reliable, with one-point correction of energy scale | adsorbed, multilayer structure, surface coverage from 0ML to 1ML (0ML < coverage < 1ML), thin layer |  |  | 300 | Adequate | 0.9 ML methyl radical/0.7 ML O2/Mo(100). FRR mode.
C | 1s | 284.9 | CH3I/Pd | methyl iodide/palladium | Solymosi F., Revesz K. | Surf. Sci. 280, 38 (1993) | Adequate |  |  |  | data |  |  |  | No | Al |  | Pd3d5 = 335.12 | Conductor | Reliable (reported energy within 300 eV of a reference energy) | surface coverage from 1ML to 2ML (1ML <= coverage < 2ML), adsorbed, cooled, thin layer |  |  | 85 | Good | 1 ML CH3I was adsorbed onto Pd(100) at 85 K. The substrate treatment:Ar+ ion sputtering (Ep=1 keV, j=5 microamperes/cm-2), annealing (T = 1000 K), oxidation (T= 700 K), and annealing (T = 1000 K).
C | 1s | 284.9 | CH3I/Pd | methyl iodide/palladium | Solymosi F., Revesz K. | Surf. Sci. 280, 38 (1993) | Adequate |  |  |  | data |  |  |  | No | Al |  | Pd3d5 = 335.12 | Conductor | Reliable (reported energy within 300 eV of a reference energy) | adsorbed, cooled, thin layer |  |  | 85 | Good | 2 L CH3I/Pd(100). The substrate treatment:Ar+ ion sputtering (Ep=1 keV, j=5 microamperes/cm-2), annealing (T = 1000 K), oxidation (T = 700 K), and annealing (T = 1000 K).
C | 1s | 284.9 | C4H6S/S/Mo | 2,5-dihydrothiophene/sulfur/molybdenum | Xu H., Friend C.M. | J. Phys. Chem. 97, 3584 (1993) | Adequate |  |  | other | Gaussian | 1.35 |  |  | No | Mg |  | Mo3d5 = 227.95 | Conductor | Reliable, with one-point correction of energy scale | adsorbed, cooled, heated, thin layer | Auger Electron Spectroscopy | Low-energy Electron Diffraction | 130 | Good | 2,5-dihydrothiophene was adsorbed onto Mo(110)-(4x1)-S (or MoS1.4) at 130 K. Saturation coverage. The Mo(110)-(4x1)-S structure was formed by adsorbing H2S (T = 1300 K, time =1min) and subsequently annealing (T = 850 K, time 30 s).
C | 1s | 284.9 | C4H6S/S/Mo | 2,5-dihydrothiophene/sulfur/molybdenum | Xu H., Friend C.M. | J. Phys. Chem. 97, 3584 (1993) | Adequate |  |  | other | Gaussian | 1.35 |  |  | No | Mg |  | Mo3d5 = 227.95 | Conductor | Reliable, with one-point correction of energy scale | adsorbed, cooled, heated, thin layer | Auger Electron Spectroscopy | Low-energy Electron Diffraction | 190/220 | Good | Saturation coverage of 2,5-dihydrothiophene was adsorbed onto Mo(110)-(4x1)-S (or MoS1.4) at 130 K and annealed to 190 K or 220 K). The Mo(110)-(4x1)-S structure was formed by adsorbing H2S (T = 1300 K, time = 1 min) and subsequently annealing (T = 850 K,
C | 1s | 284.9 | C | carbon(diamond) | Schmieg S.J., Belton D.N. | Surf. Sci. Spectra 1, 333 (1992) | Adequate |  |  | Shirley | data | 1.15 |  |  | No | Al |  | FL, Ag3d5, Ni2p3 = 0.0, 368.27, 852.73 | Conductor | Reliable, with one-point correction of energy scale | cleaved crystal, crystal | X-ray Photoelectron Spectroscopy |  | 300 | Good | Highly-oriented pyrolytic graphite with hexagonal orientation in each graphite l layers. The spectra were recorded at normal emission. FAT mode.
C | 1s | 284.9 | CH3NH2/Pd | methylamine/palladium | Chen J.J., Winograd N. | Surf. Sci. 326, 285 (1995) | Adequate |  |  | other | other type of curve fit |  |  |  | No | Mg |  | Pd3d5 = 335.12 | Conductor | Reliable, with one-point correction of energy scale | adsorbed, cooled, heated, thin layer |  | XRD/LEED | 350 | Adequate | A clean Pd(111) was exposed to 1.0 L of CH3NH2 at 100 K and heated to 350 K. The substrate was cleaned by cycles of O2 treatment, Ar+ ion bombardment, flashing and annealing. FAT mode.
C | 1s | 284.9 | CH3NH2/Pd | methylamine/palladium | Chen J.J., Winograd N. | Surf. Sci. 326, 285 (1995) | Adequate |  |  | other | data |  |  |  | No | Mg |  | Pd3d5 = 335.12 | Conductor | Reliable, with one-point correction of energy scale | adsorbed, cooled, heated, thin layer |  | XRD/LEED | 400 | Adequate | A clean Pd(111) was exposed to 1.0 L of CH3NH2 at 100 K and heated to 400 K. The substrate was cleaned by cycles of O2 treatment, Ar+ ion bombardment, flashing and annealing. FAT mode.
C | 1s | 284.9 | [Ni(C5H5)2] | bis(cyclopentadienyl)nickel | Barber M., Connor J.A., Derrick L.M.R., Hall M.B., Hillier I.H. | J. Chem. Soc., Faraday Trans. 2, 69, 560 (1973) | [8 empty] | No |  |  |  | C6H12=284.8 | Reliable, with two-point correction of energy scale | co-condensed with a charge reference material
C | 1s | 284.9 | [V(C5H5)2] | bis(cyclopentadienyl)vanadium | Barber M., Connor J.A., Derrick L.M.R., Hall M.B., Hillier I.H. | J. Chem. Soc., Faraday Trans. 2, 69, 560 (1973) | [8 empty] | No |  |  |  | C6H12=284.8 | Reliable, with two-point correction of energy scale | co-condensed with a charge reference material
C | 1s | 284.9 | [P(C6H5)3] | triphenylphosphine | Larsson R., Malek A., Folkesson B. | Chem. Scr. 16, 47 (1980) | [8 empty] | No |  |  |  | IC Special IR Rel. | Reliable
C | 1s | 284.9 | [Fe((C6H5)C(O)CH2C(O)CH2)3] | tris(1-phenyl-1,3-butanedionato-O,O1)iron | Blomquist J., Helgeson U., Moberg L.C., Folkesson B., Larsson R. | Inorg. Chim. Acta 69, 17 (1983) | [8 empty] | No |  |  |  | Infra red(comments) | Reliable | [5 empty] | The same procedure for charge reference was used by Larsson, R., Folkesson, B. Chem. Scr. 9, 148 (1976).
C | 1s | 284.9 | [Cr(SCN)6(P(C6H5)4)3] | hexakis(thiocyano)tris(tetraphenylphosphonium)chromium | Folkesson B., Larsson R. | J. Electron Spectrosc. Relat. Phenom. 26, 157 (1982) | [8 empty] | No |  |  |  | IC=285.5
C | 1s | 284.9 | C6H6 | benzene | Clark D.T., Kilcast D., Adams D.B., Musgrave W.K.R. | J. Electron Spectrosc. Relat. Phenom. 1, 232 (1972) | [8 empty] | No |  |  | Au | Conductor | Reliable | vapor deposited
C | 1s | 284.9 | HSCH2CH(NH2)C(O)OH | DL-cysteine | Llopiz P., Maire J.-C. | Bull. Soc. Chim. Fr. 457 (1979) | [8 empty] | No |  |  |  | Gold | Reliable, with two-point correction of energy scale
C | 1s | 284.9 | K3[Rh(CN)6] | tripotassium hexacyanorhodate | Inoue H., Fluck E. | Z. Naturforsch. B 39, 185 (1984) | [8 empty] | No |  |  | Au4f7=84.00 | Gold | Reliable, with two-point correction of energy scale
C | 1s | 284.9 | K3[Co(CN)6] | tripotassium hexacyanocobaltate(III) | Inoue H., Fluck E. | Z. Naturforsch. B 39, 185 (1984) | [8 empty] | No |  |  | Au4f7=84.00 | Gold | Reliable, with two-point correction of energy scale
C | 1s | 284.9 | Ti[Ir(CN)6] | titanium hexacyanoiridate | Inoue H., Fluck E. | Z. Naturforsch. B 39, 185 (1984) | [8 empty] | No |  |  | Au4f7=84.00 | Gold | Reliable, with two-point correction of energy scale
C | 1s | 284.9 | Ti[Rh(CN)6] | titanium hexacyanorhodate | Inoue H., Fluck E. | Z. Naturforsch. B 39, 185 (1984) | [8 empty] | No |  |  | Au4f7=84.00 | Gold | Reliable, with two-point correction of energy scale
C | 1s | 284.9 | (C6H5NC6H4)n | poly(carbazole) | Kessel R., Schultze J.W. | Surf. Interface Anal. 16, 401 (1990) | [8 empty] | No |  |  | Au |  |  | electrolytic oxidation
C | 1s | 284.9 | CsC8 | cesium octacarbon | Estrade-Szwarckopf H., Rousseau B. | Synthetic Metals 23, 191 (1988) | Adequate | 0.1 |  |  | data |  |  |  | No |  |  | Au4f7= 84.00, FL | Conductor | Reliable (reported energy within 300 eV of a reference energy) | cleaved crystal, crystal |  |  | 300 | Good | Intercallation compound.
C | 1s | 284.9 | C8Rb | octacarbon rubidium | Schlogl R., Geiser V., Oelhafen P., Guntherodt H.-J. | Phys. Rev. B 35, 6414 (1987) | Adequate |  |  |  | data |  |  |  | No | Al |  | FL | Conductor | Reliable (reported energy within 300 eV of a reference energy) | cooled, crystal |  |  | 78 | Adequate | Binary precursor intercalation compound.
C | 1s | 284.9 | C8Rb | octacarbon rubidium | Schlogl R., Geiser V., Oelhafen P., Guntherodt H.-J. | Phys. Rev. B 35, 6414 (1987) | Adequate |  |  |  | data |  |  |  | No | Al |  | FL | Conductor | Reliable (reported energy within 300 eV of a reference energy) | crystal |  |  | 300 | Adequate | Binary precursor intercalation compound.
C | 1s | 284.9 | O2/CsC8 | oxygen/cesium octacarbon | Estrade-Szwarckopf H., Rousseau B. | Synthetic Metals 23, 191 (1988) | Adequate | 0.1 |  |  | data |  |  |  | No |  |  | Au4f7= 84.00, FL | Conductor | Reliable (reported energy within 300 eV of a reference energy) | adsorbed, oxygen pressure, oxidizing atmosphere, thin layer |  |  | 300 | Good | 1 L O2/CsC8, intercallation compound.
C | 1s | 284.9 | (=(C10H2O4)=N(C6H4)O(C6H4)N=)n/Ag | poly(N,N'-(p,p'-oxydiphenylene)pyromellitimide)/silver | Grunze M., Lamb R.N. | Surf. Sci. 204, 183 (1988) | Adequate |  |  | Linear | Gaussian |  |  |  | No | Mg |  | Au4f7= 84.00 | Conductor | Reliable, with one-point correction of energy scale | vapor deposited |  |  | 300 | Adequate | 11 A polyimide/Ag.
C | 1s | 284.9 | CO+H2/K/Co | carbon monoxide and hydrogen/potassium/cobalt | Wesner D.A., Linden G.L., Bonzel H.P. | Appl. Surf. Sci. 26, 335 (1986) | Adequate |  |  |  | data |  |  |  | No | Mg |  | FL = Fermi level | Conductor | Reliable (reported energy within 300 eV of a reference energy) | adsorbed, heated, thin layer, vapor deposited |  |  | 300 | Adequate | The 0.26 ML K/Co was exposed under CO:2H2 mixture at 523 K and 100 kPa for 90 min.
C | 1s | 284.9 | RbC8 | rubidium octacarbon | Estrade-Szwarckopf H., Rousseau B. | Synthetic Metals 23, 191 (1988) | Adequate | 0.1 |  |  | data |  |  |  | No |  |  | Au4f7= 84.00, FL | Conductor | Reliable (reported energy within 300 eV of a reference energy) | cleaved crystal, crystal, thin layer |  |  | 300 | Good | Intercallation compound.
C | 1s | 284.9 | (-CH2CH2-) | poly(ethylene) | DeKoven B.M., Hagans P.L. | Appl. Surf. Sci. 27, 199 (1986) | Adequate | 0.3 |  |  | data |  |  |  | No | Al |  |  | Gold | Reliable (reported energy within 300 eV of a reference energy) | cast film, thin film |  |  | 300 | Adequate
C | 1s | 284.9 | CH3C(CH3)CH2/O2/Rh | isobutene/oxygen/rhodium | Xu X., Friend C.M. | J. Phys. Chem. 95, 10753 (1991) | Adequate |  |  | other | Gaussian |  |  |  | No |  |  | Rh3d5 = 307.20 | Conductor | Reliable, with one-point correction of energy scale | annealed, adsorbed, cooled, multilayer structure, oxygen pressure |  | Low-energy Electron Diffraction | 120 | Adequate | CH3-CH2-CH3/0.26 ML O/Rh(111). The Rh(111)-p(2x1)-O surface was prepared by exposing clean Rh(111) to O2 (T = 300 K, p = 1E-7 Torr, time = 2 min). Isobutene was adsorbed at 250 K for 10 min and annealed to 320 K.
C | 1s | 284.9 | C6H5OH/Ag | phenol/silver | Solomon J.L., Madix R.J. | Surf. Sci. 255, 12 (1991) | Adequate | 0.3 |  | other | other type of curve fit |  |  |  | No | Mg |  | Ag3d5 = 368.27 | Conductor | Reliable, with one-point correction of energy scale | annealed, adsorbed, cooled, surface coverage from 0ML to 1ML (0ML < coverage < 1ML), thin layer |  |  | 110 | Adequate | 0.35 ML C6H5OH/Ag(110). The surface was prepared by dosing it with a multilayer at 110 K and briefly annealing to 225 K. The silver surface was cleaned by Ar+ ion bombardment followed by O2 exposure and annealing (T = 670 K). The fitting was done in accor
C | 1s | 284.9 | C6H5OH/Ag | phenol/silver | Solomon J.L., Madix R.J. | Surf. Sci. 255, 12 (1991) | Adequate | 0.3 |  | other | other type of curve fit |  |  |  | No | Mg |  | Ag3d5 = 368.27 | Conductor | Reliable, with one-point correction of energy scale | surface coverage from 2ML to 3ML (2ML <= coverage < 3ML), adsorbed, cooled, thin layer |  |  | 110 | Adequate | 2.8 ML C6H5OH/Ag(110). The silver surface was cleaned by Ar+ ion bombardment followed by O2 exposure and annealing (T = 670 K). The fitting was done in accordance with the composition.
C | 1s | 284.9 | CO/Dy/Mo | carbon oxide/dysprosium/molybdenum | Bastl Z., Cerny S. | J. Alloys and Compounds 176, 159 (1991) | Good | 0.2 |  | other | data |  |  |  | No | Al |  | Au4f7 = 84.00 | Conductor | Reliable (reported energy within 300 eV of a reference energy) | adsorbed, multilayer structure, reacted, thin layer, vapor deposited |  |  | 300 | Good | 0.125 L, 0.23 L, and 3.23 L CO/ ~ 50 nm Dy/Mo. The polycrystalline substrate was cleaned by Ar+ ion bombardment.
C | 1s | 284.9 | (C14H4O5)(C14H12(N-)2O2)2(C14H4O4)2NC6H4SH | thiophenol terminated (naphtalene-1,4,5,8-tetracarboxylic dianhydride-co-3,3'-dimethoxy-biphenyl-4,4'-diamine) imide oligomer/gold | Kwan W.S.V., Atanasoska L., Miller L.L. | Langmuir 7, 1419 (1991) | Adequate |  |  | other | mixed Gaussian/Lorentzian |  |  |  | No | Mg |  | Au4f7 = 84.00 | Conductor | Reliable (reported energy within 300 eV of a reference energy) | surface coverage from 1ML to 2ML (1ML <= coverage < 2ML), precipitate, thin layer |  |  | 300 | Adequate | The total FWHM is 1.65 eV. The intensity ratio of the Gaussian/Lorentzian components was 85/15. monomer ratio=3:2
C | 1s | 284.9 | (CH3)3CC6H4(C14H4N2O4)C6H4SH/Au | 2-(4-tert-Butyl-phenyl)-7-(4-mercapto-phenyl)-benzo[lmn][3,8]phenanthroline-1,3,6,8-tetraone/gold | Kwan W.S.V., Atanasoska L., Miller L.L. | Langmuir 7, 1419 (1991) | Adequate |  |  | other | mixed Gaussian/Lorentzian |  |  |  | No | Mg |  | Au4f7 = 84.00 | Conductor | Reliable (reported energy within 300 eV of a reference energy) | surface coverage from 1ML to 2ML (1ML <= coverage < 2ML), precipitate, thin layer |  |  | 300 | Adequate | The total FWHM is 1.65 eV. The intensity ratio of the Gaussian/Lorentzian components was 85/15.
C | 1s | 284.9 | CO/Y/Mo | carbon oxide/yttrium/molybdenum | Bastl Z., Cerny S. | J. Alloys and Compounds 176, 159 (1991) | Good | 0.2 |  | other | data |  |  |  | No | Al |  | Au4f7 = 84.00 | Conductor | Reliable (reported energy within 300 eV of a reference energy) | adsorbed, multilayer structure, reacted, thin layer, vapor deposited |  |  | 300 | Good | 2.2 L, 52 L, and 100 L CO/Y. ~ 50 nm Y were vapor deposited onto a pure molybdenum polycrystalline substrate cleaned by Ar+ ion bombardment (T = 300 K).
C | 1s | 284.9 | CH2N2/O2/Mo | diazomethane/oxygen/molybdenum | Smudde G.H., Jr, Yu M., Stair P.C. | J. Am. Chem. Soc. 115, 1988 (1993) | Adequate |  |  | other | data |  |  |  | No | Al/Mg |  | Mo3d = 227.95 | Conductor | Reliable, with one-point correction of energy scale | adsorbed, multilayer structure, surface coverage from 0ML to 1ML (0ML < coverage < 1ML), thin layer |  |  | 300 | Adequate | 0.9 ML methyl radical/0.7 ML O2/Mo(100). FRR mode.
C | 1s | 284.9 | CH3I/Pd | methyl iodide/palladium | Solymosi F., Revesz K. | Surf. Sci. 280, 38 (1993) | Adequate |  |  |  | data |  |  |  | No | Al |  | Pd3d5 = 335.12 | Conductor | Reliable (reported energy within 300 eV of a reference energy) | surface coverage from 1ML to 2ML (1ML <= coverage < 2ML), adsorbed, cooled, thin layer |  |  | 85 | Good | 1 ML CH3I was adsorbed onto Pd(100) at 85 K. The substrate treatment:Ar+ ion sputtering (Ep=1 keV, j=5 microamperes/cm-2), annealing (T = 1000 K), oxidation (T= 700 K), and annealing (T = 1000 K).
C | 1s | 284.9 | CH3I/Pd | methyl iodide/palladium | Solymosi F., Revesz K. | Surf. Sci. 280, 38 (1993) | Adequate |  |  |  | data |  |  |  | No | Al |  | Pd3d5 = 335.12 | Conductor | Reliable (reported energy within 300 eV of a reference energy) | adsorbed, cooled, thin layer |  |  | 85 | Good | 2 L CH3I/Pd(100). The substrate treatment:Ar+ ion sputtering (Ep=1 keV, j=5 microamperes/cm-2), annealing (T = 1000 K), oxidation (T = 700 K), and annealing (T = 1000 K).
C | 1s | 284.9 | C4H6S/S/Mo | 2,5-dihydrothiophene/sulfur/molybdenum | Xu H., Friend C.M. | J. Phys. Chem. 97, 3584 (1993) | Adequate |  |  | other | Gaussian | 1.35 |  |  | No | Mg |  | Mo3d5 = 227.95 | Conductor | Reliable, with one-point correction of energy scale | adsorbed, cooled, heated, thin layer | Auger Electron Spectroscopy | Low-energy Electron Diffraction | 130 | Good | 2,5-dihydrothiophene was adsorbed onto Mo(110)-(4x1)-S (or MoS1.4) at 130 K. Saturation coverage. The Mo(110)-(4x1)-S structure was formed by adsorbing H2S (T = 1300 K, time =1min) and subsequently annealing (T = 850 K, time 30 s).
C | 1s | 284.9 | C4H6S/S/Mo | 2,5-dihydrothiophene/sulfur/molybdenum | Xu H., Friend C.M. | J. Phys. Chem. 97, 3584 (1993) | Adequate |  |  | other | Gaussian | 1.35 |  |  | No | Mg |  | Mo3d5 = 227.95 | Conductor | Reliable, with one-point correction of energy scale | adsorbed, cooled, heated, thin layer | Auger Electron Spectroscopy | Low-energy Electron Diffraction | 190/220 | Good | Saturation coverage of 2,5-dihydrothiophene was adsorbed onto Mo(110)-(4x1)-S (or MoS1.4) at 130 K and annealed to 190 K or 220 K). The Mo(110)-(4x1)-S structure was formed by adsorbing H2S (T = 1300 K, time = 1 min) and subsequently annealing (T = 850 K,
C | 1s | 284.9 | C | carbon(diamond) | Schmieg S.J., Belton D.N. | Surf. Sci. Spectra 1, 333 (1992) | Adequate |  |  | Shirley | data | 1.15 |  |  | No | Al |  | FL, Ag3d5, Ni2p3 = 0.0, 368.27, 852.73 | Conductor | Reliable, with one-point correction of energy scale | cleaved crystal, crystal | X-ray Photoelectron Spectroscopy |  | 300 | Good | Highly-oriented pyrolytic graphite with hexagonal orientation in each graphite l layers. The spectra were recorded at normal emission. FAT mode.
C | 1s | 284.9 | CH3NH2/Pd | methylamine/palladium | Chen J.J., Winograd N. | Surf. Sci. 326, 285 (1995) | Adequate |  |  | other | other type of curve fit |  |  |  | No | Mg |  | Pd3d5 = 335.12 | Conductor | Reliable, with one-point correction of energy scale | adsorbed, cooled, heated, thin layer |  | XRD/LEED | 350 | Adequate | A clean Pd(111) was exposed to 1.0 L of CH3NH2 at 100 K and heated to 350 K. The substrate was cleaned by cycles of O2 treatment, Ar+ ion bombardment, flashing and annealing. FAT mode.
C | 1s | 284.9 | CH3NH2/Pd | methylamine/palladium | Chen J.J., Winograd N. | Surf. Sci. 326, 285 (1995) | Adequate |  |  | other | data |  |  |  | No | Mg |  | Pd3d5 = 335.12 | Conductor | Reliable, with one-point correction of energy scale | adsorbed, cooled, heated, thin layer |  | XRD/LEED | 400 | Adequate | A clean Pd(111) was exposed to 1.0 L of CH3NH2 at 100 K and heated to 400 K. The substrate was cleaned by cycles of O2 treatment, Ar+ ion bombardment, flashing and annealing. FAT mode.
C | 1s | 284.96 | [Sn(CH3)2(C6H5C(O)CHC(O)C6H5)2] | bis(1,3-diphenyl-1,3-propanedionato-O,O')dimethyltin | Bancroft G.M., Adams I., Lampe H., Sham T.K. | J. Electron Spectrosc. Relat. Phenom. 9, 191 (1976) | [8 empty] | No |  |  | Pt4f7=71.2 | Conductor | Reliable | vapor deposited
C | 1s | 284.96 | CH3COO(CH2)15-SH/Au | 16-thiol methyl hexadecanoate/gold | Konstadinidis K., Zhang P., Opila R.L., Allara D.L. | Surf. Sci. 338, 300 (1995) | Adequate |  |  | other | mixed Gaussian/Lorentzian |  |  |  | Yes | Al |  | Au4f7 = 84.00 | Conductor | Reliable (reported energy within 300 eV of a reference energy) | surface coverage from 1ML to 2ML (1ML <= coverage < 2ML), thin layer |  |  | 300 | Good | Self-assembled monolayer. FAT mode. Emission angle = 80 degrees. The O/C intensi The intensity ratio of the Gaussian/Lorentzian components was 90/10. The FWHMs o
C | 1s | 284.96 | OH(CH2)15-SH/Au | 1-thio-15-pentadecanol/gold | Konstadinidis K., Zhang P., Opila R.L., Allara D.L. | Surf. Sci. 338, 300 (1995) | Adequate |  |  | other | mixed Gaussian/Lorentzian |  |  |  | Yes | Al |  | Au4f7 = 84.00 | Conductor | Reliable (reported energy within 300 eV of a reference energy) | surface coverage from 1ML to 2ML (1ML <= coverage < 2ML), thin layer |  |  | 300 | Good | Self-assembled monolayer. FAT mode. The spectra were recorded at normal emission The intensity ratio of the Gaussian/Lorentzian components was 90/10. The FWHMs o The O/C intensity ratio was 0.10.
C | 1s | 284.96 | [Sn(CH3)2(C6H5C(O)CHC(O)C6H5)2] | bis(1,3-diphenyl-1,3-propanedionato-O,O')dimethyltin | Bancroft G.M., Adams I., Lampe H., Sham T.K. | J. Electron Spectrosc. Relat. Phenom. 9, 191 (1976) | [8 empty] | No |  |  | Pt4f7=71.2 | Conductor | Reliable | vapor deposited
C | 1s | 284.96 | CH3COO(CH2)15-SH/Au | 16-thiol methyl hexadecanoate/gold | Konstadinidis K., Zhang P., Opila R.L., Allara D.L. | Surf. Sci. 338, 300 (1995) | Adequate |  |  | other | mixed Gaussian/Lorentzian |  |  |  | Yes | Al |  | Au4f7 = 84.00 | Conductor | Reliable (reported energy within 300 eV of a reference energy) | surface coverage from 1ML to 2ML (1ML <= coverage < 2ML), thin layer |  |  | 300 | Good | Self-assembled monolayer. FAT mode. Emission angle = 80 degrees. The O/C intensi The intensity ratio of the Gaussian/Lorentzian components was 90/10. The FWHMs o
C | 1s | 284.96 | OH(CH2)15-SH/Au | 1-thio-15-pentadecanol/gold | Konstadinidis K., Zhang P., Opila R.L., Allara D.L. | Surf. Sci. 338, 300 (1995) | Adequate |  |  | other | mixed Gaussian/Lorentzian |  |  |  | Yes | Al |  | Au4f7 = 84.00 | Conductor | Reliable (reported energy within 300 eV of a reference energy) | surface coverage from 1ML to 2ML (1ML <= coverage < 2ML), thin layer |  |  | 300 | Good | Self-assembled monolayer. FAT mode. The spectra were recorded at normal emission The intensity ratio of the Gaussian/Lorentzian components was 90/10. The FWHMs o The O/C intensity ratio was 0.10.
C | 1s | 284.97 | CH3(CH2)15-SH/Au | hexadecanethiol/gold | Konstadinidis K., Zhang P., Opila R.L., Allara D.L. | Surf. Sci. 338, 300 (1995) | Adequate |  |  | other | mixed Gaussian/Lorentzian |  |  |  | Yes | Al |  | Au4f7 = 84.00 | Conductor | Reliable (reported energy within 300 eV of a reference energy) | surface coverage from 1ML to 2ML (1ML <= coverage < 2ML), thin layer |  |  | 300 | Good | Self-assembled monolayer. FAT mode. Emission angle = 80 degrees. The intensity ratio of the Gaussian/Lorentzian components was 90/10. The FWHMs o
C | 1s | 284.97 | CH3(CH2)15-SH/Au | hexadecanethiol/gold | Konstadinidis K., Zhang P., Opila R.L., Allara D.L. | Surf. Sci. 338, 300 (1995) | Adequate |  |  | other | mixed Gaussian/Lorentzian |  |  |  | Yes | Al |  | Au4f7 = 84.00 | Conductor | Reliable (reported energy within 300 eV of a reference energy) | surface coverage from 1ML to 2ML (1ML <= coverage < 2ML), thin layer |  |  | 300 | Good | Self-assembled monolayer. FAT mode. Emission angle = 80 degrees. The intensity ratio of the Gaussian/Lorentzian components was 90/10. The FWHMs o
C | 1s | 284.97 | CH3(CH2)15-SH/Au | hexadecanethiol/gold | Konstadinidis K., Zhang P., Opila R.L., Allara D.L. | Surf. Sci. 338, 300 (1995) | Adequate |  |  | other | mixed Gaussian/Lorentzian |  |  |  | Yes | Al |  | Au4f7 = 84.00 | Conductor | Reliable (reported energy within 300 eV of a reference energy) | surface coverage from 1ML to 2ML (1ML <= coverage < 2ML), thin layer |  |  | 300 | Good | Self-assembled monolayer. FAT mode. Emission angle = 80 degrees. The intensity ratio of the Gaussian/Lorentzian components was 90/10. The FWHMs o
C | 1s | 284.97 | CH3(CH2)15-SH/Au | hexadecanethiol/gold | Konstadinidis K., Zhang P., Opila R.L., Allara D.L. | Surf. Sci. 338, 300 (1995) | Adequate |  |  | other | mixed Gaussian/Lorentzian |  |  |  | Yes | Al |  | Au4f7 = 84.00 | Conductor | Reliable (reported energy within 300 eV of a reference energy) | surface coverage from 1ML to 2ML (1ML <= coverage < 2ML), thin layer |  |  | 300 | Good | Self-assembled monolayer. FAT mode. Emission angle = 80 degrees. The intensity ratio of the Gaussian/Lorentzian components was 90/10. The FWHMs o
C | 1s | 284.98 | CH3(CH2)15-SH/Au | hexadecanethiol/gold | Konstadinidis K., Zhang P., Opila R.L., Allara D.L. | Surf. Sci. 338, 300 (1995) | Adequate |  |  | other | mixed Gaussian/Lorentzian |  |  |  | Yes | Al |  | Au4f7 = 84.00 | Conductor | Reliable (reported energy within 300 eV of a reference energy) | surface coverage from 1ML to 2ML (1ML <= coverage < 2ML), thin layer |  |  | 300 | Good | Self-assembled monolayer. FAT mode. The spectra were recorded at normal emission The intensity ratio of the Gaussian/Lorentzian components was 90/10. The FWHMs o
C | 1s | 284.98 | CH3(CH2)15-SH/Au | hexadecanethiol/gold | Konstadinidis K., Zhang P., Opila R.L., Allara D.L. | Surf. Sci. 338, 300 (1995) | Adequate |  |  | other | mixed Gaussian/Lorentzian |  |  |  | Yes | Al |  | Au4f7 = 84.00 | Conductor | Reliable (reported energy within 300 eV of a reference energy) | surface coverage from 1ML to 2ML (1ML <= coverage < 2ML), thin layer |  |  | 300 | Good | Self-assembled monolayer. FAT mode. The spectra were recorded at normal emission The intensity ratio of the Gaussian/Lorentzian components was 90/10. The FWHMs o
C | 1s | 284.98 | CH3(CH2)15-SH/Au | hexadecanethiol/gold | Konstadinidis K., Zhang P., Opila R.L., Allara D.L. | Surf. Sci. 338, 300 (1995) | Adequate |  |  | other | mixed Gaussian/Lorentzian |  |  |  | Yes | Al |  | Au4f7 = 84.00 | Conductor | Reliable (reported energy within 300 eV of a reference energy) | surface coverage from 1ML to 2ML (1ML <= coverage < 2ML), thin layer |  |  | 300 | Good | Self-assembled monolayer. FAT mode. The spectra were recorded at normal emission The intensity ratio of the Gaussian/Lorentzian components was 90/10. The FWHMs o
C | 1s | 284.98 | CH3(CH2)15-SH/Au | hexadecanethiol/gold | Konstadinidis K., Zhang P., Opila R.L., Allara D.L. | Surf. Sci. 338, 300 (1995) | Adequate |  |  | other | mixed Gaussian/Lorentzian |  |  |  | Yes | Al |  | Au4f7 = 84.00 | Conductor | Reliable (reported energy within 300 eV of a reference energy) | surface coverage from 1ML to 2ML (1ML <= coverage < 2ML), thin layer |  |  | 300 | Good | Self-assembled monolayer. FAT mode. The spectra were recorded at normal emission The intensity ratio of the Gaussian/Lorentzian components was 90/10. The FWHMs o
C | 1s | 285 | [Fe(C6H4C(O)CH2C(O)C6H5)3] | tris(1,3-diphenyl-1,3-propanedionato-O,O')iron | Blomquist J., Helgeson U., Moberg L.C., Folkesson B., Larsson R. | Inorg. Chim. Acta 69, 17 (1983) | [8 empty] | No |  |  |  | Infra red(comments) | Reliable | [5 empty] | The same procedure for charge reference was used by Larsson, R., Folkesson, B. Chem. Scr. 9, 148 (1976).
C | 1s | 285 | (-CH2CH(OH)-)n | poly(vinyl alcohol) | Beamson G., Briggs D. | High Resolution XPS of Organic Polymers: the Scienta ESCA300 Database (1992) | [8 empty] | No |  |  |  | PC |  | filament
C | 1s | 285 | (-CH2CH(C(O)OH)-)n | poly(acrylic acid) | Beamson G., Briggs D. | High Resolution XPS of Organic Polymers: the Scienta ESCA300 Database (1992) | [8 empty] | No |  |  |  | PC |  | filament
C | 1s | 285 | C6H5Cl | chlorobenzene | Larsson R., Folkesson B. | Chem. Scr. 9, 148 (1976) | [8 empty] | No |  |  | C1s(triphenylphosphine) = 284.9 | Conductor | Reliable, with two-point correction of energy scale | vapor deposited
C | 1s | 285 | (-CH2CH(C(O)OCH3)-)n | poly(methyl acrylate) | Beamson G., Briggs D. | High Resolution XPS of Organic Polymers: the Scienta ESCA300 Database (1992) | [8 empty] | No |  |  |  | PC |  | filament
C | 1s | 285 | C6H5CH3 | toluene | Clark D.T., Kilcast D., Musgrave W.K.R. | J. Chem. Soc. Chem. Commun. 517 (1971) | [8 empty] | No |  |  | Au | Conductor | Reliable | vapor deposited
C | 1s | 285 | (-CH2CH2-)n | poly(ethylene), high density | Beamson G., Briggs D. | High Resolution XPS of Organic Polymers: the Scienta ESCA300 Database (1992) | [8 empty] | No |  |  |  | PC |  | filament
C | 1s | 285 | (-CH2CH(CH3)-)n | poly(propylene) | Beamson G., Briggs D. | High Resolution XPS of Organic Polymers: the Scienta ESCA300 Database (1992) | [8 empty] | No |  |  |  | PC |  | filament
C | 1s | 285 | (-CH2C(CH3)2-)n | poly(isobutylene) | Beamson G., Briggs D. | High Resolution XPS of Organic Polymers: the Scienta ESCA300 Database (1992) | [8 empty] | No |  |  |  | PC |  | filament
C | 1s | 285 | (-CH2CH(CH2CH3)-)n | poly(1-butene) | Beamson G., Briggs D. | High Resolution XPS of Organic Polymers: the Scienta ESCA300 Database (1992) | [8 empty] | No |  |  |  | PC |  | filament
C | 1s | 285 | (-CH2CH(CH2CH(CH3)2)-)n | poly(4-methyl-1-pentene) | Beamson G., Briggs D. | High Resolution XPS of Organic Polymers: the Scienta ESCA300 Database (1992) | [8 empty] | No |  |  |  | PC |  | filament
C | 1s | 285 | (-CH2CHCHCH2-)n | poly(cis-butadiene) | Beamson G., Briggs D. | High Resolution XPS of Organic Polymers: the Scienta ESCA300 Database (1992) | [8 empty] | No |  |  |  | PC |  | filament
C | 1s | 285 | (-CH2CH(CHCH2)-)n | poly(1,2-butadiene) | Beamson G., Briggs D. | High Resolution XPS of Organic Polymers: the Scienta ESCA300 Database (1992) | [8 empty] | No |  |  |  | PC |  | filament
C | 1s | 285 | (-CH2CHC(CH3)CH2-)n | poly(cis-isoprene) | Beamson G., Briggs D. | High Resolution XPS of Organic Polymers: the Scienta ESCA300 Database (1992) | [8 empty] | No |  |  |  | PC |  | filament
C | 1s | 285 | (-CH2CHC(CH3)CH2-)n | poly(trans-isoprene) | Beamson G., Briggs D. | High Resolution XPS of Organic Polymers: the Scienta ESCA300 Database (1992) | [8 empty] | No |  |  |  | PC |  | filament
C | 1s | 285 | (-CH2CH(C6H5)-)n | poly(styrene) | Beamson G., Briggs D. | High Resolution XPS of Organic Polymers: the Scienta ESCA300 Database (1992) | [8 empty] | No |  |  |  | PC |  | filament
C | 1s | 285 | (-CH2C(CH3)(C6H5)-)n | poly(alpha-methylstyrene) | Beamson G., Briggs D. | High Resolution XPS of Organic Polymers: the Scienta ESCA300 Database (1992) | [8 empty] | No |  |  |  | PC |  | filament
C | 1s | 285 | (-CH2CH(C6H4(CH3))-)n | poly(4-methylstyrene) | Beamson G., Briggs D. | High Resolution XPS of Organic Polymers: the Scienta ESCA300 Database (1992) | [8 empty] | No |  |  |  | PC |  | filament
C | 1s | 285 | (-CH2CH(C6H3(C4H4))-)n | poly(2-vinylnaphthalene) | Beamson G., Briggs D. | High Resolution XPS of Organic Polymers: the Scienta ESCA300 Database (1992) | [8 empty] | No |  |  |  | PC |  | filament
C | 1s | 285 | (-CH2CH2CH2O-)n | poly(propylene glycol) | Beamson G., Briggs D. | High Resolution XPS of Organic Polymers: the Scienta ESCA300 Database (1992) | [8 empty] | No |  |  |  | PC |  | filament
C | 1s | 285 | (-(CH2)4O-)n | poly(tetramethylene glycol) | Beamson G., Briggs D. | High Resolution XPS of Organic Polymers: the Scienta ESCA300 Database (1992) | [8 empty] | No |  |  |  | PC |  | filament
C | 1s | 285 | (-CH2CH(OCH3)-)n | poly(vinyl methyl ether) | Beamson G., Briggs D. | High Resolution XPS of Organic Polymers: the Scienta ESCA300 Database (1992) | [8 empty] | No |  |  |  | PC |  | filament
C | 1s | 285 | (-CH2CH(OCH2CH3)-)n | poly(vinyl ethyl ether) | Beamson G., Briggs D. | High Resolution XPS of Organic Polymers: the Scienta ESCA300 Database (1992) | [8 empty] | No |  |  |  | PC |  | filament
C | 1s | 285 | (-CH2CH(OCH2CH(CH3)2)-)n | poly(vinyl isobutyl ether) | Beamson G., Briggs D. | High Resolution XPS of Organic Polymers: the Scienta ESCA300 Database (1992) | [8 empty] | No |  |  |  | PC |  | filament
C | 1s | 285 | (-CH2CH(OCH2CH(CH3)2)-)n | poly(vinyl isobutyl ether) | Beamson G., Briggs D. | High Resolution XPS of Organic Polymers: the Scienta ESCA300 Database (1992) | [8 empty] | No |  |  |  | PC |  | filament
C | 1s | 285 | (-CH2CH(C(O)CH3)-)n | poly(vinyl methyl ketone) | Beamson G., Briggs D. | High Resolution XPS of Organic Polymers: the Scienta ESCA300 Database (1992) | [8 empty] | No |  |  |  | PC |  | filament
C | 1s | 285 | (-CH2CH(C(O)CH2CH3)-)n | poly(vinyl ethyl ketone) | Beamson G., Briggs D. | High Resolution XPS of Organic Polymers: the Scienta ESCA300 Database (1992) | [8 empty] | No |  |  |  | PC |  | filament
C | 1s | 285 | (-CH2C(CH3)(C(O)CH3)-)n | poly(methyl isopropenyl ketone) | Beamson G., Briggs D. | High Resolution XPS of Organic Polymers: the Scienta ESCA300 Database (1992) | [8 empty] | No |  |  |  | PC |  | filament
C | 1s | 285 | (-CH2CH(OC(O)CH3)-)n | poly(vinyl acetate) | Beamson G., Briggs D. | High Resolution XPS of Organic Polymers: the Scienta ESCA300 Database (1992) | [8 empty] | No |  |  |  | PC |  | filament
C | 1s | 285 | (-CH2CH(OC(O)CH2CH3)-)n | poly(vinyl propionate) | Beamson G., Briggs D. | High Resolution XPS of Organic Polymers: the Scienta ESCA300 Database (1992) | [8 empty] | No |  |  |  | PC |  | filament
C | 1s | 285 | (-CH2CH(OC(O)CH2CH3)-)n | poly(vinyl propionate) | Briggs D., Beamson G. | Anal. Chem. 64, 1729 (1992) | Good | 0.15 |  | Linear | mixed Gaussian/Lorentzian |  |  |  | Yes | Al |  | Ag3d5 = 368.27 | Internal hydrocarbon | Reliable, with one-point correction of energy scale | cast film, thick film | X-ray Photoelectron Spectroscopy |  | 300 | Good | An electron flood gun (Ep = ~1 eV, Ip = 2.3 A) was used for charge compensation.
C | 1s | 285 | (-CH2CH(OC(O)CH2(CH2)9CH3)-)n | poly(vinyl laurate) | Beamson G., Briggs D. | High Resolution XPS of Organic Polymers: the Scienta ESCA300 Database (1992) | [8 empty] | No |  |  |  | PC |  | filament
C | 1s | 285 | (-CH2CH(OC(O)CH2(CH2)9CH3)-)n | poly(vinyl laurate) | Beamson G., Briggs D. | High Resolution XPS of Organic Polymers: the Scienta ESCA300 Database (1992) | [8 empty] | No |  |  |  | PC |  | filament
C | 1s | 285 | (-CH2C(CH3)(C(O)OH)-)n | poly(methacrylic acid) | Beamson G., Briggs D. | High Resolution XPS of Organic Polymers: the Scienta ESCA300 Database (1992) | [8 empty] | No |  |  |  | PC |  | filament
C | 1s | 285 | (-CH2CH(C(O)OCH2CH3)-)n | poly(ethyl acrylate) | Beamson G., Briggs D. | High Resolution XPS of Organic Polymers: the Scienta ESCA300 Database (1992) | [8 empty] | No |  |  |  | PC |  | filament
C | 1s | 285 | (-CH2C(CH3)(C(O)OCH3)-)n | poly(methyl methacrylate) | Beamson G., Briggs D. | High Resolution XPS of Organic Polymers: the Scienta ESCA300 Database (1992) | [8 empty] | No |  |  |  | PC |  | filament
C | 1s | 285 | (-CH2C(CH3)(C(O)OCH3)-)n | poly(methyl methacrylate) | Beamson G., Briggs D. | High Resolution XPS of Organic Polymers: the Scienta ESCA300 Database (1992) | [8 empty] | No |  |  |  | PC |  | filament
C | 1s | 285 | (-CH2C(CH3)(C(O)OCH2CH3)-)n | poly(ethyl methacrylate) | Beamson G., Briggs D. | High Resolution XPS of Organic Polymers: the Scienta ESCA300 Database (1992) | [8 empty] | No |  |  |  | PC |  | filament
C | 1s | 285 | (-CH2C(CH3)(C(O)OCH2CH3)-)n | poly(ethyl methacrylate) | Beamson G., Briggs D. | High Resolution XPS of Organic Polymers: the Scienta ESCA300 Database (1992) | [8 empty] | No |  |  |  | PC |  | filament
C | 1s | 285 | (-CH2-C(CH3)(C(O)O-(CH2)3-CH3)-)n | poly(n-butyl methacrylate) | Beamson G., Briggs D. | High Resolution XPS of Organic Polymers: the Scienta ESCA300 Database (1992) | [8 empty] | No |  |  |  | PC |  | filament
C | 1s | 285 | (-CH2-C(CH3)(C(O)O-(CH2)3-CH3)-)n | poly(n-butyl methacrylate) | Beamson G., Briggs D. | High Resolution XPS of Organic Polymers: the Scienta ESCA300 Database (1992) | [8 empty] | No |  |  |  | PC |  | filament
C | 1s | 285 | (-CH2C(CH3)(C(O)OC(CH3)3-)n | poly(tert-butyl methacrylate) | Beamson G., Briggs D. | High Resolution XPS of Organic Polymers: the Scienta ESCA300 Database (1992) | [8 empty] | No |  |  |  | PC |  | filament
C | 1s | 285 | (-CH2C(CH3)(C(O)O(CH2)11CH3)-)n | poly(lauryl methacrylate) | Beamson G., Briggs D. | High Resolution XPS of Organic Polymers: the Scienta ESCA300 Database (1992) | [8 empty] | No |  |  |  | PC |  | filament
C | 1s | 285 | (-CH2C(CH3)(C(O)OCH2CH2OH)-)n | poly(hydroxyethyl methacrylate) | Beamson G., Briggs D. | High Resolution XPS of Organic Polymers: the Scienta ESCA300 Database (1992) | [8 empty] | No |  |  |  | PC |  | filament
C | 1s | 285 | (-CH2C(CH3)(C(O)OCH2CHOCH2)-)n | poly(glycidyl methacrylate) | Beamson G., Briggs D. | High Resolution XPS of Organic Polymers: the Scienta ESCA300 Database (1992) | [8 empty] | No |  |  |  | PC |  | filament
C | 1s | 285 | (-CH2C(CH3)(C(O)O(CH2)2OC(O)CH2C(O)CH3)-)n | poly(acetylacetoxyethyl methacrylate) | Beamson G., Briggs D. | High Resolution XPS of Organic Polymers: the Scienta ESCA300 Database (1992) | [8 empty] | No |  |  |  | PC |  | filament
C | 1s | 285 | (-OC(O)CH(CH3)-)n | poly(d,l-lactide) | Beamson G., Briggs D. | High Resolution XPS of Organic Polymers: the Scienta ESCA300 Database (1992) | [8 empty] | No |  |  |  | PC |  | filament
C | 1s | 285 | (-CH(CH3)CH2C(O)O-)n | poly(3-hydroxybutyrate) | Beamson G., Briggs D. | High Resolution XPS of Organic Polymers: the Scienta ESCA300 Database (1992) | [8 empty] | No |  |  |  | PC |  | filament
C | 1s | 285 | (-CH2CH2OC(O)(CH2)4C(O)O-)n | poly(ethylene adipate) | Beamson G., Briggs D. | High Resolution XPS of Organic Polymers: the Scienta ESCA300 Database (1992) | [8 empty] | No |  |  |  | PC |  | filament
C | 1s | 285 | (-(CH2)5C(O)O-)n | poly(caprolactone) | Beamson G., Briggs D. | High Resolution XPS of Organic Polymers: the Scienta ESCA300 Database (1992) | [8 empty] | No |  |  |  | PC |  | filament
C | 1s | 285 | (-CH2C((CH3)2)C(O)O-)n | poly(pivalolactone) | Beamson G., Briggs D. | High Resolution XPS of Organic Polymers: the Scienta ESCA300 Database (1992) | [8 empty] | No |  |  |  | PC |  | filament
C | 1s | 285 | (-CH2CH2CH(C(O)OC(O))CH-)n | poly(ethylene-co-maleic anhydride)(1:1) | Beamson G., Briggs D. | High Resolution XPS of Organic Polymers: the Scienta ESCA300 Database (1992) | [8 empty] | No |  |  |  | PC |  | filament
C | 1s | 285 | (-CH2CH(C6H5)CH(C(O)OC(O))CH-)n | poly(styrene-co-maleic anhydride)(1:1) | Beamson G., Briggs D. | High Resolution XPS of Organic Polymers: the Scienta ESCA300 Database (1992) | [8 empty] | No |  |  |  | PC |  | filament
C | 1s | 285 | (-C(O)(CH2)8C(O)O-)n | poly(sebacic anhydride) | Beamson G., Briggs D. | High Resolution XPS of Organic Polymers: the Scienta ESCA300 Database (1992) | [8 empty] | No |  |  |  | PC |  | filament
C | 1s | 285 | (((-CH2CH2-)x)-CH2CH2OC(O)O-)n | poly(alkyl carbonate) | Beamson G., Briggs D. | High Resolution XPS of Organic Polymers: the Scienta ESCA300 Database (1992) | [8 empty] | No |  |  |  | PC |  | filament
C | 1s | 285 | (-OC(CH2CH3)(OCH2)2C(CH2O)2C(CH2CH3)OCH2(CH2)4CH2-)n | poly(orthoester) based on hexamethylenediol | Beamson G., Briggs D. | High Resolution XPS of Organic Polymers: the Scienta ESCA300 Database (1992) | [8 empty] | No |  |  |  | PC |  | filament
C | 1s | 285 | (-OC(CH3CH2)(OCH2)2C(CH2O)2C(CH2CH3)OCH2(C6H4)CH2-)n | poly(orthoester) based on trans-cyclohexanedimethanol | Beamson G., Briggs D. | High Resolution XPS of Organic Polymers: the Scienta ESCA300 Database (1992) | [8 empty] | No |  |  |  | PC |  | filament
C | 1s | 285 | (-((C6H7O2)(OCH2CH3)x(OH)3-x)-)n | ethylcellulose | Beamson G., Briggs D. | High Resolution XPS of Organic Polymers: the Scienta ESCA300 Database (1992) | [8 empty] | No |  |  |  | PC |  | filament
C | 1s | 285 | (-(1)(-(2)CCH(CH2OCH2CH2CH2OH)OCHO-(1)CH(OCH2CH2CH2OH)C-(2)H(OCH2CH2CH2OH)))n | hydroxypropylcellulose | Beamson G., Briggs D. | High Resolution XPS of Organic Polymers: the Scienta ESCA300 Database (1992) | [8 empty] | No |  |  |  | PC |  | filament
C | 1s | 285 | (-CH2CH(C5H4COH)-)n | poly(4-hydroxystyrene) | Beamson G., Briggs D. | High Resolution XPS of Organic Polymers: the Scienta ESCA300 Database (1992) | [8 empty] | No |  |  |  | PC |  | filament
C | 1s | 285 | (-CH2CH(C5H4COCH3)-)n | poly(4-methoxystyrene) | Beamson G., Briggs D. | High Resolution XPS of Organic Polymers: the Scienta ESCA300 Database (1992) | [8 empty] | No |  |  |  | PC |  | filament
C | 1s | 285 | (-C6H2(CH3)2O-)n | poly(2,6-dimethyl-1,4-phenylene oxide) | Beamson G., Briggs D. | High Resolution XPS of Organic Polymers: the Scienta ESCA300 Database (1992) | [8 empty] | No |  |  |  | PC |  | filament
C | 1s | 285 | K3[Ir(CN)6] | tripotassium hexacyanoiridate | Inoue H., Fluck E. | Z. Naturforsch. B 39, 185 (1984) | [8 empty] | No |  |  | Au4f7=84.00 | Gold | Reliable, with two-point correction of energy scale
C | 1s | 285 | (-CH2CH(CH2OC(O)(C6H4)C(O)OCH2)CHCH2-)n | poly(diallyl phthalate) | Beamson G., Briggs D. | High Resolution XPS of Organic Polymers: the Scienta ESCA300 Database (1992) | [8 empty] | No |  |  |  | PC |  | filament
C | 1s | 285 | (-CH2CH(CH2OC(O)(C6H4)C(O)OCH2)CHCH2-)n | poly(diallyl isophthalate) | Beamson G., Briggs D. | High Resolution XPS of Organic Polymers: the Scienta ESCA300 Database (1992) | [8 empty] | No |  |  |  | PC |  | filament
C | 1s | 285 | (-C6H4C(CH3)2C6H4OC(O)O-)n | poly(bisphenol A carbonate) | Beamson G., Briggs D. | High Resolution XPS of Organic Polymers: the Scienta ESCA300 Database (1992) | [8 empty] | No |  |  |  | PC |  | filament
C | 1s | 285 | (-CH2C(CH3)(CN)-)n | poly(methacrylonitrile) | Beamson G., Briggs D. | High Resolution XPS of Organic Polymers: the Scienta ESCA300 Database (1992) | [8 empty] | No |  |  |  | PC |  | filament
C | 1s | 285 | (-CH2CH(C(O)NH2)-)n | poly(acrylamide) | Beamson G., Briggs D. | High Resolution XPS of Organic Polymers: the Scienta ESCA300 Database (1992) | [8 empty] | No |  |  |  | PC |  | filament
C | 1s | 285 | (-CH2C(CH3)(C(O)NH2)-)n | poly(methacrylamide) | Beamson G., Briggs D. | High Resolution XPS of Organic Polymers: the Scienta ESCA300 Database (1992) | [8 empty] | No |  |  |  | PC |  | filament
C | 1s | 285 | (-CH2C-H(NC4H6(O)))n | poly(N-vinylpyrrolidone) | Beamson G., Briggs D. | High Resolution XPS of Organic Polymers: the Scienta ESCA300 Database (1992) | [8 empty] | No |  |  |  | PC |  | filament
C | 1s | 285 | ((CH3CH2)C-(1)-(2)OCH2CH2N-(1)-(2))n | poly(2-ethyl-2-oxazoline) | Beamson G., Briggs D. | High Resolution XPS of Organic Polymers: the Scienta ESCA300 Database (1992) | [8 empty] | No |  |  |  | PC |  | filament
C | 1s | 285 | (-CH2(CH2)2CH2C(O)NHCH2(CH2)4CH2NHC(O)-)n | nylon 6,6 (N66) | Beamson G., Briggs D. | High Resolution XPS of Organic Polymers: the Scienta ESCA300 Database (1992) | [8 empty] | No |  |  |  | PC |  | filament
C | 1s | 285 | (-CH2(CH2)3CH2C(O)NH-)n | nylon 6 (N6) | Beamson G., Briggs D. | High Resolution XPS of Organic Polymers: the Scienta ESCA300 Database (1992) | [8 empty] | No |  |  |  | PC |  | filament
C | 1s | 285 | (-CH2(CH2)9CH2C(O)NH-)n | nylon 12 (N12) | Beamson G., Briggs D. | High Resolution XPS of Organic Polymers: the Scienta ESCA300 Database (1992) | [8 empty] | No |  |  |  | PC |  | filament
C | 1s | 285 | (-CH2CH(CH2NH3Cl)-)n | poly(allylamine hydrochloride) | Beamson G., Briggs D. | High Resolution XPS of Organic Polymers: the Scienta ESCA300 Database (1992) | [8 empty] | No |  |  |  | PC |  | filament
C | 1s | 285 | (-CH2CH(C6H4NO2)-)n | poly(4-nitrostyrene) | Beamson G., Briggs D. | High Resolution XPS of Organic Polymers: the Scienta ESCA300 Database (1992) | [8 empty] | No |  |  |  | PC |  | filament
C | 1s | 285 | (-CH2CH(C6H4CH2N(CH3)3(Cl))-)n | poly(vinylbenzyltrimethylammonium chloride) | Beamson G., Briggs D. | High Resolution XPS of Organic Polymers: the Scienta ESCA300 Database (1992) | [8 empty] | No |  |  |  | PC |  | filament
C | 1s | 285 | (-C(O)NHC6H4CH2C6H4NHC(O)OCH2(CH2)2CH2O-)n | poly(urethane) | Beamson G., Briggs D. | High Resolution XPS of Organic Polymers: the Scienta ESCA300 Database (1992) | [8 empty] | No |  |  |  | PC |  | filament
C | 1s | 285 | (-C(O)NHC6H4CH2C6H4NHC(O)NHCH2CH2CH2NH-)n | poly(urea) | Beamson G., Briggs D. | High Resolution XPS of Organic Polymers: the Scienta ESCA300 Database (1992) | [8 empty] | No |  |  |  | PC |  | filament
C | 1s | 285 | (-OC6H4C(CH3)2C6H4O(C6H3(C(O))2N)C6H4(N(C(O))2C6H3)-)n | poly(ether imide) (Ultem 1000) | Beamson G., Briggs D. | High Resolution XPS of Organic Polymers: the Scienta ESCA300 Database (1992) | [8 empty] | No |  |  |  | PC |  | filament
C | 1s | 285 | (-CH2CH(C5H4N)-)n | poly(2-vinylpyridine) | Beamson G., Briggs D. | High Resolution XPS of Organic Polymers: the Scienta ESCA300 Database (1992) | [8 empty] | No |  |  |  | PC |  | filament
C | 1s | 285 | (-CH2CH(C5H4N)-)n | poly(4-vinylpyridine) | Beamson G., Briggs D. | High Resolution XPS of Organic Polymers: the Scienta ESCA300 Database (1992) | [8 empty] | No |  |  |  | PC |  | filament
C | 1s | 285 | (-CH2CH(N(C6H4)2)-)n | poly(9-vinylcarbazole) | Beamson G., Briggs D. | High Resolution XPS of Organic Polymers: the Scienta ESCA300 Database (1992) | [8 empty] | No |  |  |  | PC |  | filament
C | 1s | 285 | (-CH2CH(OC(O)CF3)-)n | poly(vinyl trifluoroacetate) | Beamson G., Briggs D. | High Resolution XPS of Organic Polymers: the Scienta ESCA300 Database (1992) | [8 empty] | No |  |  |  | PC |  | filament
C | 1s | 285 | (-CH2CH(C(O)OCH2CF3)-)n | poly(trifluoroethyl acrylate) | Beamson G., Briggs D. | High Resolution XPS of Organic Polymers: the Scienta ESCA300 Database (1992) | [8 empty] | No |  |  |  | PC |  | filament
C | 1s | 285 | (-C-HCH3) (partial unit) | chlorinated poly(propylene) | Beamson G., Briggs D. | High Resolution XPS of Organic Polymers: the Scienta ESCA300 Database (1992) | [8 empty] | No |  |  |  | PC |  | filament
C | 1s | 285 | (-CH2CHC(Cl)CH2-)n | poly(chloropene) | Beamson G., Briggs D. | High Resolution XPS of Organic Polymers: the Scienta ESCA300 Database (1992) | [8 empty] | No |  |  |  | PC |  | filament
C | 1s | 285 | (-CH2C(CH3)(C(O)OCH2CH2Cl)-)n | poly(2-chloroethyl methacrylate) | Beamson G., Briggs D. | High Resolution XPS of Organic Polymers: the Scienta ESCA300 Database (1992) | [8 empty] | No |  |  |  | PC |  | filament
C | 1s | 285 | (-CH2CH(C6H4Cl)-)n | poly(2-chlorostyrene) | Beamson G., Briggs D. | High Resolution XPS of Organic Polymers: the Scienta ESCA300 Database (1992) | [8 empty] | No |  |  |  | PC |  | filament
C | 1s | 285 | (-CH2CH(C6H4Cl)-)n | poly(3-chlorostyrene) | Beamson G., Briggs D. | High Resolution XPS of Organic Polymers: the Scienta ESCA300 Database (1992) | [8 empty] | No |  |  |  | PC |  | filament
C | 1s | 285 | (-CH2CH(C6H4Cl)-)n | poly(4-chlorostyrene) | Beamson G., Briggs D. | High Resolution XPS of Organic Polymers: the Scienta ESCA300 Database (1992) | [8 empty] | No |  |  |  | PC |  | filament
C | 1s | 285 | (-CH2((CH2)4)CH2S(O)(O)-)n | poly(hexamethylene sulfone) | Beamson G., Briggs D. | High Resolution XPS of Organic Polymers: the Scienta ESCA300 Database (1992) | [8 empty] | No |  |  |  | PC |  | filament
C | 1s | 285 | (-CH2CH(C6H4S(O)(O)ONa)-)n | poly(sodium 4-styrenesulphonate) | Beamson G., Briggs D. | High Resolution XPS of Organic Polymers: the Scienta ESCA300 Database (1992) | [8 empty] | No |  |  |  | PC |  | filament
C | 1s | 285 | (-CH2CH(C6H4Br)-)n | poly(4-bromostyrene) | Beamson G., Briggs D. | High Resolution XPS of Organic Polymers: the Scienta ESCA300 Database (1992) | [8 empty] | No |  |  |  | PC |  | filament
C | 1s | 285 | (-C6H5NH-)n | poly(aniline) | Kumar S.N., Bouyssoux G., Gaillard F. | Surf. Interface Anal. 15, 531, (1990) | [8 empty] | No |  |  |  | Adventitious carbon | Two-point correction of energy scale | reacted film
C | 1s | 285 | (-C6H5NH-)n | poly(aniline) | Kumar S.N., Bouyssoux G., Gaillard F. | Surf. Interface Anal. 15, 531, (1990) | [8 empty] | No |  |  |  | Adventitious carbon | Two-point correction of energy scale | reacted film
C | 1s | 285 | (C6H5NC6H4)n | poly(carbazole) | Kessel R., Schultze J.W. | Surf. Interface Anal. 16, 401 (1990) | [8 empty] | No |  |  | Au |  |  | electrolytic reduction
C | 1s | 285 | MnO2SiO2(Al,Ca,FeO,C impurities) | manganese ore | DiCastro V., Polzonetti G., Contini G., Cozza C., Paponetti B. | Surf. Interface Anal. 16, 571 (1990) | [8 empty] | No |  |  |  | Int. Si2p=103.0 | Reliable | thin film
C | 1s | 285 | (-CH2CH2-)n | poly(ethylene), low density | Barth G., Linder R., Bryson, C. | Surf. Interface Anal. 11, 307 (1988) | [8 empty] | No |  |  | Au,Cu = 83.8,932.4 | Flood+screen/C(g)+PP | Reliable, with one-point correction of energy scale | solid on double-sided tape
C | 1s | 285 | CnHn | hydrocarbon oil | Barth G., Linder R., Bryson, C. | Surf. Interface Anal. 11, 307 (1988) | [8 empty] | No |  |  | Au,Cu = 83.8,932.4 | Flood+screen/C(g)+PP | Reliable, with one-point correction of energy scale | thin film
C | 1s | 285 | CH3I | methyl iodide | Zhou X.-L., Solymosi F., Blass P.M., Cannon K.C., White J.M. | Surf. Sci. 219, 294 (1989) | [8 empty] | No |  |  | Ag3d5=368.2 | None given | Reliable, with two-point correction of energy scale | monolayer
C | 1s | 285 | [Cr(C6H6)2]/Ni | bis(benzene)chromium/nickel(100) | Blass P.M., Akhter S., Seymour C.M., Lagowski, J.J., White J.M. | Surf. Sci. 217, 85 (1989) | [8 empty] | No | [5 empty] | adsorbed
C | 1s | 285 | CH3CH2CH2CH2CN/Ni | butyl cyanide on nickel | Nakayama T., Inamura K., Inoue Y., Ikeda S., Kishi K. | Surf. Sci. 179, 47 (1987) | Adequate |  |  | other | Gaussian | 2.4 |  |  | No |  |  | Ni2p3 = 852.73, Pd3d5 = 335.12 | Conductor | Reliable, with two-point correction of energy scale | adsorbed |  |  | 170 | Good | 0.1 L valeronitrile/nickel.
C | 1s | 285 | CH3CH2CN/Pd | ethyl cyanide on palladium | Nakayama T., Inamura K., Inoue Y., Ikeda S., Kishi K. | Surf. Sci. 179, 47 (1987) | Adequate |  |  | other | Gaussian | 2.6 |  |  | No |  |  | Ni2p3 = 852.73, Pd3d5 = 335.12 | Conductor | Reliable, with two-point correction of energy scale | adsorbed |  |  | 170 | Good | 0.5 L propionitrile/palladium.
C | 1s | 285 | C6H5CN/Pd | phenyl cyanide on palladium | Nakayama T., Inamura K., Inoue Y., Ikeda S., Kishi K. | Surf. Sci. 179, 47 (1987) | Adequate |  |  | other | Gaussian | 2.3 |  |  | No |  |  | Ni2p3 = 852.73, Pd3d5 = 335.12 | Conductor | Reliable, with two-point correction of energy scale | adsorbed |  |  | 170 | Good | 0.5 L benzonitrile/palladium.
C | 1s | 285 | C2H2/MgO/Mg | acetylene/magnesium oxide/magnesium | Peng X.D., Barteau M.A. | Surf. Sci. 224, 327 (1989) | Adequate |  |  | other | Gaussian |  |  |  | No | Mg |  | Other, Mg2p3=49.79 | Element | Reliable, with one-point correction of energy scale | adsorbed, multilayer structure, oxygen pressure, oxidizing atmosphere |  |  | 170 | Good | Adsorption of C2H2 onto MgO thin films which were formed on the Mg(0001) single crystal (99.999 % purity) surface by a ~100 L exposure to O2.
C | 1s | 285 | CsC8 | cesium octacarbon | Estrade-Szwarckopf H., Rousseau B. | J. Phys. Chem. Solids 53, 419 (1992) | Adequate | 0.1 |  |  | data | 2.96 |  |  | No | Mg |  | Au4f7 = 84.00 | Conductor | Reliable (reported energy within 300 eV of a reference energy) | cleaved crystal, crystal | X-ray Photoelectron Spectroscopy |  | 300 | Good | Cs-intercallated compound. This FWHM is a half-width at half maximum measured on the high binding energy flank of the line.
C | 1s | 285 | O2/KC8 | oxygen/potassium octacarbon | Estrade-Szwarckopf H., Rousseau B. | Synthetic Metals 23, 191 (1988) | Adequate | 0.1 |  |  | data |  |  |  | No |  |  | Au4f7= 84.00, FL | Conductor | Reliable (reported energy within 300 eV of a reference energy) | adsorbed, oxygen pressure, oxidizing atmosphere |  |  | 300 | Good | 1 L O2/KC8, intercallation compound.
C | 1s | 285 | O2/RbC8 | oxygen/rubidium octacarbon | Estrade-Szwarckopf H., Rousseau B. | Synthetic Metals 23, 191 (1988) | Adequate | 0.1 |  |  | data |  |  |  | No |  |  | Au4f7= 84.00, FL | Conductor | Reliable (reported energy within 300 eV of a reference energy) | adsorbed, oxygen pressure, oxidizing atmosphere, thin layer |  |  | 300 | Good | 1 L O2/RbC8, intercallation compound.
C | 1s | 285 | C6H5OH/Mo | phenol/molybdenum | Serafin J.G., Friend C.M. | Surf. Sci. 209, L163 (1989) | Adequate | 0.2 |  |  | Gaussian | 1.5 |  |  | No |  |  | Other, Mo3d5/2 =227.95 | Conductor | Reliable, with one-point correction of energy scale | adsorbed |  |  | 100 | Adequate | Saturation coverage of phenol C6H5OH on Mo(110)
C | 1s | 285 | KC8 | potassium octacarbon | Estrade-Szwarckopf H., Rousseau B. | Synthetic Metals 23, 191 (1988) | Adequate | 0.1 |  |  | data |  |  |  | No |  |  | Au4f7= 84.00, FL | Conductor | Reliable (reported energy within 300 eV of a reference energy) | cleaved crystal, crystal |  |  | 300 | Good | Intercallation compound.
C | 1s | 285 | C60/Sn | carbon/tin | Wu S.C., Xun K., Deng J.Z., Yao J., Liu F.Q., Lu S.H., et al. | Phys. Rev. B 47, 13830 (1993) | Adequate |  |  |  | data | 1.3 |  |  | No |  |  | FL = Fermi level | Conductor | Reliable (reported energy within 300 eV of a reference energy) | fullerene, multilayer, thin layer | X-ray Photoelectron Spectroscopy |  | 300 | Adequate | More than 10 ML C60/Sn.
C | 1s | 285 | C44H22N4Cl8 | 5,10,15,20-tetrakis(2,6-dichlorophenyl)porphyrin | Gassman P.G., Ghosh A., Almlof J. | J. Am. Chem. Soc. 114, 9990 (1992) | Adequate | 0.1 |  |  | data |  |  |  | Yes | Al |  | Au,Cu = 84.00,932.67 | Conductor | Reliable (reported energy within 300 eV of a reference energy) | thin film |  |  | 300 | Adequate
C | 1s | 285 | (CH3)3COH/O2/Rh | tert-butyl alcohol/oxygen/rhodium | XuX., Friend C.M. | Langmuir 8, 1103 (1992) | Adequate |  |  | other | Gaussian | 1.2 |  |  | No |  |  | Other, Rh3d5/2 = 307.2 | Conductor | Reliable, with one-point correction of energy scale | adsorbed, multilayer structure, oxygen pressure | X-ray Photoelectron Spectroscopy | Low-energy Electron Diffraction | 300 | Adequate | 0.1 ML (CH3)3COH/0.5 ML O2/Rh(111). The relative intensity was 0.25.
C | 1s | 285 | C36H46N4 | 2,3,7,8,12,13,17,18-octaethylporphyrin | Gassman P.G., Ghosh A., Almlof J. | J. Am. Chem. Soc. 114, 9990 (1992) | Adequate | 0.1 |  |  | data |  |  |  | Yes | Al |  | Au,Cu = 84.00,932.67 | Conductor | Reliable (reported energy within 300 eV of a reference energy) | beta phase, thin film |  |  | 300 | Adequate
C | 1s | 285 | C6H6/Ni | benzene/nickel | Huntley D.R., Jordan S.L., Grimm F.A. | J. Phys. Chem. 96, 1409 (1992) | Adequate |  |  |  | data |  |  |  | No | Mg |  | Other, Ni3p3/2 = 66.08 | Conductor | Reliable, with one-point correction of energy scale | annealed, adsorbed, cooled, crystal, surface coverage from 0ML to 1ML (0ML < coverage < 1ML) |  | Low-energy Electron Diffraction | 300 | Adequate | Ni(110) was exposed to 0.2 ML C6H6 at 100 K and annealed (T = 200 K, time = 60 s).LEED pattern was c(4x2). The Ni(110) crystal was cleaned by heating in 1 atm of H2 gas (T = 673 K, time = 12 h) and Ne+ ion sputtering and annealing (T = 1000 K, time = 60
C | 1s | 285 | C6H6/Ni | benzene/nickel | Huntley D.R., Jordan S.L., Grimm F.A. | J. Phys. Chem. 96, 1409 (1992) | Adequate |  |  |  | data |  |  |  | No | Mg |  | Other, Ni3p3/2 = 66.08 | Conductor | Reliable, with one-point correction of energy scale | annealed, adsorbed, surface coverage from 0ML to 1ML (0ML < coverage < 1ML), thin layer |  | Low-energy Electron Diffraction | 300 | Adequate | Ni(110) was exposed to 0.2 ML C6H6 at 100 K and annealed (T = 300 K, time = 60 s). The Ni(110) crystal was cleaned by heating in 1 atm of H2 gas (T = 673 K, time = 12 h) and Ne+ ion sputtering and annealing (T = 1000 K, time = 60 s).
C | 1s | 285 | CH3(CH2)17SH/Au | octadecanethiol/gold | Tarlov M.J. | Langmuir 8, 80 (1992) | Adequate |  |  |  | data | 1.5 |  |  | No | Al |  | FL = Fermi level | Conductor | Reliable, with one-point correction of energy scale | surface coverage from 1ML to 2ML (1ML <= coverage < 2ML) |  | X-ray Diffraction | 300 | Adequate | 27+-2 A CH3(CH2)17CH2/2000 A polycrystalline Au. Self-assembled monolayer. FAT mode. The film thicknesses were determined by ellipsometry and stylus measurements. The amount of deposited Ag was measured using a quartz-crystal thickness monitor.
C | 1s | 285 | C6H5NH2/Ag | aniline/silver | Solomon J.L., Madix R.J., Stohr J. | J. Chem. Phys. 94, 4012 (1991) | Adequate | 0.3 |  |  | data |  |  |  | No | Mg |  | Ag,Cu = 368.27,932.67 | Conductor | Reliable, with two-point correction of energy scale | cooled, multilayer, thin layer |  |  | 110 | Adequate | C6H5NH2/Ag(110)-(1x1).
C | 1s | 285 | C60I3.76 | carbon iodine | Werner H., Wesemann M., Schlogl R. | Europhys. Lett. 20, 107 (1992) | Adequate |  | 1.28 |  | data |  |  |  | No | Mg |  | Au4f7 = 84.00 | Conductor | Reliable (reported energy within 300 eV of a reference energy) | crushed, fullerene, semiconductor | X-ray Photoelectron Spectroscopy |  | 300 | Good | The composition determined by XPS was C94.4I52.2O0.2.
C | 1s | 285 | C/Si | carbon(diamond)/silicon | Schmieg S.J., Belton D.N. | Surf. Sci. Spectra 1, 329 (1992) | Adequate |  |  | Shirley | data | 1.15 |  |  | No | Al |  | FL, Ag3d5, Ni2p3 = 0.0, 368.27, 852.73 | Conductor | Reliable, with one-point correction of energy scale | chemical vapor deposition, thin film | X-ray Photoelectron Spectroscopy |  | 300 | Good | Diamond/Si(100). No x-ray induced damage to the sample was detected during analy The spectra were recorded at normal emission. FAT mode.
C | 1s | 285 | C70 | C70 fullerene | Han B., Yu L., Hevesi K., Gensterblum G., Rudolf P., Pireaux J.-J., et al. | Phys. Rev. B 51, 7179 (1995) | Adequate |  | 0.3 |  | data | 0.75 |  |  | Yes | Al |  | FL = Fermi level | Conductor | Reliable (reported energy within 300 eV of a reference energy) | crystal, fullerene, thin film, vapor deposited |  | Low-energy Electron Diffraction | 300 | Adequate | ~ 100 nm C70 were grown by thermal evaporation (T = ~723 K) on MoS2(0001) and Ge were heated to ~ 423 K during deposition. The thickness was measured using a qua
C | 1s | 285 | [Fe(C6H4C(O)CH2C(O)C6H5)3] | tris(1,3-diphenyl-1,3-propanedionato-O,O')iron | Blomquist J., Helgeson U., Moberg L.C., Folkesson B., Larsson R. | Inorg. Chim. Acta 69, 17 (1983) | [8 empty] | No |  |  |  | Infra red(comments) | Reliable | [5 empty] | The same procedure for charge reference was used by Larsson, R., Folkesson, B. Chem. Scr. 9, 148 (1976).
C | 1s | 285 | (-CH2CH(OH)-)n | poly(vinyl alcohol) | Beamson G., Briggs D. | High Resolution XPS of Organic Polymers: the Scienta ESCA300 Database (1992) | [8 empty] | No |  |  |  | PC |  | filament
C | 1s | 285 | (-CH2CH(C(O)OH)-)n | poly(acrylic acid) | Beamson G., Briggs D. | High Resolution XPS of Organic Polymers: the Scienta ESCA300 Database (1992) | [8 empty] | No |  |  |  | PC |  | filament
C | 1s | 285 | C6H5Cl | chlorobenzene | Larsson R., Folkesson B. | Chem. Scr. 9, 148 (1976) | [8 empty] | No |  |  | C1s(triphenylphosphine) = 284.9 | Conductor | Reliable, with two-point correction of energy scale | vapor deposited
C | 1s | 285 | (-CH2CH(C(O)OCH3)-)n | poly(methyl acrylate) | Beamson G., Briggs D. | High Resolution XPS of Organic Polymers: the Scienta ESCA300 Database (1992) | [8 empty] | No |  |  |  | PC |  | filament
C | 1s | 285 | C6H5CH3 | toluene | Clark D.T., Kilcast D., Musgrave W.K.R. | J. Chem. Soc. Chem. Commun. 517 (1971) | [8 empty] | No |  |  | Au | Conductor | Reliable | vapor deposited
C | 1s | 285 | (-CH2CH2-)n | poly(ethylene), high density | Beamson G., Briggs D. | High Resolution XPS of Organic Polymers: the Scienta ESCA300 Database (1992) | [8 empty] | No |  |  |  | PC |  | filament
C | 1s | 285 | (-CH2CH(CH3)-)n | poly(propylene) | Beamson G., Briggs D. | High Resolution XPS of Organic Polymers: the Scienta ESCA300 Database (1992) | [8 empty] | No |  |  |  | PC |  | filament
C | 1s | 285 | (-CH2C(CH3)2-)n | poly(isobutylene) | Beamson G., Briggs D. | High Resolution XPS of Organic Polymers: the Scienta ESCA300 Database (1992) | [8 empty] | No |  |  |  | PC |  | filament
C | 1s | 285 | (-CH2CH(CH2CH3)-)n | poly(1-butene) | Beamson G., Briggs D. | High Resolution XPS of Organic Polymers: the Scienta ESCA300 Database (1992) | [8 empty] | No |  |  |  | PC |  | filament
C | 1s | 285 | (-CH2CH(CH2CH(CH3)2)-)n | poly(4-methyl-1-pentene) | Beamson G., Briggs D. | High Resolution XPS of Organic Polymers: the Scienta ESCA300 Database (1992) | [8 empty] | No |  |  |  | PC |  | filament
C | 1s | 285 | (-CH2CHCHCH2-)n | poly(cis-butadiene) | Beamson G., Briggs D. | High Resolution XPS of Organic Polymers: the Scienta ESCA300 Database (1992) | [8 empty] | No |  |  |  | PC |  | filament
C | 1s | 285 | (-CH2CH(CHCH2)-)n | poly(1,2-butadiene) | Beamson G., Briggs D. | High Resolution XPS of Organic Polymers: the Scienta ESCA300 Database (1992) | [8 empty] | No |  |  |  | PC |  | filament
C | 1s | 285 | (-CH2CHC(CH3)CH2-)n | poly(cis-isoprene) | Beamson G., Briggs D. | High Resolution XPS of Organic Polymers: the Scienta ESCA300 Database (1992) | [8 empty] | No |  |  |  | PC |  | filament
C | 1s | 285 | (-CH2CHC(CH3)CH2-)n | poly(trans-isoprene) | Beamson G., Briggs D. | High Resolution XPS of Organic Polymers: the Scienta ESCA300 Database (1992) | [8 empty] | No |  |  |  | PC |  | filament
C | 1s | 285 | (-CH2CH(C6H5)-)n | poly(styrene) | Beamson G., Briggs D. | High Resolution XPS of Organic Polymers: the Scienta ESCA300 Database (1992) | [8 empty] | No |  |  |  | PC |  | filament
C | 1s | 285 | (-CH2C(CH3)(C6H5)-)n | poly(alpha-methylstyrene) | Beamson G., Briggs D. | High Resolution XPS of Organic Polymers: the Scienta ESCA300 Database (1992) | [8 empty] | No |  |  |  | PC |  | filament
C | 1s | 285 | (-CH2CH(C6H4(CH3))-)n | poly(4-methylstyrene) | Beamson G., Briggs D. | High Resolution XPS of Organic Polymers: the Scienta ESCA300 Database (1992) | [8 empty] | No |  |  |  | PC |  | filament
C | 1s | 285 | (-CH2CH(C6H3(C4H4))-)n | poly(2-vinylnaphthalene) | Beamson G., Briggs D. | High Resolution XPS of Organic Polymers: the Scienta ESCA300 Database (1992) | [8 empty] | No |  |  |  | PC |  | filament
C | 1s | 285 | (-CH2CH2CH2O-)n | poly(propylene glycol) | Beamson G., Briggs D. | High Resolution XPS of Organic Polymers: the Scienta ESCA300 Database (1992) | [8 empty] | No |  |  |  | PC |  | filament
C | 1s | 285 | (-(CH2)4O-)n | poly(tetramethylene glycol) | Beamson G., Briggs D. | High Resolution XPS of Organic Polymers: the Scienta ESCA300 Database (1992) | [8 empty] | No |  |  |  | PC |  | filament
C | 1s | 285 | (-CH2CH(OCH3)-)n | poly(vinyl methyl ether) | Beamson G., Briggs D. | High Resolution XPS of Organic Polymers: the Scienta ESCA300 Database (1992) | [8 empty] | No |  |  |  | PC |  | filament
C | 1s | 285 | (-CH2CH(OCH2CH3)-)n | poly(vinyl ethyl ether) | Beamson G., Briggs D. | High Resolution XPS of Organic Polymers: the Scienta ESCA300 Database (1992) | [8 empty] | No |  |  |  | PC |  | filament
C | 1s | 285 | (-CH2CH(OCH2CH(CH3)2)-)n | poly(vinyl isobutyl ether) | Beamson G., Briggs D. | High Resolution XPS of Organic Polymers: the Scienta ESCA300 Database (1992) | [8 empty] | No |  |  |  | PC |  | filament
C | 1s | 285 | (-CH2CH(OCH2CH(CH3)2)-)n | poly(vinyl isobutyl ether) | Beamson G., Briggs D. | High Resolution XPS of Organic Polymers: the Scienta ESCA300 Database (1992) | [8 empty] | No |  |  |  | PC |  | filament
C | 1s | 285 | (-CH2CH(C(O)CH3)-)n | poly(vinyl methyl ketone) | Beamson G., Briggs D. | High Resolution XPS of Organic Polymers: the Scienta ESCA300 Database (1992) | [8 empty] | No |  |  |  | PC |  | filament
C | 1s | 285 | (-CH2CH(C(O)CH2CH3)-)n | poly(vinyl ethyl ketone) | Beamson G., Briggs D. | High Resolution XPS of Organic Polymers: the Scienta ESCA300 Database (1992) | [8 empty] | No |  |  |  | PC |  | filament
C | 1s | 285 | (-CH2C(CH3)(C(O)CH3)-)n | poly(methyl isopropenyl ketone) | Beamson G., Briggs D. | High Resolution XPS of Organic Polymers: the Scienta ESCA300 Database (1992) | [8 empty] | No |  |  |  | PC |  | filament
C | 1s | 285 | (-CH2CH(OC(O)CH3)-)n | poly(vinyl acetate) | Beamson G., Briggs D. | High Resolution XPS of Organic Polymers: the Scienta ESCA300 Database (1992) | [8 empty] | No |  |  |  | PC |  | filament
C | 1s | 285 | (-CH2CH(OC(O)CH2CH3)-)n | poly(vinyl propionate) | Beamson G., Briggs D. | High Resolution XPS of Organic Polymers: the Scienta ESCA300 Database (1992) | [8 empty] | No |  |  |  | PC |  | filament
C | 1s | 285 | (-CH2CH(OC(O)CH2CH3)-)n | poly(vinyl propionate) | Briggs D., Beamson G. | Anal. Chem. 64, 1729 (1992) | Good | 0.15 |  | Linear | mixed Gaussian/Lorentzian |  |  |  | Yes | Al |  | Ag3d5 = 368.27 | Internal hydrocarbon | Reliable, with one-point correction of energy scale | cast film, thick film | X-ray Photoelectron Spectroscopy |  | 300 | Good | An electron flood gun (Ep = ~1 eV, Ip = 2.3 A) was used for charge compensation.
C | 1s | 285 | (-CH2CH(OC(O)CH2(CH2)9CH3)-)n | poly(vinyl laurate) | Beamson G., Briggs D. | High Resolution XPS of Organic Polymers: the Scienta ESCA300 Database (1992) | [8 empty] | No |  |  |  | PC |  | filament
C | 1s | 285 | (-CH2CH(OC(O)CH2(CH2)9CH3)-)n | poly(vinyl laurate) | Beamson G., Briggs D. | High Resolution XPS of Organic Polymers: the Scienta ESCA300 Database (1992) | [8 empty] | No |  |  |  | PC |  | filament
C | 1s | 285 | (-CH2C(CH3)(C(O)OH)-)n | poly(methacrylic acid) | Beamson G., Briggs D. | High Resolution XPS of Organic Polymers: the Scienta ESCA300 Database (1992) | [8 empty] | No |  |  |  | PC |  | filament
C | 1s | 285 | (-CH2CH(C(O)OCH2CH3)-)n | poly(ethyl acrylate) | Beamson G., Briggs D. | High Resolution XPS of Organic Polymers: the Scienta ESCA300 Database (1992) | [8 empty] | No |  |  |  | PC |  | filament
C | 1s | 285 | (-CH2C(CH3)(C(O)OCH3)-)n | poly(methyl methacrylate) | Beamson G., Briggs D. | High Resolution XPS of Organic Polymers: the Scienta ESCA300 Database (1992) | [8 empty] | No |  |  |  | PC |  | filament
C | 1s | 285 | (-CH2C(CH3)(C(O)OCH3)-)n | poly(methyl methacrylate) | Beamson G., Briggs D. | High Resolution XPS of Organic Polymers: the Scienta ESCA300 Database (1992) | [8 empty] | No |  |  |  | PC |  | filament
C | 1s | 285 | (-CH2C(CH3)(C(O)OCH2CH3)-)n | poly(ethyl methacrylate) | Beamson G., Briggs D. | High Resolution XPS of Organic Polymers: the Scienta ESCA300 Database (1992) | [8 empty] | No |  |  |  | PC |  | filament
C | 1s | 285 | (-CH2C(CH3)(C(O)OCH2CH3)-)n | poly(ethyl methacrylate) | Beamson G., Briggs D. | High Resolution XPS of Organic Polymers: the Scienta ESCA300 Database (1992) | [8 empty] | No |  |  |  | PC |  | filament
C | 1s | 285 | (-CH2-C(CH3)(C(O)O-(CH2)3-CH3)-)n | poly(n-butyl methacrylate) | Beamson G., Briggs D. | High Resolution XPS of Organic Polymers: the Scienta ESCA300 Database (1992) | [8 empty] | No |  |  |  | PC |  | filament
C | 1s | 285 | (-CH2-C(CH3)(C(O)O-(CH2)3-CH3)-)n | poly(n-butyl methacrylate) | Beamson G., Briggs D. | High Resolution XPS of Organic Polymers: the Scienta ESCA300 Database (1992) | [8 empty] | No |  |  |  | PC |  | filament
C | 1s | 285 | (-CH2C(CH3)(C(O)OC(CH3)3-)n | poly(tert-butyl methacrylate) | Beamson G., Briggs D. | High Resolution XPS of Organic Polymers: the Scienta ESCA300 Database (1992) | [8 empty] | No |  |  |  | PC |  | filament
C | 1s | 285 | (-CH2C(CH3)(C(O)O(CH2)11CH3)-)n | poly(lauryl methacrylate) | Beamson G., Briggs D. | High Resolution XPS of Organic Polymers: the Scienta ESCA300 Database (1992) | [8 empty] | No |  |  |  | PC |  | filament
C | 1s | 285 | (-CH2C(CH3)(C(O)OCH2CH2OH)-)n | poly(hydroxyethyl methacrylate) | Beamson G., Briggs D. | High Resolution XPS of Organic Polymers: the Scienta ESCA300 Database (1992) | [8 empty] | No |  |  |  | PC |  | filament
C | 1s | 285 | (-CH2C(CH3)(C(O)OCH2CHOCH2)-)n | poly(glycidyl methacrylate) | Beamson G., Briggs D. | High Resolution XPS of Organic Polymers: the Scienta ESCA300 Database (1992) | [8 empty] | No |  |  |  | PC |  | filament
C | 1s | 285 | (-CH2C(CH3)(C(O)O(CH2)2OC(O)CH2C(O)CH3)-)n | poly(acetylacetoxyethyl methacrylate) | Beamson G., Briggs D. | High Resolution XPS of Organic Polymers: the Scienta ESCA300 Database (1992) | [8 empty] | No |  |  |  | PC |  | filament
C | 1s | 285 | (-OC(O)CH(CH3)-)n | poly(d,l-lactide) | Beamson G., Briggs D. | High Resolution XPS of Organic Polymers: the Scienta ESCA300 Database (1992) | [8 empty] | No |  |  |  | PC |  | filament
C | 1s | 285 | (-CH(CH3)CH2C(O)O-)n | poly(3-hydroxybutyrate) | Beamson G., Briggs D. | High Resolution XPS of Organic Polymers: the Scienta ESCA300 Database (1992) | [8 empty] | No |  |  |  | PC |  | filament
C | 1s | 285 | (-CH2CH2OC(O)(CH2)4C(O)O-)n | poly(ethylene adipate) | Beamson G., Briggs D. | High Resolution XPS of Organic Polymers: the Scienta ESCA300 Database (1992) | [8 empty] | No |  |  |  | PC |  | filament
C | 1s | 285 | (-(CH2)5C(O)O-)n | poly(caprolactone) | Beamson G., Briggs D. | High Resolution XPS of Organic Polymers: the Scienta ESCA300 Database (1992) | [8 empty] | No |  |  |  | PC |  | filament
C | 1s | 285 | (-CH2C((CH3)2)C(O)O-)n | poly(pivalolactone) | Beamson G., Briggs D. | High Resolution XPS of Organic Polymers: the Scienta ESCA300 Database (1992) | [8 empty] | No |  |  |  | PC |  | filament
C | 1s | 285 | (-CH2CH2CH(C(O)OC(O))CH-)n | poly(ethylene-co-maleic anhydride)(1:1) | Beamson G., Briggs D. | High Resolution XPS of Organic Polymers: the Scienta ESCA300 Database (1992) | [8 empty] | No |  |  |  | PC |  | filament
C | 1s | 285 | (-CH2CH(C6H5)CH(C(O)OC(O))CH-)n | poly(styrene-co-maleic anhydride)(1:1) | Beamson G., Briggs D. | High Resolution XPS of Organic Polymers: the Scienta ESCA300 Database (1992) | [8 empty] | No |  |  |  | PC |  | filament
C | 1s | 285 | (-C(O)(CH2)8C(O)O-)n | poly(sebacic anhydride) | Beamson G., Briggs D. | High Resolution XPS of Organic Polymers: the Scienta ESCA300 Database (1992) | [8 empty] | No |  |  |  | PC |  | filament
C | 1s | 285 | (((-CH2CH2-)x)-CH2CH2OC(O)O-)n | poly(alkyl carbonate) | Beamson G., Briggs D. | High Resolution XPS of Organic Polymers: the Scienta ESCA300 Database (1992) | [8 empty] | No |  |  |  | PC |  | filament
C | 1s | 285 | (-OC(CH2CH3)(OCH2)2C(CH2O)2C(CH2CH3)OCH2(CH2)4CH2-)n | poly(orthoester) based on hexamethylenediol | Beamson G., Briggs D. | High Resolution XPS of Organic Polymers: the Scienta ESCA300 Database (1992) | [8 empty] | No |  |  |  | PC |  | filament
C | 1s | 285 | (-OC(CH3CH2)(OCH2)2C(CH2O)2C(CH2CH3)OCH2(C6H4)CH2-)n | poly(orthoester) based on trans-cyclohexanedimethanol | Beamson G., Briggs D. | High Resolution XPS of Organic Polymers: the Scienta ESCA300 Database (1992) | [8 empty] | No |  |  |  | PC |  | filament
C | 1s | 285 | (-((C6H7O2)(OCH2CH3)x(OH)3-x)-)n | ethylcellulose | Beamson G., Briggs D. | High Resolution XPS of Organic Polymers: the Scienta ESCA300 Database (1992) | [8 empty] | No |  |  |  | PC |  | filament
C | 1s | 285 | (-(1)(-(2)CCH(CH2OCH2CH2CH2OH)OCHO-(1)CH(OCH2CH2CH2OH)C-(2)H(OCH2CH2CH2OH)))n | hydroxypropylcellulose | Beamson G., Briggs D. | High Resolution XPS of Organic Polymers: the Scienta ESCA300 Database (1992) | [8 empty] | No |  |  |  | PC |  | filament
C | 1s | 285 | (-CH2CH(C5H4COH)-)n | poly(4-hydroxystyrene) | Beamson G., Briggs D. | High Resolution XPS of Organic Polymers: the Scienta ESCA300 Database (1992) | [8 empty] | No |  |  |  | PC |  | filament
C | 1s | 285 | (-CH2CH(C5H4COCH3)-)n | poly(4-methoxystyrene) | Beamson G., Briggs D. | High Resolution XPS of Organic Polymers: the Scienta ESCA300 Database (1992) | [8 empty] | No |  |  |  | PC |  | filament
C | 1s | 285 | (-C6H2(CH3)2O-)n | poly(2,6-dimethyl-1,4-phenylene oxide) | Beamson G., Briggs D. | High Resolution XPS of Organic Polymers: the Scienta ESCA300 Database (1992) | [8 empty] | No |  |  |  | PC |  | filament
C | 1s | 285 | K3[Ir(CN)6] | tripotassium hexacyanoiridate | Inoue H., Fluck E. | Z. Naturforsch. B 39, 185 (1984) | [8 empty] | No |  |  | Au4f7=84.00 | Gold | Reliable, with two-point correction of energy scale
C | 1s | 285 | (-CH2CH(CH2OC(O)(C6H4)C(O)OCH2)CHCH2-)n | poly(diallyl phthalate) | Beamson G., Briggs D. | High Resolution XPS of Organic Polymers: the Scienta ESCA300 Database (1992) | [8 empty] | No |  |  |  | PC |  | filament
C | 1s | 285 | (-CH2CH(CH2OC(O)(C6H4)C(O)OCH2)CHCH2-)n | poly(diallyl isophthalate) | Beamson G., Briggs D. | High Resolution XPS of Organic Polymers: the Scienta ESCA300 Database (1992) | [8 empty] | No |  |  |  | PC |  | filament
C | 1s | 285 | (-C6H4C(CH3)2C6H4OC(O)O-)n | poly(bisphenol A carbonate) | Beamson G., Briggs D. | High Resolution XPS of Organic Polymers: the Scienta ESCA300 Database (1992) | [8 empty] | No |  |  |  | PC |  | filament
C | 1s | 285 | (-CH2C(CH3)(CN)-)n | poly(methacrylonitrile) | Beamson G., Briggs D. | High Resolution XPS of Organic Polymers: the Scienta ESCA300 Database (1992) | [8 empty] | No |  |  |  | PC |  | filament
C | 1s | 285 | (-CH2CH(C(O)NH2)-)n | poly(acrylamide) | Beamson G., Briggs D. | High Resolution XPS of Organic Polymers: the Scienta ESCA300 Database (1992) | [8 empty] | No |  |  |  | PC |  | filament
C | 1s | 285 | (-CH2C(CH3)(C(O)NH2)-)n | poly(methacrylamide) | Beamson G., Briggs D. | High Resolution XPS of Organic Polymers: the Scienta ESCA300 Database (1992) | [8 empty] | No |  |  |  | PC |  | filament
C | 1s | 285 | (-CH2C-H(NC4H6(O)))n | poly(N-vinylpyrrolidone) | Beamson G., Briggs D. | High Resolution XPS of Organic Polymers: the Scienta ESCA300 Database (1992) | [8 empty] | No |  |  |  | PC |  | filament
C | 1s | 285 | ((CH3CH2)C-(1)-(2)OCH2CH2N-(1)-(2))n | poly(2-ethyl-2-oxazoline) | Beamson G., Briggs D. | High Resolution XPS of Organic Polymers: the Scienta ESCA300 Database (1992) | [8 empty] | No |  |  |  | PC |  | filament
C | 1s | 285 | (-CH2(CH2)2CH2C(O)NHCH2(CH2)4CH2NHC(O)-)n | nylon 6,6 (N66) | Beamson G., Briggs D. | High Resolution XPS of Organic Polymers: the Scienta ESCA300 Database (1992) | [8 empty] | No |  |  |  | PC |  | filament
C | 1s | 285 | (-CH2(CH2)3CH2C(O)NH-)n | nylon 6 (N6) | Beamson G., Briggs D. | High Resolution XPS of Organic Polymers: the Scienta ESCA300 Database (1992) | [8 empty] | No |  |  |  | PC |  | filament
C | 1s | 285 | (-CH2(CH2)9CH2C(O)NH-)n | nylon 12 (N12) | Beamson G., Briggs D. | High Resolution XPS of Organic Polymers: the Scienta ESCA300 Database (1992) | [8 empty] | No |  |  |  | PC |  | filament
C | 1s | 285 | (-CH2CH(CH2NH3Cl)-)n | poly(allylamine hydrochloride) | Beamson G., Briggs D. | High Resolution XPS of Organic Polymers: the Scienta ESCA300 Database (1992) | [8 empty] | No |  |  |  | PC |  | filament
C | 1s | 285 | (-CH2CH(C6H4NO2)-)n | poly(4-nitrostyrene) | Beamson G., Briggs D. | High Resolution XPS of Organic Polymers: the Scienta ESCA300 Database (1992) | [8 empty] | No |  |  |  | PC |  | filament
C | 1s | 285 | (-CH2CH(C6H4CH2N(CH3)3(Cl))-)n | poly(vinylbenzyltrimethylammonium chloride) | Beamson G., Briggs D. | High Resolution XPS of Organic Polymers: the Scienta ESCA300 Database (1992) | [8 empty] | No |  |  |  | PC |  | filament
C | 1s | 285 | (-C(O)NHC6H4CH2C6H4NHC(O)OCH2(CH2)2CH2O-)n | poly(urethane) | Beamson G., Briggs D. | High Resolution XPS of Organic Polymers: the Scienta ESCA300 Database (1992) | [8 empty] | No |  |  |  | PC |  | filament
C | 1s | 285 | (-C(O)NHC6H4CH2C6H4NHC(O)NHCH2CH2CH2NH-)n | poly(urea) | Beamson G., Briggs D. | High Resolution XPS of Organic Polymers: the Scienta ESCA300 Database (1992) | [8 empty] | No |  |  |  | PC |  | filament
C | 1s | 285 | (-OC6H4C(CH3)2C6H4O(C6H3(C(O))2N)C6H4(N(C(O))2C6H3)-)n | poly(ether imide) (Ultem 1000) | Beamson G., Briggs D. | High Resolution XPS of Organic Polymers: the Scienta ESCA300 Database (1992) | [8 empty] | No |  |  |  | PC |  | filament
C | 1s | 285 | (-CH2CH(C5H4N)-)n | poly(2-vinylpyridine) | Beamson G., Briggs D. | High Resolution XPS of Organic Polymers: the Scienta ESCA300 Database (1992) | [8 empty] | No |  |  |  | PC |  | filament
C | 1s | 285 | (-CH2CH(C5H4N)-)n | poly(4-vinylpyridine) | Beamson G., Briggs D. | High Resolution XPS of Organic Polymers: the Scienta ESCA300 Database (1992) | [8 empty] | No |  |  |  | PC |  | filament
C | 1s | 285 | (-CH2CH(N(C6H4)2)-)n | poly(9-vinylcarbazole) | Beamson G., Briggs D. | High Resolution XPS of Organic Polymers: the Scienta ESCA300 Database (1992) | [8 empty] | No |  |  |  | PC |  | filament
C | 1s | 285 | (-CH2CH(OC(O)CF3)-)n | poly(vinyl trifluoroacetate) | Beamson G., Briggs D. | High Resolution XPS of Organic Polymers: the Scienta ESCA300 Database (1992) | [8 empty] | No |  |  |  | PC |  | filament
C | 1s | 285 | (-CH2CH(C(O)OCH2CF3)-)n | poly(trifluoroethyl acrylate) | Beamson G., Briggs D. | High Resolution XPS of Organic Polymers: the Scienta ESCA300 Database (1992) | [8 empty] | No |  |  |  | PC |  | filament
C | 1s | 285 | (-C-HCH3) (partial unit) | chlorinated poly(propylene) | Beamson G., Briggs D. | High Resolution XPS of Organic Polymers: the Scienta ESCA300 Database (1992) | [8 empty] | No |  |  |  | PC |  | filament
C | 1s | 285 | (-CH2CHC(Cl)CH2-)n | poly(chloropene) | Beamson G., Briggs D. | High Resolution XPS of Organic Polymers: the Scienta ESCA300 Database (1992) | [8 empty] | No |  |  |  | PC |  | filament
C | 1s | 285 | (-CH2C(CH3)(C(O)OCH2CH2Cl)-)n | poly(2-chloroethyl methacrylate) | Beamson G., Briggs D. | High Resolution XPS of Organic Polymers: the Scienta ESCA300 Database (1992) | [8 empty] | No |  |  |  | PC |  | filament
C | 1s | 285 | (-CH2CH(C6H4Cl)-)n | poly(2-chlorostyrene) | Beamson G., Briggs D. | High Resolution XPS of Organic Polymers: the Scienta ESCA300 Database (1992) | [8 empty] | No |  |  |  | PC |  | filament
C | 1s | 285 | (-CH2CH(C6H4Cl)-)n | poly(3-chlorostyrene) | Beamson G., Briggs D. | High Resolution XPS of Organic Polymers: the Scienta ESCA300 Database (1992) | [8 empty] | No |  |  |  | PC |  | filament
C | 1s | 285 | (-CH2CH(C6H4Cl)-)n | poly(4-chlorostyrene) | Beamson G., Briggs D. | High Resolution XPS of Organic Polymers: the Scienta ESCA300 Database (1992) | [8 empty] | No |  |  |  | PC |  | filament
C | 1s | 285 | (-CH2((CH2)4)CH2S(O)(O)-)n | poly(hexamethylene sulfone) | Beamson G., Briggs D. | High Resolution XPS of Organic Polymers: the Scienta ESCA300 Database (1992) | [8 empty] | No |  |  |  | PC |  | filament
C | 1s | 285 | (-CH2CH(C6H4S(O)(O)ONa)-)n | poly(sodium 4-styrenesulphonate) | Beamson G., Briggs D. | High Resolution XPS of Organic Polymers: the Scienta ESCA300 Database (1992) | [8 empty] | No |  |  |  | PC |  | filament
C | 1s | 285 | (-CH2CH(C6H4Br)-)n | poly(4-bromostyrene) | Beamson G., Briggs D. | High Resolution XPS of Organic Polymers: the Scienta ESCA300 Database (1992) | [8 empty] | No |  |  |  | PC |  | filament
C | 1s | 285 | (-C6H5NH-)n | poly(aniline) | Kumar S.N., Bouyssoux G., Gaillard F. | Surf. Interface Anal. 15, 531, (1990) | [8 empty] | No |  |  |  | Adventitious carbon | Two-point correction of energy scale | reacted film
C | 1s | 285 | (-C6H5NH-)n | poly(aniline) | Kumar S.N., Bouyssoux G., Gaillard F. | Surf. Interface Anal. 15, 531, (1990) | [8 empty] | No |  |  |  | Adventitious carbon | Two-point correction of energy scale | reacted film
C | 1s | 285 | (C6H5NC6H4)n | poly(carbazole) | Kessel R., Schultze J.W. | Surf. Interface Anal. 16, 401 (1990) | [8 empty] | No |  |  | Au |  |  | electrolytic reduction
C | 1s | 285 | MnO2SiO2(Al,Ca,FeO,C impurities) | manganese ore | DiCastro V., Polzonetti G., Contini G., Cozza C., Paponetti B. | Surf. Interface Anal. 16, 571 (1990) | [8 empty] | No |  |  |  | Int. Si2p=103.0 | Reliable | thin film
C | 1s | 285 | (-CH2CH2-)n | poly(ethylene), low density | Barth G., Linder R., Bryson, C. | Surf. Interface Anal. 11, 307 (1988) | [8 empty] | No |  |  | Au,Cu = 83.8,932.4 | Flood+screen/C(g)+PP | Reliable, with one-point correction of energy scale | solid on double-sided tape
C | 1s | 285 | CnHn | hydrocarbon oil | Barth G., Linder R., Bryson, C. | Surf. Interface Anal. 11, 307 (1988) | [8 empty] | No |  |  | Au,Cu = 83.8,932.4 | Flood+screen/C(g)+PP | Reliable, with one-point correction of energy scale | thin film
C | 1s | 285 | CH3I | methyl iodide | Zhou X.-L., Solymosi F., Blass P.M., Cannon K.C., White J.M. | Surf. Sci. 219, 294 (1989) | [8 empty] | No |  |  | Ag3d5=368.2 | None given | Reliable, with two-point correction of energy scale | monolayer
C | 1s | 285 | [Cr(C6H6)2]/Ni | bis(benzene)chromium/nickel(100) | Blass P.M., Akhter S., Seymour C.M., Lagowski, J.J., White J.M. | Surf. Sci. 217, 85 (1989) | [8 empty] | No | [5 empty] | adsorbed
C | 1s | 285 | CH3CH2CH2CH2CN/Ni | butyl cyanide on nickel | Nakayama T., Inamura K., Inoue Y., Ikeda S., Kishi K. | Surf. Sci. 179, 47 (1987) | Adequate |  |  | other | Gaussian | 2.4 |  |  | No |  |  | Ni2p3 = 852.73, Pd3d5 = 335.12 | Conductor | Reliable, with two-point correction of energy scale | adsorbed |  |  | 170 | Good | 0.1 L valeronitrile/nickel.
C | 1s | 285 | CH3CH2CN/Pd | ethyl cyanide on palladium | Nakayama T., Inamura K., Inoue Y., Ikeda S., Kishi K. | Surf. Sci. 179, 47 (1987) | Adequate |  |  | other | Gaussian | 2.6 |  |  | No |  |  | Ni2p3 = 852.73, Pd3d5 = 335.12 | Conductor | Reliable, with two-point correction of energy scale | adsorbed |  |  | 170 | Good | 0.5 L propionitrile/palladium.
C | 1s | 285 | C6H5CN/Pd | phenyl cyanide on palladium | Nakayama T., Inamura K., Inoue Y., Ikeda S., Kishi K. | Surf. Sci. 179, 47 (1987) | Adequate |  |  | other | Gaussian | 2.3 |  |  | No |  |  | Ni2p3 = 852.73, Pd3d5 = 335.12 | Conductor | Reliable, with two-point correction of energy scale | adsorbed |  |  | 170 | Good | 0.5 L benzonitrile/palladium.
C | 1s | 285 | C2H2/MgO/Mg | acetylene/magnesium oxide/magnesium | Peng X.D., Barteau M.A. | Surf. Sci. 224, 327 (1989) | Adequate |  |  | other | Gaussian |  |  |  | No | Mg |  | Other, Mg2p3=49.79 | Element | Reliable, with one-point correction of energy scale | adsorbed, multilayer structure, oxygen pressure, oxidizing atmosphere |  |  | 170 | Good | Adsorption of C2H2 onto MgO thin films which were formed on the Mg(0001) single crystal (99.999 % purity) surface by a ~100 L exposure to O2.
C | 1s | 285 | CsC8 | cesium octacarbon | Estrade-Szwarckopf H., Rousseau B. | J. Phys. Chem. Solids 53, 419 (1992) | Adequate | 0.1 |  |  | data | 2.96 |  |  | No | Mg |  | Au4f7 = 84.00 | Conductor | Reliable (reported energy within 300 eV of a reference energy) | cleaved crystal, crystal | X-ray Photoelectron Spectroscopy |  | 300 | Good | Cs-intercallated compound. This FWHM is a half-width at half maximum measured on the high binding energy flank of the line.
C | 1s | 285 | O2/KC8 | oxygen/potassium octacarbon | Estrade-Szwarckopf H., Rousseau B. | Synthetic Metals 23, 191 (1988) | Adequate | 0.1 |  |  | data |  |  |  | No |  |  | Au4f7= 84.00, FL | Conductor | Reliable (reported energy within 300 eV of a reference energy) | adsorbed, oxygen pressure, oxidizing atmosphere |  |  | 300 | Good | 1 L O2/KC8, intercallation compound.
C | 1s | 285 | O2/RbC8 | oxygen/rubidium octacarbon | Estrade-Szwarckopf H., Rousseau B. | Synthetic Metals 23, 191 (1988) | Adequate | 0.1 |  |  | data |  |  |  | No |  |  | Au4f7= 84.00, FL | Conductor | Reliable (reported energy within 300 eV of a reference energy) | adsorbed, oxygen pressure, oxidizing atmosphere, thin layer |  |  | 300 | Good | 1 L O2/RbC8, intercallation compound.
C | 1s | 285 | C6H5OH/Mo | phenol/molybdenum | Serafin J.G., Friend C.M. | Surf. Sci. 209, L163 (1989) | Adequate | 0.2 |  |  | Gaussian | 1.5 |  |  | No |  |  | Other, Mo3d5/2 =227.95 | Conductor | Reliable, with one-point correction of energy scale | adsorbed |  |  | 100 | Adequate | Saturation coverage of phenol C6H5OH on Mo(110)
C | 1s | 285 | KC8 | potassium octacarbon | Estrade-Szwarckopf H., Rousseau B. | Synthetic Metals 23, 191 (1988) | Adequate | 0.1 |  |  | data |  |  |  | No |  |  | Au4f7= 84.00, FL | Conductor | Reliable (reported energy within 300 eV of a reference energy) | cleaved crystal, crystal |  |  | 300 | Good | Intercallation compound.
C | 1s | 285 | C60/Sn | carbon/tin | Wu S.C., Xun K., Deng J.Z., Yao J., Liu F.Q., Lu S.H., et al. | Phys. Rev. B 47, 13830 (1993) | Adequate |  |  |  | data | 1.3 |  |  | No |  |  | FL = Fermi level | Conductor | Reliable (reported energy within 300 eV of a reference energy) | fullerene, multilayer, thin layer | X-ray Photoelectron Spectroscopy |  | 300 | Adequate | More than 10 ML C60/Sn.
C | 1s | 285 | C44H22N4Cl8 | 5,10,15,20-tetrakis(2,6-dichlorophenyl)porphyrin | Gassman P.G., Ghosh A., Almlof J. | J. Am. Chem. Soc. 114, 9990 (1992) | Adequate | 0.1 |  |  | data |  |  |  | Yes | Al |  | Au,Cu = 84.00,932.67 | Conductor | Reliable (reported energy within 300 eV of a reference energy) | thin film |  |  | 300 | Adequate
C | 1s | 285 | (CH3)3COH/O2/Rh | tert-butyl alcohol/oxygen/rhodium | XuX., Friend C.M. | Langmuir 8, 1103 (1992) | Adequate |  |  | other | Gaussian | 1.2 |  |  | No |  |  | Other, Rh3d5/2 = 307.2 | Conductor | Reliable, with one-point correction of energy scale | adsorbed, multilayer structure, oxygen pressure | X-ray Photoelectron Spectroscopy | Low-energy Electron Diffraction | 300 | Adequate | 0.1 ML (CH3)3COH/0.5 ML O2/Rh(111). The relative intensity was 0.25.
C | 1s | 285 | C36H46N4 | 2,3,7,8,12,13,17,18-octaethylporphyrin | Gassman P.G., Ghosh A., Almlof J. | J. Am. Chem. Soc. 114, 9990 (1992) | Adequate | 0.1 |  |  | data |  |  |  | Yes | Al |  | Au,Cu = 84.00,932.67 | Conductor | Reliable (reported energy within 300 eV of a reference energy) | beta phase, thin film |  |  | 300 | Adequate
C | 1s | 285 | C6H6/Ni | benzene/nickel | Huntley D.R., Jordan S.L., Grimm F.A. | J. Phys. Chem. 96, 1409 (1992) | Adequate |  |  |  | data |  |  |  | No | Mg |  | Other, Ni3p3/2 = 66.08 | Conductor | Reliable, with one-point correction of energy scale | annealed, adsorbed, cooled, crystal, surface coverage from 0ML to 1ML (0ML < coverage < 1ML) |  | Low-energy Electron Diffraction | 300 | Adequate | Ni(110) was exposed to 0.2 ML C6H6 at 100 K and annealed (T = 200 K, time = 60 s).LEED pattern was c(4x2). The Ni(110) crystal was cleaned by heating in 1 atm of H2 gas (T = 673 K, time = 12 h) and Ne+ ion sputtering and annealing (T = 1000 K, time = 60
C | 1s | 285 | C6H6/Ni | benzene/nickel | Huntley D.R., Jordan S.L., Grimm F.A. | J. Phys. Chem. 96, 1409 (1992) | Adequate |  |  |  | data |  |  |  | No | Mg |  | Other, Ni3p3/2 = 66.08 | Conductor | Reliable, with one-point correction of energy scale | annealed, adsorbed, surface coverage from 0ML to 1ML (0ML < coverage < 1ML), thin layer |  | Low-energy Electron Diffraction | 300 | Adequate | Ni(110) was exposed to 0.2 ML C6H6 at 100 K and annealed (T = 300 K, time = 60 s). The Ni(110) crystal was cleaned by heating in 1 atm of H2 gas (T = 673 K, time = 12 h) and Ne+ ion sputtering and annealing (T = 1000 K, time = 60 s).
C | 1s | 285 | CH3(CH2)17SH/Au | octadecanethiol/gold | Tarlov M.J. | Langmuir 8, 80 (1992) | Adequate |  |  |  | data | 1.5 |  |  | No | Al |  | FL = Fermi level | Conductor | Reliable, with one-point correction of energy scale | surface coverage from 1ML to 2ML (1ML <= coverage < 2ML) |  | X-ray Diffraction | 300 | Adequate | 27+-2 A CH3(CH2)17CH2/2000 A polycrystalline Au. Self-assembled monolayer. FAT mode. The film thicknesses were determined by ellipsometry and stylus measurements. The amount of deposited Ag was measured using a quartz-crystal thickness monitor.
C | 1s | 285 | C6H5NH2/Ag | aniline/silver | Solomon J.L., Madix R.J., Stohr J. | J. Chem. Phys. 94, 4012 (1991) | Adequate | 0.3 |  |  | data |  |  |  | No | Mg |  | Ag,Cu = 368.27,932.67 | Conductor | Reliable, with two-point correction of energy scale | cooled, multilayer, thin layer |  |  | 110 | Adequate | C6H5NH2/Ag(110)-(1x1).
C | 1s | 285 | C60I3.76 | carbon iodine | Werner H., Wesemann M., Schlogl R. | Europhys. Lett. 20, 107 (1992) | Adequate |  | 1.28 |  | data |  |  |  | No | Mg |  | Au4f7 = 84.00 | Conductor | Reliable (reported energy within 300 eV of a reference energy) | crushed, fullerene, semiconductor | X-ray Photoelectron Spectroscopy |  | 300 | Good | The composition determined by XPS was C94.4I52.2O0.2.
C | 1s | 285 | C/Si | carbon(diamond)/silicon | Schmieg S.J., Belton D.N. | Surf. Sci. Spectra 1, 329 (1992) | Adequate |  |  | Shirley | data | 1.15 |  |  | No | Al |  | FL, Ag3d5, Ni2p3 = 0.0, 368.27, 852.73 | Conductor | Reliable, with one-point correction of energy scale | chemical vapor deposition, thin film | X-ray Photoelectron Spectroscopy |  | 300 | Good | Diamond/Si(100). No x-ray induced damage to the sample was detected during analy The spectra were recorded at normal emission. FAT mode.
C | 1s | 285 | C70 | C70 fullerene | Han B., Yu L., Hevesi K., Gensterblum G., Rudolf P., Pireaux J.-J., et al. | Phys. Rev. B 51, 7179 (1995) | Adequate |  | 0.3 |  | data | 0.75 |  |  | Yes | Al |  | FL = Fermi level | Conductor | Reliable (reported energy within 300 eV of a reference energy) | crystal, fullerene, thin film, vapor deposited |  | Low-energy Electron Diffraction | 300 | Adequate | ~ 100 nm C70 were grown by thermal evaporation (T = ~723 K) on MoS2(0001) and Ge were heated to ~ 423 K during deposition. The thickness was measured using a qua
C | 1s | 285.02 | CN(CH2)15-SH/Au | 1-thio-15-pentadeconitrile /gold | Konstadinidis K., Zhang P., Opila R.L., Allara D.L. | Surf. Sci. 338, 300 (1995) | Adequate |  |  | other | mixed Gaussian/Lorentzian |  |  |  | Yes | Al |  | Au4f7 = 84.00 | Conductor | Reliable (reported energy within 300 eV of a reference energy) | surface coverage from 1ML to 2ML (1ML <= coverage < 2ML), thin layer |  |  | 300 | Good | Self-assembled monolayer. FAT mode. The spectra were recorded at normal emission The intensity ratio of the Gaussian/Lorentzian components was 90/10. The FWHMs o The N/C intensity ratio was 0.05.
C | 1s | 285.02 | CN(CH2)15-SH/Au | 1-thio-15-pentadeconitrile /gold | Konstadinidis K., Zhang P., Opila R.L., Allara D.L. | Surf. Sci. 338, 300 (1995) | Adequate |  |  | other | mixed Gaussian/Lorentzian |  |  |  | Yes | Al |  | Au4f7 = 84.00 | Conductor | Reliable (reported energy within 300 eV of a reference energy) | surface coverage from 1ML to 2ML (1ML <= coverage < 2ML), thin layer |  |  | 300 | Good | Self-assembled monolayer. FAT mode. The spectra were recorded at normal emission The intensity ratio of the Gaussian/Lorentzian components was 90/10. The FWHMs o The N/C intensity ratio was 0.05.
C | 1s | 285.07 | CuC12H4N4 | copper 7,7,8,8-tetracyanoquinodimethane | Lindquist J.M., Hemminger J. | Chem. Mater. 1, 72 (1989) | Adequate |  |  |  | data |  |  |  | No | Al |  | Ag3d5= 368.27 |  | Reliable, with one-point correction of energy scale | pelletized |  |  | 293 | Adequate | Samples were prepared for analysis by pressing the powder into a Ag-painted sample-holding stub.
C | 1s | 285.07 | LiC12H4N4 | lithium 7,7,8,8-tetracyanoquinodimethane | Lindquist J.M., Hemminger J. | Chem. Mater. 1, 72 (1989) | Adequate |  |  |  | data |  |  |  | No | Al |  | Ag3d5= 368.27 |  | Reliable, with one-point correction of energy scale | pelletized |  |  | 293 | Adequate | Samples were prepared for analysis by pressing the powder into a Ag-painted sample-holding stub.
C | 1s | 285.07 | CuC12H4N4 | copper 7,7,8,8-tetracyanoquinodimethane | Lindquist J.M., Hemminger J. | Chem. Mater. 1, 72 (1989) | Adequate |  |  |  | data |  |  |  | No | Al |  | Ag3d5= 368.27 |  | Reliable, with one-point correction of energy scale | pelletized |  |  | 293 | Adequate | Samples were prepared for analysis by pressing the powder into a Ag-painted sample-holding stub.
C | 1s | 285.07 | LiC12H4N4 | lithium 7,7,8,8-tetracyanoquinodimethane | Lindquist J.M., Hemminger J. | Chem. Mater. 1, 72 (1989) | Adequate |  |  |  | data |  |  |  | No | Al |  | Ag3d5= 368.27 |  | Reliable, with one-point correction of energy scale | pelletized |  |  | 293 | Adequate | Samples were prepared for analysis by pressing the powder into a Ag-painted sample-holding stub.
C | 1s | 285.08 | (-CH2CH(OC(O)CH2CH2CH3)-)n | poly(vinyl butyrate) | Briggs D., Beamson G. | Anal. Chem. 64, 1729 (1992) | Good | 0.15 |  | Linear | mixed Gaussian/Lorentzian |  |  |  | Yes | Al |  | Ag3d5 = 368.27 | Internal hydrocarbon | Reliable, with one-point correction of energy scale | cast film, thick film | X-ray Photoelectron Spectroscopy |  | 300 | Good | An electron flood gun (Ep = ~1 eV, Ip = 2.3 A) was used for charge compensation.
C | 1s | 285.08 | (-CH2CH(OC(O)CH2CH2CH3)-)n | poly(vinyl butyrate) | Briggs D., Beamson G. | Anal. Chem. 64, 1729 (1992) | Good | 0.15 |  | Linear | mixed Gaussian/Lorentzian |  |  |  | Yes | Al |  | Ag3d5 = 368.27 | Internal hydrocarbon | Reliable, with one-point correction of energy scale | cast film, thick film | X-ray Photoelectron Spectroscopy |  | 300 | Good | An electron flood gun (Ep = ~1 eV, Ip = 2.3 A) was used for charge compensation.
C | 1s | 285.1 | C6H5Br | bromobenzene | Larsson R., Folkesson B. | Chem. Scr. 9, 148 (1976) | [8 empty] | No |  |  | C1s(triphenylphosphine) = 284.9 | Conductor | Reliable, with two-point correction of energy scale | vapor deposited
C | 1s | 285.1 | C6H5CH3 | toluene | Clark D.T., Kilcast D., Musgrave W.K.R. | J. Chem. Soc. Chem. Commun. 517 (1971) | [8 empty] | No |  |  | Au | Conductor | Reliable | vapor deposited
C | 1s | 285.1 | (-CH2CH(CH3)-)n | poly(propylene) | Barth G., Linder R., Bryson, C. | Surf. Interface Anal. 11, 307 (1988) | [8 empty] | No |  |  | Au,Cu = 83.8,932.4 | Flood+screen/C(g)+PP | Reliable, with one-point correction of energy scale | solid on double-sided tape
C | 1s | 285.1 | (-CH2C(CH3)(C(O)OCH3)-)n | poly(methyl methacrylate) | de Brito A.N., Keane M.P., Correia N., Svensson S., Gelius U., and Lindberg B.J. | Surf. Interface Anal. 17, 94 (1991) | Adequate |  |  | other | Gaussian |  |  |  | Yes | Al |  |  | Internal hydrocarbon | Reliable, with one-point correction of energy scale | solid sample mounted on tape |  |  | 300 | Adequate | An electron flood gun was used for charge compensation. The FWHMs of the C1s lines were equal. Emission angle = 25 degrees.
C | 1s | 285.1 | (-CH2C(CH3)(C(O)OCH3)-)n | poly(methyl methacrylate) | de Brito A.N., Keane M.P., Correia N., Svensson S., Gelius U., and Lindberg B.J. | Surf. Interface Anal. 17, 94 (1991) | Adequate |  |  | other | Gaussian |  |  |  | Yes | Al |  |  | Internal hydrocarbon | Reliable, with one-point correction of energy scale | solid sample mounted on tape |  |  | 300 | Adequate | An electron flood gun was used for charge compensation. The FWHMs of the C1s lines were equal. Emission angle = 25 degrees.
C | 1s | 285.1 | [AuCl((CH3)2S(O)CH2)2] | chlorobis(dimethyl methylene sulfoxide)gold | Konno H., Yamamoto Y. | Bull. Chem. Soc. Jpn. 60, 2561 (1987) | [8 empty] | No |  |  |  | Adventitious carbon | Reliable
C | 1s | 285.1 | NH2C6H4NH2 | 1,3-diaminobenzene | Jones T.S., Ashton M.R., Richardson N.V., Mack R.G., Unertl W.N. | J. Vac. Sci. Technol. A 8, 2370 (1990) | Adequate |  |  |  | data |  |  |  | No | Mg, Al |  | Cu3p,LMM, 2p = 75.14, 567.96, 932.67 | Conductor | Calibration study | cooled, vapor deposited |  |  | 150-300 | Adequate | 1,3-diaminobenzene was vapour deposited onto Ni(110) in vacuo at substrate temperatures of between 150 and 300 K.
C | 1s | 285.1 | C2H4/Ru | ethylene/ruthenium | Hrbek J. | J. Vac. Sci. Technol. A 4, 86 (1986) | Adequate |  |  |  | data | 2.1 |  |  | No |  |  | Other, Ru3d = 280.08 | Conductor | Reliable, with one-point correction of energy scale | adsorbed, amorphous, heated |  |  | 300 | Adequate | C2H4/Ru(001) was annealed at 750 K. Formation of disodered carbonaceous layer.
C | 1s | 285.1 | HS(CH2)15C(O)OCH2CH(OC(O)(CH2)15SH)CH2OP(O)2OCH2CH2N(CH3)3/Au | 1,2-bis(16-mercaptohexadecanoyl)-sn-glycero-3-phosphocholine/gold | Fabianowski W., Coyle L.C., Weber B.A., Granata R.D., Gastner D.G., Sadownik A., et al. | Langmuir 5, 35 (1989) | Adequate |  |  | other | Gaussian |  |  |  | Yes | Al |  | Au,Cu= 84.00,932.67 | Conductor | Reliable, with two-point correction of energy scale | thin film |  |  | 300 | Adequate | The film thickness is 22 A.
C | 1s | 285.1 | (C3H5S2)(CH2)4C(O)O(CH2)11C(O)OCH2CH(OC(O)(CH2)11OC(O)(CH2)4(C3H5S2)CH2OP(O)2OCH2CH2N(CH3)3/Au | 1,2-bis(12-(lipoyloxy)dodecanoyl)-sn-glycero-3-phosphocholine/gold | Fabianowski W., Coyle L.C., Weber B.A., Granata R.D., Gastner D.G., Sadownik A., et al. | Langmuir 5, 35 (1989) | Adequate |  |  | other | Gaussian |  |  |  | Yes | Al |  | Au,Cu= 84.00,932.67 | Conductor | Reliable, with two-point correction of energy scale | thin film |  |  | 300 | Adequate | The film thickness is 22 A.
C | 1s | 285.1 | CH3I/Ag | methyl iodide/silver | Zhou X.-L., White J.M. | Surf. Sci. 241, 270 (1991) | Adequate |  |  |  | data |  |  |  | No | Mg |  | Ag3d5 = 368.27 | Conductor | Reliable, with one-point correction of energy scale | surface coverage from 1ML to 2ML (1ML <= coverage < 2ML), adsorbed, cooled, thin layer |  |  | 100 | Adequate | 1 ML CH3I/Ag(111).
C | 1s | 285.1 | C48H26N8 | 5,10,15,20-tetrakis(4-cyanophenyl)porphyrin | Gassman P.G., Ghosh A., Almlof J. | J. Am. Chem. Soc. 114, 9990 (1992) | Adequate | 0.1 |  |  | data |  |  |  | Yes | Al |  | Au,Cu = 84.00,932.67 | Conductor | Reliable (reported energy within 300 eV of a reference energy) | thin film |  |  | 300 | Adequate
C | 1s | 285.1 | C6H5OH/Ag | phenol/silver | Solomon J.L., Madix R.J., Stohr J. | J. Chem. Phys. 94, 4012 (1991) | Adequate | 0.3 |  |  | data |  |  |  | No | Mg |  | Ag,Cu = 368.27,932.67 | Conductor | Reliable, with two-point correction of energy scale | cooled, multilayer, thin layer |  |  | 110 | Adequate | C6H5OH/Ag(111)-(1x1).
C | 1s | 285.1 | C6H5OH/Ag | phenol/silver | Solomon J.L., Madix R.J. | Surf. Sci. 255, 12 (1991) | Adequate | 0.3 |  | other | other type of curve fit |  |  |  | No | Mg |  | Ag3d5 = 368.27 | Conductor | Reliable, with one-point correction of energy scale | adsorbed, cooled, surface coverage from 0ML to 1ML (0ML < coverage < 1ML), thin layer |  |  | 110 | Adequate | 0.10 ML C6H5OH/Ag(110). The silver surface was cleaned by Ar+ ion bombardment followed by O2 exposure and annealing (T = 670 K). The fitting was done in accordance with the composition.
C | 1s | 285.1 | C48H26N4F12 | 5,10,15,20-tetrakis(4-(trifluoromethyl)phenyl)porphyrin | Gassman P.G., Ghosh A., Almlof J. | J. Am. Chem. Soc. 114, 9990 (1992) | Adequate | 0.1 |  |  | data |  |  |  | Yes | Al |  | Au,Cu = 84.00,932.67 | Conductor | Reliable (reported energy within 300 eV of a reference energy) | thin film |  |  | 300 | Adequate
C | 1s | 285.1 | C4H4O/Ag | furan/silver | Solomon J.L., Madix R.J., Stohr J. | J. Chem. Phys. 94, 4012 (1991) | Adequate | 0.3 |  | other | Gaussian | 2 |  |  | No | Mg |  | Ag,Cu = 368.27,932.67 | Conductor | Reliable, with two-point correction of energy scale | adsorbed, cooled, surface coverage from 0ML to 1ML (0ML < coverage < 1ML), thin layer | X-ray Photoelectron Spectroscopy | Low-energy Electron Diffraction | 110 | Adequate | 0.25 ML C4H4O was adsorbed onto Ag(110)-(1x1) at 110 K. The substrate was cleaned by Ar+ ion bombardment and subsequently annealed (T = 770 K, time = 2 min).
C | 1s | 285.1 | C60/Au | carbon/gold | Fukuda Y., Sanada N., Nagoshi M., Takahashi T., Katayama-Yoshida H., et al. | Physica C 181, 320 (1991) | Adequate |  | 0.35 |  | data |  |  |  | Yes | Al |  | Au4f7 = 84.00 | Conductor | Reliable (reported energy within 300 eV of a reference energy) | fullerene, thin film, vapor deposited |  |  | 300 | Adequate | 80 A C60/Au. C60 powder was obtained by the contact-arc method, subsequently purified by liquid phase chromatography, and degassed under 773 K in UHV. The thickness was measured using a quartz-crystal thickness monitor.
C | 1s | 285.1 | C6H6/Ag | benzene/silver | Solomon J.L., Madix R.J., Stohr J. | J. Chem. Phys. 94, 4012 (1991) | Adequate | 0.3 |  |  | data |  |  |  | No | Mg |  | Ag,Cu = 368.27,932.67 | Conductor | Reliable, with two-point correction of energy scale | cooled, multilayer, thin layer |  |  | 110 | Adequate | C6H6/Ag(110)-(1x1).
C | 1s | 285.1 | C6H6/Ag | benzene/silver | Solomon J.L., Madix R.J. | Surf. Sci. 255, 12 (1991) | Adequate | 0.3 |  | other | other type of curve fit |  |  |  | No | Mg |  | Ag3d5 = 368.27 | Conductor | Reliable, with one-point correction of energy scale | adsorbed, cooled, surface coverage from 0ML to 1ML (0ML < coverage < 1ML), thin layer |  |  | 110 | Adequate | 0.05 ML C6H6/Ag(110). The silver surface was cleaned by Ar+ ion bombardment followed by O2 exposure and annealing (T = 670 K).
C | 1s | 285.1 | C6H6/Ag | benzene/silver | Solomon J.L., Madix R.J. | Surf. Sci. 255, 12 (1991) | Adequate | 0.3 |  | other | other type of curve fit |  |  |  | No | Mg |  | Ag3d5 = 368.27 | Conductor | Reliable, with one-point correction of energy scale | annealed, adsorbed, cooled, surface coverage from 0ML to 1ML (0ML < coverage < 1ML), thin layer |  |  | 110 | Adequate | 0.31 ML C6H6/Ag(110). The surface was prepared by dosing it with a multilayer at 110 K and briefly annealing to 160 K. The silver surface was cleaned by Ar+ ion bombardment followed by O2 exposure and annealing (T = 670 K).
C | 1s | 285.1 | K(CH3CH2OCS2)/Au | potassium 1-dithioxo-2-oxa-butane/gold | Ihs A., Uvdal K., Liedberg B. | Langmuir 9, 733 (1993) | Adequate |  |  |  | data |  |  |  | No | Mg |  | Au4f7 = 84.00 | Conductor | Reliable (reported energy within 300 eV of a reference energy) | adsorbed, thin film |  |  | 300 | Adequate | Emission angle = 80 degrees. potassium ethylxanthate/gold
C | 1s | 285.1 | (C100H158N2O4)n/Cu | poly(2,5,2',5',2",5"-hexadodecyl-p-terphenyl-4,4"-ylen-alt-1,2,4,5-benzenetetracarboxylic acid diimide)/copper | Steiner U.B., Caseri W.R., Suter U.W., Rehahn M., Schmitz L. | Langmuir 9, 3245 (1993) | Adequate | 0.2 |  | other | Gaussian |  |  |  | No | Mg |  | Au,Ag,Cu = 84.00,368.27,932.67 | Conductor | Reliable, with one-point correction of energy scale | thin film |  |  | 300 | Adequate | The slide of copper was instantly immersed into the adsorption solution that was kept under argon. The film thickness measured by ellipsometry was 10.6 A. The relative intensity was 0.846. The spectra were recorded at normal emission.
C | 1s | 285.1 | CH3OH/Si | methanol/silicon | Tanaka K., Matsuzaki S., Toyoshima I. | J. Phys. Chem. 97, 5673 (1993) | Adequate |  |  |  | data |  |  |  | No | Mg |  | Si2p = 99.34 | Conductor | Reliable, with one-point correction of energy scale | adsorbed, heated, multilayer, thin layer |  |  | 473, 573 | Good | 1 L CH3OH was vaporized at 298 K and deposited onto B-doped p-type Si(111) wafer with a resistivity of 1.6 - 2.1 ohm cm. Substrate temperature = 473 K and 573 K. The substrate was cleaned by repeating an Ar+ ion bombardment at 298 K and resistive heating
C | 1s | 285.1 | C60 | Buckminsterfullerene | Werner H., Wesemann M., Schlogl R. | Europhys. Lett. 20, 107 (1992) | Adequate |  | 1.28 |  | data |  |  |  | No | Mg |  | Au4f7 = 84.00 | Conductor | Reliable (reported energy within 300 eV of a reference energy) | crushed, fullerene, semiconductor | X-ray Photoelectron Spectroscopy |  | 300 | Good
C | 1s | 285.1 | (-(CH(C(O)NH2)CH2)k-(CH(C(O)NH(CH2)3N(CH3)3Cl)CH2)m-)n | poly(acrylamide-co-(3-(acryloylamino) propyltrimethylammoniumchloride)) | Baumgarten E., Fiebes A., Stumpe A., Ronkel F., Schultze J.W. | J. Molecular Catal. A 113, 469 (1996) | Adequate |  |  | other | Gaussian | 1.9 |  |  | No | Mg |  |  | Internal hydrocarbon | Reliable, with one-point correction of energy scale | insulator, thin film |  |  | 300 | Adequate | The relative intensity was 0.130.
C | 1s | 285.1 | NH2-C6H4-SH/Cu | aminophenylthiolate/copper | Golzhauser A., Panov S., Mast M., Schertel A., Grunze M., and Woll C. | Surf. Sci. 334, 235 (1995) | Adequate | 0.3 |  | other | Gaussian | 1.1 |  |  | No | Al |  |  | Internal hydrocarbon | Reliable, with one-point correction of energy scale | surface coverage from 1ML to 2ML (1ML <= coverage < 2ML), thin layer |  | Low-energy Electron Diffraction | 300 | Adequate | NH2-C6H4-SH/Cu(100)-(1x1). The substrate was cleaned by cycles of Ar+ ion bombar annealing (T = 900 K). The relative intensity was 0.167. FAT mode.
C | 1s | 285.1 | C6H5Br | bromobenzene | Larsson R., Folkesson B. | Chem. Scr. 9, 148 (1976) | [8 empty] | No |  |  | C1s(triphenylphosphine) = 284.9 | Conductor | Reliable, with two-point correction of energy scale | vapor deposited
C | 1s | 285.1 | C6H5CH3 | toluene | Clark D.T., Kilcast D., Musgrave W.K.R. | J. Chem. Soc. Chem. Commun. 517 (1971) | [8 empty] | No |  |  | Au | Conductor | Reliable | vapor deposited
C | 1s | 285.1 | (-CH2CH(CH3)-)n | poly(propylene) | Barth G., Linder R., Bryson, C. | Surf. Interface Anal. 11, 307 (1988) | [8 empty] | No |  |  | Au,Cu = 83.8,932.4 | Flood+screen/C(g)+PP | Reliable, with one-point correction of energy scale | solid on double-sided tape
C | 1s | 285.1 | (-CH2C(CH3)(C(O)OCH3)-)n | poly(methyl methacrylate) | de Brito A.N., Keane M.P., Correia N., Svensson S., Gelius U., and Lindberg B.J. | Surf. Interface Anal. 17, 94 (1991) | Adequate |  |  | other | Gaussian |  |  |  | Yes | Al |  |  | Internal hydrocarbon | Reliable, with one-point correction of energy scale | solid sample mounted on tape |  |  | 300 | Adequate | An electron flood gun was used for charge compensation. The FWHMs of the C1s lines were equal. Emission angle = 25 degrees.
C | 1s | 285.1 | (-CH2C(CH3)(C(O)OCH3)-)n | poly(methyl methacrylate) | de Brito A.N., Keane M.P., Correia N., Svensson S., Gelius U., and Lindberg B.J. | Surf. Interface Anal. 17, 94 (1991) | Adequate |  |  | other | Gaussian |  |  |  | Yes | Al |  |  | Internal hydrocarbon | Reliable, with one-point correction of energy scale | solid sample mounted on tape |  |  | 300 | Adequate | An electron flood gun was used for charge compensation. The FWHMs of the C1s lines were equal. Emission angle = 25 degrees.
C | 1s | 285.1 | [AuCl((CH3)2S(O)CH2)2] | chlorobis(dimethyl methylene sulfoxide)gold | Konno H., Yamamoto Y. | Bull. Chem. Soc. Jpn. 60, 2561 (1987) | [8 empty] | No |  |  |  | Adventitious carbon | Reliable
C | 1s | 285.1 | NH2C6H4NH2 | 1,3-diaminobenzene | Jones T.S., Ashton M.R., Richardson N.V., Mack R.G., Unertl W.N. | J. Vac. Sci. Technol. A 8, 2370 (1990) | Adequate |  |  |  | data |  |  |  | No | Mg, Al |  | Cu3p,LMM, 2p = 75.14, 567.96, 932.67 | Conductor | Calibration study | cooled, vapor deposited |  |  | 150-300 | Adequate | 1,3-diaminobenzene was vapour deposited onto Ni(110) in vacuo at substrate temperatures of between 150 and 300 K.
C | 1s | 285.1 | C2H4/Ru | ethylene/ruthenium | Hrbek J. | J. Vac. Sci. Technol. A 4, 86 (1986) | Adequate |  |  |  | data | 2.1 |  |  | No |  |  | Other, Ru3d = 280.08 | Conductor | Reliable, with one-point correction of energy scale | adsorbed, amorphous, heated |  |  | 300 | Adequate | C2H4/Ru(001) was annealed at 750 K. Formation of disodered carbonaceous layer.
C | 1s | 285.1 | HS(CH2)15C(O)OCH2CH(OC(O)(CH2)15SH)CH2OP(O)2OCH2CH2N(CH3)3/Au | 1,2-bis(16-mercaptohexadecanoyl)-sn-glycero-3-phosphocholine/gold | Fabianowski W., Coyle L.C., Weber B.A., Granata R.D., Gastner D.G., Sadownik A., et al. | Langmuir 5, 35 (1989) | Adequate |  |  | other | Gaussian |  |  |  | Yes | Al |  | Au,Cu= 84.00,932.67 | Conductor | Reliable, with two-point correction of energy scale | thin film |  |  | 300 | Adequate | The film thickness is 22 A.
C | 1s | 285.1 | (C3H5S2)(CH2)4C(O)O(CH2)11C(O)OCH2CH(OC(O)(CH2)11OC(O)(CH2)4(C3H5S2)CH2OP(O)2OCH2CH2N(CH3)3/Au | 1,2-bis(12-(lipoyloxy)dodecanoyl)-sn-glycero-3-phosphocholine/gold | Fabianowski W., Coyle L.C., Weber B.A., Granata R.D., Gastner D.G., Sadownik A., et al. | Langmuir 5, 35 (1989) | Adequate |  |  | other | Gaussian |  |  |  | Yes | Al |  | Au,Cu= 84.00,932.67 | Conductor | Reliable, with two-point correction of energy scale | thin film |  |  | 300 | Adequate | The film thickness is 22 A.
C | 1s | 285.1 | CH3I/Ag | methyl iodide/silver | Zhou X.-L., White J.M. | Surf. Sci. 241, 270 (1991) | Adequate |  |  |  | data |  |  |  | No | Mg |  | Ag3d5 = 368.27 | Conductor | Reliable, with one-point correction of energy scale | surface coverage from 1ML to 2ML (1ML <= coverage < 2ML), adsorbed, cooled, thin layer |  |  | 100 | Adequate | 1 ML CH3I/Ag(111).
C | 1s | 285.1 | C48H26N8 | 5,10,15,20-tetrakis(4-cyanophenyl)porphyrin | Gassman P.G., Ghosh A., Almlof J. | J. Am. Chem. Soc. 114, 9990 (1992) | Adequate | 0.1 |  |  | data |  |  |  | Yes | Al |  | Au,Cu = 84.00,932.67 | Conductor | Reliable (reported energy within 300 eV of a reference energy) | thin film |  |  | 300 | Adequate
C | 1s | 285.1 | C6H5OH/Ag | phenol/silver | Solomon J.L., Madix R.J., Stohr J. | J. Chem. Phys. 94, 4012 (1991) | Adequate | 0.3 |  |  | data |  |  |  | No | Mg |  | Ag,Cu = 368.27,932.67 | Conductor | Reliable, with two-point correction of energy scale | cooled, multilayer, thin layer |  |  | 110 | Adequate | C6H5OH/Ag(111)-(1x1).
C | 1s | 285.1 | C6H5OH/Ag | phenol/silver | Solomon J.L., Madix R.J. | Surf. Sci. 255, 12 (1991) | Adequate | 0.3 |  | other | other type of curve fit |  |  |  | No | Mg |  | Ag3d5 = 368.27 | Conductor | Reliable, with one-point correction of energy scale | adsorbed, cooled, surface coverage from 0ML to 1ML (0ML < coverage < 1ML), thin layer |  |  | 110 | Adequate | 0.10 ML C6H5OH/Ag(110). The silver surface was cleaned by Ar+ ion bombardment followed by O2 exposure and annealing (T = 670 K). The fitting was done in accordance with the composition.
C | 1s | 285.1 | C48H26N4F12 | 5,10,15,20-tetrakis(4-(trifluoromethyl)phenyl)porphyrin | Gassman P.G., Ghosh A., Almlof J. | J. Am. Chem. Soc. 114, 9990 (1992) | Adequate | 0.1 |  |  | data |  |  |  | Yes | Al |  | Au,Cu = 84.00,932.67 | Conductor | Reliable (reported energy within 300 eV of a reference energy) | thin film |  |  | 300 | Adequate
C | 1s | 285.1 | C4H4O/Ag | furan/silver | Solomon J.L., Madix R.J., Stohr J. | J. Chem. Phys. 94, 4012 (1991) | Adequate | 0.3 |  | other | Gaussian | 2 |  |  | No | Mg |  | Ag,Cu = 368.27,932.67 | Conductor | Reliable, with two-point correction of energy scale | adsorbed, cooled, surface coverage from 0ML to 1ML (0ML < coverage < 1ML), thin layer | X-ray Photoelectron Spectroscopy | Low-energy Electron Diffraction | 110 | Adequate | 0.25 ML C4H4O was adsorbed onto Ag(110)-(1x1) at 110 K. The substrate was cleaned by Ar+ ion bombardment and subsequently annealed (T = 770 K, time = 2 min).
C | 1s | 285.1 | C60/Au | carbon/gold | Fukuda Y., Sanada N., Nagoshi M., Takahashi T., Katayama-Yoshida H., et al. | Physica C 181, 320 (1991) | Adequate |  | 0.35 |  | data |  |  |  | Yes | Al |  | Au4f7 = 84.00 | Conductor | Reliable (reported energy within 300 eV of a reference energy) | fullerene, thin film, vapor deposited |  |  | 300 | Adequate | 80 A C60/Au. C60 powder was obtained by the contact-arc method, subsequently purified by liquid phase chromatography, and degassed under 773 K in UHV. The thickness was measured using a quartz-crystal thickness monitor.
C | 1s | 285.1 | C6H6/Ag | benzene/silver | Solomon J.L., Madix R.J., Stohr J. | J. Chem. Phys. 94, 4012 (1991) | Adequate | 0.3 |  |  | data |  |  |  | No | Mg |  | Ag,Cu = 368.27,932.67 | Conductor | Reliable, with two-point correction of energy scale | cooled, multilayer, thin layer |  |  | 110 | Adequate | C6H6/Ag(110)-(1x1).
C | 1s | 285.1 | C6H6/Ag | benzene/silver | Solomon J.L., Madix R.J. | Surf. Sci. 255, 12 (1991) | Adequate | 0.3 |  | other | other type of curve fit |  |  |  | No | Mg |  | Ag3d5 = 368.27 | Conductor | Reliable, with one-point correction of energy scale | adsorbed, cooled, surface coverage from 0ML to 1ML (0ML < coverage < 1ML), thin layer |  |  | 110 | Adequate | 0.05 ML C6H6/Ag(110). The silver surface was cleaned by Ar+ ion bombardment followed by O2 exposure and annealing (T = 670 K).
C | 1s | 285.1 | C6H6/Ag | benzene/silver | Solomon J.L., Madix R.J. | Surf. Sci. 255, 12 (1991) | Adequate | 0.3 |  | other | other type of curve fit |  |  |  | No | Mg |  | Ag3d5 = 368.27 | Conductor | Reliable, with one-point correction of energy scale | annealed, adsorbed, cooled, surface coverage from 0ML to 1ML (0ML < coverage < 1ML), thin layer |  |  | 110 | Adequate | 0.31 ML C6H6/Ag(110). The surface was prepared by dosing it with a multilayer at 110 K and briefly annealing to 160 K. The silver surface was cleaned by Ar+ ion bombardment followed by O2 exposure and annealing (T = 670 K).
C | 1s | 285.1 | K(CH3CH2OCS2)/Au | potassium 1-dithioxo-2-oxa-butane/gold | Ihs A., Uvdal K., Liedberg B. | Langmuir 9, 733 (1993) | Adequate |  |  |  | data |  |  |  | No | Mg |  | Au4f7 = 84.00 | Conductor | Reliable (reported energy within 300 eV of a reference energy) | adsorbed, thin film |  |  | 300 | Adequate | Emission angle = 80 degrees. potassium ethylxanthate/gold
C | 1s | 285.1 | (C100H158N2O4)n/Cu | poly(2,5,2',5',2",5"-hexadodecyl-p-terphenyl-4,4"-ylen-alt-1,2,4,5-benzenetetracarboxylic acid diimide)/copper | Steiner U.B., Caseri W.R., Suter U.W., Rehahn M., Schmitz L. | Langmuir 9, 3245 (1993) | Adequate | 0.2 |  | other | Gaussian |  |  |  | No | Mg |  | Au,Ag,Cu = 84.00,368.27,932.67 | Conductor | Reliable, with one-point correction of energy scale | thin film |  |  | 300 | Adequate | The slide of copper was instantly immersed into the adsorption solution that was kept under argon. The film thickness measured by ellipsometry was 10.6 A. The relative intensity was 0.846. The spectra were recorded at normal emission.
C | 1s | 285.1 | CH3OH/Si | methanol/silicon | Tanaka K., Matsuzaki S., Toyoshima I. | J. Phys. Chem. 97, 5673 (1993) | Adequate |  |  |  | data |  |  |  | No | Mg |  | Si2p = 99.34 | Conductor | Reliable, with one-point correction of energy scale | adsorbed, heated, multilayer, thin layer |  |  | 473, 573 | Good | 1 L CH3OH was vaporized at 298 K and deposited onto B-doped p-type Si(111) wafer with a resistivity of 1.6 - 2.1 ohm cm. Substrate temperature = 473 K and 573 K. The substrate was cleaned by repeating an Ar+ ion bombardment at 298 K and resistive heating
C | 1s | 285.1 | C60 | Buckminsterfullerene | Werner H., Wesemann M., Schlogl R. | Europhys. Lett. 20, 107 (1992) | Adequate |  | 1.28 |  | data |  |  |  | No | Mg |  | Au4f7 = 84.00 | Conductor | Reliable (reported energy within 300 eV of a reference energy) | crushed, fullerene, semiconductor | X-ray Photoelectron Spectroscopy |  | 300 | Good
C | 1s | 285.1 | (-(CH(C(O)NH2)CH2)k-(CH(C(O)NH(CH2)3N(CH3)3Cl)CH2)m-)n | poly(acrylamide-co-(3-(acryloylamino) propyltrimethylammoniumchloride)) | Baumgarten E., Fiebes A., Stumpe A., Ronkel F., Schultze J.W. | J. Molecular Catal. A 113, 469 (1996) | Adequate |  |  | other | Gaussian | 1.9 |  |  | No | Mg |  |  | Internal hydrocarbon | Reliable, with one-point correction of energy scale | insulator, thin film |  |  | 300 | Adequate | The relative intensity was 0.130.
C | 1s | 285.1 | NH2-C6H4-SH/Cu | aminophenylthiolate/copper | Golzhauser A., Panov S., Mast M., Schertel A., Grunze M., and Woll C. | Surf. Sci. 334, 235 (1995) | Adequate | 0.3 |  | other | Gaussian | 1.1 |  |  | No | Al |  |  | Internal hydrocarbon | Reliable, with one-point correction of energy scale | surface coverage from 1ML to 2ML (1ML <= coverage < 2ML), thin layer |  | Low-energy Electron Diffraction | 300 | Adequate | NH2-C6H4-SH/Cu(100)-(1x1). The substrate was cleaned by cycles of Ar+ ion bombar annealing (T = 900 K). The relative intensity was 0.167. FAT mode.
C | 1s | 285.12 | CN(CH2)15-SH/Au | 1-thio-15-pentadeconitrile /gold | Konstadinidis K., Zhang P., Opila R.L., Allara D.L. | Surf. Sci. 338, 300 (1995) | Adequate |  |  | other | mixed Gaussian/Lorentzian |  |  |  | Yes | Al |  | Au4f7 = 84.00 | Conductor | Reliable (reported energy within 300 eV of a reference energy) | surface coverage from 1ML to 2ML (1ML <= coverage < 2ML), thin layer |  |  | 300 | Good | Self-assembled monolayer. FAT mode. Emission angle = 80 degrees. The relative in The intensity ratio of the Gaussian/Lorentzian components was 90/10. The FWHMs o The N/C intensity ratio was 0.08.
C | 1s | 285.12 | CN(CH2)15-SH/Au | 1-thio-15-pentadeconitrile /gold | Konstadinidis K., Zhang P., Opila R.L., Allara D.L. | Surf. Sci. 338, 300 (1995) | Adequate |  |  | other | mixed Gaussian/Lorentzian |  |  |  | Yes | Al |  | Au4f7 = 84.00 | Conductor | Reliable (reported energy within 300 eV of a reference energy) | surface coverage from 1ML to 2ML (1ML <= coverage < 2ML), thin layer |  |  | 300 | Good | Self-assembled monolayer. FAT mode. Emission angle = 80 degrees. The relative in The intensity ratio of the Gaussian/Lorentzian components was 90/10. The FWHMs o The N/C intensity ratio was 0.08.
C | 1s | 285.13 | (-CH2C(CH3)(C(O)O(CH2)2OC(O)CH2C(O)CH3)-)n | poly(acetylacetoxyethyl methacrylate) | Briggs D., Beamson G. | Anal. Chem. 64, 1729 (1992) | Good | 0.15 |  | Linear | mixed Gaussian/Lorentzian |  |  |  | Yes | Al |  | Ag3d5 = 368.27 | Internal hydrocarbon | Reliable, with one-point correction of energy scale | cast film, thick film | X-ray Photoelectron Spectroscopy |  | 300 | Good | An electron flood gun (Ep = ~1 eV, Ip = 2.3 A) was used for charge compensation. The total FWHM is 1.18 eV. The relative intensity was 10.7%. The intensity ratio of the Gaussian/Lorentzian components was 0.92. Asymmetry parameter = 0.08.
C | 1s | 285.13 | (-CH2C(CH3)(C(O)O(CH2)2OC(O)CH2C(O)CH3)-)n | poly(acetylacetoxyethyl methacrylate) | Briggs D., Beamson G. | Anal. Chem. 64, 1729 (1992) | Good | 0.15 |  | Linear | mixed Gaussian/Lorentzian |  |  |  | Yes | Al |  | Ag3d5 = 368.27 | Internal hydrocarbon | Reliable, with one-point correction of energy scale | cast film, thick film | X-ray Photoelectron Spectroscopy |  | 300 | Good | An electron flood gun (Ep = ~1 eV, Ip = 2.3 A) was used for charge compensation. The total FWHM is 1.18 eV. The relative intensity was 10.7%. The intensity ratio of the Gaussian/Lorentzian components was 0.92. Asymmetry parameter = 0.08.
C | 1s | 285.14 | C60/Au | carbon/gold | Lichtenberger D.L., Nebesny K.W., Ray C.D., Huffman D.R., Lamb L.D. | Chem. Phys. Lett. 176, 203 (1991) | Adequate |  |  |  | data | 1.13 |  |  | No |  |  | Au4f7 = 84.00 | Conductor | Reliable (reported energy within 300 eV of a reference energy) | surface coverage from 1ML to 2ML (1ML <= coverage < 2ML), surface coverage from 3ML to 4ML (3ML <= coverage < 4ML), fullerene, surface coverage from 0ML to 1ML (0ML < coverage < 1ML), vapor deposited |  |  | 300 | Adequate | 0.75, 1.5 and 3 ML C60/sputtered Au. The thickness was measured using a quartz-crystal thickness monitor. Buckminsterfullerene
C | 1s | 285.14 | C60/Au | carbon/gold | Lichtenberger D.L., Nebesny K.W., Ray C.D., Huffman D.R., Lamb L.D. | Chem. Phys. Lett. 176, 203 (1991) | Adequate |  |  |  | data | 1.13 |  |  | No |  |  | Au4f7 = 84.00 | Conductor | Reliable (reported energy within 300 eV of a reference energy) | surface coverage from 1ML to 2ML (1ML <= coverage < 2ML), surface coverage from 3ML to 4ML (3ML <= coverage < 4ML), fullerene, surface coverage from 0ML to 1ML (0ML < coverage < 1ML), vapor deposited |  |  | 300 | Adequate | 0.75, 1.5 and 3 ML C60/sputtered Au. The thickness was measured using a quartz-crystal thickness monitor. Buckminsterfullerene
C | 1s | 285.16 | (-CH2CH(CH3)-)n | poly(propylene) | Beamson G., Briggs D. | High Resolution XPS of Organic Polymers: the Scienta ESCA300 Database (1992) | [8 empty] | No |  |  |  | PC |  | filament
C | 1s | 285.16 | (-CH2CH(C6H4S(O)(O)ONa)-)n | poly(sodium 4-styrenesulphonate) | Beamson G., Briggs D. | High Resolution XPS of Organic Polymers: the Scienta ESCA300 Database (1992) | [8 empty] | No |  |  |  | PC |  | filament
C | 1s | 285.16 | (-CH2CH(CH3)-)n | poly(propylene) | Beamson G., Briggs D. | High Resolution XPS of Organic Polymers: the Scienta ESCA300 Database (1992) | [8 empty] | No |  |  |  | PC |  | filament
C | 1s | 285.16 | (-CH2CH(C6H4S(O)(O)ONa)-)n | poly(sodium 4-styrenesulphonate) | Beamson G., Briggs D. | High Resolution XPS of Organic Polymers: the Scienta ESCA300 Database (1992) | [8 empty] | No |  |  |  | PC |  | filament
C | 1s | 285.17 | Ni(C12H4N4)2.3H2O | nickel bis(7,7,8,8-tetracyanoquinodimethane) trihydrate | Lindquist J.M., Hemminger J. | Chem. Mater. 1, 72 (1989) | Adequate |  |  |  | data |  |  |  | No | Al |  | Ag3d5= 368.27 |  | Reliable, with one-point correction of energy scale | pelletized |  |  | 293 | Adequate | Samples were prepared for analysis by pressing the powder into a Ag-painted sample-holding stub.
C | 1s | 285.17 | OH(CH2)15-SH/Au | 1-thio-15-pentadecanol/gold | Konstadinidis K., Zhang P., Opila R.L., Allara D.L. | Surf. Sci. 338, 300 (1995) | Adequate |  |  | other | mixed Gaussian/Lorentzian |  |  |  | Yes | Al |  | Au4f7 = 84.00 | Conductor | Reliable (reported energy within 300 eV of a reference energy) | surface coverage from 1ML to 2ML (1ML <= coverage < 2ML), thin layer |  |  | 300 | Good | Self-assembled monolayer. FAT mode. Emission angle = 80 degrees. The relative in The intensity ratio of the Gaussian/Lorentzian components was 90/10. The FWHMs o The O/C intensity ratio was 0.10.
C | 1s | 285.17 | Ni(C12H4N4)2.3H2O | nickel bis(7,7,8,8-tetracyanoquinodimethane) trihydrate | Lindquist J.M., Hemminger J. | Chem. Mater. 1, 72 (1989) | Adequate |  |  |  | data |  |  |  | No | Al |  | Ag3d5= 368.27 |  | Reliable, with one-point correction of energy scale | pelletized |  |  | 293 | Adequate | Samples were prepared for analysis by pressing the powder into a Ag-painted sample-holding stub.
C | 1s | 285.17 | OH(CH2)15-SH/Au | 1-thio-15-pentadecanol/gold | Konstadinidis K., Zhang P., Opila R.L., Allara D.L. | Surf. Sci. 338, 300 (1995) | Adequate |  |  | other | mixed Gaussian/Lorentzian |  |  |  | Yes | Al |  | Au4f7 = 84.00 | Conductor | Reliable (reported energy within 300 eV of a reference energy) | surface coverage from 1ML to 2ML (1ML <= coverage < 2ML), thin layer |  |  | 300 | Good | Self-assembled monolayer. FAT mode. Emission angle = 80 degrees. The relative in The intensity ratio of the Gaussian/Lorentzian components was 90/10. The FWHMs o The O/C intensity ratio was 0.10.
C | 1s | 285.18 | (-CH2CH(C(O)CH2CH3)-)n | poly(vinyl ethyl ketone) | Briggs D., Beamson G. | Anal. Chem. 64, 1729 (1992) | Good | 0.15 |  | Linear | mixed Gaussian/Lorentzian |  |  |  | Yes | Al |  | Ag3d5 = 368.27 | Internal hydrocarbon | Reliable, with one-point correction of energy scale | cast film, thick film | X-ray Photoelectron Spectroscopy |  | 300 | Good | An electron flood gun (Ep = ~1 eV, Ip = 2.3 A) was used for charge compensation.
C | 1s | 285.18 | C | carbon(CasNo:7782-40-3) | Morar J.F., Himpsel F.J., Hollinger G., Jordan J.L., Huges G., and McFeely F.R. | Phys. Rev. B 33, 1340 (1986) | Adequate |  | 0.45 | other | mixed Gaussian/Lorentzian |  | 0.61 | 0.18 | Yes | other source | 304.73 | Other, Ru3d3 = 280.08 | Conductor | Reliable, with one-point correction of energy scale | cleaved crystal, crystal, heated |  |  | 300 | Good | Natural conductive diamond (probably B-doped), type II. The surface was prepared by cleaving in a glove bag under a hydrogen atmosphere and by heating above the H desorption temperature. Bulk component.
C | 1s | 285.18 | C | carbon(CasNo:7782-40-3) | Morar J.F., Himpsel F.J., Hollinger G., Jordan J.L., Huges G., and McFeely F.R. | Phys. Rev. B 33, 1340 (1986) | Adequate |  | 0.45 | other | mixed Gaussian/Lorentzian |  | 0.67 | 0.18 | Yes | other source | 304.73 | Other, Ru3d3 = 280.08 | Conductor | Reliable, with one-point correction of energy scale | cleaved crystal, crystal, heated |  |  | 300 | Good | Natural conductive diamond (probably B-doped), type II. The surface was prepared by cleaving in a glove bag under a hydrogen atmosphere and by heating above the H desorption temperature. Bulk component.
C | 1s | 285.18 | (-CH2CH(C(O)CH2CH3)-)n | poly(vinyl ethyl ketone) | Briggs D., Beamson G. | Anal. Chem. 64, 1729 (1992) | Good | 0.15 |  | Linear | mixed Gaussian/Lorentzian |  |  |  | Yes | Al |  | Ag3d5 = 368.27 | Internal hydrocarbon | Reliable, with one-point correction of energy scale | cast film, thick film | X-ray Photoelectron Spectroscopy |  | 300 | Good | An electron flood gun (Ep = ~1 eV, Ip = 2.3 A) was used for charge compensation.
C | 1s | 285.18 | C | carbon(CasNo:7782-40-3) | Morar J.F., Himpsel F.J., Hollinger G., Jordan J.L., Huges G., and McFeely F.R. | Phys. Rev. B 33, 1340 (1986) | Adequate |  | 0.45 | other | mixed Gaussian/Lorentzian |  | 0.61 | 0.18 | Yes | other source | 304.73 | Other, Ru3d3 = 280.08 | Conductor | Reliable, with one-point correction of energy scale | cleaved crystal, crystal, heated |  |  | 300 | Good | Natural conductive diamond (probably B-doped), type II. The surface was prepared by cleaving in a glove bag under a hydrogen atmosphere and by heating above the H desorption temperature. Bulk component.
C | 1s | 285.18 | C | carbon(CasNo:7782-40-3) | Morar J.F., Himpsel F.J., Hollinger G., Jordan J.L., Huges G., and McFeely F.R. | Phys. Rev. B 33, 1340 (1986) | Adequate |  | 0.45 | other | mixed Gaussian/Lorentzian |  | 0.67 | 0.18 | Yes | other source | 304.73 | Other, Ru3d3 = 280.08 | Conductor | Reliable, with one-point correction of energy scale | cleaved crystal, crystal, heated |  |  | 300 | Good | Natural conductive diamond (probably B-doped), type II. The surface was prepared by cleaving in a glove bag under a hydrogen atmosphere and by heating above the H desorption temperature. Bulk component.
C | 1s | 285.19 | (-CH2C(CH3)2-)n | poly(isobutylene) | Beamson G., Briggs D. | High Resolution XPS of Organic Polymers: the Scienta ESCA300 Database (1992) | [8 empty] | No |  |  |  | PC |  | filament
C | 1s | 285.19 | (-CH2CH(C(O)CH3)-)n | poly(vinyl methyl ketone) | Briggs D., Beamson G. | Anal. Chem. 64, 1729 (1992) | Good | 0.15 |  | Linear | mixed Gaussian/Lorentzian |  |  |  | Yes | Al |  | Ag3d5 = 368.27 | Internal hydrocarbon | Reliable, with one-point correction of energy scale | cast film, thick film | X-ray Photoelectron Spectroscopy |  | 300 | Good | An electron flood gun (Ep = ~1 eV, Ip = 2.3 A) was used for charge compensation.
C | 1s | 285.19 | (-CH2CH(C(O)OCH2CH3)-)n | poly(ethyl acrylate) | Briggs D., Beamson G. | Anal. Chem. 64, 1729 (1992) | Good | 0.15 |  | Linear | mixed Gaussian/Lorentzian |  |  |  | Yes | Al |  | Ag3d5 = 368.27 | Internal hydrocarbon | Reliable, with one-point correction of energy scale | cast film, thick film | X-ray Photoelectron Spectroscopy |  | 300 | Good | An electron flood gun (Ep = ~1 eV, Ip = 2.3 A) was used for charge compensation.
C | 1s | 285.19 | (-CH2C(CH3)2-)n | poly(isobutylene) | Beamson G., Briggs D. | High Resolution XPS of Organic Polymers: the Scienta ESCA300 Database (1992) | [8 empty] | No |  |  |  | PC |  | filament
C | 1s | 285.19 | (-CH2CH(C(O)CH3)-)n | poly(vinyl methyl ketone) | Briggs D., Beamson G. | Anal. Chem. 64, 1729 (1992) | Good | 0.15 |  | Linear | mixed Gaussian/Lorentzian |  |  |  | Yes | Al |  | Ag3d5 = 368.27 | Internal hydrocarbon | Reliable, with one-point correction of energy scale | cast film, thick film | X-ray Photoelectron Spectroscopy |  | 300 | Good | An electron flood gun (Ep = ~1 eV, Ip = 2.3 A) was used for charge compensation.
C | 1s | 285.19 | (-CH2CH(C(O)OCH2CH3)-)n | poly(ethyl acrylate) | Briggs D., Beamson G. | Anal. Chem. 64, 1729 (1992) | Good | 0.15 |  | Linear | mixed Gaussian/Lorentzian |  |  |  | Yes | Al |  | Ag3d5 = 368.27 | Internal hydrocarbon | Reliable, with one-point correction of energy scale | cast film, thick film | X-ray Photoelectron Spectroscopy |  | 300 | Good | An electron flood gun (Ep = ~1 eV, Ip = 2.3 A) was used for charge compensation.
C | 1s | 285.2 | [(CH3)4N]Cl | tetramethylammonium chloride | Konno H., Yamamoto Y. | Bull. Chem. Soc. Jpn. 60, 2561 (1987) | Adequate |  |  | other | mixed Gaussian/Lorentzian |  |  |  | No | Mg |  |  | Adventitious carbon | Reliable, with one-point correction of energy scale | sample placed on a mesh |  |  | 120-180 | Adequate
C | 1s | 285.2 | C6H12 | cyclohexane | Gelius U., Heden P.F., Hedman J., Lindberg B.J., Manne R., Nordberg R., Nordling C., Siegbahn K. | Phys. Scripta 2, 70 (1970) | [8 empty] | No |  |  |  | CO2=291.9 | Reliable, with two-point correction of energy scale | vapor deposited
C | 1s | 285.2 | C6(NO2)3(NH2)3 | triaminotrinitrobenzene | Sharma J., Garrett W.L., Owens F.J., Vogel V.L. | J. Phys. Chem. 86, 1657 (1982) | [8 empty] | No |  |  |  | Gold | Reliable, with two-point correction of energy scale
C | 1s | 285.2 | LiC6 | lithium graphite | Wertheim G.K., Van Attekum P.M.Th.M., Basu S. | Solid State Commun. 33, 1127 (1980) | [8 empty] | No |  |  | Au | Conductor | Reliable | vacuum cleaved
C | 1s | 285.2 | (-CH2CH(OC(O)CH2CH3)-)n | poly(vinyl propionate) | Beamson G., Briggs D. | High Resolution XPS of Organic Polymers: the Scienta ESCA300 Database (1992) | [8 empty] | No |  |  |  | PC |  | filament
C | 1s | 285.2 | (-((C6H7O2)(OC(O)CH3)3)-)n | Cellulose triacetate | Briggs D., Beamson G. | Anal. Chem. 64, 1729 (1992) | Adequate | 0.15 |  | Linear | mixed Gaussian/Lorentzian |  |  |  | Yes | Al |  | Ag3d5 = 368.27 | Internal hydrocarbon | Reliable, with one-point correction of energy scale | cast film, thick film | X-ray Photoelectron Spectroscopy |  | 300 | Good | An electron flood gun (Ep = ~1 eV, Ip = 2.3 A) was used for charge compensation. Average value for appropriate beta-shifted carbons usedas binding energy reference.
C | 1s | 285.2 | CH3I | methyl iodide | Zhou X.-L., Solymosi F., Blass P.M., Cannon K.C., White J.M. | Surf. Sci. 219, 294 (1989) | [8 empty] | No |  |  | Ag3d5=368.2 | None given | Reliable, with two-point correction of energy scale | adsorbed
C | 1s | 285.2 | C4RbTl1.5 | carbon rubidium thallium | Schlogl R., Geiser V., Oelhafen P., Guntherodt H.-J. | Phys. Rev. B 35, 6414 (1987) | Adequate |  |  |  | data |  |  |  | No | Al |  | FL | Conductor | Reliable (reported energy within 300 eV of a reference energy) | cooled, crystal |  |  | 78 | Adequate | Ternary donor graphite intercalation compound.
C | 1s | 285.2 | C4RbTl1.5 | carbon rubidium thallium | Schlogl R., Geiser V., Oelhafen P., Guntherodt H.-J. | Phys. Rev. B 35, 6414 (1987) | Adequate |  |  |  | data |  |  |  | No | Al |  | FL | Conductor | Reliable (reported energy within 300 eV of a reference energy) | crystal |  |  | 300 | Adequate | Ternary donor graphite intercalation compound.
C | 1s | 285.2 | CH3CH2CH2CN/Ni | propyl cyanide on nickel | Nakayama T., Inamura K., Inoue Y., Ikeda S., Kishi K. | Surf. Sci. 179, 47 (1987) | Adequate |  |  | other | Gaussian | 2.7 |  |  | No |  |  | Ni2p3 = 852.73, Pd3d5 = 335.12 | Conductor | Reliable, with two-point correction of energy scale | adsorbed |  |  | 170 | Good | 0.1 L butyronitrile/nickel.
C | 1s | 285.2 | CO/K/Co | carbon monoxide/potassium/cobalt | Wesner D.A., Linden G.L., Bonzel H.P. | Appl. Surf. Sci. 26, 335 (1986) | Adequate |  |  |  | data |  |  |  | No | Mg |  | FL = Fermi level | Conductor | Reliable (reported energy within 300 eV of a reference energy) | adsorbed, heated, multilayer structure, oxidizing atmosphere, thin layer |  |  | 300 | Adequate | CO/0.68 ML K/Co. The CO exposure was at 548 K and 100 kPa for 10 s.
C | 1s | 285.2 | C6H5SH/Mo | benzenethiol/molybdenum | Roberts J.T., Friend C.M. | J. Chem. Phys. 88, 7172 (1988) | Adequate |  |  | other | mixed Gaussian/Lorentzian | 1.1 |  |  | No | Mg |  | FL= Fermi level, Mo3d5 = 227.95 | Conductor | Reliable, with one-point correction of energy scale | adsorbed, cooled, multilayer |  | Low-energy Electron Diffraction | 120 | Adequate | Multilayers coverage of C6H5SH onto Mo(110)-(1x1).
C | 1s | 285.2 | C23Cs | cesium carbon(C23Cs) | Estrade-Szwarckopf H., Rousseau B. | J. Phys. Chem. Solids 53, 419 (1992) | Adequate | 0.1 |  |  | data | 2.61 |  |  | No | Mg |  | Au4f7 = 84.00 | Conductor | Reliable (reported energy within 300 eV of a reference energy) | cleaved crystal, crystal | X-ray Photoelectron Spectroscopy |  | 300 | Good | Cs-intercallated compound. This FWHM is a half-width at half maximum measured on the high binding energy flank of the line.
C | 1s | 285.2 | C43Cs | cesium carbon(C43Cs) | Estrade-Szwarckopf H., Rousseau B. | J. Phys. Chem. Solids 53, 419 (1992) | Adequate | 0.1 |  |  | data | 2.08 |  |  | No | Mg |  | Au4f7 = 84.00 | Conductor | Reliable (reported energy within 300 eV of a reference energy) | cleaved crystal, crystal | X-ray Photoelectron Spectroscopy |  | 300 | Good | Cs-intercallated compound. This FWHM is a half-width at half maximum measured on the high binding energy flank of the line.
C | 1s | 285.2 | C4H4O/Ag | furan/silver | Solomon J.L., Madix R.J., Stohr J. | J. Chem. Phys. 94, 4012 (1991) | Adequate | 0.3 |  | other | Gaussian | 2 |  |  | No | Mg |  | Ag,Cu = 368.27,932.67 | Conductor | Reliable, with two-point correction of energy scale | adsorbed, cooled, surface coverage from 0ML to 1ML (0ML < coverage < 1ML), thin layer | X-ray Photoelectron Spectroscopy | Low-energy Electron Diffraction | 110 | Adequate | 0.11 ML C4H4O was adsorbed onto Ag(110)-(1x1) at 110 K. The substrate was cleaned by Ar+ ion bombardment and subsequently annealed (T = 770 K, time = 2 min).
C | 1s | 285.2 | C4H4O/Ag | furan/silver | Solomon J.L., Madix R.J., Stohr J. | J. Chem. Phys. 94, 4012 (1991) | Adequate | 0.3 |  | other | Gaussian | 2 |  |  | No | Mg |  | Ag,Cu = 368.27,932.67 | Conductor | Reliable, with two-point correction of energy scale | annealed, adsorbed, cooled, surface coverage from 0ML to 1ML (0ML < coverage < 1ML), thin layer | X-ray Photoelectron Spectroscopy | Low-energy Electron Diffraction | 110 | Adequate | 0.34 ML C4H4O/Ag(110)-(1x1). The coverage was prepared by first dosing the surface at 110 K with an exposure to produce multilayer coverage and then briefly heating the surface to 171 K. The substrate was cleaned by Ar+ ion bombardment and subsequently an
C | 1s | 285.2 | C60/Au | carbon/gold | Maxwell A.J., Bruhwiler P.A., Nilsson A., Martensson N., Rudolf P. | Phys. Rev. B 49, 10717 (1994) | Adequate |  |  |  | data | 0.45 |  |  | Yes | Al |  | FL = Fermi level | Conductor | Reliable (reported energy within 300 eV of a reference energy) | fullerene, multilayer, thin layer |  |  | 300 | Adequate | More than 3 ML C60/Au(110). The thickness was measured byXPS.
C | 1s | 285.2 | C44H26N8O8 | 5,10,15,20-tetrakis(4-nitrophenyl)porphyrin | Gassman P.G., Ghosh A., Almlof J. | J. Am. Chem. Soc. 114, 9990 (1992) | Adequate | 0.1 |  |  | data |  |  |  | Yes | Al |  | Au,Cu = 84.00,932.67 | Conductor | Reliable (reported energy within 300 eV of a reference energy) | thin film |  |  | 300 | Adequate
C | 1s | 285.2 | C6H6/Ag | benzene/silver | Solomon J.L., Madix R.J. | Surf. Sci. 255, 12 (1991) | Adequate | 0.3 |  | other | other type of curve fit |  |  |  | No | Mg |  | Ag3d5 = 368.27 | Conductor | Reliable, with one-point correction of energy scale | annealed, adsorbed, cooled, surface coverage from 0ML to 1ML (0ML < coverage < 1ML), thin layer |  |  | 110 | Adequate | 0.13 ML C6H6/Ag(110). The surface was prepared by dosing it with a multilayer at 110 K and briefly annealing to 180 K. The silver surface was cleaned by Ar+ ion bombardment followed by O2 exposure and annealing (T = 670 K).
C | 1s | 285.2 | CH2I2/Pd | diiodomethane/palladium | Solymosi F., Kovacs I. | Surf. Sci. 296, 171 (1993) | Adequate |  |  |  | data |  |  |  | No | Al |  | Pd3d5 = 335.12 | Conductor | Reliable (reported energy within 300 eV of a reference energy) | adsorbed, cooled, multilayer, thin layer |  |  | 90 | Good | 6 L C2H2I2 were adsorbed onto Pd(100) at 90 K. The Pd substrate was cleaned by Ar+ ion bombardment (Ep = 1 keV, j = 2 microamperes cm-2), annealing (T = 1000 K), O2 treatment (p = 5E7 mbar, T = 700 K), and short annealing (T = 1100 K).
C | 1s | 285.2 | CH2I2/Pd | diiodomethane/palladium | Solymosi F., Kovacs I. | Surf. Sci. 296, 171 (1993) | Adequate |  |  |  | data |  |  |  | No | Al |  | Pd3d5 = 335.12 | Conductor | Reliable (reported energy within 300 eV of a reference energy) | adsorbed, cooled, thin layer |  |  | 90 | Good | 1 L C2H2I2 was adsorbed onto Pd(100) at 90 K. The Pd substrate was cleaned by Ar+ ion bombardment (Ep = 1 keV, j = 2 microamperes cm-2), annealing (T = 1000 K), O2 treatment (p = 5E7 mbar, T = 700 K), and short annealing (T = 1100 K).
C | 1s | 285.2 | CH2I2/Pd | diiodomethane/palladium | Solymosi F., Kovacs I. | Surf. Sci. 296, 171 (1993) | Adequate |  |  |  | data |  |  |  | No | Al |  | Pd3d5 = 335.12 | Conductor | Reliable (reported energy within 300 eV of a reference energy) | surface coverage from 1ML to 2ML (1ML <= coverage < 2ML), adsorbed, cooled, thin layer |  |  | 90 | Good | Monolayer coverage of C2H2I2 was adsorbed onto Pd(100) at 90 K. The Pd substrate was cleaned by Ar+ ion bombardment (Ep = 1 keV, j = 2 microamperes cm-2), annealing (T = 1000 K), O2 treatment (p = 5E7 mbar, T = 700 K), and short annealing (T = 1100 K).
C | 1s | 285.2 | (-CH2CH(C(O)OCH2(CF2)4CF(CF3)CF3)-CH2CH(C(O)OCH2(CF2)7F)-)n | 1,1-dihydroperfluorooctyl acrylate | Kassis C.M., Steehler J.K., Linton R.W. | Surf. Sci. Spectra 3, 299 (1994) | Good | 0.1 |  | Shirley | mixed Gaussian/Lorentzian | 1.27 |  |  | Yes | Al |  | Au,Cu = 84.00,932.67 | Internal hydrocarbon | Reliable, with one-point correction of energy scale | amorphous, cast film, insulator, thick film | X-ray Photoelectron Spectroscopy |  | 298 | Good | FAT mode. Emission angle = 70 degrees. The intensity ratio of the Gaussian/Loren The composition determined by XPS was C0.37O0.065F0.565. The relative intensity
C | 1s | 285.2 | C60/Au | fullerene/gold | Maxwell A.J., Bruhwiler P.A., Arvanitis D., Hasselstrom J., Martensson N. | Chem. Phys. Lett. 260, 71 (1996) | Good | 0.01 |  | Linear | mixed Gaussian/Lorentzian |  |  |  | Yes | other source | 400 | FL = Fermi level | Conductor | Reliable (reported energy within 300 eV of a reference energy) | surface coverage from 2ML to 3ML (2ML <= coverage < 3ML), fullerene, thin layer, vapor deposited |  |  | 300 | Adequate | ~ 8 ML C60/Au(110). Peak locations: Voigt function.
C | 1s | 285.2 | [(CH3)4N]Cl | tetramethylammonium chloride | Konno H., Yamamoto Y. | Bull. Chem. Soc. Jpn. 60, 2561 (1987) | Adequate |  |  | other | mixed Gaussian/Lorentzian |  |  |  | No | Mg |  |  | Adventitious carbon | Reliable, with one-point correction of energy scale | sample placed on a mesh |  |  | 120-180 | Adequate
C | 1s | 285.2 | C6H12 | cyclohexane | Gelius U., Heden P.F., Hedman J., Lindberg B.J., Manne R., Nordberg R., Nordling C., Siegbahn K. | Phys. Scripta 2, 70 (1970) | [8 empty] | No |  |  |  | CO2=291.9 | Reliable, with two-point correction of energy scale | vapor deposited
C | 1s | 285.2 | C6(NO2)3(NH2)3 | triaminotrinitrobenzene | Sharma J., Garrett W.L., Owens F.J., Vogel V.L. | J. Phys. Chem. 86, 1657 (1982) | [8 empty] | No |  |  |  | Gold | Reliable, with two-point correction of energy scale
C | 1s | 285.2 | LiC6 | lithium graphite | Wertheim G.K., Van Attekum P.M.Th.M., Basu S. | Solid State Commun. 33, 1127 (1980) | [8 empty] | No |  |  | Au | Conductor | Reliable | vacuum cleaved
C | 1s | 285.2 | (-CH2CH(OC(O)CH2CH3)-)n | poly(vinyl propionate) | Beamson G., Briggs D. | High Resolution XPS of Organic Polymers: the Scienta ESCA300 Database (1992) | [8 empty] | No |  |  |  | PC |  | filament
C | 1s | 285.2 | (-((C6H7O2)(OC(O)CH3)3)-)n | Cellulose triacetate | Briggs D., Beamson G. | Anal. Chem. 64, 1729 (1992) | Adequate | 0.15 |  | Linear | mixed Gaussian/Lorentzian |  |  |  | Yes | Al |  | Ag3d5 = 368.27 | Internal hydrocarbon | Reliable, with one-point correction of energy scale | cast film, thick film | X-ray Photoelectron Spectroscopy |  | 300 | Good | An electron flood gun (Ep = ~1 eV, Ip = 2.3 A) was used for charge compensation. Average value for appropriate beta-shifted carbons usedas binding energy reference.
C | 1s | 285.2 | CH3I | methyl iodide | Zhou X.-L., Solymosi F., Blass P.M., Cannon K.C., White J.M. | Surf. Sci. 219, 294 (1989) | [8 empty] | No |  |  | Ag3d5=368.2 | None given | Reliable, with two-point correction of energy scale | adsorbed
C | 1s | 285.2 | C4RbTl1.5 | carbon rubidium thallium | Schlogl R., Geiser V., Oelhafen P., Guntherodt H.-J. | Phys. Rev. B 35, 6414 (1987) | Adequate |  |  |  | data |  |  |  | No | Al |  | FL | Conductor | Reliable (reported energy within 300 eV of a reference energy) | cooled, crystal |  |  | 78 | Adequate | Ternary donor graphite intercalation compound.
C | 1s | 285.2 | C4RbTl1.5 | carbon rubidium thallium | Schlogl R., Geiser V., Oelhafen P., Guntherodt H.-J. | Phys. Rev. B 35, 6414 (1987) | Adequate |  |  |  | data |  |  |  | No | Al |  | FL | Conductor | Reliable (reported energy within 300 eV of a reference energy) | crystal |  |  | 300 | Adequate | Ternary donor graphite intercalation compound.
C | 1s | 285.2 | CH3CH2CH2CN/Ni | propyl cyanide on nickel | Nakayama T., Inamura K., Inoue Y., Ikeda S., Kishi K. | Surf. Sci. 179, 47 (1987) | Adequate |  |  | other | Gaussian | 2.7 |  |  | No |  |  | Ni2p3 = 852.73, Pd3d5 = 335.12 | Conductor | Reliable, with two-point correction of energy scale | adsorbed |  |  | 170 | Good | 0.1 L butyronitrile/nickel.
C | 1s | 285.2 | CO/K/Co | carbon monoxide/potassium/cobalt | Wesner D.A., Linden G.L., Bonzel H.P. | Appl. Surf. Sci. 26, 335 (1986) | Adequate |  |  |  | data |  |  |  | No | Mg |  | FL = Fermi level | Conductor | Reliable (reported energy within 300 eV of a reference energy) | adsorbed, heated, multilayer structure, oxidizing atmosphere, thin layer |  |  | 300 | Adequate | CO/0.68 ML K/Co. The CO exposure was at 548 K and 100 kPa for 10 s.
C | 1s | 285.2 | C6H5SH/Mo | benzenethiol/molybdenum | Roberts J.T., Friend C.M. | J. Chem. Phys. 88, 7172 (1988) | Adequate |  |  | other | mixed Gaussian/Lorentzian | 1.1 |  |  | No | Mg |  | FL= Fermi level, Mo3d5 = 227.95 | Conductor | Reliable, with one-point correction of energy scale | adsorbed, cooled, multilayer |  | Low-energy Electron Diffraction | 120 | Adequate | Multilayers coverage of C6H5SH onto Mo(110)-(1x1).
C | 1s | 285.2 | C23Cs | cesium carbon(C23Cs) | Estrade-Szwarckopf H., Rousseau B. | J. Phys. Chem. Solids 53, 419 (1992) | Adequate | 0.1 |  |  | data | 2.61 |  |  | No | Mg |  | Au4f7 = 84.00 | Conductor | Reliable (reported energy within 300 eV of a reference energy) | cleaved crystal, crystal | X-ray Photoelectron Spectroscopy |  | 300 | Good | Cs-intercallated compound. This FWHM is a half-width at half maximum measured on the high binding energy flank of the line.
C | 1s | 285.2 | C43Cs | cesium carbon(C43Cs) | Estrade-Szwarckopf H., Rousseau B. | J. Phys. Chem. Solids 53, 419 (1992) | Adequate | 0.1 |  |  | data | 2.08 |  |  | No | Mg |  | Au4f7 = 84.00 | Conductor | Reliable (reported energy within 300 eV of a reference energy) | cleaved crystal, crystal | X-ray Photoelectron Spectroscopy |  | 300 | Good | Cs-intercallated compound. This FWHM is a half-width at half maximum measured on the high binding energy flank of the line.
C | 1s | 285.2 | C4H4O/Ag | furan/silver | Solomon J.L., Madix R.J., Stohr J. | J. Chem. Phys. 94, 4012 (1991) | Adequate | 0.3 |  | other | Gaussian | 2 |  |  | No | Mg |  | Ag,Cu = 368.27,932.67 | Conductor | Reliable, with two-point correction of energy scale | adsorbed, cooled, surface coverage from 0ML to 1ML (0ML < coverage < 1ML), thin layer | X-ray Photoelectron Spectroscopy | Low-energy Electron Diffraction | 110 | Adequate | 0.11 ML C4H4O was adsorbed onto Ag(110)-(1x1) at 110 K. The substrate was cleaned by Ar+ ion bombardment and subsequently annealed (T = 770 K, time = 2 min).
C | 1s | 285.2 | C4H4O/Ag | furan/silver | Solomon J.L., Madix R.J., Stohr J. | J. Chem. Phys. 94, 4012 (1991) | Adequate | 0.3 |  | other | Gaussian | 2 |  |  | No | Mg |  | Ag,Cu = 368.27,932.67 | Conductor | Reliable, with two-point correction of energy scale | annealed, adsorbed, cooled, surface coverage from 0ML to 1ML (0ML < coverage < 1ML), thin layer | X-ray Photoelectron Spectroscopy | Low-energy Electron Diffraction | 110 | Adequate | 0.34 ML C4H4O/Ag(110)-(1x1). The coverage was prepared by first dosing the surface at 110 K with an exposure to produce multilayer coverage and then briefly heating the surface to 171 K. The substrate was cleaned by Ar+ ion bombardment and subsequently an
C | 1s | 285.2 | C60/Au | carbon/gold | Maxwell A.J., Bruhwiler P.A., Nilsson A., Martensson N., Rudolf P. | Phys. Rev. B 49, 10717 (1994) | Adequate |  |  |  | data | 0.45 |  |  | Yes | Al |  | FL = Fermi level | Conductor | Reliable (reported energy within 300 eV of a reference energy) | fullerene, multilayer, thin layer |  |  | 300 | Adequate | More than 3 ML C60/Au(110). The thickness was measured byXPS.
C | 1s | 285.2 | C44H26N8O8 | 5,10,15,20-tetrakis(4-nitrophenyl)porphyrin | Gassman P.G., Ghosh A., Almlof J. | J. Am. Chem. Soc. 114, 9990 (1992) | Adequate | 0.1 |  |  | data |  |  |  | Yes | Al |  | Au,Cu = 84.00,932.67 | Conductor | Reliable (reported energy within 300 eV of a reference energy) | thin film |  |  | 300 | Adequate
C | 1s | 285.2 | C6H6/Ag | benzene/silver | Solomon J.L., Madix R.J. | Surf. Sci. 255, 12 (1991) | Adequate | 0.3 |  | other | other type of curve fit |  |  |  | No | Mg |  | Ag3d5 = 368.27 | Conductor | Reliable, with one-point correction of energy scale | annealed, adsorbed, cooled, surface coverage from 0ML to 1ML (0ML < coverage < 1ML), thin layer |  |  | 110 | Adequate | 0.13 ML C6H6/Ag(110). The surface was prepared by dosing it with a multilayer at 110 K and briefly annealing to 180 K. The silver surface was cleaned by Ar+ ion bombardment followed by O2 exposure and annealing (T = 670 K).
C | 1s | 285.2 | CH2I2/Pd | diiodomethane/palladium | Solymosi F., Kovacs I. | Surf. Sci. 296, 171 (1993) | Adequate |  |  |  | data |  |  |  | No | Al |  | Pd3d5 = 335.12 | Conductor | Reliable (reported energy within 300 eV of a reference energy) | adsorbed, cooled, multilayer, thin layer |  |  | 90 | Good | 6 L C2H2I2 were adsorbed onto Pd(100) at 90 K. The Pd substrate was cleaned by Ar+ ion bombardment (Ep = 1 keV, j = 2 microamperes cm-2), annealing (T = 1000 K), O2 treatment (p = 5E7 mbar, T = 700 K), and short annealing (T = 1100 K).
C | 1s | 285.2 | CH2I2/Pd | diiodomethane/palladium | Solymosi F., Kovacs I. | Surf. Sci. 296, 171 (1993) | Adequate |  |  |  | data |  |  |  | No | Al |  | Pd3d5 = 335.12 | Conductor | Reliable (reported energy within 300 eV of a reference energy) | adsorbed, cooled, thin layer |  |  | 90 | Good | 1 L C2H2I2 was adsorbed onto Pd(100) at 90 K. The Pd substrate was cleaned by Ar+ ion bombardment (Ep = 1 keV, j = 2 microamperes cm-2), annealing (T = 1000 K), O2 treatment (p = 5E7 mbar, T = 700 K), and short annealing (T = 1100 K).
C | 1s | 285.2 | CH2I2/Pd | diiodomethane/palladium | Solymosi F., Kovacs I. | Surf. Sci. 296, 171 (1993) | Adequate |  |  |  | data |  |  |  | No | Al |  | Pd3d5 = 335.12 | Conductor | Reliable (reported energy within 300 eV of a reference energy) | surface coverage from 1ML to 2ML (1ML <= coverage < 2ML), adsorbed, cooled, thin layer |  |  | 90 | Good | Monolayer coverage of C2H2I2 was adsorbed onto Pd(100) at 90 K. The Pd substrate was cleaned by Ar+ ion bombardment (Ep = 1 keV, j = 2 microamperes cm-2), annealing (T = 1000 K), O2 treatment (p = 5E7 mbar, T = 700 K), and short annealing (T = 1100 K).
C | 1s | 285.2 | (-CH2CH(C(O)OCH2(CF2)4CF(CF3)CF3)-CH2CH(C(O)OCH2(CF2)7F)-)n | 1,1-dihydroperfluorooctyl acrylate | Kassis C.M., Steehler J.K., Linton R.W. | Surf. Sci. Spectra 3, 299 (1994) | Good | 0.1 |  | Shirley | mixed Gaussian/Lorentzian | 1.27 |  |  | Yes | Al |  | Au,Cu = 84.00,932.67 | Internal hydrocarbon | Reliable, with one-point correction of energy scale | amorphous, cast film, insulator, thick film | X-ray Photoelectron Spectroscopy |  | 298 | Good | FAT mode. Emission angle = 70 degrees. The intensity ratio of the Gaussian/Loren The composition determined by XPS was C0.37O0.065F0.565. The relative intensity
C | 1s | 285.2 | C60/Au | fullerene/gold | Maxwell A.J., Bruhwiler P.A., Arvanitis D., Hasselstrom J., Martensson N. | Chem. Phys. Lett. 260, 71 (1996) | Good | 0.01 |  | Linear | mixed Gaussian/Lorentzian |  |  |  | Yes | other source | 400 | FL = Fermi level | Conductor | Reliable (reported energy within 300 eV of a reference energy) | surface coverage from 2ML to 3ML (2ML <= coverage < 3ML), fullerene, thin layer, vapor deposited |  |  | 300 | Adequate | ~ 8 ML C60/Au(110). Peak locations: Voigt function.
C | 1s | 285.21 | (-CH2CH(C(O)OCH3)-)n | poly(methyl acrylate) | Briggs D., Beamson G. | Anal. Chem. 64, 1729 (1992) | Good | 0.15 |  | Linear | mixed Gaussian/Lorentzian |  |  |  | Yes | Al |  | Ag3d5 = 368.27 | Internal hydrocarbon | Reliable, with one-point correction of energy scale | cast film, thick film | X-ray Photoelectron Spectroscopy |  | 300 | Good | An electron flood gun (Ep = ~1 eV, Ip = 2.3 A) was used for charge compensation.
C | 1s | 285.21 | (-C6H4S-)n | poly(phenylene sulfide) | Beamson G., Briggs D. | High Resolution XPS of Organic Polymers: the Scienta ESCA300 Database (1992) | [8 empty] | No |  |  |  | PC |  | filament
C | 1s | 285.21 | (-CH2CH(C(O)OCH3)-)n | poly(methyl acrylate) | Briggs D., Beamson G. | Anal. Chem. 64, 1729 (1992) | Good | 0.15 |  | Linear | mixed Gaussian/Lorentzian |  |  |  | Yes | Al |  | Ag3d5 = 368.27 | Internal hydrocarbon | Reliable, with one-point correction of energy scale | cast film, thick film | X-ray Photoelectron Spectroscopy |  | 300 | Good | An electron flood gun (Ep = ~1 eV, Ip = 2.3 A) was used for charge compensation.
C | 1s | 285.21 | (-C6H4S-)n | poly(phenylene sulfide) | Beamson G., Briggs D. | High Resolution XPS of Organic Polymers: the Scienta ESCA300 Database (1992) | [8 empty] | No |  |  |  | PC |  | filament
C | 1s | 285.22 | (-CH2CH(C(O)OH)-)n | poly(acrylic acid) | Briggs D., Beamson G. | Anal. Chem. 64, 1729 (1992) | Good | 0.15 |  | Linear | mixed Gaussian/Lorentzian |  |  |  | Yes | Al |  | Ag3d5 = 368.27 | Internal hydrocarbon | Reliable, with one-point correction of energy scale | cast film, thick film | X-ray Photoelectron Spectroscopy |  | 300 | Good | An electron flood gun (Ep = ~1 eV, Ip = 2.3 A) was used for charge compensation.
C | 1s | 285.22 | (-CH2CHC(CH3)CH2-)n | poly(trans-isoprene) | Beamson G., Briggs D. | High Resolution XPS of Organic Polymers: the Scienta ESCA300 Database (1992) | [8 empty] | No |  |  |  | PC |  | filament
C | 1s | 285.22 | (-CH2CH(C(O)OH)-)n | poly(acrylic acid) | Briggs D., Beamson G. | Anal. Chem. 64, 1729 (1992) | Good | 0.15 |  | Linear | mixed Gaussian/Lorentzian |  |  |  | Yes | Al |  | Ag3d5 = 368.27 | Internal hydrocarbon | Reliable, with one-point correction of energy scale | cast film, thick film | X-ray Photoelectron Spectroscopy |  | 300 | Good | An electron flood gun (Ep = ~1 eV, Ip = 2.3 A) was used for charge compensation.
C | 1s | 285.22 | (-CH2CHC(CH3)CH2-)n | poly(trans-isoprene) | Beamson G., Briggs D. | High Resolution XPS of Organic Polymers: the Scienta ESCA300 Database (1992) | [8 empty] | No |  |  |  | PC |  | filament
C | 1s | 285.28 | (-CH2CHC(CH3)CH2-)n | poly(cis-isoprene) | Beamson G., Briggs D. | High Resolution XPS of Organic Polymers: the Scienta ESCA300 Database (1992) | [8 empty] | No |  |  |  | PC |  | filament
C | 1s | 285.28 | (-CH2CH(OC(O)CH3)-)n | poly(vinyl acetate) | Briggs D., Beamson G. | Anal. Chem. 64, 1729 (1992) | Good | 0.15 |  | Linear | mixed Gaussian/Lorentzian |  |  |  | Yes | Al |  | Ag3d5 = 368.27 | Internal hydrocarbon | Reliable, with one-point correction of energy scale | cast film, thick film | X-ray Photoelectron Spectroscopy |  | 300 | Good | An electron flood gun (Ep = ~1 eV, Ip = 2.3 A) was used for charge compensation.
C | 1s | 285.28 | (-CH2CHC(CH3)CH2-)n | poly(cis-isoprene) | Beamson G., Briggs D. | High Resolution XPS of Organic Polymers: the Scienta ESCA300 Database (1992) | [8 empty] | No |  |  |  | PC |  | filament
C | 1s | 285.28 | (-CH2CH(OC(O)CH3)-)n | poly(vinyl acetate) | Briggs D., Beamson G. | Anal. Chem. 64, 1729 (1992) | Good | 0.15 |  | Linear | mixed Gaussian/Lorentzian |  |  |  | Yes | Al |  | Ag3d5 = 368.27 | Internal hydrocarbon | Reliable, with one-point correction of energy scale | cast film, thick film | X-ray Photoelectron Spectroscopy |  | 300 | Good | An electron flood gun (Ep = ~1 eV, Ip = 2.3 A) was used for charge compensation.
C | 1s | 285.29 | (-CH2CH(OC(O)CH2(CH2)9CH3)-)n | poly(vinyl laurate) | Briggs D., Beamson G. | Anal. Chem. 64, 1729 (1992) | Good | 0.15 |  | Linear | mixed Gaussian/Lorentzian |  |  |  | Yes | Al |  | Ag3d5 = 368.27 | Internal hydrocarbon | Reliable, with one-point correction of energy scale | cast film, thick film | X-ray Photoelectron Spectroscopy |  | 300 | Good | An electron flood gun (Ep = ~1 eV, Ip = 2.3 A) was used for charge compensation.
C | 1s | 285.29 | (-CH2CH(OC(O)CH2(CH2)9CH3)-)n | poly(vinyl laurate) | Briggs D., Beamson G. | Anal. Chem. 64, 1729 (1992) | Good | 0.15 |  | Linear | mixed Gaussian/Lorentzian |  |  |  | Yes | Al |  | Ag3d5 = 368.27 | Internal hydrocarbon | Reliable, with one-point correction of energy scale | cast film, thick film | X-ray Photoelectron Spectroscopy |  | 300 | Good | An electron flood gun (Ep = ~1 eV, Ip = 2.3 A) was used for charge compensation.
C | 1s | 285.29 | (-OC6H4C(CH3)2C6H4O(C6H3(C(O))2N)C6H4(N(C(O))2C6H3)-)n | poly(ether imide) (Ultem 1000) | Beamson G., Briggs D. | High Resolution XPS of Organic Polymers: the Scienta ESCA300 Database (1992) | [8 empty] | No |  |  |  | PC |  | filament
C | 1s | 285.29 | (-CH2CH(OC(O)CH2(CH2)9CH3)-)n | poly(vinyl laurate) | Briggs D., Beamson G. | Anal. Chem. 64, 1729 (1992) | Good | 0.15 |  | Linear | mixed Gaussian/Lorentzian |  |  |  | Yes | Al |  | Ag3d5 = 368.27 | Internal hydrocarbon | Reliable, with one-point correction of energy scale | cast film, thick film | X-ray Photoelectron Spectroscopy |  | 300 | Good | An electron flood gun (Ep = ~1 eV, Ip = 2.3 A) was used for charge compensation.
C | 1s | 285.29 | (-CH2CH(OC(O)CH2(CH2)9CH3)-)n | poly(vinyl laurate) | Briggs D., Beamson G. | Anal. Chem. 64, 1729 (1992) | Good | 0.15 |  | Linear | mixed Gaussian/Lorentzian |  |  |  | Yes | Al |  | Ag3d5 = 368.27 | Internal hydrocarbon | Reliable, with one-point correction of energy scale | cast film, thick film | X-ray Photoelectron Spectroscopy |  | 300 | Good | An electron flood gun (Ep = ~1 eV, Ip = 2.3 A) was used for charge compensation.
C | 1s | 285.29 | (-OC6H4C(CH3)2C6H4O(C6H3(C(O))2N)C6H4(N(C(O))2C6H3)-)n | poly(ether imide) (Ultem 1000) | Beamson G., Briggs D. | High Resolution XPS of Organic Polymers: the Scienta ESCA300 Database (1992) | [8 empty] | No |  |  |  | PC |  | filament
C | 1s | 285.3 | C6H5-NO2 | nitrobenzene | Larsson R., Folkesson B. | Chem. Scr. 9, 148 (1976) | [8 empty] | No |  |  | C1s(triphenylphosphine) = 284.9 | Conductor | Reliable, with two-point correction of energy scale | vapor deposited
C | 1s | 285.3 | -NCH3CONHCOCHCH- | 1-methyluracil | Peeling J., Hruska F., McKinnon D.M., Chauhan M.S., Mclntyre N.S. | Can. J. Chem. 56, 2407 (1978) | [8 empty] | No |  |  |  | Adventitious carbon | Two-point correction of energy scale
C | 1s | 285.3 | [N(CH3)4]2[Cu(NCC(S)C(S)CN)2] | bis(tetramethylammonium) bis(2,3-dimercapto-2-butenedinitrilato)cuprate(II) | Lalitha S., Manoharan P.T. | J. Electron Spectrosc. Relat. Phemon. 49, 61 (1989) | [8 empty] | No | [5 empty] | powder (when a special point is made in the article)
C | 1s | 285.3 | [N(C4H9)4]2[Ni(-CC(O)CC(S)C(S)-)2] | bis(tetrabutylammonium) bis(4,5-dimercapto-4-cyclopentene-1,2,3-trionato-S,S')nickelate(II) | Lalitha S., Manoharan P.T. | J. Electron Spectrosc. Relat. Phemon. 49, 61 (1989) | [8 empty] | No | [5 empty] | powder (when a special point is made in the article)
C | 1s | 285.3 | [N(C4H9)4]2[Pd(-CC(O)CC(S)C(S)-)2] | bis(tetrabutylammonium) bis(4,5-dimercapto-4-cyclopentene-1,2,3-trionato-S,S')palladate(II) | Lalitha S., Manoharan P.T. | J. Electron Spectrosc. Relat. Phemon. 49, 61 (1989) | [8 empty] | No | [5 empty] | powder (when a special point is made in the article)
C | 1s | 285.3 | C6H4NHC6H4 | carbazole | Kessel R., Schultze J.W. | Surf. Interface Anal. 16, 401 (1990) | [8 empty] | No |  |  | Au |  |  | thin film
C | 1s | 285.3 | CH3Br | methyl bromide | Zhou X.-L., Solymosi F., Blass P.M., Cannon K.C., White J.M. | Surf. Sci. 219, 294 (1989) | [8 empty] | No |  |  | Ag3d5=368.2 | None given | Reliable, with two-point correction of energy scale | monolayer
C | 1s | 285.3 | C6H5CN/Ni | phenyl cyanide on nickel | Nakayama T., Inamura K., Inoue Y., Ikeda S., Kishi K. | Surf. Sci. 179, 47 (1987) | Adequate |  |  | other | Gaussian |  |  |  | No |  |  | Ni2p3 = 852.73, Pd3d5 = 335.12 | Conductor | Reliable, with two-point correction of energy scale | surface coverage from 3ML to 4ML (3ML <= coverage < 4ML), adsorbed, thin layer |  |  | 90 | Good | ~3 ML benzonitrile/nickel.
C | 1s | 285.3 | (=(C10H2O4)=N-(C6H4)-O-(C6H4)-N=)n | poly(N,N'-(p,p'-oxydiphenylene)pyromellitimide) | Meyer H.M., III, Anderson S.G., Atanasoska L., Weaver J.H. | J. Vac. Sci. Technol. A 6, 30 (1988) | Adequate |  |  | Shirley | mixed Gaussian/Lorentzian |  |  |  | Yes | Al |  | FL | Cond, Au | Reliable (reported energy within 300 eV of a reference energy) | thin film |  |  | 300 | Adequate
C | 1s | 285.3 | (=(C10H2O4)=N-(C6H4)-O-(C6H4)-N=)n | poly(N,N'-(p,p'-oxydiphenylene)pyromellitimide) | Meyer III H.M., Anderson S.G., Atanasoska L., Weaver J.H. | J. Vac. Sci. Technol. A 6, 1002 (1988) | Adequate |  |  | other | mixed Gaussian/Lorentzian |  |  |  | Yes | Al |  | FL = Fermi level | Gold | Reliable (reported energy within 300 eV of a reference energy) | thin film |  |  | 293 | Adequate | ~ 200 A polyimide/Al.
C | 1s | 285.3 | C2H4S/Mo | ethylene sulfide/molybdenum | Roberts J.T., Friend C.M. | Surf. Sci. 202, 405 (1988) | Adequate |  |  | other | mixed Gaussian/Lorentzian |  |  |  | No | Mg |  | FL= Fermi level, Mo3d5=227.95 | Conductor | Reliable, with one-point correction of energy scale | surface coverage from 1ML to 2ML (1ML <= coverage < 2ML), adsorbed, cooled, thin layer |  |  | 120 | Good | C2H4S/Mo(110). The adsorption temperature was 120 K. Background was subtracted using clean surface spectrum.
C | 1s | 285.3 | CO/Ni/SiOx/Si | carbon monoxide/nickel/silicon oxide/silicon | Asakawa T., Tanaka K., Toyoshima I. | Langmuir 4, 521 (1988) | Adequate |  |  |  | data |  |  |  | No | Mg |  | Other, Si2p = 99.34 | Element | Reliable, with one-point correction of energy scale | adsorbed, cooled, multilayer structure, oxidizing atmosphere, thin layer |  |  | 100 | Adequate | 10 L CO/Ni(coverage = 0.25)/3 A SiOx/p-Si(111). The amount of Ni coverages was evaluated by peak intensity of Ni2p and Si2p. Si(001) was P-doped with a carrier concentration of 1E16 cm-3. SiOx was prepared by oxidizing Si(111) with an O2 pressure of 1E-6
C | 1s | 285.3 | C6H5NC6H4NC6H5 | N,N'-diphenyl-1,4-benzo-quinonediimine | Sjogren B., Salaneck W.R., Stafstrom S. | J. Chem. Phys. 97, 137 (1992) | Adequate | 0.02 |  |  | data |  |  |  | No | Mg |  | Au4f7 = 84.00 | Conductor | Reliable, with one-point correction of energy scale | thin film, vapor deposited |  |  | 300 | Adequate | The film thickness determined by XPS was ~100 A.
C | 1s | 285.3 | C82H114Br2N2O4/Au | N,N'-bis(4-bromo-2,5-didodecylphenyl)pyromellitdiimide/gold | Steiner U.B., Caseri W.R., Suter U.W., Rehahn M., Schmitz L. | Langmuir 9, 3245 (1993) | Adequate | 0.2 |  | other | Gaussian |  |  |  | No | Mg |  | Au,Ag,Cu = 84.00,368.27,932.67 | Conductor | Reliable, with one-point correction of energy scale | thin film |  |  | 300 | Adequate | The slide of gold was instantly immersed into the adsorption solution that was kept under argon. The film thickness measured by ellipsometry was 5.4 A. The relative intensity was 0.788. The spectra were recorded at normal emission.
C | 1s | 285.3 | (-C6H4C(O)C6H4C(O)C6H4O-)n | poly(oxy-1,4-phenylenecarbonyl-1,4-phenylenecarbonyl-1,4-phenylene) | Wang T., Xie Y., Sherwood P.M.A. | Chem. Mater. 5, 1007 (1993) | Adequate |  |  | other | mixed Gaussian/Lorentzian |  |  |  | No | Mg |  | Cu LMM,2p3 = 334.95, 932.67 | Internal hydrocarbon | Reliable, with two-point correction of energy scale | cast film |  |  | 300 | Adequate | The total FWHM is 0.95 eV. The intensity ratio of the Gaussian/Lorentzian components was 50/50. The relative intensity was 1.56. FRR mode. poly(ether ketone ketone)
C | 1s | 285.3 | C82H114Br2N2O4/Cu | N,N'-bis(4-bromo-2,5-didodecylphenyl)pyromellitdiimide/copper | Steiner U.B., Caseri W.R., Suter U.W., Rehahn M., Schmitz L. | Langmuir 9, 3245 (1993) | Adequate | 0.2 |  | other | Gaussian |  |  |  | No | Mg |  | Au,Ag,Cu = 84.00,368.27,932.67 | Conductor | Reliable, with one-point correction of energy scale | thin film |  |  | 300 | Adequate | The slide of copper was instantly immersed into the adsorption solution that was kept under argon. The film thickness measured by ellipsometry was less than 5 A. The relative intensity was 0.775. The spectra were recorded at normal emission.
C | 1s | 285.3 | C82H114Br2N2O4 | N,N'-bis(4-bromo-2,5-didodecylphenyl)pyromellitdiimide | Steiner U.B., Caseri W.R., Suter U.W., Rehahn M., Schmitz L. | Langmuir 9, 3245 (1993) | Adequate | 0.2 |  | other | Gaussian |  |  |  | No | Mg |  | Au,Ag,Cu = 84.00,368.27,932.67 | Conductor | Reliable, with one-point correction of energy scale |  |  |  | 300 | Adequate | The relative intensity was 0.808. The spectra were recorded at normal emission.
C | 1s | 285.3 | (C112H166N2O4)n | poly(2,5,2',5',2",5"-hexadodecyl-p-terphenyl-4,4"-ylen-alt-3,6-diphenyl-1,2,4,5-benzenetetracarboxylic acid diimide) | Steiner U.B., Caseri W.R., Suter U.W., Rehahn M., Schmitz L. | Langmuir 9, 3245 (1993) | Adequate | 0.2 |  | other | Gaussian |  |  |  | No | Mg |  | Au,Ag,Cu = 84.00,368.27,932.67 | Conductor | Reliable, with one-point correction of energy scale |  |  |  | 300 | Adequate | The relative intensity was 0.897. The spectra were recorded at normal emission.
C | 1s | 285.3 | CH3I/Pd | methyl iodide/palladium | Solymosi F., Revesz K. | Surf. Sci. 280, 38 (1993) | Adequate |  |  |  | data |  |  |  | No | Al |  | Pd3d5 = 335.12 | Conductor | Reliable (reported energy within 300 eV of a reference energy) | adsorbed, cooled, thin layer |  |  | 85 | Good | 4 L CH3I/Pd(100). The substrate treatment:Ar+ ion sputtering (Ep=1 keV, j=5 microamperes/cm-2), annealing (T = 1000 K), oxidation (T = 700 K), and annealing (T = 1000 K).
C | 1s | 285.3 | CH3I/Pd | methyl iodide/palladium | Solymosi F., Revesz K. | Surf. Sci. 280, 38 (1993) | Adequate |  |  |  | data |  |  |  | No | Al |  | Pd3d5 = 335.12 | Conductor | Reliable (reported energy within 300 eV of a reference energy) | adsorbed, cooled, heated, multilayer, thin layer |  |  | 90 | Good | 8 L CH3I/Pd(100). The substrate treatment:Ar+ ion sputtering (Ep=1 keV, j=5 microamperes/cm-2), annealing (T = 1000 K), oxidation (T = 700 K), and annealing (T = 1000 K).
C | 1s | 285.3 | (C100H158N2O4)n | poly(2,5,2',5',2",5"-hexadodecyl-p-terphenyl-4,4"-ylen-alt-1,2,4,5-benzenetetracarboxylic acid diimide) | Steiner U.B., Caseri W.R., Suter U.W., Rehahn M., Schmitz L. | Langmuir 9, 3245 (1993) | Adequate | 0.2 |  | other | Gaussian |  |  |  | No | Mg |  | Au,Ag,Cu = 84.00,368.27,932.67 | Conductor | Reliable, with one-point correction of energy scale |  |  |  | 300 | Adequate | The relative intensity was 0.893. The spectra were recorded at normal emission.
C | 1s | 285.3 | Cr/HOOC-(CH2)15-SH/Au | chromium/mercaptohexadecanoic acid/gold | Jung D.R., Czanderna A.W. | J. Vac. Sci. Technol. A 13, 1337 (1995) | Adequate |  |  | other | Gaussian |  |  |  | No | Mg |  | Au4f7 = 84.00 | Conductor | Reliable (reported energy within 300 eV of a reference energy) | multilayer, thin layer, vapor deposited |  |  | 300 | Adequate | 0.4 - 2 A Cr/HOOC-(CH2)15-SH/Au. Monolayers of mercaptohexadecanoic acid were formed by self-assembly methods on (111)-textured polycrystalline Au thin film. FAT mode.
C | 1s | 285.3 | CH2=C(CH3)COOCH3 | methyl methacrylate | Bournel F., Laffon C., Parent P., Tourillon G. | Surf. Sci. 350, 60 (1996) | Adequate |  |  | Linear | Gaussian | 1.2 |  |  | No | Mg |  |  | Internal hydrocarbon | Reliable, with one-point correction of energy scale | adsorbed, cooled, multilayer, thin layer |  | Low-energy Electron Diffraction | 95 | Good | 10 ML CH2=CH(CH3)COOCH3/Pt(111). The substrate was cleaned by Ar+ ion bombardmen annealed (T = 900 K). FAT mode.
C | 1s | 285.3 | NH2-C6H4-S-S-C6H4-NH2/Cu | diaminodiphenyldisulfide/copper | Golzhauser A., Panov S., Mast M., Schertel A., Grunze M., and Woll C. | Surf. Sci. 334, 235 (1995) | Adequate | 0.2 |  | other | Gaussian | 1.1 |  |  | No | Al |  |  | Internal hydrocarbon | Reliable, with one-point correction of energy scale | thin film |  | Low-energy Electron Diffraction | 300 | Adequate | NH2-C6H4-S-S-C6H4-NH2/Cu(100)-(1x1). The substrate was cleaned by cycles of Ar+annealing (T = 900 K). The relative intensity was 0.167. FAT mode.
C | 1s | 285.3 | C6H5-NO2 | nitrobenzene | Larsson R., Folkesson B. | Chem. Scr. 9, 148 (1976) | [8 empty] | No |  |  | C1s(triphenylphosphine) = 284.9 | Conductor | Reliable, with two-point correction of energy scale | vapor deposited
C | 1s | 285.3 | -NCH3CONHCOCHCH- | 1-methyluracil | Peeling J., Hruska F., McKinnon D.M., Chauhan M.S., Mclntyre N.S. | Can. J. Chem. 56, 2407 (1978) | [8 empty] | No |  |  |  | Adventitious carbon | Two-point correction of energy scale
C | 1s | 285.3 | [N(CH3)4]2[Cu(NCC(S)C(S)CN)2] | bis(tetramethylammonium) bis(2,3-dimercapto-2-butenedinitrilato)cuprate(II) | Lalitha S., Manoharan P.T. | J. Electron Spectrosc. Relat. Phemon. 49, 61 (1989) | [8 empty] | No | [5 empty] | powder (when a special point is made in the article)
C | 1s | 285.3 | [N(C4H9)4]2[Ni(-CC(O)CC(S)C(S)-)2] | bis(tetrabutylammonium) bis(4,5-dimercapto-4-cyclopentene-1,2,3-trionato-S,S')nickelate(II) | Lalitha S., Manoharan P.T. | J. Electron Spectrosc. Relat. Phemon. 49, 61 (1989) | [8 empty] | No | [5 empty] | powder (when a special point is made in the article)
C | 1s | 285.3 | [N(C4H9)4]2[Pd(-CC(O)CC(S)C(S)-)2] | bis(tetrabutylammonium) bis(4,5-dimercapto-4-cyclopentene-1,2,3-trionato-S,S')palladate(II) | Lalitha S., Manoharan P.T. | J. Electron Spectrosc. Relat. Phemon. 49, 61 (1989) | [8 empty] | No | [5 empty] | powder (when a special point is made in the article)
C | 1s | 285.3 | C6H4NHC6H4 | carbazole | Kessel R., Schultze J.W. | Surf. Interface Anal. 16, 401 (1990) | [8 empty] | No |  |  | Au |  |  | thin film
C | 1s | 285.3 | CH3Br | methyl bromide | Zhou X.-L., Solymosi F., Blass P.M., Cannon K.C., White J.M. | Surf. Sci. 219, 294 (1989) | [8 empty] | No |  |  | Ag3d5=368.2 | None given | Reliable, with two-point correction of energy scale | monolayer
C | 1s | 285.3 | C6H5CN/Ni | phenyl cyanide on nickel | Nakayama T., Inamura K., Inoue Y., Ikeda S., Kishi K. | Surf. Sci. 179, 47 (1987) | Adequate |  |  | other | Gaussian |  |  |  | No |  |  | Ni2p3 = 852.73, Pd3d5 = 335.12 | Conductor | Reliable, with two-point correction of energy scale | surface coverage from 3ML to 4ML (3ML <= coverage < 4ML), adsorbed, thin layer |  |  | 90 | Good | ~3 ML benzonitrile/nickel.
C | 1s | 285.3 | (=(C10H2O4)=N-(C6H4)-O-(C6H4)-N=)n | poly(N,N'-(p,p'-oxydiphenylene)pyromellitimide) | Meyer H.M., III, Anderson S.G., Atanasoska L., Weaver J.H. | J. Vac. Sci. Technol. A 6, 30 (1988) | Adequate |  |  | Shirley | mixed Gaussian/Lorentzian |  |  |  | Yes | Al |  | FL | Cond, Au | Reliable (reported energy within 300 eV of a reference energy) | thin film |  |  | 300 | Adequate
C | 1s | 285.3 | (=(C10H2O4)=N-(C6H4)-O-(C6H4)-N=)n | poly(N,N'-(p,p'-oxydiphenylene)pyromellitimide) | Meyer III H.M., Anderson S.G., Atanasoska L., Weaver J.H. | J. Vac. Sci. Technol. A 6, 1002 (1988) | Adequate |  |  | other | mixed Gaussian/Lorentzian |  |  |  | Yes | Al |  | FL = Fermi level | Gold | Reliable (reported energy within 300 eV of a reference energy) | thin film |  |  | 293 | Adequate | ~ 200 A polyimide/Al.
C | 1s | 285.3 | C2H4S/Mo | ethylene sulfide/molybdenum | Roberts J.T., Friend C.M. | Surf. Sci. 202, 405 (1988) | Adequate |  |  | other | mixed Gaussian/Lorentzian |  |  |  | No | Mg |  | FL= Fermi level, Mo3d5=227.95 | Conductor | Reliable, with one-point correction of energy scale | surface coverage from 1ML to 2ML (1ML <= coverage < 2ML), adsorbed, cooled, thin layer |  |  | 120 | Good | C2H4S/Mo(110). The adsorption temperature was 120 K. Background was subtracted using clean surface spectrum.
C | 1s | 285.3 | CO/Ni/SiOx/Si | carbon monoxide/nickel/silicon oxide/silicon | Asakawa T., Tanaka K., Toyoshima I. | Langmuir 4, 521 (1988) | Adequate |  |  |  | data |  |  |  | No | Mg |  | Other, Si2p = 99.34 | Element | Reliable, with one-point correction of energy scale | adsorbed, cooled, multilayer structure, oxidizing atmosphere, thin layer |  |  | 100 | Adequate | 10 L CO/Ni(coverage = 0.25)/3 A SiOx/p-Si(111). The amount of Ni coverages was evaluated by peak intensity of Ni2p and Si2p. Si(001) was P-doped with a carrier concentration of 1E16 cm-3. SiOx was prepared by oxidizing Si(111) with an O2 pressure of 1E-6
C | 1s | 285.3 | C6H5NC6H4NC6H5 | N,N'-diphenyl-1,4-benzo-quinonediimine | Sjogren B., Salaneck W.R., Stafstrom S. | J. Chem. Phys. 97, 137 (1992) | Adequate | 0.02 |  |  | data |  |  |  | No | Mg |  | Au4f7 = 84.00 | Conductor | Reliable, with one-point correction of energy scale | thin film, vapor deposited |  |  | 300 | Adequate | The film thickness determined by XPS was ~100 A.
C | 1s | 285.3 | C82H114Br2N2O4/Au | N,N'-bis(4-bromo-2,5-didodecylphenyl)pyromellitdiimide/gold | Steiner U.B., Caseri W.R., Suter U.W., Rehahn M., Schmitz L. | Langmuir 9, 3245 (1993) | Adequate | 0.2 |  | other | Gaussian |  |  |  | No | Mg |  | Au,Ag,Cu = 84.00,368.27,932.67 | Conductor | Reliable, with one-point correction of energy scale | thin film |  |  | 300 | Adequate | The slide of gold was instantly immersed into the adsorption solution that was kept under argon. The film thickness measured by ellipsometry was 5.4 A. The relative intensity was 0.788. The spectra were recorded at normal emission.
C | 1s | 285.3 | (-C6H4C(O)C6H4C(O)C6H4O-)n | poly(oxy-1,4-phenylenecarbonyl-1,4-phenylenecarbonyl-1,4-phenylene) | Wang T., Xie Y., Sherwood P.M.A. | Chem. Mater. 5, 1007 (1993) | Adequate |  |  | other | mixed Gaussian/Lorentzian |  |  |  | No | Mg |  | Cu LMM,2p3 = 334.95, 932.67 | Internal hydrocarbon | Reliable, with two-point correction of energy scale | cast film |  |  | 300 | Adequate | The total FWHM is 0.95 eV. The intensity ratio of the Gaussian/Lorentzian components was 50/50. The relative intensity was 1.56. FRR mode. poly(ether ketone ketone)
C | 1s | 285.3 | C82H114Br2N2O4/Cu | N,N'-bis(4-bromo-2,5-didodecylphenyl)pyromellitdiimide/copper | Steiner U.B., Caseri W.R., Suter U.W., Rehahn M., Schmitz L. | Langmuir 9, 3245 (1993) | Adequate | 0.2 |  | other | Gaussian |  |  |  | No | Mg |  | Au,Ag,Cu = 84.00,368.27,932.67 | Conductor | Reliable, with one-point correction of energy scale | thin film |  |  | 300 | Adequate | The slide of copper was instantly immersed into the adsorption solution that was kept under argon. The film thickness measured by ellipsometry was less than 5 A. The relative intensity was 0.775. The spectra were recorded at normal emission.
C | 1s | 285.3 | C82H114Br2N2O4 | N,N'-bis(4-bromo-2,5-didodecylphenyl)pyromellitdiimide | Steiner U.B., Caseri W.R., Suter U.W., Rehahn M., Schmitz L. | Langmuir 9, 3245 (1993) | Adequate | 0.2 |  | other | Gaussian |  |  |  | No | Mg |  | Au,Ag,Cu = 84.00,368.27,932.67 | Conductor | Reliable, with one-point correction of energy scale |  |  |  | 300 | Adequate | The relative intensity was 0.808. The spectra were recorded at normal emission.
C | 1s | 285.3 | (C112H166N2O4)n | poly(2,5,2',5',2",5"-hexadodecyl-p-terphenyl-4,4"-ylen-alt-3,6-diphenyl-1,2,4,5-benzenetetracarboxylic acid diimide) | Steiner U.B., Caseri W.R., Suter U.W., Rehahn M., Schmitz L. | Langmuir 9, 3245 (1993) | Adequate | 0.2 |  | other | Gaussian |  |  |  | No | Mg |  | Au,Ag,Cu = 84.00,368.27,932.67 | Conductor | Reliable, with one-point correction of energy scale |  |  |  | 300 | Adequate | The relative intensity was 0.897. The spectra were recorded at normal emission.
C | 1s | 285.3 | CH3I/Pd | methyl iodide/palladium | Solymosi F., Revesz K. | Surf. Sci. 280, 38 (1993) | Adequate |  |  |  | data |  |  |  | No | Al |  | Pd3d5 = 335.12 | Conductor | Reliable (reported energy within 300 eV of a reference energy) | adsorbed, cooled, thin layer |  |  | 85 | Good | 4 L CH3I/Pd(100). The substrate treatment:Ar+ ion sputtering (Ep=1 keV, j=5 microamperes/cm-2), annealing (T = 1000 K), oxidation (T = 700 K), and annealing (T = 1000 K).
C | 1s | 285.3 | CH3I/Pd | methyl iodide/palladium | Solymosi F., Revesz K. | Surf. Sci. 280, 38 (1993) | Adequate |  |  |  | data |  |  |  | No | Al |  | Pd3d5 = 335.12 | Conductor | Reliable (reported energy within 300 eV of a reference energy) | adsorbed, cooled, heated, multilayer, thin layer |  |  | 90 | Good | 8 L CH3I/Pd(100). The substrate treatment:Ar+ ion sputtering (Ep=1 keV, j=5 microamperes/cm-2), annealing (T = 1000 K), oxidation (T = 700 K), and annealing (T = 1000 K).
C | 1s | 285.3 | (C100H158N2O4)n | poly(2,5,2',5',2",5"-hexadodecyl-p-terphenyl-4,4"-ylen-alt-1,2,4,5-benzenetetracarboxylic acid diimide) | Steiner U.B., Caseri W.R., Suter U.W., Rehahn M., Schmitz L. | Langmuir 9, 3245 (1993) | Adequate | 0.2 |  | other | Gaussian |  |  |  | No | Mg |  | Au,Ag,Cu = 84.00,368.27,932.67 | Conductor | Reliable, with one-point correction of energy scale |  |  |  | 300 | Adequate | The relative intensity was 0.893. The spectra were recorded at normal emission.
C | 1s | 285.3 | Cr/HOOC-(CH2)15-SH/Au | chromium/mercaptohexadecanoic acid/gold | Jung D.R., Czanderna A.W. | J. Vac. Sci. Technol. A 13, 1337 (1995) | Adequate |  |  | other | Gaussian |  |  |  | No | Mg |  | Au4f7 = 84.00 | Conductor | Reliable (reported energy within 300 eV of a reference energy) | multilayer, thin layer, vapor deposited |  |  | 300 | Adequate | 0.4 - 2 A Cr/HOOC-(CH2)15-SH/Au. Monolayers of mercaptohexadecanoic acid were formed by self-assembly methods on (111)-textured polycrystalline Au thin film. FAT mode.
C | 1s | 285.3 | CH2=C(CH3)COOCH3 | methyl methacrylate | Bournel F., Laffon C., Parent P., Tourillon G. | Surf. Sci. 350, 60 (1996) | Adequate |  |  | Linear | Gaussian | 1.2 |  |  | No | Mg |  |  | Internal hydrocarbon | Reliable, with one-point correction of energy scale | adsorbed, cooled, multilayer, thin layer |  | Low-energy Electron Diffraction | 95 | Good | 10 ML CH2=CH(CH3)COOCH3/Pt(111). The substrate was cleaned by Ar+ ion bombardmen annealed (T = 900 K). FAT mode.
C | 1s | 285.3 | NH2-C6H4-S-S-C6H4-NH2/Cu | diaminodiphenyldisulfide/copper | Golzhauser A., Panov S., Mast M., Schertel A., Grunze M., and Woll C. | Surf. Sci. 334, 235 (1995) | Adequate | 0.2 |  | other | Gaussian | 1.1 |  |  | No | Al |  |  | Internal hydrocarbon | Reliable, with one-point correction of energy scale | thin film |  | Low-energy Electron Diffraction | 300 | Adequate | NH2-C6H4-S-S-C6H4-NH2/Cu(100)-(1x1). The substrate was cleaned by cycles of Ar+annealing (T = 900 K). The relative intensity was 0.167. FAT mode.
C | 1s | 285.31 | (-CH2(CH2)3CH2C(O)NH-)n | nylon 6 (N6) | Beamson G., Briggs D. | High Resolution XPS of Organic Polymers: the Scienta ESCA300 Database (1992) | [8 empty] | No |  |  |  | PC |  | filament
C | 1s | 285.31 | (-CH2(CH2)9CH2C(O)NH-)n | nylon 12 (N12) | Beamson G., Briggs D. | High Resolution XPS of Organic Polymers: the Scienta ESCA300 Database (1992) | [8 empty] | No |  |  |  | PC |  | filament
C | 1s | 285.31 | (-C6H4OC6H4S(O)(O)-)n | poly(ether sulfone) | Beamson G., Briggs D. | High Resolution XPS of Organic Polymers: the Scienta ESCA300 Database (1992) | [8 empty] | No |  |  |  | PC |  | filament
C | 1s | 285.31 | (-CH2(CH2)3CH2C(O)NH-)n | nylon 6 (N6) | Beamson G., Briggs D. | High Resolution XPS of Organic Polymers: the Scienta ESCA300 Database (1992) | [8 empty] | No |  |  |  | PC |  | filament
C | 1s | 285.31 | (-CH2(CH2)9CH2C(O)NH-)n | nylon 12 (N12) | Beamson G., Briggs D. | High Resolution XPS of Organic Polymers: the Scienta ESCA300 Database (1992) | [8 empty] | No |  |  |  | PC |  | filament
C | 1s | 285.31 | (-C6H4OC6H4S(O)(O)-)n | poly(ether sulfone) | Beamson G., Briggs D. | High Resolution XPS of Organic Polymers: the Scienta ESCA300 Database (1992) | [8 empty] | No |  |  |  | PC |  | filament
C | 1s | 285.32 | (-CH2C(CH3)(C(O)CH3)-)n | poly(methyl isopropenyl ketone) | Briggs D., Beamson G. | Anal. Chem. 64, 1729 (1992) | Good | 0.15 |  | Linear | mixed Gaussian/Lorentzian |  |  |  | Yes | Al |  | Ag3d5 = 368.27 | Internal hydrocarbon | Reliable, with one-point correction of energy scale | cast film, thick film | X-ray Photoelectron Spectroscopy |  | 300 | Good | An electron flood gun (Ep = ~1 eV, Ip = 2.3 A) was used for charge compensation.
C | 1s | 285.32 | (-CH2C(CH3)(C(O)CH3)-)n | poly(methyl isopropenyl ketone) | Briggs D., Beamson G. | Anal. Chem. 64, 1729 (1992) | Good | 0.15 |  | Linear | mixed Gaussian/Lorentzian |  |  |  | Yes | Al |  | Ag3d5 = 368.27 | Internal hydrocarbon | Reliable, with one-point correction of energy scale | cast film, thick film | X-ray Photoelectron Spectroscopy |  | 300 | Good | An electron flood gun (Ep = ~1 eV, Ip = 2.3 A) was used for charge compensation.
C | 1s | 285.33 | (-CH2C(CH3)(C(O)O(CH2)2OC(O)CH2C(O)CH3)-)n | poly(acetylacetoxyethyl methacrylate) | Beamson G., Briggs D. | High Resolution XPS of Organic Polymers: the Scienta ESCA300 Database (1992) | [8 empty] | No |  |  |  | PC |  | filament
C | 1s | 285.33 | (-CH2CH(C(O)NH2)-)n | poly(acrylamide) | Beamson G., Briggs D. | High Resolution XPS of Organic Polymers: the Scienta ESCA300 Database (1992) | [8 empty] | No |  |  |  | PC |  | filament
C | 1s | 285.33 | (-CH2C(CH3)(C(O)O(CH2)2OC(O)CH2C(O)CH3)-)n | poly(acetylacetoxyethyl methacrylate) | Beamson G., Briggs D. | High Resolution XPS of Organic Polymers: the Scienta ESCA300 Database (1992) | [8 empty] | No |  |  |  | PC |  | filament
C | 1s | 285.33 | (-CH2CH(C(O)NH2)-)n | poly(acrylamide) | Beamson G., Briggs D. | High Resolution XPS of Organic Polymers: the Scienta ESCA300 Database (1992) | [8 empty] | No |  |  |  | PC |  | filament
C | 1s | 285.35 | -NHCSNHCOCHCH- | 2-thiouracil | Peeling J., Hruska F., McKinnon D.M., Chauhan M.S., Mclntyre N.S. | Can. J. Chem. 56, 2407 (1978) | [8 empty] | No |  |  |  | Adventitious carbon | Two-point correction of energy scale
C | 1s | 285.35 | (-CH2CH2OC(O)(CH2)4C(O)O-)n | poly(ethylene adipate) | Briggs D., Beamson G. | Anal. Chem. 64, 1729 (1992) | Good | 0.15 |  | Linear | mixed Gaussian/Lorentzian |  |  |  | Yes | Al |  | Ag3d5 = 368.27 | Internal hydrocarbon | Reliable, with one-point correction of energy scale | cast film, thick film | X-ray Photoelectron Spectroscopy |  | 300 | Good | An electron flood gun (Ep = ~1 eV, Ip = 2.3 A) was used for charge compensation.
C | 1s | 285.35 | -NHCSNHCOCHCH- | 2-thiouracil | Peeling J., Hruska F., McKinnon D.M., Chauhan M.S., Mclntyre N.S. | Can. J. Chem. 56, 2407 (1978) | [8 empty] | No |  |  |  | Adventitious carbon | Two-point correction of energy scale
C | 1s | 285.35 | (-CH2CH2OC(O)(CH2)4C(O)O-)n | poly(ethylene adipate) | Briggs D., Beamson G. | Anal. Chem. 64, 1729 (1992) | Good | 0.15 |  | Linear | mixed Gaussian/Lorentzian |  |  |  | Yes | Al |  | Ag3d5 = 368.27 | Internal hydrocarbon | Reliable, with one-point correction of energy scale | cast film, thick film | X-ray Photoelectron Spectroscopy |  | 300 | Good | An electron flood gun (Ep = ~1 eV, Ip = 2.3 A) was used for charge compensation.
C | 1s | 285.36 | (-CH2C-H(NC4H6(O)))n | poly(N-vinylpyrrolidone) | Beamson G., Briggs D. | High Resolution XPS of Organic Polymers: the Scienta ESCA300 Database (1992) | [8 empty] | No |  |  |  | PC |  | filament
C | 1s | 285.36 | (-CH2C-H(NC4H6(O)))n | poly(N-vinylpyrrolidone) | Beamson G., Briggs D. | High Resolution XPS of Organic Polymers: the Scienta ESCA300 Database (1992) | [8 empty] | No |  |  |  | PC |  | filament
C | 1s | 285.37 | (-C(O)(CH2)8C(O)O-)n | poly(sebacic anhydride) | Briggs D., Beamson G. | Anal. Chem. 64, 1729 (1992) | Good | 0.15 |  | Linear | mixed Gaussian/Lorentzian |  |  |  | Yes | Al |  | Ag3d5 = 368.27 | Internal hydrocarbon | Reliable, with one-point correction of energy scale | cast film, thick film | X-ray Photoelectron Spectroscopy |  | 300 | Good | An electron flood gun (Ep = ~1 eV, Ip = 2.3 A) was used for charge compensation.
C | 1s | 285.37 | (-CH2CHC(Cl)CH2-)n | poly(chloropene) | Beamson G., Briggs D. | High Resolution XPS of Organic Polymers: the Scienta ESCA300 Database (1992) | [8 empty] | No |  |  |  | PC |  | filament
C | 1s | 285.37 | C12H4N4 | 7,7,8,8-tetracyanoquinodimethane | Lindquist J.M., Hemminger J. | Chem. Mater. 1, 72 (1989) | Adequate |  |  |  | data |  |  |  | No | Al |  | Ag3d5= 368.27 |  | Reliable, with one-point correction of energy scale | pelletized |  |  | 293 | Adequate | Samples were prepared for analysis by pressing the powder into a Ag-painted sample-holding stub.
C | 1s | 285.37 | (-C(O)(CH2)8C(O)O-)n | poly(sebacic anhydride) | Briggs D., Beamson G. | Anal. Chem. 64, 1729 (1992) | Good | 0.15 |  | Linear | mixed Gaussian/Lorentzian |  |  |  | Yes | Al |  | Ag3d5 = 368.27 | Internal hydrocarbon | Reliable, with one-point correction of energy scale | cast film, thick film | X-ray Photoelectron Spectroscopy |  | 300 | Good | An electron flood gun (Ep = ~1 eV, Ip = 2.3 A) was used for charge compensation.
C | 1s | 285.37 | (-CH2CHC(Cl)CH2-)n | poly(chloropene) | Beamson G., Briggs D. | High Resolution XPS of Organic Polymers: the Scienta ESCA300 Database (1992) | [8 empty] | No |  |  |  | PC |  | filament
C | 1s | 285.37 | C12H4N4 | 7,7,8,8-tetracyanoquinodimethane | Lindquist J.M., Hemminger J. | Chem. Mater. 1, 72 (1989) | Adequate |  |  |  | data |  |  |  | No | Al |  | Ag3d5= 368.27 |  | Reliable, with one-point correction of energy scale | pelletized |  |  | 293 | Adequate | Samples were prepared for analysis by pressing the powder into a Ag-painted sample-holding stub.
C | 1s | 285.38 | (-CH2CH(CH2CH3)-)n | poly(1-butene) | Beamson G., Briggs D. | High Resolution XPS of Organic Polymers: the Scienta ESCA300 Database (1992) | [8 empty] | No |  |  |  | PC |  | filament
C | 1s | 285.38 | (-CH2CH(C(O)CH2CH3)-)n | poly(vinyl ethyl ketone) | Beamson G., Briggs D. | High Resolution XPS of Organic Polymers: the Scienta ESCA300 Database (1992) | [8 empty] | No |  |  |  | PC |  | filament
C | 1s | 285.38 | (-CH2CH(CH2CH3)-)n | poly(1-butene) | Beamson G., Briggs D. | High Resolution XPS of Organic Polymers: the Scienta ESCA300 Database (1992) | [8 empty] | No |  |  |  | PC |  | filament
C | 1s | 285.38 | (-CH2CH(C(O)CH2CH3)-)n | poly(vinyl ethyl ketone) | Beamson G., Briggs D. | High Resolution XPS of Organic Polymers: the Scienta ESCA300 Database (1992) | [8 empty] | No |  |  |  | PC |  | filament
C | 1s | 285.39 | (-CH2CH2-)n | poly(ethylene), high density | Beamson G., Briggs D. | High Resolution XPS of Organic Polymers: the Scienta ESCA300 Database (1992) | [8 empty] | No |  |  |  | PC |  | filament
C | 1s | 285.39 | (-CH2CH(CH2CH(CH3)2)-)n | poly(4-methyl-1-pentene) | Beamson G., Briggs D. | High Resolution XPS of Organic Polymers: the Scienta ESCA300 Database (1992) | [8 empty] | No |  |  |  | PC |  | filament
C | 1s | 285.39 | (-CH2CH(C(O)CH3)-)n | poly(vinyl methyl ketone) | Beamson G., Briggs D. | High Resolution XPS of Organic Polymers: the Scienta ESCA300 Database (1992) | [8 empty] | No |  |  |  | PC |  | filament
C | 1s | 285.39 | (-CH2CH(OC(O)CH2(CH2)9CH3)-)n | poly(vinyl laurate) | Beamson G., Briggs D. | High Resolution XPS of Organic Polymers: the Scienta ESCA300 Database (1992) | [8 empty] | No |  |  |  | PC |  | filament
C | 1s | 285.39 | (-CH2CH(OC(O)CH2(CH2)9CH3)-)n | poly(vinyl laurate) | Beamson G., Briggs D. | High Resolution XPS of Organic Polymers: the Scienta ESCA300 Database (1992) | [8 empty] | No |  |  |  | PC |  | filament
C | 1s | 285.39 | (-CH2CH(C(O)OCH2CH3)-)n | poly(ethyl acrylate) | Beamson G., Briggs D. | High Resolution XPS of Organic Polymers: the Scienta ESCA300 Database (1992) | [8 empty] | No |  |  |  | PC |  | filament
C | 1s | 285.39 | (-CH2C(CH3)(C(O)O(CH2)11CH3)-)n | poly(lauryl methacrylate) | Beamson G., Briggs D. | High Resolution XPS of Organic Polymers: the Scienta ESCA300 Database (1992) | [8 empty] | No |  |  |  | PC |  | filament
C | 1s | 285.39 | (-CH2CH(C5H4N)-)n | poly(2-vinylpyridine) | Beamson G., Briggs D. | High Resolution XPS of Organic Polymers: the Scienta ESCA300 Database (1992) | [8 empty] | No |  |  |  | PC |  | filament
C | 1s | 285.39 | (-CH2CH2-)n | poly(ethylene), high density | Beamson G., Briggs D. | High Resolution XPS of Organic Polymers: the Scienta ESCA300 Database (1992) | [8 empty] | No |  |  |  | PC |  | filament
C | 1s | 285.39 | (-CH2CH(CH2CH(CH3)2)-)n | poly(4-methyl-1-pentene) | Beamson G., Briggs D. | High Resolution XPS of Organic Polymers: the Scienta ESCA300 Database (1992) | [8 empty] | No |  |  |  | PC |  | filament
C | 1s | 285.39 | (-CH2CH(C(O)CH3)-)n | poly(vinyl methyl ketone) | Beamson G., Briggs D. | High Resolution XPS of Organic Polymers: the Scienta ESCA300 Database (1992) | [8 empty] | No |  |  |  | PC |  | filament
C | 1s | 285.39 | (-CH2CH(OC(O)CH2(CH2)9CH3)-)n | poly(vinyl laurate) | Beamson G., Briggs D. | High Resolution XPS of Organic Polymers: the Scienta ESCA300 Database (1992) | [8 empty] | No |  |  |  | PC |  | filament
C | 1s | 285.39 | (-CH2CH(OC(O)CH2(CH2)9CH3)-)n | poly(vinyl laurate) | Beamson G., Briggs D. | High Resolution XPS of Organic Polymers: the Scienta ESCA300 Database (1992) | [8 empty] | No |  |  |  | PC |  | filament
C | 1s | 285.39 | (-CH2CH(C(O)OCH2CH3)-)n | poly(ethyl acrylate) | Beamson G., Briggs D. | High Resolution XPS of Organic Polymers: the Scienta ESCA300 Database (1992) | [8 empty] | No |  |  |  | PC |  | filament
C | 1s | 285.39 | (-CH2C(CH3)(C(O)O(CH2)11CH3)-)n | poly(lauryl methacrylate) | Beamson G., Briggs D. | High Resolution XPS of Organic Polymers: the Scienta ESCA300 Database (1992) | [8 empty] | No |  |  |  | PC |  | filament
C | 1s | 285.39 | (-CH2CH(C5H4N)-)n | poly(2-vinylpyridine) | Beamson G., Briggs D. | High Resolution XPS of Organic Polymers: the Scienta ESCA300 Database (1992) | [8 empty] | No |  |  |  | PC |  | filament
C | 1s | 285.4 | C6H5CN | benzonitrile | Larsson R., Folkesson B. | Chem. Scr. 9, 148 (1976) | [8 empty] | No |  |  | C1s(triphenylphosphine) = 284.9 | Conductor | Reliable, with two-point correction of energy scale | vapor deposited
C | 1s | 285.4 | (-CH2C(CH3)(C(O)OCH3)-)n | poly(methyl methacrylate) | Endo K., Inoue C., Kobayashi N., Aida M. | J. Phys. Chem. Solids 55, 471 (1994) | Adequate |  |  | other | mixed Gaussian/Lorentzian |  |  |  | Yes | Al |  |  | Internal hydrocarbon | Reliable, with one-point correction of energy scale | cast film, thick film |  |  | 300 | Adequate | FAT mode. An electron flood gun was used for charge compensation. The relative intensity is 1.00. The total FWHM is 1.19 eV.
C | 1s | 285.4 | (-CH2C(CH3)(C(O)OCH3)-)n | poly(methyl methacrylate) | de Brito A.N., Keane M.P., Correia N., Svensson S., Gelius U., and Lindberg B.J. | Surf. Interface Anal. 17, 94 (1991) | Adequate |  |  | other | Gaussian |  |  |  | Yes | Al |  |  | Internal hydrocarbon | Reliable, with one-point correction of energy scale | solid sample mounted on tape |  |  | 300 | Adequate | An electron flood gun was used for charge compensation. The FWHMs of the C1s lines were equal. Emission angle = 25 degrees.
C | 1s | 285.4 | (-CH2C(CH3)(C(O)OCH3)-)n | poly(methyl methacrylate) | Endo K., Inoue C., Kobayashi N., Aida M. | J. Phys. Chem. Solids 55, 471 (1994) | Adequate |  |  | other | mixed Gaussian/Lorentzian |  |  |  | Yes | Al |  |  | Internal hydrocarbon | Reliable, with one-point correction of energy scale | cast film, thick film |  |  | 300 | Adequate | FAT mode. An electron flood gun was used for charge compensation. The relative intensity is 1.00. The total FWHM is 1.19 eV.
C | 1s | 285.4 | (-CH2C(CH3)(C(O)OCH3)-)n | poly(methyl methacrylate) | de Brito A.N., Keane M.P., Correia N., Svensson S., Gelius U., and Lindberg B.J. | Surf. Interface Anal. 17, 94 (1991) | Adequate |  |  | other | Gaussian |  |  |  | Yes | Al |  |  | Internal hydrocarbon | Reliable, with one-point correction of energy scale | solid sample mounted on tape |  |  | 300 | Adequate | An electron flood gun was used for charge compensation. The FWHMs of the C1s lines were equal. Emission angle = 25 degrees.
C | 1s | 285.4 | (-CH2-C(CH3)(C(O)O-(CH2)3-CH3)-)n | poly(n-butyl methacrylate) | Moulder J.F., Stickle W.F., Sobol P.E. | Surf. Sci. Spectra 1, 351 (1992) | Adequate |  |  | Shirley | mixed Gaussian/Lorentzian | 0.88 |  |  | Yes | Al |  | Au,Cu = 84.00,932.67 | Internal hydrocarbon | Reliable (reported energy within 300 eV of a reference energy) | amorphous, cast film, insulator, thick film | X-ray Photoelectron Spectroscopy |  | 300 | Good | The composition determined by XPS was C0.819O0.180. The relative intensity is 0. An electron flood gun (Ep = 0 eV, Ip = 18 mA) was used for charge compensation. FAT mode. Emission angle = 25 degrees.
C | 1s | 285.4 | (-CH2-C(CH3)(C(O)O-(CH2)3-CH3)-)n | poly(n-butyl methacrylate) | Moulder J.F., Stickle W.F., Sobol P.E. | Surf. Sci. Spectra 1, 351 (1992) | Adequate |  |  | Shirley | mixed Gaussian/Lorentzian | 0.88 |  |  | Yes | Al |  | Au,Cu = 84.00,932.67 | Internal hydrocarbon | Reliable (reported energy within 300 eV of a reference energy) | amorphous, cast film, insulator, thick film | X-ray Photoelectron Spectroscopy |  | 300 | Good | The composition determined by XPS was C0.819O0.180. The relative intensity is 0. An electron flood gun (Ep = 0 eV, Ip = 18 mA) was used for charge compensation. FAT mode. Emission angle = 25 degrees.
C | 1s | 285.4 | (-((C6H7O2)(OC(O)CH3)3)-)n | Cellulose triacetate | Beamson G., Briggs D. | High Resolution XPS of Organic Polymers: the Scienta ESCA300 Database (1992) | [8 empty] | No |  |  |  | PC |  | filament
C | 1s | 285.4 | [C6H5)4P]Br | tetraphenylphosphorane bromide | Larsson R., Folkesson B. | Chem. Scr. 9, 148 (1976) | [8 empty] | No |  |  | C1s(triphenylphosphine) = 284.9 | Conductor | Reliable, with two-point correction of energy scale | thin film
C | 1s | 285.4 | [C6H5)4P]Br | tetraphenylphosphorane bromide | Larsson R., Folkesson B. | Chem. Scr. 9, 148 (1976) | [8 empty] | No |  |  | C1s(triphenylphosphine) = 284.9 | Conductor | Reliable, with two-point correction of energy scale | thin film
C | 1s | 285.4 | ((CH3)3S(O))Br | trimethylsulfoxide bromide | Konno H., Yamamoto Y. | Bull. Chem. Soc. Jpn. 60, 2561 (1987) | [8 empty] | No |  |  |  | Adventitious carbon | Reliable
C | 1s | 285.4 | CH3C(O)OH/Ni(111) | acetic acid on nickel | Kishi K., Ehara Y. | Surf. Sci. 176, 567 (1986) | Adequate |  |  |  | data |  |  |  | No |  |  | Ni2p3= 852.73, FL | Conductor | Reliable, with one-point correction of energy scale | adsorbed |  |  | 165 | Good | Saturation coverage of adsorbed acetic acid/ Ni(111).
C | 1s | 285.4 | [(CH3)3SO]Br | trimethylsulfoxonium bromide | Konno H., Yamamoto Y. | Bull. Chem. Soc. Jpn. 60, 2561 (1987) | Adequate | 0.2 |  | other | mixed Gaussian/Lorentzian |  |  |  | No | Mg |  |  | Adventitious carbon | Reliable (reported energy within 300 eV of a reference energy) | sample placed on a mesh |  |  | 120-180 | Adequate
C | 1s | 285.4 | CO/Ni | carbon monoxide/nickel | Akhter S., White J.M. | Surf. Sci. 180, 19 (1987) | Adequate |  |  | other | data |  |  |  | No | Al |  | Ni2p3= 852.73, FL | Conductor | Reliable (reported energy within 300 eV of a reference energy) | adsorbed, cooled, surface coverage from 0ML to 1ML (0ML < coverage < 1ML), thin layer |  |  | 100 | Adequate | 0.69 ML CO/Ni(111).
C | 1s | 285.4 | C6H6/Mo | benzene/molybdenum | Liu A.C., Friend C.M. | J. Chem. Phys. 89, 4396 (1988) | Adequate | 0.2 |  | other | data |  |  |  | No | Mg |  | Other, Mo3d5= 227.95 | Conductor | Reliable, with one-point correction of energy scale | adsorbed |  |  |  | Good | C6H6/Mo(110).
C | 1s | 285.4 | (-CH2CH2C(O)CHCHC(O)O-)n | poly(ethylene-co-maleic anhydride) | Briggs D., Beamson G. | Anal. Chem. 64, 1729 (1992) | Good | 0.15 |  | Linear | mixed Gaussian/Lorentzian |  |  |  | Yes | Al |  | Ag3d5 = 368.27 | Internal hydrocarbon | Reliable, with one-point correction of energy scale | cast film, thick film | X-ray Photoelectron Spectroscopy |  | 300 | Good | An electron flood gun (Ep = ~1 eV, Ip = 2.3 A) was used for charge compensation.
C | 1s | 285.4 | C43Cs | cesium carbon(C43Cs) | Estrade-Szwarckopf H., Rousseau B. | J. Phys. Chem. Solids 53, 419 (1992) | Good | 0.5 |  | other | mixed Gaussian/Lorentzian |  | 0.97 | 0.18 | No | Mg |  | Au4f7 = 84.00 | Conductor | Reliable (reported energy within 300 eV of a reference energy) | cleaved crystal, crystal | X-ray Photoelectron Spectroscopy |  | 300 | Good | Cs-intercallated compound. The relative intensity was 0.31. Peak locations: Doniach - Sunjic & Gaussian. Asymmetry parameter = 0.16.
C | 1s | 285.4 | CH3(CH2)17SiCl3/Al | octadecyltrichlorosilane/aluminum | Paz Y., Trakhtenberg S., Naaman R. | J. Phys. Chem. 98, 13517 (1994) | Adequate |  |  |  | data |  |  |  | No |  |  | Other, Al2p3 = 72.87 | Conductor | Reliable, with one-point correction of energy scale | surface coverage from 1ML to 2ML (1ML <= coverage < 2ML), thin layer |  |  | 300 | Adequate | The spectra were recorded at normal emission and 70 degrees.
C | 1s | 285.4 | ((C11H16O4)(-O(CH2)6O-))n | poly(3,9-diethylidene-2,4,8,10-tetraoxa-spiro[5.5]undecane-co-1,6-hexanediol) | Davies M.C., Khan M.A., Lynn R.A.P., Heller J., Watts J.F. | Biomaterials 12, 305 (1991) | Adequate |  |  | other | other type of curve fit |  |  |  | No | Mg |  |  | Internal hydrocarbon | Reliable, with one-point correction of energy scale | cast film, thick film |  |  | 300 | Adequate | The polymer was prepared by addition of 1,6-hexanediol (HD) to diketene acetal 3,9-bis(ethylidene 2,4,8,10-tetraoxaspiro [5,5] undecane). The relative concentration of HD was 0.50. Emission angle = 45 degrees. FAT mode.
C | 1s | 285.4 | ((C11H16O4)50(-OCH2C6H10CH2O-)32.5(-O(CH2)6O-)17.5)n | poly(3,9-diethylidene-2,4,8,10-tetraoxa-spiro[5.5]undecane-co-(4-hydroxymethyl-cyclohexyl)-methanol-co-1,6-hexanediol) | Davies M.C., Khan M.A., Lynn R.A.P., Heller J., Watts J.F. | Biomaterials 12, 305 (1991) | Adequate |  |  | other | other type of curve fit |  |  |  | No | Mg |  |  | Internal hydrocarbon | Reliable, with one-point correction of energy scale | cast film, thick film |  |  | 300 | Adequate | The polymer was prepared by addition of 1,6-hexanediol (HD) and trans-cyclohexanedimethanol (CDM) to diketene acetal 3,9-bis(ethylidene 2,4,8,10-tetraoxaspiro [5,5]undecane). The relative concentrations of HD and CDM were 0.175 and 0.325, respectively. Em
C | 1s | 285.4 | C6H5NHC6H4NHC6H5 | N,N'-diphenyl-1,4-phenylenediamine | Sjogren B., Salaneck W.R., Stafstrom S. | J. Chem. Phys. 97, 137 (1992) | Adequate | 0.02 |  |  | data |  |  |  | No | Mg |  | Au4f7 = 84.00 | Conductor | Reliable, with one-point correction of energy scale | thin film, vapor deposited |  |  | 300 | Adequate | The film thickness determined by XPS was ~100 A.
C | 1s | 285.4 | (-CH2CH(C6H5)C(O)CHCHC(O)O-)n | poly(styrene-co-maleic anhydride) | Briggs D., Beamson G. | Anal. Chem. 64, 1729 (1992) | Good | 0.15 |  | Linear | mixed Gaussian/Lorentzian |  |  |  | Yes | Al |  | Ag3d5 = 368.27 | Internal hydrocarbon | Reliable, with one-point correction of energy scale | cast film, thick film | X-ray Photoelectron Spectroscopy |  | 300 | Good | An electron flood gun (Ep = ~1 eV, Ip = 2.3 A) was used for charge compensation.
C | 1s | 285.4 | ((C11H16O4)50(-OCH2C6H10CH2O-)17.5(-O(CH2)6O-)32.5)n | poly(3,9-diethylidene-2,4,8,10-tetraoxa-spiro[5.5]undecane-co-(4-hydroxymethyl-cyclohexyl)-methanol-co-1,6-hexanediol) | Davies M.C., Khan M.A., Lynn R.A.P., Heller J., Watts J.F. | Biomaterials 12, 305 (1991) | Adequate |  |  | other | other type of curve fit |  |  |  | No | Mg |  |  | Internal hydrocarbon | Reliable, with one-point correction of energy scale | cast film, thick film |  |  | 300 | Adequate | The polymer was prepared by addition of 1,6-hexanediol (HD) and trans-cyclohexanedimethanol (CDM) to diketene acetal 3,9-bis(ethylidene 2,4,8,10-tetraoxaspiro [5,5]undecane). The relative concentrations of HD and CDM were 0.325 and 0.175, respectively. Em
C | 1s | 285.4 | K0.2C60/Au | potassium carbon/gold(K0.2C60/Au) | Fukuda Y., Sanada N., Nagoshi M., Takahashi T., Katayama-Yoshida H., et al. | Physica C 181, 320 (1991) | Adequate |  | 0.35 |  | data |  |  |  | Yes | Al |  | Au4f7 = 84.00 | Conductor | Reliable (reported energy within 300 eV of a reference energy) | fullerene, thin film, vapor deposited |  |  | 300 | Adequate | 80 A K0.2C60/Au. C60 powder was obtained by the contact-arc method, subsequently purified by liquid phase chromatography, and degassed under 773 K in UHV. The thickness was measured using a quartz-crystal thickness monitor.
C | 1s | 285.4 | ((C11H16O4)(-OCH2C6H10CH2O-))n | poly(3,9-diethylidene-2,4,8,10-tetraoxa-spiro[5.5]undecane-co-(4-hydroxymethyl-cyclohexyl)-methanol) | Davies M.C., Khan M.A., Lynn R.A.P., Heller J., Watts J.F. | Biomaterials 12, 305 (1991) | Adequate |  |  | other | other type of curve fit |  |  |  | No | Mg |  |  | Internal hydrocarbon | Reliable, with one-point correction of energy scale | cast film, thick film |  |  | 300 | Adequate | The polymer was prepared by addition of trans-cyclohexanedimethanol (CDM) to diketene acetal 3,9-bis(ethylidene 2,4,8,10-tetraoxaspiro [5,5] undecane). The relative concentration of CDM was 0.50. Emission angle = 45 degrees. FAT mode.
C | 1s | 285.4 | CH2I2/Pd | diiodomethane/palladium | Solymosi F., Kovacs I. | Surf. Sci. 296, 171 (1993) | Adequate |  |  |  | data |  |  |  | No | Al |  | Pd3d5 = 335.12 | Conductor | Reliable (reported energy within 300 eV of a reference energy) | adsorbed, cooled, multilayer, thin layer |  |  | 90 | Good | 6 L C2H2I2 were adsorbed onto Pd(100) at 300 K. The Pd substrate was cleaned by Ar+ ion bombardment (Ep = 1 keV, j = 2 microamperes cm-2), annealing (T = 1000 K), O2 treatment (p = 5E7 mbar, T = 700 K), and short annealing (T = 1100 K).
C | 1s | 285.4 | (C100H158N2O4)n/Au | poly(2,5,2',5',2",5"-hexadodecyl-p-terphenyl-4,4"-ylen-alt-1,2,4,5-benzenetetracarboxylic acid diimide)/gold | Steiner U.B., Caseri W.R., Suter U.W., Rehahn M., Schmitz L. | Langmuir 9, 3245 (1993) | Adequate | 0.2 |  | other | Gaussian |  |  |  | No | Mg |  | Au,Ag,Cu = 84.00,368.27,932.67 | Conductor | Reliable, with one-point correction of energy scale | thin film |  |  | 300 | Adequate | The slide of gold was instantly immersed into the adsorption solution that was kept under argon. The film thickness measured by ellipsometry was 12.4 A. The relative intensity was 0.829. The spectra were recorded at normal emission.
C | 1s | 285.4 | CF3(CF2)7C(O)NH(CH2)2SH/Au | 2,2,3,3,4,4,5,5,6,6,7,7,8,8,9,9,9-heptadecafluoro-N-(2-mercaptoethyl)nonanamide/gold | Lenk T.J., Hallmark V.M., Hoffmann C.L., Rabolt J.F., Castner D.G., Erdelen C., et al. | Langmuir 10, 4610 (1994) | Adequate |  |  |  | data |  |  |  | Yes | Al |  | Au4f7 = 84.00 | Conductor | Reliable (reported energy within 300 eV of a reference energy) | surface coverage from 1ML to 2ML (1ML <= coverage < 2ML), thin layer |  |  | 300 | Adequate | The film thickness was measured by XPS. The spectra were recorded at normal emission and 55 and 80 degrees. The composition determined by XPS at 55 degrees was Au16.9F53.6C26.8S1.1N1.6.
C | 1s | 285.4 | K(CH3CH2OCS2)/Au | potassium 1-dithioxo-2-oxa-butane/gold | Ihs A., Uvdal K., Liedberg B. | Langmuir 9, 733 (1993) | Adequate |  |  |  | data |  |  |  | No | Mg |  | Au4f7 = 84.00 | Conductor | Reliable (reported energy within 300 eV of a reference energy) | adsorbed, thin film |  |  | 300 | Adequate | Emission angle = 30 degrees. potassium ethylxanthate/gold
C | 1s | 285.4 | (C112H166N2O4)n/Cu | poly(2,5,2',5',2",5"-hexadodecyl-p-terphenyl-4,4"-ylen-alt-3,6-diphenyl-1,2,4,5-benzenetetracarboxylic acid diimide)/copper | Steiner U.B., Caseri W.R., Suter U.W., Rehahn M., Schmitz L. | Langmuir 9, 3245 (1993) | Adequate | 0.2 |  | other | Gaussian |  |  |  | No | Mg |  | Au,Ag,Cu = 84.00,368.27,932.67 | Conductor | Reliable, with one-point correction of energy scale | thin film |  |  | 300 | Adequate | The slide of copper was instantly immersed into the adsorption solution that was kept under argon. The film thickness measured by ellipsometry was 20.9 A. The relative intensity was 0.823. The spectra were recorded at normal emission.
C | 1s | 285.4 | CH3I/Pd | methyl iodide/palladium | Solymosi F., Revesz K. | Surf. Sci. 280, 38 (1993) | Adequate |  |  |  | data |  |  |  | No | Al |  | Pd3d5 = 335.12 | Conductor | Reliable (reported energy within 300 eV of a reference energy) | adsorbed, cooled, multilayer, thin layer |  |  | 85 | Good | 8 L CH3I/Pd(100). The substrate treatment:Ar+ ion sputtering (Ep=1 keV, j=5 microamperes/cm-2), annealing (T = 1000 K), oxidation (T = 700 K), and annealing (T = 1000 K).
C | 1s | 285.4 | (C112H166N2O4)n/Au | poly(2,5,2',5',2",5"-hexadodecyl-p-terphenyl-4,4"-ylen-alt-3,6-diphenyl-1,2,4,5-benzenetetracarboxylic acid diimide)/gold | Steiner U.B., Caseri W.R., Suter U.W., Rehahn M., Schmitz L. | Langmuir 9, 3245 (1993) | Adequate | 0.2 |  | other | Gaussian |  |  |  | No | Mg |  | Au,Ag,Cu = 84.00,368.27,932.67 | Conductor | Reliable, with one-point correction of energy scale | thin film |  |  | 300 | Adequate | The slide of gold was instantly immersed into the adsorption solution that was kept under argon. The film thickness measured by ellipsometry was 20.9 A. The relative intensity was 0.824. The spectra were recorded at normal emission.
C | 1s | 285.4 | HCHO/Si | formaldehyde/silicon | Tanaka K., Matsuzaki S., Toyoshima I. | J. Phys. Chem. 97, 5673 (1993) | Adequate |  |  |  | data |  |  |  | No | Mg |  | Si2p = 99.34 | Conductor | Reliable, with one-point correction of energy scale | adsorbed, thin layer |  |  | 298 | Good | 0.1 L HCHO was deposited onto B-doped p-type Si(111) wafer with a resistivity of 1.6 - 2.1 ohm cm. The C1s spectrum has a tail toward lower binding energy. The substrate was cleaned by repeating an Ar+ ion bombardment at 298 K and resistive heating at 623
C | 1s | 285.4 | (-O-C6H4-S(O2)-C6H4-O-C6H4-C((CH3)2)-C6H4-)n | poly(bisphenol-A sulfone) | Hopkins J., Badyal J.P.S. | Langmuir 12, 3666 (1996) | Adequate |  |  | other | Gaussian |  |  |  | No | Mg |  | Au4f7 = 84.00 | Internal hydrocarbon | Reliable, with one-point correction of energy scale | cast film, thick film | X-ray Photoelectron Spectroscopy |  | 300 | Adequate | The composition determined by XPS was C0.824O0.136S0.041. Emission angle = 30 de FWHMs.
C | 1s | 285.4 | C10H4N2O4/Ag | pyromellitic diimide/silver | Timbrell P.Y., Than-Trong N., Lamb R.N. | Colloids Surf. A 93, 181 (1994) | Adequate |  |  | Shirley | data |  |  |  | No | Mg |  | Ag3d5 = 368.27 | Conductor | Reliable (reported energy within 300 eV of a reference energy) | thin film, vapor deposited |  |  | 300 | Adequate | FAT mode. Emission angle = 60 degrees. The intensity ratio of the Gaussian/Loren The film thickness determined by XPS was ~7 A. The relative intensity was 0.37.
C | 1s | 285.4 | C6H5CN | benzonitrile | Larsson R., Folkesson B. | Chem. Scr. 9, 148 (1976) | [8 empty] | No |  |  | C1s(triphenylphosphine) = 284.9 | Conductor | Reliable, with two-point correction of energy scale | vapor deposited
C | 1s | 285.4 | (-CH2C(CH3)(C(O)OCH3)-)n | poly(methyl methacrylate) | Endo K., Inoue C., Kobayashi N., Aida M. | J. Phys. Chem. Solids 55, 471 (1994) | Adequate |  |  | other | mixed Gaussian/Lorentzian |  |  |  | Yes | Al |  |  | Internal hydrocarbon | Reliable, with one-point correction of energy scale | cast film, thick film |  |  | 300 | Adequate | FAT mode. An electron flood gun was used for charge compensation. The relative intensity is 1.00. The total FWHM is 1.19 eV.
C | 1s | 285.4 | (-CH2C(CH3)(C(O)OCH3)-)n | poly(methyl methacrylate) | de Brito A.N., Keane M.P., Correia N., Svensson S., Gelius U., and Lindberg B.J. | Surf. Interface Anal. 17, 94 (1991) | Adequate |  |  | other | Gaussian |  |  |  | Yes | Al |  |  | Internal hydrocarbon | Reliable, with one-point correction of energy scale | solid sample mounted on tape |  |  | 300 | Adequate | An electron flood gun was used for charge compensation. The FWHMs of the C1s lines were equal. Emission angle = 25 degrees.
C | 1s | 285.4 | (-CH2C(CH3)(C(O)OCH3)-)n | poly(methyl methacrylate) | Endo K., Inoue C., Kobayashi N., Aida M. | J. Phys. Chem. Solids 55, 471 (1994) | Adequate |  |  | other | mixed Gaussian/Lorentzian |  |  |  | Yes | Al |  |  | Internal hydrocarbon | Reliable, with one-point correction of energy scale | cast film, thick film |  |  | 300 | Adequate | FAT mode. An electron flood gun was used for charge compensation. The relative intensity is 1.00. The total FWHM is 1.19 eV.
C | 1s | 285.4 | (-CH2C(CH3)(C(O)OCH3)-)n | poly(methyl methacrylate) | de Brito A.N., Keane M.P., Correia N., Svensson S., Gelius U., and Lindberg B.J. | Surf. Interface Anal. 17, 94 (1991) | Adequate |  |  | other | Gaussian |  |  |  | Yes | Al |  |  | Internal hydrocarbon | Reliable, with one-point correction of energy scale | solid sample mounted on tape |  |  | 300 | Adequate | An electron flood gun was used for charge compensation. The FWHMs of the C1s lines were equal. Emission angle = 25 degrees.
C | 1s | 285.4 | (-CH2-C(CH3)(C(O)O-(CH2)3-CH3)-)n | poly(n-butyl methacrylate) | Moulder J.F., Stickle W.F., Sobol P.E. | Surf. Sci. Spectra 1, 351 (1992) | Adequate |  |  | Shirley | mixed Gaussian/Lorentzian | 0.88 |  |  | Yes | Al |  | Au,Cu = 84.00,932.67 | Internal hydrocarbon | Reliable (reported energy within 300 eV of a reference energy) | amorphous, cast film, insulator, thick film | X-ray Photoelectron Spectroscopy |  | 300 | Good | The composition determined by XPS was C0.819O0.180. The relative intensity is 0. An electron flood gun (Ep = 0 eV, Ip = 18 mA) was used for charge compensation. FAT mode. Emission angle = 25 degrees.
C | 1s | 285.4 | (-CH2-C(CH3)(C(O)O-(CH2)3-CH3)-)n | poly(n-butyl methacrylate) | Moulder J.F., Stickle W.F., Sobol P.E. | Surf. Sci. Spectra 1, 351 (1992) | Adequate |  |  | Shirley | mixed Gaussian/Lorentzian | 0.88 |  |  | Yes | Al |  | Au,Cu = 84.00,932.67 | Internal hydrocarbon | Reliable (reported energy within 300 eV of a reference energy) | amorphous, cast film, insulator, thick film | X-ray Photoelectron Spectroscopy |  | 300 | Good | The composition determined by XPS was C0.819O0.180. The relative intensity is 0. An electron flood gun (Ep = 0 eV, Ip = 18 mA) was used for charge compensation. FAT mode. Emission angle = 25 degrees.
C | 1s | 285.4 | (-((C6H7O2)(OC(O)CH3)3)-)n | Cellulose triacetate | Beamson G., Briggs D. | High Resolution XPS of Organic Polymers: the Scienta ESCA300 Database (1992) | [8 empty] | No |  |  |  | PC |  | filament
C | 1s | 285.4 | [C6H5)4P]Br | tetraphenylphosphorane bromide | Larsson R., Folkesson B. | Chem. Scr. 9, 148 (1976) | [8 empty] | No |  |  | C1s(triphenylphosphine) = 284.9 | Conductor | Reliable, with two-point correction of energy scale | thin film
C | 1s | 285.4 | [C6H5)4P]Br | tetraphenylphosphorane bromide | Larsson R., Folkesson B. | Chem. Scr. 9, 148 (1976) | [8 empty] | No |  |  | C1s(triphenylphosphine) = 284.9 | Conductor | Reliable, with two-point correction of energy scale | thin film
C | 1s | 285.4 | ((CH3)3S(O))Br | trimethylsulfoxide bromide | Konno H., Yamamoto Y. | Bull. Chem. Soc. Jpn. 60, 2561 (1987) | [8 empty] | No |  |  |  | Adventitious carbon | Reliable
C | 1s | 285.4 | CH3C(O)OH/Ni(111) | acetic acid on nickel | Kishi K., Ehara Y. | Surf. Sci. 176, 567 (1986) | Adequate |  |  |  | data |  |  |  | No |  |  | Ni2p3= 852.73, FL | Conductor | Reliable, with one-point correction of energy scale | adsorbed |  |  | 165 | Good | Saturation coverage of adsorbed acetic acid/ Ni(111).
C | 1s | 285.4 | [(CH3)3SO]Br | trimethylsulfoxonium bromide | Konno H., Yamamoto Y. | Bull. Chem. Soc. Jpn. 60, 2561 (1987) | Adequate | 0.2 |  | other | mixed Gaussian/Lorentzian |  |  |  | No | Mg |  |  | Adventitious carbon | Reliable (reported energy within 300 eV of a reference energy) | sample placed on a mesh |  |  | 120-180 | Adequate
C | 1s | 285.4 | CO/Ni | carbon monoxide/nickel | Akhter S., White J.M. | Surf. Sci. 180, 19 (1987) | Adequate |  |  | other | data |  |  |  | No | Al |  | Ni2p3= 852.73, FL | Conductor | Reliable (reported energy within 300 eV of a reference energy) | adsorbed, cooled, surface coverage from 0ML to 1ML (0ML < coverage < 1ML), thin layer |  |  | 100 | Adequate | 0.69 ML CO/Ni(111).
C | 1s | 285.4 | C6H6/Mo | benzene/molybdenum | Liu A.C., Friend C.M. | J. Chem. Phys. 89, 4396 (1988) | Adequate | 0.2 |  | other | data |  |  |  | No | Mg |  | Other, Mo3d5= 227.95 | Conductor | Reliable, with one-point correction of energy scale | adsorbed |  |  |  | Good | C6H6/Mo(110).
C | 1s | 285.4 | (-CH2CH2C(O)CHCHC(O)O-)n | poly(ethylene-co-maleic anhydride) | Briggs D., Beamson G. | Anal. Chem. 64, 1729 (1992) | Good | 0.15 |  | Linear | mixed Gaussian/Lorentzian |  |  |  | Yes | Al |  | Ag3d5 = 368.27 | Internal hydrocarbon | Reliable, with one-point correction of energy scale | cast film, thick film | X-ray Photoelectron Spectroscopy |  | 300 | Good | An electron flood gun (Ep = ~1 eV, Ip = 2.3 A) was used for charge compensation.
C | 1s | 285.4 | C43Cs | cesium carbon(C43Cs) | Estrade-Szwarckopf H., Rousseau B. | J. Phys. Chem. Solids 53, 419 (1992) | Good | 0.5 |  | other | mixed Gaussian/Lorentzian |  | 0.97 | 0.18 | No | Mg |  | Au4f7 = 84.00 | Conductor | Reliable (reported energy within 300 eV of a reference energy) | cleaved crystal, crystal | X-ray Photoelectron Spectroscopy |  | 300 | Good | Cs-intercallated compound. The relative intensity was 0.31. Peak locations: Doniach - Sunjic & Gaussian. Asymmetry parameter = 0.16.
C | 1s | 285.4 | CH3(CH2)17SiCl3/Al | octadecyltrichlorosilane/aluminum | Paz Y., Trakhtenberg S., Naaman R. | J. Phys. Chem. 98, 13517 (1994) | Adequate |  |  |  | data |  |  |  | No |  |  | Other, Al2p3 = 72.87 | Conductor | Reliable, with one-point correction of energy scale | surface coverage from 1ML to 2ML (1ML <= coverage < 2ML), thin layer |  |  | 300 | Adequate | The spectra were recorded at normal emission and 70 degrees.
C | 1s | 285.4 | ((C11H16O4)(-O(CH2)6O-))n | poly(3,9-diethylidene-2,4,8,10-tetraoxa-spiro[5.5]undecane-co-1,6-hexanediol) | Davies M.C., Khan M.A., Lynn R.A.P., Heller J., Watts J.F. | Biomaterials 12, 305 (1991) | Adequate |  |  | other | other type of curve fit |  |  |  | No | Mg |  |  | Internal hydrocarbon | Reliable, with one-point correction of energy scale | cast film, thick film |  |  | 300 | Adequate | The polymer was prepared by addition of 1,6-hexanediol (HD) to diketene acetal 3,9-bis(ethylidene 2,4,8,10-tetraoxaspiro [5,5] undecane). The relative concentration of HD was 0.50. Emission angle = 45 degrees. FAT mode.
C | 1s | 285.4 | ((C11H16O4)50(-OCH2C6H10CH2O-)32.5(-O(CH2)6O-)17.5)n | poly(3,9-diethylidene-2,4,8,10-tetraoxa-spiro[5.5]undecane-co-(4-hydroxymethyl-cyclohexyl)-methanol-co-1,6-hexanediol) | Davies M.C., Khan M.A., Lynn R.A.P., Heller J., Watts J.F. | Biomaterials 12, 305 (1991) | Adequate |  |  | other | other type of curve fit |  |  |  | No | Mg |  |  | Internal hydrocarbon | Reliable, with one-point correction of energy scale | cast film, thick film |  |  | 300 | Adequate | The polymer was prepared by addition of 1,6-hexanediol (HD) and trans-cyclohexanedimethanol (CDM) to diketene acetal 3,9-bis(ethylidene 2,4,8,10-tetraoxaspiro [5,5]undecane). The relative concentrations of HD and CDM were 0.175 and 0.325, respectively. Em
C | 1s | 285.4 | C6H5NHC6H4NHC6H5 | N,N'-diphenyl-1,4-phenylenediamine | Sjogren B., Salaneck W.R., Stafstrom S. | J. Chem. Phys. 97, 137 (1992) | Adequate | 0.02 |  |  | data |  |  |  | No | Mg |  | Au4f7 = 84.00 | Conductor | Reliable, with one-point correction of energy scale | thin film, vapor deposited |  |  | 300 | Adequate | The film thickness determined by XPS was ~100 A.
C | 1s | 285.4 | (-CH2CH(C6H5)C(O)CHCHC(O)O-)n | poly(styrene-co-maleic anhydride) | Briggs D., Beamson G. | Anal. Chem. 64, 1729 (1992) | Good | 0.15 |  | Linear | mixed Gaussian/Lorentzian |  |  |  | Yes | Al |  | Ag3d5 = 368.27 | Internal hydrocarbon | Reliable, with one-point correction of energy scale | cast film, thick film | X-ray Photoelectron Spectroscopy |  | 300 | Good | An electron flood gun (Ep = ~1 eV, Ip = 2.3 A) was used for charge compensation.
C | 1s | 285.4 | ((C11H16O4)50(-OCH2C6H10CH2O-)17.5(-O(CH2)6O-)32.5)n | poly(3,9-diethylidene-2,4,8,10-tetraoxa-spiro[5.5]undecane-co-(4-hydroxymethyl-cyclohexyl)-methanol-co-1,6-hexanediol) | Davies M.C., Khan M.A., Lynn R.A.P., Heller J., Watts J.F. | Biomaterials 12, 305 (1991) | Adequate |  |  | other | other type of curve fit |  |  |  | No | Mg |  |  | Internal hydrocarbon | Reliable, with one-point correction of energy scale | cast film, thick film |  |  | 300 | Adequate | The polymer was prepared by addition of 1,6-hexanediol (HD) and trans-cyclohexanedimethanol (CDM) to diketene acetal 3,9-bis(ethylidene 2,4,8,10-tetraoxaspiro [5,5]undecane). The relative concentrations of HD and CDM were 0.325 and 0.175, respectively. Em
C | 1s | 285.4 | K0.2C60/Au | potassium carbon/gold(K0.2C60/Au) | Fukuda Y., Sanada N., Nagoshi M., Takahashi T., Katayama-Yoshida H., et al. | Physica C 181, 320 (1991) | Adequate |  | 0.35 |  | data |  |  |  | Yes | Al |  | Au4f7 = 84.00 | Conductor | Reliable (reported energy within 300 eV of a reference energy) | fullerene, thin film, vapor deposited |  |  | 300 | Adequate | 80 A K0.2C60/Au. C60 powder was obtained by the contact-arc method, subsequently purified by liquid phase chromatography, and degassed under 773 K in UHV. The thickness was measured using a quartz-crystal thickness monitor.
C | 1s | 285.4 | ((C11H16O4)(-OCH2C6H10CH2O-))n | poly(3,9-diethylidene-2,4,8,10-tetraoxa-spiro[5.5]undecane-co-(4-hydroxymethyl-cyclohexyl)-methanol) | Davies M.C., Khan M.A., Lynn R.A.P., Heller J., Watts J.F. | Biomaterials 12, 305 (1991) | Adequate |  |  | other | other type of curve fit |  |  |  | No | Mg |  |  | Internal hydrocarbon | Reliable, with one-point correction of energy scale | cast film, thick film |  |  | 300 | Adequate | The polymer was prepared by addition of trans-cyclohexanedimethanol (CDM) to diketene acetal 3,9-bis(ethylidene 2,4,8,10-tetraoxaspiro [5,5] undecane). The relative concentration of CDM was 0.50. Emission angle = 45 degrees. FAT mode.
C | 1s | 285.4 | CH2I2/Pd | diiodomethane/palladium | Solymosi F., Kovacs I. | Surf. Sci. 296, 171 (1993) | Adequate |  |  |  | data |  |  |  | No | Al |  | Pd3d5 = 335.12 | Conductor | Reliable (reported energy within 300 eV of a reference energy) | adsorbed, cooled, multilayer, thin layer |  |  | 90 | Good | 6 L C2H2I2 were adsorbed onto Pd(100) at 300 K. The Pd substrate was cleaned by Ar+ ion bombardment (Ep = 1 keV, j = 2 microamperes cm-2), annealing (T = 1000 K), O2 treatment (p = 5E7 mbar, T = 700 K), and short annealing (T = 1100 K).
C | 1s | 285.4 | (C100H158N2O4)n/Au | poly(2,5,2',5',2",5"-hexadodecyl-p-terphenyl-4,4"-ylen-alt-1,2,4,5-benzenetetracarboxylic acid diimide)/gold | Steiner U.B., Caseri W.R., Suter U.W., Rehahn M., Schmitz L. | Langmuir 9, 3245 (1993) | Adequate | 0.2 |  | other | Gaussian |  |  |  | No | Mg |  | Au,Ag,Cu = 84.00,368.27,932.67 | Conductor | Reliable, with one-point correction of energy scale | thin film |  |  | 300 | Adequate | The slide of gold was instantly immersed into the adsorption solution that was kept under argon. The film thickness measured by ellipsometry was 12.4 A. The relative intensity was 0.829. The spectra were recorded at normal emission.
C | 1s | 285.4 | CF3(CF2)7C(O)NH(CH2)2SH/Au | 2,2,3,3,4,4,5,5,6,6,7,7,8,8,9,9,9-heptadecafluoro-N-(2-mercaptoethyl)nonanamide/gold | Lenk T.J., Hallmark V.M., Hoffmann C.L., Rabolt J.F., Castner D.G., Erdelen C., et al. | Langmuir 10, 4610 (1994) | Adequate |  |  |  | data |  |  |  | Yes | Al |  | Au4f7 = 84.00 | Conductor | Reliable (reported energy within 300 eV of a reference energy) | surface coverage from 1ML to 2ML (1ML <= coverage < 2ML), thin layer |  |  | 300 | Adequate | The film thickness was measured by XPS. The spectra were recorded at normal emission and 55 and 80 degrees. The composition determined by XPS at 55 degrees was Au16.9F53.6C26.8S1.1N1.6.
C | 1s | 285.4 | K(CH3CH2OCS2)/Au | potassium 1-dithioxo-2-oxa-butane/gold | Ihs A., Uvdal K., Liedberg B. | Langmuir 9, 733 (1993) | Adequate |  |  |  | data |  |  |  | No | Mg |  | Au4f7 = 84.00 | Conductor | Reliable (reported energy within 300 eV of a reference energy) | adsorbed, thin film |  |  | 300 | Adequate | Emission angle = 30 degrees. potassium ethylxanthate/gold
C | 1s | 285.4 | (C112H166N2O4)n/Cu | poly(2,5,2',5',2",5"-hexadodecyl-p-terphenyl-4,4"-ylen-alt-3,6-diphenyl-1,2,4,5-benzenetetracarboxylic acid diimide)/copper | Steiner U.B., Caseri W.R., Suter U.W., Rehahn M., Schmitz L. | Langmuir 9, 3245 (1993) | Adequate | 0.2 |  | other | Gaussian |  |  |  | No | Mg |  | Au,Ag,Cu = 84.00,368.27,932.67 | Conductor | Reliable, with one-point correction of energy scale | thin film |  |  | 300 | Adequate | The slide of copper was instantly immersed into the adsorption solution that was kept under argon. The film thickness measured by ellipsometry was 20.9 A. The relative intensity was 0.823. The spectra were recorded at normal emission.
C | 1s | 285.4 | CH3I/Pd | methyl iodide/palladium | Solymosi F., Revesz K. | Surf. Sci. 280, 38 (1993) | Adequate |  |  |  | data |  |  |  | No | Al |  | Pd3d5 = 335.12 | Conductor | Reliable (reported energy within 300 eV of a reference energy) | adsorbed, cooled, multilayer, thin layer |  |  | 85 | Good | 8 L CH3I/Pd(100). The substrate treatment:Ar+ ion sputtering (Ep=1 keV, j=5 microamperes/cm-2), annealing (T = 1000 K), oxidation (T = 700 K), and annealing (T = 1000 K).
C | 1s | 285.4 | (C112H166N2O4)n/Au | poly(2,5,2',5',2",5"-hexadodecyl-p-terphenyl-4,4"-ylen-alt-3,6-diphenyl-1,2,4,5-benzenetetracarboxylic acid diimide)/gold | Steiner U.B., Caseri W.R., Suter U.W., Rehahn M., Schmitz L. | Langmuir 9, 3245 (1993) | Adequate | 0.2 |  | other | Gaussian |  |  |  | No | Mg |  | Au,Ag,Cu = 84.00,368.27,932.67 | Conductor | Reliable, with one-point correction of energy scale | thin film |  |  | 300 | Adequate | The slide of gold was instantly immersed into the adsorption solution that was kept under argon. The film thickness measured by ellipsometry was 20.9 A. The relative intensity was 0.824. The spectra were recorded at normal emission.
C | 1s | 285.4 | HCHO/Si | formaldehyde/silicon | Tanaka K., Matsuzaki S., Toyoshima I. | J. Phys. Chem. 97, 5673 (1993) | Adequate |  |  |  | data |  |  |  | No | Mg |  | Si2p = 99.34 | Conductor | Reliable, with one-point correction of energy scale | adsorbed, thin layer |  |  | 298 | Good | 0.1 L HCHO was deposited onto B-doped p-type Si(111) wafer with a resistivity of 1.6 - 2.1 ohm cm. The C1s spectrum has a tail toward lower binding energy. The substrate was cleaned by repeating an Ar+ ion bombardment at 298 K and resistive heating at 623
C | 1s | 285.4 | (-O-C6H4-S(O2)-C6H4-O-C6H4-C((CH3)2)-C6H4-)n | poly(bisphenol-A sulfone) | Hopkins J., Badyal J.P.S. | Langmuir 12, 3666 (1996) | Adequate |  |  | other | Gaussian |  |  |  | No | Mg |  | Au4f7 = 84.00 | Internal hydrocarbon | Reliable, with one-point correction of energy scale | cast film, thick film | X-ray Photoelectron Spectroscopy |  | 300 | Adequate | The composition determined by XPS was C0.824O0.136S0.041. Emission angle = 30 de FWHMs.
C | 1s | 285.4 | C10H4N2O4/Ag | pyromellitic diimide/silver | Timbrell P.Y., Than-Trong N., Lamb R.N. | Colloids Surf. A 93, 181 (1994) | Adequate |  |  | Shirley | data |  |  |  | No | Mg |  | Ag3d5 = 368.27 | Conductor | Reliable (reported energy within 300 eV of a reference energy) | thin film, vapor deposited |  |  | 300 | Adequate | FAT mode. Emission angle = 60 degrees. The intensity ratio of the Gaussian/Loren The film thickness determined by XPS was ~7 A. The relative intensity was 0.37.
C | 1s | 285.41 | (-CH2CH(C(O)OCH3)-)n | poly(methyl acrylate) | Beamson G., Briggs D. | High Resolution XPS of Organic Polymers: the Scienta ESCA300 Database (1992) | [8 empty] | No |  |  |  | PC |  | filament
C | 1s | 285.41 | (-CH2C(CH3)(CN)-)n | poly(methacrylonitrile) | Beamson G., Briggs D. | High Resolution XPS of Organic Polymers: the Scienta ESCA300 Database (1992) | [8 empty] | No |  |  |  | PC |  | filament
C | 1s | 285.41 | (-CH2CH(C(O)OCH3)-)n | poly(methyl acrylate) | Beamson G., Briggs D. | High Resolution XPS of Organic Polymers: the Scienta ESCA300 Database (1992) | [8 empty] | No |  |  |  | PC |  | filament
C | 1s | 285.41 | (-CH2C(CH3)(CN)-)n | poly(methacrylonitrile) | Beamson G., Briggs D. | High Resolution XPS of Organic Polymers: the Scienta ESCA300 Database (1992) | [8 empty] | No |  |  |  | PC |  | filament
C | 1s | 285.42 | (-CH2CH(C(O)OH)-)n | poly(acrylic acid) | Beamson G., Briggs D. | High Resolution XPS of Organic Polymers: the Scienta ESCA300 Database (1992) | [8 empty] | No |  |  |  | PC |  | filament
C | 1s | 285.42 | (-CH2CH(C(O)OCH2CF3)-)n | poly(trifluoroethyl acrylate) | Beamson G., Briggs D. | High Resolution XPS of Organic Polymers: the Scienta ESCA300 Database (1992) | [8 empty] | No |  |  |  | PC |  | filament
C | 1s | 285.42 | (-CH2CH(C(O)OH)-)n | poly(acrylic acid) | Beamson G., Briggs D. | High Resolution XPS of Organic Polymers: the Scienta ESCA300 Database (1992) | [8 empty] | No |  |  |  | PC |  | filament
C | 1s | 285.42 | (-CH2CH(C(O)OCH2CF3)-)n | poly(trifluoroethyl acrylate) | Beamson G., Briggs D. | High Resolution XPS of Organic Polymers: the Scienta ESCA300 Database (1992) | [8 empty] | No |  |  |  | PC |  | filament
C | 1s | 285.43 | (-CH2C(CH3)(C(O)O(CH2)2OC(O)CH2C(O)CH3)-)n | poly(acetylacetoxyethyl methacrylate) | Briggs D., Beamson G. | Anal. Chem. 64, 1729 (1992) | Good | 0.15 |  | Linear | mixed Gaussian/Lorentzian |  |  |  | Yes | Al |  | Ag3d5 = 368.27 | Internal hydrocarbon | Reliable, with one-point correction of energy scale | cast film, thick film | X-ray Photoelectron Spectroscopy |  | 300 | Good | An electron flood gun (Ep = ~1 eV, Ip = 2.3 A) was used for charge compensation. The total FWHM is 0.93 eV. The relative intensity was 10.7%. The intensity ratio of the Gaussian/Lorentzian components was 0.97. Asymmetry parameter = 0.07.
C | 1s | 285.43 | (-OC(CH2CH3)(OCH2)2C(CH2O)2C(CH2CH3)OCH2(CH2)4CH2-)n | poly(orthoester) based on hexamethylenediol | Beamson G., Briggs D. | High Resolution XPS of Organic Polymers: the Scienta ESCA300 Database (1992) | [8 empty] | No |  |  |  | PC |  | filament
C | 1s | 285.43 | (-CH2C(CH3)(C(O)O(CH2)2OC(O)CH2C(O)CH3)-)n | poly(acetylacetoxyethyl methacrylate) | Briggs D., Beamson G. | Anal. Chem. 64, 1729 (1992) | Good | 0.15 |  | Linear | mixed Gaussian/Lorentzian |  |  |  | Yes | Al |  | Ag3d5 = 368.27 | Internal hydrocarbon | Reliable, with one-point correction of energy scale | cast film, thick film | X-ray Photoelectron Spectroscopy |  | 300 | Good | An electron flood gun (Ep = ~1 eV, Ip = 2.3 A) was used for charge compensation. The total FWHM is 0.93 eV. The relative intensity was 10.7%. The intensity ratio of the Gaussian/Lorentzian components was 0.97. Asymmetry parameter = 0.07.
C | 1s | 285.43 | (-OC(CH2CH3)(OCH2)2C(CH2O)2C(CH2CH3)OCH2(CH2)4CH2-)n | poly(orthoester) based on hexamethylenediol | Beamson G., Briggs D. | High Resolution XPS of Organic Polymers: the Scienta ESCA300 Database (1992) | [8 empty] | No |  |  |  | PC |  | filament
C | 1s | 285.45 | -NHCONHCOCHCH- | uracil | Peeling J., Hruska F., McKinnon D.M., Chauhan M.S., Mclntyre N.S. | Can. J. Chem. 56, 2407 (1978) | [8 empty] | No |  |  |  | Adventitious carbon | Two-point correction of energy scale
C | 1s | 285.45 | -NHCSNHCSCHCH- | 2,4-dithiouracil | Peeling J., Hruska F., McKinnon D.M., Chauhan M.S., Mclntyre N.S. | Can. J. Chem. 56, 2407 (1978) | [8 empty] | No |  |  |  | Adventitious carbon | Two-point correction of energy scale
C | 1s | 285.45 | -NHCONHCOCHCH- | uracil | Peeling J., Hruska F., McKinnon D.M., Chauhan M.S., Mclntyre N.S. | Can. J. Chem. 56, 2407 (1978) | [8 empty] | No |  |  |  | Adventitious carbon | Two-point correction of energy scale
C | 1s | 285.45 | -NHCSNHCSCHCH- | 2,4-dithiouracil | Peeling J., Hruska F., McKinnon D.M., Chauhan M.S., Mclntyre N.S. | Can. J. Chem. 56, 2407 (1978) | [8 empty] | No |  |  |  | Adventitious carbon | Two-point correction of energy scale
C | 1s | 285.46 | (-CH2(CH2)2CH2C(O)NHCH2(CH2)4CH2NHC(O)-)n | nylon 6,6 (N66) | Beamson G., Briggs D. | High Resolution XPS of Organic Polymers: the Scienta ESCA300 Database (1992) | [8 empty] | No |  |  |  | PC |  | filament
C | 1s | 285.46 | (-CH2(CH2)2CH2C(O)NHCH2(CH2)4CH2NHC(O)-)n | nylon 6,6 (N66) | Beamson G., Briggs D. | High Resolution XPS of Organic Polymers: the Scienta ESCA300 Database (1992) | [8 empty] | No |  |  |  | PC |  | filament
C | 1s | 285.47 | Cu(C12H4N4)2 | copper bis(7,7,8,8-tetracyanoquinodimethane) | Lindquist J.M., Hemminger J. | Chem. Mater. 1, 72 (1989) | Adequate |  |  |  | data |  |  |  | No | Al |  | Ag3d5= 368.27 |  | Reliable, with one-point correction of energy scale | pelletized |  |  | 293 | Adequate | Samples were prepared for analysis by pressing the powder into a Ag-painted sample-holding stub.
C | 1s | 285.47 | (-CH2C(CH3)(C(O)OCH2(C2H3O))-)n | poly(2,3-epoxypropyl methacrylate) | Briggs D., Beamson G. | Anal. Chem. 64, 1729 (1992) | Good | 0.15 |  | Linear | mixed Gaussian/Lorentzian |  |  |  | Yes | Al |  | Ag3d5 = 368.27 | Internal hydrocarbon | Reliable, with one-point correction of energy scale | cast film, thick film | X-ray Photoelectron Spectroscopy |  | 300 | Good | An electron flood gun (Ep = ~1 eV, Ip = 2.3 A) was used for charge compensation.
C | 1s | 285.47 | Cu(C12H4N4)2 | copper bis(7,7,8,8-tetracyanoquinodimethane) | Lindquist J.M., Hemminger J. | Chem. Mater. 1, 72 (1989) | Adequate |  |  |  | data |  |  |  | No | Al |  | Ag3d5= 368.27 |  | Reliable, with one-point correction of energy scale | pelletized |  |  | 293 | Adequate | Samples were prepared for analysis by pressing the powder into a Ag-painted sample-holding stub.
C | 1s | 285.47 | (-CH2C(CH3)(C(O)OCH2(C2H3O))-)n | poly(2,3-epoxypropyl methacrylate) | Briggs D., Beamson G. | Anal. Chem. 64, 1729 (1992) | Good | 0.15 |  | Linear | mixed Gaussian/Lorentzian |  |  |  | Yes | Al |  | Ag3d5 = 368.27 | Internal hydrocarbon | Reliable, with one-point correction of energy scale | cast film, thick film | X-ray Photoelectron Spectroscopy |  | 300 | Good | An electron flood gun (Ep = ~1 eV, Ip = 2.3 A) was used for charge compensation.
C | 1s | 285.48 | (-CH2CH(OC(O)CH3)-)n | poly(vinyl acetate) | Beamson G., Briggs D. | High Resolution XPS of Organic Polymers: the Scienta ESCA300 Database (1992) | [8 empty] | No |  |  |  | PC |  | filament
C | 1s | 285.48 | (-CH2C(CH3)(C(O)OCH2CH3)-)n | poly(ethyl methacrylate) | Briggs D., Beamson G. | Anal. Chem. 64, 1729 (1992) | Good | 0.15 |  | Linear | mixed Gaussian/Lorentzian |  |  |  | Yes | Al |  | Ag3d5 = 368.27 | Internal hydrocarbon | Reliable, with one-point correction of energy scale | cast film, thick film | X-ray Photoelectron Spectroscopy |  | 300 | Good | An electron flood gun (Ep = ~1 eV, Ip = 2.3 A) was used for charge compensation.
C | 1s | 285.48 | (-CH2C(CH3)(C(O)OCH2CH3)-)n | poly(ethyl methacrylate) | Briggs D., Beamson G. | Anal. Chem. 64, 1729 (1992) | Good | 0.15 |  | Linear | mixed Gaussian/Lorentzian |  |  |  | Yes | Al |  | Ag3d5 = 368.27 | Internal hydrocarbon | Reliable, with one-point correction of energy scale | cast film, thick film | X-ray Photoelectron Spectroscopy |  | 300 | Good | An electron flood gun (Ep = ~1 eV, Ip = 2.3 A) was used for charge compensation.
C | 1s | 285.48 | (-CH2CH(CN)-)n | poly(acrylonitrile) | Beamson G., Briggs D. | High Resolution XPS of Organic Polymers: the Scienta ESCA300 Database (1992) | [8 empty] | No |  |  |  | PC |  | filament
C | 1s | 285.48 | (-CH2CH(C5H4N)-)n | poly(4-vinylpyridine) | Beamson G., Briggs D. | High Resolution XPS of Organic Polymers: the Scienta ESCA300 Database (1992) | [8 empty] | No |  |  |  | PC |  | filament
C | 1s | 285.48 | (-CH2CH(OC(O)CH3)-)n | poly(vinyl acetate) | Beamson G., Briggs D. | High Resolution XPS of Organic Polymers: the Scienta ESCA300 Database (1992) | [8 empty] | No |  |  |  | PC |  | filament
C | 1s | 285.48 | (-CH2C(CH3)(C(O)OCH2CH3)-)n | poly(ethyl methacrylate) | Briggs D., Beamson G. | Anal. Chem. 64, 1729 (1992) | Good | 0.15 |  | Linear | mixed Gaussian/Lorentzian |  |  |  | Yes | Al |  | Ag3d5 = 368.27 | Internal hydrocarbon | Reliable, with one-point correction of energy scale | cast film, thick film | X-ray Photoelectron Spectroscopy |  | 300 | Good | An electron flood gun (Ep = ~1 eV, Ip = 2.3 A) was used for charge compensation.
C | 1s | 285.48 | (-CH2C(CH3)(C(O)OCH2CH3)-)n | poly(ethyl methacrylate) | Briggs D., Beamson G. | Anal. Chem. 64, 1729 (1992) | Good | 0.15 |  | Linear | mixed Gaussian/Lorentzian |  |  |  | Yes | Al |  | Ag3d5 = 368.27 | Internal hydrocarbon | Reliable, with one-point correction of energy scale | cast film, thick film | X-ray Photoelectron Spectroscopy |  | 300 | Good | An electron flood gun (Ep = ~1 eV, Ip = 2.3 A) was used for charge compensation.
C | 1s | 285.48 | (-CH2CH(CN)-)n | poly(acrylonitrile) | Beamson G., Briggs D. | High Resolution XPS of Organic Polymers: the Scienta ESCA300 Database (1992) | [8 empty] | No |  |  |  | PC |  | filament
C | 1s | 285.48 | (-CH2CH(C5H4N)-)n | poly(4-vinylpyridine) | Beamson G., Briggs D. | High Resolution XPS of Organic Polymers: the Scienta ESCA300 Database (1992) | [8 empty] | No |  |  |  | PC |  | filament
C | 1s | 285.49 | (-CH2CH2OC(O)(CH2)4C(O)O-)n | poly(ethylene adipate) | Beamson G., Briggs D. | High Resolution XPS of Organic Polymers: the Scienta ESCA300 Database (1992) | [8 empty] | No |  |  |  | PC |  | filament
C | 1s | 285.49 | (-CH2CH2OC(O)(CH2)4C(O)O-)n | poly(ethylene adipate) | Beamson G., Briggs D. | High Resolution XPS of Organic Polymers: the Scienta ESCA300 Database (1992) | [8 empty] | No |  |  |  | PC |  | filament
C | 1s | 285.5 | C5H5N | pyridine | Barber M., Connor J.A., Guest M.F., Hillier I.H., Schwarz M., Stacey M. | J. Chem. Soc. Faraday Trans. II 69, 551 (1973) | [8 empty] | No |  |  |  | Adventitious carbon | Two-point correction of energy scale
C | 1s | 285.5 | [P(C6H5)4]3PF6 | tris(tetraphenylphosphonium)hexafluorophosphate | Larsson R., Malek A., Folkesson B. | Chem. Scr. 16, 47 (1980) | [8 empty] | No |  |  |  | IC Special IR Rel. | Reliable
C | 1s | 285.5 | [P(C6H5)4]3PO4 | tris(tetraphenylphosphonium)phosphate | Larsson R., Malek A., Folkesson B. | Chem. Scr. 16, 47 (1980) | [8 empty] | No |  |  |  | IC Special IR Rel. | Reliable
C | 1s | 285.5 | C2H5NH2 | ethanamine | Gelius U., Heden P.F., Hedman J., Lindberg B.J., Manne R., Nordberg R., Nordling C., Siegbahn K. | Phys. Scripta 2, 70 (1970) | [8 empty] | No |  |  |  | Adventitious carbon | Reliable, with two-point correction of energy scale | vapor deposited
C | 1s | 285.5 | (-CH2CH(OC(O)CH3)-)n | poly(vinyl acetate) | Endo K., Inoue C., Kobayashi N., Aida M. | J. Phys. Chem. Solids 55, 471 (1994) | Adequate |  |  | other | mixed Gaussian/Lorentzian |  |  |  | Yes | Al |  |  | Internal hydrocarbon | Reliable, with one-point correction of energy scale | cast film, thick film |  |  | 300 | Adequate | FAT mode. An electron flood gun was used for charge compensation. The relative intensity is 0.75. The total FWHM is 1.94 eV.
C | 1s | 285.5 | (-CH2CH(OC(O)CH3)-)n | poly(vinyl acetate) | Mazzanti J.B., Reamey R.H., Helfand M.A., Lindley P.M. | J. Vac. Sci. Technol. A 10, 2419 (1992) | Adequate |  |  | other | mixed Gaussian/Lorentzian |  | 1.38 |  | No | Mg |  |  | Internal hydrocarbon | Reliable, with one-point correction of energy scale | cast film, thick film |  |  | 300 | Adequate
C | 1s | 285.5 | (-CH2C(CH3)(C(O)OCH3)-)n | poly(methyl methacrylate) | Moulder J.F., Stickle W.F., Sobol P.E. | Surf. Sci. Spectra 1, 341 (1992) | Adequate |  |  | Shirley | mixed Gaussian/Lorentzian | 0.92 |  |  | Yes | Al |  | Au,Cu = 84.00,932.67 | Internal hydrocarbon | Reliable (reported energy within 300 eV of a reference energy) | amorphous, cast film, insulator, thick film | X-ray Photoelectron Spectroscopy |  | 300 | Good | The composition determined by XPS was C0.740O0.269. The relative intensity is 0. An electron flood gun (Ep = 0 eV, Ip = 18 mA) was used for charge compensation. FAT mode. Emission angle = 25 degrees.
C | 1s | 285.5 | (-CH2C(CH3)(C(O)OCH3)-)n | poly(methyl methacrylate) | Moulder J.F., Stickle W.F., Sobol P.E. | Surf. Sci. Spectra 1, 341 (1992) | Adequate |  |  | Shirley | mixed Gaussian/Lorentzian | 0.92 |  |  | Yes | Al |  | Au,Cu = 84.00,932.67 | Internal hydrocarbon | Reliable (reported energy within 300 eV of a reference energy) | amorphous, cast film, insulator, thick film | X-ray Photoelectron Spectroscopy |  | 300 | Good | The composition determined by XPS was C0.740O0.269. The relative intensity is 0. An electron flood gun (Ep = 0 eV, Ip = 18 mA) was used for charge compensation. FAT mode. Emission angle = 25 degrees.
C | 1s | 285.5 | (-CH2C(CH3)(C(O)OCH2CH3)-)n | poly(ethyl methacrylate) | Moulder J.F., Stickle W.F., Sobol P.E. | Surf. Sci. Spectra 1, 346 (1992) | Adequate |  |  | Shirley | mixed Gaussian/Lorentzian | 0.81 |  |  | Yes | Al |  | Au,Cu = 84.00,932.67 | Internal hydrocarbon | Reliable (reported energy within 300 eV of a reference energy) | amorphous, cast film, insulator, thick film | X-ray Photoelectron Spectroscopy |  | 300 | Good | The composition determined by XPS was C0.788O0.212. The relative intensity is 0. An electron flood gun (Ep = 0 eV, Ip = 18 mA) was used for charge compensation. FAT mode. Emission angle = 25 degrees.
C | 1s | 285.5 | (-CH2C(CH3)(C(O)OCH2CH3)-)n | poly(ethyl methacrylate) | Moulder J.F., Stickle W.F., Sobol P.E. | Surf. Sci. Spectra 1, 346 (1992) | Adequate |  |  | Shirley | mixed Gaussian/Lorentzian | 0.81 |  |  | Yes | Al |  | Au,Cu = 84.00,932.67 | Internal hydrocarbon | Reliable (reported energy within 300 eV of a reference energy) | amorphous, cast film, insulator, thick film | X-ray Photoelectron Spectroscopy |  | 300 | Good | The composition determined by XPS was C0.788O0.212. The relative intensity is 0. An electron flood gun (Ep = 0 eV, Ip = 18 mA) was used for charge compensation. FAT mode. Emission angle = 25 degrees.
C | 1s | 285.5 | (-CH2C(CH3)(C(O)OC(CH3)3-)n | poly(tert-butyl methacrylate) | Castner D.G., Ratner B.D. | Surf. Interface Anal. 15, 479 (1990) | Adequate |  |  | other | Gaussian | 1.13 |  |  | Yes | Al |  |  | Internal hydrocarbon | Reliable, with one-point correction of energy scale |  |  |  | 293 | Adequate
C | 1s | 285.5 | (-CH2C(CH3)(C(O)OCH2CH2OH)-)n | poly(hydroxyethyl methacrylate) | Lopez G.P., Castner D.G., Ratner B.D. | Surf. Interface Anal. 17, 267 (1991) | Adequate |  |  | other | Gaussian |  |  |  | Yes | Al |  | Au4f7 = 84.00 | Internal hydrocarbon | Reliable, with one-point correction of energy scale | cast film, thick film |  |  | 300 | Adequate | Calibration: the difference between the Cu2p3/2 and the Cu3s peaks was 810.1 eV. An electron flood gun was used for charge compensation. The curve-fitting procedure was made in accordance with the stoichiometry. The composition determined by XPS was C2.3O
C | 1s | 285.5 | [Pd(SCN)4(P(C6H5)4)2] | tetraphenylphosphoniumtetrakis(thiocyanato-S)palladium | Folkesson B., Larsson R. | J. Electron Spectrosc. Relat. Phenom. 26, 157 (1982) | [8 empty] | No |  |  |  | IC=285.5
C | 1s | 285.5 | K4[V(CN)6] | tetrapotassium hexacyanovanadate | Vannerberg N.G. | Chem. Scr. 9, 122 (1976) | [8 empty] | No |  |  |  | Gold | Two-point correction of energy scale
C | 1s | 285.5 | [C6H5)4P]Br | tetraphenylphosphorane bromide | Larsson R., Malek A., Folkesson B. | Chem. Scr. 16, 47 (1980) | [8 empty] | No |  |  |  | IC Special IR Rel. | Reliable
C | 1s | 285.5 | [C6H5)4P]Br | tetraphenylphosphorane bromide | Larsson R., Malek A., Folkesson B. | Chem. Scr. 16, 47 (1980) | [8 empty] | No |  |  |  | IC Special IR Rel. | Reliable
C | 1s | 285.5 | (-O-C(O)-C6H4-C(O)-O-CH2-CH2-)n | poly(ethylene terephthalate) | Mutel B., Dessaux O., Goudmand P., Gengembre L., Grimblot J. | Surf. Interface Anal. 20, 283 (1993) | Adequate |  |  | Linear | other type of curve fit |  |  |  | No |  |  | Au,Ag,Cu = 84.00,368.27,932.67 | Internal hydrocarbon | Reliable, with one-point correction of energy scale | thick film |  |  | 300 | Adequate | The composition determined by XPS was C73.0O27.0. The fitting was done in accordance with the stoichiometry. The relative intensity was 0.152.
C | 1s | 285.5 | (-O-C(O)-C6H4-C(O)-O-CH2-CH2-)n | poly(ethylene terephthalate) | Mutel B., Dessaux O., Goudmand P., Gengembre L., Grimblot J. | Surf. Interface Anal. 20, 283 (1993) | Adequate |  |  | Linear | other type of curve fit |  |  |  | No |  |  | Au,Ag,Cu = 84.00,368.27,932.67 | Internal hydrocarbon | Reliable, with one-point correction of energy scale | thick film |  |  | 300 | Adequate | The composition determined by XPS was C73.0O27.0. The fitting was done in accordance with the stoichiometry. The relative intensity was 0.152.
C | 1s | 285.5 | (C6H5NC6H4)n | poly(carbazole) | Kessel R., Schultze J.W. | Surf. Interface Anal. 16, 401 (1990) | [8 empty] | No |  |  | Au |  |  | electrolytic reduction
C | 1s | 285.5 | COOHC6H4COOH | phthalic acid | Barth G., Linder R., Bryson, C. | Surf. Interface Anal. 11, 307 (1988) | [8 empty] | No |  |  | Au,Cu = 83.8,932.4 | Flood+screen/C(g)+PP | Reliable, with one-point correction of energy scale | solid on double-sided tape
C | 1s | 285.5 | CH3CH2CH2CH2CN/Ni | butyl cyanide on nickel | Nakayama T., Inamura K., Inoue Y., Ikeda S., Kishi K. | Surf. Sci. 179, 47 (1987) | Adequate |  |  | other | Gaussian |  |  |  | No |  |  | Ni2p3 = 852.73, Pd3d5 = 335.12 | Conductor | Reliable, with two-point correction of energy scale | surface coverage from 3ML to 4ML (3ML <= coverage < 4ML), adsorbed, thin layer |  |  | 90 | Good | ~3 ML valeronitrile/nickel.
C | 1s | 285.5 | (-CH2C(CH3)(C(O)OC4H9)-)n | poly(butyl methacrylate) | Castner D.G., Ratner B.D. | Surf. Interface Anal. 15, 479 (1990) | Adequate |  |  | other | Gaussian | 1.06 |  |  | Yes | Al |  |  | Internal hydrocarbon | Reliable, with one-point correction of energy scale |  |  |  | 293 | Adequate | .
C | 1s | 285.5 | (-CH2C(CH3)(C(O)OCH2CH(CH3)2)-)n | poly(iso-butyl methacrylate) | Moulder J.F., Stickle W.F., Sobol P.E. | Surf. Sci. Spectra 1, 356 (1992) | Adequate |  |  | Shirley | mixed Gaussian/Lorentzian | 0.93 |  |  | Yes | Al |  | Au,Cu = 84.00,932.67 | Internal hydrocarbon | Reliable (reported energy within 300 eV of a reference energy) | amorphous, cast film, insulator, thick film | X-ray Photoelectron Spectroscopy |  | 300 | Good | The composition determined by XPS was C0.814O0.186. The relative intensity is 0. An electron flood gun (Ep = 0 eV, Ip = 18 mA) was used for charge compensation. FAT mode. Emission angle = 25 degrees.
C | 1s | 285.5 | (-CH2C(CH3)(C(O)OCH2CH(CH3)2)-)n | poly(iso-butyl methacrylate) | Castner D.G., Ratner B.D. | Surf. Interface Anal. 15, 479 (1990) | Adequate |  |  | other | Gaussian | 1.28 |  |  | Yes | Al |  |  | Internal hydrocarbon | Reliable, with one-point correction of energy scale |  |  |  | 293 | Adequate
C | 1s | 285.5 | (-CH2C(CH3)(C(O)OCH2CH(CH3)2)-)n | poly(iso-butyl methacrylate) | Moulder J.F., Stickle W.F., Sobol P.E. | Surf. Sci. Spectra 1, 356 (1992) | Adequate |  |  | Shirley | mixed Gaussian/Lorentzian | 0.93 |  |  | Yes | Al |  | Au,Cu = 84.00,932.67 | Internal hydrocarbon | Reliable (reported energy within 300 eV of a reference energy) | amorphous, cast film, insulator, thick film | X-ray Photoelectron Spectroscopy |  | 300 | Good | The composition determined by XPS was C0.814O0.186. The relative intensity is 0. An electron flood gun (Ep = 0 eV, Ip = 18 mA) was used for charge compensation. FAT mode. Emission angle = 25 degrees.
C | 1s | 285.5 | (-CH2C(CH3)(C(O)OCH2CH(CH3)2)-)n | poly(iso-butyl methacrylate) | Castner D.G., Ratner B.D. | Surf. Interface Anal. 15, 479 (1990) | Adequate |  |  | other | Gaussian | 1.28 |  |  | Yes | Al |  |  | Internal hydrocarbon | Reliable, with one-point correction of energy scale |  |  |  | 293 | Adequate
C | 1s | 285.5 | NH2(C6H4)O(C6H4)NH2/Ag | 4,4'-diaminodiphenyl ether/silver | Grunze M., Lamb R.N. | Surf. Sci. 204, 183 (1988) | Adequate |  |  | Linear | Gaussian |  |  |  | No | Mg |  | Au4f7= 84.00 | Conductor | Reliable (reported energy within 300 eV of a reference energy) | thin layer, vapor deposited |  |  | 300 | Adequate | 17 A 4,4'-diaminodiphenyl ether/polycrystalline silver.
C | 1s | 285.5 | NH2(C6H4)O(C6H4)NH2/Ag | 4,4'-diaminodiphenyl ether/silver | Grunze M., Lamb R.N. | Surf. Sci. 204, 183 (1988) | Adequate |  |  | Linear | Gaussian |  |  |  | No | Mg |  | Au4f7= 84.00 | Conductor | Reliable (reported energy within 300 eV of a reference energy) | thin layer, vapor deposited |  |  | 300 | Adequate | 3 A 4,4'-diaminodiphenyl ether/polycrystalline silver.
C | 1s | 285.5 | C(O)OC(O)C6H2C(O)OC(O)/Ag | 1,2,4,5-benzenetetracarboxylic acid anhydride/silver | Grunze M., Lamb R.N. | Surf. Sci. 204, 183 (1988) | Adequate |  |  | Linear | Gaussian |  |  |  | No | Mg |  | Au4f7= 84.00 | Conductor | Reliable (reported energy within 300 eV of a reference energy) | thin layer, vapor deposited |  |  | 300 | Adequate | 16 A1,2,4,5-benzenetetracarboxilic anhydride/polycrystalline silver.
C | 1s | 285.5 | C(O)OC(O)C6H2C(O)OC(O)/Ag | 1,2,4,5-benzenetetracarboxylic acid anhydride/silver | Grunze M., Lamb R.N. | Surf. Sci. 204, 183 (1988) | Adequate |  |  | Linear | Gaussian |  |  |  | No | Mg |  | Au4f7= 84.00 | Conductor | Reliable (reported energy within 300 eV of a reference energy) | vapor deposited |  |  | 300 | Adequate | 4.5 A 1,2,4,5-benzenetetracarboxilic anhydride/polycrystalline silver.
C | 1s | 285.5 | C2H5I/Ag | ethyliodide/silver | Zhou X.L., White J.M. | Catal. Lett. 2, 375 (1989) | Adequate |  |  |  | data |  |  |  | No | Mg |  | Ag3d5= 368.27 | Conductor | Reliable, with one-point correction of energy scale | adsorbed, cooled, surface coverage from 0ML to 1ML (0ML < coverage < 1ML), thin layer |  |  | 100 | Good | 0.5 ML C2H5I/Ag(111).
C | 1s | 285.5 | C2H5I/Ag | ethyliodide/silver | Zhou X.L., White J.M. | Catal. Lett. 2, 375 (1989) | Adequate |  |  |  | data |  |  |  | No | Mg |  | Ag3d5= 368.27 | Conductor | Reliable, with one-point correction of energy scale | adsorbed, cooled, monolayer, thin layer |  |  | 100 | Good | 1.0 ML C2H5I/Ag(111).
C | 1s | 285.5 | CO/Ni | carbon oxide/nickel | Wurth W., Schneider C., Treichler R., Umbach E., Menzel D. | Phys. Rev. B 35, 7741 (1987) | Adequate | 0.2 |  |  | data |  |  |  | Yes | other source | 450 | Au,Ag,Cu = 84.00,368.27,932.67 | Conductor | Calibration study | adsorbed, thin layer |  |  | 300 | Good | Saturated CO layers on Ni(111).
C | 1s | 285.5 | ((-CH2C(CH3)(C(O)OC4H9)-)3(-CH2C(CH3)(C(O)OC(CH3)3)-)7)n | n-butyl methacrylate - t-butyl methacrylate copolymer (3:7) | Castner D.G., Ratner B.D. | Surf. Interface Anal. 15, 479 (1990) | Adequate |  |  | other | Gaussian | 1.2 |  |  | Yes | Al |  |  | Internal hydrocarbon | Reliable, with one-point correction of energy scale | cast film |  |  | 293 | Adequate | The copolymer was synthesized from monomers dissolved in toluene using azobis(isobutyronitrile as a catalyst. An electron flood gun (Ep = 5 eV) was used for charge compensation. The spectra were recorded at normal emission. The C/Ointensity ratio was 81
C | 1s | 285.5 | (-CH2C(CH3)(C(O)OCH2CH2OC(O)CH2C(O)CH3)-)n | poly(2-(acetoacetyloxy)ethyl 2-methylacrylate) | Lopez G.P., Castner D.G., Ratner B.D. | Surf. Interface Anal. 17, 267 (1991) | Adequate |  |  | other | Gaussian |  |  |  | Yes | Al |  | Au4f7 = 84.00 | Internal hydrocarbon | Reliable, with one-point correction of energy scale | cast film, thick film |  |  | 300 | Adequate | Calibration: the difference between the Cu2p3/2 and the Cu3s peaks was 810.1 eV. An electron flood gun was used for charge compensation. The curve-fitting procedure was made in accordance with the stoichiometry. The composition determined by XPS was C2.2O
C | 1s | 285.5 | CH3CH2CH2SSCH2CH2CH3/Fe | 1-propyldisulfanyl-propane/iron | Volmer-Uebing M., Stratmann M. | Appl. Surf. Sci. 55, 19 (1992) | Adequate | 0.2 |  | other | Gaussian | 2.03 |  |  | No | Mg |  |  | Internal hydrocarbon | Reliable, with one-point correction of energy scale | cooled, conductive |  |  | 80 | Adequate | Dipropyldisulfide was condensed onto polished iron sample cooled down to 80 K.
C | 1s | 285.5 | (-C(O)(CH2)4C(O)O-)n | poly(1,6-hexanedioic anhydride) | Davies M.C., Khan M.A., Domb A., Langer R., Watts J.F., and Paul A.J. | J. Appl. Polymer Sci. 42, 1597 (1991) | Adequate |  |  |  | other type of curve fit |  |  |  | No | Mg |  |  | Internal hydrocarbon | Reliable, with one-point correction of energy scale | cast film |  |  | 300 | Adequate | The C/O composition ratio determined by XPS was 70/30. FAT mode. Emission angle = 45 degrees. poly(adipic anhydride)
C | 1s | 285.5 | (-C(O)(CH2)8C(O)O-)n | poly(decanedioic anhydride) | Davies M.C., Khan M.A., Domb A., Langer R., Watts J.F., and Paul A.J. | J. Appl. Polymer Sci. 42, 1597 (1991) | Adequate |  |  |  | other type of curve fit |  |  |  | No | Mg |  |  | Internal hydrocarbon | Reliable, with one-point correction of energy scale | cast film |  |  | 300 | Adequate | The C/O composition ratio determined by XPS was 77.9/22.1. FAT mode. Emission angle = 45 degrees. poly(sebacic anhydride)
C | 1s | 285.5 | CH3CH2CH2SH/Fe | 1-propanethiol/iron | Volmer-Uebing M., Stratmann M. | Appl. Surf. Sci. 55, 19 (1992) | Adequate | 0.2 |  | other | Gaussian |  |  |  | No | Mg |  |  | Internal hydrocarbon | Reliable, with one-point correction of energy scale | cooled, conductive |  |  | 80 | Adequate | n-propanethiol was condensed onto polished iron sample cooled down to 80 K.
C | 1s | 285.5 | (-C(O)(CH2)7C(O)O-)n | poly(nonanedioic anhydride) | Davies M.C., Khan M.A., Domb A., Langer R., Watts J.F., and Paul A.J. | J. Appl. Polymer Sci. 42, 1597 (1991) | Adequate |  |  |  | other type of curve fit |  |  |  | No | Mg |  |  | Internal hydrocarbon | Reliable, with one-point correction of energy scale | cast film |  |  | 300 | Adequate | The C/O composition ratio determined by XPS was 78.2/21.8. FAT mode. Emission angle = 45 degrees. poly(azelaic anhydride)
C | 1s | 285.5 | Ag/CH3(CH2)17SH/Au | silver/octadecanethiol/gold | Tarlov M.J. | Langmuir 8, 80 (1992) | Adequate |  |  |  | data |  |  |  | No | Al |  | FL = Fermi level | Conductor | Reliable, with one-point correction of energy scale | surface coverage from 1ML to 2ML (1ML <= coverage < 2ML), multilayer structure, vapor deposited |  |  | 300 | Adequate | 7.7 A Ag/27+-2 A CH3(CH2)17CH2/2000 A polycrystalline Au. Self-assembled monolayer. FAT mode. The film thicknesses were determined by ellipsometry and stylus measurements. The amount of deposited Ag was measured using a quartz-crystal thickness monitor.
C | 1s | 285.5 | CO/Pd | carbon monoxide/palladium | Pedocchi L., Ji M.R., Lizzit S., Comelli G., Rovida G. | J. Electron Spectrosc. Relat. Phenom. 76, 383 (1995) | Good | 0.1 |  | Shirley | other type of curve fit |  |  |  | No | Al |  | Pd3d5 = 335.12 | Conductor | Reliable (reported energy within 300 eV of a reference energy) | adsorbed, thin layer |  | Low-energy Electron Diffraction | 300 | Adequate | CO/Pd(100). p(2R2xR2)R45 degrees LEED pattern. FAT mode. The spectra were recorded at normal emission.
C | 1s | 285.5 | CO/Pd | carbon monoxide/palladium | Pedocchi L., Ji M.R., Lizzit S., Comelli G., Rovida G. | J. Electron Spectrosc. Relat. Phenom. 76, 383 (1995) | Good | 0.1 |  | Shirley | other type of curve fit |  |  |  | No | Al |  | Pd3d5 = 335.12 | Conductor | Reliable (reported energy within 300 eV of a reference energy) | adsorbed, thin layer |  | Low-energy Electron Diffraction | 300 | Adequate | CO/Pd(100). p(2R2xR2)R45 degrees LEED pattern. FAT mode. The spectra were recorded at normal emission.
C | 1s | 285.5 | (-C(O)(CH2)6C(O)O-)n | poly(octanedioic anhydride) | Davies M.C., Khan M.A., Domb A., Langer R., Watts J.F., and Paul A.J. | J. Appl. Polymer Sci. 42, 1597 (1991) | Adequate |  |  |  | other type of curve fit |  |  |  | No | Mg |  |  | Internal hydrocarbon | Reliable, with one-point correction of energy scale | cast film |  |  | 300 | Adequate | The C/O composition ratio determined by XPS was 74.1/25.9. FAT mode. Emission angle = 45 degrees. poly(suberic anhydride)
C | 1s | 285.5 | C4H6O/Ag | 2,5-dihydrofuran/silver | Solomon J.L., Madix R.J., Stohr J. | J. Chem. Phys. 94, 4012 (1991) | Adequate | 0.3 |  | other | Gaussian | 2.3 |  |  | No | Mg |  | Ag,Cu = 368.27,932.67 | Conductor | Reliable, with two-point correction of energy scale | adsorbed, cooled, surface coverage from 0ML to 1ML (0ML < coverage < 1ML), thin layer | X-ray Photoelectron Spectroscopy | Low-energy Electron Diffraction | 110 | Adequate | 0.27 ML C4H6O was adsorbed onto Ag(110)-(1x1) at 110 K. The substrate was cleaned by Ar+ ion bombardment and subsequently annealed (T = 770 K, time = 2 min).
C | 1s | 285.5 | C4H6O/Ag | 2,5-dihydrofuran/silver | Solomon J.L., Madix R.J., Stohr J. | J. Chem. Phys. 94, 4012 (1991) | Adequate | 0.3 |  | other | Gaussian | 2.3 |  |  | No | Mg |  | Ag,Cu = 368.27,932.67 | Conductor | Reliable, with two-point correction of energy scale | adsorbed, cooled, surface coverage from 0ML to 1ML (0ML < coverage < 1ML), thin layer | X-ray Photoelectron Spectroscopy | Low-energy Electron Diffraction | 110 | Adequate | 0.32 ML C4H6O was adsorbed onto Ag(110)-(1x1) at 110 K. The substrate was cleaned by Ar+ ion bombardment and subsequently annealed (T = 770 K, time = 2 min).
C | 1s | 285.5 | C4H6O/Ag | 2,5-dihydrofuran/silver | Solomon J.L., Madix R.J., Stohr J. | J. Chem. Phys. 94, 4012 (1991) | Adequate | 0.3 |  | other | Gaussian | 2.3 |  |  | No | Mg |  | Ag,Cu = 368.27,932.67 | Conductor | Reliable, with two-point correction of energy scale | annealed, adsorbed, cooled, surface coverage from 0ML to 1ML (0ML < coverage < 1ML), thin layer | X-ray Photoelectron Spectroscopy | Low-energy Electron Diffraction | 110 | Adequate | 0.34 ML C4H6O/Ag(110)-(1x1). The coverage was prepared by first dosing the surface at 110 K with an exposure to produce multilayer coverage and then briefly heating the surface to 171 K. The substrate was cleaned by Ar+ ion bombardment and subsequently an
C | 1s | 285.5 | CH2I2/Pd | diiodomethane/palladium | Solymosi F., Kovacs I. | Surf. Sci. 296, 171 (1993) | Adequate |  |  |  | data |  |  |  | No | Al |  | Pd3d5 = 335.12 | Conductor | Reliable (reported energy within 300 eV of a reference energy) | adsorbed, cooled, multilayer, thin layer |  |  | 90 | Good | Multilayer coverage of C2H2I2 was adsorbed onto Pd(100) at 90 K. The Pd substrate was cleaned by Ar+ ion bombardment (Ep = 1 keV, j = 2 microamperes cm-2), annealing (T = 1000 K), O2 treatment (p = 5E7 mbar, T = 700 K), and short annealing (T = 1100 K).
C | 1s | 285.5 | CH3OH/K/Pd | methanol/potassium/palladium | Solymosi F., Berko A., Toth Z. | Surf. Sci. 285, 197 (1993) | Adequate |  |  |  | data |  |  |  | No | Al |  | Pd3d5 = 335.12 | Conductor | Reliable (reported energy within 300 eV of a reference energy) | annealed, adsorbed, cooled, multilayer structure, thin layer |  |  | 90 | Good | An exposure of 2 L CH3OH onto 1 ML K/Pd(100) at 90 K was followed by annealing at 400 K. The substratewas treated byAr+ ion bombardment (Ep = 1 keV, j =2 microamperes/cm2), annealing (T = 1100 K), oxidation (1E-7 mbar of O2 , T= 800 K), and short anne
C | 1s | 285.5 | (-C4S(CH3)(OC8H17)-)n | poly(3-octyloxy-4-methylthiophene) | Lachkar A., Selmani A., Sacher E., Leclerc M. | Synthetic Metals 72, 81 (1995) | Adequate | 0.1 |  | Shirley | other type of curve fit |  |  |  | No | Mg |  |  | Internal hydrocarbon | Reliable, with one-point correction of energy scale | cast film, thin film |  |  | 300 | Good | The fitting was done in accordance with the stoichiometry. FAT mode.
C | 1s | 285.5 | CH2=CHCHO | acrolein | Bournel F., Laffon C., Parent P., Tourillon G. | Surf. Sci. 350, 60 (1996) | Adequate |  |  | Linear | Gaussian | 1.3 |  |  | No | Mg |  |  | Internal hydrocarbon | Reliable, with one-point correction of energy scale | adsorbed, cooled, multilayer, thin layer |  | Low-energy Electron Diffraction | 95 | Good | 10 ML CH2=CHCOH/Pt(111). The substrate was cleaned by Ar+ ion bombardment (Ep =(T = 900 K). FAT mode.
C | 1s | 285.5 | (-CH2CH(C(O)OCH2CH2(CF2)mCF3-)n | 1,1, 2,2-tetrahydrodihydroperfluorooctyl acrylate | Kassis C.M., Steehler J.K., Linton R.W. | Surf. Sci. Spectra 3, 315 (1994) | Good | 0.1 |  | Shirley | mixed Gaussian/Lorentzian | 1.83 |  |  | Yes | Al |  | Au,Cu = 84.00,932.67 | Internal hydrocarbon | Reliable, with one-point correction of energy scale | cast film, insulator, polycrystalline, thick film | X-ray Photoelectron Spectroscopy |  | 298 | Good | FAT mode. Emission angle = 70 degrees. The intensity ratio of the Gaussian/Loren The composition determined by XPS was C0.368O.0.05F0.582. The relative intensity
C | 1s | 285.5 | C5H5N | pyridine | Barber M., Connor J.A., Guest M.F., Hillier I.H., Schwarz M., Stacey M. | J. Chem. Soc. Faraday Trans. II 69, 551 (1973) | [8 empty] | No |  |  |  | Adventitious carbon | Two-point correction of energy scale
C | 1s | 285.5 | [P(C6H5)4]3PF6 | tris(tetraphenylphosphonium)hexafluorophosphate | Larsson R., Malek A., Folkesson B. | Chem. Scr. 16, 47 (1980) | [8 empty] | No |  |  |  | IC Special IR Rel. | Reliable
C | 1s | 285.5 | [P(C6H5)4]3PO4 | tris(tetraphenylphosphonium)phosphate | Larsson R., Malek A., Folkesson B. | Chem. Scr. 16, 47 (1980) | [8 empty] | No |  |  |  | IC Special IR Rel. | Reliable
C | 1s | 285.5 | C2H5NH2 | ethanamine | Gelius U., Heden P.F., Hedman J., Lindberg B.J., Manne R., Nordberg R., Nordling C., Siegbahn K. | Phys. Scripta 2, 70 (1970) | [8 empty] | No |  |  |  | Adventitious carbon | Reliable, with two-point correction of energy scale | vapor deposited
C | 1s | 285.5 | (-CH2CH(OC(O)CH3)-)n | poly(vinyl acetate) | Endo K., Inoue C., Kobayashi N., Aida M. | J. Phys. Chem. Solids 55, 471 (1994) | Adequate |  |  | other | mixed Gaussian/Lorentzian |  |  |  | Yes | Al |  |  | Internal hydrocarbon | Reliable, with one-point correction of energy scale | cast film, thick film |  |  | 300 | Adequate | FAT mode. An electron flood gun was used for charge compensation. The relative intensity is 0.75. The total FWHM is 1.94 eV.
C | 1s | 285.5 | (-CH2CH(OC(O)CH3)-)n | poly(vinyl acetate) | Mazzanti J.B., Reamey R.H., Helfand M.A., Lindley P.M. | J. Vac. Sci. Technol. A 10, 2419 (1992) | Adequate |  |  | other | mixed Gaussian/Lorentzian |  | 1.38 |  | No | Mg |  |  | Internal hydrocarbon | Reliable, with one-point correction of energy scale | cast film, thick film |  |  | 300 | Adequate
C | 1s | 285.5 | (-CH2C(CH3)(C(O)OCH3)-)n | poly(methyl methacrylate) | Moulder J.F., Stickle W.F., Sobol P.E. | Surf. Sci. Spectra 1, 341 (1992) | Adequate |  |  | Shirley | mixed Gaussian/Lorentzian | 0.92 |  |  | Yes | Al |  | Au,Cu = 84.00,932.67 | Internal hydrocarbon | Reliable (reported energy within 300 eV of a reference energy) | amorphous, cast film, insulator, thick film | X-ray Photoelectron Spectroscopy |  | 300 | Good | The composition determined by XPS was C0.740O0.269. The relative intensity is 0. An electron flood gun (Ep = 0 eV, Ip = 18 mA) was used for charge compensation. FAT mode. Emission angle = 25 degrees.
C | 1s | 285.5 | (-CH2C(CH3)(C(O)OCH3)-)n | poly(methyl methacrylate) | Moulder J.F., Stickle W.F., Sobol P.E. | Surf. Sci. Spectra 1, 341 (1992) | Adequate |  |  | Shirley | mixed Gaussian/Lorentzian | 0.92 |  |  | Yes | Al |  | Au,Cu = 84.00,932.67 | Internal hydrocarbon | Reliable (reported energy within 300 eV of a reference energy) | amorphous, cast film, insulator, thick film | X-ray Photoelectron Spectroscopy |  | 300 | Good | The composition determined by XPS was C0.740O0.269. The relative intensity is 0. An electron flood gun (Ep = 0 eV, Ip = 18 mA) was used for charge compensation. FAT mode. Emission angle = 25 degrees.
C | 1s | 285.5 | (-CH2C(CH3)(C(O)OCH2CH3)-)n | poly(ethyl methacrylate) | Moulder J.F., Stickle W.F., Sobol P.E. | Surf. Sci. Spectra 1, 346 (1992) | Adequate |  |  | Shirley | mixed Gaussian/Lorentzian | 0.81 |  |  | Yes | Al |  | Au,Cu = 84.00,932.67 | Internal hydrocarbon | Reliable (reported energy within 300 eV of a reference energy) | amorphous, cast film, insulator, thick film | X-ray Photoelectron Spectroscopy |  | 300 | Good | The composition determined by XPS was C0.788O0.212. The relative intensity is 0. An electron flood gun (Ep = 0 eV, Ip = 18 mA) was used for charge compensation. FAT mode. Emission angle = 25 degrees.
C | 1s | 285.5 | (-CH2C(CH3)(C(O)OCH2CH3)-)n | poly(ethyl methacrylate) | Moulder J.F., Stickle W.F., Sobol P.E. | Surf. Sci. Spectra 1, 346 (1992) | Adequate |  |  | Shirley | mixed Gaussian/Lorentzian | 0.81 |  |  | Yes | Al |  | Au,Cu = 84.00,932.67 | Internal hydrocarbon | Reliable (reported energy within 300 eV of a reference energy) | amorphous, cast film, insulator, thick film | X-ray Photoelectron Spectroscopy |  | 300 | Good | The composition determined by XPS was C0.788O0.212. The relative intensity is 0. An electron flood gun (Ep = 0 eV, Ip = 18 mA) was used for charge compensation. FAT mode. Emission angle = 25 degrees.
C | 1s | 285.5 | (-CH2C(CH3)(C(O)OC(CH3)3-)n | poly(tert-butyl methacrylate) | Castner D.G., Ratner B.D. | Surf. Interface Anal. 15, 479 (1990) | Adequate |  |  | other | Gaussian | 1.13 |  |  | Yes | Al |  |  | Internal hydrocarbon | Reliable, with one-point correction of energy scale |  |  |  | 293 | Adequate
C | 1s | 285.5 | (-CH2C(CH3)(C(O)OCH2CH2OH)-)n | poly(hydroxyethyl methacrylate) | Lopez G.P., Castner D.G., Ratner B.D. | Surf. Interface Anal. 17, 267 (1991) | Adequate |  |  | other | Gaussian |  |  |  | Yes | Al |  | Au4f7 = 84.00 | Internal hydrocarbon | Reliable, with one-point correction of energy scale | cast film, thick film |  |  | 300 | Adequate | Calibration: the difference between the Cu2p3/2 and the Cu3s peaks was 810.1 eV. An electron flood gun was used for charge compensation. The curve-fitting procedure was made in accordance with the stoichiometry. The composition determined by XPS was C2.3O
C | 1s | 285.5 | [Pd(SCN)4(P(C6H5)4)2] | tetraphenylphosphoniumtetrakis(thiocyanato-S)palladium | Folkesson B., Larsson R. | J. Electron Spectrosc. Relat. Phenom. 26, 157 (1982) | [8 empty] | No |  |  |  | IC=285.5
C | 1s | 285.5 | K4[V(CN)6] | tetrapotassium hexacyanovanadate | Vannerberg N.G. | Chem. Scr. 9, 122 (1976) | [8 empty] | No |  |  |  | Gold | Two-point correction of energy scale
C | 1s | 285.5 | [C6H5)4P]Br | tetraphenylphosphorane bromide | Larsson R., Malek A., Folkesson B. | Chem. Scr. 16, 47 (1980) | [8 empty] | No |  |  |  | IC Special IR Rel. | Reliable
C | 1s | 285.5 | [C6H5)4P]Br | tetraphenylphosphorane bromide | Larsson R., Malek A., Folkesson B. | Chem. Scr. 16, 47 (1980) | [8 empty] | No |  |  |  | IC Special IR Rel. | Reliable
C | 1s | 285.5 | (-O-C(O)-C6H4-C(O)-O-CH2-CH2-)n | poly(ethylene terephthalate) | Mutel B., Dessaux O., Goudmand P., Gengembre L., Grimblot J. | Surf. Interface Anal. 20, 283 (1993) | Adequate |  |  | Linear | other type of curve fit |  |  |  | No |  |  | Au,Ag,Cu = 84.00,368.27,932.67 | Internal hydrocarbon | Reliable, with one-point correction of energy scale | thick film |  |  | 300 | Adequate | The composition determined by XPS was C73.0O27.0. The fitting was done in accordance with the stoichiometry. The relative intensity was 0.152.
C | 1s | 285.5 | (-O-C(O)-C6H4-C(O)-O-CH2-CH2-)n | poly(ethylene terephthalate) | Mutel B., Dessaux O., Goudmand P., Gengembre L., Grimblot J. | Surf. Interface Anal. 20, 283 (1993) | Adequate |  |  | Linear | other type of curve fit |  |  |  | No |  |  | Au,Ag,Cu = 84.00,368.27,932.67 | Internal hydrocarbon | Reliable, with one-point correction of energy scale | thick film |  |  | 300 | Adequate | The composition determined by XPS was C73.0O27.0. The fitting was done in accordance with the stoichiometry. The relative intensity was 0.152.
C | 1s | 285.5 | (C6H5NC6H4)n | poly(carbazole) | Kessel R., Schultze J.W. | Surf. Interface Anal. 16, 401 (1990) | [8 empty] | No |  |  | Au |  |  | electrolytic reduction
C | 1s | 285.5 | COOHC6H4COOH | phthalic acid | Barth G., Linder R., Bryson, C. | Surf. Interface Anal. 11, 307 (1988) | [8 empty] | No |  |  | Au,Cu = 83.8,932.4 | Flood+screen/C(g)+PP | Reliable, with one-point correction of energy scale | solid on double-sided tape
C | 1s | 285.5 | CH3CH2CH2CH2CN/Ni | butyl cyanide on nickel | Nakayama T., Inamura K., Inoue Y., Ikeda S., Kishi K. | Surf. Sci. 179, 47 (1987) | Adequate |  |  | other | Gaussian |  |  |  | No |  |  | Ni2p3 = 852.73, Pd3d5 = 335.12 | Conductor | Reliable, with two-point correction of energy scale | surface coverage from 3ML to 4ML (3ML <= coverage < 4ML), adsorbed, thin layer |  |  | 90 | Good | ~3 ML valeronitrile/nickel.
C | 1s | 285.5 | (-CH2C(CH3)(C(O)OC4H9)-)n | poly(butyl methacrylate) | Castner D.G., Ratner B.D. | Surf. Interface Anal. 15, 479 (1990) | Adequate |  |  | other | Gaussian | 1.06 |  |  | Yes | Al |  |  | Internal hydrocarbon | Reliable, with one-point correction of energy scale |  |  |  | 293 | Adequate | .
C | 1s | 285.5 | (-CH2C(CH3)(C(O)OCH2CH(CH3)2)-)n | poly(iso-butyl methacrylate) | Moulder J.F., Stickle W.F., Sobol P.E. | Surf. Sci. Spectra 1, 356 (1992) | Adequate |  |  | Shirley | mixed Gaussian/Lorentzian | 0.93 |  |  | Yes | Al |  | Au,Cu = 84.00,932.67 | Internal hydrocarbon | Reliable (reported energy within 300 eV of a reference energy) | amorphous, cast film, insulator, thick film | X-ray Photoelectron Spectroscopy |  | 300 | Good | The composition determined by XPS was C0.814O0.186. The relative intensity is 0. An electron flood gun (Ep = 0 eV, Ip = 18 mA) was used for charge compensation. FAT mode. Emission angle = 25 degrees.
C | 1s | 285.5 | (-CH2C(CH3)(C(O)OCH2CH(CH3)2)-)n | poly(iso-butyl methacrylate) | Castner D.G., Ratner B.D. | Surf. Interface Anal. 15, 479 (1990) | Adequate |  |  | other | Gaussian | 1.28 |  |  | Yes | Al |  |  | Internal hydrocarbon | Reliable, with one-point correction of energy scale |  |  |  | 293 | Adequate
C | 1s | 285.5 | (-CH2C(CH3)(C(O)OCH2CH(CH3)2)-)n | poly(iso-butyl methacrylate) | Moulder J.F., Stickle W.F., Sobol P.E. | Surf. Sci. Spectra 1, 356 (1992) | Adequate |  |  | Shirley | mixed Gaussian/Lorentzian | 0.93 |  |  | Yes | Al |  | Au,Cu = 84.00,932.67 | Internal hydrocarbon | Reliable (reported energy within 300 eV of a reference energy) | amorphous, cast film, insulator, thick film | X-ray Photoelectron Spectroscopy |  | 300 | Good | The composition determined by XPS was C0.814O0.186. The relative intensity is 0. An electron flood gun (Ep = 0 eV, Ip = 18 mA) was used for charge compensation. FAT mode. Emission angle = 25 degrees.
C | 1s | 285.5 | (-CH2C(CH3)(C(O)OCH2CH(CH3)2)-)n | poly(iso-butyl methacrylate) | Castner D.G., Ratner B.D. | Surf. Interface Anal. 15, 479 (1990) | Adequate |  |  | other | Gaussian | 1.28 |  |  | Yes | Al |  |  | Internal hydrocarbon | Reliable, with one-point correction of energy scale |  |  |  | 293 | Adequate
C | 1s | 285.5 | NH2(C6H4)O(C6H4)NH2/Ag | 4,4'-diaminodiphenyl ether/silver | Grunze M., Lamb R.N. | Surf. Sci. 204, 183 (1988) | Adequate |  |  | Linear | Gaussian |  |  |  | No | Mg |  | Au4f7= 84.00 | Conductor | Reliable (reported energy within 300 eV of a reference energy) | thin layer, vapor deposited |  |  | 300 | Adequate | 17 A 4,4'-diaminodiphenyl ether/polycrystalline silver.
C | 1s | 285.5 | NH2(C6H4)O(C6H4)NH2/Ag | 4,4'-diaminodiphenyl ether/silver | Grunze M., Lamb R.N. | Surf. Sci. 204, 183 (1988) | Adequate |  |  | Linear | Gaussian |  |  |  | No | Mg |  | Au4f7= 84.00 | Conductor | Reliable (reported energy within 300 eV of a reference energy) | thin layer, vapor deposited |  |  | 300 | Adequate | 3 A 4,4'-diaminodiphenyl ether/polycrystalline silver.
C | 1s | 285.5 | C(O)OC(O)C6H2C(O)OC(O)/Ag | 1,2,4,5-benzenetetracarboxylic acid anhydride/silver | Grunze M., Lamb R.N. | Surf. Sci. 204, 183 (1988) | Adequate |  |  | Linear | Gaussian |  |  |  | No | Mg |  | Au4f7= 84.00 | Conductor | Reliable (reported energy within 300 eV of a reference energy) | thin layer, vapor deposited |  |  | 300 | Adequate | 16 A1,2,4,5-benzenetetracarboxilic anhydride/polycrystalline silver.
C | 1s | 285.5 | C(O)OC(O)C6H2C(O)OC(O)/Ag | 1,2,4,5-benzenetetracarboxylic acid anhydride/silver | Grunze M., Lamb R.N. | Surf. Sci. 204, 183 (1988) | Adequate |  |  | Linear | Gaussian |  |  |  | No | Mg |  | Au4f7= 84.00 | Conductor | Reliable (reported energy within 300 eV of a reference energy) | vapor deposited |  |  | 300 | Adequate | 4.5 A 1,2,4,5-benzenetetracarboxilic anhydride/polycrystalline silver.
C | 1s | 285.5 | C2H5I/Ag | ethyliodide/silver | Zhou X.L., White J.M. | Catal. Lett. 2, 375 (1989) | Adequate |  |  |  | data |  |  |  | No | Mg |  | Ag3d5= 368.27 | Conductor | Reliable, with one-point correction of energy scale | adsorbed, cooled, surface coverage from 0ML to 1ML (0ML < coverage < 1ML), thin layer |  |  | 100 | Good | 0.5 ML C2H5I/Ag(111).
C | 1s | 285.5 | C2H5I/Ag | ethyliodide/silver | Zhou X.L., White J.M. | Catal. Lett. 2, 375 (1989) | Adequate |  |  |  | data |  |  |  | No | Mg |  | Ag3d5= 368.27 | Conductor | Reliable, with one-point correction of energy scale | adsorbed, cooled, monolayer, thin layer |  |  | 100 | Good | 1.0 ML C2H5I/Ag(111).
C | 1s | 285.5 | CO/Ni | carbon oxide/nickel | Wurth W., Schneider C., Treichler R., Umbach E., Menzel D. | Phys. Rev. B 35, 7741 (1987) | Adequate | 0.2 |  |  | data |  |  |  | Yes | other source | 450 | Au,Ag,Cu = 84.00,368.27,932.67 | Conductor | Calibration study | adsorbed, thin layer |  |  | 300 | Good | Saturated CO layers on Ni(111).
C | 1s | 285.5 | ((-CH2C(CH3)(C(O)OC4H9)-)3(-CH2C(CH3)(C(O)OC(CH3)3)-)7)n | n-butyl methacrylate - t-butyl methacrylate copolymer (3:7) | Castner D.G., Ratner B.D. | Surf. Interface Anal. 15, 479 (1990) | Adequate |  |  | other | Gaussian | 1.2 |  |  | Yes | Al |  |  | Internal hydrocarbon | Reliable, with one-point correction of energy scale | cast film |  |  | 293 | Adequate | The copolymer was synthesized from monomers dissolved in toluene using azobis(isobutyronitrile as a catalyst. An electron flood gun (Ep = 5 eV) was used for charge compensation. The spectra were recorded at normal emission. The C/Ointensity ratio was 81
C | 1s | 285.5 | (-CH2C(CH3)(C(O)OCH2CH2OC(O)CH2C(O)CH3)-)n | poly(2-(acetoacetyloxy)ethyl 2-methylacrylate) | Lopez G.P., Castner D.G., Ratner B.D. | Surf. Interface Anal. 17, 267 (1991) | Adequate |  |  | other | Gaussian |  |  |  | Yes | Al |  | Au4f7 = 84.00 | Internal hydrocarbon | Reliable, with one-point correction of energy scale | cast film, thick film |  |  | 300 | Adequate | Calibration: the difference between the Cu2p3/2 and the Cu3s peaks was 810.1 eV. An electron flood gun was used for charge compensation. The curve-fitting procedure was made in accordance with the stoichiometry. The composition determined by XPS was C2.2O
C | 1s | 285.5 | CH3CH2CH2SSCH2CH2CH3/Fe | 1-propyldisulfanyl-propane/iron | Volmer-Uebing M., Stratmann M. | Appl. Surf. Sci. 55, 19 (1992) | Adequate | 0.2 |  | other | Gaussian | 2.03 |  |  | No | Mg |  |  | Internal hydrocarbon | Reliable, with one-point correction of energy scale | cooled, conductive |  |  | 80 | Adequate | Dipropyldisulfide was condensed onto polished iron sample cooled down to 80 K.
C | 1s | 285.5 | (-C(O)(CH2)4C(O)O-)n | poly(1,6-hexanedioic anhydride) | Davies M.C., Khan M.A., Domb A., Langer R., Watts J.F., and Paul A.J. | J. Appl. Polymer Sci. 42, 1597 (1991) | Adequate |  |  |  | other type of curve fit |  |  |  | No | Mg |  |  | Internal hydrocarbon | Reliable, with one-point correction of energy scale | cast film |  |  | 300 | Adequate | The C/O composition ratio determined by XPS was 70/30. FAT mode. Emission angle = 45 degrees. poly(adipic anhydride)
C | 1s | 285.5 | (-C(O)(CH2)8C(O)O-)n | poly(decanedioic anhydride) | Davies M.C., Khan M.A., Domb A., Langer R., Watts J.F., and Paul A.J. | J. Appl. Polymer Sci. 42, 1597 (1991) | Adequate |  |  |  | other type of curve fit |  |  |  | No | Mg |  |  | Internal hydrocarbon | Reliable, with one-point correction of energy scale | cast film |  |  | 300 | Adequate | The C/O composition ratio determined by XPS was 77.9/22.1. FAT mode. Emission angle = 45 degrees. poly(sebacic anhydride)
C | 1s | 285.5 | CH3CH2CH2SH/Fe | 1-propanethiol/iron | Volmer-Uebing M., Stratmann M. | Appl. Surf. Sci. 55, 19 (1992) | Adequate | 0.2 |  | other | Gaussian |  |  |  | No | Mg |  |  | Internal hydrocarbon | Reliable, with one-point correction of energy scale | cooled, conductive |  |  | 80 | Adequate | n-propanethiol was condensed onto polished iron sample cooled down to 80 K.
C | 1s | 285.5 | (-C(O)(CH2)7C(O)O-)n | poly(nonanedioic anhydride) | Davies M.C., Khan M.A., Domb A., Langer R., Watts J.F., and Paul A.J. | J. Appl. Polymer Sci. 42, 1597 (1991) | Adequate |  |  |  | other type of curve fit |  |  |  | No | Mg |  |  | Internal hydrocarbon | Reliable, with one-point correction of energy scale | cast film |  |  | 300 | Adequate | The C/O composition ratio determined by XPS was 78.2/21.8. FAT mode. Emission angle = 45 degrees. poly(azelaic anhydride)
C | 1s | 285.5 | Ag/CH3(CH2)17SH/Au | silver/octadecanethiol/gold | Tarlov M.J. | Langmuir 8, 80 (1992) | Adequate |  |  |  | data |  |  |  | No | Al |  | FL = Fermi level | Conductor | Reliable, with one-point correction of energy scale | surface coverage from 1ML to 2ML (1ML <= coverage < 2ML), multilayer structure, vapor deposited |  |  | 300 | Adequate | 7.7 A Ag/27+-2 A CH3(CH2)17CH2/2000 A polycrystalline Au. Self-assembled monolayer. FAT mode. The film thicknesses were determined by ellipsometry and stylus measurements. The amount of deposited Ag was measured using a quartz-crystal thickness monitor.
C | 1s | 285.5 | CO/Pd | carbon monoxide/palladium | Pedocchi L., Ji M.R., Lizzit S., Comelli G., Rovida G. | J. Electron Spectrosc. Relat. Phenom. 76, 383 (1995) | Good | 0.1 |  | Shirley | other type of curve fit |  |  |  | No | Al |  | Pd3d5 = 335.12 | Conductor | Reliable (reported energy within 300 eV of a reference energy) | adsorbed, thin layer |  | Low-energy Electron Diffraction | 300 | Adequate | CO/Pd(100). p(2R2xR2)R45 degrees LEED pattern. FAT mode. The spectra were recorded at normal emission.
C | 1s | 285.5 | CO/Pd | carbon monoxide/palladium | Pedocchi L., Ji M.R., Lizzit S., Comelli G., Rovida G. | J. Electron Spectrosc. Relat. Phenom. 76, 383 (1995) | Good | 0.1 |  | Shirley | other type of curve fit |  |  |  | No | Al |  | Pd3d5 = 335.12 | Conductor | Reliable (reported energy within 300 eV of a reference energy) | adsorbed, thin layer |  | Low-energy Electron Diffraction | 300 | Adequate | CO/Pd(100). p(2R2xR2)R45 degrees LEED pattern. FAT mode. The spectra were recorded at normal emission.
C | 1s | 285.5 | (-C(O)(CH2)6C(O)O-)n | poly(octanedioic anhydride) | Davies M.C., Khan M.A., Domb A., Langer R., Watts J.F., and Paul A.J. | J. Appl. Polymer Sci. 42, 1597 (1991) | Adequate |  |  |  | other type of curve fit |  |  |  | No | Mg |  |  | Internal hydrocarbon | Reliable, with one-point correction of energy scale | cast film |  |  | 300 | Adequate | The C/O composition ratio determined by XPS was 74.1/25.9. FAT mode. Emission angle = 45 degrees. poly(suberic anhydride)
C | 1s | 285.5 | C4H6O/Ag | 2,5-dihydrofuran/silver | Solomon J.L., Madix R.J., Stohr J. | J. Chem. Phys. 94, 4012 (1991) | Adequate | 0.3 |  | other | Gaussian | 2.3 |  |  | No | Mg |  | Ag,Cu = 368.27,932.67 | Conductor | Reliable, with two-point correction of energy scale | adsorbed, cooled, surface coverage from 0ML to 1ML (0ML < coverage < 1ML), thin layer | X-ray Photoelectron Spectroscopy | Low-energy Electron Diffraction | 110 | Adequate | 0.27 ML C4H6O was adsorbed onto Ag(110)-(1x1) at 110 K. The substrate was cleaned by Ar+ ion bombardment and subsequently annealed (T = 770 K, time = 2 min).
C | 1s | 285.5 | C4H6O/Ag | 2,5-dihydrofuran/silver | Solomon J.L., Madix R.J., Stohr J. | J. Chem. Phys. 94, 4012 (1991) | Adequate | 0.3 |  | other | Gaussian | 2.3 |  |  | No | Mg |  | Ag,Cu = 368.27,932.67 | Conductor | Reliable, with two-point correction of energy scale | adsorbed, cooled, surface coverage from 0ML to 1ML (0ML < coverage < 1ML), thin layer | X-ray Photoelectron Spectroscopy | Low-energy Electron Diffraction | 110 | Adequate | 0.32 ML C4H6O was adsorbed onto Ag(110)-(1x1) at 110 K. The substrate was cleaned by Ar+ ion bombardment and subsequently annealed (T = 770 K, time = 2 min).
C | 1s | 285.5 | C4H6O/Ag | 2,5-dihydrofuran/silver | Solomon J.L., Madix R.J., Stohr J. | J. Chem. Phys. 94, 4012 (1991) | Adequate | 0.3 |  | other | Gaussian | 2.3 |  |  | No | Mg |  | Ag,Cu = 368.27,932.67 | Conductor | Reliable, with two-point correction of energy scale | annealed, adsorbed, cooled, surface coverage from 0ML to 1ML (0ML < coverage < 1ML), thin layer | X-ray Photoelectron Spectroscopy | Low-energy Electron Diffraction | 110 | Adequate | 0.34 ML C4H6O/Ag(110)-(1x1). The coverage was prepared by first dosing the surface at 110 K with an exposure to produce multilayer coverage and then briefly heating the surface to 171 K. The substrate was cleaned by Ar+ ion bombardment and subsequently an
C | 1s | 285.5 | CH2I2/Pd | diiodomethane/palladium | Solymosi F., Kovacs I. | Surf. Sci. 296, 171 (1993) | Adequate |  |  |  | data |  |  |  | No | Al |  | Pd3d5 = 335.12 | Conductor | Reliable (reported energy within 300 eV of a reference energy) | adsorbed, cooled, multilayer, thin layer |  |  | 90 | Good | Multilayer coverage of C2H2I2 was adsorbed onto Pd(100) at 90 K. The Pd substrate was cleaned by Ar+ ion bombardment (Ep = 1 keV, j = 2 microamperes cm-2), annealing (T = 1000 K), O2 treatment (p = 5E7 mbar, T = 700 K), and short annealing (T = 1100 K).
C | 1s | 285.5 | CH3OH/K/Pd | methanol/potassium/palladium | Solymosi F., Berko A., Toth Z. | Surf. Sci. 285, 197 (1993) | Adequate |  |  |  | data |  |  |  | No | Al |  | Pd3d5 = 335.12 | Conductor | Reliable (reported energy within 300 eV of a reference energy) | annealed, adsorbed, cooled, multilayer structure, thin layer |  |  | 90 | Good | An exposure of 2 L CH3OH onto 1 ML K/Pd(100) at 90 K was followed by annealing at 400 K. The substratewas treated byAr+ ion bombardment (Ep = 1 keV, j =2 microamperes/cm2), annealing (T = 1100 K), oxidation (1E-7 mbar of O2 , T= 800 K), and short anne
C | 1s | 285.5 | (-C4S(CH3)(OC8H17)-)n | poly(3-octyloxy-4-methylthiophene) | Lachkar A., Selmani A., Sacher E., Leclerc M. | Synthetic Metals 72, 81 (1995) | Adequate | 0.1 |  | Shirley | other type of curve fit |  |  |  | No | Mg |  |  | Internal hydrocarbon | Reliable, with one-point correction of energy scale | cast film, thin film |  |  | 300 | Good | The fitting was done in accordance with the stoichiometry. FAT mode.
C | 1s | 285.5 | CH2=CHCHO | acrolein | Bournel F., Laffon C., Parent P., Tourillon G. | Surf. Sci. 350, 60 (1996) | Adequate |  |  | Linear | Gaussian | 1.3 |  |  | No | Mg |  |  | Internal hydrocarbon | Reliable, with one-point correction of energy scale | adsorbed, cooled, multilayer, thin layer |  | Low-energy Electron Diffraction | 95 | Good | 10 ML CH2=CHCOH/Pt(111). The substrate was cleaned by Ar+ ion bombardment (Ep =(T = 900 K). FAT mode.
C | 1s | 285.5 | (-CH2CH(C(O)OCH2CH2(CF2)mCF3-)n | 1,1, 2,2-tetrahydrodihydroperfluorooctyl acrylate | Kassis C.M., Steehler J.K., Linton R.W. | Surf. Sci. Spectra 3, 315 (1994) | Good | 0.1 |  | Shirley | mixed Gaussian/Lorentzian | 1.83 |  |  | Yes | Al |  | Au,Cu = 84.00,932.67 | Internal hydrocarbon | Reliable, with one-point correction of energy scale | cast film, insulator, polycrystalline, thick film | X-ray Photoelectron Spectroscopy |  | 298 | Good | FAT mode. Emission angle = 70 degrees. The intensity ratio of the Gaussian/Loren The composition determined by XPS was C0.368O.0.05F0.582. The relative intensity
C | 1s | 285.51 | (-CH2-C(CH3)(C(O)O-(CH2)3-CH3)-)n | poly(n-butyl methacrylate) | Briggs D., Beamson G. | Anal. Chem. 64, 1729 (1992) | Good | 0.15 |  | Linear | mixed Gaussian/Lorentzian |  |  |  | Yes | Al |  | Ag3d5 = 368.27 | Internal hydrocarbon | Reliable, with one-point correction of energy scale | cast film, thick film | X-ray Photoelectron Spectroscopy |  | 300 | Good | An electron flood gun (Ep = ~1 eV, Ip = 2.3 A) was used for charge compensation.
C | 1s | 285.51 | (-CH2-C(CH3)(C(O)O-(CH2)3-CH3)-)n | poly(n-butyl methacrylate) | Briggs D., Beamson G. | Anal. Chem. 64, 1729 (1992) | Good | 0.15 |  | Linear | mixed Gaussian/Lorentzian |  |  |  | Yes | Al |  | Ag3d5 = 368.27 | Internal hydrocarbon | Reliable, with one-point correction of energy scale | cast film, thick film | X-ray Photoelectron Spectroscopy |  | 300 | Good | An electron flood gun (Ep = ~1 eV, Ip = 2.3 A) was used for charge compensation.
C | 1s | 285.51 | (-CH2-C(CH3)(C(O)O-(CH2)3-CH3)-)n | poly(n-butyl methacrylate) | Briggs D., Beamson G. | Anal. Chem. 64, 1729 (1992) | Good | 0.15 |  | Linear | mixed Gaussian/Lorentzian |  |  |  | Yes | Al |  | Ag3d5 = 368.27 | Internal hydrocarbon | Reliable, with one-point correction of energy scale | cast film, thick film | X-ray Photoelectron Spectroscopy |  | 300 | Good | An electron flood gun (Ep = ~1 eV, Ip = 2.3 A) was used for charge compensation.
C | 1s | 285.51 | (-CH2-C(CH3)(C(O)O-(CH2)3-CH3)-)n | poly(n-butyl methacrylate) | Briggs D., Beamson G. | Anal. Chem. 64, 1729 (1992) | Good | 0.15 |  | Linear | mixed Gaussian/Lorentzian |  |  |  | Yes | Al |  | Ag3d5 = 368.27 | Internal hydrocarbon | Reliable, with one-point correction of energy scale | cast film, thick film | X-ray Photoelectron Spectroscopy |  | 300 | Good | An electron flood gun (Ep = ~1 eV, Ip = 2.3 A) was used for charge compensation.
C | 1s | 285.52 | (-CH2C(CH3)(C(O)CH3)-)n | poly(methyl isopropenyl ketone) | Beamson G., Briggs D. | High Resolution XPS of Organic Polymers: the Scienta ESCA300 Database (1992) | [8 empty] | No |  |  |  | PC |  | filament
C | 1s | 285.52 | (-CH2C(CH3)(C(O)OCH3)-)n | poly(methyl methacrylate) | Briggs D., Beamson G. | Anal. Chem. 64, 1729 (1992) | Good | 0.15 |  | Linear | mixed Gaussian/Lorentzian |  |  |  | Yes | Al |  | Ag3d5 = 368.27 | Internal hydrocarbon | Reliable, with one-point correction of energy scale | cast film, thick film | X-ray Photoelectron Spectroscopy |  | 300 | Good | An electron flood gun (Ep = ~1 eV, Ip = 2.3 A) was used for charge compensation.
C | 1s | 285.52 | (-CH2C(CH3)(C(O)OCH3)-)n | poly(methyl methacrylate) | Briggs D., Beamson G. | Anal. Chem. 64, 1729 (1992) | Good | 0.15 |  | Linear | mixed Gaussian/Lorentzian |  |  |  | Yes | Al |  | Ag3d5 = 368.27 | Internal hydrocarbon | Reliable, with one-point correction of energy scale | cast film, thick film | X-ray Photoelectron Spectroscopy |  | 300 | Good | An electron flood gun (Ep = ~1 eV, Ip = 2.3 A) was used for charge compensation.
C | 1s | 285.52 | (-CH2CHSH-)n | poly(ethylene sulfide) | Beamson G., Briggs D. | High Resolution XPS of Organic Polymers: the Scienta ESCA300 Database (1992) | [8 empty] | No |  |  |  | PC |  | filament
C | 1s | 285.52 | (-CH2C(CH3)(C(O)CH3)-)n | poly(methyl isopropenyl ketone) | Beamson G., Briggs D. | High Resolution XPS of Organic Polymers: the Scienta ESCA300 Database (1992) | [8 empty] | No |  |  |  | PC |  | filament
C | 1s | 285.52 | (-CH2C(CH3)(C(O)OCH3)-)n | poly(methyl methacrylate) | Briggs D., Beamson G. | Anal. Chem. 64, 1729 (1992) | Good | 0.15 |  | Linear | mixed Gaussian/Lorentzian |  |  |  | Yes | Al |  | Ag3d5 = 368.27 | Internal hydrocarbon | Reliable, with one-point correction of energy scale | cast film, thick film | X-ray Photoelectron Spectroscopy |  | 300 | Good | An electron flood gun (Ep = ~1 eV, Ip = 2.3 A) was used for charge compensation.
C | 1s | 285.52 | (-CH2C(CH3)(C(O)OCH3)-)n | poly(methyl methacrylate) | Briggs D., Beamson G. | Anal. Chem. 64, 1729 (1992) | Good | 0.15 |  | Linear | mixed Gaussian/Lorentzian |  |  |  | Yes | Al |  | Ag3d5 = 368.27 | Internal hydrocarbon | Reliable, with one-point correction of energy scale | cast film, thick film | X-ray Photoelectron Spectroscopy |  | 300 | Good | An electron flood gun (Ep = ~1 eV, Ip = 2.3 A) was used for charge compensation.
C | 1s | 285.52 | (-CH2CHSH-)n | poly(ethylene sulfide) | Beamson G., Briggs D. | High Resolution XPS of Organic Polymers: the Scienta ESCA300 Database (1992) | [8 empty] | No |  |  |  | PC |  | filament
C | 1s | 285.53 | (-CH2C(CH3)(C(O)OCH2CH2OH)-)n | poly(hydroxyethyl methacrylate) | Briggs D., Beamson G. | Anal. Chem. 64, 1729 (1992) | Good | 0.15 |  | Linear | mixed Gaussian/Lorentzian |  |  |  | Yes | Al |  | Ag3d5 = 368.27 | Internal hydrocarbon | Reliable, with one-point correction of energy scale | cast film, thick film | X-ray Photoelectron Spectroscopy |  | 300 | Good | An electron flood gun (Ep = ~1 eV, Ip = 2.3 A) was used for charge compensation.
C | 1s | 285.53 | (-CH2C(CH3)(C(O)OCH2CH2OH)-)n | poly(hydroxyethyl methacrylate) | Briggs D., Beamson G. | Anal. Chem. 64, 1729 (1992) | Good | 0.15 |  | Linear | mixed Gaussian/Lorentzian |  |  |  | Yes | Al |  | Ag3d5 = 368.27 | Internal hydrocarbon | Reliable, with one-point correction of energy scale | cast film, thick film | X-ray Photoelectron Spectroscopy |  | 300 | Good | An electron flood gun (Ep = ~1 eV, Ip = 2.3 A) was used for charge compensation.
C | 1s | 285.55 | (-CH2C(CH3)(C(O)OC(CH3)3-)n | poly(tert-butyl methacrylate) | Briggs D., Beamson G. | Anal. Chem. 64, 1729 (1992) | Good | 0.15 |  | Linear | mixed Gaussian/Lorentzian |  |  |  | Yes | Al |  | Ag3d5 = 368.27 | Internal hydrocarbon | Reliable, with one-point correction of energy scale | cast film, thick film | X-ray Photoelectron Spectroscopy |  | 300 | Good | An electron flood gun (Ep = ~1 eV, Ip = 2.3 A) was used for charge compensation.
C | 1s | 285.55 | (-CH(CH3)CH2C(O)O-)n | poly(3-hydroxybutyrate) | Beamson G., Briggs D. | High Resolution XPS of Organic Polymers: the Scienta ESCA300 Database (1992) | [8 empty] | No |  |  |  | PC |  | filament
C | 1s | 285.55 | (-(CH2)5C(O)O-)n | poly(caprolactone) | Beamson G., Briggs D. | High Resolution XPS of Organic Polymers: the Scienta ESCA300 Database (1992) | [8 empty] | No |  |  |  | PC |  | filament
C | 1s | 285.55 | (-N(C(O))2C6H2(C(O))2NC6H4OC6H4-)n | poly(ether imide) (Kapton HN) | Beamson G., Briggs D. | High Resolution XPS of Organic Polymers: the Scienta ESCA300 Database (1992) | [8 empty] | No |  |  |  | PC |  | filament
C | 1s | 285.55 | (CH2)5S/Mo | pentamethylene sulfide/molybdenum | Wiegand B.C., Friend C.M., Roberts J.T. | Langmuir 5, 1292 (1989) | Adequate |  |  | other | Gaussian | 1.1 |  |  | No | Mg |  | Other, Mo3d = 227.95 | Conductor | Reliable, with one-point correction of energy scale | adsorbed, cooled, thin layer |  |  | 100 | Adequate | Saturation coverage of C5H10S.
C | 1s | 285.55 | CH2=CHCOOH | acrylic acid | Bournel F., Laffon C., Parent P., Tourillon G. | Surf. Sci. 350, 60 (1996) | Adequate |  |  | Linear | Gaussian | 1.3 |  |  | No | Mg |  |  | Internal hydrocarbon | Reliable, with one-point correction of energy scale | adsorbed, cooled, multilayer, thin layer |  | Low-energy Electron Diffraction | 95 | Good | 10 ML CH2=CHCOOH/Pt(111). The substrate was cleaned by Ar+ ion bombardment (Ep = (T = 900 K). FAT mode.
C | 1s | 285.55 | (-CH2C(CH3)(C(O)OC(CH3)3-)n | poly(tert-butyl methacrylate) | Briggs D., Beamson G. | Anal. Chem. 64, 1729 (1992) | Good | 0.15 |  | Linear | mixed Gaussian/Lorentzian |  |  |  | Yes | Al |  | Ag3d5 = 368.27 | Internal hydrocarbon | Reliable, with one-point correction of energy scale | cast film, thick film | X-ray Photoelectron Spectroscopy |  | 300 | Good | An electron flood gun (Ep = ~1 eV, Ip = 2.3 A) was used for charge compensation.
C | 1s | 285.55 | (-CH(CH3)CH2C(O)O-)n | poly(3-hydroxybutyrate) | Beamson G., Briggs D. | High Resolution XPS of Organic Polymers: the Scienta ESCA300 Database (1992) | [8 empty] | No |  |  |  | PC |  | filament
C | 1s | 285.55 | (-(CH2)5C(O)O-)n | poly(caprolactone) | Beamson G., Briggs D. | High Resolution XPS of Organic Polymers: the Scienta ESCA300 Database (1992) | [8 empty] | No |  |  |  | PC |  | filament
C | 1s | 285.55 | (-N(C(O))2C6H2(C(O))2NC6H4OC6H4-)n | poly(ether imide) (Kapton HN) | Beamson G., Briggs D. | High Resolution XPS of Organic Polymers: the Scienta ESCA300 Database (1992) | [8 empty] | No |  |  |  | PC |  | filament
C | 1s | 285.55 | (CH2)5S/Mo | pentamethylene sulfide/molybdenum | Wiegand B.C., Friend C.M., Roberts J.T. | Langmuir 5, 1292 (1989) | Adequate |  |  | other | Gaussian | 1.1 |  |  | No | Mg |  | Other, Mo3d = 227.95 | Conductor | Reliable, with one-point correction of energy scale | adsorbed, cooled, thin layer |  |  | 100 | Adequate | Saturation coverage of C5H10S.
C | 1s | 285.55 | CH2=CHCOOH | acrylic acid | Bournel F., Laffon C., Parent P., Tourillon G. | Surf. Sci. 350, 60 (1996) | Adequate |  |  | Linear | Gaussian | 1.3 |  |  | No | Mg |  |  | Internal hydrocarbon | Reliable, with one-point correction of energy scale | adsorbed, cooled, multilayer, thin layer |  | Low-energy Electron Diffraction | 95 | Good | 10 ML CH2=CHCOOH/Pt(111). The substrate was cleaned by Ar+ ion bombardment (Ep = (T = 900 K). FAT mode.
C | 1s | 285.56 | (-CH2C(CH3)2-)n | poly(isobutylene) | Beamson G., Briggs D. | High Resolution XPS of Organic Polymers: the Scienta ESCA300 Database (1992) | [8 empty] | No |  |  |  | PC |  | filament
C | 1s | 285.56 | (-CH2CH2NH-)n | poly(ethyleneimine) | Beamson G., Briggs D. | High Resolution XPS of Organic Polymers: the Scienta ESCA300 Database (1992) | [8 empty] | No |  |  |  | PC |  | filament
C | 1s | 285.56 | (-CH2C(CH3)2-)n | poly(isobutylene) | Beamson G., Briggs D. | High Resolution XPS of Organic Polymers: the Scienta ESCA300 Database (1992) | [8 empty] | No |  |  |  | PC |  | filament
C | 1s | 285.56 | (-CH2CH2NH-)n | poly(ethyleneimine) | Beamson G., Briggs D. | High Resolution XPS of Organic Polymers: the Scienta ESCA300 Database (1992) | [8 empty] | No |  |  |  | PC |  | filament
C | 1s | 285.57 | (-C(O)(CH2)8C(O)O-)n | poly(sebacic anhydride) | Beamson G., Briggs D. | High Resolution XPS of Organic Polymers: the Scienta ESCA300 Database (1992) | [8 empty] | No |  |  |  | PC |  | filament
C | 1s | 285.57 | (-C(O)(CH2)8C(O)O-)n | poly(sebacic anhydride) | Beamson G., Briggs D. | High Resolution XPS of Organic Polymers: the Scienta ESCA300 Database (1992) | [8 empty] | No |  |  |  | PC |  | filament
C | 1s | 285.58 | (-OC6H4C(CH3)2C6H4O(C6H3(C(O))2N)C6H4(N(C(O))2C6H3)-)n | poly(ether imide) (Ultem 1000) | Beamson G., Briggs D. | High Resolution XPS of Organic Polymers: the Scienta ESCA300 Database (1992) | [8 empty] | No |  |  |  | PC |  | filament
C | 1s | 285.58 | (-OC6H4C(CH3)2C6H4O(C6H3(C(O))2N)C6H4(N(C(O))2C6H3)-)n | poly(ether imide) (Ultem 1000) | Beamson G., Briggs D. | High Resolution XPS of Organic Polymers: the Scienta ESCA300 Database (1992) | [8 empty] | No |  |  |  | PC |  | filament
C | 1s | 285.6 | (-CH2CH(C(O)OH)-)n | poly(acrylic acid) | Endo K., Inoue C., Kobayashi N., Aida M. | J. Phys. Chem. Solids 55, 471 (1994) | Adequate |  |  | other | mixed Gaussian/Lorentzian |  |  |  | Yes | Al |  |  | Internal hydrocarbon | Reliable (reported energy within 300 eV of a reference energy) | cast film, thick film |  |  | 300 | Adequate | FAT mode. An electron flood gun was used for charge compensation. The total FWHM is 1.70 eV.
C | 1s | 285.6 | C6H5F | fluorobenzene | Clark D.T., Kilcast D., Musgrave W.K.R. | J. Chem. Soc. Chem. Commun. 517 (1971) | [8 empty] | No |  |  | Au | Conductor | Reliable | vapor deposited
C | 1s | 285.6 | C2H5NH2 | ethanamine | Barber M., Connor J.A., Guest M.F., Hillier I.H., Schwarz M., Stacey M. | J. Chem. Soc. Faraday Trans. II 69, 551 (1973) | [8 empty] | No |  |  |  | Adventitious carbon | Two-point correction of energy scale
C | 1s | 285.6 | (-CH2C(CH3)(C(O)OH)-)n | poly(methacrylic acid) | Briggs D., Beamson G. | Anal. Chem. 64, 1729 (1992) | Good | 0.15 |  | Linear | mixed Gaussian/Lorentzian |  |  |  | Yes | Al |  | Ag3d5 = 368.27 | Internal hydrocarbon | Reliable, with one-point correction of energy scale | cast film, thick film | X-ray Photoelectron Spectroscopy |  | 300 | Adequate | An electron flood gun (Ep = ~1 eV, Ip = 2.3 A) was used for charge compensation.
C | 1s | 285.6 | (-CH2C(CH3)(C(O)OCH3)-)n | poly(methyl methacrylate) | Lhoest J.-B., Bertrand P., Weng L.T., Dewez J.-L. | Macromolecules 28, 4631 (1995) | Adequate |  |  | Shirley | mixed Gaussian/Lorentzian | 1.17 |  |  | Yes | Al |  |  | Internal hydrocarbon | Reliable (reported energy within 300 eV of a reference energy) | cast film, insulator, thick film | X-ray Photoelectron Spectroscopy |  | 300 | Good | The C/O composition ratio determined by XPS was 2.46. The relative intensity isgun (Ep = 6 or 10 eV) and a Ni mesh were used for charge compensation. The inten components was 85/15.
C | 1s | 285.6 | (-CH2C(CH3)(C(O)OCH3)-)n | poly(methyl methacrylate) | Lhoest J.-B., Bertrand P., Weng L.T., Dewez J.-L. | Macromolecules 28, 4631 (1995) | Adequate |  |  | Shirley | mixed Gaussian/Lorentzian | 1.17 |  |  | Yes | Al |  |  | Internal hydrocarbon | Reliable (reported energy within 300 eV of a reference energy) | cast film, insulator, thick film | X-ray Photoelectron Spectroscopy |  | 300 | Good | The C/O composition ratio determined by XPS was 2.46. The relative intensity isgun (Ep = 6 or 10 eV) and a Ni mesh were used for charge compensation. The inten components was 85/15.
C | 1s | 285.6 | (-CH2C(CH3)(C(O)OCH2CH3)-)n | poly(ethyl methacrylate) | Lopez G.P., Castner D.G., Ratner B.D. | Surf. Interface Anal. 17, 267 (1991) | Adequate |  |  | other | Gaussian |  |  |  | Yes | Al |  | Au4f7 = 84.00 | Internal hydrocarbon | Reliable, with one-point correction of energy scale | cast film, thick film |  |  | 300 | Adequate | Calibration: the difference between the Cu2p3/2 and the Cu3s peaks was 810.1 eV. An electron flood gun was used for charge compensation. The curve-fitting procedure was made in accordance with the stoichiometry. The composition determined by XPS was C3.2O
C | 1s | 285.6 | (-CH2C(CH3)(C(O)OCH2CH3)-)n | poly(ethyl methacrylate) | Lopez G.P., Castner D.G., Ratner B.D. | Surf. Interface Anal. 17, 267 (1991) | Adequate |  |  | other | Gaussian |  |  |  | Yes | Al |  | Au4f7 = 84.00 | Internal hydrocarbon | Reliable, with one-point correction of energy scale | cast film, thick film |  |  | 300 | Adequate | Calibration: the difference between the Cu2p3/2 and the Cu3s peaks was 810.1 eV. An electron flood gun was used for charge compensation. The curve-fitting procedure was made in accordance with the stoichiometry. The composition determined by XPS was C3.2O
C | 1s | 285.6 | (-CH2CH2CH(C(O)OC(O))CH-)n | poly(ethylene-co-maleic anhydride)(1:1) | Beamson G., Briggs D. | High Resolution XPS of Organic Polymers: the Scienta ESCA300 Database (1992) | [8 empty] | No |  |  |  | PC |  | filament
C | 1s | 285.6 | (-CH2CH(C6H5)CH(C(O)OC(O))CH-)n | poly(styrene-co-maleic anhydride)(1:1) | Beamson G., Briggs D. | High Resolution XPS of Organic Polymers: the Scienta ESCA300 Database (1992) | [8 empty] | No |  |  |  | PC |  | filament
C | 1s | 285.6 | (-OC(CH3CH2)(OCH2)2C(CH2O)2C(CH2CH3)OCH2(C6H4)CH2-)n | poly(orthoester) based on trans-cyclohexanedimethanol | Beamson G., Briggs D. | High Resolution XPS of Organic Polymers: the Scienta ESCA300 Database (1992) | [8 empty] | No |  |  |  | PC |  | filament
C | 1s | 285.6 | [(CH3)2NC6H3NSC6H3N(CH3)2]2[Cu(NCC(S)C(S)CN)2] | bis(3,7-bis(dimethylamino)phenothiazin-5-ium)bis(2,3-dimercapto-2-butenedinitrilato)cuprate(II) | Lalitha S., Manoharan P.T. | J. Electron Spectrosc. Relat. Phemon. 49, 61 (1989) | [8 empty] | No | [5 empty] | powder (when a special point is made in the article)
C | 1s | 285.6 | [N(C4H9)4]2[Cu((-CC(O)C(S)C(S)C(O)-)C(CN)2)2] | bis(tetrabutylammonium) bis((3,4-dimercapto-2,5-dioxo-3-cyclopenten-1-ylidene)propanedinitrilato)cuprate(II) | Lalitha S., Manoharan P.T. | J. Electron Spectrosc. Relat. Phemon. 49, 61 (1989) | [8 empty] | No | [5 empty] | powder (when a special point is made in the article)
C | 1s | 285.6 | [N(C4H9)4]2[Pt(-C(O)C(O)C(S)C(S)-)2] | bis(tetrabutylammonium) bis(3,4-dimercapto-3-cyclobutene-1,2-dionato-S,S')platinate(II) | Lalitha S., Manoharan P.T. | J. Electron Spectrosc. Relat. Phemon. 49, 61 (1989) | [8 empty] | No | [5 empty] | powder (when a special point is made in the article)
C | 1s | 285.6 | (-C6H5NH-)n | poly(aniline) | Kumar S.N., Bouyssoux G., Gaillard F. | Surf. Interface Anal. 15, 531, (1990) | [8 empty] | No |  |  |  | Adventitious carbon | Two-point correction of energy scale | thin film
C | 1s | 285.6 | (-C6H5NH-)n | poly(aniline) | Kumar S.N., Bouyssoux G., Gaillard F. | Surf. Interface Anal. 15, 531, (1990) | [8 empty] | No |  |  |  | Adventitious carbon | Two-point correction of energy scale | thin film
C | 1s | 285.6 | CH3Br | methyl bromide | Zhou X.-L., Solymosi F., Blass P.M., Cannon K.C., White J.M. | Surf. Sci. 219, 294 (1989) | [8 empty] | No |  |  | Ag3d5=368.2 | None given | Reliable, with two-point correction of energy scale | adsorbed
C | 1s | 285.6 | C6H5CN/Ni | phenyl cyanide on nickel | Nakayama T., Inamura K., Inoue Y., Ikeda S., Kishi K. | Surf. Sci. 179, 47 (1987) | Adequate |  |  | other | Gaussian | 1.8 |  |  | No |  |  | Ni2p3 = 852.73, Pd3d5 = 335.12 | Conductor | Reliable, with two-point correction of energy scale | adsorbed |  |  | 170 | Good | 0.1 L benzonitrile/nickel.
C | 1s | 285.6 | NH2(C6H4)O(C6H4)NH2/Ag | 4,4'-diaminodiphenyl ether/silver | Grunze M., Lamb R.N. | Chem. Phys. Lett. 133, 283 (1987) | Adequate |  |  | other | Gaussian |  |  |  | No | Mg |  | Au4f7= 84.00 | Conductor | Reliable (reported energy within 300 eV of a reference energy) | thin film, vapor deposited |  |  | 300 | Adequate | 17 A 4,4- oxydianiline/Ag. The film thickness was estimated from the attenuation of the Ag 3d photoemission signal assuming a homogeneousoverlayer.
C | 1s | 285.6 | C2H2/MgO/Mg | acetylene/magnesium oxide/magnesium | Peng X.D., Barteau M.A. | Surf. Sci. 224, 327 (1989) | Adequate |  |  |  | data | 3.2 |  |  | No | Mg |  | Other, Mg2p3=49.79 | Element | Reliable, with one-point correction of energy scale | adsorbed, multilayer structure, oxygen pressure, oxidizing atmosphere |  |  | 170 | Good | Adsorption of C2H2 onto MgO thin films which were formed on the Mg(0001) single crystal (99.999 % purity) surface by a ~100 L exposure to O2.
C | 1s | 285.6 | CO/K/Rh | carbon monoxide/potassium/rhodium | Kiss J., Revesz K., Solymosi F. | Surf. Sci. 207, 36 (1988) | Adequate |  |  |  | data |  |  |  | No | Al |  | FL | Conductor | Reliable (reported energy within 300 eV of a reference energy) | adsorbed, cooled, multilayer structure, oxidizing atmosphere, thin layer |  |  | 90 | Good | CO saturation coverage/1 ML K/Rh(111).
C | 1s | 285.6 | CO/K/Rh | carbon monoxide/potassium/rhodium | Kiss J., Klivenyi G., Revesz K., Solymosi F. | Surf. Sci. 223, 551 (1989) | Adequate | 0.2 |  |  | data |  |  |  | No | Al |  | FL = Fermi level | Conductor | Reliable (reported energy within 300 eV of a reference energy) | adsorbed, multilayer structure |  |  | 300 | Adequate | CO/0.1 ML K/Rh(111).
C | 1s | 285.6 | CO/K/Rh | carbon monoxide/potassium/rhodium | Kiss J., Klivenyi G., Revesz K., Solymosi F. | Surf. Sci. 223, 551 (1989) | Adequate | 0.2 |  |  | data |  |  |  | No | Al |  | FL = Fermi level | Conductor | Reliable (reported energy within 300 eV of a reference energy) | adsorbed, multilayer structure |  |  | 300 | Adequate | CO/0.33 ML K/Rh(111).
C | 1s | 285.6 | CO/Rh | carbon monoxide/rhodium | Kiss J., Klivenyi G., Revesz K., Solymosi F. | Surf. Sci. 223, 551 (1989) | Adequate | 0.2 |  |  | data |  |  |  | No | Al |  | FL = Fermi level | Conductor | Reliable (reported energy within 300 eV of a reference energy) | adsorbed |  |  | 300 | Adequate | CO/Rh(111).
C | 1s | 285.6 | CO/Rh | carbon monoxide/rhodium | Kiss J., Klivenyi G., Revesz K., Solymosi F. | Surf. Sci. 223, 551 (1989) | Adequate | 0.2 |  |  | data |  |  |  | No | Al |  | FL = Fermi level | Conductor | Reliable (reported energy within 300 eV of a reference energy) | adsorbed |  |  | 300 | Adequate | CO/Rh(111).
C | 1s | 285.6 | CO+H2/K/Co | carbon monoxide and hydrogen/potassium/cobalt | Wesner D.A., Linden G.L., Bonzel H.P. | Appl. Surf. Sci. 26, 335 (1986) | Adequate |  |  |  | data |  |  |  | No | Mg |  | FL = Fermi level | Conductor | Reliable (reported energy within 300 eV of a reference energy) | adsorbed, heated, thin layer, vapor deposited |  |  | 300 | Adequate | The 0.72 ML K/Co was exposed under CO:2H2 mixture at 523 K and 100 kPa for 90 min.
C | 1s | 285.6 | C6H5SH/Mo | benzenethiol/molybdenum | Roberts J.T., Friend C.M. | J. Chem. Phys. 88, 7172 (1988) | Adequate |  |  | other | mixed Gaussian/Lorentzian | 1.1 |  |  | No | Mg |  | FL= Fermi level, Mo3d5 = 227.95 | Conductor | Reliable, with one-point correction of energy scale | adsorbed, cooled, thin layer |  | Low-energy Electron Diffraction | 120 | Adequate | Saturation coverage of C6H5SH onto Mo(110)-(1x1).
C | 1s | 285.6 | CO2/Ni | carbon dioxide/nickel | Illing G., Heskett D., Plummer E.W., Freund H.-J., Somers J., Lindner Th., et al. | Surf. Sci. 206, 1 (1988) | Good | 0.2 |  | other | Gaussian |  |  |  | No | Al |  | FL = Fermi level | Conductor | Reliable (reported energy within 300 eV of a reference energy) | adsorbed, cooled, sputtered and heated |  |  | 300 | Good | 1 L CO2/Ni(110). The Ni(110) crystal was heated resistively and cleaned by sputter-anneal cycles until AES showed no indication of surfacecontamination.
C | 1s | 285.6 | C23Cs | cesium carbon(C23Cs) | Estrade-Szwarckopf H., Rousseau B. | J. Phys. Chem. Solids 53, 419 (1992) | Good | 0.5 |  | other | mixed Gaussian/Lorentzian |  | 0.97 | 0.18 | No | Mg |  | Au4f7 = 84.00 | Conductor | Reliable (reported energy within 300 eV of a reference energy) | cleaved crystal, crystal | X-ray Photoelectron Spectroscopy |  | 300 | Good | Cs-intercallated compound. The relative intensity was 0.33. Peak locations: Doniach - Sunjic & Gaussian. Asymmetry parameter = 0.16.
C | 1s | 285.6 | CH3Br/Ag | methyl bromide/silver | Zhou X.-L., Coon S.R., White J.M. | J. Chem. Phys. 94, 1613 (1991) | Adequate |  |  |  | data |  |  |  | No | Mg |  | Ag3d5 = 368.27 | Conductor | Reliable, with one-point correction of energy scale | surface coverage from 1ML to 2ML (1ML <= coverage < 2ML), adsorbed, cooled, thin layer |  |  | 100 | Adequate | 1 ML CH3Br/Ag(111).
C | 1s | 285.6 | CO/Ni/Si | carbon oxide/nickel/silicon | Asakawa T., Tanaka K., Toyoshima I. | J. Phys. Chem. 95, 4783 (1991) | Adequate |  |  | other | data |  |  |  | No | Mg |  | Other, Si2p = 99.34 | Conductor | Reliable, with one-point correction of energy scale | adsorbed, multilayer structure, oxidizing atmosphere |  |  | 298 | Adequate | 1E2, 1E3, 3E3 L CO/Ni (coverage was 2)/Si(111). The substrate was cleaned by Ar+ ion bombardmentand subsequently annealed (T =1200).
C | 1s | 285.6 | C4H4O/Ag | furan/silver | Solomon J.L., Madix R.J., Stohr J. | J. Chem. Phys. 94, 4012 (1991) | Adequate | 0.3 |  | other | Gaussian | 2 |  |  | No | Mg |  | Ag,Cu = 368.27,932.67 | Conductor | Reliable, with two-point correction of energy scale | surface coverage from 2ML to 3ML (2ML <= coverage < 3ML), annealed, adsorbed, cooled, thin layer | X-ray Photoelectron Spectroscopy | Low-energy Electron Diffraction | 110 | Adequate | 2.0 ML C4H4O/Ag(110)-(1x1). The coverage was prepared by first dosing the surface at 110 K with an exposure to produce multilayer coverage and then briefly heating the surface to 135 K. The substrate was cleaned by Ar+ ion bombardment and subsequently ann
C | 1s | 285.6 | C6H6/Ni | benzene/nickel | Huntley D.R., Jordan S.L., Grimm F.A. | J. Phys. Chem. 96, 1409 (1992) | Adequate |  |  |  | data |  |  |  | No | Mg |  | Other, Ni3p3/2 = 66.08 | Conductor | Reliable, with one-point correction of energy scale | annealed, adsorbed, surface coverage from 0ML to 1ML (0ML < coverage < 1ML), thin layer |  | Low-energy Electron Diffraction | 300 | Adequate | Ni(110) was exposed to 0.2 ML C6H6 at 100 K and annealed (T = 700 K, time = 60 s). The Ni(110) crystal was cleaned by heating in 1 atm of H2 gas (T = 673 K, time = 12 h) and Ne+ ion sputtering and annealing (T = 1000 K, time = 60 s).
C | 1s | 285.6 | C6H6/Ni | benzene/nickel | Huntley D.R., Jordan S.L., Grimm F.A. | J. Phys. Chem. 96, 1409 (1992) | Adequate |  |  |  | data |  |  |  | No | Mg |  | Other, Ni3p3/2 = 66.08 | Conductor | Reliable, with one-point correction of energy scale | annealed, adsorbed, surface coverage from 0ML to 1ML (0ML < coverage < 1ML), thin layer |  | Low-energy Electron Diffraction | 300 | Adequate | Ni(110) was exposed to 0.2 ML C6H6 at 100 K and annealed (T = 800 K, time = 60 s). The Ni(110) crystal was cleaned by heating in 1 atm of H2 gas (T = 673 K, time = 12 h) and Ne+ ion sputtering and annealing (T = 1000 K, time = 60 s).
C | 1s | 285.6 | C6H6/Ag | benzene/silver | Solomon J.L., Madix R.J. | Surf. Sci. 255, 12 (1991) | Adequate | 0.3 |  | other | other type of curve fit |  |  |  | No | Mg |  | Ag3d5 = 368.27 | Conductor | Reliable, with one-point correction of energy scale | surface coverage from 2ML to 3ML (2ML <= coverage < 3ML), adsorbed, cooled, thin layer |  |  | 110 | Adequate | 2.5 ML C6H6/Ag(110). The relative intensity was 0.9. The silver surface was cleaned by Ar+ ion bombardment followed by O2 exposure and annealing (T = 670 K).
C | 1s | 285.6 | (-CH2C(CH3)(C(O)OCH2C2H3O)-)n | poly(oxiran-2-ylmethyl 2-methylacrylate) | Chilkoti A., Ratner B.D. | Surf. Interface Anal. 17, 567 (1991) | Adequate |  |  | other | Gaussian | 1.1 |  |  | Yes | Al |  |  | Internal hydrocarbon | Reliable, with one-point correction of energy scale | cast film, thick film |  |  | 300 | Adequate | An electron flood gun and a metal screen placed on the sample holder were used for charge compensation. Emission angle = 55 degrees. The relative intensity was 0.141. poly(epoxypropyl methacrylate)
C | 1s | 285.6 | (=(C10H2O4)=N-(C6H4)-O-(C6H4)-N=)n | poly(N,N'-(p,p'-oxydiphenylene)pyromellitimide)/chromium/gold | Meyer W., Grunze M., Lamb R., Ortega-Vilamil A., Schrepp W., and Braun W. | Surf. Sci. 273, 205 (1992) | Adequate |  |  | other | Gaussian | 1.1 |  |  | No |  |  |  | Internal hydrocarbon | Reliable, with one-point correction of energy scale | multilayer structure, thin layer |  |  | 300 | Adequate | 5 ML polyimide/50 A Cr/Au. The relative intensity was 8.5/22. pyromellitic dianhydride-oxydianiline polyimide
C | 1s | 285.6 | (-CH2C(CH3)(C(O)OCH2CH(OH)CH3)-)n | poly(2-hydroxypropyl methacrylate) | Chilkoti A., Ratner B.D. | Surf. Interface Anal. 17, 567 (1991) | Adequate |  |  | other | Gaussian | 1 |  |  | Yes | Al |  |  | Internal hydrocarbon | Reliable, with one-point correction of energy scale | cast film, thick film |  |  | 300 | Adequate | An electron flood gun and a metal screen placed on the sample holder were used for charge compensation. Emission angle = 55 degrees. The relative intensity was 0.140.
C | 1s | 285.6 | CH3SH/W | methanethiol/tungsten | Mullins D.R., Lyman P.F. | J. Phys. Chem. 97, 9226 (1993) | Adequate | 0.07 | 1.1 |  | data |  |  |  | No | other source | 332 | Cu3p, L3MM, 2p3 = 75.14, 334.95, 932.67 | Conductor | Reliable (reported energy within 300 eV of a reference energy) | adsorbed, cooled, multilayer, thin layer | Auger Electron Spectroscopy |  | 100 | Good | CH3SH was adsorbed onto W(001) at 100 K. The substrate was cleaned by O2 reatment (p = 5E-8 Torr) and heating (T = 1000 - 2300 K).
C | 1s | 285.6 | (-CH2C(CH3)(C(O)OCH2(CF2)4CF(CF3)CF3)-CH2C(CH3)(C(O)OCH2(CF2)7F)-)n | 1,1-dihydroperfluorooctyl methacrylate | Kassis C.M., Steehler J.K., Linton R.W. | Surf. Sci. Spectra 3, 307 (1994) | Good | 0.1 |  | Shirley | mixed Gaussian/Lorentzian | 1.62 |  |  | Yes | Al |  | Au,Cu = 84.00,932.67 | Internal hydrocarbon | Reliable, with one-point correction of energy scale | cast film, insulator, polycrystalline, thick film | X-ray Photoelectron Spectroscopy |  | 298 | Good | FAT mode. Emission angle = 70 degrees. The intensity ratio of the Gaussian/Loren The composition determined by XPS was C0.396O0.065F0.539. The relative intensity
C | 1s | 285.6 | CH3COCOCH3/Ag | biacetyl/silver | Pylant E.D., Hubbard M.J., White J.M. | J. Phys. Chem. 100, 15890 (1996) | Adequate | 0.3 |  | other | other type of curve fit |  |  |  | No | Mg |  | Ag3d5 = 368.27 | Conductor | Reliable, with one-point correction of energy scale | surface coverage from 1ML to 2ML (1ML <= coverage < 2ML), surface coverage from 2ML to 3ML (2ML <= coverage < 3ML), cooled, thin layer |  |  | 110 | Adequate | 1 and 2.5 ML CH3COCOCH3/Ag(111). The sample was cleaned by cycles of Ar+ ion bom FAT mode.
C | 1s | 285.6 | C19H24N2O/Pt | 10,11-dihydrocinchonidinine/platinum | Carley A.F., Rajumon M.K., Roberts M.W., Wells P.B. | J. Chem. Soc. Faraday Trans. 91, 2167 (1995) | Adequate |  |  |  | data | 2.4 |  |  | No | Al |  | Pt4f7 = 71.12 | Conductor | Reliable, with one-point correction of energy scale | adsorbed, crystal, thin layer |  |  | 300 | Adequate | The substrate was cleaned by cycles of Ar+ ion and electron bombardment, anneali final flashing (T = 1300 K). A drop of the alcaloid solution in pure ethanol was surface. The layer thickness measured by XPS was 30 A. The composition determine formula is C
C | 1s | 285.6 | (-CH2CH(C(O)OH)-)n | poly(acrylic acid) | Endo K., Inoue C., Kobayashi N., Aida M. | J. Phys. Chem. Solids 55, 471 (1994) | Adequate |  |  | other | mixed Gaussian/Lorentzian |  |  |  | Yes | Al |  |  | Internal hydrocarbon | Reliable (reported energy within 300 eV of a reference energy) | cast film, thick film |  |  | 300 | Adequate | FAT mode. An electron flood gun was used for charge compensation. The total FWHM is 1.70 eV.
C | 1s | 285.6 | C6H5F | fluorobenzene | Clark D.T., Kilcast D., Musgrave W.K.R. | J. Chem. Soc. Chem. Commun. 517 (1971) | [8 empty] | No |  |  | Au | Conductor | Reliable | vapor deposited
C | 1s | 285.6 | C2H5NH2 | ethanamine | Barber M., Connor J.A., Guest M.F., Hillier I.H., Schwarz M., Stacey M. | J. Chem. Soc. Faraday Trans. II 69, 551 (1973) | [8 empty] | No |  |  |  | Adventitious carbon | Two-point correction of energy scale
C | 1s | 285.6 | (-CH2C(CH3)(C(O)OH)-)n | poly(methacrylic acid) | Briggs D., Beamson G. | Anal. Chem. 64, 1729 (1992) | Good | 0.15 |  | Linear | mixed Gaussian/Lorentzian |  |  |  | Yes | Al |  | Ag3d5 = 368.27 | Internal hydrocarbon | Reliable, with one-point correction of energy scale | cast film, thick film | X-ray Photoelectron Spectroscopy |  | 300 | Adequate | An electron flood gun (Ep = ~1 eV, Ip = 2.3 A) was used for charge compensation.
C | 1s | 285.6 | (-CH2C(CH3)(C(O)OCH3)-)n | poly(methyl methacrylate) | Lhoest J.-B., Bertrand P., Weng L.T., Dewez J.-L. | Macromolecules 28, 4631 (1995) | Adequate |  |  | Shirley | mixed Gaussian/Lorentzian | 1.17 |  |  | Yes | Al |  |  | Internal hydrocarbon | Reliable (reported energy within 300 eV of a reference energy) | cast film, insulator, thick film | X-ray Photoelectron Spectroscopy |  | 300 | Good | The C/O composition ratio determined by XPS was 2.46. The relative intensity isgun (Ep = 6 or 10 eV) and a Ni mesh were used for charge compensation. The inten components was 85/15.
C | 1s | 285.6 | (-CH2C(CH3)(C(O)OCH3)-)n | poly(methyl methacrylate) | Lhoest J.-B., Bertrand P., Weng L.T., Dewez J.-L. | Macromolecules 28, 4631 (1995) | Adequate |  |  | Shirley | mixed Gaussian/Lorentzian | 1.17 |  |  | Yes | Al |  |  | Internal hydrocarbon | Reliable (reported energy within 300 eV of a reference energy) | cast film, insulator, thick film | X-ray Photoelectron Spectroscopy |  | 300 | Good | The C/O composition ratio determined by XPS was 2.46. The relative intensity isgun (Ep = 6 or 10 eV) and a Ni mesh were used for charge compensation. The inten components was 85/15.
C | 1s | 285.6 | (-CH2C(CH3)(C(O)OCH2CH3)-)n | poly(ethyl methacrylate) | Lopez G.P., Castner D.G., Ratner B.D. | Surf. Interface Anal. 17, 267 (1991) | Adequate |  |  | other | Gaussian |  |  |  | Yes | Al |  | Au4f7 = 84.00 | Internal hydrocarbon | Reliable, with one-point correction of energy scale | cast film, thick film |  |  | 300 | Adequate | Calibration: the difference between the Cu2p3/2 and the Cu3s peaks was 810.1 eV. An electron flood gun was used for charge compensation. The curve-fitting procedure was made in accordance with the stoichiometry. The composition determined by XPS was C3.2O
C | 1s | 285.6 | (-CH2C(CH3)(C(O)OCH2CH3)-)n | poly(ethyl methacrylate) | Lopez G.P., Castner D.G., Ratner B.D. | Surf. Interface Anal. 17, 267 (1991) | Adequate |  |  | other | Gaussian |  |  |  | Yes | Al |  | Au4f7 = 84.00 | Internal hydrocarbon | Reliable, with one-point correction of energy scale | cast film, thick film |  |  | 300 | Adequate | Calibration: the difference between the Cu2p3/2 and the Cu3s peaks was 810.1 eV. An electron flood gun was used for charge compensation. The curve-fitting procedure was made in accordance with the stoichiometry. The composition determined by XPS was C3.2O
C | 1s | 285.6 | (-CH2CH2CH(C(O)OC(O))CH-)n | poly(ethylene-co-maleic anhydride)(1:1) | Beamson G., Briggs D. | High Resolution XPS of Organic Polymers: the Scienta ESCA300 Database (1992) | [8 empty] | No |  |  |  | PC |  | filament
C | 1s | 285.6 | (-CH2CH(C6H5)CH(C(O)OC(O))CH-)n | poly(styrene-co-maleic anhydride)(1:1) | Beamson G., Briggs D. | High Resolution XPS of Organic Polymers: the Scienta ESCA300 Database (1992) | [8 empty] | No |  |  |  | PC |  | filament
C | 1s | 285.6 | (-OC(CH3CH2)(OCH2)2C(CH2O)2C(CH2CH3)OCH2(C6H4)CH2-)n | poly(orthoester) based on trans-cyclohexanedimethanol | Beamson G., Briggs D. | High Resolution XPS of Organic Polymers: the Scienta ESCA300 Database (1992) | [8 empty] | No |  |  |  | PC |  | filament
C | 1s | 285.6 | [(CH3)2NC6H3NSC6H3N(CH3)2]2[Cu(NCC(S)C(S)CN)2] | bis(3,7-bis(dimethylamino)phenothiazin-5-ium)bis(2,3-dimercapto-2-butenedinitrilato)cuprate(II) | Lalitha S., Manoharan P.T. | J. Electron Spectrosc. Relat. Phemon. 49, 61 (1989) | [8 empty] | No | [5 empty] | powder (when a special point is made in the article)
C | 1s | 285.6 | [N(C4H9)4]2[Cu((-CC(O)C(S)C(S)C(O)-)C(CN)2)2] | bis(tetrabutylammonium) bis((3,4-dimercapto-2,5-dioxo-3-cyclopenten-1-ylidene)propanedinitrilato)cuprate(II) | Lalitha S., Manoharan P.T. | J. Electron Spectrosc. Relat. Phemon. 49, 61 (1989) | [8 empty] | No | [5 empty] | powder (when a special point is made in the article)
C | 1s | 285.6 | [N(C4H9)4]2[Pt(-C(O)C(O)C(S)C(S)-)2] | bis(tetrabutylammonium) bis(3,4-dimercapto-3-cyclobutene-1,2-dionato-S,S')platinate(II) | Lalitha S., Manoharan P.T. | J. Electron Spectrosc. Relat. Phemon. 49, 61 (1989) | [8 empty] | No | [5 empty] | powder (when a special point is made in the article)
C | 1s | 285.6 | (-C6H5NH-)n | poly(aniline) | Kumar S.N., Bouyssoux G., Gaillard F. | Surf. Interface Anal. 15, 531, (1990) | [8 empty] | No |  |  |  | Adventitious carbon | Two-point correction of energy scale | thin film
C | 1s | 285.6 | (-C6H5NH-)n | poly(aniline) | Kumar S.N., Bouyssoux G., Gaillard F. | Surf. Interface Anal. 15, 531, (1990) | [8 empty] | No |  |  |  | Adventitious carbon | Two-point correction of energy scale | thin film
C | 1s | 285.6 | CH3Br | methyl bromide | Zhou X.-L., Solymosi F., Blass P.M., Cannon K.C., White J.M. | Surf. Sci. 219, 294 (1989) | [8 empty] | No |  |  | Ag3d5=368.2 | None given | Reliable, with two-point correction of energy scale | adsorbed
C | 1s | 285.6 | C6H5CN/Ni | phenyl cyanide on nickel | Nakayama T., Inamura K., Inoue Y., Ikeda S., Kishi K. | Surf. Sci. 179, 47 (1987) | Adequate |  |  | other | Gaussian | 1.8 |  |  | No |  |  | Ni2p3 = 852.73, Pd3d5 = 335.12 | Conductor | Reliable, with two-point correction of energy scale | adsorbed |  |  | 170 | Good | 0.1 L benzonitrile/nickel.
C | 1s | 285.6 | NH2(C6H4)O(C6H4)NH2/Ag | 4,4'-diaminodiphenyl ether/silver | Grunze M., Lamb R.N. | Chem. Phys. Lett. 133, 283 (1987) | Adequate |  |  | other | Gaussian |  |  |  | No | Mg |  | Au4f7= 84.00 | Conductor | Reliable (reported energy within 300 eV of a reference energy) | thin film, vapor deposited |  |  | 300 | Adequate | 17 A 4,4- oxydianiline/Ag. The film thickness was estimated from the attenuation of the Ag 3d photoemission signal assuming a homogeneousoverlayer.
C | 1s | 285.6 | C2H2/MgO/Mg | acetylene/magnesium oxide/magnesium | Peng X.D., Barteau M.A. | Surf. Sci. 224, 327 (1989) | Adequate |  |  |  | data | 3.2 |  |  | No | Mg |  | Other, Mg2p3=49.79 | Element | Reliable, with one-point correction of energy scale | adsorbed, multilayer structure, oxygen pressure, oxidizing atmosphere |  |  | 170 | Good | Adsorption of C2H2 onto MgO thin films which were formed on the Mg(0001) single crystal (99.999 % purity) surface by a ~100 L exposure to O2.
C | 1s | 285.6 | CO/K/Rh | carbon monoxide/potassium/rhodium | Kiss J., Revesz K., Solymosi F. | Surf. Sci. 207, 36 (1988) | Adequate |  |  |  | data |  |  |  | No | Al |  | FL | Conductor | Reliable (reported energy within 300 eV of a reference energy) | adsorbed, cooled, multilayer structure, oxidizing atmosphere, thin layer |  |  | 90 | Good | CO saturation coverage/1 ML K/Rh(111).
C | 1s | 285.6 | CO/K/Rh | carbon monoxide/potassium/rhodium | Kiss J., Klivenyi G., Revesz K., Solymosi F. | Surf. Sci. 223, 551 (1989) | Adequate | 0.2 |  |  | data |  |  |  | No | Al |  | FL = Fermi level | Conductor | Reliable (reported energy within 300 eV of a reference energy) | adsorbed, multilayer structure |  |  | 300 | Adequate | CO/0.1 ML K/Rh(111).
C | 1s | 285.6 | CO/K/Rh | carbon monoxide/potassium/rhodium | Kiss J., Klivenyi G., Revesz K., Solymosi F. | Surf. Sci. 223, 551 (1989) | Adequate | 0.2 |  |  | data |  |  |  | No | Al |  | FL = Fermi level | Conductor | Reliable (reported energy within 300 eV of a reference energy) | adsorbed, multilayer structure |  |  | 300 | Adequate | CO/0.33 ML K/Rh(111).
C | 1s | 285.6 | CO/Rh | carbon monoxide/rhodium | Kiss J., Klivenyi G., Revesz K., Solymosi F. | Surf. Sci. 223, 551 (1989) | Adequate | 0.2 |  |  | data |  |  |  | No | Al |  | FL = Fermi level | Conductor | Reliable (reported energy within 300 eV of a reference energy) | adsorbed |  |  | 300 | Adequate | CO/Rh(111).
C | 1s | 285.6 | CO/Rh | carbon monoxide/rhodium | Kiss J., Klivenyi G., Revesz K., Solymosi F. | Surf. Sci. 223, 551 (1989) | Adequate | 0.2 |  |  | data |  |  |  | No | Al |  | FL = Fermi level | Conductor | Reliable (reported energy within 300 eV of a reference energy) | adsorbed |  |  | 300 | Adequate | CO/Rh(111).
C | 1s | 285.6 | CO+H2/K/Co | carbon monoxide and hydrogen/potassium/cobalt | Wesner D.A., Linden G.L., Bonzel H.P. | Appl. Surf. Sci. 26, 335 (1986) | Adequate |  |  |  | data |  |  |  | No | Mg |  | FL = Fermi level | Conductor | Reliable (reported energy within 300 eV of a reference energy) | adsorbed, heated, thin layer, vapor deposited |  |  | 300 | Adequate | The 0.72 ML K/Co was exposed under CO:2H2 mixture at 523 K and 100 kPa for 90 min.
C | 1s | 285.6 | C6H5SH/Mo | benzenethiol/molybdenum | Roberts J.T., Friend C.M. | J. Chem. Phys. 88, 7172 (1988) | Adequate |  |  | other | mixed Gaussian/Lorentzian | 1.1 |  |  | No | Mg |  | FL= Fermi level, Mo3d5 = 227.95 | Conductor | Reliable, with one-point correction of energy scale | adsorbed, cooled, thin layer |  | Low-energy Electron Diffraction | 120 | Adequate | Saturation coverage of C6H5SH onto Mo(110)-(1x1).
C | 1s | 285.6 | CO2/Ni | carbon dioxide/nickel | Illing G., Heskett D., Plummer E.W., Freund H.-J., Somers J., Lindner Th., et al. | Surf. Sci. 206, 1 (1988) | Good | 0.2 |  | other | Gaussian |  |  |  | No | Al |  | FL = Fermi level | Conductor | Reliable (reported energy within 300 eV of a reference energy) | adsorbed, cooled, sputtered and heated |  |  | 300 | Good | 1 L CO2/Ni(110). The Ni(110) crystal was heated resistively and cleaned by sputter-anneal cycles until AES showed no indication of surfacecontamination.
C | 1s | 285.6 | C23Cs | cesium carbon(C23Cs) | Estrade-Szwarckopf H., Rousseau B. | J. Phys. Chem. Solids 53, 419 (1992) | Good | 0.5 |  | other | mixed Gaussian/Lorentzian |  | 0.97 | 0.18 | No | Mg |  | Au4f7 = 84.00 | Conductor | Reliable (reported energy within 300 eV of a reference energy) | cleaved crystal, crystal | X-ray Photoelectron Spectroscopy |  | 300 | Good | Cs-intercallated compound. The relative intensity was 0.33. Peak locations: Doniach - Sunjic & Gaussian. Asymmetry parameter = 0.16.
C | 1s | 285.6 | CH3Br/Ag | methyl bromide/silver | Zhou X.-L., Coon S.R., White J.M. | J. Chem. Phys. 94, 1613 (1991) | Adequate |  |  |  | data |  |  |  | No | Mg |  | Ag3d5 = 368.27 | Conductor | Reliable, with one-point correction of energy scale | surface coverage from 1ML to 2ML (1ML <= coverage < 2ML), adsorbed, cooled, thin layer |  |  | 100 | Adequate | 1 ML CH3Br/Ag(111).
C | 1s | 285.6 | CO/Ni/Si | carbon oxide/nickel/silicon | Asakawa T., Tanaka K., Toyoshima I. | J. Phys. Chem. 95, 4783 (1991) | Adequate |  |  | other | data |  |  |  | No | Mg |  | Other, Si2p = 99.34 | Conductor | Reliable, with one-point correction of energy scale | adsorbed, multilayer structure, oxidizing atmosphere |  |  | 298 | Adequate | 1E2, 1E3, 3E3 L CO/Ni (coverage was 2)/Si(111). The substrate was cleaned by Ar+ ion bombardmentand subsequently annealed (T =1200).
C | 1s | 285.6 | C4H4O/Ag | furan/silver | Solomon J.L., Madix R.J., Stohr J. | J. Chem. Phys. 94, 4012 (1991) | Adequate | 0.3 |  | other | Gaussian | 2 |  |  | No | Mg |  | Ag,Cu = 368.27,932.67 | Conductor | Reliable, with two-point correction of energy scale | surface coverage from 2ML to 3ML (2ML <= coverage < 3ML), annealed, adsorbed, cooled, thin layer | X-ray Photoelectron Spectroscopy | Low-energy Electron Diffraction | 110 | Adequate | 2.0 ML C4H4O/Ag(110)-(1x1). The coverage was prepared by first dosing the surface at 110 K with an exposure to produce multilayer coverage and then briefly heating the surface to 135 K. The substrate was cleaned by Ar+ ion bombardment and subsequently ann
C | 1s | 285.6 | C6H6/Ni | benzene/nickel | Huntley D.R., Jordan S.L., Grimm F.A. | J. Phys. Chem. 96, 1409 (1992) | Adequate |  |  |  | data |  |  |  | No | Mg |  | Other, Ni3p3/2 = 66.08 | Conductor | Reliable, with one-point correction of energy scale | annealed, adsorbed, surface coverage from 0ML to 1ML (0ML < coverage < 1ML), thin layer |  | Low-energy Electron Diffraction | 300 | Adequate | Ni(110) was exposed to 0.2 ML C6H6 at 100 K and annealed (T = 700 K, time = 60 s). The Ni(110) crystal was cleaned by heating in 1 atm of H2 gas (T = 673 K, time = 12 h) and Ne+ ion sputtering and annealing (T = 1000 K, time = 60 s).
C | 1s | 285.6 | C6H6/Ni | benzene/nickel | Huntley D.R., Jordan S.L., Grimm F.A. | J. Phys. Chem. 96, 1409 (1992) | Adequate |  |  |  | data |  |  |  | No | Mg |  | Other, Ni3p3/2 = 66.08 | Conductor | Reliable, with one-point correction of energy scale | annealed, adsorbed, surface coverage from 0ML to 1ML (0ML < coverage < 1ML), thin layer |  | Low-energy Electron Diffraction | 300 | Adequate | Ni(110) was exposed to 0.2 ML C6H6 at 100 K and annealed (T = 800 K, time = 60 s). The Ni(110) crystal was cleaned by heating in 1 atm of H2 gas (T = 673 K, time = 12 h) and Ne+ ion sputtering and annealing (T = 1000 K, time = 60 s).
C | 1s | 285.6 | C6H6/Ag | benzene/silver | Solomon J.L., Madix R.J. | Surf. Sci. 255, 12 (1991) | Adequate | 0.3 |  | other | other type of curve fit |  |  |  | No | Mg |  | Ag3d5 = 368.27 | Conductor | Reliable, with one-point correction of energy scale | surface coverage from 2ML to 3ML (2ML <= coverage < 3ML), adsorbed, cooled, thin layer |  |  | 110 | Adequate | 2.5 ML C6H6/Ag(110). The relative intensity was 0.9. The silver surface was cleaned by Ar+ ion bombardment followed by O2 exposure and annealing (T = 670 K).
C | 1s | 285.6 | (-CH2C(CH3)(C(O)OCH2C2H3O)-)n | poly(oxiran-2-ylmethyl 2-methylacrylate) | Chilkoti A., Ratner B.D. | Surf. Interface Anal. 17, 567 (1991) | Adequate |  |  | other | Gaussian | 1.1 |  |  | Yes | Al |  |  | Internal hydrocarbon | Reliable, with one-point correction of energy scale | cast film, thick film |  |  | 300 | Adequate | An electron flood gun and a metal screen placed on the sample holder were used for charge compensation. Emission angle = 55 degrees. The relative intensity was 0.141. poly(epoxypropyl methacrylate)
C | 1s | 285.6 | (=(C10H2O4)=N-(C6H4)-O-(C6H4)-N=)n | poly(N,N'-(p,p'-oxydiphenylene)pyromellitimide)/chromium/gold | Meyer W., Grunze M., Lamb R., Ortega-Vilamil A., Schrepp W., and Braun W. | Surf. Sci. 273, 205 (1992) | Adequate |  |  | other | Gaussian | 1.1 |  |  | No |  |  |  | Internal hydrocarbon | Reliable, with one-point correction of energy scale | multilayer structure, thin layer |  |  | 300 | Adequate | 5 ML polyimide/50 A Cr/Au. The relative intensity was 8.5/22. pyromellitic dianhydride-oxydianiline polyimide
C | 1s | 285.6 | (-CH2C(CH3)(C(O)OCH2CH(OH)CH3)-)n | poly(2-hydroxypropyl methacrylate) | Chilkoti A., Ratner B.D. | Surf. Interface Anal. 17, 567 (1991) | Adequate |  |  | other | Gaussian | 1 |  |  | Yes | Al |  |  | Internal hydrocarbon | Reliable, with one-point correction of energy scale | cast film, thick film |  |  | 300 | Adequate | An electron flood gun and a metal screen placed on the sample holder were used for charge compensation. Emission angle = 55 degrees. The relative intensity was 0.140.
C | 1s | 285.6 | CH3SH/W | methanethiol/tungsten | Mullins D.R., Lyman P.F. | J. Phys. Chem. 97, 9226 (1993) | Adequate | 0.07 | 1.1 |  | data |  |  |  | No | other source | 332 | Cu3p, L3MM, 2p3 = 75.14, 334.95, 932.67 | Conductor | Reliable (reported energy within 300 eV of a reference energy) | adsorbed, cooled, multilayer, thin layer | Auger Electron Spectroscopy |  | 100 | Good | CH3SH was adsorbed onto W(001) at 100 K. The substrate was cleaned by O2 reatment (p = 5E-8 Torr) and heating (T = 1000 - 2300 K).
C | 1s | 285.6 | (-CH2C(CH3)(C(O)OCH2(CF2)4CF(CF3)CF3)-CH2C(CH3)(C(O)OCH2(CF2)7F)-)n | 1,1-dihydroperfluorooctyl methacrylate | Kassis C.M., Steehler J.K., Linton R.W. | Surf. Sci. Spectra 3, 307 (1994) | Good | 0.1 |  | Shirley | mixed Gaussian/Lorentzian | 1.62 |  |  | Yes | Al |  | Au,Cu = 84.00,932.67 | Internal hydrocarbon | Reliable, with one-point correction of energy scale | cast film, insulator, polycrystalline, thick film | X-ray Photoelectron Spectroscopy |  | 298 | Good | FAT mode. Emission angle = 70 degrees. The intensity ratio of the Gaussian/Loren The composition determined by XPS was C0.396O0.065F0.539. The relative intensity
C | 1s | 285.6 | CH3COCOCH3/Ag | biacetyl/silver | Pylant E.D., Hubbard M.J., White J.M. | J. Phys. Chem. 100, 15890 (1996) | Adequate | 0.3 |  | other | other type of curve fit |  |  |  | No | Mg |  | Ag3d5 = 368.27 | Conductor | Reliable, with one-point correction of energy scale | surface coverage from 1ML to 2ML (1ML <= coverage < 2ML), surface coverage from 2ML to 3ML (2ML <= coverage < 3ML), cooled, thin layer |  |  | 110 | Adequate | 1 and 2.5 ML CH3COCOCH3/Ag(111). The sample was cleaned by cycles of Ar+ ion bom FAT mode.
C | 1s | 285.6 | C19H24N2O/Pt | 10,11-dihydrocinchonidinine/platinum | Carley A.F., Rajumon M.K., Roberts M.W., Wells P.B. | J. Chem. Soc. Faraday Trans. 91, 2167 (1995) | Adequate |  |  |  | data | 2.4 |  |  | No | Al |  | Pt4f7 = 71.12 | Conductor | Reliable, with one-point correction of energy scale | adsorbed, crystal, thin layer |  |  | 300 | Adequate | The substrate was cleaned by cycles of Ar+ ion and electron bombardment, anneali final flashing (T = 1300 K). A drop of the alcaloid solution in pure ethanol was surface. The layer thickness measured by XPS was 30 A. The composition determine formula is C
C | 1s | 285.61 | (-CH2CH(N(C6H4)2)-)n | poly(9-vinylcarbazole) | Beamson G., Briggs D. | High Resolution XPS of Organic Polymers: the Scienta ESCA300 Database (1992) | [8 empty] | No |  |  |  | PC |  | filament
C | 1s | 285.61 | (-CH2CH(N(C6H4)2)-)n | poly(9-vinylcarbazole) | Beamson G., Briggs D. | High Resolution XPS of Organic Polymers: the Scienta ESCA300 Database (1992) | [8 empty] | No |  |  |  | PC |  | filament
C | 1s | 285.62 | (-(CH2)5C(O)O-)n | poly(caprolactone) | Briggs D., Beamson G. | Anal. Chem. 64, 1729 (1992) | Good | 0.15 |  | Linear | mixed Gaussian/Lorentzian |  |  |  | Yes | Al |  | Ag3d5 = 368.27 | Internal hydrocarbon | Reliable, with one-point correction of energy scale | cast film, thick film | X-ray Photoelectron Spectroscopy |  | 300 | Good | An electron flood gun (Ep = ~1 eV, Ip = 2.3 A) was used for charge compensation.
C | 1s | 285.62 | (-(CH(C(O)NH2)CH2)k-(CH(C(O)NH(CH2)3N(CH3)3Cl)CH2)m-)n | poly(acrylamide-co-(3-(acryloylamino) propyltrimethylammoniumchloride)) | Baumgarten E., Fiebes A., Stumpe A., Ronkel F., Schultze J.W. | J. Molecular Catal. A 113, 469 (1996) | Adequate |  |  | other | Gaussian | 2.3 |  |  | No | Mg |  |  | Internal hydrocarbon | Reliable, with one-point correction of energy scale | insulator, thin film |  |  | 300 | Adequate | The relative intensity was 0.494.
C | 1s | 285.62 | (-(CH2)5C(O)O-)n | poly(caprolactone) | Briggs D., Beamson G. | Anal. Chem. 64, 1729 (1992) | Good | 0.15 |  | Linear | mixed Gaussian/Lorentzian |  |  |  | Yes | Al |  | Ag3d5 = 368.27 | Internal hydrocarbon | Reliable, with one-point correction of energy scale | cast film, thick film | X-ray Photoelectron Spectroscopy |  | 300 | Good | An electron flood gun (Ep = ~1 eV, Ip = 2.3 A) was used for charge compensation.
C | 1s | 285.62 | (-(CH(C(O)NH2)CH2)k-(CH(C(O)NH(CH2)3N(CH3)3Cl)CH2)m-)n | poly(acrylamide-co-(3-(acryloylamino) propyltrimethylammoniumchloride)) | Baumgarten E., Fiebes A., Stumpe A., Ronkel F., Schultze J.W. | J. Molecular Catal. A 113, 469 (1996) | Adequate |  |  | other | Gaussian | 2.3 |  |  | No | Mg |  |  | Internal hydrocarbon | Reliable, with one-point correction of energy scale | insulator, thin film |  |  | 300 | Adequate | The relative intensity was 0.494.
C | 1s | 285.63 | (-CH2C(CH3)(C(O)O(CH2)2OC(O)CH2C(O)CH3)-)n | poly(acetylacetoxyethyl methacrylate) | Beamson G., Briggs D. | High Resolution XPS of Organic Polymers: the Scienta ESCA300 Database (1992) | [8 empty] | No |  |  |  | PC |  | filament
C | 1s | 285.63 | (-CH2C(CH3)(C(O)O(CH2)2OC(O)CH2C(O)CH3)-)n | poly(acetylacetoxyethyl methacrylate) | Beamson G., Briggs D. | High Resolution XPS of Organic Polymers: the Scienta ESCA300 Database (1992) | [8 empty] | No |  |  |  | PC |  | filament
C | 1s | 285.64 | (-CH2C(CH3)(C(O)NH2)-)n | poly(methacrylamide) | Beamson G., Briggs D. | High Resolution XPS of Organic Polymers: the Scienta ESCA300 Database (1992) | [8 empty] | No |  |  |  | PC |  | filament
C | 1s | 285.64 | (-CH2((CH2)4)CH2S(O)(O)-)n | poly(hexamethylene sulfone) | Beamson G., Briggs D. | High Resolution XPS of Organic Polymers: the Scienta ESCA300 Database (1992) | [8 empty] | No |  |  |  | PC |  | filament
C | 1s | 285.64 | C9H16NO2 | tetramethylpiperidine-N-oxyl | Sastri V.S., Elboujdaini M., Perumareddi J.R., Brown J.R. | Appl. Surf. Sci. 93, 31 (1996) | Adequate |  |  | other | Gaussian | 1.25 |  |  | Yes | Al |  | Au,Cu = 84.00,932.67 | Internal hydrocarbon | Reliable, with one-point correction of energy scale | cast film, thick film |  | X-ray Photoelectron Spectroscopy | 300 | Good | R-1 Thanol. A drop or two of the concentrated solution of R1 Thanol in methanolallowed to dry in air. The composition determined by XPS was C77O15.3N7.7. The r FAT mode.
C | 1s | 285.64 | (-CH2C(CH3)(C(O)NH2)-)n | poly(methacrylamide) | Beamson G., Briggs D. | High Resolution XPS of Organic Polymers: the Scienta ESCA300 Database (1992) | [8 empty] | No |  |  |  | PC |  | filament
C | 1s | 285.64 | (-CH2((CH2)4)CH2S(O)(O)-)n | poly(hexamethylene sulfone) | Beamson G., Briggs D. | High Resolution XPS of Organic Polymers: the Scienta ESCA300 Database (1992) | [8 empty] | No |  |  |  | PC |  | filament
C | 1s | 285.64 | C9H16NO2 | tetramethylpiperidine-N-oxyl | Sastri V.S., Elboujdaini M., Perumareddi J.R., Brown J.R. | Appl. Surf. Sci. 93, 31 (1996) | Adequate |  |  | other | Gaussian | 1.25 |  |  | Yes | Al |  | Au,Cu = 84.00,932.67 | Internal hydrocarbon | Reliable, with one-point correction of energy scale | cast film, thick film |  | X-ray Photoelectron Spectroscopy | 300 | Good | R-1 Thanol. A drop or two of the concentrated solution of R1 Thanol in methanolallowed to dry in air. The composition determined by XPS was C77O15.3N7.7. The r FAT mode.
C | 1s | 285.67 | (-CH2C(CH3)(C(O)OCH2CHOCH2)-)n | poly(glycidyl methacrylate) | Beamson G., Briggs D. | High Resolution XPS of Organic Polymers: the Scienta ESCA300 Database (1992) | [8 empty] | No |  |  |  | PC |  | filament
C | 1s | 285.67 | (-CH2C(CH3)(C(O)OCH2CHOCH2)-)n | poly(glycidyl methacrylate) | Beamson G., Briggs D. | High Resolution XPS of Organic Polymers: the Scienta ESCA300 Database (1992) | [8 empty] | No |  |  |  | PC |  | filament
C | 1s | 285.68 | (-CH2C(CH3)(C(O)OCH2CH3)-)n | poly(ethyl methacrylate) | Beamson G., Briggs D. | High Resolution XPS of Organic Polymers: the Scienta ESCA300 Database (1992) | [8 empty] | No |  |  |  | PC |  | filament
C | 1s | 285.68 | (-CH2C(CH3)(C(O)OCH2CH3)-)n | poly(ethyl methacrylate) | Beamson G., Briggs D. | High Resolution XPS of Organic Polymers: the Scienta ESCA300 Database (1992) | [8 empty] | No |  |  |  | PC |  | filament
C | 1s | 285.68 | (-N(C(O))2C6H2(C(O))2NC6H4OC6H4-)n | poly(ether imide) (Kapton HN) | Beamson G., Briggs D. | High Resolution XPS of Organic Polymers: the Scienta ESCA300 Database (1992) | [8 empty] | No |  |  |  | PC |  | filament
C | 1s | 285.68 | (-CH2C(CH3)(C(O)OCH2CH3)-)n | poly(ethyl methacrylate) | Beamson G., Briggs D. | High Resolution XPS of Organic Polymers: the Scienta ESCA300 Database (1992) | [8 empty] | No |  |  |  | PC |  | filament
C | 1s | 285.68 | (-CH2C(CH3)(C(O)OCH2CH3)-)n | poly(ethyl methacrylate) | Beamson G., Briggs D. | High Resolution XPS of Organic Polymers: the Scienta ESCA300 Database (1992) | [8 empty] | No |  |  |  | PC |  | filament
C | 1s | 285.68 | (-N(C(O))2C6H2(C(O))2NC6H4OC6H4-)n | poly(ether imide) (Kapton HN) | Beamson G., Briggs D. | High Resolution XPS of Organic Polymers: the Scienta ESCA300 Database (1992) | [8 empty] | No |  |  |  | PC |  | filament
C | 1s | 285.7 | C6H5Cl | chlorobenzene | Clark D.T., Kilcast D., Musgrave W.K.R. | J. Chem. Soc. Chem. Commun. 517 (1971) | [8 empty] | No |  |  | Au | Conductor | Reliable | vapor deposited
C | 1s | 285.7 | (-CHFCH2-)n | poly(vinyl fluoride) | Clark D.T., Feast, W. J., Kilcast, D., Musgrave, W. K. R. | J. Polym. Sci. Polym. Chem. Ed. 11, 389 (1973) | [8 empty] | No |  |  |  | Adventitious carbon | Reliable, with two-point correction of energy scale
C | 1s | 285.7 | ((CH3)2NC6H4N(CH3)2)2[Ni(NCC(S)C(S)CN)2] | bis(1,4-bis(dimethylamine)benzene)bis(2,3-dimercapto-2-butenedinitrilato-S,S')nickelate(II) | Lalitha S., Manoharan P.T. | J. Electron Spectrosc. Relat. Phemon. 49, 61 (1989) | [8 empty] | No | [5 empty] | powder (when a special point is made in the article)
C | 1s | 285.7 | ((CH3)2NC6H4N(CH3)2)[Ni(NCC(S)C(S)CN)2] | (1,4-bis(dimethylamine)benzene)bis(2,3-dimercapto-2-butenedinitrilato-S,S')nickelate(III) | Lalitha S., Manoharan P.T. | J. Electron Spectrosc. Relat. Phemon. 49, 61 (1989) | [8 empty] | No | [5 empty] | powder (when a special point is made in the article)
C | 1s | 285.7 | [N(C4H9)4]2[Co(NCC(S)C(S)CN)2] | (tetrabutylammonium) bis(2,3-dimercapto-2-butenedinitrilato-S,S')cobaltate(III) | Lalitha S., Manoharan P.T. | J. Electron Spectrosc. Relat. Phemon. 49, 61 (1989) | [8 empty] | No | [5 empty] | powder (when a special point is made in the article)
C | 1s | 285.7 | [N(C4H9)4]2[Pt(-CC(O)CC(S)C(S)-)2] | bis(tetrabutylammonium) bis(4,5-dimercapto-4-cyclopentene-1,2,3-trionato-S,S')platinate(II) | Lalitha S., Manoharan P.T. | J. Electron Spectrosc. Relat. Phemon. 49, 61 (1989) | [8 empty] | No | [5 empty] | powder (when a special point is made in the article)
C | 1s | 285.7 | (-C6H5NH-)n | poly(aniline) | Kumar S.N., Bouyssoux G., Gaillard F. | Surf. Interface Anal. 15, 531, (1990) | [8 empty] | No |  |  |  | Adventitious carbon | Two-point correction of energy scale | electrolytic reduction
C | 1s | 285.7 | (-C6H5NH-)n | poly(aniline) | Kumar S.N., Bouyssoux G., Gaillard F. | Surf. Interface Anal. 15, 531, (1990) | [8 empty] | No |  |  |  | Adventitious carbon | Two-point correction of energy scale | electrolytic reduction
C | 1s | 285.7 | CH3CH2CN/Ni | ethyl cyanide on nickel | Nakayama T., Inamura K., Inoue Y., Ikeda S., Kishi K. | Surf. Sci. 179, 47 (1987) | Adequate |  |  | other | Gaussian |  |  |  | No |  |  | Ni2p3 = 852.73, Pd3d5 = 335.12 | Conductor | Reliable, with two-point correction of energy scale | surface coverage from 3ML to 4ML (3ML <= coverage < 4ML), adsorbed, thin layer |  |  | 90 | Good | ~3 ML propionitrile/nickel.
C | 1s | 285.7 | [-C8H3NO2-C(CF3)2-C8H3NO2-C6H4-O-C6H4-]n | 4,4'-hexafluoroisopropylidene-bis-phthalic acid anhydride-oxydianiline polyimide | Buchwalter L.P., Silverman B.D., Witt L., Rossi A.R. | J. Vac. Sci. Technol. A 5, 226 (1987) | Adequate | 0.2 |  |  | Gaussian |  |  |  | Yes | Al |  | Au4f7= 84.00 | Internal hydrocarbon | Reliable, with one-point correction of energy scale |  |  |  | 300 | Adequate | A flood gun was used for charge neutralization.
C | 1s | 285.7 | CsC8 | cesium octacarbon | Estrade-Szwarckopf H., Rousseau B. | J. Phys. Chem. Solids 53, 419 (1992) | Good | 0.5 |  | other | mixed Gaussian/Lorentzian |  | 0.97 | 0.18 | No | Mg |  | Au4f7 = 84.00 | Conductor | Reliable (reported energy within 300 eV of a reference energy) | cleaved crystal, crystal | X-ray Photoelectron Spectroscopy |  | 300 | Good | Cs-intercallated compound. The relative intensity was 0.13. Peak locations: Doniach - Sunjic & Gaussian. Asymmetry parameter = 0.14.
C | 1s | 285.7 | CH3CH2CH2CN/Ni | propyl cyanide on nickel | Nakayama T., Inamura K., Inoue Y., Ikeda S., Kishi K. | Surf. Sci. 179, 47 (1987) | Adequate |  |  | other | Gaussian |  |  |  | No |  |  | Ni2p3 = 852.73, Pd3d5 = 335.12 | Conductor | Reliable, with two-point correction of energy scale | surface coverage from 3ML to 4ML (3ML <= coverage < 4ML), adsorbed, thin layer |  |  | 90 | Good | ~3 ML butyronitrile/nickel.
C | 1s | 285.7 | C(O)OC(O)C6H2C(O)OC(O)/Ag | 1,2,4,5-benzenetetracarboxylic acid anhydride/silver | Grunze M., Lamb R.N. | Chem. Phys. Lett. 133, 283 (1987) | Adequate |  |  | other | Gaussian |  |  |  | No | Mg |  | Au4f7= 84.00 | Conductor | Reliable (reported energy within 300 eV of a reference energy) | thin film, vapor deposited |  |  | 300 | Adequate | 4 A 1,2,3,5-benzenetetracarboxylic anhydride/Ag.The film thickness was estimated from the attenuation of the Ag 3d photoemission signal assuming a homogeneous overlayer.
C | 1s | 285.7 | (-OC6H4C(CH3)2C6H4OC(O)-)n | poly(carbonate) | Gorelova M.M., Levin V.Y., Dubchak I.L., Zhdanov A.A., Makarova L.I., et al. | Vysokomol. Soed. Ser. A 31, 588 (1989) | Adequate |  |  |  | data |  |  |  | No | Mg |  | Au,Ag,Cu = 84.00,368.27,932.67 | Internal hydrocarbon | Reliable, with one-point correction of energy scale | thin film |  |  | 300 | Adequate
C | 1s | 285.7 | CO/Rh | carbon oxide/rhodium | Rebholz M., Prins R., Kruse N. | Surf. Sci. 259, L797 (1991) | Adequate |  |  |  | data |  |  |  | No | Al |  | Other, Rh3d5/2 = 307.2 | Conductor | Reliable (reported energy within 300 eV of a reference energy) | annealed, adsorbed, thin layer |  |  | 300 | Good | 10 L CO were adsorbed onto Rh(210) at 300 K and heated to 330 K. The substrate was cleaned by Ar+ ion bombardment (Ep = 500 eV, j = 1.7 microampes cm-2), annealing (T = 1250 K), and O2 and H2 treatment.
C | 1s | 285.7 | CO/Ru | carbon oxide/ruthenium | Wurth W., Schneider C., Treichler R., Umbach E., Menzel D. | Phys. Rev. B 35, 7741 (1987) | Adequate | 0.2 |  |  | data |  |  |  | Yes | other source | 450 | Au,Ag,Cu = 84.00,368.27,932.67 | Conductor | Calibration study | adsorbed, thin layer |  |  | 300 | Good | Saturated CO layers on Ru(001).
C | 1s | 285.7 | CH3OH/Pd | methanol/palladium | Chen J.-J., Jiang J.-C., Zhou Y., Chakraborty B.R., Winograd N. | Surf. Sci. 328, 248 (1995) | Adequate | 0.1 |  |  | data |  |  |  | No | Al |  | Pd3d5 = 335.12 | Conductor | Reliable, with one-point correction of energy scale | adsorbed, cooled, heated, reacted, thin layer |  | XRD/LEED | 105 | Good | Pd(111)-(1x1) was exposed to 1.25 L CH3OH at 105 K and heated to 175 K. The substrate was cleaned by cycles of O2 oxidation, Ar+ ion bombardment flashing and annealing. FAT mode.
C | 1s | 285.7 | C | graphite carbon | Hrbek J. | J. Vac. Sci. Technol. A 4, 86 (1986) | Adequate |  |  |  | data | 2.1 |  |  | No |  |  | Other, Ru3d = 280.08 | Conductor | Reliable, with one-point correction of energy scale | adsorbed, amorphous, heated |  |  | 300 | Adequate | C2H4/Ru(001) was annealed at 1330 K. Formation of graphitic carbon layer with 9x9 LEED pattern was from decomposition of ethylene
C | 1s | 285.7 | CO/Co | carbon monoxide/cobalt | Wesner D.A., Linden G.L., Bonzel H.P. | Appl. Surf. Sci. 26, 335 (1986) | Adequate |  |  |  | data |  |  |  | No | Mg |  | FL = Fermi level | Conductor | Reliable (reported energy within 300 eV of a reference energy) | adsorbed, heated, oxidizing atmosphere, thin layer |  |  | 300 | Adequate | The CO exposure was at 548 K and 100 kPa for 10 s.
C | 1s | 285.7 | (-C4HS((CH2)5CH3)-)n | poly(3-hexylthiophene) | Lachkar A., Selmani A., Sacher E. | Synthetic Metals 72, 73 (1995) | Adequate | 0.1 |  | Shirley | other type of curve fit |  |  |  | No | Mg |  |  | Internal hydrocarbon | Reliable, with one-point correction of energy scale | cast film, thin film | X-ray Photoelectron Spectroscopy |  | 300 | Good | The sample was outgassed by a brief heating to 373 K. The fitting was done in accordance with the stoichiometry. FAT mode.
C | 1s | 285.7 | (-C4HS((CH2)5CH3)-)n | poly(3-hexylthiophene) | Lachkar A., Selmani A., Sacher E. | Synthetic Metals 72, 73 (1995) | Adequate | 0.1 |  | Shirley | other type of curve fit |  |  |  | No | Mg |  |  | Internal hydrocarbon | Reliable, with one-point correction of energy scale | cast film, thin film | X-ray Photoelectron Spectroscopy |  | 300 | Good | The sample was outgassed by a brief heating to 373 K. The fitting was done in accordance with the stoichiometry. FAT mode.
C | 1s | 285.7 | (CH3)3CSH/Mo | 2-methyl-2-propanethiol/molybdenum | Wiegand B.C., Uvdal P., Friend C.M. | J. Phys. Chem. 96, 4527 (1992) | Adequate |  |  | other | Gaussian | 1.3 |  |  | No | Mg |  |  | Internal hydrocarbon | Reliable, with one-point correction of energy scale | adsorbed, cooled, thin layer |  | Low-energy Electron Diffraction | 100 | Good | (CH3)3CSH/Mo(110)-(1x1), saturation coverage. The substrate surface was cleaned in an oxygen environment at 1200 K and then flashed to 2000 K. The relative intensity was 0.26.
C | 1s | 285.7 | C6H6/W | benzene/tungsten | Whitten J.E., Gomer R. | Surf. Sci. 347, 280 (1996) | Adequate |  |  |  | data |  |  |  | No |  |  | FL = Fermi level | Conductor | Reliable (reported energy within 300 eV of a reference energy) | adsorbed, cooled, thin layer |  |  | 90 | Good | 5 L C6H6 were adsorbed onto W(110) at 90 K.
C | 1s | 285.7 | Cr/(-C4HS((CH2)5CH3)-)n | chromium/poly(3-hexylthiophene) | Lachkar A., Selmani A., Sacher E. | Synthetic Metals 72, 73 (1995) | Adequate | 0.1 |  | Shirley | other type of curve fit |  |  |  | No | Mg |  |  | Internal hydrocarbon | Reliable, with one-point correction of energy scale | cast film, thin film, vapor deposited | X-ray Photoelectron Spectroscopy |  | 300 | Good | 15 A Cr/(-C4HS((CH2)5CH3)-)n.The substrate was outgassed by a brief heating to 373 K. The fitting was done in accordance with the stoichiometry. FAT mode. The thickness was measured using a quartz-crystal thickness monitor.
C | 1s | 285.7 | Cr/(-C4HS((CH2)5CH3)-)n | chromium/poly(3-hexylthiophene) | Lachkar A., Selmani A., Sacher E. | Synthetic Metals 72, 73 (1995) | Adequate | 0.1 |  | Shirley | other type of curve fit |  |  |  | No | Mg |  |  | Internal hydrocarbon | Reliable, with one-point correction of energy scale | cast film, thin film, vapor deposited | X-ray Photoelectron Spectroscopy |  | 300 | Good | 15 A Cr/(-C4HS((CH2)5CH3)-)n.The substrate was outgassed by a brief heating to 373 K. The fitting was done in accordance with the stoichiometry. FAT mode. The thickness was measured using a quartz-crystal thickness monitor.
C | 1s | 285.7 | C10H4N2O4/Ag | pyromellitic diimide/silver | Timbrell P.Y., Than-Trong N., Lamb R.N. | Colloids Surf. A 93, 181 (1994) | Adequate |  |  | Shirley | data |  |  |  | No | Mg |  | Ag3d5 = 368.27 | Conductor | Reliable (reported energy within 300 eV of a reference energy) | thin film, vapor deposited |  |  | 300 | Adequate | The composition determined by XPS was C0.637O0.229N0.134. FAT mode. Emission ang The intensity ratio of the Gaussian/Lorentzian components was 50/50. The film th The relative intensity was 0.365.
C | 1s | 285.7 | C6H5Cl | chlorobenzene | Clark D.T., Kilcast D., Musgrave W.K.R. | J. Chem. Soc. Chem. Commun. 517 (1971) | [8 empty] | No |  |  | Au | Conductor | Reliable | vapor deposited
C | 1s | 285.7 | (-CHFCH2-)n | poly(vinyl fluoride) | Clark D.T., Feast, W. J., Kilcast, D., Musgrave, W. K. R. | J. Polym. Sci. Polym. Chem. Ed. 11, 389 (1973) | [8 empty] | No |  |  |  | Adventitious carbon | Reliable, with two-point correction of energy scale
C | 1s | 285.7 | ((CH3)2NC6H4N(CH3)2)2[Ni(NCC(S)C(S)CN)2] | bis(1,4-bis(dimethylamine)benzene)bis(2,3-dimercapto-2-butenedinitrilato-S,S')nickelate(II) | Lalitha S., Manoharan P.T. | J. Electron Spectrosc. Relat. Phemon. 49, 61 (1989) | [8 empty] | No | [5 empty] | powder (when a special point is made in the article)
C | 1s | 285.7 | ((CH3)2NC6H4N(CH3)2)[Ni(NCC(S)C(S)CN)2] | (1,4-bis(dimethylamine)benzene)bis(2,3-dimercapto-2-butenedinitrilato-S,S')nickelate(III) | Lalitha S., Manoharan P.T. | J. Electron Spectrosc. Relat. Phemon. 49, 61 (1989) | [8 empty] | No | [5 empty] | powder (when a special point is made in the article)
C | 1s | 285.7 | [N(C4H9)4]2[Co(NCC(S)C(S)CN)2] | (tetrabutylammonium) bis(2,3-dimercapto-2-butenedinitrilato-S,S')cobaltate(III) | Lalitha S., Manoharan P.T. | J. Electron Spectrosc. Relat. Phemon. 49, 61 (1989) | [8 empty] | No | [5 empty] | powder (when a special point is made in the article)
C | 1s | 285.7 | [N(C4H9)4]2[Pt(-CC(O)CC(S)C(S)-)2] | bis(tetrabutylammonium) bis(4,5-dimercapto-4-cyclopentene-1,2,3-trionato-S,S')platinate(II) | Lalitha S., Manoharan P.T. | J. Electron Spectrosc. Relat. Phemon. 49, 61 (1989) | [8 empty] | No | [5 empty] | powder (when a special point is made in the article)
C | 1s | 285.7 | (-C6H5NH-)n | poly(aniline) | Kumar S.N., Bouyssoux G., Gaillard F. | Surf. Interface Anal. 15, 531, (1990) | [8 empty] | No |  |  |  | Adventitious carbon | Two-point correction of energy scale | electrolytic reduction
C | 1s | 285.7 | (-C6H5NH-)n | poly(aniline) | Kumar S.N., Bouyssoux G., Gaillard F. | Surf. Interface Anal. 15, 531, (1990) | [8 empty] | No |  |  |  | Adventitious carbon | Two-point correction of energy scale | electrolytic reduction
C | 1s | 285.7 | CH3CH2CN/Ni | ethyl cyanide on nickel | Nakayama T., Inamura K., Inoue Y., Ikeda S., Kishi K. | Surf. Sci. 179, 47 (1987) | Adequate |  |  | other | Gaussian |  |  |  | No |  |  | Ni2p3 = 852.73, Pd3d5 = 335.12 | Conductor | Reliable, with two-point correction of energy scale | surface coverage from 3ML to 4ML (3ML <= coverage < 4ML), adsorbed, thin layer |  |  | 90 | Good | ~3 ML propionitrile/nickel.
C | 1s | 285.7 | [-C8H3NO2-C(CF3)2-C8H3NO2-C6H4-O-C6H4-]n | 4,4'-hexafluoroisopropylidene-bis-phthalic acid anhydride-oxydianiline polyimide | Buchwalter L.P., Silverman B.D., Witt L., Rossi A.R. | J. Vac. Sci. Technol. A 5, 226 (1987) | Adequate | 0.2 |  |  | Gaussian |  |  |  | Yes | Al |  | Au4f7= 84.00 | Internal hydrocarbon | Reliable, with one-point correction of energy scale |  |  |  | 300 | Adequate | A flood gun was used for charge neutralization.
C | 1s | 285.7 | CsC8 | cesium octacarbon | Estrade-Szwarckopf H., Rousseau B. | J. Phys. Chem. Solids 53, 419 (1992) | Good | 0.5 |  | other | mixed Gaussian/Lorentzian |  | 0.97 | 0.18 | No | Mg |  | Au4f7 = 84.00 | Conductor | Reliable (reported energy within 300 eV of a reference energy) | cleaved crystal, crystal | X-ray Photoelectron Spectroscopy |  | 300 | Good | Cs-intercallated compound. The relative intensity was 0.13. Peak locations: Doniach - Sunjic & Gaussian. Asymmetry parameter = 0.14.
C | 1s | 285.7 | CH3CH2CH2CN/Ni | propyl cyanide on nickel | Nakayama T., Inamura K., Inoue Y., Ikeda S., Kishi K. | Surf. Sci. 179, 47 (1987) | Adequate |  |  | other | Gaussian |  |  |  | No |  |  | Ni2p3 = 852.73, Pd3d5 = 335.12 | Conductor | Reliable, with two-point correction of energy scale | surface coverage from 3ML to 4ML (3ML <= coverage < 4ML), adsorbed, thin layer |  |  | 90 | Good | ~3 ML butyronitrile/nickel.
C | 1s | 285.7 | C(O)OC(O)C6H2C(O)OC(O)/Ag | 1,2,4,5-benzenetetracarboxylic acid anhydride/silver | Grunze M., Lamb R.N. | Chem. Phys. Lett. 133, 283 (1987) | Adequate |  |  | other | Gaussian |  |  |  | No | Mg |  | Au4f7= 84.00 | Conductor | Reliable (reported energy within 300 eV of a reference energy) | thin film, vapor deposited |  |  | 300 | Adequate | 4 A 1,2,3,5-benzenetetracarboxylic anhydride/Ag.The film thickness was estimated from the attenuation of the Ag 3d photoemission signal assuming a homogeneous overlayer.
C | 1s | 285.7 | (-OC6H4C(CH3)2C6H4OC(O)-)n | poly(carbonate) | Gorelova M.M., Levin V.Y., Dubchak I.L., Zhdanov A.A., Makarova L.I., et al. | Vysokomol. Soed. Ser. A 31, 588 (1989) | Adequate |  |  |  | data |  |  |  | No | Mg |  | Au,Ag,Cu = 84.00,368.27,932.67 | Internal hydrocarbon | Reliable, with one-point correction of energy scale | thin film |  |  | 300 | Adequate
C | 1s | 285.7 | CO/Rh | carbon oxide/rhodium | Rebholz M., Prins R., Kruse N. | Surf. Sci. 259, L797 (1991) | Adequate |  |  |  | data |  |  |  | No | Al |  | Other, Rh3d5/2 = 307.2 | Conductor | Reliable (reported energy within 300 eV of a reference energy) | annealed, adsorbed, thin layer |  |  | 300 | Good | 10 L CO were adsorbed onto Rh(210) at 300 K and heated to 330 K. The substrate was cleaned by Ar+ ion bombardment (Ep = 500 eV, j = 1.7 microampes cm-2), annealing (T = 1250 K), and O2 and H2 treatment.
C | 1s | 285.7 | CO/Ru | carbon oxide/ruthenium | Wurth W., Schneider C., Treichler R., Umbach E., Menzel D. | Phys. Rev. B 35, 7741 (1987) | Adequate | 0.2 |  |  | data |  |  |  | Yes | other source | 450 | Au,Ag,Cu = 84.00,368.27,932.67 | Conductor | Calibration study | adsorbed, thin layer |  |  | 300 | Good | Saturated CO layers on Ru(001).
C | 1s | 285.7 | CH3OH/Pd | methanol/palladium | Chen J.-J., Jiang J.-C., Zhou Y., Chakraborty B.R., Winograd N. | Surf. Sci. 328, 248 (1995) | Adequate | 0.1 |  |  | data |  |  |  | No | Al |  | Pd3d5 = 335.12 | Conductor | Reliable, with one-point correction of energy scale | adsorbed, cooled, heated, reacted, thin layer |  | XRD/LEED | 105 | Good | Pd(111)-(1x1) was exposed to 1.25 L CH3OH at 105 K and heated to 175 K. The substrate was cleaned by cycles of O2 oxidation, Ar+ ion bombardment flashing and annealing. FAT mode.
C | 1s | 285.7 | C | graphite carbon | Hrbek J. | J. Vac. Sci. Technol. A 4, 86 (1986) | Adequate |  |  |  | data | 2.1 |  |  | No |  |  | Other, Ru3d = 280.08 | Conductor | Reliable, with one-point correction of energy scale | adsorbed, amorphous, heated |  |  | 300 | Adequate | C2H4/Ru(001) was annealed at 1330 K. Formation of graphitic carbon layer with 9x9 LEED pattern was from decomposition of ethylene
C | 1s | 285.7 | CO/Co | carbon monoxide/cobalt | Wesner D.A., Linden G.L., Bonzel H.P. | Appl. Surf. Sci. 26, 335 (1986) | Adequate |  |  |  | data |  |  |  | No | Mg |  | FL = Fermi level | Conductor | Reliable (reported energy within 300 eV of a reference energy) | adsorbed, heated, oxidizing atmosphere, thin layer |  |  | 300 | Adequate | The CO exposure was at 548 K and 100 kPa for 10 s.
C | 1s | 285.7 | (-C4HS((CH2)5CH3)-)n | poly(3-hexylthiophene) | Lachkar A., Selmani A., Sacher E. | Synthetic Metals 72, 73 (1995) | Adequate | 0.1 |  | Shirley | other type of curve fit |  |  |  | No | Mg |  |  | Internal hydrocarbon | Reliable, with one-point correction of energy scale | cast film, thin film | X-ray Photoelectron Spectroscopy |  | 300 | Good | The sample was outgassed by a brief heating to 373 K. The fitting was done in accordance with the stoichiometry. FAT mode.
C | 1s | 285.7 | (-C4HS((CH2)5CH3)-)n | poly(3-hexylthiophene) | Lachkar A., Selmani A., Sacher E. | Synthetic Metals 72, 73 (1995) | Adequate | 0.1 |  | Shirley | other type of curve fit |  |  |  | No | Mg |  |  | Internal hydrocarbon | Reliable, with one-point correction of energy scale | cast film, thin film | X-ray Photoelectron Spectroscopy |  | 300 | Good | The sample was outgassed by a brief heating to 373 K. The fitting was done in accordance with the stoichiometry. FAT mode.
C | 1s | 285.7 | (CH3)3CSH/Mo | 2-methyl-2-propanethiol/molybdenum | Wiegand B.C., Uvdal P., Friend C.M. | J. Phys. Chem. 96, 4527 (1992) | Adequate |  |  | other | Gaussian | 1.3 |  |  | No | Mg |  |  | Internal hydrocarbon | Reliable, with one-point correction of energy scale | adsorbed, cooled, thin layer |  | Low-energy Electron Diffraction | 100 | Good | (CH3)3CSH/Mo(110)-(1x1), saturation coverage. The substrate surface was cleaned in an oxygen environment at 1200 K and then flashed to 2000 K. The relative intensity was 0.26.
C | 1s | 285.7 | C6H6/W | benzene/tungsten | Whitten J.E., Gomer R. | Surf. Sci. 347, 280 (1996) | Adequate |  |  |  | data |  |  |  | No |  |  | FL = Fermi level | Conductor | Reliable (reported energy within 300 eV of a reference energy) | adsorbed, cooled, thin layer |  |  | 90 | Good | 5 L C6H6 were adsorbed onto W(110) at 90 K.
C | 1s | 285.7 | Cr/(-C4HS((CH2)5CH3)-)n | chromium/poly(3-hexylthiophene) | Lachkar A., Selmani A., Sacher E. | Synthetic Metals 72, 73 (1995) | Adequate | 0.1 |  | Shirley | other type of curve fit |  |  |  | No | Mg |  |  | Internal hydrocarbon | Reliable, with one-point correction of energy scale | cast film, thin film, vapor deposited | X-ray Photoelectron Spectroscopy |  | 300 | Good | 15 A Cr/(-C4HS((CH2)5CH3)-)n.The substrate was outgassed by a brief heating to 373 K. The fitting was done in accordance with the stoichiometry. FAT mode. The thickness was measured using a quartz-crystal thickness monitor.
C | 1s | 285.7 | Cr/(-C4HS((CH2)5CH3)-)n | chromium/poly(3-hexylthiophene) | Lachkar A., Selmani A., Sacher E. | Synthetic Metals 72, 73 (1995) | Adequate | 0.1 |  | Shirley | other type of curve fit |  |  |  | No | Mg |  |  | Internal hydrocarbon | Reliable, with one-point correction of energy scale | cast film, thin film, vapor deposited | X-ray Photoelectron Spectroscopy |  | 300 | Good | 15 A Cr/(-C4HS((CH2)5CH3)-)n.The substrate was outgassed by a brief heating to 373 K. The fitting was done in accordance with the stoichiometry. FAT mode. The thickness was measured using a quartz-crystal thickness monitor.
C | 1s | 285.7 | C10H4N2O4/Ag | pyromellitic diimide/silver | Timbrell P.Y., Than-Trong N., Lamb R.N. | Colloids Surf. A 93, 181 (1994) | Adequate |  |  | Shirley | data |  |  |  | No | Mg |  | Ag3d5 = 368.27 | Conductor | Reliable (reported energy within 300 eV of a reference energy) | thin film, vapor deposited |  |  | 300 | Adequate | The composition determined by XPS was C0.637O0.229N0.134. FAT mode. Emission ang The intensity ratio of the Gaussian/Lorentzian components was 50/50. The film th The relative intensity was 0.365.
C | 1s | 285.71 | (-CH2-C(CH3)(C(O)O-(CH2)3-CH3)-)n | poly(n-butyl methacrylate) | Beamson G., Briggs D. | High Resolution XPS of Organic Polymers: the Scienta ESCA300 Database (1992) | [8 empty] | No |  |  |  | PC |  | filament
C | 1s | 285.71 | (-CH2-C(CH3)(C(O)O-(CH2)3-CH3)-)n | poly(n-butyl methacrylate) | Beamson G., Briggs D. | High Resolution XPS of Organic Polymers: the Scienta ESCA300 Database (1992) | [8 empty] | No |  |  |  | PC |  | filament
C | 1s | 285.71 | (-CH2-C(CH3)(C(O)O-(CH2)3-CH3)-)n | poly(n-butyl methacrylate) | Beamson G., Briggs D. | High Resolution XPS of Organic Polymers: the Scienta ESCA300 Database (1992) | [8 empty] | No |  |  |  | PC |  | filament
C | 1s | 285.71 | (-CH2-C(CH3)(C(O)O-(CH2)3-CH3)-)n | poly(n-butyl methacrylate) | Beamson G., Briggs D. | High Resolution XPS of Organic Polymers: the Scienta ESCA300 Database (1992) | [8 empty] | No |  |  |  | PC |  | filament
C | 1s | 285.72 | (-CH2C(CH3)(C(O)OCH3)-)n | poly(methyl methacrylate) | Beamson G., Briggs D. | High Resolution XPS of Organic Polymers: the Scienta ESCA300 Database (1992) | [8 empty] | No |  |  |  | PC |  | filament
C | 1s | 285.72 | (-CH2C(CH3)(C(O)OCH3)-)n | poly(methyl methacrylate) | Beamson G., Briggs D. | High Resolution XPS of Organic Polymers: the Scienta ESCA300 Database (1992) | [8 empty] | No |  |  |  | PC |  | filament
C | 1s | 285.72 | CH3OD/Pd | methanol/palladium(CH3OD/Pd) | Rebholz M., Matolin V., Prins R., Kruse N. | Surf. Sci. 251, 1117 (1991) | Adequate |  |  |  | data |  |  |  | Yes | Al |  | Pd3d5 = 335.12 | Conductor | Reliable, with one-point correction of energy scale | adsorbed, thin layer |  | Low-energy Electron Diffraction | 310 | Good | 50 L CH3OD/Pd(111). The substrate was cleaned by cycles of Ar+ ion bombardment (Ep = 800 eV, j = 5 microamperes cm-2, T = 1000 K), oxygen treatment (p = 1E-5 Pa, T = 1050 K, time = 20 min) and annealing (T = 1100 K, time = 60 - 120 min).
C | 1s | 285.72 | CH3OD/Pd | methanol/palladium(CH3OD/Pd) | Rebholz M., Kruse N. | J. Chem. Phys. 95, 7745 (1991) | Adequate |  |  | other | Gaussian | 0.72 |  |  | Yes | Al |  | Au4f7,Pd3d5 = 84.00, 335.12 | Conductor | Reliable, with one-point correction of energy scale | adsorbed, heated, thin layer | X-ray Photoelectron Spectroscopy | Low-energy Electron Diffraction | 373 | Adequate | Saturation coverage of CH3OD/Pd(111)-(1x1). The substrate was cleaned by cycles of Ar+ ion bombardment (Ep = 600 - 1000 eV, j = 2 microampres cm-2, T = 1050 K), T = 1050 K), annealing (T = 1200 K) and O2 treatment(p = 1E-5 Pa, T = 1000 K).
C | 1s | 285.72 | (-CH2C(CH3)(C(O)OCH3)-)n | poly(methyl methacrylate) | Beamson G., Briggs D. | High Resolution XPS of Organic Polymers: the Scienta ESCA300 Database (1992) | [8 empty] | No |  |  |  | PC |  | filament
C | 1s | 285.72 | (-CH2C(CH3)(C(O)OCH3)-)n | poly(methyl methacrylate) | Beamson G., Briggs D. | High Resolution XPS of Organic Polymers: the Scienta ESCA300 Database (1992) | [8 empty] | No |  |  |  | PC |  | filament
C | 1s | 285.72 | CH3OD/Pd | methanol/palladium(CH3OD/Pd) | Rebholz M., Matolin V., Prins R., Kruse N. | Surf. Sci. 251, 1117 (1991) | Adequate |  |  |  | data |  |  |  | Yes | Al |  | Pd3d5 = 335.12 | Conductor | Reliable, with one-point correction of energy scale | adsorbed, thin layer |  | Low-energy Electron Diffraction | 310 | Good | 50 L CH3OD/Pd(111). The substrate was cleaned by cycles of Ar+ ion bombardment (Ep = 800 eV, j = 5 microamperes cm-2, T = 1000 K), oxygen treatment (p = 1E-5 Pa, T = 1050 K, time = 20 min) and annealing (T = 1100 K, time = 60 - 120 min).
C | 1s | 285.72 | CH3OD/Pd | methanol/palladium(CH3OD/Pd) | Rebholz M., Kruse N. | J. Chem. Phys. 95, 7745 (1991) | Adequate |  |  | other | Gaussian | 0.72 |  |  | Yes | Al |  | Au4f7,Pd3d5 = 84.00, 335.12 | Conductor | Reliable, with one-point correction of energy scale | adsorbed, heated, thin layer | X-ray Photoelectron Spectroscopy | Low-energy Electron Diffraction | 373 | Adequate | Saturation coverage of CH3OD/Pd(111)-(1x1). The substrate was cleaned by cycles of Ar+ ion bombardment (Ep = 600 - 1000 eV, j = 2 microampres cm-2, T = 1050 K), T = 1050 K), annealing (T = 1200 K) and O2 treatment(p = 1E-5 Pa, T = 1000 K).
C | 1s | 285.73 | (-CH2C(CH3)(C(O)OCH2CH2OH)-)n | poly(hydroxyethyl methacrylate) | Beamson G., Briggs D. | High Resolution XPS of Organic Polymers: the Scienta ESCA300 Database (1992) | [8 empty] | No |  |  |  | PC |  | filament
C | 1s | 285.73 | (-CH2C(CH3)(C(O)OCH2CH2OH)-)n | poly(hydroxyethyl methacrylate) | Beamson G., Briggs D. | High Resolution XPS of Organic Polymers: the Scienta ESCA300 Database (1992) | [8 empty] | No |  |  |  | PC |  | filament
C | 1s | 285.74 | (-CH2C(CH3)(C(O)O(CH2)2OC(O)CH2C(O)CH3)-)n | poly(acetylacetoxyethyl methacrylate) | Briggs D., Beamson G. | Anal. Chem. 64, 1729 (1992) | Good | 0.15 |  | Linear | mixed Gaussian/Lorentzian |  |  |  | Yes | Al |  | Ag3d5 = 368.27 | Internal hydrocarbon | Reliable, with one-point correction of energy scale | cast film, thick film | X-ray Photoelectron Spectroscopy |  | 300 | Good | An electron flood gun (Ep = ~1 eV, Ip = 2.3 A) was used for charge compensation. The total FWHM is 0.96 eV. The relative intensity was 10.7%. The intensity ratio of the Gaussian/Lorentzian components was 0.92. Asymmetry parameter = 0.10.
C | 1s | 285.74 | (-CHFCH2-)n | poly(vinyl fluoride) | Beamson G., Briggs D. | High Resolution XPS of Organic Polymers: the Scienta ESCA300 Database (1992) | [8 empty] | No |  |  |  | PC |  | filament
C | 1s | 285.74 | (-CH2CH(C6H4Br)-)n | poly(4-bromostyrene) | Beamson G., Briggs D. | High Resolution XPS of Organic Polymers: the Scienta ESCA300 Database (1992) | [8 empty] | No |  |  |  | PC |  | filament
C | 1s | 285.74 | CH3COO(CH2)15-SH/Au | 16-thiol methyl hexadecanoate/gold | Konstadinidis K., Zhang P., Opila R.L., Allara D.L. | Surf. Sci. 338, 300 (1995) | Adequate |  |  | other | mixed Gaussian/Lorentzian |  |  |  | Yes | Al |  | Au4f7 = 84.00 | Conductor | Reliable (reported energy within 300 eV of a reference energy) | surface coverage from 1ML to 2ML (1ML <= coverage < 2ML), thin layer |  |  | 300 | Good | Self-assembled monolayer. FAT mode. The spectra were recorded at normal emission The intensity ratio of the Gaussian/Lorentzian components was 90/10. The FWHMs o
C | 1s | 285.74 | (-CH2C(CH3)(C(O)O(CH2)2OC(O)CH2C(O)CH3)-)n | poly(acetylacetoxyethyl methacrylate) | Briggs D., Beamson G. | Anal. Chem. 64, 1729 (1992) | Good | 0.15 |  | Linear | mixed Gaussian/Lorentzian |  |  |  | Yes | Al |  | Ag3d5 = 368.27 | Internal hydrocarbon | Reliable, with one-point correction of energy scale | cast film, thick film | X-ray Photoelectron Spectroscopy |  | 300 | Good | An electron flood gun (Ep = ~1 eV, Ip = 2.3 A) was used for charge compensation. The total FWHM is 0.96 eV. The relative intensity was 10.7%. The intensity ratio of the Gaussian/Lorentzian components was 0.92. Asymmetry parameter = 0.10.
C | 1s | 285.74 | (-CHFCH2-)n | poly(vinyl fluoride) | Beamson G., Briggs D. | High Resolution XPS of Organic Polymers: the Scienta ESCA300 Database (1992) | [8 empty] | No |  |  |  | PC |  | filament
C | 1s | 285.74 | (-CH2CH(C6H4Br)-)n | poly(4-bromostyrene) | Beamson G., Briggs D. | High Resolution XPS of Organic Polymers: the Scienta ESCA300 Database (1992) | [8 empty] | No |  |  |  | PC |  | filament
C | 1s | 285.74 | CH3COO(CH2)15-SH/Au | 16-thiol methyl hexadecanoate/gold | Konstadinidis K., Zhang P., Opila R.L., Allara D.L. | Surf. Sci. 338, 300 (1995) | Adequate |  |  | other | mixed Gaussian/Lorentzian |  |  |  | Yes | Al |  | Au4f7 = 84.00 | Conductor | Reliable (reported energy within 300 eV of a reference energy) | surface coverage from 1ML to 2ML (1ML <= coverage < 2ML), thin layer |  |  | 300 | Good | Self-assembled monolayer. FAT mode. The spectra were recorded at normal emission The intensity ratio of the Gaussian/Lorentzian components was 90/10. The FWHMs o
C | 1s | 285.75 | (-CH2C(CH3)(C(O)OC(CH3)3-)n | poly(tert-butyl methacrylate) | Beamson G., Briggs D. | High Resolution XPS of Organic Polymers: the Scienta ESCA300 Database (1992) | [8 empty] | No |  |  |  | PC |  | filament
C | 1s | 285.75 | (-C(O)NHC6H4CH2C6H4NHC(O)OCH2(CH2)2CH2O-)n | poly(urethane) | Beamson G., Briggs D. | High Resolution XPS of Organic Polymers: the Scienta ESCA300 Database (1992) | [8 empty] | No |  |  |  | PC |  | filament
C | 1s | 285.75 | (-CH2C(CH3)(C(O)OC(CH3)3-)n | poly(tert-butyl methacrylate) | Beamson G., Briggs D. | High Resolution XPS of Organic Polymers: the Scienta ESCA300 Database (1992) | [8 empty] | No |  |  |  | PC |  | filament
C | 1s | 285.75 | (-C(O)NHC6H4CH2C6H4NHC(O)OCH2(CH2)2CH2O-)n | poly(urethane) | Beamson G., Briggs D. | High Resolution XPS of Organic Polymers: the Scienta ESCA300 Database (1992) | [8 empty] | No |  |  |  | PC |  | filament
C | 1s | 285.76 | (-CH2CH(C6H4NO2)-)n | poly(4-nitrostyrene) | Beamson G., Briggs D. | High Resolution XPS of Organic Polymers: the Scienta ESCA300 Database (1992) | [8 empty] | No |  |  |  | PC |  | filament
C | 1s | 285.76 | (-N(C(O))2C6H2(C(O))2NC6H4OC6H4-)n | poly(ether imide) (Kapton HN) | Beamson G., Briggs D. | High Resolution XPS of Organic Polymers: the Scienta ESCA300 Database (1992) | [8 empty] | No |  |  |  | PC |  | filament
C | 1s | 285.76 | (-CH2C(CH3)(C(O)OCH2CH2Cl)-)n | poly(2-chloroethyl methacrylate) | Beamson G., Briggs D. | High Resolution XPS of Organic Polymers: the Scienta ESCA300 Database (1992) | [8 empty] | No |  |  |  | PC |  | filament
C | 1s | 285.76 | (-CH2CH(C6H4NO2)-)n | poly(4-nitrostyrene) | Beamson G., Briggs D. | High Resolution XPS of Organic Polymers: the Scienta ESCA300 Database (1992) | [8 empty] | No |  |  |  | PC |  | filament
C | 1s | 285.76 | (-N(C(O))2C6H2(C(O))2NC6H4OC6H4-)n | poly(ether imide) (Kapton HN) | Beamson G., Briggs D. | High Resolution XPS of Organic Polymers: the Scienta ESCA300 Database (1992) | [8 empty] | No |  |  |  | PC |  | filament
C | 1s | 285.76 | (-CH2C(CH3)(C(O)OCH2CH2Cl)-)n | poly(2-chloroethyl methacrylate) | Beamson G., Briggs D. | High Resolution XPS of Organic Polymers: the Scienta ESCA300 Database (1992) | [8 empty] | No |  |  |  | PC |  | filament
C | 1s | 285.77 | (-CH2CH(CH2CH3)-)n | poly(1-butene) | Beamson G., Briggs D. | High Resolution XPS of Organic Polymers: the Scienta ESCA300 Database (1992) | [8 empty] | No |  |  |  | PC |  | filament
C | 1s | 285.77 | CH3OD/Pd | methanol/palladium(CH3OD/Pd) | Rebholz M., Kruse N. | J. Chem. Phys. 95, 7745 (1991) | Adequate |  |  | other | Gaussian | 0.82 |  |  | Yes | Al |  | Au4f7,Pd3d5 = 84.00,335.12 | Conductor | Reliable, with one-point correction of energy scale | adsorbed, thin layer | X-ray Photoelectron Spectroscopy | Low-energy Electron Diffraction | 300 | Adequate | CH3OD/Pd(111)-(1x1). The Pd crystal has been continuosly dosed at a pressure of 5.2E-7 Pa after preexposure to 30 L. The substrate was cleaned by cycles of Ar+ ion bombardment (Ep = 600 - 1000 eV, j = 2 microampres cm-2, T = 1050 K), T = 1050 K), annealin
C | 1s | 285.77 | CH3COO(CH2)15-SH/Au | 16-thiol methyl hexadecanoate/gold | Konstadinidis K., Zhang P., Opila R.L., Allara D.L. | Surf. Sci. 338, 300 (1995) | Adequate |  |  | other | mixed Gaussian/Lorentzian |  |  |  | Yes | Al |  | Au4f7 = 84.00 | Conductor | Reliable (reported energy within 300 eV of a reference energy) | surface coverage from 1ML to 2ML (1ML <= coverage < 2ML), thin layer |  |  | 300 | Good | Self-assembled monolayer. FAT mode. Emission angle = 80 degrees. The O/C intensi The intensity ratio of the Gaussian/Lorentzian components was 90/10. The FWHMs o
C | 1s | 285.77 | (-CH2CH(CH2CH3)-)n | poly(1-butene) | Beamson G., Briggs D. | High Resolution XPS of Organic Polymers: the Scienta ESCA300 Database (1992) | [8 empty] | No |  |  |  | PC |  | filament
C | 1s | 285.77 | CH3OD/Pd | methanol/palladium(CH3OD/Pd) | Rebholz M., Kruse N. | J. Chem. Phys. 95, 7745 (1991) | Adequate |  |  | other | Gaussian | 0.82 |  |  | Yes | Al |  | Au4f7,Pd3d5 = 84.00,335.12 | Conductor | Reliable, with one-point correction of energy scale | adsorbed, thin layer | X-ray Photoelectron Spectroscopy | Low-energy Electron Diffraction | 300 | Adequate | CH3OD/Pd(111)-(1x1). The Pd crystal has been continuosly dosed at a pressure of 5.2E-7 Pa after preexposure to 30 L. The substrate was cleaned by cycles of Ar+ ion bombardment (Ep = 600 - 1000 eV, j = 2 microampres cm-2, T = 1050 K), T = 1050 K), annealin
C | 1s | 285.77 | CH3COO(CH2)15-SH/Au | 16-thiol methyl hexadecanoate/gold | Konstadinidis K., Zhang P., Opila R.L., Allara D.L. | Surf. Sci. 338, 300 (1995) | Adequate |  |  | other | mixed Gaussian/Lorentzian |  |  |  | Yes | Al |  | Au4f7 = 84.00 | Conductor | Reliable (reported energy within 300 eV of a reference energy) | surface coverage from 1ML to 2ML (1ML <= coverage < 2ML), thin layer |  |  | 300 | Good | Self-assembled monolayer. FAT mode. Emission angle = 80 degrees. The O/C intensi The intensity ratio of the Gaussian/Lorentzian components was 90/10. The FWHMs o
C | 1s | 285.78 | (-CH2CH2-)n | poly(ethylene), high density | Beamson G., Briggs D. | High Resolution XPS of Organic Polymers: the Scienta ESCA300 Database (1992) | [8 empty] | No |  |  |  | PC |  | filament
C | 1s | 285.78 | (-CH2CH(CH2CH(CH3)2)-)n | poly(4-methyl-1-pentene) | Beamson G., Briggs D. | High Resolution XPS of Organic Polymers: the Scienta ESCA300 Database (1992) | [8 empty] | No |  |  |  | PC |  | filament
C | 1s | 285.78 | (-CH2CH(OC(O)CH2(CH2)9CH3)-)n | poly(vinyl laurate) | Beamson G., Briggs D. | High Resolution XPS of Organic Polymers: the Scienta ESCA300 Database (1992) | [8 empty] | No |  |  |  | PC |  | filament
C | 1s | 285.78 | (-CH2CH(OC(O)CH2(CH2)9CH3)-)n | poly(vinyl laurate) | Beamson G., Briggs D. | High Resolution XPS of Organic Polymers: the Scienta ESCA300 Database (1992) | [8 empty] | No |  |  |  | PC |  | filament
C | 1s | 285.78 | (-CH2C(CH3)(C(O)O(CH2)11CH3)-)n | poly(lauryl methacrylate) | Beamson G., Briggs D. | High Resolution XPS of Organic Polymers: the Scienta ESCA300 Database (1992) | [8 empty] | No |  |  |  | PC |  | filament
C | 1s | 285.78 | ((CH3CH2)C-(1)-(2)OCH2CH2N-(1)-(2))n | poly(2-ethyl-2-oxazoline) | Beamson G., Briggs D. | High Resolution XPS of Organic Polymers: the Scienta ESCA300 Database (1992) | [8 empty] | No |  |  |  | PC |  | filament
C | 1s | 285.78 | (-CH2CH2-)n | poly(ethylene), high density | Beamson G., Briggs D. | High Resolution XPS of Organic Polymers: the Scienta ESCA300 Database (1992) | [8 empty] | No |  |  |  | PC |  | filament
C | 1s | 285.78 | (-CH2CH(CH2CH(CH3)2)-)n | poly(4-methyl-1-pentene) | Beamson G., Briggs D. | High Resolution XPS of Organic Polymers: the Scienta ESCA300 Database (1992) | [8 empty] | No |  |  |  | PC |  | filament
C | 1s | 285.78 | (-CH2CH(OC(O)CH2(CH2)9CH3)-)n | poly(vinyl laurate) | Beamson G., Briggs D. | High Resolution XPS of Organic Polymers: the Scienta ESCA300 Database (1992) | [8 empty] | No |  |  |  | PC |  | filament
C | 1s | 285.78 | (-CH2CH(OC(O)CH2(CH2)9CH3)-)n | poly(vinyl laurate) | Beamson G., Briggs D. | High Resolution XPS of Organic Polymers: the Scienta ESCA300 Database (1992) | [8 empty] | No |  |  |  | PC |  | filament
C | 1s | 285.78 | (-CH2C(CH3)(C(O)O(CH2)11CH3)-)n | poly(lauryl methacrylate) | Beamson G., Briggs D. | High Resolution XPS of Organic Polymers: the Scienta ESCA300 Database (1992) | [8 empty] | No |  |  |  | PC |  | filament
C | 1s | 285.78 | ((CH3CH2)C-(1)-(2)OCH2CH2N-(1)-(2))n | poly(2-ethyl-2-oxazoline) | Beamson G., Briggs D. | High Resolution XPS of Organic Polymers: the Scienta ESCA300 Database (1992) | [8 empty] | No |  |  |  | PC |  | filament
C | 1s | 285.8 | [PO(C6H5CH2O)3] | tris(cresyl)oxophosphorane | Wheeler D.R., Faut O.D. | Appl. Surf. Sci. 18, 106 (1984) | [8 empty] | No |  |  | Au | Internal hydrocarbon | Reliable, with two-point correction of energy scale
C | 1s | 285.8 | (-CH2C(CH3)(C(O)OH)-)n | poly(methacrylic acid) | Beamson G., Briggs D. | High Resolution XPS of Organic Polymers: the Scienta ESCA300 Database (1992) | [8 empty] | No |  |  |  | PC |  | filament
C | 1s | 285.8 | [N(C4H9)4]2[Cu(NCC(S)C(S)CN)2] | bis(tetrabutylammonium) bis(2,3-dimercapto-2-butenedinitrilato-S,S')cuprate(II) | Lalitha S., Manoharan P.T. | J. Electron Spectrosc. Relat. Phemon. 49, 61 (1989) | [8 empty] | No | [5 empty] | powder (when a special point is made in the article)
C | 1s | 285.8 | [N(C4H9)4]2[Pd((-CC(O)C(S)C(S)C(O)-)C(CN)2)2] | bis(tetrabutylammonium) bis((3,4-dimercapto-2,5-dioxo-3-cyclopenten-1-ylidene)propanedinitrilato)palladate(II) | Lalitha S., Manoharan P.T. | J. Electron Spectrosc. Relat. Phemon. 49, 61 (1989) | [8 empty] | No | [5 empty] | powder (when a special point is made in the article)
C | 1s | 285.8 | [N(C4H9)4]2[Pt((-CC(O)C(S)C(S)C(O)-)C(CN)2)2] | bis(tetrabutylammonium) bis((3,4-dimercapto-2,5-dioxo-3-cyclopenten-1-ylidene)propanedinitrilato)platinate(II) | Lalitha S., Manoharan P.T. | J. Electron Spectrosc. Relat. Phemon. 49, 61 (1989) | [8 empty] | No | [5 empty] | powder (when a special point is made in the article)
C | 1s | 285.8 | O2/MoS2 | oxygen/molybdenum disulfide | Shuxian Z., Hall W.K., Ertl G., Knozinger H. | J. Catal. 100, 167 (1986) | Adequate | 0.1 |  |  | data |  |  |  | No | Al |  |  | Adventitious carbon | Reliable, with one-point correction of energy scale |  | X-ray Photoelectron Spectroscopy |  | 80 | Good | 4.2E8 L O2/ 300L pyridine/MoS2
C | 1s | 285.8 | (=(C10H2O4)=N-(C6H4)-O-(C6H4)-N=)n | poly(N,N'-(p,p'-oxydiphenylene)pyromellitimide) | Galuska A.A. | J. Vac. Sci. Technol. B 8, 470 (1990) | Adequate |  |  | other | Gaussian |  |  |  | No |  |  |  | Internal hydrocarbon | Reliable, with one-point correction of energy scale |  |  |  | 293 | Adequate | C atoms of the phenyl ring shared by the two imide rings.
C | 1s | 285.8 | (=(C10H2O4)=N-(C6H4)-O-(C6H4)-N=)n | poly(N,N'-(p,p'-oxydiphenylene)pyromellitimide) | Nagarkar P.V., Sichel E.K. | J. Electrochem. Soc. 136, 2979 (1989) | Adequate |  |  | other | Gaussian |  |  |  | Yes |  |  |  | Internal hydrocarbon | Reliable, with one-point correction of energy scale | insulator |  |  | 293 | Adequate | C atoms of the phenyl ring shared by the two imide rings. An electron flood gun was used for charge neutralization. Kapton H-100 polyimide
C | 1s | 285.8 | (=(C10H2O4)=N-(C6H4)-O-(C6H4)-N=)n | poly(N,N'-(p,p'-oxydiphenylene)pyromellitimide) | Atanasoska L., Anderson S.G., Meyer III H.M., Lin Z., Weaver J.H. | J. Vac. Sci. Technol. A 5, 3325 (1987) | Adequate |  |  | other | mixed Gaussian/Lorentzian | 0.95 |  |  | Yes | Al |  |  | Internal hydrocarbon | Reliable, with one-point correction of energy scale | thin film |  |  | 293 | Adequate | The thickness of the cured polyimide films was uniform and determined by ellipsometry and was measured to be 200+-20 A.
C | 1s | 285.8 | (=(C10H2O4)=N-(C6H4)-O-(C6H4)-N=)n | poly(N,N'-(p,p'-oxydiphenylene)pyromellitimide) | Jordan J.L., Kovac C.A., Morar J.F., Pollak R.A. | Phys. Rev. B 36, 1369 (1987) | Adequate | 0.4 | 0.45 | other | mixed Gaussian/Lorentzian | 1.2 |  |  | Yes | other source | 339 |  | Internal hydrocarbon | Reliable, with one-point correction of energy scale | cooled |  |  | 293 | Good | 5-10 nm polymer coating.Carbon atoms of the phenyl ring shared by thetwo imide rings.
C | 1s | 285.8 | CO/Rh | carbon oxide/rhodium | Rebholz M., Prins R., Kruse N. | Surf. Sci. 259, L797 (1991) | Adequate |  |  |  | data |  |  |  | No | Al |  | Other, Rh3d5/2 = 307.2 | Conductor | Reliable (reported energy within 300 eV of a reference energy) | annealed, adsorbed, thin layer |  |  | 300 | Good | 10 L CO/Rh(210). The substrate was cleaned by Ar+ ion bombardment (Ep = 500 eV, j = 1.7 microampes cm-2), annealing (T = 1250 K), and O2 and H2 treatment.
C | 1s | 285.8 | CH3OH/Pd | methanol/palladium | Levis R.J., Zhicheng J., Winograd N. | J. Am. Chem. Soc. 111, 4605 (1989) | Adequate | 0.1 |  |  | data |  |  |  | No | Al |  | Pd3d5= 335.12 | Conductor | Reliable, with one-point correction of energy scale | adsorbed, cooled, thin layer |  | Low-energy Electron Diffraction | 110 | Good | 1.5 L CH3OH was adsorbed onto Pd(111)-(1x1) at 110 KThe substrate was cleaned by heating (T = 650 K, time = 20 min, p = 1E-7 Torr O2), Ar+ ion sputtering (Ep = 3 keV, Ip = 2 microamperes, time= 5 T = 300 K) cooling to 110 K and subsequently flashed to 1
C | 1s | 285.8 | CH3OH/Pd | methanol/palladium | Solymosi F., Berko A., Toth Z. | Surf. Sci. 285, 197 (1993) | Adequate |  |  |  | data |  |  |  | No | Al |  | Pd3d5 = 335.12 | Conductor | Reliable (reported energy within 300 eV of a reference energy) | annealed, adsorbed, cooled, thin layer |  |  | 90 | Good | An exposure of 1.5 L CH3OH onto Pd(100) was followed by annealing at 200 K and 400 K. The substrate was treated byAr+ ion bombardment (Ep = 1 keV, j =2 microampers/cm2), annealing (T = 1100 K), oxidation (1E-7 mbar of O2 , T= 800 K), and short annealing
C | 1s | 285.8 | C5H5N/O/MoS2 | oxygen/pyridine/molybdenum disulfide(C5H5N/O/MoS2) | Shuxian Z., Hall W.K., Ertl G., Knozinger H. | J. Catal. 100, 167 (1986) | Adequate | 0.1 |  |  | data |  |  |  | No | Al |  |  | Adventitious carbon | Reliable, with one-point correction of energy scale | adsorbed | X-ray Photoelectron Spectroscopy |  | 80 | Good | O2/900 L C5H5N/MoS2. Saturation coverage of oxygen. Composition of the substrate determined by XPS is MoS2.2, polycrystalline
C | 1s | 285.8 | Cr/(=(C10H2O4)=N-(C6H4)-O-(C6H4)-N=)n | chromium/poly(N,N'-(p,p'-oxydiphenylene)pyromellitimide) | Jordan J.L., Kovac C.A., Morar J.F., Pollak R.A. | Phys. Rev. B 36, 1369 (1987) | Adequate | 0.4 | 0.45 | other | mixed Gaussian/Lorentzian | 1.2 |  |  | Yes | other source | 339 |  | Internal hydrocarbon | Reliable, with one-point correction of energy scale | vapor deposited |  |  | 293 | Good | 1.4 A Cr/polyimide.
C | 1s | 285.8 | Co((C4H8N)3PO)2(NO3)2 | bis(tris(1-pyrrolidinyl)phosphine oxide)cobalt(II) dinitrate | Strydom C.A., Strydom H.J. | Inorg. Chim. Acta 159, 191 (1989) | Adequate |  |  |  | data |  |  |  | No | Mg |  | Au4f7= 84.00 | Gold | Reliable (reported energy within 300 eV of a reference energy) | cooled, powder (when a special point is made in the article) |  |  | 77 | Adequate
C | 1s | 285.8 | CH3Br/Ag | methyl bromide/silver | Zhou X.-L., White J.M. | Surf. Sci. 241, 259 (1991) | Adequate |  |  |  | data |  |  |  | No | Mg |  | Ag3d5 = 368.27 | Conductor | Reliable, with one-point correction of energy scale | surface coverage from 1ML to 2ML (1ML <= coverage < 2ML), adsorbed, cooled, thin layer |  |  | 100 | Adequate | 1 ML CH3Br/Ag(111).
C | 1s | 285.8 | (-NH(CH2)6NHC(O)(CH2)4C(O)-)n | poly(hexamethylene adipamide) | Bhatia Q.S., Burrell M.C., Chera J.J. | J. Appl. Polymer Sci. 46, 1915 (1992) | Adequate |  |  | other | mixed Gaussian/Lorentzian |  |  |  | Yes | Al |  |  | Internal hydrocarbon | Reliable, with one-point correction of energy scale |  | X-ray Photoelectron Spectroscopy |  | 300 | Adequate | The relative intensity was 0.16. Emission angle = 55 degrees. The intensity ratio of the Gaussian/Lorentzian components was 85/15. An electron flood gun was used for charge compensation.
C | 1s | 285.8 | (C14H4O5)(C14H12(N-)2O2)2(C14H4O4)2NC6H4SH | thiophenol terminated (naphtalene-1,4,5,8-tetracarboxylic dianhydride-co-3,3'-dimethoxy-biphenyl-4,4'-diamine) imide oligomer/gold | Kwan W.S.V., Atanasoska L., Miller L.L. | Langmuir 7, 1419 (1991) | Adequate |  |  | other | mixed Gaussian/Lorentzian |  |  |  | No | Mg |  | Au4f7 = 84.00 | Conductor | Reliable (reported energy within 300 eV of a reference energy) | surface coverage from 1ML to 2ML (1ML <= coverage < 2ML), precipitate, thin layer |  |  | 300 | Adequate | The total FWHM is 1.65 eV. The intensity ratio of the Gaussian/Lorentzian components was 85/15. monomer ratio=3:2
C | 1s | 285.8 | (CH3)3CC6H4(C14H4N2O4)C6H4SH/Au | 2-(4-tert-Butyl-phenyl)-7-(4-mercapto-phenyl)-benzo[lmn][3,8]phenanthroline-1,3,6,8-tetraone/gold | Kwan W.S.V., Atanasoska L., Miller L.L. | Langmuir 7, 1419 (1991) | Adequate |  |  | other | mixed Gaussian/Lorentzian |  |  |  | No | Mg |  | Au4f7 = 84.00 | Conductor | Reliable (reported energy within 300 eV of a reference energy) | surface coverage from 1ML to 2ML (1ML <= coverage < 2ML), precipitate, thin layer |  |  | 300 | Adequate | The total FWHM is 1.65 eV. The intensity ratio of the Gaussian/Lorentzian components was 85/15.
C | 1s | 285.8 | CO/Pd | carbon monoxide/palladium | Pedocchi L., Ji M.R., Lizzit S., Comelli G., Rovida G. | J. Electron Spectrosc. Relat. Phenom. 76, 383 (1995) | Good | 0.1 |  | Shirley | other type of curve fit |  |  |  | No | Al |  | Pd3d5 = 335.12 | Conductor | Reliable (reported energy within 300 eV of a reference energy) | adsorbed, cooled, thin layer |  | Low-energy Electron Diffraction | 150 | Adequate | Pd(110) was exposed to 10 L CO at 150 K.(2x1) p2mg LEED pattern. FAT mode. Emission angle = 70 degrees.
C | 1s | 285.8 | CO/Pd | carbon monoxide/palladium | Pedocchi L., Ji M.R., Lizzit S., Comelli G., Rovida G. | J. Electron Spectrosc. Relat. Phenom. 76, 383 (1995) | Good | 0.1 |  | Shirley | other type of curve fit |  |  |  | No | Al |  | Pd3d5 = 335.12 | Conductor | Reliable (reported energy within 300 eV of a reference energy) | adsorbed, cooled, thin layer |  | Low-energy Electron Diffraction | 150 | Adequate | Pd(110) was exposed to 10 L CO at 150 K.(2x1) p2mg LEED pattern. FAT mode. Emission angle = 70 degrees.
C | 1s | 285.8 | C6H5NH2/Ag | aniline/silver | Solomon J.L., Madix R.J. | Surf. Sci. 255, 12 (1991) | Adequate | 0.5 |  | other | other type of curve fit |  |  |  | No | Mg |  | Ag3d5 = 368.27 | Conductor | Reliable, with one-point correction of energy scale | surface coverage from 1ML to 2ML (1ML <= coverage < 2ML), adsorbed, cooled, thin layer |  |  | 110 | Adequate | 1.8 ML C6H5NH2/Ag(110). The silver surface was cleaned by Ar+ ion bombardment followed by O2 exposure and annealing (T = 670 K). The fitting was done in accordance with the composition.
C | 1s | 285.8 | C6H5NH2/Ag | aniline/silver | Solomon J.L., Madix R.J. | Surf. Sci. 255, 12 (1991) | Adequate | 0.5 |  | other | other type of curve fit |  |  |  | No | Mg |  | Ag3d5 = 368.27 | Conductor | Reliable, with one-point correction of energy scale | adsorbed, cooled, surface coverage from 0ML to 1ML (0ML < coverage < 1ML), thin layer |  |  | 110 | Adequate | 0.13 ML C6H5NH2/Ag(110). The silver surface was cleaned by Ar+ ion bombardment followed by O2 exposure and annealing (T = 670 K). The fitting was done in accordance with the composition.
C | 1s | 285.8 | (CH3(CH2)16C(O)O)2Cd/Si | cadmium stearate/silicon | Marshbanks T.L., Jugduth H.K., Delgass W.N., Franses E.I. | Thin Solid Films 232, 126 (1993) | Good | 0.2 |  | other | Gaussian |  |  |  | No | Mg |  | Au,Ag,Cu = 84.00,368.27,932.67 | Conductor | Reliable, with one-point correction of energy scale | cooled, reacted film, thin film |  |  | 77 | Adequate | Langmuir-Blodgett film. Emission angle = 60 degrees.
C | 1s | 285.8 | CH3CH2COOH | propanoic acid | Bournel F., Laffon C., Parent P., Tourillon G. | Surf. Sci. 350, 60 (1996) | Adequate |  |  | Linear | Gaussian | 1.3 |  |  | No | Mg |  |  | Internal hydrocarbon | Reliable, with one-point correction of energy scale | adsorbed, cooled, multilayer, thin layer |  | Low-energy Electron Diffraction | 95 | Good | 10 ML CH3CH2COOH/Pt(111). The substrate was cleaned by Ar+ ion bombardment (Ep = (T = 900 K). FAT mode.
C | 1s | 285.8 | [PO(C6H5CH2O)3] | tris(cresyl)oxophosphorane | Wheeler D.R., Faut O.D. | Appl. Surf. Sci. 18, 106 (1984) | [8 empty] | No |  |  | Au | Internal hydrocarbon | Reliable, with two-point correction of energy scale
C | 1s | 285.8 | (-CH2C(CH3)(C(O)OH)-)n | poly(methacrylic acid) | Beamson G., Briggs D. | High Resolution XPS of Organic Polymers: the Scienta ESCA300 Database (1992) | [8 empty] | No |  |  |  | PC |  | filament
C | 1s | 285.8 | [N(C4H9)4]2[Cu(NCC(S)C(S)CN)2] | bis(tetrabutylammonium) bis(2,3-dimercapto-2-butenedinitrilato-S,S')cuprate(II) | Lalitha S., Manoharan P.T. | J. Electron Spectrosc. Relat. Phemon. 49, 61 (1989) | [8 empty] | No | [5 empty] | powder (when a special point is made in the article)
C | 1s | 285.8 | [N(C4H9)4]2[Pd((-CC(O)C(S)C(S)C(O)-)C(CN)2)2] | bis(tetrabutylammonium) bis((3,4-dimercapto-2,5-dioxo-3-cyclopenten-1-ylidene)propanedinitrilato)palladate(II) | Lalitha S., Manoharan P.T. | J. Electron Spectrosc. Relat. Phemon. 49, 61 (1989) | [8 empty] | No | [5 empty] | powder (when a special point is made in the article)
C | 1s | 285.8 | [N(C4H9)4]2[Pt((-CC(O)C(S)C(S)C(O)-)C(CN)2)2] | bis(tetrabutylammonium) bis((3,4-dimercapto-2,5-dioxo-3-cyclopenten-1-ylidene)propanedinitrilato)platinate(II) | Lalitha S., Manoharan P.T. | J. Electron Spectrosc. Relat. Phemon. 49, 61 (1989) | [8 empty] | No | [5 empty] | powder (when a special point is made in the article)
C | 1s | 285.8 | O2/MoS2 | oxygen/molybdenum disulfide | Shuxian Z., Hall W.K., Ertl G., Knozinger H. | J. Catal. 100, 167 (1986) | Adequate | 0.1 |  |  | data |  |  |  | No | Al |  |  | Adventitious carbon | Reliable, with one-point correction of energy scale |  | X-ray Photoelectron Spectroscopy |  | 80 | Good | 4.2E8 L O2/ 300L pyridine/MoS2
C | 1s | 285.8 | (=(C10H2O4)=N-(C6H4)-O-(C6H4)-N=)n | poly(N,N'-(p,p'-oxydiphenylene)pyromellitimide) | Galuska A.A. | J. Vac. Sci. Technol. B 8, 470 (1990) | Adequate |  |  | other | Gaussian |  |  |  | No |  |  |  | Internal hydrocarbon | Reliable, with one-point correction of energy scale |  |  |  | 293 | Adequate | C atoms of the phenyl ring shared by the two imide rings.
C | 1s | 285.8 | (=(C10H2O4)=N-(C6H4)-O-(C6H4)-N=)n | poly(N,N'-(p,p'-oxydiphenylene)pyromellitimide) | Nagarkar P.V., Sichel E.K. | J. Electrochem. Soc. 136, 2979 (1989) | Adequate |  |  | other | Gaussian |  |  |  | Yes |  |  |  | Internal hydrocarbon | Reliable, with one-point correction of energy scale | insulator |  |  | 293 | Adequate | C atoms of the phenyl ring shared by the two imide rings. An electron flood gun was used for charge neutralization. Kapton H-100 polyimide
C | 1s | 285.8 | (=(C10H2O4)=N-(C6H4)-O-(C6H4)-N=)n | poly(N,N'-(p,p'-oxydiphenylene)pyromellitimide) | Atanasoska L., Anderson S.G., Meyer III H.M., Lin Z., Weaver J.H. | J. Vac. Sci. Technol. A 5, 3325 (1987) | Adequate |  |  | other | mixed Gaussian/Lorentzian | 0.95 |  |  | Yes | Al |  |  | Internal hydrocarbon | Reliable, with one-point correction of energy scale | thin film |  |  | 293 | Adequate | The thickness of the cured polyimide films was uniform and determined by ellipsometry and was measured to be 200+-20 A.
C | 1s | 285.8 | (=(C10H2O4)=N-(C6H4)-O-(C6H4)-N=)n | poly(N,N'-(p,p'-oxydiphenylene)pyromellitimide) | Jordan J.L., Kovac C.A., Morar J.F., Pollak R.A. | Phys. Rev. B 36, 1369 (1987) | Adequate | 0.4 | 0.45 | other | mixed Gaussian/Lorentzian | 1.2 |  |  | Yes | other source | 339 |  | Internal hydrocarbon | Reliable, with one-point correction of energy scale | cooled |  |  | 293 | Good | 5-10 nm polymer coating.Carbon atoms of the phenyl ring shared by thetwo imide rings.
C | 1s | 285.8 | CO/Rh | carbon oxide/rhodium | Rebholz M., Prins R., Kruse N. | Surf. Sci. 259, L797 (1991) | Adequate |  |  |  | data |  |  |  | No | Al |  | Other, Rh3d5/2 = 307.2 | Conductor | Reliable (reported energy within 300 eV of a reference energy) | annealed, adsorbed, thin layer |  |  | 300 | Good | 10 L CO/Rh(210). The substrate was cleaned by Ar+ ion bombardment (Ep = 500 eV, j = 1.7 microampes cm-2), annealing (T = 1250 K), and O2 and H2 treatment.
C | 1s | 285.8 | CH3OH/Pd | methanol/palladium | Levis R.J., Zhicheng J., Winograd N. | J. Am. Chem. Soc. 111, 4605 (1989) | Adequate | 0.1 |  |  | data |  |  |  | No | Al |  | Pd3d5= 335.12 | Conductor | Reliable, with one-point correction of energy scale | adsorbed, cooled, thin layer |  | Low-energy Electron Diffraction | 110 | Good | 1.5 L CH3OH was adsorbed onto Pd(111)-(1x1) at 110 KThe substrate was cleaned by heating (T = 650 K, time = 20 min, p = 1E-7 Torr O2), Ar+ ion sputtering (Ep = 3 keV, Ip = 2 microamperes, time= 5 T = 300 K) cooling to 110 K and subsequently flashed to 1
C | 1s | 285.8 | CH3OH/Pd | methanol/palladium | Solymosi F., Berko A., Toth Z. | Surf. Sci. 285, 197 (1993) | Adequate |  |  |  | data |  |  |  | No | Al |  | Pd3d5 = 335.12 | Conductor | Reliable (reported energy within 300 eV of a reference energy) | annealed, adsorbed, cooled, thin layer |  |  | 90 | Good | An exposure of 1.5 L CH3OH onto Pd(100) was followed by annealing at 200 K and 400 K. The substrate was treated byAr+ ion bombardment (Ep = 1 keV, j =2 microampers/cm2), annealing (T = 1100 K), oxidation (1E-7 mbar of O2 , T= 800 K), and short annealing
C | 1s | 285.8 | C5H5N/O/MoS2 | oxygen/pyridine/molybdenum disulfide(C5H5N/O/MoS2) | Shuxian Z., Hall W.K., Ertl G., Knozinger H. | J. Catal. 100, 167 (1986) | Adequate | 0.1 |  |  | data |  |  |  | No | Al |  |  | Adventitious carbon | Reliable, with one-point correction of energy scale | adsorbed | X-ray Photoelectron Spectroscopy |  | 80 | Good | O2/900 L C5H5N/MoS2. Saturation coverage of oxygen. Composition of the substrate determined by XPS is MoS2.2, polycrystalline
C | 1s | 285.8 | Cr/(=(C10H2O4)=N-(C6H4)-O-(C6H4)-N=)n | chromium/poly(N,N'-(p,p'-oxydiphenylene)pyromellitimide) | Jordan J.L., Kovac C.A., Morar J.F., Pollak R.A. | Phys. Rev. B 36, 1369 (1987) | Adequate | 0.4 | 0.45 | other | mixed Gaussian/Lorentzian | 1.2 |  |  | Yes | other source | 339 |  | Internal hydrocarbon | Reliable, with one-point correction of energy scale | vapor deposited |  |  | 293 | Good | 1.4 A Cr/polyimide.
C | 1s | 285.8 | Co((C4H8N)3PO)2(NO3)2 | bis(tris(1-pyrrolidinyl)phosphine oxide)cobalt(II) dinitrate | Strydom C.A., Strydom H.J. | Inorg. Chim. Acta 159, 191 (1989) | Adequate |  |  |  | data |  |  |  | No | Mg |  | Au4f7= 84.00 | Gold | Reliable (reported energy within 300 eV of a reference energy) | cooled, powder (when a special point is made in the article) |  |  | 77 | Adequate
C | 1s | 285.8 | CH3Br/Ag | methyl bromide/silver | Zhou X.-L., White J.M. | Surf. Sci. 241, 259 (1991) | Adequate |  |  |  | data |  |  |  | No | Mg |  | Ag3d5 = 368.27 | Conductor | Reliable, with one-point correction of energy scale | surface coverage from 1ML to 2ML (1ML <= coverage < 2ML), adsorbed, cooled, thin layer |  |  | 100 | Adequate | 1 ML CH3Br/Ag(111).
C | 1s | 285.8 | (-NH(CH2)6NHC(O)(CH2)4C(O)-)n | poly(hexamethylene adipamide) | Bhatia Q.S., Burrell M.C., Chera J.J. | J. Appl. Polymer Sci. 46, 1915 (1992) | Adequate |  |  | other | mixed Gaussian/Lorentzian |  |  |  | Yes | Al |  |  | Internal hydrocarbon | Reliable, with one-point correction of energy scale |  | X-ray Photoelectron Spectroscopy |  | 300 | Adequate | The relative intensity was 0.16. Emission angle = 55 degrees. The intensity ratio of the Gaussian/Lorentzian components was 85/15. An electron flood gun was used for charge compensation.
C | 1s | 285.8 | (C14H4O5)(C14H12(N-)2O2)2(C14H4O4)2NC6H4SH | thiophenol terminated (naphtalene-1,4,5,8-tetracarboxylic dianhydride-co-3,3'-dimethoxy-biphenyl-4,4'-diamine) imide oligomer/gold | Kwan W.S.V., Atanasoska L., Miller L.L. | Langmuir 7, 1419 (1991) | Adequate |  |  | other | mixed Gaussian/Lorentzian |  |  |  | No | Mg |  | Au4f7 = 84.00 | Conductor | Reliable (reported energy within 300 eV of a reference energy) | surface coverage from 1ML to 2ML (1ML <= coverage < 2ML), precipitate, thin layer |  |  | 300 | Adequate | The total FWHM is 1.65 eV. The intensity ratio of the Gaussian/Lorentzian components was 85/15. monomer ratio=3:2
C | 1s | 285.8 | (CH3)3CC6H4(C14H4N2O4)C6H4SH/Au | 2-(4-tert-Butyl-phenyl)-7-(4-mercapto-phenyl)-benzo[lmn][3,8]phenanthroline-1,3,6,8-tetraone/gold | Kwan W.S.V., Atanasoska L., Miller L.L. | Langmuir 7, 1419 (1991) | Adequate |  |  | other | mixed Gaussian/Lorentzian |  |  |  | No | Mg |  | Au4f7 = 84.00 | Conductor | Reliable (reported energy within 300 eV of a reference energy) | surface coverage from 1ML to 2ML (1ML <= coverage < 2ML), precipitate, thin layer |  |  | 300 | Adequate | The total FWHM is 1.65 eV. The intensity ratio of the Gaussian/Lorentzian components was 85/15.
C | 1s | 285.8 | CO/Pd | carbon monoxide/palladium | Pedocchi L., Ji M.R., Lizzit S., Comelli G., Rovida G. | J. Electron Spectrosc. Relat. Phenom. 76, 383 (1995) | Good | 0.1 |  | Shirley | other type of curve fit |  |  |  | No | Al |  | Pd3d5 = 335.12 | Conductor | Reliable (reported energy within 300 eV of a reference energy) | adsorbed, cooled, thin layer |  | Low-energy Electron Diffraction | 150 | Adequate | Pd(110) was exposed to 10 L CO at 150 K.(2x1) p2mg LEED pattern. FAT mode. Emission angle = 70 degrees.
C | 1s | 285.8 | CO/Pd | carbon monoxide/palladium | Pedocchi L., Ji M.R., Lizzit S., Comelli G., Rovida G. | J. Electron Spectrosc. Relat. Phenom. 76, 383 (1995) | Good | 0.1 |  | Shirley | other type of curve fit |  |  |  | No | Al |  | Pd3d5 = 335.12 | Conductor | Reliable (reported energy within 300 eV of a reference energy) | adsorbed, cooled, thin layer |  | Low-energy Electron Diffraction | 150 | Adequate | Pd(110) was exposed to 10 L CO at 150 K.(2x1) p2mg LEED pattern. FAT mode. Emission angle = 70 degrees.
C | 1s | 285.8 | C6H5NH2/Ag | aniline/silver | Solomon J.L., Madix R.J. | Surf. Sci. 255, 12 (1991) | Adequate | 0.5 |  | other | other type of curve fit |  |  |  | No | Mg |  | Ag3d5 = 368.27 | Conductor | Reliable, with one-point correction of energy scale | surface coverage from 1ML to 2ML (1ML <= coverage < 2ML), adsorbed, cooled, thin layer |  |  | 110 | Adequate | 1.8 ML C6H5NH2/Ag(110). The silver surface was cleaned by Ar+ ion bombardment followed by O2 exposure and annealing (T = 670 K). The fitting was done in accordance with the composition.
C | 1s | 285.8 | C6H5NH2/Ag | aniline/silver | Solomon J.L., Madix R.J. | Surf. Sci. 255, 12 (1991) | Adequate | 0.5 |  | other | other type of curve fit |  |  |  | No | Mg |  | Ag3d5 = 368.27 | Conductor | Reliable, with one-point correction of energy scale | adsorbed, cooled, surface coverage from 0ML to 1ML (0ML < coverage < 1ML), thin layer |  |  | 110 | Adequate | 0.13 ML C6H5NH2/Ag(110). The silver surface was cleaned by Ar+ ion bombardment followed by O2 exposure and annealing (T = 670 K). The fitting was done in accordance with the composition.
C | 1s | 285.8 | (CH3(CH2)16C(O)O)2Cd/Si | cadmium stearate/silicon | Marshbanks T.L., Jugduth H.K., Delgass W.N., Franses E.I. | Thin Solid Films 232, 126 (1993) | Good | 0.2 |  | other | Gaussian |  |  |  | No | Mg |  | Au,Ag,Cu = 84.00,368.27,932.67 | Conductor | Reliable, with one-point correction of energy scale | cooled, reacted film, thin film |  |  | 77 | Adequate | Langmuir-Blodgett film. Emission angle = 60 degrees.
C | 1s | 285.8 | CH3CH2COOH | propanoic acid | Bournel F., Laffon C., Parent P., Tourillon G. | Surf. Sci. 350, 60 (1996) | Adequate |  |  | Linear | Gaussian | 1.3 |  |  | No | Mg |  |  | Internal hydrocarbon | Reliable, with one-point correction of energy scale | adsorbed, cooled, multilayer, thin layer |  | Low-energy Electron Diffraction | 95 | Good | 10 ML CH3CH2COOH/Pt(111). The substrate was cleaned by Ar+ ion bombardment (Ep = (T = 900 K). FAT mode.
C | 1s | 285.82 | (-CH2C((CH3)2)C(O)O-)n | poly(pivalolactone) | Beamson G., Briggs D. | High Resolution XPS of Organic Polymers: the Scienta ESCA300 Database (1992) | [8 empty] | No |  |  |  | PC |  | filament
C | 1s | 285.82 | (-CH2C((CH3)2)C(O)O-)n | poly(pivalolactone) | Beamson G., Briggs D. | High Resolution XPS of Organic Polymers: the Scienta ESCA300 Database (1992) | [8 empty] | No |  |  |  | PC |  | filament
C | 1s | 285.84 | (-C6H2(CH3)2O-)n | poly(2,6-dimethyl-1,4-phenylene oxide) | Beamson G., Briggs D. | High Resolution XPS of Organic Polymers: the Scienta ESCA300 Database (1992) | [8 empty] | No |  |  |  | PC |  | filament
C | 1s | 285.84 | (-C6H2(CH3)2O-)n | poly(2,6-dimethyl-1,4-phenylene oxide) | Beamson G., Briggs D. | High Resolution XPS of Organic Polymers: the Scienta ESCA300 Database (1992) | [8 empty] | No |  |  |  | PC |  | filament
C | 1s | 285.86 | (-CH2CH(C5H4N)-)n | poly(2-vinylpyridine) | Beamson G., Briggs D. | High Resolution XPS of Organic Polymers: the Scienta ESCA300 Database (1992) | [8 empty] | No |  |  |  | PC |  | filament
C | 1s | 285.86 | (-C-HCH3) (partial unit) | chlorinated poly(propylene) | Beamson G., Briggs D. | High Resolution XPS of Organic Polymers: the Scienta ESCA300 Database (1992) | [8 empty] | No |  |  |  | PC |  | filament
C | 1s | 285.86 | (-CH2CH(C5H4N)-)n | poly(2-vinylpyridine) | Beamson G., Briggs D. | High Resolution XPS of Organic Polymers: the Scienta ESCA300 Database (1992) | [8 empty] | No |  |  |  | PC |  | filament
C | 1s | 285.86 | (-C-HCH3) (partial unit) | chlorinated poly(propylene) | Beamson G., Briggs D. | High Resolution XPS of Organic Polymers: the Scienta ESCA300 Database (1992) | [8 empty] | No |  |  |  | PC |  | filament
C | 1s | 285.87 | CH3OD/O2/Pd | methanol/oxygen/palladium | Rebholz M., Matolin V., Prins R., Kruse N. | Surf. Sci. 251, 1117 (1991) | Adequate |  |  |  | data |  |  |  | Yes | Al |  | Pd3d5 = 335.12 | Conductor | Reliable, with one-point correction of energy scale | adsorbed, multilayer structure, oxidizing atmosphere |  | Low-energy Electron Diffraction | 310 | Good | 50 L CH3OD/1L O2/Pd(111)-(1x1). The substrate was cleaned by cycles of Ar+ ion bombardment (Ep = 800 eV, j = 5 microamperes cm-2, T = 1000 K), oxygen treatment (p = 1E-5 Pa, T = 1050 K, time = 20 min) and annealing (T = 1100 K, time = 60 - 120 min).
C | 1s | 285.87 | CH3OD/O2/Pd | methanol/oxygen/palladium | Rebholz M., Matolin V., Prins R., Kruse N. | Surf. Sci. 251, 1117 (1991) | Adequate |  |  |  | data |  |  |  | Yes | Al |  | Pd3d5 = 335.12 | Conductor | Reliable, with one-point correction of energy scale | adsorbed, multilayer structure, oxidizing atmosphere |  | Low-energy Electron Diffraction | 310 | Good | 50 L CH3OD/1L O2/Pd(111)-(1x1). The substrate was cleaned by cycles of Ar+ ion bombardment (Ep = 800 eV, j = 5 microamperes cm-2, T = 1000 K), oxygen treatment (p = 1E-5 Pa, T = 1050 K, time = 20 min) and annealing (T = 1100 K, time = 60 - 120 min).
C | 1s | 285.88 | (-C(O)NHC6H4CH2C6H4NHC(O)NHCH2CH2CH2NH-)n | poly(urea) | Beamson G., Briggs D. | High Resolution XPS of Organic Polymers: the Scienta ESCA300 Database (1992) | [8 empty] | No |  |  |  | PC |  | filament
C | 1s | 285.88 | (-C(O)NHC6H4CH2C6H4NHC(O)NHCH2CH2CH2NH-)n | poly(urea) | Beamson G., Briggs D. | High Resolution XPS of Organic Polymers: the Scienta ESCA300 Database (1992) | [8 empty] | No |  |  |  | PC |  | filament
C | 1s | 285.9 | (-CH2CH(OCH2CH(CH3)2)-)n | poly(vinyl isobutyl ether) | Ackeret M., Ratner B. | Surf. Sci. Spectra 1, 96 (1992) | Good |  |  | Linear | mixed Gaussian/Lorentzian | 1.29 |  |  | Yes | Al |  |  | Internal hydrocarbon | Reliable, with one-point correction of energy scale | amorphous, cast film, thick film | X-ray Photoelectron Spectroscopy |  | 300 | Good | The composition determined by XPS was C0.856O0.145. FAT mode. Emission angle = 5 An electron flood gun (Ep = 5 eV, Ip = 0.2 m A) was used for charge compensation
C | 1s | 285.9 | (-CH2CH(OCH2CH(CH3)2)-)n | poly(vinyl isobutyl ether) | Ackeret M., Ratner B. | Surf. Sci. Spectra 1, 96 (1992) | Good |  |  | Linear | mixed Gaussian/Lorentzian | 1.29 |  |  | Yes | Al |  |  | Internal hydrocarbon | Reliable, with one-point correction of energy scale | amorphous, cast film, thick film | X-ray Photoelectron Spectroscopy |  | 300 | Good | The composition determined by XPS was C0.856O0.145. FAT mode. Emission angle = 5 An electron flood gun (Ep = 5 eV, Ip = 0.2 m A) was used for charge compensation
C | 1s | 285.9 | (-C6H2(CH3)2O-)n | poly(2,6-dimethyl-1,4-phenylene oxide) | Jordan J.L., Kovac C.A., Morar J.F., Pollak R.A. | Phys. Rev. B 36, 1369 (1987) | Good | 0.4 | 0.45 | other | mixed Gaussian/Lorentzian | 1.04 |  |  | Yes | other source | 339 |  | Internal hydrocarbon | Reliable, with one-point correction of energy scale | coating |  |  | 293 | Good | 5-10 nm polymer coatings.
C | 1s | 285.9 | (-C6H2(CH3)2O-)n | poly(2,6-dimethyl-1,4-phenylene oxide) | Jordan J.L., Sanda P.N., Morar J.F., Kovac C.A., Himpsel F.J., and Pollack R.A. | J. Vac. Sci. Technol. A 4, 1046 (1986) | Good | 0.4 | 0.45 | other | mixed Gaussian/Lorentzian |  | 1 | 0.1 | Yes | other source | 350 |  | Internal hydrocarbon | Reliable, with one-point correction of energy scale | cast film, thin film |  |  | 293 | Adequate | ~50A of the polymer was prepared by spinning solution onto Cr-coated Si(100) wafer. The spectra were recorded at normal emission.
C | 1s | 285.9 | K3[Co(CN)6] | tripotassium hexacyanocobaltate(III) | Vannerberg N.G. | Chem. Scr. 9, 122 (1976) | [8 empty] | No |  |  |  | Gold | Two-point correction of energy scale
C | 1s | 285.9 | (-CH2(CH2)9CH2C(O)NH-)n | nylon 12 (N12) | Beamson G., Briggs D. | High Resolution XPS of Organic Polymers: the Scienta ESCA300 Database (1992) | [8 empty] | No |  |  |  | PC |  | filament
C | 1s | 285.9 | (-CH2CH(Cl)-)n | poly(vinyl chloride) | Beamson G., Briggs D. | High Resolution XPS of Organic Polymers: the Scienta ESCA300 Database (1992) | [8 empty] | No |  |  |  | PC |  | filament
C | 1s | 285.9 | (C6H4N2C6H4)(NCC(S)C(S)CN)2Ni | phenazinebis(2,3-dimercapto-2-butenedinitrilato-S,S')nickelate(III) | Lalitha S., Manoharan P.T. | J. Electron Spectrosc. Relat. Phemon. 49, 61 (1989) | [8 empty] | No | [5 empty] | powder (when a special point is made in the article)
C | 1s | 285.9 | [N(C4H9)4]2[Ni((-CC(O)C(S)C(S)C(O)-)C(CN)2)2] | bis(tetrabutylammonium) bis((3,4-dimercapto-2,5-dioxo-3-cyclopenten-1-ylidene)propanedinitrilato)nickelate(II) | Lalitha S., Manoharan P.T. | J. Electron Spectrosc. Relat. Phemon. 49, 61 (1989) | [8 empty] | No | [5 empty] | powder (when a special point is made in the article)
C | 1s | 285.9 | [N(C4H9)4]2[Ni(-C(O)C(O)C(S)C(S)-)2] | bis(tetrabutylammonium) bis(3,4-dimercapto-3-cyclobutene-1,2-dionato-S,S')nickelate(II) | Lalitha S., Manoharan P.T. | J. Electron Spectrosc. Relat. Phemon. 49, 61 (1989) | [8 empty] | No | [5 empty] | powder (when a special point is made in the article)
C | 1s | 285.9 | (-C6H5NH-)n | poly(aniline) | Kumar S.N., Bouyssoux G., Gaillard F. | Surf. Interface Anal. 15, 531, (1990) | [8 empty] | No |  |  |  | Adventitious carbon | Two-point correction of energy scale | reacted film
C | 1s | 285.9 | (-C6H5NH-)n | poly(aniline) | Kumar S.N., Bouyssoux G., Gaillard F. | Surf. Interface Anal. 15, 531, (1990) | [8 empty] | No |  |  |  | Adventitious carbon | Two-point correction of energy scale | reacted film
C | 1s | 285.9 | (-C(O)C6H2(COOH)2C(O)NHRNH-)n/R=aromatic | polyamic acid | Russat J. | Surf. Interface Anal. 11, 414 (1988) | [8 empty] | No |  |  |  | Internal hydrocarbon | Reliable, with two-point correction of energy scale | thick film
C | 1s | 285.9 | (-C(O)C6H2(COOH)2C(O)NHRNH-)n/R=aromatic | polyamic acid | Russat J. | Surf. Interface Anal. 11, 414 (1988) | [8 empty] | No |  |  |  | Internal hydrocarbon | Reliable, with two-point correction of energy scale | thin film
C | 1s | 285.9 | (-RNC(O)R'-C(O))n | polyimide | Russat J. | Surf. Interface Anal. 11, 414 (1988) | [8 empty] | No |  |  |  | Internal hydrocarbon | Reliable, with two-point correction of energy scale | thick film
C | 1s | 285.9 | (-RNC(O)R'-C(O))n | polyimide | Russat J. | Surf. Interface Anal. 11, 414 (1988) | [8 empty] | No |  |  |  | Internal hydrocarbon | Reliable, with two-point correction of energy scale | thin film
C | 1s | 285.9 | C6H2(C(O)NH(O)C-)2 | 1,2,4,5-benzenetetracarboximide | Barth G., Linder R., Bryson, C. | Surf. Interface Anal. 11, 307 (1988) | [8 empty] | No |  |  | Au,Cu = 83.8,932.4 | Flood+screen/C(g)+PP | Reliable, with one-point correction of energy scale | solid on double-sided tape
C | 1s | 285.9 | [Co(NH-CH-C6H3(O)-NO2)(NH3)4]Cl2NO3 | tetraamine (2-iminomethyl-4-nitro-phenolato) cobalt (III) dichloride nitrate | Yamamoto Y., Toyota E. | Bull. Chem. Soc. Jpn. 59, 617 (1986) | Adequate |  |  | other | mixed Gaussian/Lorentzian | 2.1 |  |  | No | Mg |  |  | Internal hydrocarbon | Reliable, with one-point correction of energy scale |  |  |  | 200 | Adequate | Samples were placed on a gold mesh holder and dispersed with acetone.
C | 1s | 285.9 | C6H5OH/Rh | phenol/rhodium | Xu X., Friend C.M. | J. Phys. Chem. 93, 8072 (1989) | Good |  |  | other | mixed Gaussian/Lorentzian | 1.3 |  |  | No | Mg |  | Other, Rh3d = 307.2 | Conductor | Reliable (reported energy within 300 eV of a reference energy) | adsorbed, cooled, thin layer |  |  | 100 | Good | Saturation coverage of phenol on Rh(111)-(1x1). The crystal was kept below 130 K during dosing.
C | 1s | 285.9 | (=(C10H2O4)=N-(C6H4)-O-(C6H4)-N=)n | poly(N,N'-(p,p'-oxydiphenylene)pyromellitimide) | Salem J.R., Sequeda F.O., Duran J., Lee W.Y., Yang R.M. | J. Vac. Sci. Technol. A 4, 369 (1986) | Adequate | 0.2 |  | other | Gaussian | 1.29 |  |  | No |  |  |  | Internal hydrocarbon | Reliable, with one-point correction of energy scale | mixture, vapor deposited |  |  | 300 | Adequate | Coevaporation of pyromellitic dianhydride and oxydianiline.
C | 1s | 285.9 | (=(C10H2O4)=N-(C6H4)-O-(C6H4)-N=)n | poly(N,N'-(p,p'-oxydiphenylene)pyromellitimide) | Jordan J.L., Sanda P.N., Morar J.F., Kovac C.A., Himpsel F.J., and Pollack R.A. | J. Vac. Sci. Technol. A 4, 1046 (1986) | Good | 0.4 | 0.45 | other | mixed Gaussian/Lorentzian |  | 1 | 0.1 | Yes | other source | 350 |  | Internal hydrocarbon | Reliable, with one-point correction of energy scale | cast film, thin film |  |  | 293 | Adequate | ~50A of the polymer was prepared by spinning solution onto Cr-coated Si(100) wafer. The spectra were recorded at normal emission.
C | 1s | 285.9 | C32H16N8Pt(AsF6)0.5 | phthalocyanine platinum hexafluoroarsenate | Hino S., Matsumoto K., Yamakado H., Yakushi K., Kuroda H. | Synthetic Metals 32, 301 (1989) | Adequate |  |  | other | Gaussian |  |  |  | No |  |  | FL = Fermi level | Gold | Reliable (reported energy within 300 eV of a reference energy) | crystal |  | X-ray Diffraction | 300 | Good | Radical salt
C | 1s | 285.9 | Cr/(-C6H2(CH3)2O-)n | chromium/poly(2,6-dimethyl-1,4-phenylene oxide) | Jordan J.L., Kovac C.A., Morar J.F., Pollak R.A. | Phys. Rev. B 36, 1369 (1987) | Good | 0.4 | 0.45 | other | data | 1.04 |  |  | Yes | other source | 339 |  | Internal hydrocarbon | Reliable, with one-point correction of energy scale | vapor deposited |  |  | 293 | Good | 0.7-2.5 A Cr/poly(methyl phenylene oxide).
C | 1s | 285.9 | Cr/(-C6H2(CH3)2O-)n | chromium/poly(2,6-dimethyl-1,4-phenylene oxide) | Jordan J.L., Sanda P.N., Morar J.F., Kovac C.A., Himpsel F.J., and Pollack R.A. | J. Vac. Sci. Technol. A 4, 1046 (1986) | Good | 0.4 | 0.45 | other | mixed Gaussian/Lorentzian |  | 1.8 | 0.1 | Yes | other source | 350 |  | Internal hydrocarbon | Reliable, with one-point correction of energy scale | cast film, thin film, vapor deposited |  |  | 293 | Adequate | 6.5 Cr/poly(methyl phenylene oxide). ~50A of the polymer was prepared by spinning solution onto Cr-coated Si(100) wafer. The spectra were recorded at normal emission.
C | 1s | 285.9 | CH3OH/Pd | methanol/palladium | Levis R.J., Zhicheng J., Winograd N. | J. Am. Chem. Soc. 111, 4605 (1989) | Adequate | 0.1 |  |  | data | 1.7 |  |  | No | Al |  | Pd3d5= 335.12 | Conductor | Reliable, with one-point correction of energy scale | adsorbed, cooled, thin layer |  | Low-energy Electron Diffraction | 110 | Good | 2.5 L CH3OH was adsorbed onto Pd(111)-(1x1) at 110 KThe substrate was cleaned by heating (T = 650 K, time = 20 min, p = 1E-7 Torr O2), Ar+ ion sputtering (Ep = 3 keV, Ip = 2 microamperes, time= 5 T = 300 K) cooling to 110 K and subsequently flashed to 1
C | 1s | 285.9 | CH3OH/Pd | methanol/palladium | Chen J.-J., Jiang J.-C., Zhou Y., Chakraborty B.R., Winograd N. | Surf. Sci. 328, 248 (1995) | Adequate | 0.1 |  |  | data |  |  |  | No | Al |  | Pd3d5 = 335.12 | Conductor | Reliable, with one-point correction of energy scale | adsorbed, cooled, heated, reacted, thin layer |  | XRD/LEED | 105 | Good | Pd(111)-(1x1) was exposed to 1.25 L CH3OH at 105 K and heated to 400 K. The substrate was cleaned by cycles of O2 oxidation, Ar+ ion bombardment flashing and annealing. FAT mode.
C | 1s | 285.9 | C2H4S/Mo | ethylene sulfide/molybdenum | Roberts J.T., Friend C.M. | Surf. Sci. 202, 405 (1988) | Adequate |  |  | other | mixed Gaussian/Lorentzian |  |  |  | No | Mg |  | FL= Fermi level, Mo3d5=227.95 | Conductor | Reliable, with one-point correction of energy scale | adsorbed, cooled, multilayer |  |  | 120 | Good | c-C2H4S/Mo(110). The adsorption temperature was 120 K. Background was subtracted using clean surface spectrum.
C | 1s | 285.9 | (-(C10H2N2O4)-C6H4-O-C6H4-)n | pyromellitic dianhydride-oxydianiline poly(imide) | Scott P.M., Matienzo L.J., Babu S.V. | J. Vac. Sci. Technol. A 8, 2382 (1990) | Adequate |  |  | other | Gaussian | 1.8 |  |  | No | Mg |  |  | Internal hydrocarbon | Reliable, with one-point correction of energy scale |  |  |  | 300 | Adequate | Carbon atoms from phenyl ring that is shared by the two imide rings.
C | 1s | 285.9 | [Co(NH=CH-C6H3(NO2)(O))2(NH3)2]ClNO3.2H2O | radical diamminebis(5-nitrosalicylideneaminato)cobalt(III) chloride nitrate dihydrate | Yamamoto Y., Konno H. | Bull. Chem. Soc. Jpn. 60, 1299 (1987) | Adequate |  |  | other | mixed Gaussian/Lorentzian |  |  |  | No | Mg |  |  | Internal hydrocarbon | Reliable, with one-point correction of energy scale | cooled, crystal, precipitate, sample placed on a mesh |  |  | 200 | Adequate | Samples were placed on a gold mesh holder and dispersed with acetone. Crystalline precipitate.
C | 1s | 285.9 | Cr/(=(C10H2O4)=N-(C6H4)-O-(C6H4)-N=)n | chromium/poly(N,N'-(p,p'-oxydiphenylene)pyromellitimide) | Jordan J.L., Sanda P.N., Morar J.F., Kovac C.A., Himpsel F.J., and Pollack R.A. | J. Vac. Sci. Technol. A 4, 1046 (1986) | Good | 0.4 | 0.45 | other | mixed Gaussian/Lorentzian |  | 1.8 | 0.1 | Yes | other source | 350 |  | Internal hydrocarbon | Reliable, with one-point correction of energy scale | cast film, thin film, vapor deposited |  |  | 293 | Adequate | 3.5 A Cr/polyimide.~50A of the polymer was prepared by spinning solution onto Cr-coated Si(100) wafer. The spectra were recorded at normal emission.
C | 1s | 285.9 | CO/Ni | carbon oxide/nickel | Zaera F. | J. Phys. Chem. 96, 4609 (1992) | Adequate |  |  |  | data |  |  |  | No |  |  | Pt4f7 = 71.12 | Conductor | Reliable, with one-point correction of energy scale | adsorbed |  |  | 300 | Adequate | CO/Ni(100), saturation coverage. The substrate was cleaned by oxygen treatment and sputtering-annealing cycles.
C | 1s | 285.9 | C32H16N8Pt | phthalocyanine platinum | Hino S., Matsumoto K., Yamakado H., Yakushi K., Kuroda H. | Synthetic Metals 32, 301 (1989) | Adequate |  |  | other | Gaussian |  |  |  | No |  |  | FL = Fermi level | Gold | Reliable (reported energy within 300 eV of a reference energy) | crystal |  | X-ray Diffraction | 300 | Good
C | 1s | 285.9 | CO/Ag | carbon oxide/silver | Wu M.C., Dong S.Z., Zhu A.R. | Surf. Sci. 216, 420 (1989) | Adequate |  |  |  | data |  |  |  | No | Al |  | Ag3d5= 368.27 | Conductor | Reliable, with one-point correction of energy scale | adsorbed, cooled, thin layer |  |  | 142 | Good | CO/Ag(110). Saturation coverage.
C | 1s | 285.9 | C2H5Cl/Ag | ethyl chloride/silver | Zhou X.-L., White J.M. | Surf. Sci. 241, 244 (1991) | Adequate |  |  |  | data |  |  |  | No | Mg |  | Ag3d5 = 368.27 | Conductor | Reliable, with one-point correction of energy scale | surface coverage from 1ML to 2ML (1ML <= coverage < 2ML), adsorbed, cooled, thin layer |  |  | 100 | Adequate | 1 ML C2H5Cl/Ag(111).
C | 1s | 285.9 | C6H5NH2/Ag | aniline/silver | Solomon J.L., Madix R.J. | Surf. Sci. 255, 12 (1991) | Adequate | 0.5 |  | other | other type of curve fit |  |  |  | No | Mg |  | Ag3d5 = 368.27 | Conductor | Reliable, with one-point correction of energy scale | annealed, adsorbed, cooled, surface coverage from 0ML to 1ML (0ML < coverage < 1ML), thin layer |  |  | 110 | Adequate | 0.49 ML C6H5NH2/Ag(110). The surface was prepared by dosing it with a multilayer at 110 K and briefly annealing to 195 K. The silver surface was cleaned by Ar+ ion bombardment followed by O2 exposure and annealing (T = 670 K). The fitting was done in acco
C | 1s | 285.9 | C6H5NH2/Ag | aniline/silver | Solomon J.L., Madix R.J. | Surf. Sci. 255, 12 (1991) | Adequate | 0.5 |  | other | other type of curve fit |  |  |  | No | Mg |  | Ag3d5 = 368.27 | Conductor | Reliable, with one-point correction of energy scale | annealed, adsorbed, cooled, surface coverage from 0ML to 1ML (0ML < coverage < 1ML), thin layer |  |  | 110 | Adequate | 0.27 ML C6H5NH2/Ag(110). The surface was prepared by dosing it with a multilayer at 110 K and briefly annealing to 225 K. The silver surface was cleaned by Ar+ ion bombardment followed by O2 exposure and annealing (T = 670 K). The fitting was done in acco
C | 1s | 285.9 | C4H6O/Ag | 2,5-dihydrofuran/silver | Solomon J.L., Madix R.J., Stohr J. | J. Chem. Phys. 94, 4012 (1991) | Adequate | 0.3 |  | other | Gaussian | 2.3 |  |  | No | Mg |  | Ag,Cu = 368.27,932.67 | Conductor | Reliable, with two-point correction of energy scale | annealed, adsorbed, cooled, multilayer, thin layer | X-ray Photoelectron Spectroscopy | Low-energy Electron Diffraction | 110 | Adequate | 10.2 ML C4H6O/Ag(110)-(1x1). The coverage was prepared by first dosing the surface at 110 K with an exposure to produce multilayer coverage and then briefly heating the surface to 160 K. The substrate was cleaned by Ar+ ion bombardment and subsequently an
C | 1s | 285.9 | (-((C6H7O2)(OCH2CH2CH2OH)0.2)(OCH3)1.6(OH)1.2)-)n | hydroxypropylmethylcellulose | Devillers M., Dupuis O., Janosi A., Soumillion J.P. | Appl. Surf. Sci. 81, 83 (1994) | Adequate |  |  | other | Gaussian |  |  |  | Yes | Al |  |  | Adventitious carbon | Reliable, with one-point correction of energy scale |  |  |  | 300 | Adequate | An electron flood gun (Ep=6 eV) and Ni grid placed above the sample were used for charge compensation.
C | 1s | 285.9 | CH3NH2/Pd | methylamine/palladium | Chen J.J., Winograd N. | Surf. Sci. 326, 285 (1995) | Adequate |  |  | other | data | 1.6 |  |  | No | Mg |  | Pd3d5 = 335.12 | Conductor | Reliable, with one-point correction of energy scale | adsorbed, cooled, thin layer |  | XRD/LEED | 100 | Adequate | A clean Pd(111) was exposed to 1.0 L of CH3NH2 at 100 K. The substrate was cleaned by cycles of O2 treatment, Ar+ ion bombardment, flashing and annealing. FAT mode.
C | 1s | 285.9 | CH3NH2/Pd | methylamine/palladium | Chen J.J., Winograd N. | Surf. Sci. 326, 285 (1995) | Adequate |  |  | other | data | 1.6 |  |  | No | Mg |  | Pd3d5 = 335.12 | Conductor | Reliable, with one-point correction of energy scale | adsorbed, cooled, heated, thin layer |  | XRD/LEED | 175-275 | Adequate | A clean Pd(111) was exposed to 1.0 L of CH3NH2 at 100 K and heated to 175, 225 and 275 K. The substrate was cleaned by cycles of O2 treatment, Ar+ ion bombardment, flashing and annealing. FAT mode.
C | 1s | 285.9 | CH3NH2/Pd | methylamine/palladium | Chen J.J., Winograd N. | Surf. Sci. 326, 285 (1995) | Adequate |  |  | other | data | 2.4 |  |  | No | Mg |  | Pd3d5 = 335.12 | Conductor | Reliable, with one-point correction of energy scale | adsorbed, cooled, heated, thin layer |  | XRD/LEED | 300 | Adequate | A clean Pd(111) was exposed to 1.0 L of CH3NH2 at 100 K and heated to 300 K. The substrate was cleaned by cycles of O2 treatment, Ar+ ion bombardment, flashing and annealing. FAT mode.
C | 1s | 285.9 | CH3SH/Ni | methanethiol/nickel | Rufael T.S., Huntley D.R., Mullins D.R., Gland J.L. | J. Phys. Chem. 99, 11472 (1995) | Adequate | 0.07 | 1.1 |  | data |  |  |  | Yes | other source | 350 | Cu3p, L3MM, 2p3 = 75.14, 334.95, 932.67 | Conductor | Reliable (reported energy within 300 eV of a reference energy) | cooled, surface coverage from 0ML to 1ML (0ML < coverage < 1ML), thin layer | Auger Electron Spectroscopy |  | 100 | Good | 0.25 ML CH3SH was adsorbed onto Ni(111) at 100 K. The substrate was cleaned by A (T = 800 or 1000 K).
C | 1s | 285.9 | (-CH2CH(OCH2CH(CH3)2)-)n | poly(vinyl isobutyl ether) | Ackeret M., Ratner B. | Surf. Sci. Spectra 1, 96 (1992) | Good |  |  | Linear | mixed Gaussian/Lorentzian | 1.29 |  |  | Yes | Al |  |  | Internal hydrocarbon | Reliable, with one-point correction of energy scale | amorphous, cast film, thick film | X-ray Photoelectron Spectroscopy |  | 300 | Good | The composition determined by XPS was C0.856O0.145. FAT mode. Emission angle = 5 An electron flood gun (Ep = 5 eV, Ip = 0.2 m A) was used for charge compensation
C | 1s | 285.9 | (-CH2CH(OCH2CH(CH3)2)-)n | poly(vinyl isobutyl ether) | Ackeret M., Ratner B. | Surf. Sci. Spectra 1, 96 (1992) | Good |  |  | Linear | mixed Gaussian/Lorentzian | 1.29 |  |  | Yes | Al |  |  | Internal hydrocarbon | Reliable, with one-point correction of energy scale | amorphous, cast film, thick film | X-ray Photoelectron Spectroscopy |  | 300 | Good | The composition determined by XPS was C0.856O0.145. FAT mode. Emission angle = 5 An electron flood gun (Ep = 5 eV, Ip = 0.2 m A) was used for charge compensation
C | 1s | 285.9 | (-C6H2(CH3)2O-)n | poly(2,6-dimethyl-1,4-phenylene oxide) | Jordan J.L., Kovac C.A., Morar J.F., Pollak R.A. | Phys. Rev. B 36, 1369 (1987) | Good | 0.4 | 0.45 | other | mixed Gaussian/Lorentzian | 1.04 |  |  | Yes | other source | 339 |  | Internal hydrocarbon | Reliable, with one-point correction of energy scale | coating |  |  | 293 | Good | 5-10 nm polymer coatings.
C | 1s | 285.9 | (-C6H2(CH3)2O-)n | poly(2,6-dimethyl-1,4-phenylene oxide) | Jordan J.L., Sanda P.N., Morar J.F., Kovac C.A., Himpsel F.J., and Pollack R.A. | J. Vac. Sci. Technol. A 4, 1046 (1986) | Good | 0.4 | 0.45 | other | mixed Gaussian/Lorentzian |  | 1 | 0.1 | Yes | other source | 350 |  | Internal hydrocarbon | Reliable, with one-point correction of energy scale | cast film, thin film |  |  | 293 | Adequate | ~50A of the polymer was prepared by spinning solution onto Cr-coated Si(100) wafer. The spectra were recorded at normal emission.
C | 1s | 285.9 | K3[Co(CN)6] | tripotassium hexacyanocobaltate(III) | Vannerberg N.G. | Chem. Scr. 9, 122 (1976) | [8 empty] | No |  |  |  | Gold | Two-point correction of energy scale
C | 1s | 285.9 | (-CH2(CH2)9CH2C(O)NH-)n | nylon 12 (N12) | Beamson G., Briggs D. | High Resolution XPS of Organic Polymers: the Scienta ESCA300 Database (1992) | [8 empty] | No |  |  |  | PC |  | filament
C | 1s | 285.9 | (-CH2CH(Cl)-)n | poly(vinyl chloride) | Beamson G., Briggs D. | High Resolution XPS of Organic Polymers: the Scienta ESCA300 Database (1992) | [8 empty] | No |  |  |  | PC |  | filament
C | 1s | 285.9 | (C6H4N2C6H4)(NCC(S)C(S)CN)2Ni | phenazinebis(2,3-dimercapto-2-butenedinitrilato-S,S')nickelate(III) | Lalitha S., Manoharan P.T. | J. Electron Spectrosc. Relat. Phemon. 49, 61 (1989) | [8 empty] | No | [5 empty] | powder (when a special point is made in the article)
C | 1s | 285.9 | [N(C4H9)4]2[Ni((-CC(O)C(S)C(S)C(O)-)C(CN)2)2] | bis(tetrabutylammonium) bis((3,4-dimercapto-2,5-dioxo-3-cyclopenten-1-ylidene)propanedinitrilato)nickelate(II) | Lalitha S., Manoharan P.T. | J. Electron Spectrosc. Relat. Phemon. 49, 61 (1989) | [8 empty] | No | [5 empty] | powder (when a special point is made in the article)
C | 1s | 285.9 | [N(C4H9)4]2[Ni(-C(O)C(O)C(S)C(S)-)2] | bis(tetrabutylammonium) bis(3,4-dimercapto-3-cyclobutene-1,2-dionato-S,S')nickelate(II) | Lalitha S., Manoharan P.T. | J. Electron Spectrosc. Relat. Phemon. 49, 61 (1989) | [8 empty] | No | [5 empty] | powder (when a special point is made in the article)
C | 1s | 285.9 | (-C6H5NH-)n | poly(aniline) | Kumar S.N., Bouyssoux G., Gaillard F. | Surf. Interface Anal. 15, 531, (1990) | [8 empty] | No |  |  |  | Adventitious carbon | Two-point correction of energy scale | reacted film
C | 1s | 285.9 | (-C6H5NH-)n | poly(aniline) | Kumar S.N., Bouyssoux G., Gaillard F. | Surf. Interface Anal. 15, 531, (1990) | [8 empty] | No |  |  |  | Adventitious carbon | Two-point correction of energy scale | reacted film
C | 1s | 285.9 | (-C(O)C6H2(COOH)2C(O)NHRNH-)n/R=aromatic | polyamic acid | Russat J. | Surf. Interface Anal. 11, 414 (1988) | [8 empty] | No |  |  |  | Internal hydrocarbon | Reliable, with two-point correction of energy scale | thick film
C | 1s | 285.9 | (-C(O)C6H2(COOH)2C(O)NHRNH-)n/R=aromatic | polyamic acid | Russat J. | Surf. Interface Anal. 11, 414 (1988) | [8 empty] | No |  |  |  | Internal hydrocarbon | Reliable, with two-point correction of energy scale | thin film
C | 1s | 285.9 | (-RNC(O)R'-C(O))n | polyimide | Russat J. | Surf. Interface Anal. 11, 414 (1988) | [8 empty] | No |  |  |  | Internal hydrocarbon | Reliable, with two-point correction of energy scale | thick film
C | 1s | 285.9 | (-RNC(O)R'-C(O))n | polyimide | Russat J. | Surf. Interface Anal. 11, 414 (1988) | [8 empty] | No |  |  |  | Internal hydrocarbon | Reliable, with two-point correction of energy scale | thin film
C | 1s | 285.9 | C6H2(C(O)NH(O)C-)2 | 1,2,4,5-benzenetetracarboximide | Barth G., Linder R., Bryson, C. | Surf. Interface Anal. 11, 307 (1988) | [8 empty] | No |  |  | Au,Cu = 83.8,932.4 | Flood+screen/C(g)+PP | Reliable, with one-point correction of energy scale | solid on double-sided tape
C | 1s | 285.9 | [Co(NH-CH-C6H3(O)-NO2)(NH3)4]Cl2NO3 | tetraamine (2-iminomethyl-4-nitro-phenolato) cobalt (III) dichloride nitrate | Yamamoto Y., Toyota E. | Bull. Chem. Soc. Jpn. 59, 617 (1986) | Adequate |  |  | other | mixed Gaussian/Lorentzian | 2.1 |  |  | No | Mg |  |  | Internal hydrocarbon | Reliable, with one-point correction of energy scale |  |  |  | 200 | Adequate | Samples were placed on a gold mesh holder and dispersed with acetone.
C | 1s | 285.9 | C6H5OH/Rh | phenol/rhodium | Xu X., Friend C.M. | J. Phys. Chem. 93, 8072 (1989) | Good |  |  | other | mixed Gaussian/Lorentzian | 1.3 |  |  | No | Mg |  | Other, Rh3d = 307.2 | Conductor | Reliable (reported energy within 300 eV of a reference energy) | adsorbed, cooled, thin layer |  |  | 100 | Good | Saturation coverage of phenol on Rh(111)-(1x1). The crystal was kept below 130 K during dosing.
C | 1s | 285.9 | (=(C10H2O4)=N-(C6H4)-O-(C6H4)-N=)n | poly(N,N'-(p,p'-oxydiphenylene)pyromellitimide) | Salem J.R., Sequeda F.O., Duran J., Lee W.Y., Yang R.M. | J. Vac. Sci. Technol. A 4, 369 (1986) | Adequate | 0.2 |  | other | Gaussian | 1.29 |  |  | No |  |  |  | Internal hydrocarbon | Reliable, with one-point correction of energy scale | mixture, vapor deposited |  |  | 300 | Adequate | Coevaporation of pyromellitic dianhydride and oxydianiline.
C | 1s | 285.9 | (=(C10H2O4)=N-(C6H4)-O-(C6H4)-N=)n | poly(N,N'-(p,p'-oxydiphenylene)pyromellitimide) | Jordan J.L., Sanda P.N., Morar J.F., Kovac C.A., Himpsel F.J., and Pollack R.A. | J. Vac. Sci. Technol. A 4, 1046 (1986) | Good | 0.4 | 0.45 | other | mixed Gaussian/Lorentzian |  | 1 | 0.1 | Yes | other source | 350 |  | Internal hydrocarbon | Reliable, with one-point correction of energy scale | cast film, thin film |  |  | 293 | Adequate | ~50A of the polymer was prepared by spinning solution onto Cr-coated Si(100) wafer. The spectra were recorded at normal emission.
C | 1s | 285.9 | C32H16N8Pt(AsF6)0.5 | phthalocyanine platinum hexafluoroarsenate | Hino S., Matsumoto K., Yamakado H., Yakushi K., Kuroda H. | Synthetic Metals 32, 301 (1989) | Adequate |  |  | other | Gaussian |  |  |  | No |  |  | FL = Fermi level | Gold | Reliable (reported energy within 300 eV of a reference energy) | crystal |  | X-ray Diffraction | 300 | Good | Radical salt
C | 1s | 285.9 | Cr/(-C6H2(CH3)2O-)n | chromium/poly(2,6-dimethyl-1,4-phenylene oxide) | Jordan J.L., Kovac C.A., Morar J.F., Pollak R.A. | Phys. Rev. B 36, 1369 (1987) | Good | 0.4 | 0.45 | other | data | 1.04 |  |  | Yes | other source | 339 |  | Internal hydrocarbon | Reliable, with one-point correction of energy scale | vapor deposited |  |  | 293 | Good | 0.7-2.5 A Cr/poly(methyl phenylene oxide).
C | 1s | 285.9 | Cr/(-C6H2(CH3)2O-)n | chromium/poly(2,6-dimethyl-1,4-phenylene oxide) | Jordan J.L., Sanda P.N., Morar J.F., Kovac C.A., Himpsel F.J., and Pollack R.A. | J. Vac. Sci. Technol. A 4, 1046 (1986) | Good | 0.4 | 0.45 | other | mixed Gaussian/Lorentzian |  | 1.8 | 0.1 | Yes | other source | 350 |  | Internal hydrocarbon | Reliable, with one-point correction of energy scale | cast film, thin film, vapor deposited |  |  | 293 | Adequate | 6.5 Cr/poly(methyl phenylene oxide). ~50A of the polymer was prepared by spinning solution onto Cr-coated Si(100) wafer. The spectra were recorded at normal emission.
C | 1s | 285.9 | CH3OH/Pd | methanol/palladium | Levis R.J., Zhicheng J., Winograd N. | J. Am. Chem. Soc. 111, 4605 (1989) | Adequate | 0.1 |  |  | data | 1.7 |  |  | No | Al |  | Pd3d5= 335.12 | Conductor | Reliable, with one-point correction of energy scale | adsorbed, cooled, thin layer |  | Low-energy Electron Diffraction | 110 | Good | 2.5 L CH3OH was adsorbed onto Pd(111)-(1x1) at 110 KThe substrate was cleaned by heating (T = 650 K, time = 20 min, p = 1E-7 Torr O2), Ar+ ion sputtering (Ep = 3 keV, Ip = 2 microamperes, time= 5 T = 300 K) cooling to 110 K and subsequently flashed to 1
C | 1s | 285.9 | CH3OH/Pd | methanol/palladium | Chen J.-J., Jiang J.-C., Zhou Y., Chakraborty B.R., Winograd N. | Surf. Sci. 328, 248 (1995) | Adequate | 0.1 |  |  | data |  |  |  | No | Al |  | Pd3d5 = 335.12 | Conductor | Reliable, with one-point correction of energy scale | adsorbed, cooled, heated, reacted, thin layer |  | XRD/LEED | 105 | Good | Pd(111)-(1x1) was exposed to 1.25 L CH3OH at 105 K and heated to 400 K. The substrate was cleaned by cycles of O2 oxidation, Ar+ ion bombardment flashing and annealing. FAT mode.
C | 1s | 285.9 | C2H4S/Mo | ethylene sulfide/molybdenum | Roberts J.T., Friend C.M. | Surf. Sci. 202, 405 (1988) | Adequate |  |  | other | mixed Gaussian/Lorentzian |  |  |  | No | Mg |  | FL= Fermi level, Mo3d5=227.95 | Conductor | Reliable, with one-point correction of energy scale | adsorbed, cooled, multilayer |  |  | 120 | Good | c-C2H4S/Mo(110). The adsorption temperature was 120 K. Background was subtracted using clean surface spectrum.
C | 1s | 285.9 | (-(C10H2N2O4)-C6H4-O-C6H4-)n | pyromellitic dianhydride-oxydianiline poly(imide) | Scott P.M., Matienzo L.J., Babu S.V. | J. Vac. Sci. Technol. A 8, 2382 (1990) | Adequate |  |  | other | Gaussian | 1.8 |  |  | No | Mg |  |  | Internal hydrocarbon | Reliable, with one-point correction of energy scale |  |  |  | 300 | Adequate | Carbon atoms from phenyl ring that is shared by the two imide rings.
C | 1s | 285.9 | [Co(NH=CH-C6H3(NO2)(O))2(NH3)2]ClNO3.2H2O | radical diamminebis(5-nitrosalicylideneaminato)cobalt(III) chloride nitrate dihydrate | Yamamoto Y., Konno H. | Bull. Chem. Soc. Jpn. 60, 1299 (1987) | Adequate |  |  | other | mixed Gaussian/Lorentzian |  |  |  | No | Mg |  |  | Internal hydrocarbon | Reliable, with one-point correction of energy scale | cooled, crystal, precipitate, sample placed on a mesh |  |  | 200 | Adequate | Samples were placed on a gold mesh holder and dispersed with acetone. Crystalline precipitate.
C | 1s | 285.9 | Cr/(=(C10H2O4)=N-(C6H4)-O-(C6H4)-N=)n | chromium/poly(N,N'-(p,p'-oxydiphenylene)pyromellitimide) | Jordan J.L., Sanda P.N., Morar J.F., Kovac C.A., Himpsel F.J., and Pollack R.A. | J. Vac. Sci. Technol. A 4, 1046 (1986) | Good | 0.4 | 0.45 | other | mixed Gaussian/Lorentzian |  | 1.8 | 0.1 | Yes | other source | 350 |  | Internal hydrocarbon | Reliable, with one-point correction of energy scale | cast film, thin film, vapor deposited |  |  | 293 | Adequate | 3.5 A Cr/polyimide.~50A of the polymer was prepared by spinning solution onto Cr-coated Si(100) wafer. The spectra were recorded at normal emission.
C | 1s | 285.9 | CO/Ni | carbon oxide/nickel | Zaera F. | J. Phys. Chem. 96, 4609 (1992) | Adequate |  |  |  | data |  |  |  | No |  |  | Pt4f7 = 71.12 | Conductor | Reliable, with one-point correction of energy scale | adsorbed |  |  | 300 | Adequate | CO/Ni(100), saturation coverage. The substrate was cleaned by oxygen treatment and sputtering-annealing cycles.
C | 1s | 285.9 | C32H16N8Pt | phthalocyanine platinum | Hino S., Matsumoto K., Yamakado H., Yakushi K., Kuroda H. | Synthetic Metals 32, 301 (1989) | Adequate |  |  | other | Gaussian |  |  |  | No |  |  | FL = Fermi level | Gold | Reliable (reported energy within 300 eV of a reference energy) | crystal |  | X-ray Diffraction | 300 | Good
C | 1s | 285.9 | CO/Ag | carbon oxide/silver | Wu M.C., Dong S.Z., Zhu A.R. | Surf. Sci. 216, 420 (1989) | Adequate |  |  |  | data |  |  |  | No | Al |  | Ag3d5= 368.27 | Conductor | Reliable, with one-point correction of energy scale | adsorbed, cooled, thin layer |  |  | 142 | Good | CO/Ag(110). Saturation coverage.
C | 1s | 285.9 | C2H5Cl/Ag | ethyl chloride/silver | Zhou X.-L., White J.M. | Surf. Sci. 241, 244 (1991) | Adequate |  |  |  | data |  |  |  | No | Mg |  | Ag3d5 = 368.27 | Conductor | Reliable, with one-point correction of energy scale | surface coverage from 1ML to 2ML (1ML <= coverage < 2ML), adsorbed, cooled, thin layer |  |  | 100 | Adequate | 1 ML C2H5Cl/Ag(111).
C | 1s | 285.9 | C6H5NH2/Ag | aniline/silver | Solomon J.L., Madix R.J. | Surf. Sci. 255, 12 (1991) | Adequate | 0.5 |  | other | other type of curve fit |  |  |  | No | Mg |  | Ag3d5 = 368.27 | Conductor | Reliable, with one-point correction of energy scale | annealed, adsorbed, cooled, surface coverage from 0ML to 1ML (0ML < coverage < 1ML), thin layer |  |  | 110 | Adequate | 0.49 ML C6H5NH2/Ag(110). The surface was prepared by dosing it with a multilayer at 110 K and briefly annealing to 195 K. The silver surface was cleaned by Ar+ ion bombardment followed by O2 exposure and annealing (T = 670 K). The fitting was done in acco
C | 1s | 285.9 | C6H5NH2/Ag | aniline/silver | Solomon J.L., Madix R.J. | Surf. Sci. 255, 12 (1991) | Adequate | 0.5 |  | other | other type of curve fit |  |  |  | No | Mg |  | Ag3d5 = 368.27 | Conductor | Reliable, with one-point correction of energy scale | annealed, adsorbed, cooled, surface coverage from 0ML to 1ML (0ML < coverage < 1ML), thin layer |  |  | 110 | Adequate | 0.27 ML C6H5NH2/Ag(110). The surface was prepared by dosing it with a multilayer at 110 K and briefly annealing to 225 K. The silver surface was cleaned by Ar+ ion bombardment followed by O2 exposure and annealing (T = 670 K). The fitting was done in acco
C | 1s | 285.9 | C4H6O/Ag | 2,5-dihydrofuran/silver | Solomon J.L., Madix R.J., Stohr J. | J. Chem. Phys. 94, 4012 (1991) | Adequate | 0.3 |  | other | Gaussian | 2.3 |  |  | No | Mg |  | Ag,Cu = 368.27,932.67 | Conductor | Reliable, with two-point correction of energy scale | annealed, adsorbed, cooled, multilayer, thin layer | X-ray Photoelectron Spectroscopy | Low-energy Electron Diffraction | 110 | Adequate | 10.2 ML C4H6O/Ag(110)-(1x1). The coverage was prepared by first dosing the surface at 110 K with an exposure to produce multilayer coverage and then briefly heating the surface to 160 K. The substrate was cleaned by Ar+ ion bombardment and subsequently an
C | 1s | 285.9 | (-((C6H7O2)(OCH2CH2CH2OH)0.2)(OCH3)1.6(OH)1.2)-)n | hydroxypropylmethylcellulose | Devillers M., Dupuis O., Janosi A., Soumillion J.P. | Appl. Surf. Sci. 81, 83 (1994) | Adequate |  |  | other | Gaussian |  |  |  | Yes | Al |  |  | Adventitious carbon | Reliable, with one-point correction of energy scale |  |  |  | 300 | Adequate | An electron flood gun (Ep=6 eV) and Ni grid placed above the sample were used for charge compensation.
C | 1s | 285.9 | CH3NH2/Pd | methylamine/palladium | Chen J.J., Winograd N. | Surf. Sci. 326, 285 (1995) | Adequate |  |  | other | data | 1.6 |  |  | No | Mg |  | Pd3d5 = 335.12 | Conductor | Reliable, with one-point correction of energy scale | adsorbed, cooled, thin layer |  | XRD/LEED | 100 | Adequate | A clean Pd(111) was exposed to 1.0 L of CH3NH2 at 100 K. The substrate was cleaned by cycles of O2 treatment, Ar+ ion bombardment, flashing and annealing. FAT mode.
C | 1s | 285.9 | CH3NH2/Pd | methylamine/palladium | Chen J.J., Winograd N. | Surf. Sci. 326, 285 (1995) | Adequate |  |  | other | data | 1.6 |  |  | No | Mg |  | Pd3d5 = 335.12 | Conductor | Reliable, with one-point correction of energy scale | adsorbed, cooled, heated, thin layer |  | XRD/LEED | 175-275 | Adequate | A clean Pd(111) was exposed to 1.0 L of CH3NH2 at 100 K and heated to 175, 225 and 275 K. The substrate was cleaned by cycles of O2 treatment, Ar+ ion bombardment, flashing and annealing. FAT mode.
C | 1s | 285.9 | CH3NH2/Pd | methylamine/palladium | Chen J.J., Winograd N. | Surf. Sci. 326, 285 (1995) | Adequate |  |  | other | data | 2.4 |  |  | No | Mg |  | Pd3d5 = 335.12 | Conductor | Reliable, with one-point correction of energy scale | adsorbed, cooled, heated, thin layer |  | XRD/LEED | 300 | Adequate | A clean Pd(111) was exposed to 1.0 L of CH3NH2 at 100 K and heated to 300 K. The substrate was cleaned by cycles of O2 treatment, Ar+ ion bombardment, flashing and annealing. FAT mode.
C | 1s | 285.9 | CH3SH/Ni | methanethiol/nickel | Rufael T.S., Huntley D.R., Mullins D.R., Gland J.L. | J. Phys. Chem. 99, 11472 (1995) | Adequate | 0.07 | 1.1 |  | data |  |  |  | Yes | other source | 350 | Cu3p, L3MM, 2p3 = 75.14, 334.95, 932.67 | Conductor | Reliable (reported energy within 300 eV of a reference energy) | cooled, surface coverage from 0ML to 1ML (0ML < coverage < 1ML), thin layer | Auger Electron Spectroscopy |  | 100 | Good | 0.25 ML CH3SH was adsorbed onto Ni(111) at 100 K. The substrate was cleaned by A (T = 800 or 1000 K).
C | 1s | 285.94 | (-CH2C(CH3)(C(O)O(CH2)2OC(O)CH2C(O)CH3)-)n | poly(acetylacetoxyethyl methacrylate) | Beamson G., Briggs D. | High Resolution XPS of Organic Polymers: the Scienta ESCA300 Database (1992) | [8 empty] | No |  |  |  | PC |  | filament
C | 1s | 285.94 | C6H5NHC6H4NHC6H5 | N,N'-Diphenyl-1,4-phenylenediamine [poly(aniline) oligomer] | Beamson G., Briggs D. | High Resolution XPS of Organic Polymers: the Scienta ESCA300 Database (1992) | [8 empty] | No |  |  |  | PC |  | filament
C | 1s | 285.94 | (-CH2CHCl-) (partial unit) | chlorinated poly(vinyl chloride) | Beamson G., Briggs D. | High Resolution XPS of Organic Polymers: the Scienta ESCA300 Database (1992) | [8 empty] | No |  |  |  | PC |  | filament
C | 1s | 285.94 | (-CH2C(CH3)(C(O)O(CH2)2OC(O)CH2C(O)CH3)-)n | poly(acetylacetoxyethyl methacrylate) | Beamson G., Briggs D. | High Resolution XPS of Organic Polymers: the Scienta ESCA300 Database (1992) | [8 empty] | No |  |  |  | PC |  | filament
C | 1s | 285.94 | C6H5NHC6H4NHC6H5 | N,N'-Diphenyl-1,4-phenylenediamine [poly(aniline) oligomer] | Beamson G., Briggs D. | High Resolution XPS of Organic Polymers: the Scienta ESCA300 Database (1992) | [8 empty] | No |  |  |  | PC |  | filament
C | 1s | 285.94 | (-CH2CHCl-) (partial unit) | chlorinated poly(vinyl chloride) | Beamson G., Briggs D. | High Resolution XPS of Organic Polymers: the Scienta ESCA300 Database (1992) | [8 empty] | No |  |  |  | PC |  | filament
C | 1s | 285.95 | [Cr(CH3C(O)CHC(O)CH3)3] | tris(2,4-pentanedionato-O,O')chromium | Zeller M.V., Hayes R.G. | Chem. Phys. Lett. 10, 610 (1971) | [8 empty] | No |  |  |  | Gold | Reliable, with two-point correction of energy scale
C | 1s | 285.95 | ((-OC(O)NHC6H4NHC(O)O(CH2)4-)x(-(CH2)4O-)y)n | poly(etherurethane) | Vargo T.G., Hook D.J., Gardella J.A., Jr, Eberhardt M.A., Meyer A.E., and Baier R.E. | Appl. Spectrosc. 45, 448 (1991) | Adequate | 0.05 |  | other | Gaussian | 1.4 |  |  | No | Mg |  | Ag3d5 = 368.27 | Internal hydrocarbon | Reliable, with one-point correction of energy scale | cast film, thick film |  |  | 300 | Adequate | Texin-985. Hard segment is 4,4' diphenyl-methane diisocyanate reacted in a 1:1 ratio with 1,4 butane diol chain extender, soft segment is polytetramethylene ether glycol. FAT mode.
C | 1s | 285.95 | [Cr(CH3C(O)CHC(O)CH3)3] | tris(2,4-pentanedionato-O,O')chromium | Zeller M.V., Hayes R.G. | Chem. Phys. Lett. 10, 610 (1971) | [8 empty] | No |  |  |  | Gold | Reliable, with two-point correction of energy scale
C | 1s | 285.95 | ((-OC(O)NHC6H4NHC(O)O(CH2)4-)x(-(CH2)4O-)y)n | poly(etherurethane) | Vargo T.G., Hook D.J., Gardella J.A., Jr, Eberhardt M.A., Meyer A.E., and Baier R.E. | Appl. Spectrosc. 45, 448 (1991) | Adequate | 0.05 |  | other | Gaussian | 1.4 |  |  | No | Mg |  | Ag3d5 = 368.27 | Internal hydrocarbon | Reliable, with one-point correction of energy scale | cast film, thick film |  |  | 300 | Adequate | Texin-985. Hard segment is 4,4' diphenyl-methane diisocyanate reacted in a 1:1 ratio with 1,4 butane diol chain extender, soft segment is polytetramethylene ether glycol. FAT mode.
C | 1s | 285.97 | CuC12H4N4 | copper 7,7,8,8-tetracyanoquinodimethane | Lindquist J.M., Hemminger J. | Chem. Mater. 1, 72 (1989) | Adequate |  |  |  | data |  |  |  | No | Al |  | Ag3d5= 368.27 |  | Reliable, with one-point correction of energy scale | pelletized |  |  | 293 | Adequate | Samples were prepared for analysis by pressing the powder into a Ag-painted sample-holding stub.
C | 1s | 285.97 | Ni(C12H4N4)2.3H2O | nickel bis(7,7,8,8-tetracyanoquinodimethane) trihydrate | Lindquist J.M., Hemminger J. | Chem. Mater. 1, 72 (1989) | Adequate |  |  |  | data |  |  |  | No | Al |  | Ag3d5= 368.27 |  | Reliable, with one-point correction of energy scale | pelletized |  |  | 293 | Adequate | Samples were prepared for analysis by pressing the powder into a Ag-painted sample-holding stub.
C | 1s | 285.97 | CuC12H4N4 | copper 7,7,8,8-tetracyanoquinodimethane | Lindquist J.M., Hemminger J. | Chem. Mater. 1, 72 (1989) | Adequate |  |  |  | data |  |  |  | No | Al |  | Ag3d5= 368.27 |  | Reliable, with one-point correction of energy scale | pelletized |  |  | 293 | Adequate | Samples were prepared for analysis by pressing the powder into a Ag-painted sample-holding stub.
C | 1s | 285.97 | Ni(C12H4N4)2.3H2O | nickel bis(7,7,8,8-tetracyanoquinodimethane) trihydrate | Lindquist J.M., Hemminger J. | Chem. Mater. 1, 72 (1989) | Adequate |  |  |  | data |  |  |  | No | Al |  | Ag3d5= 368.27 |  | Reliable, with one-point correction of energy scale | pelletized |  |  | 293 | Adequate | Samples were prepared for analysis by pressing the powder into a Ag-painted sample-holding stub.
C | 1s | 285.99 | (-CH2CH(C6H4CH2N(CH3)3(Cl))-)n | poly(vinylbenzyltrimethylammonium chloride) | Beamson G., Briggs D. | High Resolution XPS of Organic Polymers: the Scienta ESCA300 Database (1992) | [8 empty] | No |  |  |  | PC |  | filament
C | 1s | 285.99 | (-CH2CH(C5H4N)-)n | poly(4-vinylpyridine) | Beamson G., Briggs D. | High Resolution XPS of Organic Polymers: the Scienta ESCA300 Database (1992) | [8 empty] | No |  |  |  | PC |  | filament
C | 1s | 285.99 | (-CH2CH(C6H4Cl)-)n | poly(2-chlorostyrene) | Beamson G., Briggs D. | High Resolution XPS of Organic Polymers: the Scienta ESCA300 Database (1992) | [8 empty] | No |  |  |  | PC |  | filament
C | 1s | 285.99 | (-CH2CH(C6H4Cl)-)n | poly(4-chlorostyrene) | Beamson G., Briggs D. | High Resolution XPS of Organic Polymers: the Scienta ESCA300 Database (1992) | [8 empty] | No |  |  |  | PC |  | filament
C | 1s | 285.99 | (-CH2CH(C6H4CH2N(CH3)3(Cl))-)n | poly(vinylbenzyltrimethylammonium chloride) | Beamson G., Briggs D. | High Resolution XPS of Organic Polymers: the Scienta ESCA300 Database (1992) | [8 empty] | No |  |  |  | PC |  | filament
C | 1s | 285.99 | (-CH2CH(C5H4N)-)n | poly(4-vinylpyridine) | Beamson G., Briggs D. | High Resolution XPS of Organic Polymers: the Scienta ESCA300 Database (1992) | [8 empty] | No |  |  |  | PC |  | filament
C | 1s | 285.99 | (-CH2CH(C6H4Cl)-)n | poly(2-chlorostyrene) | Beamson G., Briggs D. | High Resolution XPS of Organic Polymers: the Scienta ESCA300 Database (1992) | [8 empty] | No |  |  |  | PC |  | filament
C | 1s | 285.99 | (-CH2CH(C6H4Cl)-)n | poly(4-chlorostyrene) | Beamson G., Briggs D. | High Resolution XPS of Organic Polymers: the Scienta ESCA300 Database (1992) | [8 empty] | No |  |  |  | PC |  | filament
C | 1s | 286 | (-CH2C(CH3)(C(O)OCH3)-)n | poly(methyl methacrylate) | Endo K., Inoue C., Kobayashi N., Aida M. | J. Phys. Chem. Solids 55, 471 (1994) | Adequate |  |  | other | mixed Gaussian/Lorentzian |  |  |  | Yes | Al |  |  | Internal hydrocarbon | Reliable, with one-point correction of energy scale | cast film, thick film |  |  | 300 | Adequate | FAT mode. An electron flood gun was used for charge compensation. The relative intensity is 0.82. The total FWHM is 1.35 eV.
C | 1s | 286 | (-CH2C(CH3)(C(O)OCH3)-)n | poly(methyl methacrylate) | Endo K., Inoue C., Kobayashi N., Aida M. | J. Phys. Chem. Solids 55, 471 (1994) | Adequate |  |  | other | mixed Gaussian/Lorentzian |  |  |  | Yes | Al |  |  | Internal hydrocarbon | Reliable, with one-point correction of energy scale | cast film, thick film |  |  | 300 | Adequate | FAT mode. An electron flood gun was used for charge compensation. The relative intensity is 0.82. The total FWHM is 1.35 eV.
C | 1s | 286 | (-C6H2(CH3)2O-)n | poly(2,6-dimethyl-1,4-phenylene oxide) | Bhatia Q.S., Burrell M.C., Chera J.J. | J. Appl. Polymer Sci. 46, 1915 (1992) | Adequate |  |  | other | mixed Gaussian/Lorentzian |  |  |  | Yes | Al |  |  | Internal hydrocarbon | Reliable, with one-point correction of energy scale |  | X-ray Photoelectron Spectroscopy |  | 300 | Adequate | The relative intensity was 0.23. Emission angle = 55 degrees. The intensity ratio of the Gaussian/Lorentzian components was 85/15. An electron flood gun was used for charge compensation.
C | 1s | 286 | [W2(CO)10(N2H2)] | decacarbonyl(mu-(diazine-N,N'))ditungsten | Biner H., Sellman D. | Z. Naturforsch. B 33, 173 (1978) | [8 empty] | No |  |  |  | Adventitious carbon | Reliable, with two-point correction of energy scale
C | 1s | 286 | [CH3P(C6H4Cl)3]I | tris(4-chlorophenyl)methylphosphonium iodide | Hoste S., Van De Vondel D.F., Van Der Kelen G.P. | J. Electron Spectrosc. Relat. Phenom. 17, 191 (1979) | [8 empty] | No |  |  |  | Internal hydrocarbon | Reliable, with two-point correction of energy scale
C | 1s | 286 | (-CH2(CH2)3CH2C(O)NH-)n | nylon 6 (N6) | Beamson G., Briggs D. | High Resolution XPS of Organic Polymers: the Scienta ESCA300 Database (1992) | [8 empty] | No |  |  |  | PC |  | filament
C | 1s | 286 | [N(C4H9)4]2[Cu(-CC(O)CC(S)C(S)-)2] | bis(tetrabutylammonium) bis(4,5-dimercapto-4-cyclopentene-1,2,3-trionato-S,S')cuprate(II) | Lalitha S., Manoharan P.T. | J. Electron Spectrosc. Relat. Phemon. 49, 61 (1989) | [8 empty] | No | [5 empty] | powder (when a special point is made in the article)
C | 1s | 286 | C in Zr98Sn1.5Fe0.22 | carbon impurity in zircaloy-4 | Kaufmann R., Klewe-Nebenius H., Moers H., Pfennig G., Jenett H., Ache H. J. | Surf. Interface Anal. 11, 502 (1988) | [8 empty] | No |  |  | Au |  | Reliable
C | 1s | 286 | CH3CH2CN/Ni | ethyl cyanide on nickel | Nakayama T., Inamura K., Inoue Y., Ikeda S., Kishi K. | Surf. Sci. 179, 47 (1987) | Adequate |  |  | other | Gaussian | 2.6 |  |  | No |  |  | Ni2p3 = 852.73, Pd3d5 = 335.12 | Conductor | Reliable, with two-point correction of energy scale | adsorbed |  |  | 170 | Good | 0.1 L propionitrile/nickel.
C | 1s | 286 | C21H14O2F4N4 | poly(aminocarbonylamino-phenylenemethylene-phenyleneaminocarbonylamino-tetrafluorophenylene) | Yoon S.C., Ratner B.D. | Macromolecules 19, 1068 (1986) | Adequate |  |  |  | Gaussian |  |  |  | Yes | Al |  | Au4f7= 84.00 | Internal hydrocarbon | Reliable, with one-point correction of energy scale | cast film, thick film |  |  | 300 | Adequate | An electron flood gun (Ep=10-15 eV) was used to charge neutralization.
C | 1s | 286 | C20H16O4F6N2 | poly(oxycarbonylamino-phenylenemethylene-phenyleneaminocarbonyloxy-hexafluoropentane-diyll) | Yoon S.C., Ratner B.D. | Macromolecules 19, 1068 (1986) | Adequate |  |  |  | Gaussian |  |  |  | Yes | Al |  | Au4f7= 84.00 | Internal hydrocarbon | Reliable, with one-point correction of energy scale | cast film, thick film |  |  | 300 | Adequate | An electron flood gun (Ep=10-15 eV) was used to charge neutralization.
C | 1s | 286 | C19H16O4F4N2 | poly(oxycarbonylamino-phenylenemethylene-phenyleneaminocarbonyloxy-tetrafluorobutane-diyll) | Yoon S.C., Ratner B.D. | Macromolecules 19, 1068 (1986) | Adequate |  |  |  | Gaussian |  |  |  | Yes | Al |  | Au4f7= 84.00 | Internal hydrocarbon | Reliable, with one-point correction of energy scale | cast film, thick film |  |  | 300 | Adequate | An electron flood gun (Ep=10-15 eV) was used to charge neutralization.
C | 1s | 286 | (=(C10H2O4)=N-(C6H4)-O-(C6H4)-N=)n | poly(N,N'-(p,p'-oxydiphenylene)pyromellitimide) | Davenas J., Xu X.L., Boiteux G., Sage D. | Nucl. Instruments Methods in Phys. Res. Sec. B 39, 754 (1989) | Adequate |  |  | other | Gaussian |  |  |  | No |  |  |  | Internal hydrocarbon | Reliable, with one-point correction of energy scale |  |  |  | 293 | Adequate | C atoms of the phenyl ring shared by the two imide rings. Kapton polyimide
C | 1s | 286 | CO/Rh | carbon oxide/rhodium | Levis R., Winograd N., DeLouise L.A. | J. Am. Chem. Soc. 109, 6873 (1987) | Adequate |  |  |  | data |  |  |  | No |  |  | Other, Rh3d5 = 307.2 | Conductor | Reliable (reported energy within 300 eV of a reference energy) | adsorbed, thin layer |  |  | 300 | Good | 10 L CO/Rh(111)-c(4x2), single crystal.
C | 1s | 286 | CO/Rh | carbon oxide/rhodium | Levis R., Winograd N., DeLouise L.A. | J. Am. Chem. Soc. 109, 6873 (1987) | Adequate |  |  |  | data |  |  |  | No |  |  | Other, Rh3d5 = 307.2 | Conductor | Reliable (reported energy within 300 eV of a reference energy) | adsorbed, thin layer |  |  | 300 | Good | 10 L CO/Rh(331), single crystal.
C | 1s | 286 | (-CH2(CH2)3O-)n.(I2)x | poly(tetrahydrofuran)-iodine | Polzonetti G., Faruffini V., Furlani A., Russo M.V. | Synthetic Metals 29, E495 (1989) | Adequate |  |  | other | Gaussian | 2 |  |  | No | Mg |  | Au4f7= 84.00 | Gold | Reliable (reported energy within 300 eV of a reference energy) | cooled |  |  | 173 | Adequate | Polymerization of tetrahydrofuran(THF) in the presence of I2. THF-I2 (50% w/w) film.
C | 1s | 286 | C2H5Cl/Ag | ethyl chloride/silver | Zhou X.-L., Blass P.M., Koel B.E., White J.M. | Surf. Sci. 271, 452 (1992) | Adequate |  |  |  | data |  |  |  | No | Mg |  | Ag3d5 = 368.27 | Conductor | Reliable, with one-point correction of energy scale | surface coverage from 1ML to 2ML (1ML <= coverage < 2ML), adsorbed, cooled, thin layer |  |  | 100 | Adequate | Ethyl chloride was dosed with Ag(111) at 100 K.
C | 1s | 286 | (-NHC(O)NHC6H4CH2C6H4NHC(O)NHC6F4C6F4-)n | poly(aminocarbonylamino-1,4-phenylenemethylene-1,4-phenyleneaminocarbonylamino(2,2',3,3',5,5'6,6'-octafluorobiphenyl)-4,4'-diyl) | Yoon S.C., Ratner B.D. | Macromolecules 19, 1068 (1986) | Adequate |  |  | other | Gaussian |  |  |  | Yes | Al |  | Au4f7= 84.00 | Internal hydrocarbon | Reliable, with one-point correction of energy scale | cast film, insulator, thin film, thick film | X-ray Photoelectron Spectroscopy |  | 300 | Adequate | An electron flood gun(Ep=10-15 eV) was used for charge compensation. The films were 200 - 800 A in thickness.
C | 1s | 286 | C6H6/Ni | benzene/nickel | Huntley D.R., Jordan S.L., Grimm F.A. | J. Phys. Chem. 96, 1409 (1992) | Adequate |  |  |  | data |  |  |  | No | Mg |  | Other, Ni3p3/2 = 66.08 | Conductor | Reliable, with one-point correction of energy scale | adsorbed, cooled, crystal, surface coverage from 0ML to 1ML (0ML < coverage < 1ML), thin layer |  | Low-energy Electron Diffraction | 100 | Adequate | Ni(110) was exposed to 0.2 ML C6H6 at 100 K. The Ni(110) crystal was cleaned by heating in 1 atm of H2 gas (T = 673 K, time = 12 h) and Ne+ ion sputtering and annealing (T = 1000 K, time = 60 s).
C | 1s | 286 | CH3OH/O2/Mo | methanol/oxygen/molybdenum | Smudde G.H., Jr, Yu M., Stair P.C. | J. Am. Chem. Soc. 115, 1988 (1993) | Adequate |  |  | other | data |  |  |  | No | Al/Mg |  | Mo3d = 227.95 | Conductor | Reliable, with one-point correction of energy scale | adsorbed, multilayer structure, surface coverage from 0ML to 1ML (0ML < coverage < 1ML), thin layer |  |  | 300 | Adequate | 1 ML CH3OH/0.2 ML O2/Mo(100). FRR mode.
C | 1s | 286 | CH2CHCH2OH/Cu2O | allyl alcohol/copper(I) oxide | Schulz K.H., Cox D.F. | J. Phys. Chem. 97, 647 (1993) | Adequate |  |  | other | Gaussian | 1.6 |  |  | No | Mg |  |  | Internal hydrocarbon | Reliable, with one-point correction of energy scale | adsorbed, cooled, heated and cooled, multilayer |  | Low-energy Electron Diffraction | 120 | Good | Cu2O(100)-(3R2x3R2)R45 degrees was exposed to 8.7 L CH2=CH-CH2-OH at 120 K, heated to 580 K and then cooled back down to 120 K.
C | 1s | 286 | (C2H5)2NC6H4CHNN(C6H5)2 | 4-diethylaminobenzaldehyde diphenylhydrazone | Waltman R.J., Pacansky J., Bates C.W., Jr | Chem. Mater. 5, 1799 (1993) | Adequate |  |  | other | other type of curve fit |  |  |  | No | Al |  |  | Internal hydrocarbon | Reliable, with one-point correction of energy scale | cast film, thin film | X-ray Photoelectron Spectroscopy |  | 300 | Adequate | The film thickness was 1800 A. The composition determined by XPS was C0.886N0.114. No radiation damage was detected.
C | 1s | 286 | (-CH2C(CH3)(C(O)OCH3)-)n | poly(methyl methacrylate) | Endo K., Inoue C., Kobayashi N., Aida M. | J. Phys. Chem. Solids 55, 471 (1994) | Adequate |  |  | other | mixed Gaussian/Lorentzian |  |  |  | Yes | Al |  |  | Internal hydrocarbon | Reliable, with one-point correction of energy scale | cast film, thick film |  |  | 300 | Adequate | FAT mode. An electron flood gun was used for charge compensation. The relative intensity is 0.82. The total FWHM is 1.35 eV.
C | 1s | 286 | (-CH2C(CH3)(C(O)OCH3)-)n | poly(methyl methacrylate) | Endo K., Inoue C., Kobayashi N., Aida M. | J. Phys. Chem. Solids 55, 471 (1994) | Adequate |  |  | other | mixed Gaussian/Lorentzian |  |  |  | Yes | Al |  |  | Internal hydrocarbon | Reliable, with one-point correction of energy scale | cast film, thick film |  |  | 300 | Adequate | FAT mode. An electron flood gun was used for charge compensation. The relative intensity is 0.82. The total FWHM is 1.35 eV.
C | 1s | 286 | (-C6H2(CH3)2O-)n | poly(2,6-dimethyl-1,4-phenylene oxide) | Bhatia Q.S., Burrell M.C., Chera J.J. | J. Appl. Polymer Sci. 46, 1915 (1992) | Adequate |  |  | other | mixed Gaussian/Lorentzian |  |  |  | Yes | Al |  |  | Internal hydrocarbon | Reliable, with one-point correction of energy scale |  | X-ray Photoelectron Spectroscopy |  | 300 | Adequate | The relative intensity was 0.23. Emission angle = 55 degrees. The intensity ratio of the Gaussian/Lorentzian components was 85/15. An electron flood gun was used for charge compensation.
C | 1s | 286 | [W2(CO)10(N2H2)] | decacarbonyl(mu-(diazine-N,N'))ditungsten | Biner H., Sellman D. | Z. Naturforsch. B 33, 173 (1978) | [8 empty] | No |  |  |  | Adventitious carbon | Reliable, with two-point correction of energy scale
C | 1s | 286 | [CH3P(C6H4Cl)3]I | tris(4-chlorophenyl)methylphosphonium iodide | Hoste S., Van De Vondel D.F., Van Der Kelen G.P. | J. Electron Spectrosc. Relat. Phenom. 17, 191 (1979) | [8 empty] | No |  |  |  | Internal hydrocarbon | Reliable, with two-point correction of energy scale
C | 1s | 286 | (-CH2(CH2)3CH2C(O)NH-)n | nylon 6 (N6) | Beamson G., Briggs D. | High Resolution XPS of Organic Polymers: the Scienta ESCA300 Database (1992) | [8 empty] | No |  |  |  | PC |  | filament
C | 1s | 286 | [N(C4H9)4]2[Cu(-CC(O)CC(S)C(S)-)2] | bis(tetrabutylammonium) bis(4,5-dimercapto-4-cyclopentene-1,2,3-trionato-S,S')cuprate(II) | Lalitha S., Manoharan P.T. | J. Electron Spectrosc. Relat. Phemon. 49, 61 (1989) | [8 empty] | No | [5 empty] | powder (when a special point is made in the article)
C | 1s | 286 | C in Zr98Sn1.5Fe0.22 | carbon impurity in zircaloy-4 | Kaufmann R., Klewe-Nebenius H., Moers H., Pfennig G., Jenett H., Ache H. J. | Surf. Interface Anal. 11, 502 (1988) | [8 empty] | No |  |  | Au |  | Reliable
C | 1s | 286 | CH3CH2CN/Ni | ethyl cyanide on nickel | Nakayama T., Inamura K., Inoue Y., Ikeda S., Kishi K. | Surf. Sci. 179, 47 (1987) | Adequate |  |  | other | Gaussian | 2.6 |  |  | No |  |  | Ni2p3 = 852.73, Pd3d5 = 335.12 | Conductor | Reliable, with two-point correction of energy scale | adsorbed |  |  | 170 | Good | 0.1 L propionitrile/nickel.
C | 1s | 286 | C21H14O2F4N4 | poly(aminocarbonylamino-phenylenemethylene-phenyleneaminocarbonylamino-tetrafluorophenylene) | Yoon S.C., Ratner B.D. | Macromolecules 19, 1068 (1986) | Adequate |  |  |  | Gaussian |  |  |  | Yes | Al |  | Au4f7= 84.00 | Internal hydrocarbon | Reliable, with one-point correction of energy scale | cast film, thick film |  |  | 300 | Adequate | An electron flood gun (Ep=10-15 eV) was used to charge neutralization.
C | 1s | 286 | C20H16O4F6N2 | poly(oxycarbonylamino-phenylenemethylene-phenyleneaminocarbonyloxy-hexafluoropentane-diyll) | Yoon S.C., Ratner B.D. | Macromolecules 19, 1068 (1986) | Adequate |  |  |  | Gaussian |  |  |  | Yes | Al |  | Au4f7= 84.00 | Internal hydrocarbon | Reliable, with one-point correction of energy scale | cast film, thick film |  |  | 300 | Adequate | An electron flood gun (Ep=10-15 eV) was used to charge neutralization.
C | 1s | 286 | C19H16O4F4N2 | poly(oxycarbonylamino-phenylenemethylene-phenyleneaminocarbonyloxy-tetrafluorobutane-diyll) | Yoon S.C., Ratner B.D. | Macromolecules 19, 1068 (1986) | Adequate |  |  |  | Gaussian |  |  |  | Yes | Al |  | Au4f7= 84.00 | Internal hydrocarbon | Reliable, with one-point correction of energy scale | cast film, thick film |  |  | 300 | Adequate | An electron flood gun (Ep=10-15 eV) was used to charge neutralization.
C | 1s | 286 | (=(C10H2O4)=N-(C6H4)-O-(C6H4)-N=)n | poly(N,N'-(p,p'-oxydiphenylene)pyromellitimide) | Davenas J., Xu X.L., Boiteux G., Sage D. | Nucl. Instruments Methods in Phys. Res. Sec. B 39, 754 (1989) | Adequate |  |  | other | Gaussian |  |  |  | No |  |  |  | Internal hydrocarbon | Reliable, with one-point correction of energy scale |  |  |  | 293 | Adequate | C atoms of the phenyl ring shared by the two imide rings. Kapton polyimide
C | 1s | 286 | CO/Rh | carbon oxide/rhodium | Levis R., Winograd N., DeLouise L.A. | J. Am. Chem. Soc. 109, 6873 (1987) | Adequate |  |  |  | data |  |  |  | No |  |  | Other, Rh3d5 = 307.2 | Conductor | Reliable (reported energy within 300 eV of a reference energy) | adsorbed, thin layer |  |  | 300 | Good | 10 L CO/Rh(111)-c(4x2), single crystal.
C | 1s | 286 | CO/Rh | carbon oxide/rhodium | Levis R., Winograd N., DeLouise L.A. | J. Am. Chem. Soc. 109, 6873 (1987) | Adequate |  |  |  | data |  |  |  | No |  |  | Other, Rh3d5 = 307.2 | Conductor | Reliable (reported energy within 300 eV of a reference energy) | adsorbed, thin layer |  |  | 300 | Good | 10 L CO/Rh(331), single crystal.
C | 1s | 286 | (-CH2(CH2)3O-)n.(I2)x | poly(tetrahydrofuran)-iodine | Polzonetti G., Faruffini V., Furlani A., Russo M.V. | Synthetic Metals 29, E495 (1989) | Adequate |  |  | other | Gaussian | 2 |  |  | No | Mg |  | Au4f7= 84.00 | Gold | Reliable (reported energy within 300 eV of a reference energy) | cooled |  |  | 173 | Adequate | Polymerization of tetrahydrofuran(THF) in the presence of I2. THF-I2 (50% w/w) film.
C | 1s | 286 | C2H5Cl/Ag | ethyl chloride/silver | Zhou X.-L., Blass P.M., Koel B.E., White J.M. | Surf. Sci. 271, 452 (1992) | Adequate |  |  |  | data |  |  |  | No | Mg |  | Ag3d5 = 368.27 | Conductor | Reliable, with one-point correction of energy scale | surface coverage from 1ML to 2ML (1ML <= coverage < 2ML), adsorbed, cooled, thin layer |  |  | 100 | Adequate | Ethyl chloride was dosed with Ag(111) at 100 K.
C | 1s | 286 | (-NHC(O)NHC6H4CH2C6H4NHC(O)NHC6F4C6F4-)n | poly(aminocarbonylamino-1,4-phenylenemethylene-1,4-phenyleneaminocarbonylamino(2,2',3,3',5,5'6,6'-octafluorobiphenyl)-4,4'-diyl) | Yoon S.C., Ratner B.D. | Macromolecules 19, 1068 (1986) | Adequate |  |  | other | Gaussian |  |  |  | Yes | Al |  | Au4f7= 84.00 | Internal hydrocarbon | Reliable, with one-point correction of energy scale | cast film, insulator, thin film, thick film | X-ray Photoelectron Spectroscopy |  | 300 | Adequate | An electron flood gun(Ep=10-15 eV) was used for charge compensation. The films were 200 - 800 A in thickness.
C | 1s | 286 | C6H6/Ni | benzene/nickel | Huntley D.R., Jordan S.L., Grimm F.A. | J. Phys. Chem. 96, 1409 (1992) | Adequate |  |  |  | data |  |  |  | No | Mg |  | Other, Ni3p3/2 = 66.08 | Conductor | Reliable, with one-point correction of energy scale | adsorbed, cooled, crystal, surface coverage from 0ML to 1ML (0ML < coverage < 1ML), thin layer |  | Low-energy Electron Diffraction | 100 | Adequate | Ni(110) was exposed to 0.2 ML C6H6 at 100 K. The Ni(110) crystal was cleaned by heating in 1 atm of H2 gas (T = 673 K, time = 12 h) and Ne+ ion sputtering and annealing (T = 1000 K, time = 60 s).
C | 1s | 286 | CH3OH/O2/Mo | methanol/oxygen/molybdenum | Smudde G.H., Jr, Yu M., Stair P.C. | J. Am. Chem. Soc. 115, 1988 (1993) | Adequate |  |  | other | data |  |  |  | No | Al/Mg |  | Mo3d = 227.95 | Conductor | Reliable, with one-point correction of energy scale | adsorbed, multilayer structure, surface coverage from 0ML to 1ML (0ML < coverage < 1ML), thin layer |  |  | 300 | Adequate | 1 ML CH3OH/0.2 ML O2/Mo(100). FRR mode.
C | 1s | 286 | CH2CHCH2OH/Cu2O | allyl alcohol/copper(I) oxide | Schulz K.H., Cox D.F. | J. Phys. Chem. 97, 647 (1993) | Adequate |  |  | other | Gaussian | 1.6 |  |  | No | Mg |  |  | Internal hydrocarbon | Reliable, with one-point correction of energy scale | adsorbed, cooled, heated and cooled, multilayer |  | Low-energy Electron Diffraction | 120 | Good | Cu2O(100)-(3R2x3R2)R45 degrees was exposed to 8.7 L CH2=CH-CH2-OH at 120 K, heated to 580 K and then cooled back down to 120 K.
C | 1s | 286 | (C2H5)2NC6H4CHNN(C6H5)2 | 4-diethylaminobenzaldehyde diphenylhydrazone | Waltman R.J., Pacansky J., Bates C.W., Jr | Chem. Mater. 5, 1799 (1993) | Adequate |  |  | other | other type of curve fit |  |  |  | No | Al |  |  | Internal hydrocarbon | Reliable, with one-point correction of energy scale | cast film, thin film | X-ray Photoelectron Spectroscopy |  | 300 | Adequate | The film thickness was 1800 A. The composition determined by XPS was C0.886N0.114. No radiation damage was detected.
C | 1s | 286.02 | (-CH2(CH2)2CH2C(O)NHCH2(CH2)4CH2NHC(O)-)n | nylon 6,6 (N66) | Beamson G., Briggs D. | High Resolution XPS of Organic Polymers: the Scienta ESCA300 Database (1992) | [8 empty] | No |  |  |  | PC |  | filament
C | 1s | 286.02 | (-CH2(CH2)2CH2C(O)NHCH2(CH2)4CH2NHC(O)-)n | nylon 6,6 (N66) | Beamson G., Briggs D. | High Resolution XPS of Organic Polymers: the Scienta ESCA300 Database (1992) | [8 empty] | No |  |  |  | PC |  | filament
C | 1s | 286.06 | (-C4H6O-)n | poly(2,3-dihydrofuran) | Briggs D., Beamson G. | Anal. Chem. 64, 1729 (1992) | Good | 0.15 |  | Linear | mixed Gaussian/Lorentzian |  |  |  | Yes | Al |  | Ag3d5 = 368.27 | Internal hydrocarbon | Reliable, with one-point correction of energy scale | cast film, thick film | X-ray Photoelectron Spectroscopy |  | 300 | Adequate | An electron flood gun (Ep = ~1 eV, Ip = 2.3 A) was used for charge compensation.
C | 1s | 286.06 | (-C4H6O-)n | poly(2,3-dihydrofuran) | Briggs D., Beamson G. | Anal. Chem. 64, 1729 (1992) | Good | 0.15 |  | Linear | mixed Gaussian/Lorentzian |  |  |  | Yes | Al |  | Ag3d5 = 368.27 | Internal hydrocarbon | Reliable, with one-point correction of energy scale | cast film, thick film | X-ray Photoelectron Spectroscopy |  | 300 | Adequate | An electron flood gun (Ep = ~1 eV, Ip = 2.3 A) was used for charge compensation.
C | 1s | 286.07 | (-CH2CH(C6H4Cl)-)n | poly(3-chlorostyrene) | Beamson G., Briggs D. | High Resolution XPS of Organic Polymers: the Scienta ESCA300 Database (1992) | [8 empty] | No |  |  |  | PC |  | filament
C | 1s | 286.07 | CH3OD/Pd | methanol/palladium(CH3OD/Pd) | Rebholz M., Kruse N. | J. Chem. Phys. 95, 7745 (1991) | Adequate |  |  | other | Gaussian | 1.2 |  |  | Yes | Al |  | Au4f7,Pd3d5 = 84.00,335.12 | Conductor | Reliable, with one-point correction of energy scale | adsorbed, thin layer | X-ray Photoelectron Spectroscopy | Low-energy Electron Diffraction | 90 | Good | 1.4 L CH3OD were adsorbed onto Pd(111)-(1x1) at 90 K. The substrate was cleaned by cycles of Ar+ ion bombardment (Ep = 600 - 1000 eV, j = 2 microampres cm-2, T = 1050 K), annealing (T = 1200 K) and O2 treatment(p = 1E-5 Pa, T = 1000 K).
C | 1s | 286.07 | CH3OD/Pd | methanol/palladium(CH3OD/Pd) | Rebholz M., Kruse N. | J. Chem. Phys. 95, 7745 (1991) | Adequate |  |  | other | Gaussian |  |  |  | Yes | Al |  | Au4f7,Pd3d5 = 84.00, 335.12 | Conductor | Reliable, with one-point correction of energy scale | adsorbed, cooled, heated, thin layer | X-ray Photoelectron Spectroscopy | Low-energy Electron Diffraction | 170 | Adequate | 1.4 L CH3OD were adsorbed onto Pd(111)-(1x1) at 90 K and heated to 170 K. The substrate was cleaned by cycles of Ar+ ion bombardment (Ep = 600 - 1000 eV, j = 2 microampres cm-2, T = 1050 K), T = 1050 K), annealing (T = 1200 K) and O2 treatment(p = 1E-5
C | 1s | 286.07 | (-CH2CH(C6H4Cl)-)n | poly(3-chlorostyrene) | Beamson G., Briggs D. | High Resolution XPS of Organic Polymers: the Scienta ESCA300 Database (1992) | [8 empty] | No |  |  |  | PC |  | filament
C | 1s | 286.07 | CH3OD/Pd | methanol/palladium(CH3OD/Pd) | Rebholz M., Kruse N. | J. Chem. Phys. 95, 7745 (1991) | Adequate |  |  | other | Gaussian | 1.2 |  |  | Yes | Al |  | Au4f7,Pd3d5 = 84.00,335.12 | Conductor | Reliable, with one-point correction of energy scale | adsorbed, thin layer | X-ray Photoelectron Spectroscopy | Low-energy Electron Diffraction | 90 | Good | 1.4 L CH3OD were adsorbed onto Pd(111)-(1x1) at 90 K. The substrate was cleaned by cycles of Ar+ ion bombardment (Ep = 600 - 1000 eV, j = 2 microampres cm-2, T = 1050 K), annealing (T = 1200 K) and O2 treatment(p = 1E-5 Pa, T = 1000 K).
C | 1s | 286.07 | CH3OD/Pd | methanol/palladium(CH3OD/Pd) | Rebholz M., Kruse N. | J. Chem. Phys. 95, 7745 (1991) | Adequate |  |  | other | Gaussian |  |  |  | Yes | Al |  | Au4f7,Pd3d5 = 84.00, 335.12 | Conductor | Reliable, with one-point correction of energy scale | adsorbed, cooled, heated, thin layer | X-ray Photoelectron Spectroscopy | Low-energy Electron Diffraction | 170 | Adequate | 1.4 L CH3OD were adsorbed onto Pd(111)-(1x1) at 90 K and heated to 170 K. The substrate was cleaned by cycles of Ar+ ion bombardment (Ep = 600 - 1000 eV, j = 2 microampres cm-2, T = 1050 K), T = 1050 K), annealing (T = 1200 K) and O2 treatment(p = 1E-5
C | 1s | 286.1 | KCN | potassium cyanide | Vannerberg N.G. | Chem. Scr. 9, 122 (1976) | [8 empty] | No |  |  |  | Gold | Two-point correction of energy scale
C | 1s | 286.1 | C2H5Cl | chloroethane | Gelius U., Heden P.F., Hedman J., Lindberg B.J., Manne R., Nordberg R., Nordling C., Siegbahn K. | Phys. Scripta 2, 70 (1970) | [8 empty] | No |  |  |  | Adventitious carbon | Reliable, with two-point correction of energy scale | vapor deposited
C | 1s | 286.1 | (-CH2CH(C(O)OCH3)-)n | poly(methyl acrylate) | Yamamoto F., Yamakama S. | J. Polym. Sci. Polym. Phys. 17, 1581 (1979) | [8 empty] | No |  |  | Au | Internal hydrocarbon | Reliable
C | 1s | 286.1 | C6HCl5 | pentachlorobenzene | Clark D.T., Kilcast D., Adams D.B., Musgrave W.K.R. | J. Electron Spectrosc. Relat. Phenom. 6, 117 (1975) | [8 empty] | No |  |  | Au | Internal hydrocarbon | Two-point correction of energy scale | vapor deposited
C | 1s | 286.1 | (-CH2CH(OCH2CH(CH3)2)-)n | poly(vinyl isobutyl ether) | Briggs D., Beamson G. | Anal. Chem. 64, 1729 (1992) | Good | 0.15 |  | Linear | mixed Gaussian/Lorentzian |  |  |  | Yes | Al |  | Ag3d5 = 368.27 | Internal hydrocarbon | Reliable, with one-point correction of energy scale | cast film, thick film | X-ray Photoelectron Spectroscopy |  | 300 | Good | An electron flood gun (Ep = ~1 eV, Ip = 2.3 A) was used for charge compensation.
C | 1s | 286.1 | (-CH2CH(OCH2CH(CH3)2)-)n | poly(vinyl isobutyl ether) | Briggs D., Beamson G. | Anal. Chem. 64, 1729 (1992) | Good | 0.15 |  | Linear | mixed Gaussian/Lorentzian |  |  |  | Yes | Al |  | Ag3d5 = 368.27 | Internal hydrocarbon | Reliable, with one-point correction of energy scale | cast film, thick film | X-ray Photoelectron Spectroscopy |  | 300 | Good | An electron flood gun (Ep = ~1 eV, Ip = 2.3 A) was used for charge compensation.
C | 1s | 286.1 | [Cr(CO)5NH3] | ammine(pentacarbonyl)chromium | Biner H., Sellman D. | Z. Naturforsch. B 33, 173 (1978) | [8 empty] | No |  |  |  | Adventitious carbon | Reliable, with two-point correction of energy scale
C | 1s | 286.1 | (-CH2(CH2)2CH2C(O)NHCH2(CH2)4CH2NHC(O)-)n | nylon 6,6 (N66) | Dilks A., Clark D.T. | J. Polym. Sci. Polym. Chem. Ed. 19, 2847 (1981) | [8 empty] | No |  |  | Au | Internal hydrocarbon | Reliable, with two-point correction of energy scale
C | 1s | 286.1 | (-CH2-CF2-)n | poly(vinylidene fluoride) | Clark D.T., Brennan W.J. | J. Electron Spectrosc. Relat. Phenom. 47, 93 (1988) | Adequate |  |  |  | data |  |  |  | No | Mg |  |  | Adventitious carbon | Reliable, with one-point correction of energy scale | thin film |  |  | 300 | Adequate
C | 1s | 286.1 | (-CH2-CF2-)n | poly(vinylidene fluoride) | Clark D.T., Feast, W. J., Kilcast, D., Musgrave, W. K. R. | J. Polym. Sci. Polym. Chem. Ed. 11, 389 (1973) | [8 empty] | No |  |  |  | Adventitious carbon | Reliable, with two-point correction of energy scale
C | 1s | 286.1 | (-CH2-CF2-)n | poly(vinylidene fluoride) | Clark D.T., Brennan W.J. | J. Electron Spectrosc. Relat. Phenom. 47, 93 (1988) | Adequate |  |  |  | data |  |  |  | No | Mg |  |  | Adventitious carbon | Reliable, with one-point correction of energy scale | thin film |  |  | 300 | Adequate
C | 1s | 286.1 | (-CH2-CF2-)n | poly(vinylidene fluoride) | Clark D.T., Feast, W. J., Kilcast, D., Musgrave, W. K. R. | J. Polym. Sci. Polym. Chem. Ed. 11, 389 (1973) | [8 empty] | No |  |  |  | Adventitious carbon | Reliable, with two-point correction of energy scale
C | 1s | 286.1 | (-CH2CH(Cl)-)n | poly(vinyl chloride) | Schmidt J.J., Cardella J.A.,Jr, Salvati L., Jr | Macromolecules 22, 4489 (1989) | Adequate |  |  | Linear | Gaussian |  |  |  | No | Mg |  | Ag3d5= 368.27 | Internal hydrocarbon | Reliable, with one-point correction of energy scale | cast film |  |  | 300 | Adequate
C | 1s | 286.1 | (-CH2CH(Cl)-)n | poly(vinyl chloride) | Clark M.B., Jr, Burkhardt C.A., Cardella J.A., Jr | Macromolecules 22, 4495 (1989) | Adequate | 0.1 |  | Linear | Gaussian |  |  |  | No | Mg |  | Ag3d5= 368.27 | Internal hydrocarbon | Reliable, with one-point correction of energy scale |  |  |  | 300 | Adequate
C | 1s | 286.1 | [Co(NH=CH-C6H3(NO2)(O))2(NH3)2]ClNO3.2H2O | biradical diamminebis(5-nitrosalicylideneaminato)cobalt(II) chloride nitrate dihydrate | Yamamoto Y., Konno H. | Bull. Chem. Soc. Jpn. 60, 1299 (1987) | Adequate |  |  | other | mixed Gaussian/Lorentzian |  |  |  | No | Mg |  |  | Internal hydrocarbon | Reliable, with one-point correction of energy scale | cooled, crystal, precipitate, sample placed on a mesh |  |  | 200 | Adequate | Samples were placed on a gold mesh holder and dispersed with acetone. Crystalline precipitate.
C | 1s | 286.1 | (-C6H4C(CH3)2C6H4OC6H4S(O)2C6H4O-)n | poly(sulfone) | Patel N. M., Dwight D. W., Hedrick J. L., Webster D. C., McGrath J. E. | Macromolecules 21, 2689 (1988) | Adequate |  |  | other | Gaussian | 1.5 |  |  | No | Mg |  |  | Internal hydrocarbon | Reliable, with one-point correction of energy scale | cast film, thick film |  |  | 300 | Adequate | FRR mode.
C | 1s | 286.1 | (-C6H4C(CH3)2C6H4OC6H4S(O)2C6H4O-)n | poly(sulfone) | Pertsin A.J., Gorelova M.M., Levin V.Y., Makarova L.I. | J. Appl. Polymer Sci. 45, 1195 (1992) | Adequate |  |  | other | Gaussian |  |  |  | No | Mg |  | Au,Ag,Cu = 84.00,368.27,932.67 | Internal hydrocarbon | Reliable, with one-point correction of energy scale | insulator, thick film | X-ray Photoelectron Spectroscopy |  | 300 | Adequate | The composition determined by XPS was C0.88O0.10S0.04. FRR mode. The fitting was done in accordance with the stoichiometry. The relative intensity was 0.07. No x-ray induced damage to the sample was detected during analysis.
C | 1s | 286.1 | [Co(NH=CH-C6H3(NO2)(O))2(NH3)2]NO3.H2O | diamminebis(5-nitrosalicylideneaminato)cobalt(III) nitrate hydrate | Yamamoto Y., Konno H. | Bull. Chem. Soc. Jpn. 60, 1299 (1987) | Adequate |  |  | other | mixed Gaussian/Lorentzian |  |  |  | No | Mg |  |  | Internal hydrocarbon | Reliable, with one-point correction of energy scale | cooled, crystal, precipitate, sample placed on a mesh |  |  | 200 | Adequate | Samples were placed on a gold mesh holder and dispersed with acetone. Crystalline precipitate.
C | 1s | 286.1 | CH3CH2NH2/Ag | ethylamine/silver | Thornburg D.M., Madix R.J. | Surf. Sci. 226, 61 (1990) | Adequate |  |  | other | data |  |  |  | No | Al |  | Ag3d5= 368.27 | Conductor | Reliable, with one-point correction of energy scale | adsorbed, cooled, heated |  |  | 300 | Adequate | The adsorption of ethylamine on Ag(110) at 100 K and heating at 205 K.
C | 1s | 286.1 | (-C(O)-CH((CH2)3-CH2-NH-C(O)-CF3))NH-)n | poly(N-trifluoroacetyl-L-lysine) | Gervais M., Douy A., Gallot B., Erre R. | Polymer 27, 1513 (1986) | Good | 0.2 |  | other | Gaussian |  |  |  | No | Mg |  | Ag3d5= 368.27 | Internal hydrocarbon | Reliable, with one-point correction of energy scale | cooled, cast film, thin film |  |  | 77 | Adequate
C | 1s | 286.1 | CO/Ti | carbon oxide/titanium | Rajumon M.K., Hegde M.S., Rao C.N.R. | Catal. Lett. 1, 351 (1988) | Adequate |  |  |  | data |  |  |  | No |  |  | Other, Ti2p3= 453.98 | Conductor | Reliable, with one-point correction of energy scale | adsorbed |  |  | 80 | Adequate | 20 L CO/Ti. Adsorption of CO on clean polycrystalline Ti.
C | 1s | 286.1 | (=(C10H2O4)=N(C6H4)O(C6H4)N=)n/Ag | poly(N,N'-(p,p'-oxydiphenylene)pyromellitimide)/silver | Grunze M., Lamb R.N. | Surf. Sci. 204, 183 (1988) | Adequate |  |  | Linear | Gaussian |  |  |  | No | Mg |  | Au4f7= 84.00 | Conductor | Reliable, with one-point correction of energy scale | vapor deposited |  |  | 300 | Adequate | 11 A polyimide/Ag. Aromatic carbons from pyromellitic dianhydridepart and atoms attached to nitrogen and oxygen in oxydianiline part.
C | 1s | 286.1 | CH3OH/Pd | methanol/palladium | Chen J.-J., Jiang J.-C., Zhou Y., Chakraborty B.R., Winograd N. | Surf. Sci. 328, 248 (1995) | Adequate | 0.1 |  |  | data | 1.3 |  |  | No | Al |  | Pd3d5 = 335.12 | Conductor | Reliable, with one-point correction of energy scale | adsorbed, cooled, crystal, thin layer |  | XRD/LEED | 105 | Good | Pd(111)-(1x1) was exposed to 1.25 L CH3OH at 105 K. The substrate was cleaned by cycles of O2 oxidation, Ar+ ion bombardment flashing and annealing. FAT mode.
C | 1s | 286.1 | CH3OH/Pd | methanol/palladium | Solymosi F., Berko A., Toth Z. | Surf. Sci. 285, 197 (1993) | Adequate |  |  |  | data |  |  |  | No | Al |  | Pd3d5 = 335.12 | Conductor | Reliable (reported energy within 300 eV of a reference energy) | adsorbed, heated, multilayer, thin layer |  |  | 370 | Good | An exposure of 30 L CH3OH onto Pd(100) at 300 K and 600 K was followed by continuous dosing at 5E-9 mbar and 370 K. The Pd(100) sample was cleaned byAr+ ion bombardment (1 keV, 2 microamperes/cm2), annealing (T = 1100 K), O2 treatment (1E-7 mbar at 800
C | 1s | 286.1 | (CN)2=C=C6H4=C=(CN)2 | tetracyanoquinodimethane | Lindquist J.M., Hemminger J.C. | J. Phys. Chem. 92, 1394 (1988) | Adequate |  |  |  | data |  |  |  | Yes | Al |  | Ag3d5= 368.27 | Internal hydrocarbon | Reliable, with one-point correction of energy scale |  |  |  | 300 | Adequate
C | 1s | 286.1 | Fe2.4C78.1N19.1 | iron phthalocyanine | Ewen R.J., Honeybourne C.L. | J. Phys. Cond. Matter 3, S303 (1991) | Adequate |  |  | other | Gaussian |  |  |  | No | Al |  |  | Internal hydrocarbon | Reliable (reported energy within 300 eV of a reference energy) | thick film, vapor deposited |  |  | 300 | Adequate | The film was prepared by vacuum sublimation. The relative intensity was 0.24. Bulk formula: C32H16N8Fe
C | 1s | 286.1 | (-CH2(CH2)2CH2O-)n | poly(tetrahydrofuran) | Boulanger P., Pireaux J.J., Verbist J.J., Delhalle J. | Polymer 35, 5185 (1994) | Adequate |  |  |  | data |  |  |  | Yes | Al |  |  | Internal hydrocarbon | Reliable (reported energy within 300 eV of a reference energy) | amorphous, cooled, insulator, thick film |  |  | 263 | Adequate | An electron flood gun (Ep < 4 eV, Ip < 1 mA) was used for charge compensation. T was 3.88.
C | 1s | 286.1 | (-CH2(CH2)2CH2O-)n | poly(tetrahydrofuran) | Boulanger P., Pireaux J.J., Verbist J.J., Delhalle J. | Polymer 35, 5185 (1994) | Adequate |  |  |  | data |  |  |  | Yes | Al |  |  | Internal hydrocarbon | Reliable (reported energy within 300 eV of a reference energy) | cooled, crystal, insulator, thick film |  |  | 263 | Adequate | An electron flood gun (Ep < 4 eV, Ip < 1 mA) was used for charge compensation. T was 4.20.
C | 1s | 286.1 | (-CH2(CH2)2CH2O-)n | poly(tetrahydrofuran) | Boulanger P., Pireaux J.J., Verbist J.J., Delhalle J. | Polymer 35, 5185 (1994) | Adequate |  |  |  | data |  |  |  | Yes | Al |  |  | Internal hydrocarbon | Reliable (reported energy within 300 eV of a reference energy) | amorphous, cooled, insulator, thick film |  |  | 263 | Adequate | An electron flood gun (Ep < 4 eV, Ip < 1 mA) was used for charge compensation. T was 3.88.
C | 1s | 286.1 | (-CH2(CH2)2CH2O-)n | poly(tetrahydrofuran) | Boulanger P., Pireaux J.J., Verbist J.J., Delhalle J. | Polymer 35, 5185 (1994) | Adequate |  |  |  | data |  |  |  | Yes | Al |  |  | Internal hydrocarbon | Reliable (reported energy within 300 eV of a reference energy) | cooled, crystal, insulator, thick film |  |  | 263 | Adequate | An electron flood gun (Ep < 4 eV, Ip < 1 mA) was used for charge compensation. T was 4.20.
C | 1s | 286.1 | W(CO)6/Ni | tungsten hexacarbonyl/nickel | Zaera F. | J. Phys. Chem. 96, 4609 (1992) | Adequate |  |  |  | data |  |  |  | No |  |  | Pt4f7 = 71.12 | Conductor | Reliable, with one-point correction of energy scale | adsorbed, cooled, heated |  |  | 250 | Adequate | 5 L W(CO)6/Ni(100) was heated to 250 K. The substrate was cleaned by oxygen treatment and sputtering-annealing cycles.
C | 1s | 286.1 | CH3CH2OC(O)NHC6H4CH2C6H4NHC(O)OCH2CH3 | ethyl-4-(4-((ethoxycarbonyl)amino)benzyl)phenylcarbamate | Pertsin A.J., Gorelova M.M., Levin V.Y., Makarova L.I. | J. Appl. Polymer Sci. 45, 1195 (1992) | Adequate |  |  | other | Gaussian |  |  |  | No | Mg |  | Au,Ag,Cu = 84.00,368.27,932.67 | Internal hydrocarbon | Reliable, with one-point correction of energy scale | insulator, thick film | X-ray Photoelectron Spectroscopy |  | 300 | Adequate | Adduct of diphenyl methane diisocyanate with ethanol. The composition determined by XPS was C0.72O0.17N0.08. FRR mode. The fitting was done in accordance with the stoichiometry. The relative intensity was 0.19. No x-ray induced damage to the sample was de
C | 1s | 286.1 | CH3Cl/Pt | methyl chloride/platinum | Jo S.K., Zhu X.-Y., Lennon D., White J.M. | Surf. Sci. 241, 231 (1991) | Adequate |  |  |  | data |  |  |  | No | Mg |  | Pt4f7 = 71.12 |  | Reliable, with one-point correction of energy scale | adsorbed, cooled, multilayer, thin layer |  |  | 50 | Adequate | 6 ML CH3Cl/Pt(111). Adsorbtion at 50 K.
C | 1s | 286.1 | Cu1.9C77.7N19.3 | copper phthalocyanine(Cu1.9C77.7N19.3) | Ewen R.J., Honeybourne C.L. | J. Phys. Cond. Matter 3, S303 (1991) | Adequate |  |  | other | Gaussian |  |  |  | No | Al |  |  | Internal hydrocarbon | Reliable (reported energy within 300 eV of a reference energy) | thick film, vapor deposited |  |  | 300 | Adequate | The film was prepared by vacuum sublimation. The relative intensity was 0.30. Bulk formula: C32H16N8Cu
C | 1s | 286.1 | CH2CHCH2OH/Cu2O | allyl alcohol/copper(I) oxide | Schulz K.H., Cox D.F. | J. Phys. Chem. 97, 647 (1993) | Adequate |  |  | other | Gaussian | 1.6 |  |  | No | Mg |  |  | Internal hydrocarbon | Reliable, with one-point correction of energy scale | adsorbed, cooled, heated and cooled, multilayer |  | Low-energy Electron Diffraction | 120 | Good | Cu2O(100)-(3R2x3R2)R45 degrees was exposed to 8.7 L CH2=CH-CH2-OH at 120 K, heated to 400 K and then cooled back down to 120 K.
C | 1s | 286.1 | CH2CHCH2OH/Cu2O | allyl alcohol/copper(I) oxide | Schulz K.H., Cox D.F. | J. Phys. Chem. 97, 647 (1993) | Adequate |  |  | other | Gaussian | 1.6 |  |  | No | Mg |  |  | Internal hydrocarbon | Reliable, with one-point correction of energy scale | adsorbed, cooled, heated and cooled, multilayer |  | Low-energy Electron Diffraction | 120 | Good | Cu2O(100)-(3R2x3R2)R45 degrees was exposed to 8.7 L CH2=CH-CH2-OH at 120 K, heated to 170 K and then cooled back down to 120 K.
C | 1s | 286.1 | C3H4N2 | imidazole | Dai Q., Zhang J., Ma M. | Appl. Surf. Sci. 72, 67 (1993) | Adequate |  |  |  | data |  |  |  | No | Mg |  |  | Adventitious carbon | Reliable, with one-point correction of energy scale |  |  |  | 300 | Adequate
C | 1s | 286.1 | CH3CH2CH2OH/Cu2O | 1-propanol/copper(I) oxide | Schulz K.H., Cox D.F. | J. Phys. Chem. 97, 647 (1993) | Adequate |  |  | other | Gaussian |  |  |  | No | Mg |  |  | Internal hydrocarbon | Reliable, with one-point correction of energy scale | adsorbed, cooled, heated and cooled, multilayer |  | Low-energy Electron Diffraction | 120 | Adequate | Cu2O(100)-(3R2x3R2)R45 degrees was exposed to 8.1 L CH3-CH2-CH2-OH at 170 K heated to 600 K and then cooled back down to 120 K.
C | 1s | 286.1 | ((PbS)1.14(TaS2)2))0.84(Co(C5H5)2)0.16 | lead sulfide tantalum disulfide cobaltocene | Hernan L., Morales J., Sanches L., Tirado J.L., Espinos J.P., et al. | Chem. Mater. 7, 1576 (1995) | Adequate |  |  |  | data | 2.2 |  |  | No | Mg/Al |  |  | Adventitious carbon | Reliable, with one-point correction of energy scale | polycrystalline, pelletized, scraped |  | X-ray Diffraction | 300 | Adequate | The chalcogenide intercalated with cobaltocene. The amount of intercalated cobal spectroscopy. FAT mode.
C | 1s | 286.1 | NH2-C6H4-SH/Cu | aminophenylthiolate/copper | Golzhauser A., Panov S., Mast M., Schertel A., Grunze M., and Woll C. | Surf. Sci. 334, 235 (1995) | Adequate | 0.3 |  | other | Gaussian | 1.1 |  |  | No | Al |  |  | Internal hydrocarbon | Reliable, with one-point correction of energy scale | surface coverage from 1ML to 2ML (1ML <= coverage < 2ML), thin layer |  | Low-energy Electron Diffraction | 300 | Adequate | NH2-C6H4-SH/Cu(100)-(1x1). The substrate was cleaned by cycles of Ar+ ion bombar annealing (T = 900 K). The relative intensity was 0.167. FAT mode.
C | 1s | 286.1 | NH2-C6H4-S-S-C6H4-NH2/Cu | diaminodiphenyldisulfide/copper | Golzhauser A., Panov S., Mast M., Schertel A., Grunze M., and Woll C. | Surf. Sci. 334, 235 (1995) | Adequate | 0.2 |  | other | Gaussian | 1.1 |  |  | No | Al |  |  | Internal hydrocarbon | Reliable, with one-point correction of energy scale | thin film |  | Low-energy Electron Diffraction | 300 | Adequate | NH2-C6H4-S-S-C6H4-NH2/Cu(100)-(1x1). The substrate was cleaned by cycles of Ar+annealing (T = 900 K). The relative intensity was 0.167. FAT mode.
C | 1s | 286.1 | H-(N(H)C(H)(C(H)2C(H)((CH3)2)C(O))n-OH | poly(L-leucine) | Lhoest J.-B., Bartiaux S., Gerin P.A., Genet M.J., Bertrand P., and Rouxhet P.G. | Surf. Sci. Spectra 3, 348 (1994) | Adequate |  |  | Shirley | mixed Gaussian/Lorentzian | 1.6 |  |  | Yes | Al |  | Au,Cu = 84.00,932.67 | Internal hydrocarbon | Reliable (reported energy within 300 eV of a reference energy) | insulator, pelletized | X-ray Photoelectron Spectroscopy |  | 300 | Good | The composition determined by XPS was C0.75O0.13N0.12. The relative intensity wa Emission angle = 55 degrees. The intensity ratio of the Gaussian/Lorentzian comp An electron flood gun (Ep = 6 eV, Ip = 55 microamperes) and a Ni mesh were usedThe sample p
C | 1s | 286.1 | H-(N(H)C(H)(C(H)2C(H)((CH3)2)C(O))n-OH | poly(L-leucine) | Lhoest J.-B., Bartiaux S., Gerin P.A., Genet M.J., Bertrand P., and Rouxhet P.G. | Surf. Sci. Spectra 3, 348 (1994) | Adequate |  |  | Shirley | mixed Gaussian/Lorentzian | 1.6 |  |  | Yes | Al |  | Au,Cu = 84.00,932.67 | Internal hydrocarbon | Reliable (reported energy within 300 eV of a reference energy) | insulator, pelletized | X-ray Photoelectron Spectroscopy |  | 300 | Good | The composition determined by XPS was C0.75O0.13N0.12. The relative intensity wa Emission angle = 55 degrees. The intensity ratio of the Gaussian/Lorentzian comp An electron flood gun (Ep = 6 eV, Ip = 55 microamperes) and a Ni mesh were usedThe sample p
C | 1s | 286.1 | KCN | potassium cyanide | Vannerberg N.G. | Chem. Scr. 9, 122 (1976) | [8 empty] | No |  |  |  | Gold | Two-point correction of energy scale
C | 1s | 286.1 | C2H5Cl | chloroethane | Gelius U., Heden P.F., Hedman J., Lindberg B.J., Manne R., Nordberg R., Nordling C., Siegbahn K. | Phys. Scripta 2, 70 (1970) | [8 empty] | No |  |  |  | Adventitious carbon | Reliable, with two-point correction of energy scale | vapor deposited
C | 1s | 286.1 | (-CH2CH(C(O)OCH3)-)n | poly(methyl acrylate) | Yamamoto F., Yamakama S. | J. Polym. Sci. Polym. Phys. 17, 1581 (1979) | [8 empty] | No |  |  | Au | Internal hydrocarbon | Reliable
C | 1s | 286.1 | C6HCl5 | pentachlorobenzene | Clark D.T., Kilcast D., Adams D.B., Musgrave W.K.R. | J. Electron Spectrosc. Relat. Phenom. 6, 117 (1975) | [8 empty] | No |  |  | Au | Internal hydrocarbon | Two-point correction of energy scale | vapor deposited
C | 1s | 286.1 | (-CH2CH(OCH2CH(CH3)2)-)n | poly(vinyl isobutyl ether) | Briggs D., Beamson G. | Anal. Chem. 64, 1729 (1992) | Good | 0.15 |  | Linear | mixed Gaussian/Lorentzian |  |  |  | Yes | Al |  | Ag3d5 = 368.27 | Internal hydrocarbon | Reliable, with one-point correction of energy scale | cast film, thick film | X-ray Photoelectron Spectroscopy |  | 300 | Good | An electron flood gun (Ep = ~1 eV, Ip = 2.3 A) was used for charge compensation.
C | 1s | 286.1 | (-CH2CH(OCH2CH(CH3)2)-)n | poly(vinyl isobutyl ether) | Briggs D., Beamson G. | Anal. Chem. 64, 1729 (1992) | Good | 0.15 |  | Linear | mixed Gaussian/Lorentzian |  |  |  | Yes | Al |  | Ag3d5 = 368.27 | Internal hydrocarbon | Reliable, with one-point correction of energy scale | cast film, thick film | X-ray Photoelectron Spectroscopy |  | 300 | Good | An electron flood gun (Ep = ~1 eV, Ip = 2.3 A) was used for charge compensation.
C | 1s | 286.1 | [Cr(CO)5NH3] | ammine(pentacarbonyl)chromium | Biner H., Sellman D. | Z. Naturforsch. B 33, 173 (1978) | [8 empty] | No |  |  |  | Adventitious carbon | Reliable, with two-point correction of energy scale
C | 1s | 286.1 | (-CH2(CH2)2CH2C(O)NHCH2(CH2)4CH2NHC(O)-)n | nylon 6,6 (N66) | Dilks A., Clark D.T. | J. Polym. Sci. Polym. Chem. Ed. 19, 2847 (1981) | [8 empty] | No |  |  | Au | Internal hydrocarbon | Reliable, with two-point correction of energy scale
C | 1s | 286.1 | (-CH2-CF2-)n | poly(vinylidene fluoride) | Clark D.T., Brennan W.J. | J. Electron Spectrosc. Relat. Phenom. 47, 93 (1988) | Adequate |  |  |  | data |  |  |  | No | Mg |  |  | Adventitious carbon | Reliable, with one-point correction of energy scale | thin film |  |  | 300 | Adequate
C | 1s | 286.1 | (-CH2-CF2-)n | poly(vinylidene fluoride) | Clark D.T., Feast, W. J., Kilcast, D., Musgrave, W. K. R. | J. Polym. Sci. Polym. Chem. Ed. 11, 389 (1973) | [8 empty] | No |  |  |  | Adventitious carbon | Reliable, with two-point correction of energy scale
C | 1s | 286.1 | (-CH2-CF2-)n | poly(vinylidene fluoride) | Clark D.T., Brennan W.J. | J. Electron Spectrosc. Relat. Phenom. 47, 93 (1988) | Adequate |  |  |  | data |  |  |  | No | Mg |  |  | Adventitious carbon | Reliable, with one-point correction of energy scale | thin film |  |  | 300 | Adequate
C | 1s | 286.1 | (-CH2-CF2-)n | poly(vinylidene fluoride) | Clark D.T., Feast, W. J., Kilcast, D., Musgrave, W. K. R. | J. Polym. Sci. Polym. Chem. Ed. 11, 389 (1973) | [8 empty] | No |  |  |  | Adventitious carbon | Reliable, with two-point correction of energy scale
C | 1s | 286.1 | (-CH2CH(Cl)-)n | poly(vinyl chloride) | Schmidt J.J., Cardella J.A.,Jr, Salvati L., Jr | Macromolecules 22, 4489 (1989) | Adequate |  |  | Linear | Gaussian |  |  |  | No | Mg |  | Ag3d5= 368.27 | Internal hydrocarbon | Reliable, with one-point correction of energy scale | cast film |  |  | 300 | Adequate
C | 1s | 286.1 | (-CH2CH(Cl)-)n | poly(vinyl chloride) | Clark M.B., Jr, Burkhardt C.A., Cardella J.A., Jr | Macromolecules 22, 4495 (1989) | Adequate | 0.1 |  | Linear | Gaussian |  |  |  | No | Mg |  | Ag3d5= 368.27 | Internal hydrocarbon | Reliable, with one-point correction of energy scale |  |  |  | 300 | Adequate
C | 1s | 286.1 | [Co(NH=CH-C6H3(NO2)(O))2(NH3)2]ClNO3.2H2O | biradical diamminebis(5-nitrosalicylideneaminato)cobalt(II) chloride nitrate dihydrate | Yamamoto Y., Konno H. | Bull. Chem. Soc. Jpn. 60, 1299 (1987) | Adequate |  |  | other | mixed Gaussian/Lorentzian |  |  |  | No | Mg |  |  | Internal hydrocarbon | Reliable, with one-point correction of energy scale | cooled, crystal, precipitate, sample placed on a mesh |  |  | 200 | Adequate | Samples were placed on a gold mesh holder and dispersed with acetone. Crystalline precipitate.
C | 1s | 286.1 | (-C6H4C(CH3)2C6H4OC6H4S(O)2C6H4O-)n | poly(sulfone) | Patel N. M., Dwight D. W., Hedrick J. L., Webster D. C., McGrath J. E. | Macromolecules 21, 2689 (1988) | Adequate |  |  | other | Gaussian | 1.5 |  |  | No | Mg |  |  | Internal hydrocarbon | Reliable, with one-point correction of energy scale | cast film, thick film |  |  | 300 | Adequate | FRR mode.
C | 1s | 286.1 | (-C6H4C(CH3)2C6H4OC6H4S(O)2C6H4O-)n | poly(sulfone) | Pertsin A.J., Gorelova M.M., Levin V.Y., Makarova L.I. | J. Appl. Polymer Sci. 45, 1195 (1992) | Adequate |  |  | other | Gaussian |  |  |  | No | Mg |  | Au,Ag,Cu = 84.00,368.27,932.67 | Internal hydrocarbon | Reliable, with one-point correction of energy scale | insulator, thick film | X-ray Photoelectron Spectroscopy |  | 300 | Adequate | The composition determined by XPS was C0.88O0.10S0.04. FRR mode. The fitting was done in accordance with the stoichiometry. The relative intensity was 0.07. No x-ray induced damage to the sample was detected during analysis.
C | 1s | 286.1 | [Co(NH=CH-C6H3(NO2)(O))2(NH3)2]NO3.H2O | diamminebis(5-nitrosalicylideneaminato)cobalt(III) nitrate hydrate | Yamamoto Y., Konno H. | Bull. Chem. Soc. Jpn. 60, 1299 (1987) | Adequate |  |  | other | mixed Gaussian/Lorentzian |  |  |  | No | Mg |  |  | Internal hydrocarbon | Reliable, with one-point correction of energy scale | cooled, crystal, precipitate, sample placed on a mesh |  |  | 200 | Adequate | Samples were placed on a gold mesh holder and dispersed with acetone. Crystalline precipitate.
C | 1s | 286.1 | CH3CH2NH2/Ag | ethylamine/silver | Thornburg D.M., Madix R.J. | Surf. Sci. 226, 61 (1990) | Adequate |  |  | other | data |  |  |  | No | Al |  | Ag3d5= 368.27 | Conductor | Reliable, with one-point correction of energy scale | adsorbed, cooled, heated |  |  | 300 | Adequate | The adsorption of ethylamine on Ag(110) at 100 K and heating at 205 K.
C | 1s | 286.1 | (-C(O)-CH((CH2)3-CH2-NH-C(O)-CF3))NH-)n | poly(N-trifluoroacetyl-L-lysine) | Gervais M., Douy A., Gallot B., Erre R. | Polymer 27, 1513 (1986) | Good | 0.2 |  | other | Gaussian |  |  |  | No | Mg |  | Ag3d5= 368.27 | Internal hydrocarbon | Reliable, with one-point correction of energy scale | cooled, cast film, thin film |  |  | 77 | Adequate
C | 1s | 286.1 | CO/Ti | carbon oxide/titanium | Rajumon M.K., Hegde M.S., Rao C.N.R. | Catal. Lett. 1, 351 (1988) | Adequate |  |  |  | data |  |  |  | No |  |  | Other, Ti2p3= 453.98 | Conductor | Reliable, with one-point correction of energy scale | adsorbed |  |  | 80 | Adequate | 20 L CO/Ti. Adsorption of CO on clean polycrystalline Ti.
C | 1s | 286.1 | (=(C10H2O4)=N(C6H4)O(C6H4)N=)n/Ag | poly(N,N'-(p,p'-oxydiphenylene)pyromellitimide)/silver | Grunze M., Lamb R.N. | Surf. Sci. 204, 183 (1988) | Adequate |  |  | Linear | Gaussian |  |  |  | No | Mg |  | Au4f7= 84.00 | Conductor | Reliable, with one-point correction of energy scale | vapor deposited |  |  | 300 | Adequate | 11 A polyimide/Ag. Aromatic carbons from pyromellitic dianhydridepart and atoms attached to nitrogen and oxygen in oxydianiline part.
C | 1s | 286.1 | CH3OH/Pd | methanol/palladium | Chen J.-J., Jiang J.-C., Zhou Y., Chakraborty B.R., Winograd N. | Surf. Sci. 328, 248 (1995) | Adequate | 0.1 |  |  | data | 1.3 |  |  | No | Al |  | Pd3d5 = 335.12 | Conductor | Reliable, with one-point correction of energy scale | adsorbed, cooled, crystal, thin layer |  | XRD/LEED | 105 | Good | Pd(111)-(1x1) was exposed to 1.25 L CH3OH at 105 K. The substrate was cleaned by cycles of O2 oxidation, Ar+ ion bombardment flashing and annealing. FAT mode.
C | 1s | 286.1 | CH3OH/Pd | methanol/palladium | Solymosi F., Berko A., Toth Z. | Surf. Sci. 285, 197 (1993) | Adequate |  |  |  | data |  |  |  | No | Al |  | Pd3d5 = 335.12 | Conductor | Reliable (reported energy within 300 eV of a reference energy) | adsorbed, heated, multilayer, thin layer |  |  | 370 | Good | An exposure of 30 L CH3OH onto Pd(100) at 300 K and 600 K was followed by continuous dosing at 5E-9 mbar and 370 K. The Pd(100) sample was cleaned byAr+ ion bombardment (1 keV, 2 microamperes/cm2), annealing (T = 1100 K), O2 treatment (1E-7 mbar at 800
C | 1s | 286.1 | (CN)2=C=C6H4=C=(CN)2 | tetracyanoquinodimethane | Lindquist J.M., Hemminger J.C. | J. Phys. Chem. 92, 1394 (1988) | Adequate |  |  |  | data |  |  |  | Yes | Al |  | Ag3d5= 368.27 | Internal hydrocarbon | Reliable, with one-point correction of energy scale |  |  |  | 300 | Adequate
C | 1s | 286.1 | Fe2.4C78.1N19.1 | iron phthalocyanine | Ewen R.J., Honeybourne C.L. | J. Phys. Cond. Matter 3, S303 (1991) | Adequate |  |  | other | Gaussian |  |  |  | No | Al |  |  | Internal hydrocarbon | Reliable (reported energy within 300 eV of a reference energy) | thick film, vapor deposited |  |  | 300 | Adequate | The film was prepared by vacuum sublimation. The relative intensity was 0.24. Bulk formula: C32H16N8Fe
C | 1s | 286.1 | (-CH2(CH2)2CH2O-)n | poly(tetrahydrofuran) | Boulanger P., Pireaux J.J., Verbist J.J., Delhalle J. | Polymer 35, 5185 (1994) | Adequate |  |  |  | data |  |  |  | Yes | Al |  |  | Internal hydrocarbon | Reliable (reported energy within 300 eV of a reference energy) | amorphous, cooled, insulator, thick film |  |  | 263 | Adequate | An electron flood gun (Ep < 4 eV, Ip < 1 mA) was used for charge compensation. T was 3.88.
Ca | 2p | 345.3 | Bi2Sr2CaCu2O8+x | bismuth strontium calcium copper oxides (Bi2Sr2CaCu2O8+x) | Steiner P., Hufner S., Jungmann A., Junk S., Kinsinger V., Sander I., et al. | Physica C 156, 213 (1988) | Adequate |  | 0.8 | other | data |  |  |  | No | Mg |  | FL | Conductor | Reliable (reported energy within 300 eV of a reference energy) | annealed | Scanning Electron Microscopy |  | 300 | Adequate | Microanalysis of the samples with a SEM gave an average composition of about Bi2.0Sr1.6Ca1.2Cu3.3Ox.
Ca | 2p | 348.4 | CaF2 | calcium fluoride | Layrolle P., Lebugle A. | Chem. Mater. 8, 134 (1996) | Good | 0.1 |  | other | mixed Gaussian/Lorentzian | 1.7 |  |  | No | Al |  |  | Adventitious carbon | Reliable, with one-point correction of energy scale | crystal, solid sample mounted on tape | X-ray Photoelectron Spectroscopy | X-ray Diffraction | 300 | Good | FAT mode.
Ca | 2p | 344.8 | Bi2Sr2CaCu2O8 | dibismuth distrontium calcium dicopper octaoxide | Soderholm S., Qvarford M., Bernhoff H., Andersen J.N., Lundgren E., Nyholm R., et al. | J. Phys. Cond. Matter 8, 1307 (1996) | Adequate |  |  |  | data |  |  |  | Yes |  |  | FL = Fermi level | Conductor | Reliable (reported energy within 300 eV of a reference energy) | cooled, cleaved crystal, crystal, vacuum cleaved |  | Low-energy Electron Diffraction | 90 | Good
Ca | 2p | 347.9 | (SiO2)55(CaO)21.5(Al2O3)14.5(B2O3)6.0(Na2O)0.8(MgO)0.6(Fe2O3)0.4(TiO2)0.3(F2)0.6(FO2)0.3(K2O)0.1 | silicon dioxide calcium oxide dialuminum trioxide diboron trioxide disodium oxide magnesium oxide diiron trioxide titanium dioxide | Arora P.S., Matisons J.G., Provatas A., Smart R.S.C. | Langmuir 11, 2009 (1995) | Adequate |  |  |  | data |  |  |  | No | Mg |  |  | Adventitious carbon | Reliable, with one-point correction of energy scale | insulator, solid sample mounted on tape | XRF/XPS |  | 300 | Adequate | E-glass fiber.
Ca | 2p | 347.5 | Ca10(PO4)6F2 | fluoroapatite | Layrolle P., Lebugle A. | Chem. Mater. 8, 134 (1996) | Good | 0.1 |  | other | mixed Gaussian/Lorentzian | 1.94 |  |  | No | Al |  |  | Adventitious carbon | Reliable, with one-point correction of energy scale | crystal, solid sample mounted on tape | X-ray Photoelectron Spectroscopy | X-ray Diffraction | 300 | Good | FAT mode.
Ca | 2p1/2 | 348.2 | Bi1.6Pb0.4Sr2Ca2Cu3Ox | bismuth lead strontium calcium copper oxides (Bi1.6Pb0.4Sr2Ca2Cu3Ox) | Kobeleva S.P., Lapshina I.E., Orlov A.F., Titov A.A., Titov A.A. | Poverkhnost 111 (1994) | Adequate | 0.1 |  |  | data |  |  |  | No | Al |  |  | Adventitious carbon | Reliable, with one-point correction of energy scale | crystal |  | X-ray Diffraction | 300 | Adequate | Tc = 105 -110 K. FAT mode.
Ca | 2p1/2 | 349.5 | Bi2.00Sr2.00Ca2Cu3Ox | bismuth strontium calcium copper oxides(Bi2.00Sr2.00Ca2Cu3Ox) | Ohbayashi K., Yoshida K., Anma M., Takai Y., Hayakawa H. | Jpn. J. Appl. Phys. Part 2 31, L953 (1992) | Adequate |  |  | other | Gaussian |  |  |  | No | Mg |  |  | Adventitious carbon | Reliable, with one-point correction of energy scale | crystal, thin film, vapor deposited | ICPA | X-ray Diffraction | 300 | Adequate | The film was grown on MgO(100) substrate at 1038 K by sputtering Bi2O3, Bi2Sr2CuOx and CaCuOx. The composition was determined by inductively coupled plasma analysis. The relative intensity was 0.107. Tc = 86 K.
Ca | 2p1/2 | 350.6 | Bi2.01Sr2.00Ca2Cu3Ox | bismuth strontium calcium copper oxides(Bi2.01Sr2.00Ca2Cu3Ox) | Ohbayashi K., Yoshida K., Anma M., Takai Y., Hayakawa H. | Jpn. J. Appl. Phys. Part 2 31, L953 (1992) | Adequate |  |  | other | Gaussian |  |  |  | No | Mg |  |  | Adventitious carbon | Reliable, with one-point correction of energy scale | crystal, thin film, vapor deposited | ICPA | X-ray Diffraction | 300 | Adequate | The film was grown on MgO(100) substrate at 1038 K by sputtering Bi2O3, Bi2Sr2CuOx and CaCuOx. The composition was determined by inductively coupled plasma analysis. The relative intensity was 0.137. Tc = 66 K.
Ca | 2p1/2 | 348.5 | Bi2.01Sr2.00Ca2Cu3Ox | bismuth strontium calcium copper oxides(Bi2.01Sr2.00Ca2Cu3Ox) | Ohbayashi K., Yoshida K., Anma M., Takai Y., Hayakawa H. | Jpn. J. Appl. Phys. Part 2 31, L953 (1992) | Adequate |  |  | other | Gaussian |  |  |  | No | Mg |  |  | Adventitious carbon | Reliable, with one-point correction of energy scale | crystal, thin film, vapor deposited | ICPA | X-ray Diffraction | 300 | Adequate | The film was grown on MgO(100) substrate at 1038 K by sputtering Bi2O3, Bi2Sr2CuOx and CaCuOx. The composition was determined by inductively coupled plasma analysis. The relative intensity was 0.116. Tc = 66 K.
Ca | 2p1/2 | 349.5 | Bi2.01Sr2.00Ca2Cu3Ox | bismuth strontium calcium copper oxides(Bi2.01Sr2.00Ca2Cu3Ox) | Ohbayashi K., Yoshida K., Anma M., Takai Y., Hayakawa H. | Jpn. J. Appl. Phys. Part 2 31, L953 (1992) | Adequate |  |  | other | Gaussian |  |  |  | No | Mg |  |  | Adventitious carbon | Reliable, with one-point correction of energy scale | crystal, thin film, vapor deposited | ICPA | X-ray Diffraction | 300 | Adequate | The film was grown on MgO(100) substrate at 1038 K by sputtering Bi2O3, Bi2Sr2CuOx and CaCuOx. The composition was determined by inductively coupled plasma analysis. The relative intensity was 0.053. Tc < 20 K.
Ca | 2p1/2 | 350.5 | Bi2.01Sr2.00Ca2Cu3Ox | bismuth strontium calcium copper oxides(Bi2.01Sr2.00Ca2Cu3Ox) | Ohbayashi K., Yoshida K., Anma M., Takai Y., Hayakawa H. | Jpn. J. Appl. Phys. Part 2 31, L953 (1992) | Adequate |  |  | other | Gaussian |  |  |  | No | Mg |  |  | Adventitious carbon | Reliable, with one-point correction of energy scale | crystal, thin film, vapor deposited | ICPA | X-ray Diffraction | 300 | Adequate | The film was grown on MgO(100) substrate at 1038 K by sputtering Bi2O3, Bi2Sr2CuOx and CaCuOx. The composition was determined by inductively coupled plasma analysis. The relative intensity was 0.217. Tc < 20 K.
Ca | 2p1/2 | 348.5 | Bi2.01Sr2.00Ca2Cu3Ox | bismuth strontium calcium copper oxides(Bi2.01Sr2.00Ca2Cu3Ox) | Ohbayashi K., Yoshida K., Anma M., Takai Y., Hayakawa H. | Jpn. J. Appl. Phys. Part 2 31, L953 (1992) | Adequate |  |  | other | Gaussian |  |  |  | No | Mg |  |  | Adventitious carbon | Reliable, with one-point correction of energy scale | crystal, thin film, vapor deposited | ICPA | X-ray Diffraction | 300 | Adequate | The film was grown on MgO(100) substrate at 1038 K by sputtering Bi2O3, Bi2Sr2CuOx and CaCuOx. The composition was determined by inductively coupled plasma analysis. The relative intensity was 0.041. Tc < 20 K.
Ca | 2p1/2 | 349.5 | Bi2.01Sr2.00Ca2Cu3Ox | bismuth strontium calcium copper oxides(Bi2.01Sr2.00Ca2Cu3Ox) | Ohbayashi K., Yoshida K., Anma M., Takai Y., Hayakawa H. | Jpn. J. Appl. Phys. Part 2 31, L953 (1992) | Adequate |  |  | other | Gaussian |  |  |  | No | Mg |  |  | Adventitious carbon | Reliable, with one-point correction of energy scale | crystal, thin film, vapor deposited | ICPA | X-ray Diffraction | 300 | Adequate | The film was grown on MgO(100) substrate at 1038 K by sputtering Bi2O3, Bi2Sr2CuOx and CaCuOx. The composition was determined by inductively coupled plasma analysis. The relative intensity was 0.102. Tc = 66 K.
Ca | 2p1/2 | 348.9 | Bi2CaSr2Ni0.2Cu1.8Ox | bismuth calcium strontium nickel copper oxide | Kulkarni P., Kulkarni S.K., Nigavekar A.S., Agarwal S.K., Awana V.P.S., and Narlikar A.V. | Physica C 166, 530 (1990) | Adequate | 0.1 |  |  | data |  |  |  | No | Al |  | Au4f7= 84.00 | Conductor | Reliable (reported energy within 300 eV of a reference energy) | cleaved crystal |  |  | 293 | Adequate | x=0, 0.04, 0.08, 0.12, and 0.20.
Ca | 2p1/2 | 348.8 | Bi2Sr2CaCu2Ox | dibismuth distrontium calcium dicopper oxides (Bi2Sr2CaCu2Ox) | Srivastava P., Saini N.L., Sekhar B.R., Garg K.B. | Mater. Sci. Eng. B 22, 217 (1994) | Adequate |  | 0.8 | other | Gaussian | 1.9 |  |  | No | Al |  |  | Adventitious carbon | Reliable, with one-point correction of energy scale | cleaved crystal, crystal |  |  | 300 | Adequate | The intensity ratio of the low/high binding energy components was 0.30. Tc = 84.0 K.
Ca | 2p1/2 | 349.9 | Bi2Sr2CaCu2Ox | dibismuth distrontium calcium dicopper oxides (Bi2Sr2CaCu2Ox) | Srivastava P., Saini N.L., Sekhar B.R., Garg K.B. | Mater. Sci. Eng. B 22, 217 (1994) | Adequate |  | 0.8 | other | Gaussian | 1.9 |  |  | No | Al |  |  | Adventitious carbon | Reliable, with one-point correction of energy scale | cleaved crystal, crystal |  |  | 300 | Adequate | The intensity ratio of the low/high binding energy components was 0.30. Tc = 84.0 K.
Ca | 2p1/2 | 350.5 | Bi1.99Sr2.00Ca2Cu3Ox | bismuth strontium calcium copper oxides(Bi1.99Sr2.00Ca2Cu3Ox) | Ohbayashi K., Yoshida K., Anma M., Takai Y., Hayakawa H. | Jpn. J. Appl. Phys. Part 2 31, L953 (1992) | Adequate |  |  | other | Gaussian |  |  |  | No | Mg |  |  | Adventitious carbon | Reliable, with one-point correction of energy scale | crystal, thin film, vapor deposited | ICPA | X-ray Diffraction | 300 | Adequate | The film was grown on MgO(100) substrate at 1038 K by sputtering Bi2O3, Bi2Sr2CuOx and CaCuOx. The composition was determined by inductively coupled plasma analysis. The relative intensity was 0.097. Tc = 76 K.
Ca | 2p1/2 | 348.5 | Bi1.99Sr2.00Ca2Cu3Ox | bismuth strontium calcium copper oxides(Bi1.99Sr2.00Ca2Cu3Ox) | Ohbayashi K., Yoshida K., Anma M., Takai Y., Hayakawa H. | Jpn. J. Appl. Phys. Part 2 31, L953 (1992) | Adequate |  |  | other | Gaussian |  |  |  | No | Mg |  |  | Adventitious carbon | Reliable, with one-point correction of energy scale | crystal, thin film, vapor deposited | ICPA | X-ray Diffraction | 300 | Adequate | The film was grown on MgO(100) substrate at 1038 K by sputtering Bi2O3, Bi2Sr2CuOx and CaCuOx. The composition was determined by inductively coupled plasma analysis. The relative intensity was 0.115. Tc = 76 K.
Ca | 2p1/2 | 349.5 | Bi1.99Sr2.00Ca2Cu3Ox | bismuth strontium calcium copper oxides(Bi1.99Sr2.00Ca2Cu3Ox) | Ohbayashi K., Yoshida K., Anma M., Takai Y., Hayakawa H. | Jpn. J. Appl. Phys. Part 2 31, L953 (1992) | Adequate |  |  | other | Gaussian |  |  |  | No | Mg |  |  | Adventitious carbon | Reliable, with one-point correction of energy scale | crystal, thin film, vapor deposited | ICPA | X-ray Diffraction | 300 | Adequate | The film was grown on MgO(100) substrate at 1038 K by sputtering Bi2O3, Bi2Sr2CuOx and CaCuOx. The composition was determined by inductively coupled plasma analysis. The relative intensity was 0.118. Tc = 76 K.
Ca | 2p1/2 | 350.5 | Bi2.00Sr2.00Ca2Cu3Ox | bismuth strontium calcium copper oxides(Bi2.00Sr2.00Ca2Cu3Ox) | Ohbayashi K., Yoshida K., Anma M., Takai Y., Hayakawa H. | Jpn. J. Appl. Phys. Part 2 31, L953 (1992) | Adequate |  |  | other | Gaussian |  |  |  | No | Mg |  |  | Adventitious carbon | Reliable, with one-point correction of energy scale | crystal, thin film, vapor deposited | ICPA | X-ray Diffraction | 300 | Adequate | The film was grown on MgO(100) substrate at 1038 K by sputtering Bi2O3, Bi2Sr2CuOx and CaCuOx. The composition was determined by inductively coupled plasma analysis. The relative intensity was 0.092. Tc = 86 K.
Ca | 2p1/2 | 348.5 | Bi2.00Sr2.00Ca2Cu3Ox | bismuth strontium calcium copper oxides(Bi2.00Sr2.00Ca2Cu3Ox) | Ohbayashi K., Yoshida K., Anma M., Takai Y., Hayakawa H. | Jpn. J. Appl. Phys. Part 2 31, L953 (1992) | Adequate |  |  | other | Gaussian |  |  |  | No | Mg |  |  | Adventitious carbon | Reliable, with one-point correction of energy scale | crystal, thin film, vapor deposited | ICPA | X-ray Diffraction | 300 | Adequate | The film was grown on MgO(100) substrate at 1038 K by sputtering Bi2O3, Bi2Sr2CuOx and CaCuOx. The composition was determined by inductively coupled plasma analysis. The relative intensity was 0.117. Tc = 86 K.
Ca | 2p1/2 | 350.5 | Bi2.01Sr2Ca2Cu3Ox | bismuth strontium calcium copper oxides(Bi2.01Sr2Ca2Cu3Ox) | Ohbayashi K., Yoshida K., Anma M., Takai Y., Hayakawa H. | Jpn. J. Appl. Phys. Part 2 31, L953 (1992) | Adequate |  |  | other | Gaussian |  |  |  | No | Mg |  |  | Adventitious carbon | Reliable, with one-point correction of energy scale | crystal, thin film, vapor deposited | ICPA | X-ray Diffraction | 300 | Adequate | The film was grown on MgO(100) substrate at 1038 K by sputtering Bi2O3, Bi2Sr2CuOx and CaCuOx. The composition was determined by inductively coupled plasma analysis. The relative intensity was 0.066. Tc = 98 K.
Ca | 2p1/2 | 349.5 | Bi2.01Sr2Ca2Cu3Ox | bismuth strontium calcium copper oxides(Bi2.01Sr2Ca2Cu3Ox) | Ohbayashi K., Yoshida K., Anma M., Takai Y., Hayakawa H. | Jpn. J. Appl. Phys. Part 2 31, L953 (1992) | Adequate |  |  | other | Gaussian |  |  |  | No | Mg |  |  | Adventitious carbon | Reliable, with one-point correction of energy scale | crystal, thin film, vapor deposited | ICPA | X-ray Diffraction | 300 | Adequate | The film was grown on MgO(100) substrate at 1038 K by sputtering Bi2O3, Bi2Sr2CuOx and CaCuOx. The composition was determined by inductively coupled plasma analysis. The relative intensity was 0.087. Tc = 98 K.
Ca | 2p1/2 | 350.9 | CaO/Ca0.166Ni0.833 | calcium oxide/calcium nickel imc | Selvam P., Viswanathan B., Srinivasan V. | J. Electron Spectrosc. Relat. Phemon. 49, 203 (1989) | [8 empty] | No |  |  |  | Adventitious carbon | Two-point correction of energy scale | polycrystalline
Ca | 2p1/2 | 351.1 | CaO/Ca0.166Ni0.833 | calcium oxide/calcium nickel imc | Selvam P., Viswanathan B., Srinivasan V. | J. Electron Spectrosc. Relat. Phemon. 49, 203 (1989) | [8 empty] | No |  |  |  | Adventitious carbon | Two-point correction of energy scale | sputtered
Ca | 2p1/2 | 349.6 | Ca/Ca0.166Ni0.833 | calcium/calcium nickel imc | Selvam P., Viswanathan B., Srinivasan V. | J. Electron Spectrosc. Relat. Phemon. 49, 203 (1989) | [8 empty] | No |  |  |  | Adventitious carbon | Two-point correction of energy scale | sputtered
Ca | 2p1/2 | 348.9 | Bi2CaSr2Cu2Ox | bismuth calcium strontium copper oxide (Bi2CaSr2Cu2Ox) | Kulkarni P., Kulkarni S.K., Nigavekar A.S., Agarwal S.K., Awana V.P.S., and Narlikar A.V. | Physica C 166, 530 (1990) | Adequate | 0.1 |  |  | data |  |  |  | No | Al |  | Au4f7= 84.00 | Conductor | Reliable (reported energy within 300 eV of a reference energy) | cleaved crystal |  |  | 293 | Adequate
Ca | 2p1/2 | 349 | Pb/Bi2Sr2CaCu2O8 | lead/bismuth strontium calcium copper oxides | Kulkarni P., Mahamuni S., Kulkarni S.K., Nigavekar A.S. | Physica C 168, 104 (1990) | Adequate | 0.1 |  |  | data |  |  |  | No | Mg |  | Au4f7= 84.00 | Conductor | Reliable (reported energy within 300 eV of a reference energy) | reacted |  |  | 293 | Adequate | 40 A/Bi2Sr2CaCu2O8. The thickness of lead coverage was measured by a quartz crystal thickness monitor.
Ca | 2p1/2 | 351.2 | CaCO3 | calcium carbonate | Stipp S.L., Hochella M.F., Jr | Geochimica et Cosmochimica Acta 55, 1723 (1991) | Good | 0.15 |  | Shirley | mixed Gaussian/Lorentzian |  |  |  | No | Mg |  | Au4f7 = 84.00 | Gold | Reliable, with one-point correction of energy scale | cleaved crystal, crystal |  | Low-energy Electron Diffraction | 300 | Good | Calcite (101).
Ca | 2p1/2 | 351.1 | CaCO3 | calcium carbonate | Sosulnikov M.I., Teterin Y.A. | Doklady AN SSSR 317, 418 (1991) | Adequate | 0.1 |  |  | data | 1.7 |  |  | Yes | Al |  | Au4f7 = 84.00 | Adventitious carbon | Reliable, with one-point correction of energy scale | annealed, crystal, scraped, thin film |  |  | 300 | Adequate | The sample was annealed at 600 K.
Ca | 2p1/2 | 348.6 | Ca | calcium | Sosulnikov M.I., Teterin Y.A. | Doklady AN SSSR 317, 418 (1991) | Adequate | 0.1 |  |  | data | 1.7 |  |  | Yes | Al |  | Au4f7 = 84.00 | Conductor | Reliable, with one-point correction of energy scale | annealed, scraped |  |  | 300 | Adequate | The sample was annealed at 600 K.
Ca | 2p1/2 | 349.8 | CaO | calcium oxide | Sosulnikov M.I., Teterin Y.A. | Doklady AN SSSR 317, 418 (1991) | Adequate | 0.1 |  |  | data | 1.7 |  |  | Yes | Al |  | Au4f7 = 84.00 | Adventitious carbon | Reliable, with one-point correction of energy scale | annealed, scraped, solid sample mounted on tape, thermal oxide |  |  | 300 | Adequate | The sample was annealed at 600 K.
Ca | 2p1/2 | 351.8 | Ca(OH)2/Ca0.166Ni0.833 | calcium hydroxide/calcium nickel imc | Selvam P., Viswanathan B., Srinivasan V. | J. Electron Spectrosc. Relat. Phemon. 49, 203 (1989) | [8 empty] | No |  |  |  | Adventitious carbon | Two-point correction of energy scale | polycrystalline
Ca | 2p3/2 | 347.9 | Ca(OH)2/Ca0.166Ni0.833 | calcium hydroxide/calcium nickel imc | Selvam P., Viswanathan B., Srinivasan V. | J. Electron Spectrosc. Relat. Phemon. 49, 203 (1989) | [8 empty] | No |  |  |  | Adventitious carbon | Two-point correction of energy scale | polycrystalline
Ca | 2p3/2 | 347 | CaO | calcium oxide | Hanawa T., Ota M. | Biomaterials 12, 767 (1991) | Adequate |  |  |  | data |  |  |  | No | Mg |  |  | Adventitious carbon | Reliable, with one-point correction of energy scale | insulator, solid sample mounted on tape |  |  | 300 | Adequate
Ca | 2p3/2 | 346.45 | CaS | calcium sulfide | Franzen H.F., Merrick J., Umana M., Khan A.S., Peterson D.T., McCreary J.R., Thorn R.J. | J. Electron Spectrosc. Relat. Phenom. 11, 439 (1977) | [8 empty] | No |  |  |  | Gold | Reliable
Ca | 2p3/2 | 348.8 | Ba/Ca/Cd/Sr/in_montmorillonite | impurities in montmorillonite | Seyama H., Soma M. | J. Chem. Soc. Faraday Trans. I 80, 237 (1984) | [8 empty] | No |  |  | Au | Gold | Reliable, with two-point correction of energy scale | exchangable
Ca | 2p3/2 | 344.9 | Ca | calcium | Sosulnikov M.I., Teterin Y.A. | Doklady AN SSSR 317, 418 (1991) | Adequate | 0.1 |  |  | data | 1.7 |  |  | Yes | Al |  | Au4f7 = 84.00 | Conductor | Reliable, with one-point correction of energy scale | annealed, scraped |  |  | 300 | Adequate | The sample was annealed at 600 K.
Ca | 2p3/2 | 346.1 | CaO | calcium oxide | Sosulnikov M.I., Teterin Y.A. | Doklady AN SSSR 317, 418 (1991) | Adequate | 0.1 |  |  | data | 1.7 |  |  | Yes | Al |  | Au4f7 = 84.00 | Adventitious carbon | Reliable, with one-point correction of energy scale | annealed, scraped, solid sample mounted on tape, thermal oxide |  |  | 300 | Adequate | The sample was annealed at 600 K.
Ca | 2p3/2 | 346.57 | Ca | calcium | Powell C.J. | J. Electron Spectrosc. Relat. Phenom. 185, 1 (2012) | Good | 0.06 | [17 empty] | Recommended binding energy based on an analysis of at least two independent measurements in four Handbooks. Where necessary, the binding-energy scale was recalibrated using reference values from the U.K. National Physical Laboratory.
Ca | 2p3/2 | 347.2 | CaHPO4 | calcium hydrogen phosphate | Demri B., Muster D. | J. Mater. Process. Technol. 55, 311 (1995) | Adequate |  |  |  | data |  |  |  | No | Al |  |  | Adventitious carbon | Reliable, with one-point correction of energy scale | insulator, pelletized |  |  | 300 | Adequate | The powder was pressed into indium sheet.
Ca | 2p3/2 | 347.5 | CaHPO4 | calcium hydrogen phosphate | Barbaux Y., Dekiouk M., Le Maguer D., Gengembre L., Huchette D., and Grimblot J. | Appl. Catalysis A 90, 51 (1992) | Adequate |  |  |  | data |  |  |  | No | Al |  |  | Adventitious carbon | Reliable, with one-point correction of energy scale | crystal | X-ray Photoelectron Spectroscopy |  | 300 | Adequate | The composition determined by XPS was CaPO3.8.
Ca | 2p3/2 | 348.7 | Ca(NO3)2 | calcium(II) nitrate | Christie, A.B., Lee J., Sutherland I., Walls J.M. | Appl. Surf. Sci. 15, 224 (1983) | [8 empty] | No |  |  |  | Adventitious carbon | Reliable, with two-point correction of energy scale
Ca | 2p3/2 | 347.6 | Ca10(PO4)6F2 | fluorapatite | Landis W.J., Martin J.R. | J. Vac. Sci. Technol. A 2, 1108 (1984) | [8 empty] | No |  |  | Au | Au,biased referencing | Reliable
Ca | 2p3/2 | 347.2 | Ca(ClO)2 | calcium dihypochlorite | Wren A.G., Phillips R.W., Tolentino C.U. | J. Colloid Interface Sci. 70, 544 (1979) | [8 empty] | No |  |  |  | Adventitious carbon | Reliable, with two-point correction of energy scale
Ca | 2p3/2 | 347.04 | CaSiO3 | wollastonite | Wagner C.D., Passoja D.E., Hillery H.F., Kinisky T.G., Six H.A., Jansen W.T., Taylor J.A. | J. Vac. Sci. Technol. 21, 933 (1982) | [8 empty] | No |  |  | Au,Cu = 83.8,932.4. C1s = 284.6 | Adventitious carbon | Reliable, with two-point correction of energy scale
Ca | 2p3/2 | 346.3 | CaCrO4 | calcium chromate(VI) | Allen G.C., Curtis M.T., Hooper A.J., Tucker P.M. | J. Chem. Soc. Dalton Trans. 1677 (1973) | [8 empty] | No |  |  |  | Gold | Reliable, with two-point correction of energy scale
Ca | 2p3/2 | 347.2 | CaMoO4 | calcium molybdate | Nefedov V.I., Firsov M.N., Shaplygin I.S. | J. Electron Spectrosc. Relat. Phenom. 26, 65 (1982) | [8 empty] | No |  |  |  | Adventitious carbon | Reliable, with two-point correction of energy scale
Ca | 2p3/2 | 345.7 | CaRh2O4 | calcium dirhodium(III) tetraoxide | Nefedov V.I., Firsov M.N., Shaplygin I.S. | J. Electron Spectrosc. Relat. Phenom. 26, 65 (1982) | [8 empty] | No |  |  |  | Adventitious carbon | Reliable, with two-point correction of energy scale
Ca | 2p3/2 | 346.5 | CaWO4 | calcium wolframate(VI) | Nefedov V.I. | J. Electron Spectrosc. Relat. Phenom. 25, 29 (1982) | [8 empty] | No |  |  | Median from 9 instruments | Adventitious carbon | Reliable, with two-point correction of energy scale
Ca | 2p3/2 | 348 | CaSO4 | calcium sulfate | Christie, A.B., Lee J., Sutherland I., Walls J.M. | Appl. Surf. Sci. 15, 224 (1983) | [8 empty] | No |  |  |  | Adventitious carbon | Reliable, with two-point correction of energy scale
Ca | 2p3/2 | 347.6 | Ca2P2O7 | calcium diphosphate | Landis W.J., Martin J.R. | J. Vac. Sci. Technol. A 2, 1108 (1984) | [8 empty] | No |  |  | Au | Au,biased referencing | Reliable
Ca | 2p3/2 | 347.3 | CaO | calcium oxide | Van Doveren H., Verhoeven J.A.Th. | J. Electron Spectrosc. Relat. Phenom. 21, 265 (1980) | [8 empty] | No |  |  | Au | Conductor | Reliable, with two-point correction of energy scale | reacted film
Ca | 2p3/2 | 346.65 | CaO | calcium oxide | Franzen H.F., Merrick J., Umana M., Khan A.S., Peterson D.T., McCreary J.R., Thorn R.J. | J. Electron Spectrosc. Relat. Phenom. 11, 439 (1977) | [8 empty] | No |  |  |  | Gold | Reliable
Ca | 2p3/2 | 346.1 | CaO | calcium oxide | Seyama H., Soma M. | J. Chem. Soc. Faraday Trans. I 80, 237 (1984) | [8 empty] | No |  |  | Au | Gold | Reliable, with two-point correction of energy scale
Ca | 2p3/2 | 346.1 | CaO | calcium oxide | Inoue Y., Yasumori I. | Bull. Chem. Soc. Jpn. 54, 1505 (1981) | [8 empty] | No |  |  |  | Adventitious carbon | Reliable, with two-point correction of energy scale | heated
Ca | 2p3/2 | 347.4 | CaCO3 | calcium carbonate | Sosulnikov M.I., Teterin Y.A. | Doklady AN SSSR 317, 418 (1991) | Adequate | 0.1 |  |  | data | 1.7 |  |  | Yes | Al |  | Au4f7 = 84.00 | Adventitious carbon | Reliable, with one-point correction of energy scale | annealed, crystal, scraped, thin film |  |  | 300 | Adequate | The sample was annealed at 600 K.
Ca | 2p3/2 | 347.7 | CaCO3 | calcium carbonate | Stipp S.L., Hochella M.F., Jr | Geochimica et Cosmochimica Acta 55, 1723 (1991) | Good | 0.15 |  | Shirley | mixed Gaussian/Lorentzian |  |  |  | No | Mg |  | Au4f7 = 84.00 | Gold | Reliable, with one-point correction of energy scale | cleaved crystal, crystal |  | Low-energy Electron Diffraction | 300 | Good | Calcite (101).
Ca | 2p3/2 | 345.9 | Ca | calcium | Van Doveren H., Verhoeven J.A.Th. | J. Electron Spectrosc. Relat. Phenom. 21, 265 (1980) | [8 empty] | No |  |  | Au | Conductor | Reliable, with two-point correction of energy scale | vapor deposited
Ca | 2p3/2 | 348.1 | [Ca(N2(-CH2CH2(O)CH2CH2(O)CH2CH2-)3)]Br2 | (4,7,13,16,21,24-hexaoxa-1,10-diazabicyclo(8.8.8)hexacosane-N1,N10,O4,O7,O13,O16,O21,O24)calcium dibromide | Bohmann O., Ahlberg P., Nyholm R., Martensson N., Siegbahn K., Lehn J.M. | Chem. Scr. 18, 44 (1981) | [8 empty] | No |  |  |  | IC=286.6 | Reliable
Ca | 2p3/2 | 347.9 | Mol Sieve A, Caform | molecular sieve A, Caform | Barr T.L. | Appl. Surf. Sci. 15, 1 (1983) | [8 empty] | No |  |  | AuCu | Adventitious carbon | Reliable, with two-point correction of energy scale
Ca | 2p3/2 | 348.3 | Mol Sieve X, Caform | molecular sieve X, Caform | Barr T.L. | Appl. Surf. Sci. 15, 1 (1983) | [8 empty] | No |  |  | AuCu | Adventitious carbon | Reliable, with two-point correction of energy scale
Ca | 2p3/2 | 348.6 | Mol Sieve Y, Caform | molecular sieve Y, Caform | Barr T.L. | Appl. Surf. Sci. 15, 1 (1983) | [8 empty] | No |  |  | AuCu | Adventitious carbon | Reliable, with two-point correction of energy scale
Ca | 2p3/2 | 347 | CaCO3 | calcium carbonate | Christie, A.B., Lee J., Sutherland I., Walls J.M. | Appl. Surf. Sci. 15, 224 (1983) | [8 empty] | No |  |  |  | Adventitious carbon | Reliable, with two-point correction of energy scale
Ca | 2p3/2 | 346.8 | CaCO3 | calcium carbonate | Landis W.J., Martin J.R. | J. Vac. Sci. Technol. A 2, 1108 (1984) | [8 empty] | No |  |  | Au | Au,biased referencing | Reliable
Ca | 2p3/2 | 347 | CaCO3 | calcium carbonate | Wagner C.D., Riggs W.M., Davis L.E., Moulder J.F., Muilenberg G.E. | Handbook of X-Ray Photoelectron Spectroscopy, Perkin-Elmer Corporation, Physical Electronics Division, Eden Prairie, Minn. 55344 (1979) | [8 empty] | No |  |  | Au,Cu | Adventitious carbon | Reliable, with two-point correction of energy scale
Ca | 2p3/2 | 346.7 | CaCO3 | calcium carbonate | Wagner C.D. | Chapter 7 In 'Handbook of X-Ray and Ultraviolet Photoelectron Spectroscopy', D. Briggs, Editor (1977) | [8 empty] | No |  |  | Au,Cu | Adventitious carbon | Reliable, with two-point correction of energy scale
Ca | 2p3/2 | 345.9 | CaSe | calcium selenide | Franzen H.F., Merrick J., Umana M., Khan A.S., Peterson D.T., McCreary J.R., Thorn R.J. | J. Electron Spectrosc. Relat. Phenom. 11, 439 (1977) | [8 empty] | No |  |  |  | Gold | Reliable
Ca | 2p3/2 | 348.3 | CaCl2 | calcium chloride | Wagner C.D. | Chapter 7 In 'Handbook of X-Ray and Ultraviolet Photoelectron Spectroscopy', D. Briggs, Editor (1977) | [8 empty] | No |  |  | Au,Cu | Adventitious carbon | Reliable, with two-point correction of energy scale
Ca | 2p3/2 | 348.7 | CaCl2 | calcium chloride | Seyama H., Soma M. | J. Chem. Soc. Faraday Trans. I 80, 237 (1984) | [8 empty] | No |  |  | Au | Gold | Reliable, with two-point correction of energy scale
Ca | 2p3/2 | 347.8 | CaCl2 | calcium chloride | Wren A.G., Phillips R.W., Tolentino C.U. | J. Colloid Interface Sci. 70, 544 (1979) | [8 empty] | No |  |  |  | Adventitious carbon | Reliable, with two-point correction of energy scale
Ca | 2p3/2 | 347.9 | CaF2 | calcium difluoride | Wagner C.D. | Chapter 7 In 'Handbook of X-Ray and Ultraviolet Photoelectron Spectroscopy', D. Briggs, Editor (1977) | [8 empty] | No |  |  | Au,Cu | Adventitious carbon | Reliable, with two-point correction of energy scale
Ca | 2p3/2 | 349.2 | CaF2 | calcium difluoride | Seyama H., Soma M. | J. Chem. Soc. Faraday Trans. I 80, 237 (1984) | [8 empty] | No |  |  | Au | Gold | Reliable, with two-point correction of energy scale
Ca | 2p3/2 | 347.8 | CaF2 | calcium difluoride | Nefedov V.I., Salyn, Y.V., Leonhardt G., Scheibe R. | J. Electron Spectrosc. Relat. Phenom. 10, 121 (1977) | [8 empty] | No |  |  |  | Adventitious carbon | Reliable, with two-point correction of energy scale
Ca | 2p3/2 | 346.7 | Ca3[Mn(OH)6]2 | tricalcium bis(hexahydroxomanganate(III)) | Ivanov-Emin B.N., Nevskaya N.A., Zaitsev B.E., Ivanova T.M. | Zh. Neorg. Khimii 27, 3101 (1982) | [8 empty] | No |  |  |  | Adventitious carbon | Reliable, with two-point correction of energy scale
Ca | 2p3/2 | 347.2 | Ca8H2(PO4)6.5H2O | calcium dihydrogen hexaphosphate pentahydrate | Landis W.J., Martin J.R. | J. Vac. Sci. Technol. A 2, 1108 (1984) | [8 empty] | No |  |  | Au | Au,biased referencing | Reliable
Ca | 2p3/2 | 346.7 | CaH2 | calcium hydride | Franzen H.F., Merrick J., Umana M., Khan A.S., Peterson D.T., McCreary J.R., Thorn R.J. | J. Electron Spectrosc. Relat. Phenom. 11, 439 (1977) | [8 empty] | No |  |  |  | Gold | Reliable
Ca | 2p3/2 | 347.8 | Ca10(PO4)6(OH)2 | hydroxyapatite | Landis W.J., Martin J.R. | J. Vac. Sci. Technol. A 2, 1108 (1984) | [8 empty] | No |  |  | Au | Au,biased referencing | Reliable
Ca | 2p3/2 | 347.8 | CaHPO4.2H2O | calcium hydrogen phosphate dihydrate | Landis W.J., Martin J.R. | J. Vac. Sci. Technol. A 2, 1108 (1984) | [8 empty] | No |  |  | Au | Au,biased referencing | Reliable
Ca | 2p3/2 | 347.2 | CaHPO4.2H2O | calcium hydrogen phosphate dihydrate | Hanawa T., Ota M. | Biomaterials 12, 767 (1991) | Adequate |  |  |  | data |  |  |  | No | Mg |  |  | Adventitious carbon | Reliable, with one-point correction of energy scale | insulator, solid sample mounted on tape |  |  | 300 | Adequate
Ca | 2p3/2 | 348.4 | Ca(ClO4)2.4H2O | calcium diperchlorate tetrahydrate | Wren A.G., Phillips R.W., Tolentino C.U. | J. Colloid Interface Sci. 70, 544 (1979) | [8 empty] | No |  |  |  | Adventitious carbon | Reliable, with two-point correction of energy scale
Ca | 2p3/2 | 347.6 | CaHPO4 | calcium hydrogen phosphate | Landis W.J., Martin J.R. | J. Vac. Sci. Technol. A 2, 1108 (1984) | [8 empty] | No |  |  | Au | Au,biased referencing | Reliable
Ca | 2p3/2 | 347.5 | CaHPO4 | calcium hydrogen phosphate | Dang T.A., Chau C.N. | J. Electrochem. Soc. 143, 302 (1996) | Adequate |  |  |  | data |  |  |  | No | Al |  |  | Adventitious carbon | Reliable, with one-point correction of energy scale | insulator, solid sample mounted on tape | X-ray Photoelectron Spectroscopy |  | 300 | Good
Ca | 2p3/2 | 347 | (-CH2CH(C(O)NH2)-)n/Ca(OH)2 | poly(acrylamide)/calcium hydroxide | Sugama T., KuKacka L.E., Carciello N., Hocker N.J. | Cement and Concrete Research 19, 857 (1989) | Adequate |  |  |  | data |  |  |  | No | Al |  |  | Internal hydrocarbon | Reliable, with one-point correction of energy scale | thin layer |  |  | 300 | Adequate | Thin layer of polymer, nothicker than 5 nm, which corresponds to the escape depth of the aluminium photoelectrons.
Ca | 2p3/2 | 345 | Bi2Sr2CaCu2Ox | bismuth strontium calcium copper oxides (Bi2Sr2CaCu2Ox) | Shichi Y., Inoue Y., Munakata F., Yamanaka M. | Phys. Rev. B 42, 939 (1990) | Adequate | 0.1 |  |  | data |  |  |  | No | Mg |  | Ag3d5= 368.27 | Adventitious carbon | Reliable, with one-point correction of energy scale | crystal, pelletized |  |  | 300 | Adequate | The sample was pressed into pellets
Ca | 2p3/2 | 345 | Bi2Sr2Ca0.5Y0.5Cu2Ox | bismuth strontium calcium yttrium copper oxides (Bi2Sr2Ca0.5Y0.5Cu2Ox) | Shichi Y., Inoue Y., Munakata F., Yamanaka M. | Phys. Rev. B 42, 939 (1990) | Adequate | 0.1 |  |  | data |  |  |  | No | Mg |  | Ag3d5= 368.27 | Adventitious carbon | Reliable, with one-point correction of energy scale | crystal, pelletized |  |  | 300 | Adequate | The sample was pressed into pellets
Ca | 2p3/2 | 347.5 | Ca(OH)2/(-CH2CH(C(O)OH)-)n | poly(acrylic acid)/calcium hydroxide(CasNo:1305-62-0) | Sugama T., KuKacka L.E., Carciello N., Hocker N.J. | Cement and Concrete Research 19, 857 (1989) | Adequate |  |  |  | data |  |  |  | No | Al |  |  | Internal hydrocarbon | Reliable, with one-point correction of energy scale | thin layer |  |  | 300 | Adequate | Thin layer of polymer, no thicker than 5nm, which corresponds to the escape depth of the aluminium photoelectrons.
Ca | 2p3/2 | 347.8 | CaFPO3 | calcium fluoride metaphosphate | Stranick M.A., Root M.J. | Colloids Surf. 55, 137 (1991) | Adequate | 0.2 |  | other | other type of curve fit |  |  |  | No | Mg |  |  | Adventitious carbon | Reliable, with one-point correction of energy scale | pelletized |  |  | 300 | Adequate | The powder was pressed into an indium foil.
Ca | 2p3/2 | 347.2 | Ca10(PO4)6F2 | decacalcium hexakis(phosphate) difluoride | Stranick M.A., Root M.J. | Colloids Surf. 55, 137 (1991) | Adequate | 0.2 |  | other | other type of curve fit |  |  |  | No | Mg |  |  | Adventitious carbon | Reliable, with one-point correction of energy scale |  |  |  | 300 | Adequate | The powder was pressed into an indium foil. fluoroapatite
Ca | 2p3/2 | 349 | CaAl2O4 | calcium dialuminum tetraoxide | Popoola O.O., Kriven W.M. | J. Mater. Res. 7, 1545 (1992) | Adequate |  |  |  | data |  |  |  | No | Mg |  |  | Adventitious carbon | Reliable, with one-point correction of energy scale | annealed, crystal, pelletized |  | X-ray Diffraction | 300 | Adequate | The powder calcined at 1273 K was sintered into circular pellets at 1623 K.
Ca | 2p3/2 | 347.7 | Ca3(PO4)2 | tricalcium bis(phosphate) | Barbaux Y., Dekiouk M., Le Maguer D., Gengembre L., Huchette D., and Grimblot J. | Appl. Catalysis A 90, 51 (1992) | Adequate |  |  |  | data |  |  |  | No | Al |  |  | Adventitious carbon | Reliable, with one-point correction of energy scale | crystal | X-ray Photoelectron Spectroscopy |  | 300 | Adequate | The composition determined by XPS was Ca3P2.4O8.3.
Ca | 2p3/2 | 347 | Ca10(PO4)6(OH)2 | decacalcium hexakis(phosphate) dihydroxide | Stranick M.A., Root M.J. | Colloids Surf. 55, 137 (1991) | Adequate | 0.2 |  | other | other type of curve fit |  |  |  | No | Mg |  |  | Adventitious carbon | Reliable, with one-point correction of energy scale | pelletized |  |  | 300 | Adequate | The powder was pressed into an indium foil. hydroxyapatite
Ca | 2p3/2 | 347.2 | Ca10(PO4)6(OH)2 | decacalcium hexakis(phosphate) dihydroxide | Hanawa T., Ota M. | Biomaterials 12, 767 (1991) | Adequate |  |  |  | data |  |  |  | No | Mg |  |  | Adventitious carbon | Reliable, with one-point correction of energy scale | insulator, solid sample mounted on tape |  |  | 300 | Adequate
Ca | 2p3/2 | 345.3 | Bi2CaSr2Ni0.2Cu1.8Ox | bismuth calcium strontium nickel copper oxide | Kulkarni P., Kulkarni S.K., Nigavekar A.S., Agarwal S.K., Awana V.P.S., and Narlikar A.V. | Physica C 166, 530 (1990) | Adequate | 0.1 |  |  | data |  |  |  | No | Al |  | Au4f7= 84.00 | Conductor | Reliable (reported energy within 300 eV of a reference energy) | cleaved crystal |  |  | 293 | Adequate | x=0, 0.04, 0.08, 0.12, and 0.20.
Ca | 2p3/2 | 346 | Ca/Ca0.166Ni0.833 | calcium/calcium nickel imc | Selvam P., Viswanathan B., Srinivasan V. | J. Electron Spectrosc. Relat. Phemon. 49, 203 (1989) | [8 empty] | No |  |  |  | Adventitious carbon | Two-point correction of energy scale | sputtered
Ca | 2p3/2 | 345.3 | Bi2CaSr2Cu2Ox | bismuth calcium strontium copper oxide (Bi2CaSr2Cu2Ox) | Kulkarni P., Kulkarni S.K., Nigavekar A.S., Agarwal S.K., Awana V.P.S., and Narlikar A.V. | Physica C 166, 530 (1990) | Adequate | 0.1 |  |  | data |  |  |  | No | Al |  | Au4f7= 84.00 | Conductor | Reliable (reported energy within 300 eV of a reference energy) | cleaved crystal |  |  | 293 | Adequate
Ca | 2p3/2 | 347.5 | CaO/Ca0.166Ni0.833 | calcium oxide/calcium nickel imc | Selvam P., Viswanathan B., Srinivasan V. | J. Electron Spectrosc. Relat. Phemon. 49, 203 (1989) | [8 empty] | No |  |  |  | Adventitious carbon | Two-point correction of energy scale | sputtered
Ca | 2p3/2 | 347.3 | CaO/Ca0.166Ni0.833 | calcium oxide/calcium nickel imc | Selvam P., Viswanathan B., Srinivasan V. | J. Electron Spectrosc. Relat. Phemon. 49, 203 (1989) | [8 empty] | No |  |  |  | Adventitious carbon | Two-point correction of energy scale | polycrystalline
Ca | 2p3/2 | 344.7 | Bi2Sr1.4CaCu2Ox | bismuth strontium calcium copper oxides (Bi2Sr1.4CaCu2Ox) | Kohiki S., Wada T., Kawashima S., Takagi H., Uchida S. and Tanaka S. | Phys. Rev. B 38, 7051 (1988) | Good | 0.05 |  |  | Gaussian | 1.35 |  |  | Yes | Al |  | Au4f7= 84.00 | Adventitious carbon | Reliable (reported energy within 300 eV of a reference energy) | crystal, scraped | Electron-Probe Microanalysis |  | 300 | Adequate | Single orthorhombic crystals were grown in Bi2O3-SrCO3-CaCO3-CuO solution. Tc = 80 K.
Ca | 2p3/2 | 345.9 | Bi2Sr1.4CaCu2Ox | bismuth strontium calcium copper oxides (Bi2Sr1.4CaCu2Ox) | Kohiki S., Wada T., Kawashima S., Takagi H., Uchida S. and Tanaka S. | Phys. Rev. B 38, 7051 (1988) | Good | 0.05 |  |  | Gaussian | 1.35 |  |  | Yes | Al |  | Au4f7= 84.00 | Adventitious carbon | Reliable (reported energy within 300 eV of a reference energy) | crystal, scraped | Electron-Probe Microanalysis |  | 300 | Adequate | Single orthorhombic crystals were grown in Bi2O3-SrCO3-CaCO3-CuO solution. Tc = 80 K.
Ca | 2p3/2 | 345.8 | Pb/Bi2Sr2CaCu2O8 | lead/bismuth strontium calcium copper oxides | Kulkarni P., Mahamuni S., Kulkarni S.K., Nigavekar A.S. | Physica C 168, 104 (1990) | Adequate | 0.1 |  |  | data |  |  |  | No | Mg |  | Au4f7= 84.00 | Conductor | Reliable (reported energy within 300 eV of a reference energy) | reacted |  |  | 293 | Adequate | 40 A/Bi2Sr2CaCu2O8. The thickness of lead coverage was measured by a quartz crystal thickness monitor.
Ca | 2p3/2 | 345.5 | Bi2Sr2Ca0.2Y0.8Cu2Ox | bismuth strontium calcium yttrium copper oxides (Bi2Sr2Ca0.2Y0.8Cu2Ox) | Shichi Y., Inoue Y., Munakata F., Yamanaka M. | Phys. Rev. B 42, 939 (1990) | Adequate | 0.1 |  |  | data |  |  |  | No | Mg |  | Ag3d5= 368.27 | Adventitious carbon | Reliable, with one-point correction of energy scale | crystal, pelletized |  |  | 300 | Adequate | Powder samples were pressed into pellets.
Ca | 2p3/2 | 346.7 | Ca(OH)2 | calcium hydroxide | Sugama T., KuKacka L.E., Carciello N., Hocker N.J. | Cement and Concrete Research 19, 857 (1989) | Adequate |  |  |  | data |  |  |  | No | Al |  |  | Adventitious carbon | Reliable, with one-point correction of energy scale | pelletized |  |  | 300 | Adequate
Ca | 2p3/2 | 344.8 | Bi2Sr2CaCu2O8+x | dibismuth distrontium calcium dicopper oxides | Oku M., Shishido T., Fukuda T., Hirokawa K. | Bunseki Kagaku 40, 735 (1991) | Adequate |  |  |  | other type of curve fit |  |  |  | No | Al |  | Au,Cu = 84.00,932.67 | Adventitious carbon | Reliable, with one-point correction of energy scale | cleaved crystal, crystal | Electron-Probe Microanalysis | X-ray Diffraction | 300 | Adequate
Ca | 2p3/2 | 347 | Bi2Sr2CaCu2O8+x | dibismuth distrontium calcium dicopper oxides | Oku M., Shishido T., Fukuda T., Hirokawa K. | Bunseki Kagaku 40, 735 (1991) | Adequate |  |  | other | other type of curve fit |  |  |  | No | Al |  | Au,Cu = 84.00,932.67 | Adventitious carbon | Reliable, with one-point correction of energy scale | cleaved crystal, crystal | Electron-Probe Microanalysis | X-ray Diffraction | 300 | Adequate
Ca | 2p3/2 | 344.8 | Bi2Sr2CaCu2O8+x | dibismuth distrontium calcium dicopper oxides | Oku M., Shishido T., Fukuda T., Hirokawa K. | Bunseki Kagaku 40, 735 (1991) | Adequate |  |  |  | other type of curve fit |  |  |  | No | Al |  | Au,Cu = 84.00,932.67 | Adventitious carbon | Reliable, with one-point correction of energy scale | cleaved crystal, crystal | Electron-Probe Microanalysis | X-ray Diffraction | 300 | Adequate
Ca | 2p3/2 | 347 | Bi2Sr2CaCu2O8+x | dibismuth distrontium calcium dicopper oxides | Oku M., Shishido T., Fukuda T., Hirokawa K. | Bunseki Kagaku 40, 735 (1991) | Adequate |  |  | other | other type of curve fit |  |  |  | No | Al |  | Au,Cu = 84.00,932.67 | Adventitious carbon | Reliable, with one-point correction of energy scale | cleaved crystal, crystal | Electron-Probe Microanalysis | X-ray Diffraction | 300 | Adequate
Ca | 2p3/2 | 347.8 | Ca(H2PO4)2 | calcium bis(dihydrogen phosphate) | Barbaux Y., Dekiouk M., Le Maguer D., Gengembre L., Huchette D., and Grimblot J. | Appl. Catalysis A 90, 51 (1992) | Adequate |  |  |  | data |  |  |  | No | Al |  |  | Adventitious carbon | Reliable, with one-point correction of energy scale | crystal | X-ray Photoelectron Spectroscopy |  | 300 | Adequate | The composition determined by XPS was CaP2.2O8.1.
Ca | 2p3/2 | 347.6 | Ca5(PO4)3Cl | pentacalcium tris(phosphate) chloride | Nishikawa H., Ikeda S., Monma H. | Bull. Chem. Soc. Jpn. 66, 2570 (1993) | Adequate |  |  |  | data |  |  |  | No | Mg |  |  | Adventitious carbon | Reliable, with one-point correction of energy scale | crystal |  | X-ray Diffraction | 300 | Adequate | chloroapatite
Ca | 2p3/2 | 347.6 | Ca(H2PO4)2.H2O | calcium bis(dihyrogen phosphate) hydrate | Hanawa T., Ota M. | Biomaterials 12, 767 (1991) | Adequate |  |  |  | data |  |  |  | No | Mg |  |  | Adventitious carbon | Reliable, with one-point correction of energy scale | insulator, solid sample mounted on tape |  |  | 300 | Adequate
Ca | 2p3/2 | 347.4 | Ca9.24(HPO4)0.76(PO4)5.24(OH)1.24.nH2O | calcium hydrogen phosphate hydroxide hydrate | Nishikawa H., Ikeda S., Monma H. | Bull. Chem. Soc. Jpn. 66, 2570 (1993) | Adequate |  |  |  | data |  |  |  | No | Mg |  |  | Adventitious carbon | Reliable, with one-point correction of energy scale | crystal |  | X-ray Diffraction | 300 | Adequate | calcium-deficient hydroxyapatite
Ca | 2p3/2 | 347.7 | CaTiSiO5 | calcium titanium silicon pentoxide | Dementjev A.P., Ivanova O.P., Vasilyev L.A., Naumkin A.V., Nemirovsky D.M., Shalaev D.Y. | J. Vac. Sci. Technol. A 12, 423 (1994) | Adequate |  |  | Shirley | data |  |  |  | No | Mg |  |  | Adventitious carbon | Reliable, with one-point correction of energy scale | crystal, insulator |  |  | 300 | Adequate | Sphene.
Ca | 2p3/2 | 344.8 | Bi1.6Pb0.4Sr2CaCu2O8+x | bismuth calcium copper lead strontium oxides | Hinnen C., van Huong C.N., Marcus P. | J. Electron Spectrosc. Relat. Phenom. 73, 293 (1995) | Adequate | 0.1 |  | other | other type of curve fit | 1.6 |  |  | No | Al |  | Au,Cu = 84.00,932.67 | Adventitious carbon | Reliable, with two-point correction of energy scale | scraped and heated |  |  | 300 | Adequate | The sample was synthesized by solid state reaction.
Ca | 2p3/2 | 345.7 | Bi1.6Pb0.4Sr2CaCu2O8+x | bismuth calcium copper lead strontium oxides | Hinnen C., van Huong C.N., Marcus P. | J. Electron Spectrosc. Relat. Phenom. 73, 293 (1995) | Adequate | 0.1 |  | other | other type of curve fit | 1.6 |  |  | No | Al |  | Au,Cu = 84.00,932.67 | Adventitious carbon | Reliable, with two-point correction of energy scale | scraped and heated |  |  | 300 | Adequate | The sample was synthesized by solid state reaction.
Ca | 2p3/2 | 344.9 | Bi2Sr2CaCu2O8+x | bismuth calcium copper strontium oxides | Hinnen C., van Huong C.N., Marcus P. | J. Electron Spectrosc. Relat. Phenom. 73, 293 (1995) | Adequate | 0.1 |  | other | other type of curve fit | 1.6 |  |  | No | Al |  | Au,Cu = 84.00,932.67 | Adventitious carbon | Reliable, with two-point correction of energy scale | scraped and heated |  |  | 300 | Adequate | The sample was synthesized by solid state reaction.
Ca | 2p3/2 | 345.9 | Bi2Sr2CaCu2O8+x | bismuth calcium copper strontium oxides | Hinnen C., van Huong C.N., Marcus P. | J. Electron Spectrosc. Relat. Phenom. 73, 293 (1995) | Adequate | 0.1 |  | other | other type of curve fit | 1.6 |  |  | No | Al |  | Au,Cu = 84.00,932.67 | Adventitious carbon | Reliable, with two-point correction of energy scale | scraped and heated |  |  | 300 | Adequate | The sample was synthesized by solid state reaction.
Ca | 2p3/2 | 345.9 | Bi2.00Sr2.00Ca2Cu3Ox | bismuth strontium calcium copper oxides(Bi2.00Sr2.00Ca2Cu3Ox) | Ohbayashi K., Yoshida K., Anma M., Takai Y., Hayakawa H. | Jpn. J. Appl. Phys. Part 2 31, L953 (1992) | Adequate |  |  | other | Gaussian |  |  |  | No | Mg |  |  | Adventitious carbon | Reliable, with one-point correction of energy scale | crystal, thin film, vapor deposited | ICPA | X-ray Diffraction | 300 | Adequate | The film was grown on MgO(100) substrate at 1038 K by sputtering Bi2O3, Bi2Sr2CuOx and CaCuOx. The composition was determined by inductively coupled plasma analysis. The relative intensity was 0.243. Tc = 86 K.
Ca | 2p3/2 | 346.9 | Bi2.00Sr2.00Ca2Cu3Ox | bismuth strontium calcium copper oxides(Bi2.00Sr2.00Ca2Cu3Ox) | Ohbayashi K., Yoshida K., Anma M., Takai Y., Hayakawa H. | Jpn. J. Appl. Phys. Part 2 31, L953 (1992) | Adequate |  |  | other | Gaussian |  |  |  | No | Mg |  |  | Adventitious carbon | Reliable, with one-point correction of energy scale | crystal, thin film, vapor deposited | ICPA | X-ray Diffraction | 300 | Adequate | The film was grown on MgO(100) substrate at 1038 K by sputtering Bi2O3, Bi2Sr2CuOx and CaCuOx. The composition was determined by inductively coupled plasma analysis. The relative intensity was 0.187. Tc = 86 K.
Ca | 2p3/2 | 344.9 | Bi2.00Sr2.00Ca2Cu3Ox | bismuth strontium calcium copper oxides(Bi2.00Sr2.00Ca2Cu3Ox) | Ohbayashi K., Yoshida K., Anma M., Takai Y., Hayakawa H. | Jpn. J. Appl. Phys. Part 2 31, L953 (1992) | Adequate |  |  | other | Gaussian |  |  |  | No | Mg |  |  | Adventitious carbon | Reliable, with one-point correction of energy scale | crystal, thin film, vapor deposited | ICPA | X-ray Diffraction | 300 | Adequate | The film was grown on MgO(100) substrate at 1038 K by sputtering Bi2O3, Bi2Sr2CuOx and CaCuOx. The composition was determined by inductively coupled plasma analysis. The relative intensity was 0.254. Tc = 86 K.
Ca | 2p3/2 | 345.9 | Bi1.99Sr2.00Ca2Cu3Ox | bismuth strontium calcium copper oxides(Bi1.99Sr2.00Ca2Cu3Ox) | Ohbayashi K., Yoshida K., Anma M., Takai Y., Hayakawa H. | Jpn. J. Appl. Phys. Part 2 31, L953 (1992) | Adequate |  |  | other | Gaussian |  |  |  | No | Mg |  |  | Adventitious carbon | Reliable, with one-point correction of energy scale | crystal, thin film, vapor deposited | ICPA | X-ray Diffraction | 300 | Adequate | The film was grown on MgO(100) substrate at 1038 K by sputtering Bi2O3, Bi2Sr2CuOx and CaCuOx. The composition was determined by inductively coupled plasma analysis. The relative intensity was 0.245. Tc = 76 K.
Ca | 2p3/2 | 346.9 | Bi1.99Sr2.00Ca2Cu3Ox | bismuth strontium calcium copper oxides(Bi1.99Sr2.00Ca2Cu3Ox) | Ohbayashi K., Yoshida K., Anma M., Takai Y., Hayakawa H. | Jpn. J. Appl. Phys. Part 2 31, L953 (1992) | Adequate |  |  | other | Gaussian |  |  |  | No | Mg |  |  | Adventitious carbon | Reliable, with one-point correction of energy scale | crystal, thin film, vapor deposited | ICPA | X-ray Diffraction | 300 | Adequate | The film was grown on MgO(100) substrate at 1038 K by sputtering Bi2O3, Bi2Sr2CuOx and CaCuOx. The composition was determined by inductively coupled plasma analysis. The relative intensity was 0.187. Tc = 76 K.
Ca | 2p3/2 | 344.9 | Bi1.99Sr2.00Ca2Cu3Ox | bismuth strontium calcium copper oxides(Bi1.99Sr2.00Ca2Cu3Ox) | Ohbayashi K., Yoshida K., Anma M., Takai Y., Hayakawa H. | Jpn. J. Appl. Phys. Part 2 31, L953 (1992) | Adequate |  |  | other | Gaussian |  |  |  | No | Mg |  |  | Adventitious carbon | Reliable, with one-point correction of energy scale | crystal, thin film, vapor deposited | ICPA | X-ray Diffraction | 300 | Adequate | The film was grown on MgO(100) substrate at 1038 K by sputtering Bi2O3, Bi2Sr2CuOx and CaCuOx. The composition was determined by inductively coupled plasma analysis. The relative intensity was 0.238. Tc = 76 K.
Ca | 2p3/2 | 348.3 | CaF2 | calcium fluoride | Stranick M.A., Root M.J. | Colloids Surf. 55, 137 (1991) | Adequate | 0.2 |  | other | other type of curve fit |  |  |  | No | Mg |  |  | Adventitious carbon | Reliable, with one-point correction of energy scale | insulator, pelletized |  |  | 300 | Adequate | The powder was pressed into an indium foil.
Ca | 2p3/2 | 347.9 | Ca5(PO4)3F | pentacalcium tris(phosphate) fluoride | Barbaux Y., Dekiouk M., Le Maguer D., Gengembre L., Huchette D., and Grimblot J. | Appl. Catalysis A 90, 51 (1992) | Adequate |  |  |  | data |  |  |  | No | Al |  |  | Adventitious carbon | Reliable, with one-point correction of energy scale | crystal | X-ray Photoelectron Spectroscopy |  | 300 | Adequate | The composition determined by XPS was Ca5P3.5O15F 1.1.
Ca | 2p3/2 | 347 | Ca10(PO4)6(OH)2 | calcium phosphate hydroxide | Tanizawa Y., Tsuchikane H., Sawamura K., Suzuki T. | J. Chem. Soc. Faraday Trans. 87, 2235 (1991) | Adequate |  |  |  | data |  |  |  | No | Mg |  |  | Adventitious carbon | Reliable, with one-point correction of energy scale | crystal |  |  | 300 | Adequate | hydroxylapatite
Ca | 2p3/2 | 347.4 | Ca(HCOO)2 | calcium(II) formiate | Demri B., Muster D. | J. Mater. Process. Technol. 55, 311 (1995) | Adequate |  |  |  | data |  |  |  | No | Al |  |  | Adventitious carbon | Reliable, with one-point correction of energy scale | insulator, pelletized |  |  | 300 | Adequate | The powder was pressed into indium sheet.
Ca | 2p3/2 | 348.4 | Ca(NO3)2 | calcium(II) dinitrate | Demri B., Muster D. | J. Mater. Process. Technol. 55, 311 (1995) | Adequate |  |  |  | data |  |  |  | No | Al |  |  | Adventitious carbon | Reliable, with one-point correction of energy scale | insulator, pelletized |  |  | 300 | Adequate | The powder was pressed into indium sheet.
Ca | 2p3/2 | 348.1 | CaF2 | calcium(II) fluoride | Liu Q., Laskowski J. S., Li Y., Wang D. | Int. J. Miner. Process. 42, 251 (1994) | Adequate |  |  |  | data |  |  |  | No | Mg |  |  | Adventitious carbon | Reliable, with one-point correction of energy scale | insulator, solid sample mounted on tape |  |  | 300 | Adequate | Fluorite. FAT mode.
Ca | 2p3/2 | 347.3 | CaCO3 | calcium(II) carbonate | Liu Q., Laskowski J. S., Li Y., Wang D. | Int. J. Miner. Process. 42, 251 (1994) | Adequate |  |  |  | data |  |  |  | No | Mg |  |  | Adventitious carbon | Reliable, with one-point correction of energy scale | insulator, solid sample mounted on tape |  |  | 300 | Adequate | Calcite. FAT mode.
Ca | 2p3/2 | 344.9 | Bi1.6Pb0.4Sr2Ca2Cu3Ox | bismuth lead strontium calcium copper oxides (Bi1.6Pb0.4Sr2Ca2Cu3Ox) | Kobeleva S.P., Lapshina I.E., Orlov A.F., Titov A.A., Titov A.A. | Poverkhnost 111 (1994) | Adequate | 0.1 |  |  | data |  |  |  | No | Al |  |  | Adventitious carbon | Reliable, with one-point correction of energy scale | crystal |  | X-ray Diffraction | 300 | Adequate | Tc = 105 -110 K. FAT mode.
Ca | 2p3/2 | 346.9 | Bi2.01Sr2.00Ca2Cu3Ox | bismuth strontium calcium copper oxides(Bi2.01Sr2.00Ca2Cu3Ox) | Ohbayashi K., Yoshida K., Anma M., Takai Y., Hayakawa H. | Jpn. J. Appl. Phys. Part 2 31, L953 (1992) | Adequate |  |  | other | Gaussian |  |  |  | No | Mg |  |  | Adventitious carbon | Reliable, with one-point correction of energy scale | crystal, thin film, vapor deposited | ICPA | X-ray Diffraction | 300 | Adequate | The film was grown on MgO(100) substrate at 1038 K by sputtering Bi2O3, Bi2Sr2CuOx and CaCuOx. The composition was determined by inductively coupled plasma analysis. The relative intensity was 0.484. Tc < 20 K.
Ca | 2p3/2 | 344.9 | Bi2.01Sr2.00Ca2Cu3Ox | bismuth strontium calcium copper oxides(Bi2.01Sr2.00Ca2Cu3Ox) | Ohbayashi K., Yoshida K., Anma M., Takai Y., Hayakawa H. | Jpn. J. Appl. Phys. Part 2 31, L953 (1992) | Adequate |  |  | other | Gaussian |  |  |  | No | Mg |  |  | Adventitious carbon | Reliable, with one-point correction of energy scale | crystal, thin film, vapor deposited | ICPA | X-ray Diffraction | 300 | Adequate | The film was grown on MgO(100) substrate at 1038 K by sputtering Bi2O3, Bi2Sr2CuOx and CaCuOx. The composition was determined by inductively coupled plasma analysis. The relative intensity was 0.090. Tc < 20 K.
Ca | 2p3/2 | 346.9 | Bi2.01Sr2Ca2Cu3Ox | bismuth strontium calcium copper oxides(Bi2.01Sr2Ca2Cu3Ox) | Ohbayashi K., Yoshida K., Anma M., Takai Y., Hayakawa H. | Jpn. J. Appl. Phys. Part 2 31, L953 (1992) | Adequate |  |  | other | Gaussian |  |  |  | No | Mg |  |  | Adventitious carbon | Reliable, with one-point correction of energy scale | crystal, thin film, vapor deposited | ICPA | X-ray Diffraction | 300 | Adequate | The film was grown on MgO(100) substrate at 1038 K by sputtering Bi2O3, Bi2Sr2CuOx and CaCuOx. The composition was determined by inductively coupled plasma analysis. The relative intensity was 0.155. Tc = 98 K.
Ca | 2p3/2 | 345.9 | Bi2.01Sr2Ca2Cu3Ox | bismuth strontium calcium copper oxides(Bi2.01Sr2Ca2Cu3Ox) | Ohbayashi K., Yoshida K., Anma M., Takai Y., Hayakawa H. | Jpn. J. Appl. Phys. Part 2 31, L953 (1992) | Adequate |  |  | other | Gaussian |  |  |  | No | Mg |  |  | Adventitious carbon | Reliable, with one-point correction of energy scale | crystal, thin film, vapor deposited | ICPA | X-ray Diffraction | 300 | Adequate | The film was grown on MgO(100) substrate at 1038 K by sputtering Bi2O3, Bi2Sr2CuOx and CaCuOx. The composition was determined by inductively coupled plasma analysis. The relative intensity was 0.339. Tc = 98 K.
Ca | 2p3/2 | 345.9 | Bi2.01Sr2.00Ca2Cu3Ox | bismuth strontium calcium copper oxides(Bi2.01Sr2.00Ca2Cu3Ox) | Ohbayashi K., Yoshida K., Anma M., Takai Y., Hayakawa H. | Jpn. J. Appl. Phys. Part 2 31, L953 (1992) | Adequate |  |  | other | Gaussian |  |  |  | No | Mg |  |  | Adventitious carbon | Reliable, with one-point correction of energy scale | crystal, thin film, vapor deposited | ICPA | X-ray Diffraction | 300 | Adequate | The film was grown on MgO(100) substrate at 1038 K by sputtering Bi2O3, Bi2Sr2CuOx and CaCuOx. The composition was determined by inductively coupled plasma analysis. The relative intensity was 0.215. Tc = 66 K.
Ca | 2p3/2 | 345.9 | Bi2.01Sr2.00Ca2Cu3Ox | bismuth strontium calcium copper oxides(Bi2.01Sr2.00Ca2Cu3Ox) | Ohbayashi K., Yoshida K., Anma M., Takai Y., Hayakawa H. | Jpn. J. Appl. Phys. Part 2 31, L953 (1992) | Adequate |  |  | other | Gaussian |  |  |  | No | Mg |  |  | Adventitious carbon | Reliable, with one-point correction of energy scale | crystal, thin film, vapor deposited | ICPA | X-ray Diffraction | 300 | Adequate | The film was grown on MgO(100) substrate at 1038 K by sputtering Bi2O3, Bi2Sr2CuOx and CaCuOx. The composition was determined by inductively coupled plasma analysis. The relative intensity was 0.115. Tc < 20 K.
Ca | 2p3/2 | 345.9 | Bi2.01Sr2.00Ca2Cu3Ox | bismuth strontium calcium copper oxides(Bi2.01Sr2.00Ca2Cu3Ox) | Ohbayashi K., Yoshida K., Anma M., Takai Y., Hayakawa H. | Jpn. J. Appl. Phys. Part 2 31, L953 (1992) | Adequate |  |  | other | Gaussian |  |  |  | No | Mg |  |  | Adventitious carbon | Reliable, with one-point correction of energy scale | crystal, thin film, vapor deposited | ICPA | X-ray Diffraction | 300 | Adequate | The film was grown on MgO(100) substrate at 1038 K by sputtering Bi2O3, Bi2Sr2CuOx and CaCuOx. The composition was determined by inductively coupled plasma analysis. The relative intensity was 0.201. Tc = 98 K.
Ca | 2p3/2 | 348.5 | Bi2.01Sr2.00Ca2Cu3Ox | bismuth strontium calcium copper oxides(Bi2.01Sr2.00Ca2Cu3Ox) | Ohbayashi K., Yoshida K., Anma M., Takai Y., Hayakawa H. | Jpn. J. Appl. Phys. Part 2 31, L953 (1992) | Adequate |  |  | other | Gaussian |  |  |  | No | Mg |  |  | Adventitious carbon | Reliable, with one-point correction of energy scale | crystal, thin film, vapor deposited | ICPA | X-ray Diffraction | 300 | Adequate | The film was grown on MgO(100) substrate at 1038 K by sputtering Bi2O3, Bi2Sr2CuOx and CaCuOx. The composition was determined by inductively coupled plasma analysis. The relative intensity was 0.152. Tc = 98 K.
Ca | 2p3/2 | 347.1 | Bi2.01Sr2.00Ca2Cu3Ox | bismuth strontium calcium copper oxides(Bi2.01Sr2.00Ca2Cu3Ox) | Ohbayashi K., Yoshida K., Anma M., Takai Y., Hayakawa H. | Jpn. J. Appl. Phys. Part 2 31, L953 (1992) | Adequate |  |  | other | Gaussian |  |  |  | No | Mg |  |  | Adventitious carbon | Reliable, with one-point correction of energy scale | crystal, thin film, vapor deposited | ICPA | X-ray Diffraction | 300 | Adequate | The film was grown on MgO(100) substrate at 1038 K by sputtering Bi2O3, Bi2Sr2CuOx and CaCuOx. The composition was determined by inductively coupled plasma analysis. The relative intensity was 0.262. Tc = 66 K.
Ca | 2p3/2 | 344.9 | Bi2.01Sr2.00Ca2Cu3Ox | bismuth strontium calcium copper oxides(Bi2.01Sr2.00Ca2Cu3Ox) | Ohbayashi K., Yoshida K., Anma M., Takai Y., Hayakawa H. | Jpn. J. Appl. Phys. Part 2 31, L953 (1992) | Adequate |  |  | other | Gaussian |  |  |  | No | Mg |  |  | Adventitious carbon | Reliable, with one-point correction of energy scale | crystal, thin film, vapor deposited | ICPA | X-ray Diffraction | 300 | Adequate | The film was grown on MgO(100) substrate at 1038 K by sputtering Bi2O3, Bi2Sr2CuOx and CaCuOx. The composition was determined by inductively coupled plasma analysis. The relative intensity was 0.198. Tc = 66 K.
Ca | 2p3/2 | 345.3 | Bi2Sr2CaCu2Ox | dibismuth distrontium calcium dicopper oxides (Bi2Sr2CaCu2Ox) | Srivastava P., Saini N.L., Sekhar B.R., Garg K.B. | Mater. Sci. Eng. B 22, 217 (1994) | Adequate |  | 0.8 | other | Gaussian | 1.9 |  |  | No | Al |  |  | Adventitious carbon | Reliable, with one-point correction of energy scale | cleaved crystal, crystal |  |  | 300 | Adequate | The intensity ratio of the low/high binding energy components was 0.30. Tc = 84.0 K.
Ca | 2p3/2 | 346.4 | Bi2Sr2CaCu2Ox | dibismuth distrontium calcium dicopper oxides (Bi2Sr2CaCu2Ox) | Srivastava P., Saini N.L., Sekhar B.R., Garg K.B. | Mater. Sci. Eng. B 22, 217 (1994) | Adequate |  | 0.8 | other | Gaussian | 1.9 |  |  | No | Al |  |  | Adventitious carbon | Reliable, with one-point correction of energy scale | cleaved crystal, crystal |  |  | 300 | Adequate | The intensity ratio of the low/high binding energy components was 0.30. Tc = 84.0 K.
Ca | 2p3/2 | 346.8 | CaO | calcium(II) oxide | Demri B., Muster D. | J. Mater. Process. Technol. 55, 311 (1995) | Adequate |  |  |  | data |  |  |  | No | Al |  |  | Adventitious carbon | Reliable, with one-point correction of energy scale | insulator, pelletized |  |  | 300 | Adequate | The powder was pressed into indium sheet.
Ca | 2p3/2 | 347.7 | CaSO4.2H2O | calcium(II) sulfate dihydrate | Demri B., Muster D. | J. Mater. Process. Technol. 55, 311 (1995) | Adequate |  |  |  | data |  |  |  | No | Al |  |  | Adventitious carbon | Reliable, with one-point correction of energy scale | insulator, pelletized |  |  | 300 | Adequate | The powder was pressed into indium sheet.
Ca | 2p3/2 | 346.8 | CaCO3 | calcium(II) carbonate | Demri B., Muster D. | J. Mater. Process. Technol. 55, 311 (1995) | Adequate |  |  |  | data |  |  |  | No | Al |  |  | Adventitious carbon | Reliable, with one-point correction of energy scale | insulator, pelletized |  |  | 300 | Adequate | The powder was pressed into indium sheet.
Ca | 2p3/2 | 347.2 | Ca3(PO4)2 | tricalcium(II) diphosphate | Demri B., Muster D. | J. Mater. Process. Technol. 55, 311 (1995) | Adequate |  |  |  | data |  |  |  | No | Al |  |  | Adventitious carbon | Reliable, with one-point correction of energy scale | insulator, pelletized |  |  | 300 | Adequate | The powder was pressed into indium sheet.
Ca | 2p3/2 | 348.29 | (AlF3)0.40(YF3)0.16(BaF2)0.22(CaF2)0.22 | aluminum(III) trifluoride yttrium(III) trifluoride barium(II) difluoride calcium(II) difluoride | Zhang L., Wang P.W. | J. Am. Ceram. Soc. 78, 2401 (1995) | Good | 0.03 |  | other | Gaussian |  |  |  | No | Al |  |  | Adventitious carbon | Reliable, with one-point correction of energy scale | chemically etched, insulator |  |  | 300 | Adequate | An electron flood gun was used for charge compensation.
Ca | 2p3/2 | 347.6 | Ca(H2PO4)2 | calcium(II) dihydrogen phosphate | Demri B., Muster D. | J. Mater. Process. Technol. 55, 311 (1995) | Adequate |  |  |  | data |  |  |  | No | Al |  |  | Adventitious carbon | Reliable, with one-point correction of energy scale | insulator, pelletized |  |  | 300 | Adequate | The powder was pressed into indium sheet.
Ca | 2p3/2 | 348.2 | CaCl2 | calcium(II) dichloride | Demri B., Muster D. | J. Mater. Process. Technol. 55, 311 (1995) | Adequate |  |  |  | data |  |  |  | No | Al |  |  | Adventitious carbon | Reliable, with one-point correction of energy scale | insulator, pelletized |  |  | 300 | Adequate | The powder was pressed into indium sheet.
Ca | 2p3/2 | 347.75 | (K,Ca)2[Mg4.3Fe0.7][Si7.2Al0.8O22](OH)2 | actinolite | Seal S., Krezoski S., Hardcastle S.E., Barr T.L., Petering D.H., Cheng C.-F., et al | J. Vac. Sci. Technol. A 13, 1260 (1995) | Adequate |  |  |  | data |  |  |  | No | Al |  | Au4f7 = 84.00 | Adventitious carbon | Reliable, with one-point correction of energy scale | insulator, pelletized | X-ray Photoelectron Spectroscopy |  | 300 | Good | An electron flood gun was used for charge compensation.
Ca | 2p3/2 | 347.5 | Ca0.180P0.120F0.040Mn0.0047O0.66 | manganese-doped calcium fluorophosphate phosphor | Dang T.A., Chau C.N. | J. Electrochem. Soc. 143, 302 (1996) | Adequate |  |  |  | data |  |  |  | No | Al |  |  | Adventitious carbon | Reliable, with one-point correction of energy scale | insulator, solid sample mounted on tape | X-ray Photoelectron Spectroscopy |  | 300 | Good
Ca | 2p3/2 | 348.1 | (Ca1.6Mg0.4)[Mg2.0Fe1.9Al1.0][Si7.2Al0.8O22](OH,Cl) | hornblende | Seal S., Krezoski S., Hardcastle S.E., Barr T.L., Petering D.H., Cheng C.-F., et al | J. Vac. Sci. Technol. A 13, 1260 (1995) | Adequate |  |  |  | data |  |  |  | No | Al |  | Au4f7 = 84.00 | Adventitious carbon | Reliable, with one-point correction of energy scale | insulator, pelletized | X-ray Photoelectron Spectroscopy |  | 300 | Good | An electron flood gun was used for charge compensation.
Ca | 2p3/2 | 348.29 | (AlF3)0.40(YF3)0.16(BaF2)0.20(CaF2)0.22(BaCl2)0.02 | fluorides and chlorides ((AlF3)0.40(YF3)0.16(BaF2)0.20(CaF2)0.22(BaCl2)0.02) | Zhang L., Wang P.W. | J. Am. Ceram. Soc. 78, 2401 (1995) | Good | 0.03 |  | other | Gaussian |  |  |  | No | Al |  |  | Adventitious carbon | Reliable, with one-point correction of energy scale | chemically etched, insulator |  |  | 300 | Adequate | An electron flood gun was used for charge compensation.
Ca | 2p3/2 | 347.7 | Ca2[Mg5][Si8O22]OH2 | tremolite (Ca2[Mg5][Si8O22]OH2) | Seal S., Krezoski S., Hardcastle S.E., Barr T.L., Petering D.H., Cheng C.-F., et al | J. Vac. Sci. Technol. A 13, 1260 (1995) | Adequate |  |  |  | data |  |  |  | No | Al |  | Au4f7 = 84.00 | Adventitious carbon | Reliable, with one-point correction of energy scale | insulator, pelletized | X-ray Photoelectron Spectroscopy |  | 300 | Good | An electron flood gun was used for charge compensation.
Ca | 2p3/2 | 348.29 | (AlF3)0.40(YF3)0.16(BaF2)0.10(CaF2)0.22(BaCl2)0.12 | fluorides and chlorides ((AlF3)0.40(YF3)0.16(BaF2)0.10(CaF2)0.22(BaCl2)0.12) | Zhang L., Wang P.W. | J. Am. Ceram. Soc. 78, 2401 (1995) | Good | 0.03 |  | other | Gaussian |  |  |  | No | Al |  |  | Adventitious carbon | Reliable, with one-point correction of energy scale | chemically etched, insulator |  |  | 300 | Adequate | An electron flood gun was used for charge compensation.
Ca | 2p3/2 | 348.29 | (AlF3)0.40(YF3)0.16(BaF2)0.12(CaF2)0.22(BaCl2)0.10 | fluorides and chlorides ((AlF3)0.40(YF3)0.16(BaF2)0.12(CaF2)0.22(BaCl2)0.10) | Zhang L., Wang P.W. | J. Am. Ceram. Soc. 78, 2401 (1995) | Good | 0.03 |  | other | Gaussian |  |  |  | No | Al |  |  | Adventitious carbon | Reliable, with one-point correction of energy scale | chemically etched, insulator |  |  | 300 | Adequate | An electron flood gun was used for charge compensation.
Ca | 2p3/2 | 348.29 | (AlF3)0.40(YF3)0.16(BaF2)0.14(CaF2)0.22(BaCl2)0.08 | fluorides and chlorides ((AlF3)0.40(YF3)0.16(BaF2)0.14(CaF2)0.22(BaCl2)0.08) | Zhang L., Wang P.W. | J. Am. Ceram. Soc. 78, 2401 (1995) | Good | 0.03 |  | other | Gaussian |  |  |  | No | Al |  |  | Adventitious carbon | Reliable, with one-point correction of energy scale | chemically etched, insulator |  |  | 300 | Adequate | An electron flood gun was used for charge compensation.
Ca | 2p3/2 | 348.29 | (AlF3)0.40(YF3)0.16(BaF2)0.16(CaF2)0.22(BaCl2)0.06 | fluorides and chlorides ((AlF3)0.40(YF3)0.16(BaF2)0.16(CaF2)0.22(BaCl2)0.06) | Zhang L., Wang P.W. | J. Am. Ceram. Soc. 78, 2401 (1995) | Good | 0.03 |  | other | Gaussian |  |  |  | No | Al |  |  | Adventitious carbon | Reliable, with one-point correction of energy scale | chemically etched, insulator |  |  | 300 | Adequate | An electron flood gun was used for charge compensation.
Ca | 2p3/2 | 348.29 | (AlF3)0.40(YF3)0.16(BaF2)0.18(CaF2)0.22(BaCl2)0.04 | fluorides and chlorides ((AlF3)0.40(YF3)0.16(BaF2)0.18(CaF2)0.22(BaCl2)0.04) | Zhang L., Wang P.W. | J. Am. Ceram. Soc. 78, 2401 (1995) | Good | 0.03 |  | other | Gaussian |  |  |  | No | Al |  |  | Adventitious carbon | Reliable, with one-point correction of energy scale | chemically etched, insulator |  |  | 300 | Adequate | An electron flood gun was used for charge compensation.
Ca | 2p3/2 | 347.7 | Ca2[Mg5][Si8O22](OH)2 | tremolite (Ca2[Mg5][Si8O22](OH)2) | Seal S., Krezoski S., Barr T.L., Petering D.H., Klinowski J., and Evans P.H. | Proc. Roy. Soc. Ser. B 263, 943 (1996) | Adequate |  |  |  | data |  |  |  | No | Al |  | Au4f7 = 84.00 | Adventitious carbon | Reliable, with one-point correction of energy scale | insulator, pelletized |  |  | 300 | Adequate
Ca | 2s | 439.8 | CaCl2 | calcium(II) dichloride | Demri B., Muster D. | J. Mater. Process. Technol. 55, 311 (1995) | Adequate |  |  |  | data |  |  |  | No | Al |  |  | Adventitious carbon | Reliable, with one-point correction of energy scale | insulator, pelletized |  |  | 300 | Adequate | The powder was pressed into indium sheet.
Ca | 2s | 439.8 | Ca(H2PO4)2 | calcium(II) dihydrogen phosphate | Demri B., Muster D. | J. Mater. Process. Technol. 55, 311 (1995) | Adequate |  |  |  | data |  |  |  | No | Al |  |  | Adventitious carbon | Reliable, with one-point correction of energy scale | insulator, pelletized |  |  | 300 | Adequate | The powder was pressed into indium sheet.
Ca | 2s | 438.8 | Ca3(PO4)2 | tricalcium(II) diphosphate | Demri B., Muster D. | J. Mater. Process. Technol. 55, 311 (1995) | Adequate |  |  |  | data |  |  |  | No | Al |  |  | Adventitious carbon | Reliable, with one-point correction of energy scale | insulator, pelletized |  |  | 300 | Adequate | The powder was pressed into indium sheet.
Ca | 2s | 438 | CaCO3 | calcium(II) carbonate | Demri B., Muster D. | J. Mater. Process. Technol. 55, 311 (1995) | Adequate |  |  |  | data |  |  |  | No | Al |  |  | Adventitious carbon | Reliable, with one-point correction of energy scale | insulator, pelletized |  |  | 300 | Adequate | The powder was pressed into indium sheet.
Ca | 2s | 439.4 | CaSO4.2H2O | calcium(II) sulfate dihydrate | Demri B., Muster D. | J. Mater. Process. Technol. 55, 311 (1995) | Adequate |  |  |  | data |  |  |  | No | Al |  |  | Adventitious carbon | Reliable, with one-point correction of energy scale | insulator, pelletized |  |  | 300 | Adequate | The powder was pressed into indium sheet.
Ca | 2s | 437.6 | CaO | calcium(II) oxide | Demri B., Muster D. | J. Mater. Process. Technol. 55, 311 (1995) | Adequate |  |  |  | data |  |  |  | No | Al |  |  | Adventitious carbon | Reliable, with one-point correction of energy scale | insulator, pelletized |  |  | 300 | Adequate | The powder was pressed into indium sheet.
Ca | 2s | 440.2 | Ca(NO3)2 | calcium(II) dinitrate | Demri B., Muster D. | J. Mater. Process. Technol. 55, 311 (1995) | Adequate |  |  |  | data |  |  |  | No | Al |  |  | Adventitious carbon | Reliable, with one-point correction of energy scale | insulator, pelletized |  |  | 300 | Adequate | The powder was pressed into indium sheet.
Ca | 2s | 438.8 | Ca(HCOO)2 | calcium(II) formiate | Demri B., Muster D. | J. Mater. Process. Technol. 55, 311 (1995) | Adequate |  |  |  | data |  |  |  | No | Al |  |  | Adventitious carbon | Reliable, with one-point correction of energy scale | insulator, pelletized |  |  | 300 | Adequate | The powder was pressed into indium sheet.
Ca | 2s | 439.2 | CaCO3 | calcium carbonate | Sosulnikov M.I., Teterin Y.A. | Doklady AN SSSR 317, 418 (1991) | Adequate | 0.1 |  |  | data | 3 |  |  | Yes | Al |  | Au4f7 = 84.00 | Adventitious carbon | Reliable, with one-point correction of energy scale | annealed, crystal, scraped, thin film |  |  | 300 | Adequate | The sample was annealed at 600 K.
Ca | 2s | 439 | CaHPO4 | calcium hydrogen phosphate | Demri B., Muster D. | J. Mater. Process. Technol. 55, 311 (1995) | Adequate |  |  |  | data |  |  |  | No | Al |  |  | Adventitious carbon | Reliable, with one-point correction of energy scale | insulator, pelletized |  |  | 300 | Adequate | The powder was pressed into indium sheet.
Ca | 2s | 436.8 | Ca | calcium | Sosulnikov M.I., Teterin Y.A. | Doklady AN SSSR 317, 418 (1991) | Adequate | 0.1 |  |  | data |  |  |  | Yes | Al |  | Au4f7 = 84.00 | Conductor | Reliable, with one-point correction of energy scale | annealed, scraped |  |  | 300 | Adequate | The sample was annealed at 600 K.
Ca | 2s | 438 | CaO | calcium oxide | Sosulnikov M.I., Teterin Y.A. | Doklady AN SSSR 317, 418 (1991) | Adequate | 0.1 |  |  | data | 3.3 |  |  | Yes | Al |  | Au4f7 = 84.00 | Adventitious carbon | Reliable, with one-point correction of energy scale | annealed, scraped, solid sample mounted on tape, thermal oxide |  |  | 300 | Adequate | The sample was annealed at 600 K.
Ca | 3p | 23.6 | Ca | calcium | Sosulnikov M.I., Teterin Y.A. | Doklady AN SSSR 317, 418 (1991) | Adequate | 0.1 |  |  | data |  |  |  | Yes | Al |  | Au4f7 = 84.00 | Conductor | Reliable, with one-point correction of energy scale | annealed, scraped |  |  | 300 | Adequate | The sample was annealed at 600 K.
Ca | 3p | 24.4 | CaO | calcium oxide | Sosulnikov M.I., Teterin Y.A. | Doklady AN SSSR 317, 418 (1991) | Adequate | 0.1 |  |  | data | 2.9 |  |  | Yes | Al |  | Au4f7 = 84.00 | Adventitious carbon | Reliable, with one-point correction of energy scale | annealed, scraped, solid sample mounted on tape, thermal oxide |  |  | 300 | Adequate | The sample was annealed at 600 K.
Ca | 3p | 26.4 | CaO | calcium oxide | Van Doveren H., Verhoeven J.A.Th. | J. Electron Spectrosc. Relat. Phenom. 21, 265 (1980) | [8 empty] | No |  |  | Au | Conductor | Reliable, with two-point correction of energy scale | reacted film
Ca | 3p | 25.6 | Ca | calcium | Van Doveren H., Verhoeven J.A.Th. | J. Electron Spectrosc. Relat. Phenom. 21, 265 (1980) | [8 empty] | No |  |  | Au | Conductor | Reliable, with two-point correction of energy scale | vapor deposited
Ca | 3p | 25.3 | CaCO3 | calcium carbonate | Sosulnikov M.I., Teterin Y.A. | Doklady AN SSSR 317, 418 (1991) | Adequate | 0.1 |  |  | data | 2 |  |  | Yes | Al |  | Au4f7 = 84.00 | Adventitious carbon | Reliable, with one-point correction of energy scale | annealed, crystal, scraped, thin film |  |  | 300 | Adequate | The sample was annealed at 600 K.
Ca | 3p | 24.8 | CaHPO4 | calcium hydrogen phosphate | Demri B., Muster D. | J. Mater. Process. Technol. 55, 311 (1995) | Adequate |  |  |  | data |  |  |  | No | Al |  |  | Adventitious carbon | Reliable, with one-point correction of energy scale | insulator, pelletized |  |  | 300 | Adequate | The powder was pressed into indium sheet.
Ca | 3p | 26 | CaF2/Si | calcium(II) difluoride/silicon | Rieger D., Himpsel F.J., Karlsson U.O., McFeely F.R., Morar J.F., and Yarmoff J.A. | Phys. Rev. B 34, 7295 (1986) | Adequate | 0.3 |  |  | data |  |  |  | Yes |  |  |  | Valence band minimum | Reliable (reported energy within 300 eV of a reference energy) | heated, molecular beam epitaxy |  |  | 300 | Good | Submonolayer coverage and 1.4 ML and 2.5 ML CaF2/Si(111)-(7x7), n-type P-doped with 5 Ohm cm resistivity. CaF2 was deposited at 923-973 K. The thickness was determined by XPS
Ca | 3p | 28 | CaF2/Si | calcium(II) difluoride/silicon | Rieger D., Himpsel F.J., Karlsson U.O., McFeely F.R., Morar J.F., and Yarmoff J.A. | Phys. Rev. B 34, 7295 (1986) | Adequate | 0.3 |  |  | data |  |  |  | Yes |  |  |  | Valence band minimum | Reliable (reported energy within 300 eV of a reference energy) | heated, molecular beam epitaxy, thick film |  |  | 300 | Good | CaF2/Si(111)-(7x7), n-type P-doped with 5 Ohm cm resistivity. CaF2 was deposited at 923-973 K. The thickness was determined by XPS
Ca | 3p | 29.972 | CaF2/Sb/GaAs | calcium difluoride/antimony/gallium arsenide | Green A.M., Spicer W.E., Kim C., Cao R., Pianetta P. | J. Vac. Sci. Technol. A 12, 1158 (1994) | Good |  |  | other | mixed Gaussian/Lorentzian |  | 1.06 | 2.644 | No | other source | 80 |  | Valence band minimum | Reliable (reported energy within 300 eV of a reference energy) | multilayer structure, vapor deposited |  |  | 300 | Adequate | 1.9 ML CaF2/1 ML Sb/p-GaAs with a carrier concentration of 3E18 cm-3. Branching ratio = 0.5. The thickness was measured using a quartz-crystal thickness monitor.
Ca | 3p | 26 | CaF2/Si | calcium(II) difluoride/silicon | Rieger D., Himpsel F.J., Karlsson U.O., McFeely F.R., Morar J.F., and Yarmoff J.A. | Phys. Rev. B 34, 7295 (1986) | Adequate | 0.3 |  |  | data |  |  |  | Yes |  |  |  | Valence band minimum | Reliable (reported energy within 300 eV of a reference energy) | heated, molecular beam epitaxy |  |  | 300 | Good | Submonolayer coverage and 1.4 ML and 2.5 ML CaF2/Si(111)-(7x7), n-type P-doped with 5 Ohm cm resistivity. CaF2 was deposited at 923-973 K. The thickness was determined by XPS
Ca | 3p | 28 | CaF2/Si | calcium(II) difluoride/silicon | Rieger D., Himpsel F.J., Karlsson U.O., McFeely F.R., Morar J.F., and Yarmoff J.A. | Phys. Rev. B 34, 7295 (1986) | Adequate | 0.3 |  |  | data |  |  |  | Yes |  |  |  | Valence band minimum | Reliable (reported energy within 300 eV of a reference energy) | heated, molecular beam epitaxy, thick film |  |  | 300 | Good | CaF2/Si(111)-(7x7), n-type P-doped with 5 Ohm cm resistivity. CaF2 was deposited at 923-973 K. The thickness was determined by XPS
Ca | 3p | 26 | CaF2/Si | calcium(II) difluoride/silicon | Rieger D., Himpsel F.J., Karlsson U.O., McFeely F.R., Morar J.F., and Yarmoff J.A. | Phys. Rev. B 34, 7295 (1986) | Adequate | 0.3 |  |  | data |  |  |  | Yes |  |  |  | Valence band minimum | Reliable (reported energy within 300 eV of a reference energy) | heated, molecular beam epitaxy |  |  | 300 | Good | Submonolayer coverage and 1.4 ML and 2.5 ML CaF2/Si(111)-(7x7), n-type P-doped with 5 Ohm cm resistivity. CaF2 was deposited at 923-973 K. The thickness was determined by XPS
Ca | 3p | 28 | CaF2/Si | calcium(II) difluoride/silicon | Rieger D., Himpsel F.J., Karlsson U.O., McFeely F.R., Morar J.F., and Yarmoff J.A. | Phys. Rev. B 34, 7295 (1986) | Adequate | 0.3 |  |  | data |  |  |  | Yes |  |  |  | Valence band minimum | Reliable (reported energy within 300 eV of a reference energy) | heated, molecular beam epitaxy, thick film |  |  | 300 | Good | CaF2/Si(111)-(7x7), n-type P-doped with 5 Ohm cm resistivity. CaF2 was deposited at 923-973 K. The thickness was determined by XPS
Ca | 3p | 26.4 | Ca(NO3)2 | calcium(II) dinitrate | Demri B., Muster D. | J. Mater. Process. Technol. 55, 311 (1995) | Adequate |  |  |  | data |  |  |  | No | Al |  |  | Adventitious carbon | Reliable, with one-point correction of energy scale | insulator, pelletized |  |  | 300 | Adequate | The powder was pressed into indium sheet.
Ca | 3p | 24.9 | Ca(HCOO)2 | calcium(II) formiate | Demri B., Muster D. | J. Mater. Process. Technol. 55, 311 (1995) | Adequate |  |  |  | data |  |  |  | No | Al |  |  | Adventitious carbon | Reliable, with one-point correction of energy scale | insulator, pelletized |  |  | 300 | Adequate | The powder was pressed into indium sheet.
Ca | 3p | 19.3 | CdF2/CaF2 | cadmium difluoride/calcium(II) difluoride | Izumi A., Hirai Y., Tsutsui K., Sokolov N.S. | Appl. Phys. Lett. 67, 2792 (1995) | Adequate |  |  |  | data |  |  |  | Yes | Al |  |  | Valence band minimum | Reliable (reported energy within 300 eV of a reference energy) | crystal, molecular beam epitaxy, thin film |  |  | 300 | Adequate | 3 nm CdF2/100 nm CaF2/Si(111). The CaF2 layers were epitaxially grown on n-typecleaned by thermal flashing (T = 873 K, time = 15 min).
Ca | 3p | 19.3 | CdF2/CaF2 | cadmium difluoride/calcium(II) difluoride | Izumi A., Hirai Y., Tsutsui K., Sokolov N.S. | Appl. Phys. Lett. 67, 2792 (1995) | Adequate |  |  |  | data |  |  |  | Yes | Al |  |  | Valence band minimum | Reliable (reported energy within 300 eV of a reference energy) | crystal, molecular beam epitaxy, thin film |  |  | 300 | Adequate | 3 nm CdF2/100 nm CaF2/Si(111). The CaF2 layers were epitaxially grown on n-typecleaned by thermal flashing (T = 873 K, time = 15 min).
Ca | 3p | 24.8 | CaCO3 | calcium(II) carbonate | Demri B., Muster D. | J. Mater. Process. Technol. 55, 311 (1995) | Adequate |  |  |  | data |  |  |  | No | Al |  |  | Adventitious carbon | Reliable, with one-point correction of energy scale | insulator, pelletized |  |  | 300 | Adequate | The powder was pressed into indium sheet.
Ca | 3p | 24.4 | CaO | calcium(II) oxide | Demri B., Muster D. | J. Mater. Process. Technol. 55, 311 (1995) | Adequate |  |  |  | data |  |  |  | No | Al |  |  | Adventitious carbon | Reliable, with one-point correction of energy scale | insulator, pelletized |  |  | 300 | Adequate | The powder was pressed into indium sheet.
Ca | 3p | 25.6 | Ca3(PO4)2 | tricalcium(II) diphosphate | Demri B., Muster D. | J. Mater. Process. Technol. 55, 311 (1995) | Adequate |  |  |  | data |  |  |  | No | Al |  |  | Adventitious carbon | Reliable, with one-point correction of energy scale | insulator, pelletized |  |  | 300 | Adequate | The powder was pressed into indium sheet.
Ca | 3p | 25.2 | CaSO4.2H2O | calcium(II) sulfate dihydrate | Demri B., Muster D. | J. Mater. Process. Technol. 55, 311 (1995) | Adequate |  |  |  | data |  |  |  | No | Al |  |  | Adventitious carbon | Reliable, with one-point correction of energy scale | insulator, pelletized |  |  | 300 | Adequate | The powder was pressed into indium sheet.
Ca | 3p | 25.8 | CaCl2 | calcium(II) dichloride | Demri B., Muster D. | J. Mater. Process. Technol. 55, 311 (1995) | Adequate |  |  |  | data |  |  |  | No | Al |  |  | Adventitious carbon | Reliable, with one-point correction of energy scale | insulator, pelletized |  |  | 300 | Adequate | The powder was pressed into indium sheet.
Ca | 3p | 25.6 | Ca(H2PO4)2 | calcium(II) dihydrogen phosphate | Demri B., Muster D. | J. Mater. Process. Technol. 55, 311 (1995) | Adequate |  |  |  | data |  |  |  | No | Al |  |  | Adventitious carbon | Reliable, with one-point correction of energy scale | insulator, pelletized |  |  | 300 | Adequate | The powder was pressed into indium sheet.
Ca | 3s | 44.2 | Ca(H2PO4)2 | calcium(II) dihydrogen phosphate | Demri B., Muster D. | J. Mater. Process. Technol. 55, 311 (1995) | Adequate |  |  |  | data |  |  |  | No | Al |  |  | Adventitious carbon | Reliable, with one-point correction of energy scale | insulator, pelletized |  |  | 300 | Adequate | The powder was pressed into indium sheet.
Ca | 3s | 44.6 | CaCl2 | calcium(II) dichloride | Demri B., Muster D. | J. Mater. Process. Technol. 55, 311 (1995) | Adequate |  |  |  | data |  |  |  | No | Al |  |  | Adventitious carbon | Reliable, with one-point correction of energy scale | insulator, pelletized |  |  | 300 | Adequate | The powder was pressed into indium sheet.
Ca | 3s | 44.4 | CaSO4.2H2O | calcium(II) sulfate dihydrate | Demri B., Muster D. | J. Mater. Process. Technol. 55, 311 (1995) | Adequate |  |  |  | data |  |  |  | No | Al |  |  | Adventitious carbon | Reliable, with one-point correction of energy scale | insulator, pelletized |  |  | 300 | Adequate | The powder was pressed into indium sheet.
Ca | 3s | 44.2 | Ca3(PO4)2 | tricalcium(II) diphosphate | Demri B., Muster D. | J. Mater. Process. Technol. 55, 311 (1995) | Adequate |  |  |  | data |  |  |  | No | Al |  |  | Adventitious carbon | Reliable, with one-point correction of energy scale | insulator, pelletized |  |  | 300 | Adequate | The powder was pressed into indium sheet.
Ca | 3s | 43.2 | CaO | calcium(II) oxide | Demri B., Muster D. | J. Mater. Process. Technol. 55, 311 (1995) | Adequate |  |  |  | data |  |  |  | No | Al |  |  | Adventitious carbon | Reliable, with one-point correction of energy scale | insulator, pelletized |  |  | 300 | Adequate | The powder was pressed into indium sheet.
Ca | 3s | 43.5 | CaCO3 | calcium(II) carbonate | Demri B., Muster D. | J. Mater. Process. Technol. 55, 311 (1995) | Adequate |  |  |  | data |  |  |  | No | Al |  |  | Adventitious carbon | Reliable, with one-point correction of energy scale | insulator, pelletized |  |  | 300 | Adequate | The powder was pressed into indium sheet.
Ca | 3s | 44 | Ca(HCOO)2 | calcium(II) formiate | Demri B., Muster D. | J. Mater. Process. Technol. 55, 311 (1995) | Adequate |  |  |  | data |  |  |  | No | Al |  |  | Adventitious carbon | Reliable, with one-point correction of energy scale | insulator, pelletized |  |  | 300 | Adequate | The powder was pressed into indium sheet.
Ca | 3s | 45.4 | Ca(NO3)2 | calcium(II) dinitrate | Demri B., Muster D. | J. Mater. Process. Technol. 55, 311 (1995) | Adequate |  |  |  | data |  |  |  | No | Al |  |  | Adventitious carbon | Reliable, with one-point correction of energy scale | insulator, pelletized |  |  | 300 | Adequate | The powder was pressed into indium sheet.
Ca | 3s | 47 | CaF2/Si | calcium(II) difluoride/silicon | Rieger D., Himpsel F.J., Karlsson U.O., McFeely F.R., Morar J.F., and Yarmoff J.A. | Phys. Rev. B 34, 7295 (1986) | Adequate | 0.3 |  |  | data |  |  |  | Yes |  |  |  | Valence band minimum | Reliable (reported energy within 300 eV of a reference energy) | heated, molecular beam epitaxy, thick film |  |  | 300 | Good | CaF2/Si(111)-(7x7), n-type P-doped with 5 Ohm cm resistivity. CaF2 was deposited at 923-973 K. The thickness was determined by XPS
Ca | 3s | 45.2 | CaF2/Si | calcium(II) difluoride/silicon | Rieger D., Himpsel F.J., Karlsson U.O., McFeely F.R., Morar J.F., and Yarmoff J.A. | Phys. Rev. B 34, 7295 (1986) | Adequate | 0.3 |  |  | data |  |  |  | Yes |  |  |  | Valence band minimum | Reliable (reported energy within 300 eV of a reference energy) | surface coverage from 1ML to 2ML (1ML <= coverage < 2ML), surface coverage from 2ML to 3ML (2ML <= coverage < 3ML), heated, molecular beam epitaxy, surface coverage from 0ML to 1ML (0ML < coverage < 1ML) |  |  | 300 | Good | Submonolayer coverage and 1.4 ML and 2.5 ML CaF2/Si(111)-(7x7), n-type P-doped with 5 Ohm cm resistivity. CaF2 was deposited at 923-973 K. The thickness was determined by XPS
Ca | 3s | 47 | CaF2/Si | calcium(II) difluoride/silicon | Rieger D., Himpsel F.J., Karlsson U.O., McFeely F.R., Morar J.F., and Yarmoff J.A. | Phys. Rev. B 34, 7295 (1986) | Adequate | 0.3 |  |  | data |  |  |  | Yes |  |  |  | Valence band minimum | Reliable (reported energy within 300 eV of a reference energy) | heated, molecular beam epitaxy, thick film |  |  | 300 | Good | CaF2/Si(111)-(7x7), n-type P-doped with 5 Ohm cm resistivity. CaF2 was deposited at 923-973 K. The thickness was determined by XPS
Ca | 3s | 42.3 | Bi2Ca1+xSr2-xCu2O8+y | bismuth calcium strontium copper oxide (Bi2Ca1+xSr2-xCu2O8+y) | Meyer III H.M., Hill D.M., Weaver J.H., Nelson D.L., Gallo C.F. | Phys. Rev. B 38, 7144 (1988) | Adequate |  |  |  | data |  |  |  | No | Al |  | FL | Conductor | Reliable (reported energy within 300 eV of a reference energy) | cleaved crystal |  |  | 293 | Adequate | Superconductor. Tc=85 K. The single crystals were grown from a eutectic melt of the parent powders, followed by annealing in O2/air.
Ca | 3s | 42.3 | Bi2Ca1+xSr2-xCu2O8+y | bismuth calcium strontium copper oxide (Bi2Ca1+xSr2-xCu2O8+y) | Hill D.M., Meyer III H.M., Weaver J.H., Gallo C.F., Goretta K.C. | Phys. Rev. B 38, 11331 (1988) | Adequate |  |  |  | data |  |  |  | No | Al |  | Cu2p3 = 932.67, FL | Conductor | Reliable, with one-point correction of energy scale | cleaved crystal |  |  | 293 | Adequate | A superconductor. The single-crystal samples were extracted from a eutectic melt of constituent powders and were then annealed in O2/air at 1053 K.
Ca | 3s | 45.2 | CaF2/Si | calcium(II) difluoride/silicon | Rieger D., Himpsel F.J., Karlsson U.O., McFeely F.R., Morar J.F., and Yarmoff J.A. | Phys. Rev. B 34, 7295 (1986) | Adequate | 0.3 |  |  | data |  |  |  | Yes |  |  |  | Valence band minimum | Reliable (reported energy within 300 eV of a reference energy) | surface coverage from 1ML to 2ML (1ML <= coverage < 2ML), surface coverage from 2ML to 3ML (2ML <= coverage < 3ML), heated, molecular beam epitaxy, surface coverage from 0ML to 1ML (0ML < coverage < 1ML) |  |  | 300 | Good | Submonolayer coverage and 1.4 ML and 2.5 ML CaF2/Si(111)-(7x7), n-type P-doped with 5 Ohm cm resistivity. CaF2 was deposited at 923-973 K. The thickness was determined by XPS
Ca | 3s | 47 | CaF2/Si | calcium(II) difluoride/silicon | Rieger D., Himpsel F.J., Karlsson U.O., McFeely F.R., Morar J.F., and Yarmoff J.A. | Phys. Rev. B 34, 7295 (1986) | Adequate | 0.3 |  |  | data |  |  |  | Yes |  |  |  | Valence band minimum | Reliable (reported energy within 300 eV of a reference energy) | heated, molecular beam epitaxy, thick film |  |  | 300 | Good | CaF2/Si(111)-(7x7), n-type P-doped with 5 Ohm cm resistivity. CaF2 was deposited at 923-973 K. The thickness was determined by XPS
Ca | 3s | 45.2 | CaF2/Si | calcium(II) difluoride/silicon | Rieger D., Himpsel F.J., Karlsson U.O., McFeely F.R., Morar J.F., and Yarmoff J.A. | Phys. Rev. B 34, 7295 (1986) | Adequate | 0.3 |  |  | data |  |  |  | Yes |  |  |  | Valence band minimum | Reliable (reported energy within 300 eV of a reference energy) | surface coverage from 1ML to 2ML (1ML <= coverage < 2ML), surface coverage from 2ML to 3ML (2ML <= coverage < 3ML), heated, molecular beam epitaxy, surface coverage from 0ML to 1ML (0ML < coverage < 1ML) |  |  | 300 | Good | Submonolayer coverage and 1.4 ML and 2.5 ML CaF2/Si(111)-(7x7), n-type P-doped with 5 Ohm cm resistivity. CaF2 was deposited at 923-973 K. The thickness was determined by XPS
Ca | 3s | 43.8 | CaHPO4 | calcium hydrogen phosphate | Demri B., Muster D. | J. Mater. Process. Technol. 55, 311 (1995) | Adequate |  |  |  | data |  |  |  | No | Al |  |  | Adventitious carbon | Reliable, with one-point correction of energy scale | insulator, pelletized |  |  | 300 | Adequate | The powder was pressed into indium sheet.
Ca | 3s | 44.2 | CaCO3 | calcium carbonate | Sosulnikov M.I., Teterin Y.A. | Doklady AN SSSR 317, 418 (1991) | Adequate | 0.1 |  |  | data | 1.8 |  |  | Yes | Al |  | Au4f7 = 84.00 | Adventitious carbon | Reliable, with one-point correction of energy scale | annealed, crystal, scraped, thin film |  |  | 300 | Adequate | The sample was annealed at 600 K.
Ca | 3s | 44.3 | Ca | calcium | Van Doveren H., Verhoeven J.A.Th. | J. Electron Spectrosc. Relat. Phenom. 21, 265 (1980) | [8 empty] | No |  |  | Au | Conductor | Reliable, with two-point correction of energy scale | vapor deposited
Ca | 3s | 45.2 | CaO | calcium oxide | Van Doveren H., Verhoeven J.A.Th. | J. Electron Spectrosc. Relat. Phenom. 21, 265 (1980) | [8 empty] | No |  |  | Au | Conductor | Reliable, with two-point correction of energy scale | reacted film
Ca | 3s | 43 | CaO | calcium oxide | Sosulnikov M.I., Teterin Y.A. | Doklady AN SSSR 317, 418 (1991) | Adequate | 0.1 |  |  | data | 1.9 |  |  | Yes | Al |  | Au4f7 = 84.00 | Adventitious carbon | Reliable, with one-point correction of energy scale | annealed, scraped, solid sample mounted on tape, thermal oxide |  |  | 300 | Adequate | The sample was annealed at 600 K.
Ca | 3s | 42.7 | Ca | calcium | Sosulnikov M.I., Teterin Y.A. | Doklady AN SSSR 317, 418 (1991) | Adequate | 0.1 |  |  | data | 1.8 |  |  | Yes | Al |  | Au4f7 = 84.00 | Conductor | Reliable, with one-point correction of energy scale | annealed, scraped |  |  | 300 | Adequate | The sample was annealed at 600 K.
Cd | 3d | 404.5 | CdO | cadmium oxide | Agostinelli E., Battistoni C., Fiorani D., Mattogno G., Nogues M. | J. Phys. Chem. Solids 50, 269 (1989) | Adequate | 0.2 |  |  | data |  |  |  | No | Al |  |  | Adventitious carbon | Reliable, with one-point correction of energy scale | polycrystalline, solid on double-sided tape |  |  | 300 | Adequate
Cd | 3d | 404.8 | CdSe | cadmium selenide | Agostinelli E., Battistoni C., Fiorani D., Mattogno G., Nogues M. | J. Phys. Chem. Solids 50, 269 (1989) | Adequate | 0.2 |  |  | data |  |  |  | No | Al |  |  | Adventitious carbon | Reliable, with one-point correction of energy scale | polycrystalline, semiconductor, solid on double-sided tape |  |  | 300 | Adequate
Cd | 3d | 405 | CdS | cadmium sulfide | Agostinelli E., Battistoni C., Fiorani D., Mattogno G., Nogues M. | J. Phys. Chem. Solids 50, 269 (1989) | Adequate | 0.2 |  |  | data |  |  |  | No | Al |  |  | Adventitious carbon | Reliable, with one-point correction of energy scale | polycrystalline, semiconductor, solid on double-sided tape |  |  | 300 | Adequate
Cd | 3d | 405 | Zn0.45Cd0.55Cr2Se4 | zinc cadmium chromium selenide ss (Zn0.45Cd0.55Cr2Se4) | Agostinelli E., Battistoni C., Fiorani D., Mattogno G., Nogues M. | J. Phys. Chem. Solids 50, 269 (1989) | Adequate | 0.2 |  |  | data |  |  |  | No | Al |  |  | Adventitious carbon | Reliable, with one-point correction of energy scale | polycrystalline, solid on double-sided tape |  |  | 300 | Adequate
Cd | 3d | 404.6 | CdCr2Se4 | cadmium dichromium tetraselenide | Agostinelli E., Battistoni C., Fiorani D., Mattogno G., Nogues M. | J. Phys. Chem. Solids 50, 269 (1989) | Adequate | 0.2 |  |  | data |  |  |  | No | Al |  |  | Adventitious carbon | Reliable, with one-point correction of energy scale | polycrystalline, solid on double-sided tape |  |  | 300 | Adequate
Cd | 3d | 404.8 | CdCr2S4 | cadmium dichromium tetrasulfide | Agostinelli E., Battistoni C., Fiorani D., Mattogno G., Nogues M. | J. Phys. Chem. Solids 50, 269 (1989) | Adequate | 0.2 |  |  | data |  |  |  | No | Al |  |  | Adventitious carbon | Reliable, with one-point correction of energy scale | polycrystalline, solid on double-sided tape |  |  | 300 | Adequate
Cd | 3d | 405 | Zn0.40Cd0.60Cr2S4 | zinc cadmium chromium sulfide ss (Zn0.40Cd0.60Cr2S4) | Agostinelli E., Battistoni C., Fiorani D., Mattogno G., Nogues M. | J. Phys. Chem. Solids 50, 269 (1989) | Adequate | 0.2 |  |  | data |  |  |  | No | Al |  |  | Adventitious carbon | Reliable, with one-point correction of energy scale | polycrystalline, solid on double-sided tape |  |  | 300 | Adequate
Cd | 3d | 400.9 | Zn0.60Cd0.40Cr2Se4 | zinc cadmium chromium selenide ss (Zn0.60Cd0.40Cr2Se4) | Agostinelli E., Battistoni C., Fiorani D., Mattogno G., Nogues M. | J. Phys. Chem. Solids 50, 269 (1989) | Adequate | 0.2 |  |  | data |  |  |  | No | Al |  |  | Adventitious carbon | Reliable, with one-point correction of energy scale | polycrystalline, solid on double-sided tape |  |  | 300 | Adequate
Cd | 3d | 405 | Zn0.60Cd0.40Cr2S4 | zinc cadmium chromium sulfide ss (Zn0.60Cd0.40Cr2S4) | Agostinelli E., Battistoni C., Fiorani D., Mattogno G., Nogues M. | J. Phys. Chem. Solids 50, 269 (1989) | Adequate | 0.2 |  |  | data |  |  |  | No | Al |  |  | Adventitious carbon | Reliable, with one-point correction of energy scale | polycrystalline, solid on double-sided tape |  |  | 300 | Adequate
Cd | 3d3/2 | 412.5 | CdIn2S2Se2 | cadmium diindium disulfur diselenium | Malitesta C., Centonze D., Sabbatini L., Zambonin P.G., Bicelli L.P., and Maffi S. | J. Mater. Chem. 1, 259 (1991) | Adequate |  |  |  | data | 1.2 |  |  | No | Al |  | Au,Cu = 84.00,932.67 | Adventitious carbon | Reliable, with one-point correction of energy scale | crystal, chemical vapor deposition, solid sample mounted on tape | X-ray Photoelectron Spectroscopy | X-ray Diffraction | 300 | Good | The composition determined by XPS was CdIn2.1S2.1Se1.8.
Cd | 3d3/2 | 413.2 | (CH3(CH2)16C(O)O)2Cd/Si | cadmium stearate/silicon | Marshbanks T.L., Jugduth H.K., Delgass W.N., Franses E.I. | Thin Solid Films 232, 126 (1993) | Good | 0.1 |  | other | other type of curve fit | 1.5 |  |  | No | Mg |  | Au,Ag,Cu = 84.00,368.27,932.67 | Conductor | Reliable, with one-point correction of energy scale | cooled, reacted film, thin film |  |  | 77 | Adequate | Langmuir-Blodgett film. Emission angle = 60 degrees.
Cd | 3d3/2 | 412.5 | CdPdF4 | cadmium(II) palladium(II) tetrafluoride | Tressaud A., Khairoun S., Touhara H., Watanabe N. | Z. Anorg. Allg. Chem. 540, 291 (1986) | Good | 0.4 |  | other | Gaussian |  |  |  | No | Mg |  | Au4f7= 84.00 | Adventitious carbon | Reliable, with one-point correction of energy scale | crystal |  | X-ray Diffraction | 300 | Adequate
Cd | 3d3/2 | 412 | CdTe | cadmium telluride | Danaher W.J., Lyons L.E., Marychurch M., Morris G.C. | Appl. Surf. Sci. 27, 338 (1986) | Adequate |  |  |  | data |  |  |  | No | Al |  | Au4f7= 84.00 | Adventitious carbon | Reliable, with one-point correction of energy scale | cleaved crystal, crystal, semiconductor |  |  | 300 | Good | p-type CdTe(110).
Cd | 3d3/2 | 411.9 | CdTe | cadmium telluride | Danaher W.J., Lyons L.E., Marychurch M., Morris G.C. | Appl. Surf. Sci. 27, 338 (1986) | Adequate |  |  |  | data |  |  |  | No | Al |  | Au4f7= 84.00 | Adventitious carbon | Reliable, with one-point correction of energy scale | polycrystalline, semiconductor, thin film, thick film |  |  | 300 | Good | p-type CdTe polycrystalline thin film (thickness between 0.5 mkm and 3 mkm) which was electrochemically deposited on cadmium sulfide film.
Cd | 3d5/2 | 404.98 | CdTe | cadmium telluride | Ricco A.J., White H.S., Wrighton M.S. | J. Vac. Sci. Technol. A 2, 910 (1984) | [8 empty] | No |  |  | Au | Conductor | Reliable | reducing atmosphere
Cd | 3d5/2 | 405.2 | CdTe | cadmium telluride | Polak M. | J. Electron Spectrosc. Relat. Phenom. 28, 171 (1982) | [8 empty] | No |  |  |  | Adventitious carbon | Reliable, with two-point correction of energy scale
Cd | 3d5/2 | 404.94 | CdTe | cadmium telluride | White H.S., Ricco A.J., Wrighton M.S. | J. Phys. Chem. 87, 5140 (1983) | [8 empty] | No |  |  | Au | Adventitious carbon | Reliable | reducing atmosphere
Cd | 3d5/2 | 405.1 | CdTe | cadmium telluride | Danaher W.J., Lyons L.E., Marychurch M., Morris G.C. | Appl. Surf. Sci. 27, 338 (1986) | Adequate |  |  |  | data |  |  |  | No | Al |  | Au4f7= 84.00 | Adventitious carbon | Reliable, with one-point correction of energy scale | polycrystalline, semiconductor, thin film, thick film |  |  | 300 | Good | p-type CdTe polycrystalline thin film (thickness between 0.5 mkm and 3 mkm) which was electrochemically deposited on cadmium sulfide film.
Cd | 3d5/2 | 405.35 | CdTe | cadmium telluride | Terekhov V.A., Kashkarov V.M., Teterin Yu. A., Rarenko I.M., Domashevskaya E.P. | Fizika i Tekhnika Poluprovodnikov 20, 1658 (1986) | Adequate |  |  |  | data |  |  |  | Yes | Al |  |  | Adventitious carbon | Reliable, with one-point correction of energy scale | crystal, semiconductor |  |  | 300 | Adequate
Cd | 3d5/2 | 404.8 | [Cd((C5H11)2NC(S)S)2] | bis(dipentylcarbamodithioato-S,S')cadmium | Zhumadilov E.K., Markova E.I., Nefedov V.I. | Koord. Khim. 4, 997 (1978) | [8 empty] | No |  |  |  | Internal hydrocarbon | Reliable, with two-point correction of energy scale
Cd | 3d5/2 | 405.7 | CdBr2.4H2O | cadmiun dibromide tetrahydrate | Seyama H., Soma M. | J. Chem. Soc. Faraday Trans. I 80, 237 (1984) | [8 empty] | No |  |  | Au | Gold | Two-point correction of energy scale
Cd | 3d5/2 | 403.6 | CdO2 | cadmium(IV) oxide | Hammond J.S., Gaarenstroom S. W., Winograd, N. | Anal. Chem. 47, 2194 (1975) | [8 empty] | No |  |  | Au | Gold | Two-point correction of energy scale
Cd | 3d5/2 | 405.5 | CdTeO3 | cadmiun tellurite | Christie A.B., Sutherland I., Walls J.M. | Surf. Sci. 135, 225 (1983) | [8 empty] | No |  |  |  | Adventitious carbon | Reliable, with two-point correction of energy scale
Cd | 3d5/2 | 404.6 | CdSnO3 | cadmiun stannate(IV) | Golestani-Fard F., Hashemi T., Mackenzie K.J.D., Hogarth C.A. | J. Mater. Sci. 18, 3679 (1983) | [8 empty] | No |  |  | Au | Adventitious carbon | Reliable, with two-point correction of energy scale
Cd | 3d5/2 | 404.5 | Cd2SnO4 | cadmium stannate(IV) | Golestani-Fard F., Hashemi T., Mackenzie K.J.D., Hogarth C.A. | J. Mater. Sci. 18, 3679 (1983) | [8 empty] | No |  |  | Au | Adventitious carbon | Reliable, with two-point correction of energy scale
Cd | 3d5/2 | 404.7 | CdRh2O4 | cadmium dirhodium(III) tetraoxide | Nefedov V.I., Firsov M.N., Shaplygin I.S. | J. Electron Spectrosc. Relat. Phenom. 26, 65 (1982) | [8 empty] | No |  |  |  | Adventitious carbon | Reliable, with two-point correction of energy scale
Cd | 3d5/2 | 405.4 | CdSO4 | cadmiun sulfate | Riga J., Verbist J.J., Josseaux P., Mesmaeker A.K. | Surf. Interface Anal. 7, 163 (1985) | [8 empty] | No |  |  | Au | Gold
Cd | 3d5/2 | 404.2 | CdO | cadmium oxide | Seyama H., Soma M. | J. Chem. Soc. Faraday Trans. I 80, 237 (1984) | [8 empty] | No |  |  | Au | Gold | Two-point correction of energy scale
Cd | 3d5/2 | 404 | CdO | cadmium oxide | Sun T.S., Buchner S.P., Byer N.E. | J. Vac. Sci. Technol. 17, 1067 (1980) | [8 empty] | No |  |  |  | Adventitious carbon | Reliable, with two-point correction of energy scale
Cd | 3d5/2 | 404.2 | CdO | cadmium oxide | Hammond J.S., Gaarenstroom S. W., Winograd, N. | Anal. Chem. 47, 2194 (1975) | [8 empty] | No |  |  | Au | Gold | Two-point correction of energy scale | reacted film
Cd | 3d5/2 | 404.6 | CdO | cadmium oxide | Golestani-Fard F., Hashemi T., Mackenzie K.J.D., Hogarth C.A. | J. Mater. Sci. 18, 3679 (1983) | [8 empty] | No |  |  | Au | Adventitious carbon | Reliable, with two-point correction of energy scale
Cd | 3d5/2 | 404.2 | CdO | cadmium oxide | Gaarenstroom S.W., Winograd N. | J. Chem. Phys. 67, 3500 (1977) | [8 empty] | No |  |  | Ag,Cu | Conductor | Reliable
Cd | 3d5/2 | 404.2 | CdO | cadmium oxide | Nefedov V.I., Gati D., Dzhurinskii, B.F., Sergushin N.P., Salyn Y.V. | Zh. Neorg. Khimii 20, 2307 (1975) | [8 empty] | No |  |  |  | Adventitious carbon | Reliable, with two-point correction of energy scale
Cd | 3d5/2 | 404.2 | CdO | cadmium oxide | Nefedov V.I., Firsov M.N., Shaplygin I.S. | J. Electron Spectrosc. Relat. Phenom. 26, 65 (1982) | [8 empty] | No |  |  |  | Adventitious carbon | Reliable, with two-point correction of energy scale
Cd | 3d5/2 | 405.1 | CdCO3 | cadmium carbonate | Hammond J.S., Gaarenstroom S. W., Winograd, N. | Anal. Chem. 47, 2194 (1975) | [8 empty] | No |  |  | Au | Gold | Two-point correction of energy scale
Cd | 3d5/2 | 405.8 | [CdCl2(H2NC(O)NHC(O)NH2)2] | bis(imidodicarboniadiamide-O,O')cadmiun dichloride | Yoshida T., Yamasaki K., Sawada S. | Bull. Chem. Soc. Jpn. 51, 1561 (1978) | [8 empty] | No |  |  |  | Adventitious carbon | Reliable, with two-point correction of energy scale
Cd | 3d5/2 | 404.9 | CdSe0.65Te0.35 | cadmiun selenium tellurium imc | Polak M. | J. Electron Spectrosc. Relat. Phenom. 28, 171 (1982) | [8 empty] | No |  |  |  | Adventitious carbon | Reliable, with two-point correction of energy scale
Cd | 3d5/2 | 405.9 | [CdCl2(P(C6H5)3)3] | dichlorotris(triphenylphosphine)cadmium | Blackburn J. R., Nordberg C.R., Stevie F., Albridge R.G., Jones M.M. | Inorg. Chem. 9, 2374 (1970) | [8 empty] | No |  |  |  | Internal hydrocarbon | Reliable, with two-point correction of energy scale
Cd | 3d5/2 | 406 | CdBr2 | cadmium bromide | Seals R.D., Alexander R., Taylor, L.T., Dillard, J.G. | Inorg. Chem. 12, 2486 (1973) | [8 empty] | No |  |  | Au | Conductor | Two-point correction of energy scale | thin layer
Cd | 3d5/2 | 405.11 | Cd | cadmium | Powell C.J. | J. Electron Spectrosc. Relat. Phenom. 185, 1 (2012) | Good | 0.06 | [17 empty] | Recommended binding energy based on an analysis of at least two independent measurements in four Handbooks. Where necessary, the binding-energy scale was recalibrated using reference values from the U.K. National Physical Laboratory.
Cd | 3d5/2 | 405.04 | Cd | cadmium | Hegde R.I., Sainkar S. R., Badrinarayanan S., Sinha A.P.B. | J. Electron Spectrosc. Relat. Phenom. 24, 19 (1981) | [8 empty] | No |  |  | Au,Ag,Cu | Conductor | Reliable
Cd | 3d5/2 | 404.6 | Cd | cadmium | Sen P., Hegde M.S., Rao C.N. | Appl. Surf. Sci. 10, 63 (1982) | [8 empty] | No |  |  |  | Conductor |  | sputtered in argon
Cd | 3d5/2 | 404.9 | Cd | cadmium | Wagner C.D. | Discuss. Faraday Soc. 60, 291 (1975) | [8 empty] | No |  |  | Au,Cu | Conductor | Reliable, with two-point correction of energy scale | scraped
Cd | 3d5/2 | 405 | Cd | cadmium | Wagner C.D., Riggs W.M., Davis L.E., Moulder J.F., Muilenberg G.E. | Handbook of X-Ray Photoelectron Spectroscopy, Perkin-Elmer Corporation, Physical Electronics Division, Eden Prairie, Minn. 55344 (1979) | [8 empty] | No |  |  | Au,Cu | Conductor | Reliable, with two-point correction of energy scale | sputtered
Cd | 3d5/2 | 404.6 | Cd | cadmium | Seals R.D., Alexander R., Taylor, L.T., Dillard, J.G. | Inorg. Chem. 12, 2486 (1973) | [8 empty] | No |  |  | Au | Conductor | Two-point correction of energy scale | thin layer
Cd | 3d5/2 | 404.78 | Cd | cadmium | Setty M.S., Sinha A.P.B. | Thin Solid Films 144, 7 (1986) | Adequate |  |  |  | data |  |  |  | No |  |  |  | Adventitious carbon | Reliable, with one-point correction of energy scale |  |  |  | 293 | Good
Cd | 3d5/2 | 405.3 | Cd | cadmium | Parry-Jones A.C., Weightman P., Andrews P.T. | J. Phys. C. 12, 1587 (1979) | [8 empty] | No |  |  | Onset of secondary emission | Conductor | [6 empty] | On = onset of secondary emission
Cd | 3d5/2 | 404.9 | Cd | cadmium | Gaarenstroom S.W., Winograd N. | J. Chem. Phys. 67, 3500 (1977) | [8 empty] | No |  |  | Ag,Cu | Conductor | Reliable | vapor deposited
Cd | 3d5/2 | 405 | Cd | cadmium | Hammond J.S., Gaarenstroom S. W., Winograd, N. | Anal. Chem. 47, 2194 (1975) | [8 empty] | No |  |  | Au | Conductor | Two-point correction of energy scale | vapor deposited
Cd | 3d5/2 | 405.15 | Cd | cadmium | Nyholm R., Martensson N. | Solid State Commun. 40, 311 (1981) | [8 empty] | No |  |  | Au | Conductor | Calibration study | scraped
Cd | 3d5/2 | 404.92 | Cd99.6Sn0.4 | cadmiun tin alloy(99.6-0.4) | Hegde R.I., Sainkar S. R., Badrinarayanan S., Sinha A.P.B. | J. Electron Spectrosc. Relat. Phenom. 24, 19 (1981) | [8 empty] | No |  |  | Au,Ag,Cu | Conductor | Reliable
Cd | 3d5/2 | 405.4 | CdI2 | cadmium iodide | Gaarenstroom S.W., Winograd N. | J. Chem. Phys. 67, 3500 (1977) | [8 empty] | No |  |  | Ag,Cu | Conductor | Reliable
Cd | 3d5/2 | 405.8 | CdI2 | cadmium iodide | Seyama H., Soma M. | J. Chem. Soc. Faraday Trans. I 80, 237 (1984) | [8 empty] | No |  |  | Au | Gold | Two-point correction of energy scale
Cd | 3d5/2 | 405.7 | CdI2 | cadmium iodide | Seals R.D., Alexander R., Taylor, L.T., Dillard, J.G. | Inorg. Chem. 12, 2486 (1973) | [8 empty] | No |  |  | Au | Conductor | Two-point correction of energy scale | thin layer
Cd | 3d5/2 | 405 | CdTe | cadmium telluride | Gaarenstroom S.W., Winograd N. | J. Chem. Phys. 67, 3500 (1977) | [8 empty] | No |  |  | Ag,Cu | Conductor | Reliable
Cd | 3d5/2 | 405.08 | CdTe | cadmium telluride | White H.S., Ricco A.J., Wrighton M.S. | J. Phys. Chem. 87, 5140 (1983) | [8 empty] | No |  |  | Au | Adventitious carbon | Reliable | sputtered
Cd | 3d5/2 | 404.8 | CdTe | cadmium telluride | Sun T.S., Buchner S.P., Byer N.E. | J. Vac. Sci. Technol. 17, 1067 (1980) | [8 empty] | No |  |  |  | Adventitious carbon | Reliable, with two-point correction of energy scale
Cd | 3d5/2 | 405.5 | CdTe | cadmium telluride | Christie A.B., Sutherland I., Walls J.M. | Surf. Sci. 135, 225 (1983) | [8 empty] | No |  |  |  | Adventitious carbon | Reliable, with two-point correction of energy scale
Cd | 3d5/2 | 405.15 | CdTe | cadmium telluride | Ricco A.J., White H.S., Wrighton M.S. | J. Vac. Sci. Technol. A 2, 910 (1984) | [8 empty] | No |  |  | Au | Conductor |  | oxidizing atmosphere
Cd | 3d5/2 | 405.08 | CdTe | cadmium telluride | Ricco A.J., White H.S., Wrighton M.S. | J. Vac. Sci. Technol. A 2, 910 (1984) | [8 empty] | No |  |  | Au | Conductor | Reliable | sputtered
Cd | 3d5/2 | 404.6 | Cd2O | dicadmium oxide | Hashemi T., Hogarth C.A., Golestanifard F. | J. Mater. Sci. 23, 2645 (1988) | Adequate |  |  |  | data |  |  |  | No | Al |  |  | Adventitious carbon | Reliable, with one-point correction of energy scale |  |  |  | 300 | Adequate
Cd | 3d5/2 | 405.3 | Cd2SnO2 | dicadmium tin dioxide | Hashemi T., Hogarth C.A., Golestanifard F. | J. Mater. Sci. 23, 2645 (1988) | Adequate |  |  |  | data |  |  |  | No | Al |  |  | Adventitious carbon | Reliable, with one-point correction of energy scale |  |  |  | 300 | Adequate | A green sample. Electrochemical preparation.
Cd | 3d5/2 | 404.14 | Cd2SnO4 | dicadmium tin tetraoxide | Setty M.S., Sinha A.P.B. | Thin Solid Films 144, 7 (1986) | Adequate |  |  |  | data |  |  |  | No |  |  |  | Adventitious carbon | Reliable, with one-point correction of energy scale | crystal |  |  | 293 | Adequate
Cd | 3d5/2 | 404.6 | Cd2SnO4 | dicadmium tin tetraoxide | Hashemi T., Hogarth C.A., Golestanifard F. | J. Mater. Sci. 23, 2645 (1988) | Adequate |  |  |  | data |  |  |  | No | Al |  |  | Adventitious carbon | Reliable, with one-point correction of energy scale |  |  |  | 300 | Adequate | A yellow sample. Electrochemical preparation.
Cd | 3d5/2 | 405.2 | Cd0.28Hg0.72Te | cadmium mercury telluride (Cd0.28Hg0.72Te) | Terekhov V.A., Kashkarov V.M., Teterin Yu. A., Rarenko I.M., Domashevskaya E.P. | Fizika i Tekhnika Poluprovodnikov 20, 1658 (1986) | Adequate |  |  |  | data |  |  |  | Yes | Al |  |  | Adventitious carbon | Reliable, with one-point correction of energy scale | crystal, semiconductor |  |  | 300 | Adequate
Cd | 3d5/2 | 405.34 | Cd0.45Hg0.55Te | cadmium mercury telluride (Cd0.45Hg0.55Te) | Terekhov V.A., Kashkarov V.M., Teterin Yu. A., Rarenko I.M., Domashevskaya E.P. | Fizika i Tekhnika Poluprovodnikov 20, 1658 (1986) | Adequate |  |  |  | data |  |  |  | No | Al |  |  | Adventitious carbon | Reliable, with one-point correction of energy scale | crystal, semiconductor |  |  | 300 | Adequate
Cd | 3d5/2 | 405.3 | Cd0.33Hg0.67Te | cadmium mercury telluride (Cd0.33Hg0.67Te) | Terekhov V.A., Kashkarov V.M., Teterin Yu. A., Rarenko I.M., Domashevskaya E.P. | Fizika i Tekhnika Poluprovodnikov 20, 1658 (1986) | Adequate |  |  |  | data |  |  |  | Yes | Al |  |  | Adventitious carbon | Reliable, with one-point correction of energy scale | crystal, semiconductor |  |  | 300 | Adequate
Cd | 3d5/2 | 405.4 | CdS | cadmium sulfide | Tkachenko O.P., Shpiro E.S., Wark M., Schulz-Ekloff G., Jaeger N.I. | J. Chem. Soc. Faraday Trans. 89, 3987 (1993) | Good | 0.2 |  | other | data | 1.5 |  |  | No | Al/Mg |  |  | Adventitious carbon | Reliable, with one-point correction of energy scale | solid sample mounted on tape | X-ray Photoelectron Spectroscopy |  | 300 | Adequate | The S/Cd composition ratio determined by XPS was 0.89.
Cd | 3d5/2 | 405.34 | Cd0.11Hg0.89Te | cadmium mercury telluride (Cd0.11Hg0.89Te) | Terekhov V.A., Kashkarov V.M., Teterin Yu. A., Rarenko I.M., Domashevskaya E.P. | Fizika i Tekhnika Poluprovodnikov 20, 1658 (1986) | Adequate |  |  |  | data |  |  |  | Yes | Al |  |  | Adventitious carbon | Reliable, with one-point correction of energy scale | crystal, semiconductor |  |  | 300 | Adequate
Cd | 3d5/2 | 404.8 | Cd0.65Zn0.35TeOx | cadmium zinc telluride oxides | Ringel S.A., Sudharsanan R., Rohatgi A., Owens M.S., Gillis H.P. | J. Vac. Sci. Technol. A 8, 2012 (1990) | Adequate |  |  |  | data |  |  |  | Yes | Al |  | Au4f7= 84.00 | Adventitious carbon | Reliable, with one-point correction of energy scale | native oxide, semiconductor, thin film |  |  | 300 | Adequate
Cd | 3d5/2 | 406.7 | CdPdF4 | cadmium(II) palladium(II) tetrafluoride | Tressaud A., Khairoun S., Touhara H., Watanabe N. | Z. Anorg. Allg. Chem. 540, 291 (1986) | Good | 0.4 |  | other | Gaussian |  |  |  | No | Mg |  | Au4f7= 84.00 | Adventitious carbon | Reliable, with one-point correction of energy scale | crystal |  | X-ray Diffraction | 300 | Adequate
Cd | 3d5/2 | 406.2 | Cd(NO3)2 | cadmium nitrate | Tkachenko O.P., Shpiro E.S., Wark M., Schulz-Ekloff G., Jaeger N.I. | J. Chem. Soc. Faraday Trans. 89, 3987 (1993) | Good | 0.2 |  | other | data | 2 |  |  | No | Al/Mg |  |  | Adventitious carbon | Reliable, with one-point correction of energy scale | solid sample mounted on tape |  |  | 300 | Adequate
Cd | 3d5/2 | 405.8 | CdIn2S2Se2 | cadmium diindium disulfur diselenium | Malitesta C., Centonze D., Sabbatini L., Zambonin P.G., Bicelli L.P., and Maffi S. | J. Mater. Chem. 1, 259 (1991) | Adequate |  |  |  | data | 1.2 |  |  | No | Al |  | Au,Cu = 84.00,932.67 | Adventitious carbon | Reliable, with one-point correction of energy scale | crystal, chemical vapor deposition, solid sample mounted on tape | X-ray Photoelectron Spectroscopy | X-ray Diffraction | 300 | Good | The composition determined by XPS was CdIn2.1S2.1Se1.8.
Cd | 3d5/2 | 405.73 | CdS | cadmium(II) sulfide | Poirier D.M., Weaver J.H. | Surf. Sci. Spectra 2, 249 (1993) | Adequate |  |  | Shirley | mixed Gaussian/Lorentzian | 0.86 |  |  | Yes | Al |  | Au,Cu = 84.00,932.67 | Conductor | Reliable, with two-point correction of energy scale | cleaved crystal, polycrystalline, semiconductor, vacuum cleaved, wafer |  |  | 295 | Adequate | CdS with a resistivity of 1E4 ohm cm. FAT mode. Emission angle = 55 degrees.
Cd | 3d5/2 | 406.4 | Ba/Ca/Cd/Sr/in_montmorillonite | impurities in montmorillonite | Seyama H., Soma M. | J. Chem. Soc. Faraday Trans. I 80, 237 (1984) | [8 empty] | No |  |  | Au | Gold | Two-point correction of energy scale | exchangable
Cd | 3d5/2 | 405.3 | CdSe | cadmium selenide | Gaarenstroom S.W., Winograd N. | J. Chem. Phys. 67, 3500 (1977) | [8 empty] | No |  |  | Ag,Cu | Conductor | Reliable
Cd | 3d5/2 | 405 | CdSe | cadmium selenide | Polak M. | J. Electron Spectrosc. Relat. Phenom. 28, 171 (1982) | [8 empty] | No |  |  |  | Adventitious carbon | Reliable, with two-point correction of energy scale
Cd | 3d5/2 | 405.7 | (CdCl2)2.5H2O | bis(cadmiun dichloride) pentahydrate | Seyama H., Soma M. | J. Chem. Soc. Faraday Trans. I 80, 237 (1984) | [8 empty] | No |  |  | Au | Gold | Two-point correction of energy scale
Cd | 3d5/2 | 405.1 | Cd(OH)2 | cadmium hydroxide | Wagner C.D., Riggs W.M., Davis L.E., Moulder J.F., Muilenberg G.E. | Handbook of X-Ray Photoelectron Spectroscopy, Perkin-Elmer Corporation, Physical Electronics Division, Eden Prairie, Minn. 55344 (1979) | [8 empty] | No |  |  | Au,Cu | Adventitious carbon | Reliable, with two-point correction of energy scale
Cd | 3d5/2 | 404.8 | Cd(OH)2 | cadmium hydroxide | Hammond J.S., Gaarenstroom S. W., Winograd, N. | Anal. Chem. 47, 2194 (1975) | [8 empty] | No |  |  | Au | Gold | Two-point correction of energy scale
Cd | 3d5/2 | 404.8 | Cd(OH)2 | cadmium hydroxide | Tkachenko O.P., Shpiro E.S., Wark M., Schulz-Ekloff G., Jaeger N.I. | J. Chem. Soc. Faraday Trans. 89, 3987 (1993) | Good | 0.2 |  | other | data | 2.1 |  |  | No | Al/Mg |  |  | Adventitious carbon | Reliable, with one-point correction of energy scale | solid sample mounted on tape |  |  | 300 | Adequate
Cd | 3d5/2 | 405.4 | CdS | cadmium sulfide | Marychurch M., Morris, G.C. | Surf. Sci. 154, L251 (1985) | [8 empty] | No |  |  | Au | Conductor | Reliable, with two-point correction of energy scale | crystal
Cd | 3d5/2 | 407.38 | CdO | cadmium oxide | Setty M.S., Sinha A.P.B. | Thin Solid Films 144, 7 (1986) | Adequate |  |  |  | data |  |  |  | No |  |  |  | Adventitious carbon | Reliable, with one-point correction of energy scale |  |  |  | 293 | Adequate
Cd | 3d5/2 | 404.2 | CdO | cadmium oxide | Barr T.L., Mengping Y., Varma S. | J. Vac. Sci. Technol. A 10, 2383 (1992) | Adequate | 0.2 |  |  | data |  |  |  | Yes | Al/Mg |  | FL = Fermi level | Adventitious carbon | Reliable (reported energy within 300 eV of a reference energy) | metal foil, polycrystalline |  |  | 300 | Adequate | An electron flood gun was used for charge compensation.
Cd | 3d5/2 | 405.4 | CdCr0.3In1.7S4 | cadmium chromium indium sulfide ss | Battistoni C., Paparazzo E., Dumond Y., Nogues M. | Solid State Commun. 46, 333 (1983) | [8 empty] | No |  |  |  | Adventitious carbon | Reliable, with two-point correction of energy scale | heated
Cd | 3d5/2 | 405.4 | CdCr0.3In1.7S4 | cadmium chromium indium sulfide ss | Battistoni C., Paparazzo E., Dumond Y., Nogues M. | Solid State Commun. 46, 333 (1983) | [8 empty] | No |  |  |  | Adventitious carbon | Reliable, with two-point correction of energy scale | heated
Cd | 3d5/2 | 405.1 | CdS | cadmium sulfide | Bhide V.G., Salkalachen S., Rastogi A.C., Rao C.N.R., Hegde M.S. | J. Phys. D. 14, 1647 (1981) | [8 empty] | No |  |  | Au | Conductor | Two-point correction of energy scale | crystal
Cd | 3d5/2 | 405.3 | CdS | cadmium sulfide | Gaarenstroom S.W., Winograd N. | J. Chem. Phys. 67, 3500 (1977) | [8 empty] | No |  |  | Ag,Cu | Conductor | Reliable
Cd | 3d5/2 | 405.4 | CdS | cadmium sulfide | Riga J., Verbist J.J., Josseaux P., Mesmaeker A.K. | Surf. Interface Anal. 7, 163 (1985) | [8 empty] | No |  |  | Au | Gold
Cd | 3d5/2 | 405.2 | CdS | cadmium sulfide | Marychurch M., Morris, G.C. | Surf. Sci. 154, L251 (1985) | [8 empty] | No |  |  | Au | Conductor | Reliable, with two-point correction of energy scale | thin film
Cd | 3d5/2 | 405.3 | CdS | cadmium sulfide | Bhide V.G., Salkalachen S., Rastogi A.C., Rao C.N.R., Hegde M.S. | J. Phys. D. 14, 1647 (1981) | [8 empty] | No |  |  | Au | Conductor | Two-point correction of energy scale | vapor deposited
Cd | 3d5/2 | 405.5 | CdS | cadmium sulfide | Bhide V.G., Salkalachen S., Rastogi A.C., Rao C.N.R., Hegde M.S. | J. Phys. D. 14, 1647 (1981) | [8 empty] | No |  |  | Au | Conductor | Two-point correction of energy scale | chemically etched
Cd | 3d5/2 | 405.2 | CdTe | cadmium telluride | Danaher W.J., Lyons L.E., Marychurch M., Morris G.C. | Appl. Surf. Sci. 27, 338 (1986) | Adequate |  |  |  | data |  |  |  | No | Al |  | Au4f7= 84.00 | Adventitious carbon | Reliable, with one-point correction of energy scale | cleaved crystal, crystal, semiconductor |  |  | 300 | Good | p-type CdTe(110).
Cd | 3d5/2 | 404.6 | Cd0.2Hg0.8Te | cadmium mercury tellurium imc | Sun T.S., Buchner S.P., Byer N.E. | J. Vac. Sci. Technol. 17, 1067 (1980) | [8 empty] | No |  |  | Au | Adventitious carbon | Two-point correction of energy scale | chemically etched
Cd | 3d5/2 | 406.1 | CdCl2 | cadmium chloride | Seals R.D., Alexander R., Taylor, L.T., Dillard, J.G. | Inorg. Chem. 12, 2486 (1973) | [8 empty] | No |  |  | Au | Conductor | Two-point correction of energy scale | thin layer
Cd | 3d5/2 | 405.9 | CdF2 | cadmium difluoride | Gaarenstroom S.W., Winograd N. | J. Chem. Phys. 67, 3500 (1977) | [8 empty] | No |  |  | Ag,Cu | Conductor | Reliable
Cd | 3d5/2 | 405.6 | CdF2 | cadmium difluoride | Seyama H., Soma M. | J. Chem. Soc. Faraday Trans. I 80, 237 (1984) | [8 empty] | No |  |  | Au | Gold | Two-point correction of energy scale
Cd | 3d5/2 | 405.8 | CdF2 | cadmium difluoride | Wagner C.D. | Discuss. Faraday Soc. 60, 291 (1975) | [8 empty] | No |  |  | Au,Cu | Adventitious carbon | Reliable, with two-point correction of energy scale
Cd | 3d5/2 | 406.2 | CdF2 | cadmium difluoride | Seals R.D., Alexander R., Taylor, L.T., Dillard, J.G. | Inorg. Chem. 12, 2486 (1973) | [8 empty] | No |  |  | Au | Conductor | Two-point correction of energy scale | thin layer
Cd | 3d5/2 | 405.6 | CdF2 | cadmium difluoride | Nefedov V.I., Salyn, Y.V., Leonhardt G., Scheibe R. | J. Electron Spectrosc. Relat. Phenom. 10, 121 (1977) | [8 empty] | No |  |  |  | Adventitious carbon | Reliable, with two-point correction of energy scale
Cd | 3d5/2 | 404.93 | CdTe | cadmium(II) telluride | Poirier D.M., Weaver J.H. | Surf. Sci. Spectra 2, 209 (1993) | Adequate |  |  | Shirley | mixed Gaussian/Lorentzian | 0.82 |  |  | Yes | Al |  | Au,Cu = 84.00,932.67 | Conductor | Reliable, with two-point correction of energy scale | cleaved crystal, crystal, semiconductor, vacuum cleaved | X-ray Photoelectron Spectroscopy |  | 295 | Good | CdTe(110), zinc blende structure. The composition determined by XPS was Cd0.54Te Emission angle = 55 degrees.
Cd | 3d5/2 | 405.2 | CdSe | cadmium(II) selenide | Islam R., Rao D.R. | J. Electron Spectrosc. Relat. Phenom. 81, 69 (1996) | Adequate | 2.6 |  | Shirley | Gaussian |  |  |  | No | Al |  | Ag3d5 = 368.27 | Adventitious carbon | Reliable, with one-point correction of energy scale | semiconductor | X-ray Photoelectron Spectroscopy |  | 300 | Good | The composition determined by XPS was Cd53.06Se46.94. FAT mode.
Cd | 3d5/2 | 405 | Zn0.30Cd0.70Se | zinc(II) cadmium(II) selenide (Zn0.30Cd0.70Se) | Islam R., Rao D.R. | J. Electron Spectrosc. Relat. Phenom. 81, 69 (1996) | Adequate | 2.4 |  | Shirley | Gaussian |  |  |  | No | Al |  | Ag3d5 = 368.27 | Adventitious carbon | Reliable, with one-point correction of energy scale | semiconductor, thin film, vapor deposited | X-ray Photoelectron Spectroscopy |  | 300 | Good | The composition determined by XPS was Zn12.90Cd40.29Se46.81. FAT mode.
Cd | 3d5/2 | 405 | Zn0.42Cd0.58Se | zinc(II) cadmium(II) selenide (Zn0.42Cd0.58Se) | Islam R., Rao D.R. | J. Electron Spectrosc. Relat. Phenom. 81, 69 (1996) | Adequate | 2.2 |  | Shirley | Gaussian |  |  |  | No | Al |  | Ag3d5 = 368.27 | Adventitious carbon | Reliable, with one-point correction of energy scale | semiconductor, thin film, vapor deposited | X-ray Photoelectron Spectroscopy |  | 300 | Good | The composition determined by XPS was Zn21.16Cd33.04Se45.80. FAT mode.
Cd | 3d5/2 | 405.1 | Zn0.50Cd0.50Se | zinc(II) cadmium(II) selenide (Zn0.50Cd0.50Se) | Islam R., Rao D.R. | J. Electron Spectrosc. Relat. Phenom. 81, 69 (1996) | Adequate | 2.3 |  | Shirley | Gaussian |  |  |  | No | Al |  | Ag3d5 = 368.27 | Adventitious carbon | Reliable, with one-point correction of energy scale | semiconductor, thin film, vapor deposited | X-ray Photoelectron Spectroscopy |  | 300 | Good | The composition determined by XPS was Zn27.29Cd25.88Se46.83. FAT mode.
Cd | 3d5/2 | 405 | Zn0.70Cd0.30Se | zinc(II) cadmium(II) selenide (Zn0.70Cd0.30Se) | Islam R., Rao D.R. | J. Electron Spectrosc. Relat. Phenom. 81, 69 (1996) | Adequate | 2.4 |  | Shirley | Gaussian |  |  |  | No | Al |  | Ag3d5 = 368.27 | Adventitious carbon | Reliable, with one-point correction of energy scale | semiconductor, thin film, vapor deposited | X-ray Photoelectron Spectroscopy |  | 300 | Good | The composition determined by XPS was Zn38.26Cd15.72Se46.02. FAT mode.
Cd | 3d5/2 | 405.1 | Zn0.90Cd0.10Se | zinc(II) cadmium(II) selenide (Zn0.90Cd0.10Se) | Islam R., Rao D.R. | J. Electron Spectrosc. Relat. Phenom. 81, 69 (1996) | Adequate | 2.2 |  | Shirley | Gaussian |  |  |  | No | Al |  | Ag3d5 = 368.27 | Adventitious carbon | Reliable, with one-point correction of energy scale | semiconductor, thin film, vapor deposited | X-ray Photoelectron Spectroscopy |  | 300 | Good | The composition determined by XPS was Zn46.92Cd7.02Se46.06. FAT mode.
Cd | 3d5/2 | 405.1 | Zn0.10Cd0.90Se | zinc(II) cadmium(II) selenide (Zn0.10Cd0.90Se) | Islam R., Rao D.R. | J. Electron Spectrosc. Relat. Phenom. 81, 69 (1996) | Adequate | 2.4 |  | Shirley | Gaussian |  |  |  | No | Al |  | Ag3d5 = 368.27 | Adventitious carbon | Reliable, with one-point correction of energy scale | semiconductor, thin film, vapor deposited | X-ray Photoelectron Spectroscopy |  | 300 | Good | The composition determined by XPS was Zn6.95Cd45.63Se47.42. FAT mode.
Cd | 3p3/2 | 618.4 | Cd | cadmium | Nyholm R., Martensson N. | Solid State Commun. 40, 311 (1981) | [8 empty] | No |  |  | Au | Conductor | Calibration study | scraped
Cd | 4d | 10.7 | Cd | cadmium | Gaarenstroom S.W., Winograd N. | J. Chem. Phys. 67, 3500 (1977) | [8 empty] | No |  |  | Ag,Cu | Conductor | Reliable | vapor deposited
Cd | 4d | 11.3 | CdI2 | cadmium iodide | Gaarenstroom S.W., Winograd N. | J. Chem. Phys. 67, 3500 (1977) | [8 empty] | No |  |  | Ag,Cu | Conductor | Reliable
Cd | 4d | 10.1 | Cd | cadmium | Sen P., Hegde M.S., Rao C.N. | Appl. Surf. Sci. 10, 63 (1982) | [8 empty] | No |  |  |  | Conductor |  | sputtered in argon
Cd | 4d | 11.3 | Cd | cadmium | Parry-Jones A.C., Weightman P., Andrews P.T. | J. Phys. C. 12, 1587 (1979) | [8 empty] | No |  |  | Onset of secondary emission | Conductor | [6 empty] | On = onset of secondary emission
Cd | 4d | 10.4 | CdO | cadmium oxide | Gaarenstroom S.W., Winograd N. | J. Chem. Phys. 67, 3500 (1977) | [8 empty] | No |  |  | Ag,Cu | Conductor | Reliable
Cd | 4d | 10.6 | CdTe | cadmium telluride | Gaarenstroom S.W., Winograd N. | J. Chem. Phys. 67, 3500 (1977) | [8 empty] | No |  |  | Ag,Cu | Conductor | Reliable
Cd | 4d | 10.293 | CdTe | cadmium telluride | Kowalczyk S.P., Cheung J.T., Kraut E.A., Grant R.W. | Phys. Rev. Lett. 56, 1605 (1986) | Good | 0.03 |  | other | data |  |  |  | Yes | Al |  |  | Valence band minimum | Reliable (reported energy within 300 eV of a reference energy) | crystal, molecular beam epitaxy, semiconductor |  | Low-energy Electron Diffraction | 293 | Good | CdTe(-1-1-1).
Cd | 4d | 11.9 | CdF2 | cadmium difluoride | Gaarenstroom S.W., Winograd N. | J. Chem. Phys. 67, 3500 (1977) | [8 empty] | No |  |  | Ag,Cu | Conductor | Reliable
Cd | 4d | 11.3 | CdS | cadmium sulfide | Bhide V.G., Salkalachen S., Rastogi A.C., Rao C.N.R., Hegde M.S. | J. Phys. D. 14, 1647 (1981) | [8 empty] | No |  |  | Au | Conductor | Reliable, with two-point correction of energy scale | chemically etched
Cd | 4d | 11.1 | CdS | cadmium sulfide | Gaarenstroom S.W., Winograd N. | J. Chem. Phys. 67, 3500 (1977) | [8 empty] | No |  |  | Ag,Cu | Conductor | Reliable
Cd | 4d | 11.3 | CdS | cadmium sulfide | Bhide V.G., Salkalachen S., Rastogi A.C., Rao C.N.R., Hegde M.S. | J. Phys. D. 14, 1647 (1981) | [8 empty] | No |  |  | Au | Conductor | Reliable, with two-point correction of energy scale | vapor deposited
Cd | 4d | 11.2 | CdS | cadmium sulfide | Bhide V.G., Salkalachen S., Rastogi A.C., Rao C.N.R., Hegde M.S. | J. Phys. D. 14, 1647 (1981) | [8 empty] | No |  |  | Au | Conductor | Reliable, with two-point correction of energy scale | crystal
Cd | 4d | 11.2 | Cd(OH)2 | cadmium hydroxide | Tkachenko O.P., Shpiro E.S., Wark M., Schulz-Ekloff G., Jaeger N.I. | J. Chem. Soc. Faraday Trans. 89, 3987 (1993) | Good | 0.2 |  | other | data | 2.7 |  |  | No | Al/Mg |  |  | Adventitious carbon | Reliable, with one-point correction of energy scale | solid sample mounted on tape |  |  | 300 | Adequate
Cd | 4d | 11.1 | CdSe | cadmium selenide | Gaarenstroom S.W., Winograd N. | J. Chem. Phys. 67, 3500 (1977) | [8 empty] | No |  |  | Ag,Cu | Conductor | Reliable
Cd | 4d | 9.8 | CdS | cadmium(II) sulfide | Nelson A.J., Schwerdtfeger C.R., O'Brien W.L. | Appl. Phys. Lett. 67, 2969 (1995) | Adequate |  |  |  | data |  |  |  | No | other source | 70 |  | Valence band minimum | Reliable (reported energy within 300 eV of a reference energy) | chemically etched, crystal, semiconductor, thin film | Electron-Probe Microanalysis | X-ray Diffraction | 300 | Good | 3000 A CdS/n-type Cu2In4Se7. degrees) and annealing (T = 773 K, time = 2 min).
Cd | 4d | 9.59 | CdS | cadmium(II) sulfide | Hashimoto Y., Takeuchi K., Ito K. | Appl. Phys. Lett. 67, 980 (1995) | Adequate | 0.05 |  |  | data |  |  |  | Yes | Al |  |  | Valence band minimum | Reliable (reported energy within 300 eV of a reference energy) | semiconductor, thin film |  |  | 300 | Adequate | ~ 100 nm CdS/p-type Si(111).
Cd | 4d | 12.5 | Cd(NO3)2 | cadmium nitrate | Tkachenko O.P., Shpiro E.S., Wark M., Schulz-Ekloff G., Jaeger N.I. | J. Chem. Soc. Faraday Trans. 89, 3987 (1993) | Good | 0.2 |  | other | data | 2.6 |  |  | No | Al/Mg |  |  | Adventitious carbon | Reliable, with one-point correction of energy scale | solid sample mounted on tape |  |  | 300 | Adequate
Cd | 4d | 10 | CdS/In6Se7 | cadmium sulfide/indium selenide | Nelson A.J. | J. Appl. Phys. 78, 5701 (1995) | Adequate |  | 0.2 |  | data |  |  |  | Yes | other source | 70 |  | Valence band minimum | Reliable (reported energy within 300 eV of a reference energy) | crystal, semiconductor, thin film, vapor deposited |  |  | 300 | Adequate | 40 A CdS/n-type In6Se7. The substrate with thickness of 480 nm was deposited on(T = 773 - 823 K). The spectra were recorded at normal emission. The thickness w thickness monitor.
Cd | 4d | 7.3 | CdF2/CaF2 | cadmium difluoride/calcium(II) difluoride | Izumi A., Hirai Y., Tsutsui K., Sokolov N.S. | Appl. Phys. Lett. 67, 2792 (1995) | Adequate |  |  |  | data |  |  |  | Yes | Al |  |  | Valence band minimum | Reliable (reported energy within 300 eV of a reference energy) | crystal, molecular beam epitaxy, thin layer |  |  | 300 | Adequate | 3 nm CdF2/100 nm CaF2/Si(111). The CaF2 layers were epitaxially grown on n-typecleaned by thermal flashing (T = 873 K, time = 15 min).
Cd | 4d | 7.3 | CdF2/CaF2 | cadmium difluoride/calcium(II) difluoride | Izumi A., Hirai Y., Tsutsui K., Sokolov N.S. | Appl. Phys. Lett. 67, 2792 (1995) | Adequate |  |  |  | data |  |  |  | Yes | Al |  |  | Valence band minimum | Reliable (reported energy within 300 eV of a reference energy) | crystal, molecular beam epitaxy, thin layer |  |  | 300 | Adequate | 3 nm CdF2/100 nm CaF2/Si(111). The CaF2 layers were epitaxially grown on n-typecleaned by thermal flashing (T = 873 K, time = 15 min).
Cd | 4d | 9.73 | CdSe/GaSb | cadmium selenide/gallium stibnide | Yu E.T., Phillips M.C., McCaldin J.O., McGill T.C. | J. Vac. Sci. Technol. B 9, 2233 (1991) | Adequate | 0.05 |  |  | data |  |  |  | Yes | Al |  |  | Valence band minimum | Reliable (reported energy within 300 eV of a reference energy) | crystal, molecular beam epitaxy, semiconductor, thin film |  | Reflection High-Energy Electron Diffraction | 300 | Adequate | 400 A CdSe(cubic)/p-type GaSb with a carrier concentration of ~ 1E17 cm-3. The film was deposited at a substrate temperature of 543 K.
Cd | 4d | 10.54 | CdTe/GaAs | cadmium telluride/gallium arsenide | Bratina G., Sorba L., Antonini A., Ceccone G., Nicolini R., Biasiol G., et al. | Phys. Rev. B 48, 8899 (1993) | Adequate | 0.03 | 0.75 |  | data | 1.36 |  |  | Yes | Al |  |  | Valence band minimum | Reliable (reported energy within 300 eV of a reference energy) | crystal, molecular beam epitaxy, semiconductor, thin film |  | Reflection High-Energy Electron Diffraction | 300 | Good | 15 A CdTe(001)/p-type GaAs(001) with a carrier concentration of 8E14 cm-3. Emission angle = 55 degrees.
Cd | 4d | 10.63 | CdTe/GaAs | cadmium telluride/gallium arsenide | Bratina G., Sorba L., Antonini A., Ceccone G., Nicolini R., Biasiol G., et al. | Phys. Rev. B 48, 8899 (1993) | Adequate | 0.02 | 0.75 |  | data |  |  |  | Yes | Al |  |  | Valence band minimum | Reliable (reported energy within 300 eV of a reference energy) | crystal, molecular beam epitaxy, semiconductor, thin film |  | Reflection High-Energy Electron Diffraction | 300 | Good | 50 A CdTe(111)/p-type GaAs(001) with a carrier concentration of 8E14 cm-3. The film was grown at 563 K. Emission angle = 55 degrees.
Cd | 4d | 11.25 | CdS/CuInSe2 | cadmium sulfide/copper indium diselenide | Loher T., Jaegermann W., Pettenkofer C. | J. Appl. Phys. 77, 731 (1995) | Adequate |  | 0.3 |  | data |  |  |  | No | other source | 21, 80 | FL = Fermi level | Conductor | Reliable (reported energy within 300 eV of a reference energy) | crystal, semiconductor, thin film, vapor deposited |  | LEED/XRD | 300 | Good | 1 - 4 A CdS/p-type CuInSe2(011) with a carrier concentration of 2E16 cm-3. The s The thickness was measured using a quartz-crystal thickness monitor.
Cd | 4d | 11.4 | CdS/CuInSe2 | cadmium sulfide/copper indium diselenide | Loher T., Jaegermann W., Pettenkofer C. | J. Appl. Phys. 77, 731 (1995) | Adequate |  | 0.3 |  | data |  |  |  | No | other source | 21, 80 | FL = Fermi level | Conductor | Reliable (reported energy within 300 eV of a reference energy) | crystal, semiconductor, thin film, vapor deposited |  | LEED/XRD | 300 | Good | > 20 A CdS/p-type CuInSe2(011) with a carrier concentration of 2E16 cm-3. The sp The thickness was measured using a quartz-crystal thickness monitor.
Cd | 4d | 9.7 | CdS/CuInSe2 | cadmium sulfide/copper indium diselenide | Nelson A.J., Niles D.W., Schwerdtfeger C.R., Wei S.-H., Zunger A., and Hochst H. | J. Electron Spectrosc. Relat. Phenom. 68, 185 (1994) | Adequate |  | 0.1 |  | data |  |  |  | Yes | other source | 70 |  | Valence band minimum | Reliable (reported energy within 300 eV of a reference energy) | semiconductor, sputtered and heated, thin film, vapor deposited and heated | Electron-Probe Microanalysis | X-ray Diffraction | 300 | Good | 90 A CdS were deposited at 298 K onto p-type CuInSe2(112) cleaned by Ar+ ion bombardment (Ep = 500 eV, angle of incidence = 30 degrees) and annealing (T = 773 K, time = ~2 min). The thickness was measured using a quartz-crystal thickness monitor. The spec
Cd | 4d | 11.5 | CdS | cadmium sulfide | Tkachenko O.P., Shpiro E.S., Wark M., Schulz-Ekloff G., Jaeger N.I. | J. Chem. Soc. Faraday Trans. 89, 3987 (1993) | Good | 0.2 |  | other | data | 2 |  |  | No | Al/Mg |  |  | Adventitious carbon | Reliable, with one-point correction of energy scale | solid sample mounted on tape | X-ray Photoelectron Spectroscopy |  | 300 | Adequate | The S/Cd composition ratio determined by XPS was 0.89.
Cd | 4d3/2 | 11.7 | CdTe | cadmium telluride | Nelson A.J., Frigo S.P., Rosenberg R.A. | J. Appl. Phys. 75, 1632 (1994) | Adequate |  | 0.3 |  | data |  |  |  | Yes | other source | 70 | FL = Fermi level |  | Reliable (reported energy within 300 eV of a reference energy) | crystal, hydrogen pressure, semiconductor, sputtered and heated |  |  | 300 | Adequate | Undoped p-type CdTe(100) with a carrier concentration of 1E15 cm-3. The sample was cleaned by Ar+ ion bombardment (Ep = 500 eV, incidence angle = 30 degrees) and subsequently annealed (T = 543 K). The spectra were recorded at normal emission.
Cd | 4d3/2 | 11.1 | CdTe | cadmium telluride | Nelson A.J., Frigo S.P., Rosenberg R.A. | J. Appl. Phys. 75, 1632 (1994) | Adequate |  | 0.3 |  | data |  |  |  | Yes | other source | 70 |  | Valence band minimum | Reliable (reported energy within 300 eV of a reference energy) | crystal, semiconductor, sputtered and heated |  |  | 300 | Adequate | Undoped p-type CdTe(100) with a carrier concentration of 1E15 cm-3. The sample was cleaned by Ar+ ion bombardment (Ep = 500 eV, incidence angle = 30 degrees) and subsequently annealed (T = 543 K). The spectra were recorded at normal emission.
Cd | 4d5/2 | 11.1 | CdTe | cadmium telluride | Nelson A.J., Frigo S.P., Rosenberg R.A. | J. Appl. Phys. 75, 1632 (1994) | Adequate |  | 0.3 |  | data |  |  |  | Yes | other source | 70 | FL = Fermi level |  | Reliable (reported energy within 300 eV of a reference energy) | crystal, hydrogen pressure, semiconductor, sputtered and heated |  |  | 300 | Adequate | Undoped p-type CdTe(100) with a carrier concentration of 1E15 cm-3. The sample was cleaned by Ar+ ion bombardment (Ep = 500 eV, incidence angle = 30 degrees) and subsequently annealed (T = 543 K). The spectra were recorded at normal emission.
Cd | 4d5/2 | 10.145 | CdTe | cadmium telluride | Faurie J.P., Hsu C., Duc T.M. | J. Vac. Sci. Technol. A 5, 3074 (1987) | Adequate | 0.03 |  |  | data |  |  |  | Yes | other source |  |  | Valence band minimum | Reliable (reported energy within 300 eV of a reference energy) | semiconductor |  |  | 300 | Adequate
Cd | 4d5/2 | 11.15 | CdTe | cadmium telluride | John P., Leibsle F.M., Miller T., Hsieh T.C., Chiang T.-C. | Superlattices and Microstructures 3, 347 (1987) | Good |  | 0.3 | other | mixed Gaussian/Lorentzian |  |  |  | Yes | other source | 52 | FL | Gold | Reliable (reported energy within 300 eV of a reference energy) | crystal, semiconductor, sputtered and heated |  | High-energy Electron Diffraction | 300 | Good | n-type CdTe(100)-(2x1),in-doped with resistivity of 2E8 Ohm cm. Several cycles of sputtering with 500 eV Ar+ ions and then annealing at 598 K were performed in order to generate a good 2x1 surface. Branching ratio is 0.59
Cd | 4d5/2 | 10.54 | CdTe | cadmium telluride | John P., Leibsle F.M., Miller T., Hsieh T.C., Chiang T.-C. | Superlattices and Microstructures 3, 347 (1987) | Good |  | 0.3 | other | mixed Gaussian/Lorentzian |  | 0.42 | 0.22 | Yes | other source | 52 | FL | Gold | Reliable (reported energy within 300 eV of a reference energy) | crystal, molecular beam epitaxy, semiconductor |  | High-energy Electron Diffraction | 300 | Good | n-type CdTe(100)-(2x1),in-doped with resistivity of 2E8 Ohm cm. MBE generated surfaces were obtained by growing CdTe on the clean sputter/anneal 2x1 surface. Branching ratio is 0.67.
Cd | 4d5/2 | 11.18 | CdTe | cadmium telluride | John P., Leibsle F.M., Miller T., Hsieh T.C., Chiang T.-C. | Superlattices and Microstructures 3, 347 (1987) | Good |  | 0.3 | other | mixed Gaussian/Lorentzian |  | 0.39 | 0.23 | Yes | other source | 52 | FL | Gold | Reliable (reported energy within 300 eV of a reference energy) | crystal, molecular beam epitaxy, semiconductor |  | High-energy Electron Diffraction | 300 | Good | n-type CdTe(100)-(2x1),in-doped with resistivity of 2E8 Ohm cm.. MBE generated surfaces were obtained by growing CdTe on the clean sputter/anneal 2x1 surface with substrate at 523 K. Branching ratio is 0.59
Cd | 4d5/2 | 10.72 | CdTe | cadmium telluride | John P., Miller T., Hsieh T.C., Shapiro A.P., Wachs A.L., and Chiang T.-C. | Phys. Rev. B 34, 6704 (1986) | Adequate |  | 0.3 |  | mixed Gaussian/Lorentzian |  | 1.0434 | 0.212 | Yes | other source | 52 | FL | Conductor | Reliable (reported energy within 300 eV of a reference energy) | crystal, semiconductor |  | High-energy Electron Diffraction | 300 | Good | n-type CdTe(100)-(2x1) sample was In doped with a resistivity of 2E8 Ohm cm.
Cd | 4d5/2 | 10.05 | CdTe | cadmium telluride | Niles D.W., Hochst H. | Phys. Rev. B 41, 12710 (1990) | Adequate |  | 0.3 |  | data |  |  |  | No | other source | 74 | FL = Fermi level | Conductor | Reliable (reported energy within 300 eV of a reference energy) | crystal, semiconductor |  | Reflection High-Energy Electron Diffraction | 293 | Good | CdTe(100).
Cd | 4d5/2 | 10.145 | CdTe | cadmium telluride | Duc T.M., Hsu C., Faurie J.P. | Phys. Rev. Lett. 58, 1127 (1987) | Adequate | 0.03 |  |  | data |  |  |  | Yes | Al |  | Au4f7= 84.00 | Valence band minimum | Reliable (reported energy within 300 eV of a reference energy) | crystal, molecular beam epitaxy, semiconductor |  |  | 293 | Adequate
Cd | 4d5/2 | 10.96 | CdTe | cadmium telluride | Ley L., Pollak R.A., McFeely F.R., Kowalczyk S.P., Shirley D.A. | Phys. Rev. B 9, 600 (1974) | [8 empty] | No |  |  | Au 84.00 | Gold | Calibration study | cleaved crystal
Cd | 4d5/2 | 10.2 | Cd | cadmium | Poole R.T., Leckey R.C.G., Jenkin J.G., Liesegang J. | Phys. Rev. B 8, 1401, (1973) | [8 empty] | No |  |  | FL,He 40 eV photons | Conductor | Calibration study | vapor deposited
Cd | 4d5/2 | 10.2 | Cd | cadmium | Poole R.T., Kemeny P.C., Liesegang J., Jenkins J.G., Leckey R.C.G. | J. Phys. F. 3, L46 (1973) | [8 empty] | No |  |  | FL | Conductor | Reliable | vapor deposited
Cd | 4d5/2 | 10.47 | Cd | cadmium | Pollak R.A., Kowalczyk S.P., Ley L., Shirley D.A. | Phys. Rev. Lett. 29, 274 (1972) | [8 empty] | No |  |  | Au FL | Conductor | Calibration study | crystal
Cd | 4d5/2 | 10.72 | CdTe | cadmium telluride | John P., Miller T., Hsieh T.C., Shapiro A.P., Wachs A.L., and Chiang T.-C. | Phys. Rev. B 34, 6704 (1986) | Adequate |  | 0.3 |  | mixed Gaussian/Lorentzian |  | 0.9001 | 0.212 | Yes | other source | 32 | FL | Conductor | Reliable (reported energy within 300 eV of a reference energy) | crystal, semiconductor |  | High-energy Electron Diffraction | 300 | Good | n-type CdTe(100)-(2x1) sample was In doped with a resistivity of 2E8 Ohm cm.
Cd | 4d5/2 | 10.5 | CdTe | cadmium telluride | Nelson A.J., Frigo S.P., Rosenberg R.A. | J. Appl. Phys. 75, 1632 (1994) | Adequate |  | 0.3 |  | data |  |  |  | Yes | other source | 70 |  | Valence band minimum | Reliable (reported energy within 300 eV of a reference energy) | crystal, semiconductor, sputtered and heated |  |  | 300 | Adequate | Undoped p-type CdTe(100) with a carrier concentration of 1E15 cm-3. The sample was cleaned by Ar+ ion bombardment (Ep = 500 eV, incidence angle = 30 degrees) and subsequently annealed (T = 543 K). The spectra were recorded at normal emission.
Cd | 4d5/2 | 11.61 | CdS | cadmium(II) sulfide | Poirier D.M., Weaver J.H. | Surf. Sci. Spectra 2, 249 (1993) | Adequate |  |  | Shirley | mixed Gaussian/Lorentzian | 0.8 |  |  | Yes | Al |  | Au,Cu = 84.00,932.67 | Conductor | Reliable, with two-point correction of energy scale | cleaved crystal, polycrystalline, semiconductor, vacuum cleaved, wafer |  |  | 295 | Adequate | CdS with a resistivity of 1E4 ohm cm. FAT mode. Emission angle = 55 degrees.
Cd | 4d5/2 | 10.45 | CdS/CdTe | cadmium sulfide (CasNo:1306-23-6)/cadmium telluride | Niles D.W., Hochst H. | Phys. Rev. B 41, 12710 (1990) | Adequate |  | 0.3 |  | data |  |  |  | No | other source | 74 | FL = Fermi level | Conductor | Reliable (reported energy within 300 eV of a reference energy) | semiconductor, thin film |  |  | 293 | Good | 20 A CdS/ CdTe(100). Deposition rates were monitored with a quartz crystal monitor.
Cd | 4d5/2 | 10.05 | CdS/CdTe | cadmium sulfide/cadmium telluride (CasNo:1306-25-8) | Niles D.W., Hochst H. | Phys. Rev. B 41, 12710 (1990) | Adequate |  | 0.3 |  | data |  |  |  | No | other source | 74 | FL = Fermi level | Conductor | Reliable (reported energy within 300 eV of a reference energy) | semiconductor, thin film |  |  | 293 | Good | 20 A CdS/ CdTe(100). Deposition rates were monitored with a quartz crystal monitor.
Cd | 4d5/2 | 11.92 | CdSe | cadmium selenide | Ley L., Pollak R.A., McFeely F.R., Kowalczyk S.P., Shirley D.A. | Phys. Rev. B 9, 600 (1974) | [8 empty] | No |  |  | Au 84.00 | Gold | Calibration study | cleaved crystal
Cd | 4d5/2 | 11.03 | Sb/CdTe | antimony/cadmium telluride | John P., Leibsle F.M., Miller T., Hsieh T.C., Chiang T.-C. | Superlattices and Microstructures 3, 347 (1987) | Good |  | 0.3 | other | mixed Gaussian/Lorentzian |  | 0.4 | 0.23 | Yes | other source | 52 | FL | Gold | Reliable (reported energy within 300 eV of a reference energy) | crystal, heated, molecular beam epitaxy, semiconductor, sputtered and heated |  | High-energy Electron Diffraction | 300 | Good | 10 L Sb/n-type CdTe(100)-(2x1),in-doped with resistivity of 2E8 Ohm cm. MBE generated surfaces were obtained by growing Sb on the clean sputter/anneal 2x1 surface with substrate at 573 K. Branching ratio is 0.59
Cd | 4d5/2 | 11.15 | Sb/CdTe | antimony/cadmium telluride | John P., Leibsle F.M., Miller T., Hsieh T.C., Chiang T.-C. | Superlattices and Microstructures 3, 347 (1987) | Good |  | 0.3 | other | mixed Gaussian/Lorentzian |  | 0.4 | 0.23 | Yes | other source | 52 | FL | Gold | Reliable (reported energy within 300 eV of a reference energy) | annealed, crystal, heated, molecular beam epitaxy, semiconductor, sputtered and heated |  | High-energy Electron Diffraction | 300 | Good | 10L Sb/n-type CdTe(100)-(2x2),In-doped with resistivity of 2E8 Ohm cm. MBE generated surf. were obtained by growing As on clean sputter/anneal 2x1 surf. with substrate at 573 K and annealed at 548 K. Branching ratio is 0.59.
Cd | 4d5/2 | 10.91 | CdS | cadmium sulfide | Ley L., Pollak R.A., McFeely F.R., Kowalczyk S.P., Shirley D.A. | Phys. Rev. B 9, 600 (1974) | [8 empty] | No |  |  | Au 84.00 | Gold | Calibration study | cleaved crystal
Cd | 4d5/2 | 10.74 | CdTe | cadmium(II) telluride | Poirier D.M., Weaver J.H. | Surf. Sci. Spectra 2, 209 (1993) | Adequate |  |  | Shirley | mixed Gaussian/Lorentzian | 0.74 |  |  | Yes | Al |  | Au,Cu = 84.00,932.67 | Conductor | Reliable, with two-point correction of energy scale | cleaved crystal, crystal, semiconductor, vacuum cleaved | X-ray Photoelectron Spectroscopy |  | 295 | Good | CdTe(110), zinc blende structure. The composition determined by XPS was Cd0.54Te Emission angle = 55 degrees.
Cd | 4s | 109.8 | Cd | cadmium | Nyholm R., Martensson N. | Solid State Commun. 40, 311 (1981) | [8 empty] | No |  |  | Au | Conductor | Calibration study | scraped
Ce | 3d3/2 | 916.7 | CeO2 | cerium(IV) oxide | Dauscher A., Hilaire L., LeNormand F., Muller W., Maire G., Vasquez A. | Surf. Interface Anal. 16, 341 (1990) | [8 empty] | No
Ce | 3d3/2 | 903.8 | (Ce0.9Tb0.1)PO4 | cerium terbium phosphate | Pemba-Mabiala J.M., Lenzi M., Lenzi J., Lebugle A. | Surf. Interface Anal. 15, 663 (1990) | [8 empty] | No |  |  |  | Adventitious carbon | Reliable | calcined by heating 2 hours at 800 C
Ce | 3d3/2 | 903.9 | (Ce0.9Tb0.1)PO4 | cerium terbium phosphate | Pemba-Mabiala J.M., Lenzi M., Lenzi J., Lebugle A. | Surf. Interface Anal. 15, 663 (1990) | [8 empty] | No |  |  |  | Adventitious carbon | Reliable | calcined by heating 2 hours at 800 C
Ce | 3d3/2 | 900.8 | CeO2/(CeOx+Y2O3+ZrO2) | cerium(IV) oxide/(cerium oxide+yttrium oxide+zirconium oxide) | Ingo G.M., Paparazzo E., Bagnarelli O., Zacchetti N. | Surf. Interface Anal. 16, 515 (1990) | [8 empty] | No |  |  | Au,Cu | Adventitious carbon | Reliable, with two-point correction of energy scale | air plasma sprayed (commercial apparatus)
Ce | 3d3/2 | 900.9 | CeO2/(CeOx+Y2O3+ZrO2) | cerium(IV) oxide/(cerium oxide+yttrium oxide+zirconium oxide) | Ingo G.M., Paparazzo E., Bagnarelli O., Zacchetti N. | Surf. Interface Anal. 16, 515 (1990) | [8 empty] | No |  |  | Au,Cu | Adventitious carbon | Reliable, with two-point correction of energy scale | air plasma sprayed (commercial apparatus)
Ce | 3d3/2 | 900.9 | CeO2/(CeOx+Y2O3+ZrO2) | cerium(IV) oxide/(cerium oxide+yttrium oxide+zirconium oxide) | Ingo G.M., Paparazzo E., Bagnarelli O., Zacchetti N. | Surf. Interface Anal. 16, 515 (1990) | [8 empty] | No |  |  | Au,Cu | Adventitious carbon | Reliable, with two-point correction of energy scale | sputtered
Ce | 3d3/2 | 889.9 | CeO2/(CeOx+Y2O3+ZrO2) | cerium(IV) oxide/(cerium oxide+yttrium oxide+zirconium oxide) | Ingo G.M., Paparazzo E., Bagnarelli O., Zacchetti N. | Surf. Interface Anal. 16, 515 (1990) | [8 empty] | No |  |  | Au,Cu | Adventitious carbon | Reliable, with two-point correction of energy scale | sputtered |  |  |  |  | Ce3+ component
Ce | 3d3/2 | 907.1 | Ce2O3/(CeOx+Y2O3+ZrO2) | cerium(III) oxide/(cerium oxide+yttrium oxide+zirconium oxide) | Ingo G.M., Paparazzo E., Bagnarelli O., Zacchetti N. | Surf. Interface Anal. 16, 515 (1990) | [8 empty] | No |  |  | Au,Cu | Adventitious carbon | Reliable, with two-point correction of energy scale | air plasma sprayed (commercial apparatus)
Ce | 3d3/2 | 903.7 | Ce2O3/(CeOx+Y2O3+ZrO2) | cerium(III) oxide/(cerium oxide+yttrium oxide+zirconium oxide) | Ingo G.M., Paparazzo E., Bagnarelli O., Zacchetti N. | Surf. Interface Anal. 16, 515 (1990) | [8 empty] | No |  |  | Au,Cu | Adventitious carbon | Reliable, with two-point correction of energy scale | sputtered
Ce | 3d3/2 | 903.9 | Ce2O3/(CeOx+Y2O3+ZrO2) | cerium(III) oxide/(cerium oxide+yttrium oxide+zirconium oxide) | Ingo G.M., Paparazzo E., Bagnarelli O., Zacchetti N. | Surf. Interface Anal. 16, 515 (1990) | [8 empty] | No |  |  | Au,Cu | Adventitious carbon | Reliable, with two-point correction of energy scale | air plasma sprayed (commercial apparatus)
Ce | 3d3/2 | 903.9 | Ce2O3/(CeOx+Y2O3+ZrO2) | cerium(III) oxide/(cerium oxide+yttrium oxide+zirconium oxide) | Ingo G.M., Paparazzo E., Bagnarelli O., Zacchetti N. | Surf. Interface Anal. 16, 515 (1990) | [8 empty] | No |  |  | Au,Cu | Adventitious carbon | Reliable, with two-point correction of energy scale | sputtered
Ce | 3d3/2 | 916.7 | CeO/(CeOx+Y2O3+ZrO2) | cerium(II) oxide/(cerium oxide+yttrium oxide+zirconium oxide) | Ingo G.M., Paparazzo E., Bagnarelli O., Zacchetti N. | Surf. Interface Anal. 16, 515 (1990) | [8 empty] | No |  |  | Au,Cu | Adventitious carbon | Reliable, with two-point correction of energy scale | air plasma sprayed (commercial apparatus)
Ce | 3d3/2 | 916.7 | CeO/(CeOx+Y2O3+ZrO2) | cerium(II) oxide/(cerium oxide+yttrium oxide+zirconium oxide) | Ingo G.M., Paparazzo E., Bagnarelli O., Zacchetti N. | Surf. Interface Anal. 16, 515 (1990) | [8 empty] | No |  |  | Au,Cu | Adventitious carbon | Reliable, with two-point correction of energy scale | air plasma sprayed (commercial apparatus)
Ce | 3d3/2 | 916.7 | CeO/(CeOx+Y2O3+ZrO2) | cerium(II) oxide/(cerium oxide+yttrium oxide+zirconium oxide) | Ingo G.M., Paparazzo E., Bagnarelli O., Zacchetti N. | Surf. Interface Anal. 16, 515 (1990) | [8 empty] | No |  |  | Au,Cu | Adventitious carbon | Reliable, with two-point correction of energy scale | sputtered
Ce | 3d3/2 | 904 | CePO4 | cerium phosphate | Pemba-Mabiala J.M., Lenzi M., Lenzi J., Lebugle A. | Surf. Interface Anal. 15, 663 (1990) | [8 empty] | No |  |  |  | Adventitious carbon | Reliable | powder (when a special point is made in the article)
Ce | 3d3/2 | 917.8 | CeO2+TiO2 (20-80) | cerium (IV) oxide titanium(IV) oxide (20-80 mixture) | Dauscher A., Hilaire L., LeNormand F., Muller W., Maire G., Vasquez A. | Surf. Interface Anal. 16, 341 (1990) | [8 empty] | No |  |  |  | Int. Ti2p3=458.9 | Reliable | amorphous
Ce | 3d3/2 | 917.5 | Pt/CeO2+TiO2 (20-80) | platinum/cerium(IV) oxide titanium(IV) oxide (20-80 mixture) | Dauscher A., Hilaire L., LeNormand F., Muller W., Maire G., Vasquez A. | Surf. Interface Anal. 16, 341 (1990) | [8 empty] | No |  |  |  | Int. Ti2p3=458.9 | Reliable | amorphous
Ce | 3d3/2 | 917.4 | Pt/CeO2+TiO2 (20-80) | platinum/cerium(IV) oxide titanium(IV) oxide (20-80 mixture) | Dauscher A., Hilaire L., LeNormand F., Muller W., Maire G., Vasquez A. | Surf. Interface Anal. 16, 341 (1990) | [8 empty] | No |  |  |  | Int. Ti2p3=458.9 | Reliable | reducing atmosphere
Ce | 3d3/2 | 917.7 | Pt/CeO2+TiO2 (20-80) | platinum/cerium(IV) oxide titanium(IV) oxide (20-80 mixture) | Dauscher A., Hilaire L., LeNormand F., Muller W., Maire G., Vasquez A. | Surf. Interface Anal. 16, 341 (1990) | [8 empty] | No |  |  |  | Int. Ti2p3=458.9 | Reliable | heated
Ce | 3d3/2 | 917.7 | Pt/CeO2+TiO2 (20-80) | platinum/cerium(IV) oxide titanium(IV) oxide (20-80 mixture) | Dauscher A., Hilaire L., LeNormand F., Muller W., Maire G., Vasquez A. | Surf. Interface Anal. 16, 341 (1990) | [8 empty] | No |  |  |  | Int. Ti2p3=458.9 | Reliable | material used in catalytic experiments and further reduced before analysis
Ce | 3d3/2 | 917.4 | Pt/CeO2+TiO2 (20-80) | platinum/cerium(IV) oxide titanium(IV) oxide (20-80 mixture) | Dauscher A., Hilaire L., LeNormand F., Muller W., Maire G., Vasquez A. | Surf. Interface Anal. 16, 341 (1990) | [8 empty] | No |  |  |  | Int. Ti2p3=458.9 | Reliable | material used in catalytic experiments and then analyzed
Ce | 3d3/2 | 917.3 | Pt/CeO2+TiO2 (80-20) | platinum/cerium(IV) oxide titanium(IV) oxide (80-20 mixture) | Dauscher A., Hilaire L., LeNormand F., Muller W., Maire G., Vasquez A. | Surf. Interface Anal. 16, 341 (1990) | [8 empty] | No |  |  |  | Int. Ti2p3=458.9 | Reliable | heated
Ce | 3d3/2 | 900.8 | CeO2 | cerium dioxide | Paparazzo E., Ingo G.M., Zacchetti N. | J. Vac. Sci. Technol. A 9, 1416 (1991) | Adequate | 0.2 |  |  | data |  |  |  | No | Al |  | Au,Ag,Cu = 84.00,368.27,932.67 | Adventitious carbon | Reliable, with two-point correction of energy scale | annealed, pelletized |  |  | 300 | Adequate | The sample was heated up to 473 K for several hours.
Ce | 3d3/2 | 907.3 | CeO2 | cerium dioxide | Paparazzo E., Ingo G.M., Zacchetti N. | J. Vac. Sci. Technol. A 9, 1416 (1991) | Adequate | 0.2 |  |  | data |  |  |  | No | Al |  | Au,Ag,Cu = 84.00,368.27,932.67 | Adventitious carbon | Reliable, with two-point correction of energy scale | annealed, pelletized |  |  | 300 | Adequate | The sample was heated up to 473 K for several hours.
Ce | 3d3/2 | 916.7 | CeO2 | cerium dioxide | Paparazzo E., Ingo G.M., Zacchetti N. | J. Vac. Sci. Technol. A 9, 1416 (1991) | Adequate | 0.2 |  |  | data |  |  |  | No | Al |  | Au,Ag,Cu = 84.00,368.27,932.67 | Adventitious carbon | Reliable, with two-point correction of energy scale | annealed, pelletized |  |  | 300 | Adequate | The sample was heated up to 473 K for several hours.
Ce | 3d3/2 | 900.3 | CeNbS3 | cerium niobium trisulfide | Ohno Y. | Phys. Rev. B 48, 5515 (1993) | Adequate |  |  |  | data |  |  |  | No | Mg/Al |  | Cu3s,2p3 = 121.67, 932.67 | Conductor | Reliable, with two-point correction of energy scale | crystal, chemical vapor deposition |  |  | 300 | Adequate
Ce | 3d3/2 | 904.3 | CeNbS3 | cerium niobium trisulfide | Ohno Y. | Phys. Rev. B 48, 5515 (1993) | Adequate |  |  |  | data |  |  |  | No | Mg/Al |  | Cu3s,2p3 = 121.67, 932.67 | Conductor | Reliable, with two-point correction of energy scale | crystal, chemical vapor deposition |  |  | 300 | Adequate
Ce | 3d3/2 | 908.3 | CeNbS3 | cerium niobium trisulfide | Ohno Y. | Phys. Rev. B 48, 5515 (1993) | Adequate |  |  |  | data |  |  |  | No | Mg/Al |  | Cu3s,2p3 = 121.67, 932.67 | Conductor | Reliable, with two-point correction of energy scale | crystal, chemical vapor deposition |  |  | 300 | Adequate
Ce | 3d3/2 | 915.3 | CeNbS3 | cerium niobium trisulfide | Ohno Y. | Phys. Rev. B 48, 5515 (1993) | Adequate |  |  |  | data |  |  |  | No | Mg/Al |  | Cu3s,2p3 = 121.67, 932.67 | Conductor | Reliable, with two-point correction of energy scale | crystal, chemical vapor deposition |  |  | 300 | Adequate
Ce | 3d5/2 | 886.7 | CeO2+TiO2 (20-80) | cerium (IV) oxide titanium(IV) oxide (20-80 mixture) | Dauscher A., Hilaire L., LeNormand F., Muller W., Maire G., Vasquez A. | Surf. Interface Anal. 16, 341 (1990) | [8 empty] | No |  |  |  | Int. Ti2p3=458.9 | Reliable | amorphous
Ce | 3d5/2 | 883.5 | CeO2+TiO2 (20-80) | cerium (IV) oxide titanium(IV) oxide (20-80 mixture) | Dauscher A., Hilaire L., LeNormand F., Muller W., Maire G., Vasquez A. | Surf. Interface Anal. 16, 341 (1990) | [8 empty] | No |  |  |  | Int. Ti2p3=458.9 | Reliable | amorphous
Ce | 3d5/2 | 886.5 | Pt/CeO2+TiO2 (20-80) | platinum/cerium(IV) oxide titanium(IV) oxide (20-80 mixture) | Dauscher A., Hilaire L., LeNormand F., Muller W., Maire G., Vasquez A. | Surf. Interface Anal. 16, 341 (1990) | [8 empty] | No |  |  |  | Int. Ti2p3=458.9 | Reliable | reducing atmosphere
Ce | 3d5/2 | 886.5 | Pt/CeO2+TiO2 (20-80) | platinum/cerium(IV) oxide titanium(IV) oxide (20-80 mixture) | Dauscher A., Hilaire L., LeNormand F., Muller W., Maire G., Vasquez A. | Surf. Interface Anal. 16, 341 (1990) | [8 empty] | No |  |  |  | Int. Ti2p3=458.9 | Reliable | material used in catalytic experiments and further reduced before analysis
Ce | 3d5/2 | 882.6 | Pt/CeO2+TiO2 (20-80) | platinum/cerium(IV) oxide titanium(IV) oxide (20-80 mixture) | Dauscher A., Hilaire L., LeNormand F., Muller W., Maire G., Vasquez A. | Surf. Interface Anal. 16, 341 (1990) | [8 empty] | No |  |  |  | Int. Ti2p3=458.9 | Reliable | material used in catalytic experiments and further reduced before analysis
Ce | 3d5/2 | 882.3 | CeO2 | cerium dioxide | Paparazzo E., Ingo G.M., Zacchetti N. | J. Vac. Sci. Technol. A 9, 1416 (1991) | Adequate | 0.2 |  |  | data |  |  |  | No | Al |  | Au,Ag,Cu = 84.00,368.27,932.67 | Adventitious carbon | Reliable, with two-point correction of energy scale | annealed, pelletized |  |  | 300 | Adequate | The sample was heated up to 473 K for several hours.
Ce | 3d5/2 | 888.6 | CeO2 | cerium dioxide | Paparazzo E., Ingo G.M., Zacchetti N. | J. Vac. Sci. Technol. A 9, 1416 (1991) | Adequate | 0.2 |  |  | data |  |  |  | No | Al |  | Au,Ag,Cu = 84.00,368.27,932.67 | Adventitious carbon | Reliable, with two-point correction of energy scale | annealed, pelletized |  |  | 300 | Adequate | The sample was heated up to 473 K for several hours.
Ce | 3d5/2 | 898.3 | CeO2 | cerium dioxide | Paparazzo E., Ingo G.M., Zacchetti N. | J. Vac. Sci. Technol. A 9, 1416 (1991) | Adequate | 0.2 |  |  | data |  |  |  | No | Al |  | Au,Ag,Cu = 84.00,368.27,932.67 | Adventitious carbon | Reliable, with two-point correction of energy scale | annealed, pelletized |  |  | 300 | Adequate | The sample was heated up to 473 K for several hours.
Ce | 3d5/2 | 881.3 | CeNbS3 | cerium niobium trisulfide | Ohno Y. | Phys. Rev. B 48, 5515 (1993) | Adequate |  |  |  | data |  |  |  | No | Mg/Al |  | Cu3s,2p3 = 121.67, 932.67 | Conductor | Reliable, with two-point correction of energy scale | crystal, chemical vapor deposition |  |  | 300 | Adequate
Ce | 3d5/2 | 885.3 | CeNbS3 | cerium niobium trisulfide | Ohno Y. | Phys. Rev. B 48, 5515 (1993) | Adequate |  |  |  | data |  |  |  | No | Mg/Al |  | Cu3s,2p3 = 121.67, 932.67 | Conductor | Reliable, with two-point correction of energy scale | crystal, chemical vapor deposition |  |  | 300 | Adequate
Ce | 3d5/2 | 887.8 | CeNbS3 | cerium niobium trisulfide | Ohno Y. | Phys. Rev. B 48, 5515 (1993) | Adequate |  |  |  | data |  |  |  | No | Mg/Al |  | Cu3s,2p3 = 121.67, 932.67 | Conductor | Reliable, with two-point correction of energy scale | crystal, chemical vapor deposition |  |  | 300 | Adequate
Ce | 3d5/2 | 886.4 | Pt/CeO2+TiO2 (20-80) | platinum/cerium(IV) oxide titanium(IV) oxide (20-80 mixture) | Dauscher A., Hilaire L., LeNormand F., Muller W., Maire G., Vasquez A. | Surf. Interface Anal. 16, 341 (1990) | [8 empty] | No |  |  |  | Int. Ti2p3=458.9 | Reliable | material used in catalytic experiments and then analyzed
Ce | 3d5/2 | 882.5 | Pt/CeO2+TiO2 (20-80) | platinum/cerium(IV) oxide titanium(IV) oxide (20-80 mixture) | Dauscher A., Hilaire L., LeNormand F., Muller W., Maire G., Vasquez A. | Surf. Interface Anal. 16, 341 (1990) | [8 empty] | No |  |  |  | Int. Ti2p3=458.9 | Reliable | reducing atmosphere
Ce | 3d5/2 | 884 | Pt/CeO2+TiO2 (20-80) | platinum/cerium(IV) oxide titanium(IV) oxide (20-80 mixture) | Dauscher A., Hilaire L., LeNormand F., Muller W., Maire G., Vasquez A. | Surf. Interface Anal. 16, 341 (1990) | [8 empty] | No |  |  |  | Int. Ti2p3=458.9 | Reliable | heated
Ce | 3d5/2 | 886.5 | Pt/CeO2+TiO2 (20-80) | platinum/cerium(IV) oxide titanium(IV) oxide (20-80 mixture) | Dauscher A., Hilaire L., LeNormand F., Muller W., Maire G., Vasquez A. | Surf. Interface Anal. 16, 341 (1990) | [8 empty] | No |  |  |  | Int. Ti2p3=458.9 | Reliable | amorphous
Ce | 3d5/2 | 883.4 | Pt/CeO2+TiO2 (20-80) | platinum/cerium(IV) oxide titanium(IV) oxide (20-80 mixture) | Dauscher A., Hilaire L., LeNormand F., Muller W., Maire G., Vasquez A. | Surf. Interface Anal. 16, 341 (1990) | [8 empty] | No |  |  |  | Int. Ti2p3=458.9 | Reliable | material used in catalytic experiments and then analyzed
Ce | 3d5/2 | 883.2 | Pt/CeO2+TiO2 (20-80) | platinum/cerium(IV) oxide titanium(IV) oxide (20-80 mixture) | Dauscher A., Hilaire L., LeNormand F., Muller W., Maire G., Vasquez A. | Surf. Interface Anal. 16, 341 (1990) | [8 empty] | No |  |  |  | Int. Ti2p3=458.9 | Reliable | amorphous
Ce | 3d5/2 | 885.4 | CePO4 | cerium phosphate | Pemba-Mabiala J.M., Lenzi M., Lenzi J., Lebugle A. | Surf. Interface Anal. 15, 663 (1990) | [8 empty] | No |  |  |  | Adventitious carbon | Reliable | powder (when a special point is made in the article)
Ce | 3d5/2 | 883.6 | CeCu2Si2 | cerium copper silicon imc | Lasser R., Fuggle J.C., Beyss M., Campagna M., Steglich F., Hulliger F. | Physica B 102, 360 (1980) | [8 empty] | No |  |  |  | Conductor |  | scraped
Ce | 3d5/2 | 898.4 | CeO/(CeOx+Y2O3+ZrO2) | cerium(II) oxide/(cerium oxide+yttrium oxide+zirconium oxide) | Ingo G.M., Paparazzo E., Bagnarelli O., Zacchetti N. | Surf. Interface Anal. 16, 515 (1990) | [8 empty] | No |  |  | Au,Cu | Adventitious carbon | Reliable, with two-point correction of energy scale | sputtered
Ce | 3d5/2 | 898.4 | CeO/(CeOx+Y2O3+ZrO2) | cerium(II) oxide/(cerium oxide+yttrium oxide+zirconium oxide) | Ingo G.M., Paparazzo E., Bagnarelli O., Zacchetti N. | Surf. Interface Anal. 16, 515 (1990) | [8 empty] | No |  |  | Au,Cu | Adventitious carbon | Reliable, with two-point correction of energy scale | air plasma sprayed (commercial apparatus)
Ce | 3d5/2 | 898.5 | CeO/(CeOx+Y2O3+ZrO2) | cerium(II) oxide/(cerium oxide+yttrium oxide+zirconium oxide) | Ingo G.M., Paparazzo E., Bagnarelli O., Zacchetti N. | Surf. Interface Anal. 16, 515 (1990) | [8 empty] | No |  |  | Au,Cu | Adventitious carbon | Reliable, with two-point correction of energy scale | air plasma sprayed (commercial apparatus)
Ce | 3d5/2 | 882.6 | CeO2+TiO2 (80-20) | cerium(IV) oxide titanium(IV) oxide (80-20 mixture) | Dauscher A., Hilaire L., LeNormand F., Muller W., Maire G., Vasquez A. | Surf. Interface Anal. 16, 341 (1990) | [8 empty] | No |  |  |  | Int. Ti2p3=458.9 | Reliable | amorphous
Ce | 3d5/2 | 886.4 | CeO2+TiO2 (80-20) | cerium(IV) oxide titanium(IV) oxide (80-20 mixture) | Dauscher A., Hilaire L., LeNormand F., Muller W., Maire G., Vasquez A. | Surf. Interface Anal. 16, 341 (1990) | [8 empty] | No |  |  |  | Int. Ti2p3=458.9 | Reliable | amorphous
Ce | 3d5/2 | 886 | Pt/CeO2+TiO2 (80-20) | platinum/cerium(IV) oxide titanium(IV) oxide (80-20 mixture) | Dauscher A., Hilaire L., LeNormand F., Muller W., Maire G., Vasquez A. | Surf. Interface Anal. 16, 341 (1990) | [8 empty] | No |  |  |  | Int. Ti2p3=458.9 | Reliable | reducing atmosphere
Ce | 3d5/2 | 886.3 | Pt/CeO2+TiO2 (80-20) | platinum/cerium(IV) oxide titanium(IV) oxide (80-20 mixture) | Dauscher A., Hilaire L., LeNormand F., Muller W., Maire G., Vasquez A. | Surf. Interface Anal. 16, 341 (1990) | [8 empty] | No |  |  |  | Int. Ti2p3=458.9 | Reliable | amorphous
Ce | 3d5/2 | 882.9 | Pt/CeO2+TiO2 (80-20) | platinum/cerium(IV) oxide titanium(IV) oxide (80-20 mixture) | Dauscher A., Hilaire L., LeNormand F., Muller W., Maire G., Vasquez A. | Surf. Interface Anal. 16, 341 (1990) | [8 empty] | No |  |  |  | Int. Ti2p3=458.9 | Reliable | heated
Ce | 3d5/2 | 886.9 | Pt/CeO2+TiO2 (80-20) | platinum/cerium(IV) oxide titanium(IV) oxide (80-20 mixture) | Dauscher A., Hilaire L., LeNormand F., Muller W., Maire G., Vasquez A. | Surf. Interface Anal. 16, 341 (1990) | [8 empty] | No |  |  |  | Int. Ti2p3=458.9 | Reliable | heated
Ce | 3d5/2 | 882.2 | Pt/CeO2+TiO2 (80-20) | platinum/cerium(IV) oxide titanium(IV) oxide (80-20 mixture) | Dauscher A., Hilaire L., LeNormand F., Muller W., Maire G., Vasquez A. | Surf. Interface Anal. 16, 341 (1990) | [8 empty] | No |  |  |  | Int. Ti2p3=458.9 | Reliable | reducing atmosphere
Ce | 3d5/2 | 882.8 | Pt/CeO2+TiO2 (80-20) | platinum/cerium(IV) oxide titanium(IV) oxide (80-20 mixture) | Dauscher A., Hilaire L., LeNormand F., Muller W., Maire G., Vasquez A. | Surf. Interface Anal. 16, 341 (1990) | [8 empty] | No |  |  |  | Int. Ti2p3=458.9 | Reliable | amorphous
Ce | 3d5/2 | 885.5 | Ce2O3/(CeOx+Y2O3+ZrO2) | cerium(III) oxide/(cerium oxide+yttrium oxide+zirconium oxide) | Ingo G.M., Paparazzo E., Bagnarelli O., Zacchetti N. | Surf. Interface Anal. 16, 515 (1990) | [8 empty] | No |  |  | Au,Cu | Adventitious carbon | Reliable, with two-point correction of energy scale | sputtered
Ce | 3d5/2 | 885.6 | Ce2O3/(CeOx+Y2O3+ZrO2) | cerium(III) oxide/(cerium oxide+yttrium oxide+zirconium oxide) | Ingo G.M., Paparazzo E., Bagnarelli O., Zacchetti N. | Surf. Interface Anal. 16, 515 (1990) | [8 empty] | No |  |  | Au,Cu | Adventitious carbon | Reliable, with two-point correction of energy scale | sputtered
Ce | 3d5/2 | 888.9 | Ce2O3/(CeOx+Y2O3+ZrO2) | cerium(III) oxide/(cerium oxide+yttrium oxide+zirconium oxide) | Ingo G.M., Paparazzo E., Bagnarelli O., Zacchetti N. | Surf. Interface Anal. 16, 515 (1990) | [8 empty] | No |  |  | Au,Cu | Adventitious carbon | Reliable, with two-point correction of energy scale | air plasma sprayed (commercial apparatus)
Ce | 3d5/2 | 885.5 | Ce2O3/(CeOx+Y2O3+ZrO2) | cerium(III) oxide/(cerium oxide+yttrium oxide+zirconium oxide) | Ingo G.M., Paparazzo E., Bagnarelli O., Zacchetti N. | Surf. Interface Anal. 16, 515 (1990) | [8 empty] | No |  |  | Au,Cu | Adventitious carbon | Reliable, with two-point correction of energy scale | air plasma sprayed (commercial apparatus)
Ce | 3d5/2 | 881.1 | CeO2/(CeOx+Y2O3+ZrO2) | cerium(IV) oxide/(cerium oxide+yttrium oxide+zirconium oxide) | Ingo G.M., Paparazzo E., Bagnarelli O., Zacchetti N. | Surf. Interface Anal. 16, 515 (1990) | [8 empty] | No |  |  | Au,Cu | Adventitious carbon | Reliable, with two-point correction of energy scale | sputtered
Ce | 3d5/2 | 882.4 | CeO2/(CeOx+Y2O3+ZrO2) | cerium(IV) oxide/(cerium oxide+yttrium oxide+zirconium oxide) | Ingo G.M., Paparazzo E., Bagnarelli O., Zacchetti N. | Surf. Interface Anal. 16, 515 (1990) | [8 empty] | No |  |  | Au,Cu | Adventitious carbon | Reliable, with two-point correction of energy scale | air plasma sprayed (commercial apparatus)
Ce | 3d5/2 | 888.4 | CeO2/(CeOx+Y2O3+ZrO2) | cerium(IV) oxide/(cerium oxide+yttrium oxide+zirconium oxide) | Ingo G.M., Paparazzo E., Bagnarelli O., Zacchetti N. | Surf. Interface Anal. 16, 515 (1990) | [8 empty] | No |  |  | Au,Cu | Adventitious carbon | Reliable, with two-point correction of energy scale | sputtered
Ce | 3d5/2 | 882.4 | CeO2/(CeOx+Y2O3+ZrO2) | cerium(IV) oxide/(cerium oxide+yttrium oxide+zirconium oxide) | Ingo G.M., Paparazzo E., Bagnarelli O., Zacchetti N. | Surf. Interface Anal. 16, 515 (1990) | [8 empty] | No |  |  | Au,Cu | Adventitious carbon | Reliable, with two-point correction of energy scale | air plasma sprayed (commercial apparatus)
Ce | 3d5/2 | 882.1 | (Ce0.9Tb0.1)PO4 | cerium terbium phosphate | Pemba-Mabiala J.M., Lenzi M., Lenzi J., Lebugle A. | Surf. Interface Anal. 15, 663 (1990) | [8 empty] | No |  |  |  | Adventitious carbon | Reliable | before being used as a catalyst
Ce | 3d5/2 | 885.6 | (Ce0.9Tb0.1)PO4 | cerium terbium phosphate | Pemba-Mabiala J.M., Lenzi M., Lenzi J., Lebugle A. | Surf. Interface Anal. 15, 663 (1990) | [8 empty] | No |  |  |  | Adventitious carbon | Reliable | before being used as a catalyst
Ce | 3d5/2 | 885.3 | (Ce0.9Tb0.1)PO4 | cerium terbium phosphate | Pemba-Mabiala J.M., Lenzi M., Lenzi J., Lebugle A. | Surf. Interface Anal. 15, 663 (1990) | [8 empty] | No |  |  |  | Adventitious carbon | Reliable | calcined by heating 2 hours at 800 C
Ce | 3d5/2 | 882 | (Ce0.9Tb0.1)PO4 | cerium terbium phosphate | Pemba-Mabiala J.M., Lenzi M., Lenzi J., Lebugle A. | Surf. Interface Anal. 15, 663 (1990) | [8 empty] | No |  |  |  | Adventitious carbon | Reliable | before being used as a catalyst
Ce | 3d5/2 | 885.5 | (Ce0.9Tb0.1)PO4 | cerium terbium phosphate | Pemba-Mabiala J.M., Lenzi M., Lenzi J., Lebugle A. | Surf. Interface Anal. 15, 663 (1990) | [8 empty] | No |  |  |  | Adventitious carbon | Reliable | before being used as a catalyst
Ce | 3d5/2 | 885.3 | (Ce0.9Tb0.1)PO4 | cerium terbium phosphate | Pemba-Mabiala J.M., Lenzi M., Lenzi J., Lebugle A. | Surf. Interface Anal. 15, 663 (1990) | [8 empty] | No |  |  |  | Adventitious carbon | Reliable | calcined by heating 2 hours at 800 C
Ce | 3d5/2 | 885.8 | Ce2O3 | cerium(III) trioxide | Praline G., Koel B.E., Hance R.L., Lee H.I., White J.M. | J. Electron Spectrosc. Relat. Phenom. 21, 17 (1980) | [8 empty] | No |  |  | CeFL | Conductor |  | reacted film
Ce | 3d5/2 | 880.7 | Ce2O3 | cerium(III) trioxide | Barr T.L., Fries C.G., Cariati F., Bart J.C.J., Giordano N. | J. Chem. Soc. Dalton Trans. (1983) | [8 empty] | No |  |  |  | Adventitious carbon | Two-point correction of energy scale
Ce | 3d5/2 | 882.55 | Ce8Mo12O49 | 8-cerium 12-molybdenum 49-oxide | Barr T.L., Fries C.G., Cariati F., Bart J.C.J., Giordano N. | J. Chem. Soc. Dalton Trans. (1983) | [8 empty] | No |  |  |  | Adventitious carbon | Two-point correction of energy scale
Ce | 3d5/2 | 884.3 | CePd3 | cerium palladium imc | Lasser R., Fuggle J.C., Beyss M., Campagna M., Steglich F., Hulliger F. | Physica B 102, 360 (1980) | [8 empty] | No |  |  |  | Conductor |  | scraped
Ce | 3d5/2 | 883.5 | CeAl2 | aluminum cerium imc | Lasser R., Fuggle J.C., Beyss M., Campagna M., Steglich F., Hulliger F. | Physica B 102, 360 (1980) | [8 empty] | No |  |  |  | Conductor |  | scraped
Ce | 3d5/2 | 884.3 | CeSe | cerium selenium imc | Lasser R., Fuggle J.C., Beyss M., Campagna M., Steglich F., Hulliger F. | Physica B 102, 360 (1980) | [8 empty] | No |  |  |  | Conductor |  | cleaved crystal
Ce | 3d5/2 | 883.9 | Ce | cerium | Schlapbach L., Osterwalder J. | Solid State Commun. 42, 271 (1982) | [8 empty] | No |  |  | Au | Conductor | Two-point correction of energy scale | scraped
Ce | 3d5/2 | 883.9 | Ce | cerium | Schlapbach L., Osterwalder J., Siegmann H.C. | J. Less-Common Metals 88, 291 (1982) | [8 empty] | No |  |  | Au | Conductor | Two-point correction of energy scale
Ce | 3d5/2 | 883.2 | Ce | cerium | Praline G., Koel B.E., Hance R.L., Lee H.I., White J.M. | J. Electron Spectrosc. Relat. Phenom. 21, 17 (1980) | [8 empty] | No |  |  | CeFL | Conductor
Ce | 3d5/2 | 885.7 | Ce2(CO3)3.8H2O | dicerium tricarbonate octahydrate | Perry D.L., Tsao L., Brittain H.G. | J. Mater. Sci. Lett. 3, 1017 (1984) | [8 empty] | No |  |  |  | Adventitious carbon | Two-point correction of energy scale
Ce | 3d5/2 | 885.8 | CeH2 | cerium(II) dihydride | Schlapbach L., Osterwalder J., Siegmann H.C. | J. Less-Common Metals 88, 291 (1982) | [8 empty] | No |  |  | Au | Conductor | Two-point correction of energy scale | hydrogen pressure
Ce | 3d5/2 | 886 | CeH3 | cerium(III) trihydride | Schlapbach L., Osterwalder J. | Solid State Commun. 42, 271 (1982) | [8 empty] | No |  |  | Au | Conductor | Two-point correction of energy scale | reacted film
Ce | 3d5/2 | 886 | CeH3 | cerium(III) trihydride | Schlapbach L., Osterwalder J., Siegmann H.C. | J. Less-Common Metals 88, 291 (1982) | [8 empty] | No |  |  | Au | Conductor | Two-point correction of energy scale | hydrogen pressure
Ce | 3d5/2 | 881.7 | Ce2(MoO4)3 | cerium(III) molybdate | Barr T.L., Fries C.G., Cariati F., Bart J.C.J., Giordano N. | J. Chem. Soc. Dalton Trans. (1983) | [8 empty] | No |  |  |  | Adventitious carbon | Two-point correction of energy scale
Ce | 3d5/2 | 882.44 | Ce2(MoO4)3O | cerium(IV) oxotrimolybdate(VI) | Barr T.L., Fries C.G., Cariati F., Bart J.C.J., Giordano N. | J. Chem. Soc. Dalton Trans. (1983) | [8 empty] | No |  |  |  | Adventitious carbon | Two-point correction of energy scale
Ce | 3d5/2 | 882.28 | Ce2Mo4O15 | dicerium tetramolybdate(VI) | Barr T.L., Fries C.G., Cariati F., Bart J.C.J., Giordano N. | J. Chem. Soc. Dalton Trans. (1983) | [8 empty] | No |  |  |  | Adventitious carbon | Two-point correction of energy scale
Ce | 3d5/2 | 882.2 | CeO2 | cerium(IV) oxide | Nefedov V.I., Gati D., Dzhurinskii, B.F., Sergushin N.P., Salyn Y.V. | Zh. Neorg. Khimii 20, 2307 (1975) | [8 empty] | No |  |  |  | Adventitious carbon | Two-point correction of energy scale
Ce | 3d5/2 | 882.7 | CeO2 | cerium(IV) oxide | Sarma D.D., Rao C.N.R. | J. Electron Spectrosc. Relat. Phenom. 20, 25 (1980) | [8 empty] | No |  |  | Au | Gold | Two-point correction of energy scale
Ce | 3d5/2 | 881.8 | CeO2 | cerium(IV) oxide | Wagner C.D., Riggs W.M., Davis L.E., Moulder J.F., Muilenberg G.E. | Handbook of X-Ray Photoelectron Spectroscopy, Perkin-Elmer Corporation, Physical Electronics Division, Eden Prairie, Minn. 55344 (1979) | [8 empty] | No |  |  | Au,Cu | Adventitious carbon | Reliable, with two-point correction of energy scale
Ce | 3d5/2 | 882.4 | CeO2 | cerium(IV) oxide | Dauscher A., Hilaire L., LeNormand F., Muller W., Maire G., Vasquez A. | Surf. Interface Anal. 16, 341 (1990) | [8 empty] | No
Ce | 3d5/2 | 881.93 | CeO2 | cerium(IV) oxide | Barr T.L., Fries C.G., Cariati F., Bart J.C.J., Giordano N. | J. Chem. Soc. Dalton Trans. (1983) | [8 empty] | No |  |  |  | Adventitious carbon | Two-point correction of energy scale
Ce | 3p3/2 | 1187.8 | CeO2 | cerium dioxide | Paparazzo E., Ingo G.M., Zacchetti N. | J. Vac. Sci. Technol. A 9, 1416 (1991) | Adequate | 0.2 |  |  | data |  |  |  | No | Al |  | Au,Ag,Cu = 84.00,368.27,932.67 | Adventitious carbon | Reliable, with two-point correction of energy scale | annealed, pelletized |  |  | 300 | Adequate | The sample was heated up to 473 K for several hours.
Ce | 3p3/2 | 1199.3 | CeO2 | cerium dioxide | Paparazzo E., Ingo G.M., Zacchetti N. | J. Vac. Sci. Technol. A 9, 1416 (1991) | Adequate | 0.2 |  |  | data |  |  |  | No | Al |  | Au,Ag,Cu = 84.00,368.27,932.67 | Adventitious carbon | Reliable, with two-point correction of energy scale | annealed, pelletized |  |  | 300 | Adequate | The sample was heated up to 473 K for several hours.
Ce | 4d | 107.1 | CeNbS3 | cerium niobium trisulfide | Ohno Y. | Phys. Rev. B 48, 5515 (1993) | Adequate |  |  |  | data |  |  |  | No | Mg/Al |  | Cu3s,2p3 = 121.67, 932.67 | Conductor | Reliable, with two-point correction of energy scale | crystal, chemical vapor deposition |  |  | 300 | Adequate
Ce | 4d | 109.5 | CeNbS3 | cerium niobium trisulfide | Ohno Y. | Phys. Rev. B 48, 5515 (1993) | Adequate |  |  |  | data |  |  |  | No | Mg/Al |  | Cu3s,2p3 = 121.67, 932.67 | Conductor | Reliable, with two-point correction of energy scale | crystal, chemical vapor deposition |  |  | 300 | Adequate
Ce | 4d | 110.7 | CeNbS3 | cerium niobium trisulfide | Ohno Y. | Phys. Rev. B 48, 5515 (1993) | Adequate |  |  |  | data |  |  |  | No | Mg/Al |  | Cu3s,2p3 = 121.67, 932.67 | Conductor | Reliable, with two-point correction of energy scale | crystal, chemical vapor deposition |  |  | 300 | Adequate
Ce | 4d | 111.7 | CeNbS3 | cerium niobium trisulfide | Ohno Y. | Phys. Rev. B 48, 5515 (1993) | Adequate |  |  |  | data |  |  |  | No | Mg/Al |  | Cu3s,2p3 = 121.67, 932.67 | Conductor | Reliable, with two-point correction of energy scale | crystal, chemical vapor deposition |  |  | 300 | Adequate
Ce | 4d | 114.5 | CeNbS3 | cerium niobium trisulfide | Ohno Y. | Phys. Rev. B 48, 5515 (1993) | Adequate |  |  |  | data |  |  |  | No | Mg/Al |  | Cu3s,2p3 = 121.67, 932.67 | Conductor | Reliable, with two-point correction of energy scale | crystal, chemical vapor deposition |  |  | 300 | Adequate
Ce | 4d | 111.5 | CeSe | cerium selenium imc | Lasser R., Fuggle J.C., Beyss M., Campagna M., Steglich F., Hulliger F. | Physica B 102, 360 (1980) | [8 empty] | No |  |  |  | Conductor |  | cleaved crystal
Ce | 4d | 110.5 | CePd3 | cerium palladium imc | Lasser R., Fuggle J.C., Beyss M., Campagna M., Steglich F., Hulliger F. | Physica B 102, 360 (1980) | [8 empty] | No |  |  |  | Conductor |  | scraped
Ce | 4d | 109.3 | CeCu2Si2 | cerium copper silicon imc | Lasser R., Fuggle J.C., Beyss M., Campagna M., Steglich F., Hulliger F. | Physica B 102, 360 (1980) | [8 empty] | No |  |  |  | Conductor |  | scraped
Ce | 4d3/2 | 111.9 | CeO2 | cerium dioxide | Paparazzo E., Ingo G.M., Zacchetti N. | J. Vac. Sci. Technol. A 9, 1416 (1991) | Adequate | 0.2 |  |  | data |  |  |  | No | Al |  | Au,Ag,Cu = 84.00,368.27,932.67 | Adventitious carbon | Reliable, with two-point correction of energy scale | annealed, pelletized |  |  | 300 | Adequate | The sample was heated up to 473 K for several hours.
Ce | 4d3/2 | 118.6 | CeO2 | cerium dioxide | Paparazzo E., Ingo G.M., Zacchetti N. | J. Vac. Sci. Technol. A 9, 1416 (1991) | Adequate | 0.2 |  |  | data |  |  |  | No | Al |  | Au,Ag,Cu = 84.00,368.27,932.67 | Adventitious carbon | Reliable, with two-point correction of energy scale | annealed, pelletized |  |  | 300 | Adequate | The sample was heated up to 473 K for several hours.
Ce | 4d3/2 | 111.9 | CeO2 | cerium dioxide | Paparazzo E. | Surf. Sci. 234, L253 (1990) | Adequate | 0.3 |  |  | data |  |  |  | No | Al |  |  | Adventitious carbon | Reliable, with one-point correction of energy scale | pelletized |  |  | 300 | Adequate | Pressed pellets were heated up to 573 K, carbon contamination was near 20%. There was a small quantity of hydroxide or dissociated molecular oxygen.
Ce | 4d3/2 | 125.2 | CeO2 | cerium dioxide | Paparazzo E., Ingo G.M., Zacchetti N. | J. Vac. Sci. Technol. A 9, 1416 (1991) | Adequate | 0.2 |  |  | data |  |  |  | No | Al |  | Au,Ag,Cu = 84.00,368.27,932.67 | Adventitious carbon | Reliable, with two-point correction of energy scale | annealed, pelletized |  |  | 300 | Adequate | The sample was heated up to 473 K for several hours.
Ce | 4d3/2,sat | 118.6 | CeO2 | cerium dioxide | Paparazzo E. | Surf. Sci. 234, L253 (1990) | Adequate | 0.3 |  |  | data |  |  |  | No | Al |  |  | Adventitious carbon | Reliable, with one-point correction of energy scale | pelletized |  |  | 300 | Adequate | Pressed pellets were heated up to 573 K, carbon contamination was near 20%. There was a small quantity of hydroxide or dissociated molecular oxygen.
Ce | 4d3/2,sat | 125.2 | CeO2 | cerium dioxide | Paparazzo E. | Surf. Sci. 234, L253 (1990) | Adequate | 0.3 |  |  | data |  |  |  | No | Al |  |  | Adventitious carbon | Reliable, with one-point correction of energy scale | pelletized |  |  | 300 | Adequate | Pressed pellets were heated up to 573 K, carbon contamination was near 20%. There was a small quantity of hydroxide or dissociated molecular oxygen.
Ce | 4d5/2 | 108.6 | CeO2 | cerium dioxide | Paparazzo E., Ingo G.M., Zacchetti N. | J. Vac. Sci. Technol. A 9, 1416 (1991) | Adequate | 0.2 |  |  | data |  |  |  | No | Al |  | Au,Ag,Cu = 84.00,368.27,932.67 | Adventitious carbon | Reliable, with two-point correction of energy scale | annealed, pelletized |  |  | 300 | Adequate | The sample was heated up to 473 K for several hours.
Ce | 4d5/2 | 114.9 | CeO2 | cerium dioxide | Paparazzo E., Ingo G.M., Zacchetti N. | J. Vac. Sci. Technol. A 9, 1416 (1991) | Adequate | 0.2 |  |  | data |  |  |  | No | Al |  | Au,Ag,Cu = 84.00,368.27,932.67 | Adventitious carbon | Reliable, with two-point correction of energy scale | annealed, pelletized |  |  | 300 | Adequate | The sample was heated up to 473 K for several hours.
Ce | 4d5/2 | 121.9 | CeO2 | cerium dioxide | Paparazzo E., Ingo G.M., Zacchetti N. | J. Vac. Sci. Technol. A 9, 1416 (1991) | Adequate | 0.2 |  |  | data |  |  |  | No | Al |  | Au,Ag,Cu = 84.00,368.27,932.67 | Adventitious carbon | Reliable, with two-point correction of energy scale | annealed, pelletized |  |  | 300 | Adequate | The sample was heated up to 473 K for several hours.
Ce | 4d5/2 | 108.6 | CeO2 | cerium dioxide | Paparazzo E. | Surf. Sci. 234, L253 (1990) | Adequate | 0.3 |  |  | data |  |  |  | No | Al |  |  | Adventitious carbon | Reliable, with one-point correction of energy scale | pelletized |  |  | 300 | Adequate | Pressed pellets were heated up to 573 K, carbon contamination was near 20%. There was a small quantity of hydroxide or dissociated molecular oxygen.
Ce | 4d5/2 | 109.1 | CeAl2 | aluminum cerium imc | Lasser R., Fuggle J.C., Beyss M., Campagna M., Steglich F., Hulliger F. | Physica B 102, 360 (1980) | [8 empty] | No |  |  |  | Conductor |  | scraped
Ce | 4d5/2 | 111.2 | Ce | cerium | Nagakura I., Ishii T., Sagawa T. | J. Phys. Soc. Japan 33, 758 (1972) | [8 empty] | No |  |  | Au,Ag | Conductor | One-point correction of energy scale | vapor deposited
Ce | 4d5/2 | 108.7 | CeO2 | cerium(IV) oxide | Sarma D.D., Rao C.N.R. | J. Electron Spectrosc. Relat. Phenom. 20, 25 (1980) | [8 empty] | No |  |  | Au | Gold | Reliable, with two-point correction of energy scale
Ce | 4d5/2,sat | 114.9 | CeO2 | cerium dioxide | Paparazzo E. | Surf. Sci. 234, L253 (1990) | Adequate | 0.3 |  |  | data |  |  |  | No | Al |  |  | Adventitious carbon | Reliable, with one-point correction of energy scale | pelletized |  |  | 300 | Adequate | Pressed pellets were heated up to 573 K, carbon contamination was near 20%. There was a small quantity of hydroxide or dissociated molecular oxygen.
Ce | 4d5/2,sat | 121.9 | CeO2 | cerium dioxide | Paparazzo E. | Surf. Sci. 234, L253 (1990) | Adequate | 0.3 |  |  | data |  |  |  | No | Al |  |  | Adventitious carbon | Reliable, with one-point correction of energy scale | pelletized |  |  | 300 | Adequate | Pressed pellets were heated up to 573 K, carbon contamination was near 20%. There was a small quantity of hydroxide or dissociated molecular oxygen.
Ce | 4p1/2 | 227.6 | CeO2 | cerium dioxide | Paparazzo E., Ingo G.M., Zacchetti N. | J. Vac. Sci. Technol. A 9, 1416 (1991) | Adequate | 0.2 |  |  | data |  |  |  | No | Al |  | Au,Ag,Cu = 84.00,368.27,932.67 | Adventitious carbon | Reliable, with two-point correction of energy scale | annealed, pelletized |  |  | 300 | Adequate | The sample was heated up to 473 K for several hours.
Ce | 4p1/2 | 220.4 | CeO2 | cerium dioxide | Paparazzo E., Ingo G.M., Zacchetti N. | J. Vac. Sci. Technol. A 9, 1416 (1991) | Adequate | 0.2 |  |  | data |  |  |  | No | Al |  | Au,Ag,Cu = 84.00,368.27,932.67 | Adventitious carbon | Reliable, with two-point correction of energy scale | annealed, pelletized |  |  | 300 | Adequate | The sample was heated up to 473 K for several hours.
Ce | 4p3/2 | 206.8 | CeO2 | cerium dioxide | Paparazzo E., Ingo G.M., Zacchetti N. | J. Vac. Sci. Technol. A 9, 1416 (1991) | Adequate | 0.2 |  |  | data |  |  |  | No | Al |  | Au,Ag,Cu = 84.00,368.27,932.67 | Adventitious carbon | Reliable, with two-point correction of energy scale | annealed, pelletized |  |  | 300 | Adequate | The sample was heated up to 473 K for several hours.
Ce | 4p3/2 | 214 | CeO2 | cerium dioxide | Paparazzo E., Ingo G.M., Zacchetti N. | J. Vac. Sci. Technol. A 9, 1416 (1991) | Adequate | 0.2 |  |  | data |  |  |  | No | Al |  | Au,Ag,Cu = 84.00,368.27,932.67 | Adventitious carbon | Reliable, with two-point correction of energy scale | annealed, pelletized |  |  | 300 | Adequate | The sample was heated up to 473 K for several hours.
Ce | 4p3/2 | 207.2 | CeO2 | cerium(IV) oxide | Sarma D.D., Rao C.N.R. | J. Electron Spectrosc. Relat. Phenom. 20, 25 (1980) | [8 empty] | No |  |  | Au | Gold | Reliable, with two-point correction of energy scale
Ce | 4p3/2 | 208.7 | Ce | cerium | Nagakura I., Ishii T., Sagawa T. | J. Phys. Soc. Japan 33, 758 (1972) | [8 empty] | No |  |  | Au,Ag | Conductor | One-point correction of energy scale | vapor deposited
Ce | 4s | 289.7 | CeO2 | cerium(IV) oxide | Sarma D.D., Rao C.N.R. | J. Electron Spectrosc. Relat. Phenom. 20, 25 (1980) | [8 empty] | No |  |  | Au | Gold | Reliable, with two-point correction of energy scale
Ce | 5p3/2 | 18.8 | CeO2 | cerium(IV) oxide | Sarma D.D., Rao C.N.R. | J. Electron Spectrosc. Relat. Phenom. 20, 25 (1980) | [8 empty] | No |  |  | Au | Gold | Reliable, with two-point correction of energy scale
Ce | 5s | 37.8 | CeO2 | cerium(IV) oxide | Sarma D.D., Rao C.N.R. | J. Electron Spectrosc. Relat. Phenom. 20, 25 (1980) | [8 empty] | No |  |  | Au | Gold | Reliable, with two-point correction of energy scale
Ce | 5s | 38.6 | Ce | cerium | Nagakura I., Ishii T., Sagawa T. | J. Phys. Soc. Japan 33, 758 (1972) | [8 empty] | No |  |  | Au,Ag | Conductor | One-point correction of energy scale | vapor deposited
Cf | 4d5/2 | 933.1 | CfOx | californium oxides | Veal B.W., Lam D.J., Diamond H., Hoekstra H.R. | Phys. Rev. B 15, 2929 (1977) | [8 empty] | No |  |  | Pt4f7=71.3 | Conductor |  | reacted film
Cf | 4f7/2 | 523.3 | CfOx | californium oxides | Veal B.W., Lam D.J., Diamond H., Hoekstra H.R. | Phys. Rev. B 15, 2929 (1977) | [8 empty] | No |  |  | Pt4f7=71.3 | Conductor |  | reacted film
Cf | 5d5/2 | 124.5 | CfOx | californium oxides | Veal B.W., Lam D.J., Diamond H., Hoekstra H.R. | Phys. Rev. B 15, 2929 (1977) | [8 empty] | No |  |  | Pt4f7=71.3 | Conductor |  | reacted film
Cf | 6p3/2 | 19.4 | CfOx | californium oxides | Veal B.W., Lam D.J., Diamond H., Hoekstra H.R. | Phys. Rev. B 15, 2929 (1977) | [8 empty] | No |  |  | Pt4f7=71.3 | Conductor |  | reacted film
Cl | 1s | 2815.2 | CsCl | cesium chloride | Paynter R.W., Edgell M.J., Castle J.E. | J. Electron Spectrosc. Relat. Phemon. 40, 1 (1986) | [8 empty] | No |  |  |  | 6V,.2mA flood gun,In |  | powder (when a special point is made in the article)
Cl | 1s | 2815.3 | CsCl | cesium chloride | Paynter R.W., Edgell M.J., Castle J.E. | J. Electron Spectrosc. Relat. Phemon. 40, 1 (1986) | [8 empty] | No |  |  |  | 6V,.2mA flood gun,In |  | powder (when a special point is made in the article)
Cl | 1s | 2815.1 | CsCl | cesium chloride | Paynter R.W., Edgell M.J., Castle J.E. | J. Electron Spectrosc. Relat. Phemon. 40, 1 (1986) | [8 empty] | No |  |  |  | 6V,.2mA flood gun,In |  | powder (when a special point is made in the article)
Cl | 1s | 2814.9 | CsCl | cesium chloride | Paynter R.W., Edgell M.J., Castle J.E. | J. Electron Spectrosc. Relat. Phemon. 40, 1 (1986) | [8 empty] | No |  |  |  | 6V,.2mA flood gun,In |  | powder (when a special point is made in the article)
Cl | 1s | 2815.3 | KCl | potassium chloride | Paynter R.W., Edgell M.J., Castle J.E. | J. Electron Spectrosc. Relat. Phemon. 40, 1 (1986) | [8 empty] | No |  |  |  | 6V,.2mA flood gun,In |  | powder (when a special point is made in the article)
Cl | 1s | 2815.8 | KCl | potassium chloride | Paynter R.W., Edgell M.J., Castle J.E. | J. Electron Spectrosc. Relat. Phemon. 40, 1 (1986) | [8 empty] | No |  |  |  | 6V,.2mA flood gun,In |  | powder (when a special point is made in the article)
Cl | 1s | 2815 | KCl | potassium chloride | Paynter R.W., Edgell M.J., Castle J.E. | J. Electron Spectrosc. Relat. Phemon. 40, 1 (1986) | [8 empty] | No |  |  |  | 6V,.2mA flood gun,In |  | powder (when a special point is made in the article)
Cl | 1s | 2814.9 | KCl | potassium chloride | Paynter R.W., Edgell M.J., Castle J.E. | J. Electron Spectrosc. Relat. Phemon. 40, 1 (1986) | [8 empty] | No |  |  |  | 6V,.2mA flood gun,In |  | powder (when a special point is made in the article)
Cl | 1s | 2817.1 | RbCl | rubidium chloride | Paynter R.W., Edgell M.J., Castle J.E. | J. Electron Spectrosc. Relat. Phemon. 40, 1 (1986) | [8 empty] | No |  |  |  | 4V,.2mA flood gun,In |  | powder (when a special point is made in the article)
Cl | 1s | 2814.7 | RbCl | rubidium chloride | Paynter R.W., Edgell M.J., Castle J.E. | J. Electron Spectrosc. Relat. Phemon. 40, 1 (1986) | [8 empty] | No |  |  |  | 6V,.2mA flood gun,In |  | powder (when a special point is made in the article)
Cl | 1s | 2814.1 | RbCl | rubidium chloride | Paynter R.W., Edgell M.J., Castle J.E. | J. Electron Spectrosc. Relat. Phemon. 40, 1 (1986) | [8 empty] | No |  |  |  | 6V,.2mA flood gun,In |  | powder (when a special point is made in the article)
Cl | 1s | 2815.5 | RbCl | rubidium chloride | Paynter R.W., Edgell M.J., Castle J.E. | J. Electron Spectrosc. Relat. Phemon. 40, 1 (1986) | [8 empty] | No |  |  |  | 6V,.2mA flood gun,In |  | powder (when a special point is made in the article)
Cl | 1s | 2816.7 | LiCl | lithium chloride | Paynter R.W., Edgell M.J., Castle J.E. | J. Electron Spectrosc. Relat. Phemon. 40, 1 (1986) | [8 empty] | No |  |  |  | 6V,.2mA flood gun,In |  | powder (when a special point is made in the article)
Cl | 1s | 2817.5 | LiCl | lithium chloride | Paynter R.W., Edgell M.J., Castle J.E. | J. Electron Spectrosc. Relat. Phemon. 40, 1 (1986) | [8 empty] | No |  |  |  | 6V,.2mA flood gun,In |  | powder (when a special point is made in the article)
Cl | 1s | 2817 | LiCl | lithium chloride | Paynter R.W., Edgell M.J., Castle J.E. | J. Electron Spectrosc. Relat. Phemon. 40, 1 (1986) | [8 empty] | No |  |  |  | 6V,.2mA flood gun,In |  | powder (when a special point is made in the article)
Cl | 1s | 2815.9 | LiCl | lithium chloride | Paynter R.W., Edgell M.J., Castle J.E. | J. Electron Spectrosc. Relat. Phemon. 40, 1 (1986) | [8 empty] | No |  |  |  | 6V,.2mA flood gun,In |  | powder (when a special point is made in the article)
Cl | 1s | 2815.7 | NaCl | sodium chloride | Paynter R.W., Edgell M.J., Castle J.E. | J. Electron Spectrosc. Relat. Phemon. 40, 1 (1986) | [8 empty] | No |  |  |  | 6V,.2mA flood gun,In |  | powder (when a special point is made in the article)
Cl | 1s | 2815.6 | NaCl | sodium chloride | Paynter R.W., Edgell M.J., Castle J.E. | J. Electron Spectrosc. Relat. Phemon. 40, 1 (1986) | [8 empty] | No |  |  |  | 6V,.2mA flood gun,In |  | powder (when a special point is made in the article)
Cl | 1s | 2815.4 | NaCl | sodium chloride | Paynter R.W., Edgell M.J., Castle J.E. | J. Electron Spectrosc. Relat. Phemon. 40, 1 (1986) | [8 empty] | No |  |  |  | 6V,.2mA flood gun,In |  | powder (when a special point is made in the article)
Cl | 1s | 2816.5 | NaCl | sodium chloride | Paynter R.W., Edgell M.J., Castle J.E. | J. Electron Spectrosc. Relat. Phemon. 40, 1 (1986) | [8 empty] | No |  |  |  | 6V,.2mA flood gun,In |  | powder (when a special point is made in the article)
Cl | 2p | 199.1 | NaCl | sodium chloride | Hammond J.S., Holubka J.W., Devries J.E., Duckie R.A. | Corros. Sci. 21, 239 (1981) | [8 empty] | No |  |  |  | Adventitious carbon | Reliable, with two-point correction of energy scale
Cl | 2p | 198.2 | NaCl | sodium chloride | Morgan W.E., Van Wazer J.R., Stec W.J. | J. Am. Chem. Soc. 95, 751 (1973) | [8 empty] | No |  |  |  | Adventitious carbon | Reliable, with two-point correction of energy scale
Cl | 2p | 206.5 | KClO3 | potassium chlorate | Morgan W.E., Van Wazer J.R., Stec W.J. | J. Am. Chem. Soc. 95, 751 (1973) | [8 empty] | No |  |  |  | Adventitious carbon | Reliable, with two-point correction of energy scale
Cl | 2p | 206.16 | KClO3 | potassium chlorate | Thorn R.J., Carlson K.D., Crabtree G.W., Wang H.H. | J. Phys. C. 18, 5501 (1985) | [8 empty] | No |  |  |  | Adventitious carbon | Reliable, with two-point correction of energy scale
Cl | 2p | 208.2 | CsClO4 | cesium perchlorate | Morgan W.E., Van Wazer J.R., Stec W.J. | J. Am. Chem. Soc. 95, 751 (1973) | [8 empty] | No |  |  |  | Adventitious carbon | Reliable, with two-point correction of energy scale
Cl | 2p | 208.33 | KClO4 | potassium perchlorate | Thorn R.J., Carlson K.D., Crabtree G.W., Wang H.H. | J. Phys. C. 18, 5501 (1985) | [8 empty] | No |  |  |  | Adventitious carbon | Reliable, with two-point correction of energy scale
Cl | 2p | 208.8 | KClO4 | potassium perchlorate | Morgan W.E., Van Wazer J.R., Stec W.J. | J. Am. Chem. Soc. 95, 751 (1973) | [8 empty] | No |  |  |  | Adventitious carbon | Reliable, with two-point correction of energy scale
Cl | 2p | 208.4 | RbClO4 | rubidium perchlorate | Morgan W.E., Van Wazer J.R., Stec W.J. | J. Am. Chem. Soc. 95, 751 (1973) | [8 empty] | No |  |  |  | Adventitious carbon | Reliable, with two-point correction of energy scale
Cl | 2p | 208.5 | NaClO4 | sodium perchlorate | Morgan W.E., Van Wazer J.R., Stec W.J. | J. Am. Chem. Soc. 95, 751 (1973) | [8 empty] | No |  |  |  | Adventitious carbon | Reliable, with two-point correction of energy scale
Cl | 2p | 200.1 | Cl,F in (ONO2)CHC(CH2ONO2)2CH(ONO2) | chloride, fluoride impurity in 1,3-bis(nitrooxy)-2,2-bis(nitrooxymethyl)-propane | Worley C.M., Vannet M.D., Ball G.L., Moddeman W.E. | Surf. Interface Anal. 10, 223 (1987) | [8 empty] | No |  |  |  | Flood gun |  | powder (when a special point is made in the article)
Cl | 2p | 200.3 | Cl,F in (ONO2)CHC(CH2ONO2)2CH(ONO2) | chloride, fluoride impurity in 1,3-bis(nitrooxy)-2,2-bis(nitrooxymethyl)-propane | Worley C.M., Vannet M.D., Ball G.L., Moddeman W.E. | Surf. Interface Anal. 10, 223 (1987) | [8 empty] | No |  |  |  | Flood gun |  | powder (when a special point is made in the article)
Cl | 2p | 200.2 | Cl,F in (ONO2)CHC(CH2ONO2)2CH(ONO2) | chloride, fluoride impurity in 1,3-bis(nitrooxy)-2,2-bis(nitrooxymethyl)-propane | Worley C.M., Vannet M.D., Ball G.L., Moddeman W.E. | Surf. Interface Anal. 10, 223 (1987) | [8 empty] | No |  |  |  | Flood gun |  | pelletized
Cl | 2p | 209 | LiClO4 | lithium perchlorate | Contour J.P., Salesse A., Froment M., Garreau M., Thevenin J., Warin D. | J. Microsc. Spectrosc. Electron.. 4, 483 (1979) | [8 empty] | No |  |  |  | Adventitious carbon | Two-point correction of energy scale
Cl | 2p | 209 | LiClO4 | lithium perchlorate | Morgan W.E., Van Wazer J.R., Stec W.J. | J. Am. Chem. Soc. 95, 751 (1973) | [8 empty] | No |  |  |  | Adventitious carbon | Reliable, with two-point correction of energy scale
Cl | 2p | 209 | LiClO4 | lithium perchlorate | Contour J.P., Salesse A., Froment M., Garreau M., Thevenin J., Warin D. | J. Microsc. Spectrosc. Electron.. 4, 483 (1979) | [8 empty] | No |  |  |  | Adventitious carbon | Two-point correction of energy scale
Cl | 2p | 209 | LiClO4 | lithium perchlorate | Morgan W.E., Van Wazer J.R., Stec W.J. | J. Am. Chem. Soc. 95, 751 (1973) | [8 empty] | No |  |  |  | Adventitious carbon | Reliable, with two-point correction of energy scale
Cl | 2p | 198.9 | K[Ir(NO)Cl5] | potassium pentacholornitrosyliridate | Nefedov V. I., Salyn Y.V., Baronovskii I.B., Nikolskii A.B. | Zh. Neorg. Khimii 22, 1715 (1977) | [8 empty] | No |  |  |  | Adventitious carbon | Reliable, with two-point correction of energy scale
Cl | 2p | 199.3 | Na2PdCl4 | sodium tetrachloropalladate(II) | Seno M., Tsuchiya S. | J. Electron Spectrosc. Relat. Phenom. 8, 165 (1976) | [8 empty] | No |  |  |  | Adventitious carbon | Two-point correction of energy scale
Cl | 2p | 198.6 | NaCl | sodium chloride | Nefedov V.I., Salyn, Y.V., Leonhardt G., Scheibe R. | J. Electron Spectrosc. Relat. Phenom. 10, 121 (1977) | [8 empty] | No |  |  |  | Adventitious carbon | Reliable, with two-point correction of energy scale
Cl | 2p | 198.3 | NaCl | sodium chloride | Kohiki S., Ohmura T., Kusao K. | J. Electron Spectrosc. Relat. Phenom. 31, 85 (1983) | [8 empty] | No |  |  | Au | Ar=242.5 | Two-point correction of energy scale | crystal
Cl | 2p | 198.5 | NaCl | sodium chloride | Siegbahn K., Gelius U., Siegbahn H., Olson E. | Phys. Scripta 1, 272 (1970) | [8 empty] | No |  |  |  | Adventitious carbon | Reliable, with two-point correction of energy scale | crystal
Cl | 2p | 192.6 | NaCl | sodium chloride | Paynter R.W., Edgell M.J., Castle J.E. | J. Electron Spectrosc. Relat. Phemon. 40, 1 (1986) | [8 empty] | No |  |  |  | 6V,.2mA flood gun,In |  | powder (when a special point is made in the article)
Cl | 2p | 192.9 | NaCl | sodium chloride | Paynter R.W., Edgell M.J., Castle J.E. | J. Electron Spectrosc. Relat. Phemon. 40, 1 (1986) | [8 empty] | No |  |  |  | 6V,.2mA flood gun,In |  | powder (when a special point is made in the article)
Cl | 2p | 193.4 | NaCl | sodium chloride | Paynter R.W., Edgell M.J., Castle J.E. | J. Electron Spectrosc. Relat. Phemon. 40, 1 (1986) | [8 empty] | No |  |  |  | 6V,.2mA flood gun,In |  | powder (when a special point is made in the article)
Cl | 2p | 193.1 | LiCl | lithium chloride | Paynter R.W., Edgell M.J., Castle J.E. | J. Electron Spectrosc. Relat. Phemon. 40, 1 (1986) | [8 empty] | No |  |  |  | 6V,.2mA flood gun,In |  | powder (when a special point is made in the article)
Cl | 2p | 193.3 | LiCl | lithium chloride | Paynter R.W., Edgell M.J., Castle J.E. | J. Electron Spectrosc. Relat. Phemon. 40, 1 (1986) | [8 empty] | No |  |  |  | 6V,.2mA flood gun,In |  | powder (when a special point is made in the article)
Cl | 2p | 198.6 | LiCl | lithium chloride | Contour J.P., Salesse A., Froment M., Garreau M., Thevenin J., Warin D. | J. Microsc. Spectrosc. Electron.. 4, 483 (1979) | [8 empty] | No |  |  |  | Adventitious carbon | Reliable, with two-point correction of energy scale
Cl | 2p | 198.5 | LiCl | lithium chloride | Morgan W.E., Van Wazer J.R., Stec W.J. | J. Am. Chem. Soc. 95, 751 (1973) | [8 empty] | No |  |  |  | Adventitious carbon | Reliable, with two-point correction of energy scale
Cl | 2p | 193.5 | LiCl | lithium chloride | Paynter R.W., Edgell M.J., Castle J.E. | J. Electron Spectrosc. Relat. Phemon. 40, 1 (1986) | [8 empty] | No |  |  |  | 6V,.2mA flood gun,In |  | powder (when a special point is made in the article)
Cl | 2p | 193.9 | LiCl | lithium chloride | Paynter R.W., Edgell M.J., Castle J.E. | J. Electron Spectrosc. Relat. Phemon. 40, 1 (1986) | [8 empty] | No |  |  |  | 6V,.2mA flood gun,In |  | powder (when a special point is made in the article)
Cl | 2p | 199.1 | [ReCl4(CH3COO)2] | (trans-diacetato-O,O')tetrachlorodirhenium | Nefedov V. I., Salyn Y.V. Shtemenko A.V., Kotelnikova A.S. | Inorg. Chim. Acta 45, L49 (1980) | [8 empty] | No |  |  |  | Internal hydrocarbon | Reliable, with two-point correction of energy scale
Cl | 2p | 198.4 | CH3SC(S)NH2ClNH2 | methyl dithiocarbazate hydrogen chloride | Battistoni C., Guiliani A.M., Paparazzo E., Tarli F. | J. Chem. Soc. Dalton Trans. 1293 (1984) | [8 empty] | No |  |  |  | Internal hydrocarbon | Reliable, with two-point correction of energy scale
Cl | 2p | 200 | C6HCl5 | pentachlorobenzene | Clark D.T., Kilcast D., Adams D.B., Musgrave W.K.R. | J. Electron Spectrosc. Relat. Phenom. 6, 117 (1975) | [8 empty] | No |  |  | Au | Internal hydrocarbon | Reliable, with two-point correction of energy scale | vapor deposited
Cl | 2p | 199.5 | ZrClH | zirconium hydrogen chloride | Corbett J.D., Marek H.S. | Inorg. Chem. 22, 3194 (1983) | [8 empty] | No |  |  | Au & In4d=17.0 | Adventitious carbon | Reliable, with two-point correction of energy scale
Cl | 2p | 199.5 | (-CH2CH(Cl)-)n | poly(vinyl chloride) | Vargo T.G., Gardella J.A., Jr | J. Vac. Sci. Technol. A 7, 1733 (1989) | Adequate |  |  |  | data |  |  |  | No | Mg |  | Ag3d5= 368.27 | Internal hydrocarbon | Reliable, with one-point correction of energy scale | cast film |  |  | 293 | Adequate | The film was cast onto silver.
Cl | 2p | 198.3 | PbCl2 | lead(II) chloride | Nefedov V.I., Salyn Y.V., Keller X. | Zh. Neorg. Khimii 24, 2564 (1979) | [8 empty] | No |  |  |  | Adventitious carbon | Reliable, with two-point correction of energy scale
Cl | 2p | 207 | O,Cl in (C6H5NC6H4)n | oxygen, chlorine impurity in poly(carbazole) | Kessel R., Schultze J.W. | Surf. Interface Anal. 16, 401 (1990) | [8 empty] | No |  |  | Au |  |  | electrolytic oxidation
Cl | 2p | 198.7 | GdCl3.H2O | gadolinium trichloride hydrate | Raiser D., Deville J.P. | J. Electron Spectrosc. Relat. Phemon. 57, 91 (1991) | [8 empty] | No |  |  | C1s=284.6 | Adventitious carbon | Two-point correction of energy scale | powder (when a special point is made in the article)
Cl | 2p | 199.3 | K[PtCl6] | potassium hexachloroplatinate | Fierro J.L.G., Palacios J.M., Tomas F. | Surf. Interface Anal. 13, 25 (1988) | [8 empty] | No |  |  |  | Adventitious carbon | Reliable, with two-point correction of energy scale
Cl | 2p | 200 | (-CH2CHCl-)1.5n(-CClFCF2-)n | poly(vinyl chloride)1.5n poly(chlorotrifluoroethylene)n | Worley C.M., Vannet M.D., Ball G.L., Moddeman W.E. | Surf. Interface Anal. 10, 223 (1987) | [8 empty] | No |  |  |  | Flood gun |  | powder (when a special point is made in the article)
Cl | 2p | 200.2 | (-CH2CHCl-)1.5n(-CClFCF2-)n | poly(vinyl chloride)1.5n poly(chlorotrifluoroethylene)n | Worley C.M., Vannet M.D., Ball G.L., Moddeman W.E. | Surf. Interface Anal. 10, 223 (1987) | [8 empty] | No |  |  |  | Flood gun |  | pelletized
Cl | 2p | 200.5 | CH3Cl | methyl chloride | Zhou X.-L., Solymosi F., Blass P.M., Cannon K.C., White J.M. | Surf. Sci. 219, 294 (1989) | [8 empty] | No |  |  | Ag3d5=368.2 | None given | Reliable, with two-point correction of energy scale | monolayer
Cl | 2p | 200.8 | CH3Cl | methyl chloride | Zhou X.-L., Solymosi F., Blass P.M., Cannon K.C., White J.M. | Surf. Sci. 219, 294 (1989) | [8 empty] | No |  |  | Ag3d5=368.2 | None given | Reliable, with two-point correction of energy scale | adsorbed
Cl | 2p | 198.3 | [Cu(S2CN(C2H5)2]FeCl4 | copper diethyl dithiocarbamate iron tetrachloride | Healy P.C., Myhra S., Stewart A.M. | Jpn. J. Appl. Phys. Part 2 26, L1884 (1987) | Adequate |  |  |  | data |  |  |  | No |  |  |  | Adventitious carbon | Reliable (reported energy within 300 eV of a reference energy) | solid sample mounted on tape |  |  | 300 | Adequate | Fresh and clean surfaces were prepared by grinding the powdered specimens. Copper is in trivalent state.
Cl | 2p | 207.8 | [Cu(S2CN(C2H5)2]ClO4 | copper diethyl dithiocarbamate perchlorate | Healy P.C., Myhra S., Stewart A.M. | Jpn. J. Appl. Phys. Part 2 26, L1884 (1987) | Adequate |  |  |  | data |  |  |  | No |  |  |  | Adventitious carbon | Reliable (reported energy within 300 eV of a reference energy) | solid sample mounted on tape |  |  | 300 | Adequate | Fresh and clean surfaces were prepared by grinding the powdered specimens. Copper is in trivalent state.
Cl | 2p | 197.3 | [(C6H5)3PCH2]2AuCl | chlorobis(methylenetriphenylphosphorane)gold(I) | Konno H., Yamamoto Y. | Bull. Chem. Soc. Jpn. 60, 2561 (1987) | Adequate | 0.3 |  | other | mixed Gaussian/Lorentzian |  |  |  | No | Mg |  |  | Internal hydrocarbon | Reliable, with one-point correction of energy scale | sample placed on a mesh |  |  | 120-180 | Adequate
Cl | 2p | 199.2 | [(C2H5)3P]2PtCl4 | bis(triethylphosphine) tetrachloroplatinum(IV) | Hanks T.W., Ekeland R.A., Emerson K., Larsen R.D., Jennings P.W. | Organometallics 6, 28 (1987) | Adequate |  |  |  | data |  |  |  | No |  |  |  | Internal hydrocarbon | Reliable, with one-point correction of energy scale |  |  |  | 300 | Adequate
Cl | 2p | 198 | [(C2H5)3P]2PtHCl | bis(triethylphosphine)chlorohydridoplatinum(II) | Hanks T.W., Ekeland R.A., Emerson K., Larsen R.D., Jennings P.W. | Organometallics 6, 28 (1987) | Adequate |  |  |  | data |  |  |  | No |  |  |  | Internal hydrocarbon | Reliable, with one-point correction of energy scale |  |  |  | 300 | Adequate
Cl | 2p | 198 | [(C2H5)3P]2PtCH3Cl | cis-bis(triethylphosphine)chloromethylplatinum(II) | Hanks T.W., Ekeland R.A., Emerson K., Larsen R.D., Jennings P.W. | Organometallics 6, 28 (1987) | Adequate |  |  |  | data |  |  |  | No |  |  |  | Internal hydrocarbon | Reliable, with one-point correction of energy scale |  |  |  | 300 | Adequate
Cl | 2p | 208 | [Cu(S2CN(C3H7)2)2]ClO4 | copper(III) bis(diisopropyl dithiocarbamate) perchlorate | Healy P.C., Myhra S., Stewart A.M. | Jpn. J. Appl. Phys. Part 2 26, L1884 (1987) | Adequate |  |  |  | data |  |  |  | No | Al |  |  | Internal hydrocarbon | Reliable, with one-point correction of energy scale | crystal |  |  | 300 | Adequate
Cl | 2p | 198.59 | [BiCl2(C6H5)3] | dichlorotris(phenyl)bismuth | Hoste S., Van De Vondel D.F., Van Der Kelen G.P. | J. Electron Spectrosc. Relat. Phenom. 17, 191 (1979) | [8 empty] | No |  |  |  | Internal hydrocarbon | Reliable, with two-point correction of energy scale
Cl | 2p | 198.61 | [SbCl2(C6H5)3] | dichlorotris(phenyl)stiborane | Hoste S., Van De Vondel D.F., Van Der Kelen G.P. | J. Electron Spectrosc. Relat. Phenom. 17, 191 (1979) | [8 empty] | No |  |  |  | Internal hydrocarbon | Reliable, with two-point correction of energy scale
Cl | 2p | 198.1 | [Rh(NH3)6]Cl3 | hexaamminerhodium trichloride | Nefedov V.I. | Koord. Khim. 4, 1285 (1978) | [8 empty] | No |  |  |  | Adventitious carbon | Reliable, with two-point correction of energy scale
Cl | 2p | 197.8 | [Pt(NH3)6]Cl4 | hexaammineplatinum tetrachloride | Nefedov V.I., Salyn Y.V., Baranovski I.B., Majorova A.G. | Zh. Neorg. Khimii 25, 216 (1980) | [8 empty] | No |  |  |  | Adventitious carbon | Reliable, with two-point correction of energy scale
Cl | 2p | 197.8 | [Pt(NH3)6]Cl4 | hexaammineplatinum tetrachloride | Salyn Y.V., Nefedov V.I., Makarova A.G., Kuznetsova G.N. | Zh. Neorg. Khimii 23, 829 (1978) | [8 empty] | No |  |  |  | Adventitious carbon | Reliable, with two-point correction of energy scale
Cl | 2p | 198.9 | [Co(NH3)6]SbCl6 | hexaamminecobalt hexachlorostibnate(V) | Tricker M.J. | Inorg. Chem. 13, 743 (1974) | [8 empty] | No |  |  |  | Adventitious carbon | Reliable, with two-point correction of energy scale
Cl | 2p | 208.2 | Ni(NH3)6(ClO4)2 | hexaamminenickel diperchlorate | Nefedov V.I., Zhumadilov E.K., Baer L. | Zh. Neorg. Khimii 23, 2113 (1978) | [8 empty] | No |  |  |  | Adventitious carbon | Reliable, with two-point correction of energy scale
Cl | 2p | 198.9 | [Re2Cl4(CH3COO)2(HCON(CH3)2)2] | cis-bis(mu-(acetato-O,O'))tetrachlorobis(N,N-dimethylformamide-O)dirhenium | Nefedov V. I., Salyn Y.V. Shtemenko A.V., Kotelnikova A.S. | Inorg. Chim. Acta 45, L49 (1980) | [8 empty] | No |  |  |  | Internal hydrocarbon | Reliable, with two-point correction of energy scale
Cl | 2p | 198.8 | [MoOCl(PO2(C6H5)2)2] | chlorooxobis(dioxodiphenylphosphorane)molybdenum | Nefedov V.I., Buslaev, Kuznetsova A.A., Yankina L.F. | Zh. Neorg. Khimii 19, 1416 (1974) | [8 empty] | No |  |  |  | Internal hydrocarbon | Reliable, with two-point correction of energy scale
Cl | 2p | 198.9 | [NbOCl(PO2(C6H5)2)2] | chlorooxobis(dioxodiphenylphosphorane)niobium | Nefedov V.I., Buslaev, Kuznetsova A.A., Yankina L.F. | Zh. Neorg. Khimii 19, 1416 (1974) | [8 empty] | No |  |  |  | Internal hydrocarbon | Reliable, with two-point correction of energy scale
Cl | 2p | 196.4 | [N(C2H5)4]Cl | tetraethylammonium chloride | Escard J., Mavel G., Guerchais J.E., Kergoat R. | Inorg. Chem. 13, 695 (1974) | [8 empty] | No |  |  |  | Internal hydrocarbon | Reliable, with two-point correction of energy scale
Cl | 2p | 197.7 | [PtCl2((C2H5)2S)2] | cis-dichlorobis(diethylsulfide)platinum | Clark D.T., Briggs D., Adams D.B. | J. Chem. Soc. Dalton Trans. 169 (1973) | [8 empty] | No |  |  |  | Internal hydrocarbon | Reliable, with two-point correction of energy scale
Cl | 2p | 197.9 | [PtCl2((C2H5)2S)2] | trans-dichlorobis(diethylsulfide)platinum | Clark D.T., Briggs D., Adams D.B. | J. Chem. Soc. Dalton Trans. 169 (1973) | [8 empty] | No |  |  |  | Internal hydrocarbon | Reliable, with two-point correction of energy scale
Cl | 2p | 198.8 | (C8H12)RhCl2Rh(C8H12) | di-mu-chlorobis[(1,2,5,6-eta)-1,5-cyclooctadiene]dirhodium | Contour J.P., Mouvier G., Hoogewijs M., Leclere C. | J. Catal. 48, 217 (1977) | [8 empty] | No |  |  |  | Internal hydrocarbon | Reliable, with two-point correction of energy scale
Cl | 2p | 198.9 | (C8H12)RhCl2Rh(C8H12) | di-mu-chlorobis[(1,2,5,6-eta)-1,5-cyclooctadiene]dirhodium | Fierro J.L.G., Palacios J.M., Tomas F. | Surf. Interface Anal. 13, 25 (1988) | [8 empty] | No |  |  |  | Adventitious carbon | Reliable, with two-point correction of energy scale
Cl | 2p | 198.2 | [IrCl6(NH2CH2CH2NH2)3] | hexachlorotris(1,2-diamineethane)iridium | Nefedov V.I. | Koord. Khim. 4, 1285 (1978) | [8 empty] | No |  |  |  | Internal hydrocarbon | Reliable, with two-point correction of energy scale
Cl | 2p | 197.5 | [Nb6Cl12Cl2(SO(CH3)2)4] | dodeca-mu-chloro-dichlorotetrakis(sulfinylbis(methyl))hexaniobium | Best S.A., Walton R.A. | Inorg. Chem. 18, 486 (1979) | [8 empty] | No |  |  |  | Internal hydrocarbon | Two-point correction of energy scale
Cl | 2p | 199.3 | [Nb6Cl12Cl2(SO(CH3)2)4] | dodeca-mu-chloro-dichlorotetrakis(sulfinylbis(methyl))hexaniobium | Best S.A., Walton R.A. | Inorg. Chem. 18, 486 (1979) | [8 empty] | No |  |  |  | Internal hydrocarbon | Reliable, with two-point correction of energy scale
Cl | 2p | 199.2 | RhCl3.12H2O | rhodium(III) chloride dodecahydrate | Contour J.P., Mouvier G., Hoogewijs M., Leclere C. | J. Catal. 48, 217 (1977) | [8 empty] | No |  |  |  | Adventitious carbon | Reliable, with two-point correction of energy scale
Cl | 2p | 198.1 | [N(C3H5)4][ReCl5(NH2CSNH2)] | tetrapropylammonium pentachlorothiourearhenate | Srinivasan R., Walton R.A. | Inorg. Chim. Acta 25, L85 (1977) | [8 empty] | No |  |  |  | Internal hydrocarbon | Reliable, with two-point correction of energy scale
Cl | 2p | 198.7 | [Fe(C4H2NCC6H5)4]Cl3 | 5,10,15,20-tetraphenylporphyrin iron trichloride | Blomquist J., Helgeson U., Moberg L.C., Folkesson B., Larsson R. | Inorg. Chim. Acta 69, 17 (1983) | [8 empty] | No |  |  |  | Infra red(comments) | Reliable | [5 empty] | The same procedure for charge reference was used by Larsson, R., Folkesson, B. Chem. Scr. 9, 148 (1976).
Cl | 2p | 200.1 | C6H2Cl4 | 1,2,3,4-tetrachlorobenzene | Clark D.T., Kilcast D., Adams D.B., Musgrave W.K.R. | J. Electron Spectrosc. Relat. Phenom. 6, 117 (1975) | [8 empty] | No |  |  | Au | Internal hydrocarbon | Reliable, with two-point correction of energy scale | vapor deposited
Cl | 2p | 198.7 | [MoCl3(O)(P(C6H5)3)2] | trichlorooxobis(triphenylphosphine)molybdenum | Hughes W.B., Baldwin B.A. | Inorg. Chem. 13, 1531 (1974) | [8 empty] | No |  |  |  | Internal hydrocarbon | Reliable, with two-point correction of energy scale
Cl | 2p | 198.3 | [NiCl2((C6H5)3P)2] | dichlorobis(triphenylphosphine)nickel | Nefedov V.I., Zhumadilov E.K., Baer L. | Zh. Neorg. Khimii 23, 2113 (1978) | [8 empty] | No |  |  |  | Internal hydrocarbon | Reliable, with two-point correction of energy scale
Cl | 2p | 198.9 | [NiCl2((C6H5)3P)2] | dichlorobis(triphenylphosphine)nickel | Blackburn J. R., Nordberg C.R., Stevie F., Albridge R.G., Jones M.M. | Inorg. Chem. 9, 2374 (1970) | [8 empty] | No |  |  |  | Internal hydrocarbon | Reliable, with two-point correction of energy scale
Cl | 2p | 199.2 | [NiCl2((C6H5)3P)2] | dichlorobis(triphenylphosphine)nickel | Seno M., Tsuchiya S., Hidai M., Uchida Y. | Bull. Chem. Soc. Jpn. 49, 1184 (1976) | [8 empty] | No |  |  |  | Internal hydrocarbon | Reliable, with two-point correction of energy scale
Cl | 2p | 199.34 | [PdCl2((C6H5)3P)2] | dichlorobis(triphenylphosphine)palladium | Choudary B.M., Kumar K.R., Jamil Z., Thyagarajan G. | J. Chem. Soc. Chem. Commun. 931, (1985) | [8 empty] | No |  |  |  | Internal hydrocarbon | Reliable, with two-point correction of energy scale
Cl | 2p | 198.3 | [MoCl2(NO)2((C6H5)3P)2] | dichloro(dinitrosyl)bis(triphenylphosphine)molybdenum | Hughes W.B., Baldwin B.A. | Inorg. Chem. 13, 1531 (1974) | [8 empty] | No |  |  |  | Internal hydrocarbon | Reliable, with two-point correction of energy scale
Cl | 2p | 197.7 | cis-[PtCl2(P(C6H5)3)2] | cis-dichlorobis(triphenylphoshine)platinum | Clark D.T., Briggs D., Adams D.B. | J. Chem. Soc. Dalton Trans. 169 (1973) | [8 empty] | No |  |  |  | Internal hydrocarbon | Reliable, with two-point correction of energy scale
Cl | 2p | 198 | cis-[PtCl2(P(C6H5)3)2] | cis-dichlorobis(triphenylphoshine)platinum | Riggs W.M. | Anal. Chem. 44, 830 (1972) | [8 empty] | No |  |  |  | Internal hydrocarbon | Reliable, with two-point correction of energy scale
Cl | 2p | 197.7 | cis-[PtCl2(P(C6H5)3)2] | cis-dichlorobis(triphenylphoshine)platinum | Clark D.T., Briggs D., Adams D.B. | J. Chem. Soc. Dalton Trans. 169 (1973) | [8 empty] | No |  |  |  | Internal hydrocarbon | Reliable, with two-point correction of energy scale
Cl | 2p | 198 | cis-[PtCl2(P(C6H5)3)2] | cis-dichlorobis(triphenylphoshine)platinum | Riggs W.M. | Anal. Chem. 44, 830 (1972) | [8 empty] | No |  |  |  | Internal hydrocarbon | Reliable, with two-point correction of energy scale
Cl | 2p | 198.7 | [MoCl4(P(C6H5)3)2] | tetrachlorobis(triphenylphosphine)molybdenum | Hughes W.B., Baldwin B.A. | Inorg. Chem. 13, 1531 (1974) | [8 empty] | No |  |  |  | Internal hydrocarbon | Reliable, with two-point correction of energy scale
Cl | 2p | 198.5 | [Rh(CO)Cl(P(C6H5)3)2] | carbonylchlorobis(triphenylphosphine)rhodium | Okamoto Y., Ishida N., Imanaka T., Teranishi, S. | J. Catal. 58, 82 (1979) | [8 empty] | No |  |  |  | Internal hydrocarbon | Reliable, with two-point correction of energy scale
Cl | 2p | 198.6 | [Rh(CO)Cl(P(C6H5)3)2] | carbonylchlorobis(triphenylphosphine)rhodium | Furlani C., Mattogno G., Plozonetti G., Sbrana G., Valentini G. | J. Catal. 94, 335 (1985) | [8 empty] | No |  |  | Au | Internal hydrocarbon | Reliable, with two-point correction of energy scale
Cl | 2p | 198.1 | [Mo(CO)3Cl2(P(C6H5)3)2] | tricarbonyldichlorobis(triphenylphosphine)molybdenum | Hughes W.B., Baldwin B.A. | Inorg. Chem. 13, 1531 (1974) | [8 empty] | No |  |  |  | Internal hydrocarbon | Reliable, with two-point correction of energy scale
Cl | 2p | 198 | [PtClH(P(C2H5)3)2] | chloro(hydrido)bis(triethylphosphine)platinum | Riggs W.M. | Anal. Chem. 44, 830 (1972) | [8 empty] | No |  |  |  | Internal hydrocarbon | Reliable, with two-point correction of energy scale
Cl | 2p | 207.32 | [N(C4H9)4]ClO4 | tetrabutylammonium perchlorate | Thorn R.J., Carlson K.D., Crabtree G.W., Wang H.H. | J. Phys. C. 18, 5501 (1985) | [8 empty] | No |  |  |  | Internal hydrocarbon | Reliable, with two-point correction of energy scale
Cl | 2p | 198.5 | [ReCl(N2)((CH3)2P(C6H5))4] | trans-chlorotetrakis(dimethylphenylphosphine)(dinitrogen)rhenium | Leigh G.J., Bremser W. | J. Chem. Soc. Dalton Trans. 1217 (1972) | [8 empty] | No |  |  |  | Internal hydrocarbon | Reliable, with two-point correction of energy scale
Cl | 2p | 199.6 | [N(C2H5)4]2[Ta6Cl12Cl6] | bis(tetraethylammonium) dodeca-mu-chloro-hexachlorohexatantalate | Best S.A., Walton R.A. | Inorg. Chem. 18, 486 (1979) | [8 empty] | No |  |  |  | Internal hydrocarbon | Reliable, with two-point correction of energy scale
Cl | 2p | 197.5 | [N(C2H5)4]2[Ta6Cl12Cl6] | bis(tetraethylammonium) dodeca-mu-chloro-hexachlorohexatantalate | Best S.A., Walton R.A. | Inorg. Chem. 18, 486 (1979) | [8 empty] | No |  |  |  | Internal hydrocarbon | Two-point correction of energy scale
Cl | 2p | 197.6 | [N(C2H5)4]2CoCl4 | bis(tetraethylammonium) tetrachlorocobaltate | Escard J., Mavel G., Guerchais J.E., Kergoat R. | Inorg. Chem. 13, 695 (1974) | [8 empty] | No |  |  |  | Internal hydrocarbon | Reliable, with two-point correction of energy scale
Cl | 2p | 197.3 | [N(C2H5)4]2[CuCl4] | bis(tetraethylammonium) tetrachlorocuprate | Escard J., Mavel G., Guerchais J.E., Kergoat R. | Inorg. Chem. 13, 695 (1974) | [8 empty] | No |  |  |  | Internal hydrocarbon | Reliable, with two-point correction of energy scale
Cl | 2p | 197.5 | [N(C2H5)4]2MnCl4 | bis(tetraethylammonium) tetrachloromanganate(II) | Escard J., Mavel G., Guerchais J.E., Kergoat R. | Inorg. Chem. 13, 695 (1974) | [8 empty] | No |  |  |  | Internal hydrocarbon | Reliable, with two-point correction of energy scale
Cl | 2p | 198.2 | [N(C2H5)4]2[Mo6Br8Cl6] | bis(tetraethylammonium) octa-mu3-bromo-hexachlorohexamolybdate | Best S.A., Walton R.A. | Inorg. Chem. 18, 486 (1979) | [8 empty] | No |  |  |  | Internal hydrocarbon | Reliable, with two-point correction of energy scale
Cl | 2p | 200.3 | C6H3Cl3 | 1,2,3-trichlorobenzene | Clark D.T., Kilcast D., Adams D.B., Musgrave W.K.R. | J. Electron Spectrosc. Relat. Phenom. 6, 117 (1975) | [8 empty] | No |  |  | Au | Internal hydrocarbon | Reliable, with two-point correction of energy scale | vapor deposited
Cl | 2p | 199.2 | [RhCl3(P(C6H5)3)3] | trichlorotris(triphenylphosphine)rhodium | Furlani C., Mattogno G., Plozonetti G., Sbrana G., Valentini G. | J. Catal. 94, 335 (1985) | [8 empty] | No |  |  | Au | Internal hydrocarbon | Reliable, with two-point correction of energy scale
Cl | 2p | 198.5 | [CuCl((C6H5)3P)3] | chlorotris(triphenylphosphine)copper | Battistoni C., Mattongno G., Paparazzo E., Naldini L. | Inorg. Chim. Acta 102, 1 (1985) | [8 empty] | No |  |  |  | Internal hydrocarbon | Reliable, with two-point correction of energy scale
Cl | 2p | 198 | [RhCl(P(C6H5)3)3] | chlorotris(triphenylphosphine)rhodium | Okamoto Y., Ishida N., Imanaka T., Teranishi, S. | J. Catal. 58, 82 (1979) | [8 empty] | No |  |  |  | Internal hydrocarbon | Reliable, with two-point correction of energy scale
Cl | 2p | 198.1 | [RhCl(P(C6H5)3)3] | chlorotris(triphenylphosphine)rhodium | Mason R., Mingos D.M.P., Rucci G., Connor J.A. | J. Chem. Soc. Dalton Trans. 1730 (1972) | [8 empty] | No |  |  |  | Internal hydrocarbon | Reliable, with two-point correction of energy scale
Cl | 2p | 197.8 | [RhCl(P(C6H5)3)3] | chlorotris(triphenylphosphine)rhodium | Nefedov V.I. | Koord. Khim. 4, 1285 (1978) | [8 empty] | No |  |  |  | Internal hydrocarbon | Reliable, with two-point correction of energy scale
Cl | 2p | 198.9 | [RhCl(P(C6H5)3)3] | chlorotris(triphenylphosphine)rhodium | Furlani C., Mattogno G., Plozonetti G., Sbrana G., Valentini G. | J. Catal. 94, 335 (1985) | [8 empty] | No |  |  | Au | Internal hydrocarbon | Reliable, with two-point correction of energy scale
Cl | 2p | 197.9 | (NH4)Cl | ammonium chloride | Escard J., Mavel G., Guerchais J.E., Kergoat R. | Inorg. Chem. 13, 695 (1974) | [8 empty] | No |  |  |  | Adventitious carbon | Reliable, with two-point correction of energy scale
Cl | 2p | 197.5 | [PtCl2(P(C4H9)3)2] | cis-dichlorobis(tributylphosphine)platinum | Clark D.T., Briggs D., Adams D.B. | J. Chem. Soc. Dalton Trans. 169 (1973) | [8 empty] | No |  |  |  | Internal hydrocarbon | Reliable, with two-point correction of energy scale
Cl | 2p | 198.2 | [PtCl2(P(C4H9)3)2] | cis-dichlorobis(tributylphosphine)platinum | Clark D.T., Adams D.B., Briggs D. | J. Chem. Soc. Chem. Commun. 603 (1971) | [8 empty] | No |  |  |  | Internal hydrocarbon | Reliable, with two-point correction of energy scale
Cl | 2p | 197.7 | [PtCl2(C5H5N)2] | trans-dichlorobis(pyridine)platinum | Clark D.T., Briggs D., Adams D.B. | J. Chem. Soc. Dalton Trans. 169 (1973) | [8 empty] | No |  |  |  | Internal hydrocarbon | Reliable, with two-point correction of energy scale
Cl | 2p | 200.1 | C6H5Cl | chlorobenzene | Clark D.T., Kilcast D., Adams D.B., Musgrave W.K.R. | J. Electron Spectrosc. Relat. Phenom. 6, 117 (1975) | [8 empty] | No |  |  | Au | Internal hydrocarbon | Reliable, with two-point correction of energy scale | vapor deposited
Cl | 2p | 200.7 | ClC6H4Cl | 1,2-dichlorobenzene | Clark D.T., Kilcast D., Adams D.B., Musgrave W.K.R. | J. Electron Spectrosc. Relat. Phenom. 6, 117 (1975) | [8 empty] | No |  |  | Au | Internal hydrocarbon | Reliable, with two-point correction of energy scale | vapor deposited
Cl | 2p | 198.8 | [W(CO)3(C5H5)]SnCl3 | tricarbonyl(cyclopentadienyl)tungsten trichlorostannate | Willemen H., Wuyts L.F., Van De Vondel D.F., Van Der Kelen G.P. | J. Electron Spectrosc. Relat. Phenom. 11, 245 (1977) | [8 empty] | No |  |  |  | Internal hydrocarbon | Reliable, with two-point correction of energy scale
Cl | 2p | 199.4 | [N(C2H5)4]3[NbC12]Cl6 | tris(tetraethylammonium) dodeca-mu-chlorohexachlorohexaniobate | Best S.A., Walton R.A. | Inorg. Chem. 18, 486 (1979) | [8 empty] | No |  |  |  | Internal hydrocarbon | Reliable, with two-point correction of energy scale
Cl | 2p | 197.5 | [N(C2H5)4]3[NbC12]Cl6 | tris(tetraethylammonium) dodeca-mu-chlorohexachlorohexaniobate | Best S.A., Walton R.A. | Inorg. Chem. 18, 486 (1979) | [8 empty] | No |  |  |  | Internal hydrocarbon | Two-point correction of energy scale
Cl | 2p | 198.6 | [N(C2H5)4]3[Pt(SnCl3)5] | tris(tetraethylammonium) platinum penta(trichlorostannate) | Riggs W.M. | Anal. Chem. 44, 830 (1972) | [8 empty] | No |  |  |  | Internal hydrocarbon | Reliable, with two-point correction of energy scale
Cl | 2p | 198.9 | [Pt(NH3)2]Cl2 | diammineplatinum dichloride | Nefedov V.I. | Koord. Khim. 4, 1285 (1978) | [8 empty] | No |  |  |  | Adventitious carbon | Reliable, with two-point correction of energy scale
Cl | 2p | 198.9 | [Pt(NH3)2]Cl2 | diammineplatinum dichloride | Nefedov V.I., Salyn Y.V., Baranovski I.B., Majorova A.G. | Zh. Neorg. Khimii 25, 216 (1980) | [8 empty] | No |  |  |  | Adventitious carbon | Reliable, with two-point correction of energy scale
Cl | 2p | 198.8 | [Pt(NH3)2]Cl2 | diammineplatinum dichloride | Contour J.P., Mouvier G., Hoogewijs M., Leclere C. | J. Catal. 48, 217 (1977) | [8 empty] | No |  |  |  | Adventitious carbon | Reliable, with two-point correction of energy scale
Cl | 2p | 199.4 | RhCl3.3H2O | rhodium(III) chloride trihydrate | Furlani C., Mattogno G., Plozonetti G., Sbrana G., Valentini G. | J. Catal. 94, 335 (1985) | [8 empty] | No |  |  | Au | Adventitious carbon | Reliable, with two-point correction of energy scale
Cl | 2p | 198.6 | RhCl3.3H2O | rhodium(III) chloride trihydrate | Andersson S.L.T., Scurrell M.S. | J. Catal. 59, 340 (1979) | [8 empty] | No |  |  | Au | Adventitious carbon | Reliable, with two-point correction of energy scale
Cl | 2p | 199.4 | [N(C4H9)4]2[Nb6Cl12Br6] | bis(tetrabutylammonium) hexabromo-dodeca-mu-chlorohexaniobate | Best S.A., Walton R.A. | Inorg. Chem. 18, 486 (1979) | [8 empty] | No |  |  |  | Internal hydrocarbon | Reliable, with two-point correction of energy scale
Cl | 2p | 199.7 | [N(C4H9)4]2[Ta6Cl12Br6] | bis(tetrabutylammonium) hexabromo-dodeca-mu-chlorohexatantalate | Best S.A., Walton R.A. | Inorg. Chem. 18, 486 (1979) | [8 empty] | No |  |  |  | Internal hydrocarbon | Reliable, with two-point correction of energy scale
Cl | 2p | 199.3 | (P(C3H7)3)4[(NbCl12)Cl2] | dodeca-mu-chloro-dichlorotetrakis(tripropylphosphine)hexaniobium | Best S.A., Walton R.A. | Inorg. Chem. 18, 486 (1979) | [8 empty] | No |  |  |  | Internal hydrocarbon | Reliable, with two-point correction of energy scale
Cl | 2p | 197.5 | (P(C3H7)3)4[(NbCl12)Cl2] | dodeca-mu-chloro-dichlorotetrakis(tripropylphosphine)hexaniobium | Best S.A., Walton R.A. | Inorg. Chem. 18, 486 (1979) | [8 empty] | No |  |  |  | Internal hydrocarbon | Two-point correction of energy scale
Cl | 2p | 197.8 | Pt(NH3)4Cl2 | tetraammineplatinum dichloride | Nefedov V.I., Salyn Y.V., Baranovski I.B., Majorova A.G. | Zh. Neorg. Khimii 25, 216 (1980) | [8 empty] | No |  |  |  | Adventitious carbon | Reliable, with two-point correction of energy scale
Cl | 2p | 197.8 | Pt(NH3)4Cl2 | tetraammineplatinum dichloride | Salyn Y.V., Nefedov V.I., Makarova A.G., Kuznetsova G.N. | Zh. Neorg. Khimii 23, 829 (1978) | [8 empty] | No |  |  |  | Adventitious carbon | Reliable, with two-point correction of energy scale
Cl | 2p | 208.6 | NiClO4.6H2O | nickel perchlorate hexahydrate | Nefedov V.I., Zhumadilov E.K., Baer L. | Zh. Neorg. Khimii 23, 2113 (1978) | [8 empty] | No |  |  |  | Adventitious carbon | Reliable, with two-point correction of energy scale
Cl | 2p | 199.2 | NiCl2.6H2O | nickel(II) dichloride hexahydrate | Maitogno G.M., Zanoni R., Guisto D., Russo G., Sisti, L. | Inorg. Chim. Acta 104, 9 (1985) | [8 empty] | No |  |  |  | Adventitious carbon | Reliable, with two-point correction of energy scale
Cl | 2p | 196.9 | [(CH3)4N]Cl | tetramethylammonium chloride | Konno H., Yamamoto Y. | Bull. Chem. Soc. Jpn. 60, 2561 (1987) | Adequate |  |  | other | mixed Gaussian/Lorentzian |  |  |  | No | Mg |  |  | Adventitious carbon | Reliable, with one-point correction of energy scale | sample placed on a mesh |  |  | 120-180 | Adequate
Cl | 2p | 198.2 | [NH3(C4H9)][Sb2Cl9] | butylammonium nonachlorodistibnate | Birchall T., Connor J.A., Hillier I.H. | J. Chem. Soc. Dalton Trans. 2003 (1975) | [8 empty] | No |  |  |  | Internal hydrocarbon | Reliable, with two-point correction of energy scale
Cl | 2p | 198.4 | Na[RhCl4((CH3)2SO)2] | sodium bis(tetrachlorodimethylsulfoxiderhodate) | Baranovski I.B., Golubnichaya M.A., Mazo G.Ya., Nefedov V.I., Salyn Ya.V., Shchelokov R.N. | Zh. Neorg. Khimii 21, 1085 (1976) | [8 empty] | No |  |  |  | Internal hydrocarbon | Reliable, with two-point correction of energy scale
Cl | 2p | 199.1 | [PtCl2(C8H12)] | dichloro(1,5-cyclooctadiene)platinum | Fierro J.L.G., Palacios J.M., Tomas F. | Surf. Interface Anal. 13, 25 (1988) | [8 empty] | No |  |  |  | Adventitious carbon | Reliable, with two-point correction of energy scale
Cl | 2p | 198.4 | [PtCl2(C8H12)] | dichloro(1,5-cyclooctadiene)platinum | Contour J.P., Mouvier G., Hoogewijs M., Leclere C. | J. Catal. 48, 217 (1977) | [8 empty] | No |  |  |  | Internal hydrocarbon | Reliable, with two-point correction of energy scale
Cl | 2p | 198.8 | (NH4)2[Re2Cl8].2H2O | diammonium octachlorodirhenate(III) dihydrate | Nefedov V. I., Salyn Y.V. Shtemenko A.V., Kotelnikova A.S. | Inorg. Chim. Acta 45, L49 (1980) | [8 empty] | No |  |  |  | Internal hydrocarbon | Reliable, with two-point correction of energy scale
Cl | 2p | 199.3 | [NiCl2(C12H7N2)2] | dichlorobis(1,10-diazaanthracene)nickel | Maitogno G.M., Zanoni R., Guisto D., Russo G., Sisti, L. | Inorg. Chim. Acta 104, 9 (1985) | [8 empty] | No |  |  |  | Internal hydrocarbon | Reliable, with two-point correction of energy scale
Cl | 2p | 198.4 | [Pt(NH2NH2ClC(S)SCH3)2] | bis(methyldithiocarbazate hydrogen chloride)platinum | Battistoni C., Guiliani A.M., Paparazzo E., Tarli F. | J. Chem. Soc. Dalton Trans. 1293 (1984) | [8 empty] | No |  |  |  | Adventitious carbon | Reliable, with two-point correction of energy scale
Cl | 2p | 198.9 | [BCl3(PO(C6H5)3)] | oxotriphenylphosphorane trichloroborate | Hoste S., Van De Vondel D.F., Van Der Kelen G.P. | J. Electron Spectrosc. Relat. Phenom. 17, 191 (1979) | [8 empty] | No |  |  |  | Internal hydrocarbon | Reliable, with two-point correction of energy scale
Cl | 2p | 199.4 | [BCl3(P(C6H5)3)] | triphenylphosphine trichloroborate | Hoste S., Van De Vondel D.F., Van Der Kelen G.P. | J. Electron Spectrosc. Relat. Phenom. 17, 191 (1979) | [8 empty] | No |  |  |  | Internal hydrocarbon | Reliable, with two-point correction of energy scale
Cl | 2p | 199.4 | [SbCl5(OP(C6H5)3)] | pentachloro(oxotriphenylphosphorane)stiborane | Hoste S., Van De Vondel D.F., Van Der Kelen G.P. | J. Electron Spectrosc. Relat. Phenom. 17, 191 (1979) | [8 empty] | No |  |  |  | Internal hydrocarbon | Reliable, with two-point correction of energy scale
Cl | 2p | 198.9 | [SbSCl5(SP(C6H5)3)] | pentachloro(triphenylthiophosphorane)thiostiborane | Hoste S., Van De Vondel D.F., Van Der Kelen G.P. | J. Electron Spectrosc. Relat. Phenom. 17, 191 (1979) | [8 empty] | No |  |  |  | Internal hydrocarbon | Reliable, with two-point correction of energy scale
Cl | 2p | 199.1 | [SbCl5(P(C6H5)3)] | pentachloro(triphenylphosphine)stiborane | Hoste S., Van De Vondel D.F., Van Der Kelen G.P. | J. Electron Spectrosc. Relat. Phenom. 17, 191 (1979) | [8 empty] | No |  |  |  | Internal hydrocarbon | Reliable, with two-point correction of energy scale
Cl | 2p | 198.5 | [AuCl(P(C6H5)3)] | chloro(triphenylphosphine)gold | Van De Vondel D.F., Van Der Kelen G.P., Schmidbaur H., Wolleben A., Wagner F.E. | Phys. Scripta 16, 364 (1977) | [8 empty] | No |  |  |  | Adventitious carbon | Reliable, with two-point correction of energy scale
Cl | 2p | 198.8 | [AuCl(P(C6H5)3)] | chloro(triphenylphosphine)gold | McNeillie A., Brown D.H., Smith W.E., Gibson M., Watson L. | J. Chem. Soc. Dalton Trans. 767 (1980) | [8 empty] | No |  |  | C1s=284.9 | Internal hydrocarbon | Reliable
Cl | 2p | 201 | C6Cl4O2[P(C6H5)3] | 2,3,5,6-tetrachloro-1,4-benzoquinone triphenylphosphine | Ng K.T., Hercules D.M. | J. Am. Chem. Soc. 97, 4169 (1974) | [8 empty] | No |  |  |  | Gold | Reliable, with two-point correction of energy scale
Cl | 2p | 198.7 | [AuCl(P(C2H5)3)] | chloro(triethylphosphine)gold | McNeillie A., Brown D.H., Smith W.E., Gibson M., Watson L. | J. Chem. Soc. Dalton Trans. 767 (1980) | [8 empty] | No |  |  | C1s=285.3 | Internal hydrocarbon | Reliable
Cl | 2p | 198.5 | [Rh(NH3)5Cl]Cl2 | pentaammine(chloro)rhodium dichloride | Andersson S.L.T., Scurrell M.S. | J. Catal. 71, 233 (1981) | [8 empty] | No |  |  | Au | Gold | Reliable
Cl | 2p | 198.2 | [NiCl2(NH2CSNH2)2] | dichlorotetra(thiourea)nickel | Srinivasan R., Walton R.A. | Inorg. Chim. Acta 25, L85 (1977) | [8 empty] | No |  |  |  | Adventitious carbon | Reliable, with two-point correction of energy scale
Cl | 2p | 199.3 | [Nb6Cl12(H2O)4]Cl2.4H2O | tetraaquadodeca-micro-chloro-octahedro-hexaniobium dichloride tetrahydrate | Best S.A., Walton R.A. | Inorg. Chem. 18, 486 (1979) | [8 empty] | No |  |  |  | Adventitious carbon | Reliable, with two-point correction of energy scale
Cl | 2p | 197.9 | [Nb6Cl12(H2O)4]Cl2.4H2O | tetraaquadodeca-micro-chloro-octahedro-hexaniobium dichloride tetrahydrate | Best S.A., Walton R.A. | Inorg. Chem. 18, 486 (1979) | [8 empty] | No |  |  |  | Adventitious carbon | Two-point correction of energy scale
Cl | 2p | 199.3 | [Ta6Cl12(H2O)4]Cl2.4H2O | tetraaquadodeca-micro-chloro-octahedro-hexatantalum dichloride tetrahydrate | Best S.A., Walton R.A. | Inorg. Chem. 18, 486 (1979) | [8 empty] | No |  |  |  | Adventitious carbon | Reliable, with two-point correction of energy scale
Cl | 2p | 197.8 | [Ta6Cl12(H2O)4]Cl2.4H2O | tetraaquadodeca-micro-chloro-octahedro-hexatantalum dichloride tetrahydrate | Best S.A., Walton R.A. | Inorg. Chem. 18, 486 (1979) | [8 empty] | No |  |  |  | Adventitious carbon | Two-point correction of energy scale
Cl | 2p | 199.4 | ZrCl | zirconium(I) chloride | Corbett J.D., Marek H.S. | Inorg. Chem. 22, 3194 (1983) | [8 empty] | No |  |  | Au & In4d=17.0 | Adventitious carbon | Reliable, with two-point correction of energy scale
Cl | 2p | 199.13 | [SbCl3(C6H5)2] | trichlorobis(phenyl)stiborane | Hoste S., Van De Vondel D.F., Van Der Kelen G.P. | J. Electron Spectrosc. Relat. Phenom. 17, 191 (1979) | [8 empty] | No |  |  |  | Internal hydrocarbon | Reliable, with two-point correction of energy scale
Cl | 2p | 198.7 | [PtCl2(C6H5NHC(S)NHC6H5)2] | dichlorobis(1,2-diphenylthiourea)platinum | Petrukhin O.M., Nefedov V.I., Salyn Y.V., Shevchenko V.N. | Zh. Neorg. Khimii 19, 1418 (1974) | [8 empty] | No |  |  |  | Internal hydrocarbon | Reliable, with two-point correction of energy scale
Cl | 2p | 200.8 | [PO(C6H4Cl)3] | tris(4-chlorophenyl)oxophosphorane | Hoste S., Van De Vondel D.F., Van Der Kelen G.P. | J. Electron Spectrosc. Relat. Phenom. 17, 191 (1979) | [8 empty] | No |  |  |  | Internal hydrocarbon | Reliable, with two-point correction of energy scale
Cl | 2p | 201 | [P(C6H4Cl)3] | tris(4-chlorophenyl)phosphine | Hoste S., Van De Vondel D.F., Van Der Kelen G.P. | J. Electron Spectrosc. Relat. Phenom. 17, 191 (1979) | [8 empty] | No |  |  |  | Internal hydrocarbon | Reliable, with two-point correction of energy scale
Cl | 2p | 197.8 | [CuCl(NH2CSNH2)3] | chlorotris(thiourea)copper | Srinivasan R., Walton R.A. | Inorg. Chim. Acta 25, L85 (1977) | [8 empty] | No |  |  |  | Adventitious carbon | Reliable, with two-point correction of energy scale
Cl | 2p | 196.2 | [(CH3)4N]Cl | tetramethylammonium chloride | Escard J., Mavel G., Guerchais J.E., Kergoat R. | Inorg. Chem. 13, 695 (1974) | [8 empty] | No |  |  |  | Internal hydrocarbon | Reliable, with two-point correction of energy scale
Cl | 2p | 198.1 | KCl | potassium chloride | Morgan W.E., Van Wazer J.R., Stec W.J. | J. Am. Chem. Soc. 95, 751 (1973) | [8 empty] | No |  |  |  | Adventitious carbon | Reliable, with two-point correction of energy scale
Cl | 2p | 192.2 | KCl | potassium chloride | Paynter R.W., Edgell M.J., Castle J.E. | J. Electron Spectrosc. Relat. Phemon. 40, 1 (1986) | [8 empty] | No |  |  |  | 6V,.2mA flood gun,In |  | powder (when a special point is made in the article)
Cl | 2p | 192.5 | KCl | potassium chloride | Paynter R.W., Edgell M.J., Castle J.E. | J. Electron Spectrosc. Relat. Phemon. 40, 1 (1986) | [8 empty] | No |  |  |  | 6V,.2mA flood gun,In |  | powder (when a special point is made in the article)
Cl | 2p | 192.9 | KCl | potassium chloride | Paynter R.W., Edgell M.J., Castle J.E. | J. Electron Spectrosc. Relat. Phemon. 40, 1 (1986) | [8 empty] | No |  |  |  | 6V,.2mA flood gun,In |  | powder (when a special point is made in the article)
Cl | 2p | 198.4 | KCl | potassium chloride | Nefedov V.I., Salyn, Y.V., Leonhardt G., Scheibe R. | J. Electron Spectrosc. Relat. Phenom. 10, 121 (1977) | [8 empty] | No |  |  |  | Adventitious carbon | Reliable, with two-point correction of energy scale
Cl | 2p | 198.2 | KCl | potassium chloride | Nefedov V.I., Salyn Y.V., Majorova A.G., Nazarova L.A., Baranovski I.B. | Zh. Neorg. Khimii 19, 1353 (1974) | [8 empty] | No |  |  |  | Adventitious carbon | Reliable, with two-point correction of energy scale
Cl | 2p | 192.7 | KCl | potassium chloride | Paynter R.W., Edgell M.J., Castle J.E. | J. Electron Spectrosc. Relat. Phemon. 40, 1 (1986) | [8 empty] | No |  |  |  | 6V,.2mA flood gun,In |  | powder (when a special point is made in the article)
Cl | 2p | 192.3 | RbCl | rubidium chloride | Paynter R.W., Edgell M.J., Castle J.E. | J. Electron Spectrosc. Relat. Phemon. 40, 1 (1986) | [8 empty] | No |  |  |  | 6V,.2mA flood gun,In |  | powder (when a special point is made in the article)
Cl | 2p | 193.1 | RbCl | rubidium chloride | Paynter R.W., Edgell M.J., Castle J.E. | J. Electron Spectrosc. Relat. Phemon. 40, 1 (1986) | [8 empty] | No |  |  |  | 6V,.2mA flood gun,In |  | powder (when a special point is made in the article)
Cl | 2p | 194.7 | RbCl | rubidium chloride | Paynter R.W., Edgell M.J., Castle J.E. | J. Electron Spectrosc. Relat. Phemon. 40, 1 (1986) | [8 empty] | No |  |  |  | 4V,.2mA flood gun,In |  | powder (when a special point is made in the article)
Cl | 2p | 197.9 | RbCl | rubidium chloride | Morgan W.E., Van Wazer J.R., Stec W.J. | J. Am. Chem. Soc. 95, 751 (1973) | [8 empty] | No |  |  |  | Adventitious carbon | Reliable, with two-point correction of energy scale
Cl | 2p | 192 | RbCl | rubidium chloride | Paynter R.W., Edgell M.J., Castle J.E. | J. Electron Spectrosc. Relat. Phemon. 40, 1 (1986) | [8 empty] | No |  |  |  | 6V,.2mA flood gun,In |  | powder (when a special point is made in the article)
Cl | 2p | 197.9 | CsCl | cesium chloride | Baranovski I.B., Golubnichaya M.A., Mazo G.Ya., Nefedov V.I., Salyn Ya.V., Shchelokov R.N. | Zh. Neorg. Khimii 21, 1085 (1976) | [8 empty] | No |  |  |  | Adventitious carbon | Reliable, with two-point correction of energy scale
Cl | 2p | 196.3 | CsCl | cesium chloride | Morgan W.E., Van Wazer J.R., Stec W.J. | J. Am. Chem. Soc. 95, 751 (1973) | [8 empty] | No |  |  |  | Adventitious carbon | Reliable, with two-point correction of energy scale
Cl | 2p | 197.9 | CsCl | cesium chloride | Nefedov V.I., Salyn Y.V., Baranovski I.B., Majorova A.G. | Zh. Neorg. Khimii 25, 216 (1980) | [8 empty] | No |  |  |  | Adventitious carbon | Reliable, with two-point correction of energy scale
Cl | 2p | 199.5 | CuCl | copper(I) chloride | Battistoni C., Mattongno G., Paparazzo E., Naldini L. | Inorg. Chim. Acta 102, 1 (1985) | [8 empty] | No |  |  |  | Adventitious carbon | Reliable, with two-point correction of energy scale
Cl | 2p | 199.1 | CuCl | copper(I) chloride | Hashemi T., Hogarth C.A. | Electrochim. Acta 33, 1123 (1988) | Adequate |  |  |  | data |  |  |  | No | Al |  |  | Adventitious carbon | Reliable, with one-point correction of energy scale | solid on double-sided tape |  |  | 300 | Adequate
Cl | 2p | 199.5 | K2[PtCl6] | potassium hexacholorplatinate(IV) | Battistoni C., Guiliani A.M., Paparazzo E., Tarli F. | J. Chem. Soc. Dalton Trans. 1293 (1984) | [8 empty] | No |  |  |  | Adventitious carbon | Reliable, with two-point correction of energy scale
Cl | 2p | 198.7 | K2[PtCl6] | potassium hexacholorplatinate(IV) | Cox L.E., Hercules D.M. | J. Electron Spectrosc. Relat. Phenom. 1, 193 (1972) | [8 empty] | No |  |  |  | Gold | Reliable, with two-point correction of energy scale
Cl | 2p | 198.9 | K2[PtCl6] | potassium hexacholorplatinate(IV) | Leigh G.J., Bremser W. | J. Chem. Soc. Dalton Trans. 1217 (1972) | [8 empty] | No |  |  |  | Adventitious carbon | Reliable, with two-point correction of energy scale
Cl | 2p | 198.9 | K2[PtCl6] | potassium hexacholorplatinate(IV) | Nefedov V.I., Salyn Y.V., Baranovski I.B., Majorova A.G. | Zh. Neorg. Khimii 25, 216 (1980) | [8 empty] | No |  |  |  | Adventitious carbon | Reliable, with two-point correction of energy scale
Cl | 2p | 198.9 | K2[PtCl6] | potassium hexacholorplatinate(IV) | Salyn Y.V., Nefedov V.I., Makarova A.G., Kuznetsova G.N. | Zh. Neorg. Khimii 23, 829 (1978) | [8 empty] | No |  |  |  | Adventitious carbon | Reliable, with two-point correction of energy scale
Cl | 2p | 199 | K2[ReCl6] | potassium hexachlororhenate(IV) | Nefedov V. I., Salyn Y.V. Shtemenko A.V., Kotelnikova A.S. | Inorg. Chim. Acta 45, L49 (1980) | [8 empty] | No |  |  |  | Adventitious carbon | Reliable, with two-point correction of energy scale
Cl | 2p | 199.3 | K2[ReCl6] | potassium hexachlororhenate(IV) | Leigh G.J., Bremser W. | J. Chem. Soc. Dalton Trans. 1217 (1972) | [8 empty] | No |  |  |  | Adventitious carbon | Reliable, with two-point correction of energy scale
Cl | 2p | 198.4 | K2[ReCl6] | potassium hexachlororhenate(IV) | Cox L.E., Hercules D.M. | J. Electron Spectrosc. Relat. Phenom. 1, 193 (1972) | [8 empty] | No |  |  |  | Gold | Reliable, with two-point correction of energy scale
Cl | 2p | 198.4 | K2[SnCl6] | potassium hexachlorostannate(IV) | Cox L.E., Hercules D.M. | J. Electron Spectrosc. Relat. Phenom. 1, 193 (1972) | [8 empty] | No |  |  |  | Gold | Reliable, with two-point correction of energy scale
Cl | 2p | 199 | K2[WCl6] | potassium hexachlorowolframate(IV) | Leigh G.J., Bremser W. | J. Chem. Soc. Dalton Trans. 1217 (1972) | [8 empty] | No |  |  |  | Adventitious carbon | Reliable, with two-point correction of energy scale
Cl | 2p | 198.7 | K3[IrCl6] | potassium hexachloroiridate(III) | Nefedov V. I., Salyn Y.V., Baronovskii I.B., Nikolskii A.B. | Zh. Neorg. Khimii 22, 1715 (1977) | [8 empty] | No |  |  |  | Adventitious carbon | Reliable, with two-point correction of energy scale
Cl | 2p | 198.4 | K3[RhCl6] | potassium hexachlororhodate(III) | Salyn Y.V., Nefedov V.I., Makarova A.G., Kuznetsova G.N. | Zh. Neorg. Khimii 23, 829 (1978) | [8 empty] | No |  |  |  | Adventitious carbon | Reliable, with two-point correction of energy scale
Cl | 2p | 199.2 | Cs[SbCl6] | cesium hexachlorostibnate(V) | Tricker M.J. | Inorg. Chem. 13, 743 (1974) | [8 empty] | No |  |  |  | Adventitious carbon | Reliable, with two-point correction of energy scale
Cl | 2p | 199.1 | WCl6 | tungsten(VI) hexachloride | Wu H.-M., Chen S.A. | Synthetic Metals 20, 169 (1987) | Adequate | 0.1 |  |  | data |  |  |  | Yes | Mg |  | Au4f7= 84.00 | Gold | Reliable, with one-point correction of energy scale |  |  |  | 300 | Adequate
Cl | 2p | 198.8 | K4Mo2Cl8 | tetrapotassium octachlorodimolybdate | Haycock D., Urch D.S., Garner C.D., Hillier I.H. | J. Electron Spectrosc. Relat. Phenom. 17, 345 (1979) | [8 empty] | No |  |  |  | Adventitious carbon | Reliable, with two-point correction of energy scale
Cl | 2p | 198 | Cs3Sb2Cl9 | cesium nonachlorostibnate(III) | Birchall T., Connor J.A., Hillier I.H. | J. Chem. Soc. Dalton Trans. 2003 (1975) | [8 empty] | No |  |  |  | Adventitious carbon | Reliable, with two-point correction of energy scale
Cl | 2p | 198.1 | Cs3Sb2Cl9 | cesium nonachlorostibnate(III) | Tricker M.J. | Inorg. Chem. 13, 743 (1974) | [8 empty] | No |  |  |  | Adventitious carbon | Reliable, with two-point correction of energy scale
Cl | 2p | 200 | AgCl | silver(I) chloride | Kaushik V.K. | J. Electron Spectrosc. Relat. Phenom. 56, 273 (1991) | [8 empty] | No |  |  | Cu 2p3 | Adventitious carbon | Reliable, with two-point correction of energy scale | powder (when a special point is made in the article)
Cl | 2p | 198.4 | AgCl | silver(I) chloride | Kaushik V.K. | J. Electron Spectrosc. Relat. Phenom. 56, 273 (1991) | [8 empty] | No |  |  | Cu 2p3 | Adventitious carbon | Reliable, with two-point correction of energy scale | powder (when a special point is made in the article)
Cl | 2p | 198.3 | VCl2 | vanadium(II) chloride | Horvath B., Strutz J., Geyer-Lippmann J., Horvath E.G. | Z. Anorg. Allg. Chem. 483, 181 (1981) | [8 empty] | No |  |  |  | Adventitious carbon | Reliable, with two-point correction of energy scale
Cl | 2p | 198.5 | ZnCl2 | zinc(II) chloride | Klein J.C., Hercules D.M. | J. Catal. 82, 424 (1983) | [8 empty] | No |  |  |  | Adventitious carbon | Reliable, with two-point correction of energy scale
Cl | 2p | 200.1 | ICl3 | iodine chloride | Sherwood P.M.A. | J. Chem. Soc. Faraday Trans. II 72, 1806 (1976) | [8 empty] | No |  |  | Au | Gold |  | vapor deposited
Cl | 2p | 198.7 | K2PtCl4 | potassium tetrachloroplatinate(II) | Salyn Y.V., Nefedov V.I., Makarova A.G., Kuznetsova G.N. | Zh. Neorg. Khimii 23, 829 (1978) | [8 empty] | No |  |  |  | Adventitious carbon | Reliable, with two-point correction of energy scale
Cl | 2p | 198.8 | K2PtCl4 | potassium tetrachloroplatinate(II) | Contour J.P., Mouvier G., Hoogewijs M., Leclere C. | J. Catal. 48, 217 (1977) | [8 empty] | No |  |  |  | Adventitious carbon | Reliable, with two-point correction of energy scale
Cl | 2p | 199.6 | K2PtCl4 | potassium tetrachloroplatinate(II) | Battistoni C., Guiliani A.M., Paparazzo E., Tarli F. | J. Chem. Soc. Dalton Trans. 1293 (1984) | [8 empty] | No |  |  |  | Adventitious carbon | Reliable, with two-point correction of energy scale
Cl | 2p | 198.7 | K2PtCl4 | potassium tetrachloroplatinate(II) | Nefedov V.I., Salyn Y.V., Baranovski I.B., Majorova A.G. | Zh. Neorg. Khimii 25, 216 (1980) | [8 empty] | No |  |  |  | Adventitious carbon | Reliable, with two-point correction of energy scale
Cl | 2p | 199.1 | K2PtCl4 | potassium tetrachloroplatinate(II) | Shul'ga Y.M., Bulatov A.V., Gould R.A.T., Konze W.V., Pignolet L.H. | Inorg. Chem. 31, 4704 (1992) | Adequate |  |  |  | data |  |  |  | No | Mg |  | Au4f7 = 84.00 | Adventitious carbon | Reliable, with two-point correction of energy scale | solid sample mounted on tape |  |  | 300 | Adequate
Cl | 2p | 199.3 | RhCl3 | rhodium(III) chloride | Okamoto Y., Ishida N., Imanaka T., Teranishi, S. | J. Catal. 58, 82 (1979) | [8 empty] | No |  |  |  | Adventitious carbon | Reliable, with two-point correction of energy scale
Cl | 2p | 198.6 | RhCl3 | rhodium(III) chloride | Nefedov V.I., Salyn Y.V., Baranovski I.B., Majorova A.G. | Zh. Neorg. Khimii 25, 216 (1980) | [8 empty] | No |  |  |  | Adventitious carbon | Reliable, with two-point correction of energy scale
Cl | 2p | 198.8 | RhCl3 | rhodium(III) chloride | Andersson S.L.T., Scurrell M.S. | J. Catal. 71, 233 (1981) | [8 empty] | No |  |  | Au | Gold | Reliable
Cl | 2p | 197.6 | VCl3 | vanadium(III) chloride | Horvath B., Strutz J., Geyer-Lippmann J., Horvath E.G. | Z. Anorg. Allg. Chem. 483, 181 (1981) | [8 empty] | No |  |  |  | Adventitious carbon | Reliable, with two-point correction of energy scale
Cl | 2p | 198.8 | K2PdCl4 | potassium tetrachloropalladate(II) | Nefedov V.I., Kokunov Y.V., Buslaev Y.A., Porai-koshits M.A., Gustyakova M.P., Ili'n E.G. | Zh. Neorg. Khimii 18, 931 (1973) | [8 empty] | No |  |  |  | Adventitious carbon | Reliable, with two-point correction of energy scale
Cl | 2p | 199.7 | SbCl5 | antinomy(V) pentachloride | Birchall T., Connor J.A., Hillier I.H. | J. Chem. Soc. Dalton Trans. 2003 (1975) | [8 empty] | No |  |  |  | Adventitious carbon | Reliable, with two-point correction of energy scale
Cl | 2p | 198.6 | K2[IrCl6] | potassium hexachloroiridate(IV) | Cox L.E., Hercules D.M. | J. Electron Spectrosc. Relat. Phenom. 1, 193 (1972) | [8 empty] | No |  |  |  | Gold | Reliable, with two-point correction of energy scale
Cl | 2p | 198.5 | K2[IrCl6] | potassium hexachloroiridate(IV) | Nefedov V. I., Salyn Y.V., Baronovskii I.B., Nikolskii A.B. | Zh. Neorg. Khimii 22, 1715 (1977) | [8 empty] | No |  |  |  | Adventitious carbon | Reliable, with two-point correction of energy scale
Cl | 2p | 198.6 | K2[IrCl6] | potassium hexachloroiridate(IV) | Leigh G.J., Bremser W. | J. Chem. Soc. Dalton Trans. 1217 (1972) | [8 empty] | No |  |  |  | Adventitious carbon | Reliable, with two-point correction of energy scale
Cl | 2p | 198.4 | K2[MoCl6] | potassium hexachloromolybdate(IV) | Cox L.E., Hercules D.M. | J. Electron Spectrosc. Relat. Phenom. 1, 193 (1972) | [8 empty] | No |  |  |  | Gold | Reliable, with two-point correction of energy scale
Cl | 2p | 198.6 | K2[OsCl6] | potassium hexachloroosmate(IV) | Cox L.E., Hercules D.M. | J. Electron Spectrosc. Relat. Phenom. 1, 193 (1972) | [8 empty] | No |  |  |  | Gold | Reliable, with two-point correction of energy scale
Cl | 2p | 198.7 | K2[OsCl6] | potassium hexachloroosmate(IV) | Leigh G.J., Bremser W. | J. Chem. Soc. Dalton Trans. 1217 (1972) | [8 empty] | No |  |  |  | Adventitious carbon | Reliable, with two-point correction of energy scale
Cl | 2p | 197.7 | [RhCl3(P(CH3)2C6H5)3] | trichlorotris(dimethylphenylphosphine)rhodium | Leigh G.J., Bremser W. | J. Chem. Soc. Dalton Trans. 1217 (1972) | [8 empty] | No |  |  |  | Internal hydrocarbon | Reliable, with two-point correction of energy scale
Cl | 2p | 197.8 | [IrCl3(P(CH3)2C6H5)3] | trichlorotris(dimethylphenylphosphine)iridium | Leigh G.J., Bremser W. | J. Chem. Soc. Dalton Trans. 1217 (1972) | [8 empty] | No |  |  |  | Internal hydrocarbon | Reliable, with two-point correction of energy scale
Cl | 2p | 198 | [MoCl3(P(CH3)2C6H5)3] | trichlorotris(dimethylphenylphosphine)molybdenum | Leigh G.J., Bremser W. | J. Chem. Soc. Dalton Trans. 1217 (1972) | [8 empty] | No |  |  |  | Internal hydrocarbon | Reliable, with two-point correction of energy scale
Cl | 2p | 198.3 | [OsCl3(P(CH3)2C6H5)3] | trichlorotris(dimethylphenylphosphine)osmium | Leigh G.J., Bremser W. | J. Chem. Soc. Dalton Trans. 1217 (1972) | [8 empty] | No |  |  |  | Internal hydrocarbon | Reliable, with two-point correction of energy scale
Cl | 2p | 198.6 | [ReCl3(P(CH3)2C6H5)3] | trichlorotris(dimethylphenylphosphine)rhenium | Leigh G.J., Bremser W. | J. Chem. Soc. Dalton Trans. 1217 (1972) | [8 empty] | No |  |  |  | Internal hydrocarbon | Reliable, with two-point correction of energy scale
Cl | 2p | 198 | [RuCl3(P(CH3)2C6H5)3] | trichlorotris(dimethylphenylphosphine)ruthenium | Leigh G.J., Bremser W. | J. Chem. Soc. Dalton Trans. 1217 (1972) | [8 empty] | No |  |  |  | Internal hydrocarbon | Reliable, with two-point correction of energy scale
Cl | 2p | 198.3 | [PdCl2(C6H5P(C2H5)2)2] | trans-dichlorobis(diethylphenylphosphine)palladium | Clark D.T., Adams D.B., Briggs D. | J. Chem. Soc. Chem. Commun. 603 (1971) | [8 empty] | No |  |  |  | Internal hydrocarbon | Reliable, with two-point correction of energy scale
Cl | 2p | 199.4 | [PtCl2(P(C4H9)3)2] | trans-dichlorobis(tributylphosphine)platinum | Clark D.T., Adams D.B., Briggs D. | J. Chem. Soc. Chem. Commun. 603 (1971) | [8 empty] | No |  |  |  | Internal hydrocarbon | Reliable, with two-point correction of energy scale
Cl | 2p | 197.9 | [PtCl2(P(C4H9)3)2] | trans-dichlorobis(tributylphosphine)platinum | Clark D.T., Briggs D., Adams D.B. | J. Chem. Soc. Dalton Trans. 169 (1973) | [8 empty] | No |  |  |  | Internal hydrocarbon | Reliable, with two-point correction of energy scale
Cl | 2p | 197.1 | [PtHCl(P(C6H5)3)2] | trans-chlorohydridobis(triphenylphosphine)platinum | Clark D.T., Briggs D., Adams D.B. | J. Chem. Soc. Dalton Trans. 169 (1973) | [8 empty] | No |  |  |  | Internal hydrocarbon | Reliable, with two-point correction of energy scale
Cl | 2p | 198.1 | [OsCl2(P(CH3)2(C6H5))4] | trans-dichlorotetrakis(dimethylphenylphosphine)osmium | Leigh G.J., Bremser W. | J. Chem. Soc. Dalton Trans. 1217 (1972) | [8 empty] | No |  |  |  | Internal hydrocarbon | Reliable, with two-point correction of energy scale
Cl | 2p | 198.9 | [OsCl4(P(CH3)2(C6H5))2] | trans-tetrachlorobis(dimethylphenylphosphine)osmium | Leigh G.J., Bremser W. | J. Chem. Soc. Dalton Trans. 1217 (1972) | [8 empty] | No |  |  |  | Internal hydrocarbon | Reliable, with two-point correction of energy scale
Cl | 2p | 198.2 | [ReCl2(P(CH3)2(C6H5))4] | trans-dichlorotetrakis(dimethylphenylphosphine)rhenium | Leigh G.J., Bremser W. | J. Chem. Soc. Dalton Trans. 1217 (1972) | [8 empty] | No |  |  |  | Internal hydrocarbon | Reliable, with two-point correction of energy scale
Cl | 2p | 199.2 | [ReCl4(P(CH3)2(C6H5))2] | trans-tetrachlorobis(dimethylphenylphosphine)rhenium | Leigh G.J., Bremser W. | J. Chem. Soc. Dalton Trans. 1217 (1972) | [8 empty] | No |  |  |  | Internal hydrocarbon | Reliable, with two-point correction of energy scale
Cl | 2p | 198.1 | [PtCl2(P(C2H5)3)2] | dichlorobis(triethylphosphine)platinum | Riggs W.M. | Anal. Chem. 44, 830 (1972) | [8 empty] | No |  |  |  | Internal hydrocarbon | Reliable, with two-point correction of energy scale
Cl | 2p | 199.1 | [PtCl4(P(C2H5)3)2] | tetrachlorobis(triethylphosphine)platinum | Leigh G.J., Bremser W. | J. Chem. Soc. Dalton Trans. 1217 (1972) | [8 empty] | No |  |  |  | Internal hydrocarbon | Reliable, with two-point correction of energy scale
Cl | 2p | 199.2 | [PtCl4(P(C2H5)3)2] | tetrachlorobis(triethylphosphine)platinum | Nefedov V.I. | Koord. Khim. 4, 1285 (1978) | [8 empty] | No |  |  |  | Internal hydrocarbon | Reliable, with two-point correction of energy scale
Cl | 2p | 199.2 | [PtCl4(P(C2H5)3)2] | tetrachlorobis(triethylphosphine)platinum | Riggs W.M. | Anal. Chem. 44, 830 (1972) | [8 empty] | No |  |  |  | Internal hydrocarbon | Reliable, with two-point correction of energy scale
Cl | 2p | 197.5 | [PdCl2(C6H5P(C2H5)2)2] | cis-dichlorobis(diethylphenylphosphine)palladium | Clark D.T., Adams D.B., Briggs D. | J. Chem. Soc. Chem. Commun. 603 (1971) | [8 empty] | No |  |  |  | Internal hydrocarbon | Reliable, with two-point correction of energy scale
Cl | 2p | 198.9 | [N(C2H5)4][AuCl2] | tetraethylammonium dichlorogold | McNeillie A., Brown D.H., Smith W.E., Gibson M., Watson L. | J. Chem. Soc. Dalton Trans. 767 (1980) | [8 empty] | No |  |  | C1s=285.3 | Internal hydrocarbon | Reliable
Cl | 2p | 199.2 | [N(C2H5)4][AuCl2]Cl2 | tetraethylammonium dichlorogold dichloride | McNeillie A., Brown D.H., Smith W.E., Gibson M., Watson L. | J. Chem. Soc. Dalton Trans. 767 (1980) | [8 empty] | No |  |  | C1s=285.3 | Internal hydrocarbon | Reliable
Cl | 2p | 198.9 | [RhCl(CO)2(P(C6H5)3)] | dicarbonylchloro(triphenylphosphine)rhodium | Nefedov V.I. | Koord. Khim. 4, 1285 (1978) | [8 empty] | No |  |  |  | Internal hydrocarbon | Reliable, with two-point correction of energy scale
Cl | 2p | 198 | [RhCl(CS2)(P(C6H5)3)3] | (carbon disulfide-S)chlorotris(triphenylphosphine)rhodium | Nefedov V.I. | Koord. Khim. 4, 1285 (1978) | [8 empty] | No |  |  |  | Internal hydrocarbon | Reliable, with two-point correction of energy scale
Cl | 2p | 198.3 | [CuClP(C6H5)3]4 | tetra-mu3-chlorotetrakis(triphenylphosphine)tetracopper | Battistoni C., Mattongno G., Paparazzo E., Naldini L. | Inorg. Chim. Acta 102, 1 (1985) | [8 empty] | No |  |  |  | Internal hydrocarbon | Reliable, with two-point correction of energy scale
Cl | 2p | 207.39 | ((-CSeC(CH3)C(CH3)Se-)2)2ClO4 | bis(2-(4,5-dimethyl-1,3-diselenol-2-ylidene)-4,5-dimethyl-1,3-diselenole) perchlorate | Thorn R.J., Carlson K.D., Crabtree G.W., Wang H.H. | J. Phys. C. 18, 5501 (1985) | [8 empty] | No |  |  |  | Internal hydrocarbon | Reliable, with two-point correction of energy scale
Cl | 2p | 199.2 | [AuCl3P(C2H5)3] | trichloro(triethylphosphine)gold | McNeillie A., Brown D.H., Smith W.E., Gibson M., Watson L. | J. Chem. Soc. Dalton Trans. 767 (1980) | [8 empty] | No |  |  | C1s=285.3 | Internal hydrocarbon | Reliable
Cl | 2p | 199.5 | [AuCl3(P(C6H5)3)] | trichloro(triphenylphosphine)gold | McNeillie A., Brown D.H., Smith W.E., Gibson M., Watson L. | J. Chem. Soc. Dalton Trans. 767 (1980) | [8 empty] | No |  |  | C1s=284.9 | Internal hydrocarbon | Reliable
Cl | 2p | 198.7 | [CdCl2(P(C6H5)3)3] | dichlorotris(triphenylphosphine)cadmium | Blackburn J. R., Nordberg C.R., Stevie F., Albridge R.G., Jones M.M. | Inorg. Chem. 9, 2374 (1970) | [8 empty] | No |  |  |  | Internal hydrocarbon | Reliable, with two-point correction of energy scale
Cl | 2p | 199.1 | [NiCl2(P(C4H9)3)2] | dichlorobis(tributylphosphine)nickel | Seno M., Tsuchiya S., Hidai M., Uchida Y. | Bull. Chem. Soc. Jpn. 49, 1184 (1976) | [8 empty] | No |  |  |  | Internal hydrocarbon | Reliable, with two-point correction of energy scale
Cl | 2p | 198.6 | [PdCl2(P(C6H5)3)3] | dichlorotris(triphenylphosphine)palladium | Blackburn J. R., Nordberg C.R., Stevie F., Albridge R.G., Jones M.M. | Inorg. Chem. 9, 2374 (1970) | [8 empty] | No |  |  |  | Internal hydrocarbon | Reliable, with two-point correction of energy scale
Cl | 2p | 198 | Cs2[Re2Cl2(CH3COO)4] | dicesium tetrakis(mu-(acetato-O,O'))dichlorodirhenate | Nefedov V. I., Salyn Y.V. Shtemenko A.V., Kotelnikova A.S. | Inorg. Chim. Acta 45, L49 (1980) | [8 empty] | No |  |  |  | Internal hydrocarbon | Reliable, with two-point correction of energy scale
Cl | 2p | 198.3 | [Re2Cl2(HCOO)4] | dichlorotetrakis(formato-O,O')dirhenium | Nefedov V. I., Salyn Y.V. Shtemenko A.V., Kotelnikova A.S. | Inorg. Chim. Acta 45, L49 (1980) | [8 empty] | No |  |  |  | Internal hydrocarbon | Reliable, with two-point correction of energy scale
Cl | 2p | 198.8 | [Mo(SnCl3)(CO)3(C5H5)] | tricarbonyl(eta5-2,4-cyclopentadien-1-yl)(trichlorostannyl)molybdenum | Willemen H., Wuyts L.F., Van De Vondel D.F., Van Der Kelen G.P. | J. Electron Spectrosc. Relat. Phenom. 11, 245 (1977) | [8 empty] | No |  |  |  | Internal hydrocarbon | Reliable, with two-point correction of energy scale
Cl | 2p | 197.5 | [AuCl(P(C6H5)3)2] | chlorobis(triphenylphosphine)gold | McNeillie A., Brown D.H., Smith W.E., Gibson M., Watson L. | J. Chem. Soc. Dalton Trans. 767 (1980) | [8 empty] | No |  |  | C1s=284.9 | Internal hydrocarbon | Reliable
Cl | 2p | 198 | [IrCl(CO)(C2F4)(P(C6H5)3)2] | carbonylchloro(eta2-tetrafluoroethene)bis(triphenylphosphine)iridium | Mason R., Mingos D.M.P., Rucci G., Connor J.A. | J. Chem. Soc. Dalton Trans. 1730 (1972) | [8 empty] | No |  |  |  | Internal hydrocarbon | Reliable, with two-point correction of energy scale
Cl | 2p | 198 | [PtClCH3(P(C2H5)3)2] | cis-chloromethylbis(triethylphosphine)platinum | Riggs W.M. | Anal. Chem. 44, 830 (1972) | [8 empty] | No |  |  |  | Internal hydrocarbon | Reliable, with two-point correction of energy scale
Cl | 2p | 199.2 | [CrCl2C5H5] | dichloro(eta5-2,4-cyclopentadien-1-yl)chromium | Groenenboom C.J., Sawatzky G., Meijer H.J.D., Jellinek F. | J. Organometal. Chem. 76, C4 (1974) | [8 empty] | No |  |  | Au | Internal hydrocarbon |  | vapor deposited
Cl | 2p | 197.9 | Cs2[Rh2Cl2(CH3COO)4] | dicesium tetrakis(mu-(acetato-O,O'))dichlorodirhodate | Nefedov V.I., Salyn Y.V., Baranovski I.B., Majorova A.G. | Zh. Neorg. Khimii 25, 216 (1980) | [8 empty] | No |  |  |  | Internal hydrocarbon | Reliable, with two-point correction of energy scale
Cl | 2p | 197.9 | Cs2[Rh2Cl2(CH3COO)4] | dicesium tetrakis(mu-(acetato-O,O'))dichlorodirhodate | Baranovski I.B., Golubnichaya M.A., Mazo G.Ya., Nefedov V.I., Salyn Ya.V., Shchelokov R.N. | Zh. Neorg. Khimii 21, 1085 (1976) | [8 empty] | No |  |  |  | Internal hydrocarbon | Reliable, with two-point correction of energy scale
Cl | 2p | 197.9 | Cs2[Rh2Cl2(CH3COS)4] | dicesium dichlorotetrakis(mu-(thioacetato-O,S))dirhodate | Nefedov V.I., Salyn Y.V., Baranovski I.B., Majorova A.G. | Zh. Neorg. Khimii 25, 216 (1980) | [8 empty] | No |  |  |  | Internal hydrocarbon | Reliable, with two-point correction of energy scale
Cl | 2p | 197.7 | Cs2[Rh2Cl2(CH3COS)4] | dicesium dichlorotetrakis(mu-(thioacetato-O,S))dirhodate | Baranovski I.B., Golubnichaya M.A., Mazo G.Ya., Nefedov V.I., Salyn Ya.V., Shchelokov R.N. | Zh. Neorg. Khimii 21, 1085 (1976) | [8 empty] | No |  |  |  | Internal hydrocarbon | Reliable, with two-point correction of energy scale
Cl | 2p | 197.9 | Cs2[Rh2Cl2(HCOO)4] | dicesium dichlorotetrakis(mu-formato-O,O')dirhodate | Nefedov V.I., Salyn Y.V., Baranovski I.B., Majorova A.G. | Zh. Neorg. Khimii 25, 216 (1980) | [8 empty] | No |  |  |  | Adventitious carbon | Reliable, with two-point correction of energy scale
Cl | 2p | 198.4 | [CuCl(C6H5NHC(S)NHC6H5)] | chloro(N,N'-diphenylthiourea-S)copper | Petrukhin O.M., Nefedov V.I., Salyn Y.V., Shevchenko V.N. | Zh. Neorg. Khimii 19, 1418 (1974) | [8 empty] | No |  |  |  | Internal hydrocarbon | Reliable, with two-point correction of energy scale
Cl | 2p | 199.1 | [IrCl4(P(C2H5)3)2] | tetrachlorobis(triethylphosphine)iridium | Leigh G.J., Bremser W. | J. Chem. Soc. Dalton Trans. 1217 (1972) | [8 empty] | No |  |  |  | Internal hydrocarbon | Reliable, with two-point correction of energy scale
Cl | 2p | 198.4 | [Mo(CO)3(ClSn(CH3)2)(C5H5)] | tricarbonyl(chlorodimethylstannyl)(eta5-2,4-cyclopentadien-1-yl)molybdenum | Willemen H., Wuyts L.F., Van De Vondel D.F., Van Der Kelen G.P. | J. Electron Spectrosc. Relat. Phenom. 11, 245 (1977) | [8 empty] | No |  |  |  | Internal hydrocarbon | Reliable, with two-point correction of energy scale
Cl | 2p | 198.4 | [W(CO)3(SnCl(CH3)2)(C5H5)] | tricarbonyl(chlorodimethylstannyl)(eta5-2,4-cyclopentadien-1-yl)tungsten | Willemen H., Wuyts L.F., Van De Vondel D.F., Van Der Kelen G.P. | J. Electron Spectrosc. Relat. Phenom. 11, 245 (1977) | [8 empty] | No |  |  |  | Internal hydrocarbon | Reliable, with two-point correction of energy scale
Cl | 2p | 198.4 | [W(CO)3(CH3)(C5H5)SnCl2] | tricarbonyl(eta5-2,4-cyclopentadien-1-yl)dichloromethylstannate tungsten | Willemen H., Wuyts L.F., Van De Vondel D.F., Van Der Kelen G.P. | J. Electron Spectrosc. Relat. Phenom. 11, 245 (1977) | [8 empty] | No |  |  |  | Internal hydrocarbon | Reliable, with two-point correction of energy scale
Cl | 2p | 199.2 | [PtCl(C2Cl3)(P(C6H5)3)2] | chloro(trichloroethenyl)bis(triphenylphosphine)platinum | Mason R., Mingos D.M.P., Rucci G., Connor J.A. | J. Chem. Soc. Dalton Trans. 1730 (1972) | [8 empty] | No |  |  |  | Internal hydrocarbon | Reliable, with two-point correction of energy scale
Cl | 2p | 198.7 | [RhCl(C2F4)(P(C6H5)3)2] | chloro(eta2-tetrafluoroethene)bis(triphenylphosphine)rhodium | Mason R., Mingos D.M.P., Rucci G., Connor J.A. | J. Chem. Soc. Dalton Trans. 1730 (1972) | [8 empty] | No |  |  |  | Internal hydrocarbon | Reliable, with two-point correction of energy scale
Cl | 2p | 198.4 | [MoCl2(O2)(C10H8N2)] | (2,2'-bipyridine-N,N')dichlorodioxomolybdenum | Chatt J., Elson C.M., Leigh G.J., Connor J.A. | J. Chem. Soc. Dalton Trans. 1352 (1976) | [8 empty] | No |  |  |  | Internal hydrocarbon | Reliable, with two-point correction of energy scale
Cl | 2p | 197.5 | [MoCl3(C5H5N)3] | trichlorotris(pyridine)molybdenum | Chatt J., Elson C.M., Leigh G.J., Connor J.A. | J. Chem. Soc. Dalton Trans. 1352 (1976) | [8 empty] | No |  |  |  | Internal hydrocarbon | Reliable, with two-point correction of energy scale
Cl | 2p | 198.4 | [MoCl3(O2)(C10H8N2)] | (2,2'-bipyridine-N,N')trichlorodioxomolybdenum | Chatt J., Elson C.M., Leigh G.J., Connor J.A. | J. Chem. Soc. Dalton Trans. 1352 (1976) | [8 empty] | No |  |  |  | Internal hydrocarbon | Reliable, with two-point correction of energy scale
Cl | 2p | 198 | [MoCl4(O2)(C10H8N2)] | (2,2'-bipyridine-N,N')tetrachlorodioxomolybdenum | Chatt J., Elson C.M., Leigh G.J., Connor J.A. | J. Chem. Soc. Dalton Trans. 1352 (1976) | [8 empty] | No |  |  |  | Internal hydrocarbon | Reliable, with two-point correction of energy scale
Cl | 2p | 197 | [NiCl3(C12H7N2)3] | trichlorotris(1,10-diazaanthracene)nickel | Maitogno G.M., Zanoni R., Guisto D., Russo G., Sisti, L. | Inorg. Chim. Acta 104, 9 (1985) | [8 empty] | No |  |  |  | Internal hydrocarbon | Reliable, with two-point correction of energy scale
Cl | 2p | 198.6 | [CoCl2(H2NC(S)NH2)2] | dichlorobis(thiourea-S)cobalt | Srinivasan R., Walton R.A. | Inorg. Chim. Acta 25, L85 (1977) | [8 empty] | No |  |  |  | Adventitious carbon | Reliable, with two-point correction of energy scale
Cl | 2p | 198 | [NiCl2(O2)(C10H8N2)] | (2,2'-bipyridine-N,N')dichlorodioxonickel | Nefedov V.I., Salin J.V., Walther D., Uhlig E., Dinjus E. | Z. Chem. 17, 191 (1977) | [8 empty] | No |  |  |  | Internal hydrocarbon | Reliable, with two-point correction of energy scale
Cl | 2p | 198.9 | [OsCl4(P(C2H5)3)2] | tetrachlorobis(triethylphosphine)osmium | Leigh G.J., Bremser W. | J. Chem. Soc. Dalton Trans. 1217 (1972) | [8 empty] | No |  |  |  | Internal hydrocarbon | Reliable, with two-point correction of energy scale
Cl | 2p | 199.26 | [PdCl2(C6H5CH2CN)2] | bis(benzeneacetonitrile)dichloropalladium | Choudary B.M., Kumar K.R., Jamil Z., Thyagarajan G. | J. Chem. Soc. Chem. Commun. 931, (1985) | [8 empty] | No |  |  |  | Internal hydrocarbon | Reliable, with two-point correction of energy scale
Cl | 2p | 198.4 | [AuCl(As(C6H5)3)] | chloro(triphenylarsine)gold | Van De Vondel D.F., Van Der Kelen G.P., Schmidbaur H., Wolleben A., Wagner F.E. | Phys. Scripta 16, 364 (1977) | [8 empty] | No |  |  |  | Adventitious carbon | Reliable, with two-point correction of energy scale
Cl | 2p | 196.1 | [P(C6H5)4]Cl | tetraphenylphosphonium chloride | Hoste S., Van De Vondel D.F., Van Der Kelen G.P. | J. Electron Spectrosc. Relat. Phenom. 17, 191 (1979) | [8 empty] | No |  |  |  | Internal hydrocarbon | Reliable, with two-point correction of energy scale
Cl | 2p | 196.1 | [P(C6H5)4]Cl | tetraphenylphosphonium chloride | Hoste S., Van De Vondel D.F., Van Der Kelen G.P. | J. Electron Spectrosc. Relat. Phenom. 17, 191 (1979) | [8 empty] | No |  |  |  | Internal hydrocarbon | Reliable, with two-point correction of energy scale
Cl | 2p | 198 | [PtCl2(CH3C(O)NH)4] | tetrakis(acetamidato-N)dichloroplatinum | Nefedov. V.I., Salyn Y.V. | Inorg. Chim. Acta 28, L135 (1978) | [8 empty] | No |  |  |  | Internal hydrocarbon | Reliable, with two-point correction of energy scale
Cl | 2p | 198.9 | [PtCl2(NH(C6H5)NHC(S)SCH3)2] | dichlorobis(methyl-2-phenylhydrazinecarbodithioate-S')platinum | Battistoni C., Guiliani A.M., Paparazzo E., Tarli F. | J. Chem. Soc. Dalton Trans. 1293 (1984) | [8 empty] | No |  |  |  | Adventitious carbon | Reliable, with two-point correction of energy scale
Cl | 2p | 199.2 | [ReCl4(P(C2H5)3)2] | tetrachlorobis(triethylphosphine)rhenium | Leigh G.J., Bremser W. | J. Chem. Soc. Dalton Trans. 1217 (1972) | [8 empty] | No |  |  |  | Internal hydrocarbon | Reliable, with two-point correction of energy scale
Cl | 2p | 198 | K4[Rh2Cl4(CH3COO)4] | tetrapotassium tetrakis(mu-(acetato-O,O'))tetrachlorodirhodate | Nefedov V.I., Salyn Y.V., Majorova A.G., Nazarova L.A., Baranovski I.B. | Zh. Neorg. Khimii 19, 1353 (1974) | [8 empty] | No |  |  |  | Internal hydrocarbon | Reliable, with two-point correction of energy scale
Cl | 2p | 199.3 | [WCl4(P(C2H5)3)2] | tetrachlorobis(triethylphosphine)tungsten | Leigh G.J., Bremser W. | J. Chem. Soc. Dalton Trans. 1217 (1972) | [8 empty] | No |  |  |  | Internal hydrocarbon | Reliable, with two-point correction of energy scale
Cl | 2p | 197.9 | [Re(CO)5]Cl | pentacarbonylchlororhenium | Nefedov V. I., Salyn Y.V. Shtemenko A.V., Kotelnikova A.S. | Inorg. Chim. Acta 45, L49 (1980) | [8 empty] | No |  |  |  | Adventitious carbon | Reliable, with two-point correction of energy scale
Cl | 2p | 200.2 | C6Cl4O2 | tetrachloro-1,4-benzoquinone | Ohta T., Yamada M., Kuroda H. | Bull. Chem. Soc. Jpn. 47, 1158 (1974) | [8 empty] | No |  |  | Au | Gold |  | vapor deposited
Cl | 2p | 198.2 | CuCl2 | copper(II) chloride | Klein J.C., Li C.P., Hercules D.M., Black J.F. | Appl. Spectrosc. 38, 729 (1984) | [8 empty] | No |  |  |  | Adventitious carbon | Reliable, with two-point correction of energy scale
Cl | 2p | 200 | CuCl2 | copper(II) chloride | Van Der Laan G., Westra C., Haas C., Sawatzky G.A. | Phys. Rev. B 23, 4369 (1981) | [8 empty] | No |  |  |  | Adventitious carbon | Reliable, with two-point correction of energy scale
Cl | 2p | 198.5 | Hg2Cl2 | dimercury(I) chloride | Nefedov V.I., Salyn Y.V., Keller X. | Zh. Neorg. Khimii 24, 2564 (1979) | [8 empty] | No |  |  |  | Adventitious carbon | Reliable, with two-point correction of energy scale
Cl | 2p | 199.4 | NiCl2 | nickel(II) chloride | Klein J.C., Hercules D.M. | J. Catal. 82, 424 (1983) | [8 empty] | No |  |  |  | Adventitious carbon | Reliable, with two-point correction of energy scale
Cl | 2p | 199.3 | NiCl2 | nickel(II) chloride | Tolman C.A., Riggs W.M., Linn W.J., King C.M., Wendt R.C. | Inorg. Chem. 12, 2770 (1973) | [8 empty] | No |  |  |  | Adventitious carbon | Reliable, with two-point correction of energy scale
Cl | 2p | 199.36 | PdCl2 | palladium(II) chloride | Choudary B.M., Kumar K.R., Jamil Z., Thyagarajan G. | J. Chem. Soc. Chem. Commun. 931, (1985) | [8 empty] | No |  |  |  | Adventitious carbon | Reliable, with two-point correction of energy scale
Cl | 2p | 198.9 | PdCl2 | palladium(II) chloride | Nefedov V.I., Kokunov Y.V., Buslaev Y.A., Porai-koshits M.A., Gustyakova M.P., Ili'n E.G. | Zh. Neorg. Khimii 18, 931 (1973) | [8 empty] | No |  |  |  | Adventitious carbon | Reliable, with two-point correction of energy scale
Cl | 2p | 196.6 | Cl2(C5H5N)(CH2C5H5N)Pt | dichloropyridyl(pyridinium-eta-methylide)platinum | Hanks T.W., Ekeland R.A., Emerson K., Larsen R.D., Jennings P.W. | Organometallics 6, 28 (1987) | Adequate |  |  |  | data |  |  |  | No |  |  |  | Internal hydrocarbon | Reliable, with one-point correction of energy scale |  |  |  | 300 | Adequate
Cl | 2p | 199.2 | K2PtCl6 | dipotassium hexachloroplatinate(IV) | Hanks T.W., Ekeland R.A., Emerson K., Larsen R.D., Jennings P.W. | Organometallics 6, 28 (1987) | Adequate |  |  |  | data |  |  |  | No |  |  |  | Adventitious carbon | Reliable, with one-point correction of energy scale |  |  |  | 300 | Adequate
Cl | 2p | 199.3 | K2[RuCl5(H2O)] | dipotassium pentachloro aquo ruthenate(III) | Khan M.M.T., Srivastava S. | Polyhedron 7, 1063 (1988) | Adequate |  |  |  | data | 3.3 |  |  | No |  |  | Au,Ag,Cu = 84.00,368.27,932.67 | Ag | Reliable, with one-point correction of energy scale | powder (when a special point is made in the article) |  |  | 300 | Adequate | The powdered sample was mixed with higher purity silver powder to reduce the charging effect.
Cl | 2p | 199.2 | K2PtCl4 | dipotassium tetrachloroplatinate(II) | Hanks T.W., Ekeland R.A., Emerson K., Larsen R.D., Jennings P.W. | Organometallics 6, 28 (1987) | Adequate |  |  |  | data |  |  |  | No |  |  |  | Adventitious carbon | Reliable, with one-point correction of energy scale |  |  |  | 300 | Adequate
Cl | 2p | 197.7 | (-CH2CH(C5H5N(CuCl2.H2O))-)n | poly(2-vinylpyridinium) aquo copper dichloride | Lyons A.M., Vasile M.J., Pearce E.M., Waszczak J.V. | Macromolecules 21, 3125 (1988) | Adequate | 0.2 |  |  | data |  |  |  | No |  |  | Au4f7= 84.00 | Internal hydrocarbon | Reliable, with one-point correction of energy scale | thin film |  |  | 300 | Adequate | (Copper chloride)1-(2-vinylpyridine)2 complex.
Cl | 2p | 197.6 | (-CH2CH(C5H5N(CuCl2.H2O))-)n | poly(2-vinylpyridinium) aquo copper dichloride | Lyons A.M., Vasile M.J., Pearce E.M., Waszczak J.V. | Macromolecules 21, 3125 (1988) | Adequate | 0.2 |  |  | data |  |  |  | No |  |  | Au4f7= 84.00 | Internal hydrocarbon | Reliable, with one-point correction of energy scale | thin film |  |  | 300 | Adequate | (Copper chloride)1-(2-vinylpyridine)1 complex.
Cl | 2p | 199.6 | K[Ru(CH3C=(O)CHC=(C6H5)NCH2CH(CH3)N=C(C6H5)C=(H)C(O)CH3)Cl2] | potassium dichloro (4,4'-(1,2-propylenediimino)-bis(4-phenyl-butan-2-onato))ruthenate(III) | Khan M.M.T., Srivastava S. | Polyhedron 7, 1063 (1988) | Adequate |  |  |  | data | 3.2 |  |  | No |  |  | Au,Ag,Cu = 84.00,368.27,932.67 | Ag | Reliable, with one-point correction of energy scale | powder (when a special point is made in the article) |  |  | 300 | Adequate | The powdered sample was mixed with higher purity silver powder to reduce the charging effect.
Cl | 2p | 199.5 | K[Ru(CH3C=(O)CHC=(C6H5)NCH2CH2N=C(C6H5)C=(H)C(O)CH3)Cl2] | potassium dichloro (4,4'-(ethylenediimino)-bis(4-phenylbutan-2-onato))-ruthenate(III) | Khan M.M.T., Srivastava S. | Polyhedron 7, 1063 (1988) | Adequate |  |  |  | data | 3.2 |  |  | No |  |  | Au,Ag,Cu = 84.00,368.27,932.67 | Ag | Reliable, with one-point correction of energy scale | powder (when a special point is made in the article) |  |  | 300 | Adequate | The powdered sample was mixed with higher purity silver powder to reduce the charging effect.
Cl | 2p | 199.7 | K[Ru(CH3C=(O)CHC=(CH3)NCH2CH2N=C(CH3)C=(H)C(O)CH3)Cl2] | potassium dichloro (4,4'-(ethylenediimino)-bis(pentan-2-onato) ruthenate(III) | Khan M.M.T., Srivastava S. | Polyhedron 7, 1063 (1988) | Adequate |  |  |  | data | 3.2 |  |  | No |  |  | Au,Ag,Cu = 84.00,368.27,932.67 | Ag | Reliable, with one-point correction of energy scale | powder (when a special point is made in the article) |  |  | 300 | Adequate | The powdered sample was mixed with higher purity silver powder to reduce the charging effect.
Cl | 2p | 200.1 | K/Cl2/Ag | potassium/chlorine/silver | Bowker M., Wolfindale B., King D.A., Lamble G. | Surf. Sci. 192, 95 (1987) | Adequate | 0.2 |  |  | data |  |  |  | No |  |  | Ag3d5= 368.27 | Conductor | Reliable, with one-point correction of energy scale | adsorbed, multilayer structure, surface coverage from 0ML to 1ML (0ML < coverage < 1ML), vapor deposited |  |  | 300 | Good | 0.4 ML K/0.5 ML Cl/Ag(100).
Cl | 2p | 196.6 | (CH(MoCl2)0.0086)x | poly(acetylene) molybdenum chloride | Wu H.-M., Chen S.-A. | Synthetic Metals 26, 225 (1988) | Adequate | 0.1 |  |  | other type of curve fit |  |  |  | Yes | Mg |  | Au4f7= 84.00 | Gold | Reliable, with one-point correction of energy scale |  |  |  | 300 | Good | By use of the neutron activation analysis method, Mo and Cl contents were measured in the doped polyacetylene.
Cl | 2p | 199.1 | SmCl3 | samarium trichloride | Uwamino Y., Tsuge A., Ishizuka T., Yamatera H. | Bull. Chem. Soc. Jpn. 59, 2263 (1986) | Adequate |  |  |  | Gaussian |  |  |  | No | Al |  |  | Adventitious carbon | Reliable, with one-point correction of energy scale | pelletized |  |  | 300 | Adequate
Cl | 2p | 199.4 | LuCl3 | lutetium trichloride | Uwamino Y., Tsuge A., Ishizuka T., Yamatera H. | Bull. Chem. Soc. Jpn. 59, 2263 (1986) | Adequate |  |  |  | Gaussian |  |  |  | No | Al |  |  | Adventitious carbon | Reliable, with one-point correction of energy scale | pelletized |  |  | 300 | Adequate
Cl | 2p | 199 | NdCl3 | neodymium trichloride | Uwamino Y., Tsuge A., Ishizuka T., Yamatera H. | Bull. Chem. Soc. Jpn. 59, 2263 (1986) | Adequate |  |  |  | Gaussian |  |  |  | No | Al |  |  | Adventitious carbon | Reliable, with one-point correction of energy scale | pelletized |  |  | 300 | Adequate
Cl | 2p | 199.2 | DyCl3 | dysprosium trichloride | Uwamino Y., Tsuge A., Ishizuka T., Yamatera H. | Bull. Chem. Soc. Jpn. 59, 2263 (1986) | Adequate |  |  |  | Gaussian |  |  |  | No | Al |  |  | Adventitious carbon | Reliable, with one-point correction of energy scale | pelletized |  |  | 300 | Adequate
Cl | 2p | 199.2 | TbCl3 | terbium trichloride | Uwamino Y., Tsuge A., Ishizuka T., Yamatera H. | Bull. Chem. Soc. Jpn. 59, 2263 (1986) | Adequate |  |  |  | Gaussian |  |  |  | No | Al |  |  | Adventitious carbon | Reliable, with one-point correction of energy scale | pelletized |  |  | 300 | Adequate
Cl | 2p | 197.8 | Pt(C6H11NHCH2CH2NHC6H11)Cl2.H2O | N,N'-dicyclohexylethylenediamineplatinum dichloride monohydrate | Puniyani S., Srivastava T.S. | Inorg. Chim. Acta 131, 95 (1987) | Adequate |  |  |  | data |  |  |  | No | Mg, Al |  |  | Internal hydrocarbon | Reliable, with one-point correction of energy scale |  |  |  | 300 | Adequate
Cl | 2p | 197.6 | Cl2/Ag | chlorine/silver | Bowker M., Wolfindale B., King D.A., Lamble G. | Surf. Sci. 192, 95 (1987) | Adequate | 0.2 |  |  | data |  |  |  | No |  |  | Ag3d5= 368.27 | Conductor | Reliable, with one-point correction of energy scale | adsorbed, surface coverage from 0ML to 1ML (0ML < coverage < 1ML) |  |  | 300 | Good | 0.5 ML Cl/Ag(100).
Cl | 2p | 199.2 | ErCl3 | erbium trichloride | Uwamino Y., Tsuge A., Ishizuka T., Yamatera H. | Bull. Chem. Soc. Jpn. 59, 2263 (1986) | Adequate |  |  |  | Gaussian |  |  |  | No | Al |  |  | Adventitious carbon | Reliable, with one-point correction of energy scale | pelletized |  |  | 300 | Adequate
Cl | 2p | 199.2 | EuCl3 | europium trichloride | Uwamino Y., Tsuge A., Ishizuka T., Yamatera H. | Bull. Chem. Soc. Jpn. 59, 2263 (1986) | Adequate |  |  |  | Gaussian |  |  |  | No | Al |  |  | Adventitious carbon | Reliable, with one-point correction of energy scale | pelletized |  |  | 300 | Adequate
Cl | 2p | 199.8 | MoCl5 | molybdenum pentachloride | Wu H.-M., Chen S.-A. | Synthetic Metals 26, 225 (1988) | Adequate | 0.1 |  |  | other type of curve fit |  |  |  | Yes | Mg |  | Au4f7= 84.00 | Gold | Reliable, with one-point correction of energy scale |  |  |  | 300 | Good
Cl | 2p | 199.3 | YbCl3 | ytterbium trichloride | Uwamino Y., Tsuge A., Ishizuka T., Yamatera H. | Bull. Chem. Soc. Jpn. 59, 2263 (1986) | Adequate |  |  |  | Gaussian |  |  |  | No | Al |  |  | Adventitious carbon | Reliable, with one-point correction of energy scale | pelletized |  |  | 300 | Adequate
Cl | 2p | 199.2 | IrClx | iridium chlorides | El-Issa B.D., Katrib A., Ghodsian R., Salsa B.A., Addassi S.H. | Int. J. Quantum Chem. 33, 195 (1988) | Adequate | 0.2 |  |  | data |  |  |  | No | Mg |  |  | Adventitious carbon | Reliable, with one-point correction of energy scale |  |  |  | 300 | Adequate
Cl | 2p | 199.1 | IrClx | iridium chlorides | El-Issa B.D., Katrib A., Ghodsian R., Salsa B.A., Addassi S.H. | Int. J. Quantum Chem. 33, 195 (1988) | Adequate | 0.2 |  |  | data |  |  |  | No | Mg |  |  | Adventitious carbon | Reliable, with one-point correction of energy scale |  |  |  | 300 | Adequate
Cl | 2p | 199.2 | IrClx | iridium chlorides | El-Issa B.D., Katrib A., Ghodsian R., Salsa B.A., Addassi S.H. | Int. J. Quantum Chem. 33, 195 (1988) | Adequate | 0.2 |  |  | data |  |  |  | No | Mg |  |  | Adventitious carbon | Reliable, with one-point correction of energy scale |  |  |  | 300 | Adequate
Cl | 2p | 198.6 | IrClx | iridium chlorides | El-Issa B.D., Katrib A., Ghodsian R., Salsa B.A., Addassi S.H. | Int. J. Quantum Chem. 33, 195 (1988) | Adequate | 0.2 |  |  | data |  |  |  | No | Mg |  |  | Adventitious carbon | Reliable, with one-point correction of energy scale |  |  |  | 300 | Adequate
Cl | 2p | 199.2 | CeCl3 | cerium trichloride | Uwamino Y., Tsuge A., Ishizuka T., Yamatera H. | Bull. Chem. Soc. Jpn. 59, 2263 (1986) | Adequate |  |  |  | Gaussian |  |  |  | No | Al |  |  | Adventitious carbon | Reliable, with one-point correction of energy scale | pelletized |  |  | 300 | Adequate
Cl | 2p | 199 | LaCl3 | lanthanum trichloride | Uwamino Y., Tsuge A., Ishizuka T., Yamatera H. | Bull. Chem. Soc. Jpn. 59, 2263 (1986) | Adequate |  |  |  | Gaussian |  |  |  | No | Al |  |  | Adventitious carbon | Reliable, with one-point correction of energy scale | pelletized |  |  | 300 | Adequate
Cl | 2p | 199.2 | HoCl3 | holmium trichloride | Uwamino Y., Tsuge A., Ishizuka T., Yamatera H. | Bull. Chem. Soc. Jpn. 59, 2263 (1986) | Adequate |  |  |  | Gaussian |  |  |  | No | Al |  |  | Adventitious carbon | Reliable, with one-point correction of energy scale | pelletized |  |  | 300 | Adequate
Cl | 2p | 198.9 | PrCl3 | praseodymium trichloride | Uwamino Y., Tsuge A., Ishizuka T., Yamatera H. | Bull. Chem. Soc. Jpn. 59, 2263 (1986) | Adequate |  |  |  | Gaussian |  |  |  | No | Al |  |  | Adventitious carbon | Reliable, with one-point correction of energy scale | pelletized |  |  | 300 | Adequate
Cl | 2p | 199 | C18H26Cl2Hf | 1,1',2,2',3,4,4',5-octamethylhafnocene dichloride | Gassman P.G., Winter C.H. | Organometallics 10, 1592 (1991) | Adequate | 0.1 |  |  | data |  |  |  | No | Mg |  |  | Internal hydrocarbon | Reliable, with one-point correction of energy scale | crystal |  | X-ray Diffraction | 300 | Adequate | The sample was prepared onpolyethylene-coated aluminum chip, and the binding energy was calibrated against the C1s signal of polyethylene.
Cl | 2p | 199.2 | C16H22Cl2Hf | 1,1',2,2',4,4'-hexamethylhafnocene dichloride | Gassman P.G., Winter C.H. | Organometallics 10, 1592 (1991) | Adequate | 0.1 |  |  | data |  |  |  | No | Mg |  |  | Internal hydrocarbon | Reliable, with one-point correction of energy scale | crystal |  | X-ray Diffraction | 300 | Adequate | The sample was prepared onpolyethylene-coated aluminum chip, and the binding energy was calibrated against the C1s signal of polyethylene.
Cl | 2p | 199 | C20H30Cl2Hf | 1,1,'2,2',3,3',4,4',5,5'-decametylhafnocene dichloride | Gassman P.G., Winter C.H. | Organometallics 10, 1592 (1991) | Adequate | 0.1 |  |  | data |  |  |  | No | Mg |  |  | Internal hydrocarbon | Reliable, with one-point correction of energy scale | crystal |  | X-ray Diffraction | 300 | Adequate | The sample was prepared onpolyethylene-coated aluminum chip, and the binding energy was calibrated against the C1s signal of polyethylene.
Cl | 2p | 199 | C15H20Cl2Hf | 1,2,3,4,5-pentamethylhafnocene dichloride | Gassman P.G., Winter C.H. | Organometallics 10, 1592 (1991) | Adequate | 0.1 |  |  | data |  |  |  | No | Mg |  |  | Internal hydrocarbon | Reliable, with one-point correction of energy scale | crystal |  | X-ray Diffraction | 300 | Adequate | The sample was prepared onpolyethylene-coated aluminum chip, and the binding energy was calibrated against the C1s signal of polyethylene.
Cl | 2p | 199 | C13H16Cl2Hf | 1,2,4-trimethylhafnocene dichloride | Gassman P.G., Winter C.H. | Organometallics 10, 1592 (1991) | Adequate | 0.1 |  |  | data |  |  |  | No | Mg |  |  | Internal hydrocarbon | Reliable, with one-point correction of energy scale | crystal |  | X-ray Diffraction | 300 | Adequate | The sample was prepared onpolyethylene-coated aluminum chip, and the binding energy was calibrated against the C1s signal of polyethylene.
Cl | 2p | 200.7 | C2H5Cl/Ag | ethyl chloride/silver | Zhou X.-L., Blass P.M., Koel B.E., White J.M. | Surf. Sci. 271, 452 (1992) | Adequate |  |  |  | data |  |  |  | No | Mg |  | Ag3d5 = 368.27 | Conductor | Reliable, with one-point correction of energy scale | surface coverage from 1ML to 2ML (1ML <= coverage < 2ML), adsorbed, cooled, thin layer |  |  | 100 | Adequate | Ethyl chloride was dosed with Ag(111) at 100 K.
Cl | 2p | 201.1 | C2H5Cl/Ag | ethyl chloride/silver | Zhou X.-L., Blass P.M., Koel B.E., White J.M. | Surf. Sci. 271, 452 (1992) | Adequate |  |  |  | data |  |  |  | No | Mg |  | Ag3d5 = 368.27 | Conductor | Reliable, with one-point correction of energy scale | adsorbed, cooled, multilayer, thin layer |  |  | 100 | Adequate | 10 ML C2H5Cl/Ag(111). Ethyl chloride was dosed with the crystal at 100 K.
Cl | 2p | 200.5 | C2H5Cl/Ag | ethyl chloride/silver | Zhou X.-L., White J.M. | Surf. Sci. 241, 244 (1991) | Adequate |  |  |  | data |  |  |  | No | Mg |  | Ag3d5 = 368.27 | Conductor | Reliable, with one-point correction of energy scale | surface coverage from 1ML to 2ML (1ML <= coverage < 2ML), adsorbed, cooled, thin layer |  |  | 100 | Adequate | 1 ML C2H5Cl/Ag(111).
Cl | 2p | 199.1 | C10H10Cl2Hf | hafnocene dichloride | Gassman P.G., Winter C.H. | Organometallics 10, 1592 (1991) | Adequate | 0.1 |  |  | data |  |  |  | No | Mg |  |  | Internal hydrocarbon | Reliable, with one-point correction of energy scale | crystal |  | X-ray Diffraction | 300 | Adequate | The sample was prepared onpolyethylene-coated aluminum chip, and the binding energy was calibrated against the C1s signal of polyethylene.
Cl | 2p | 200.7 | CH3Cl/Ag | methyl chloride/silver | Zhou X.-L., Blass P.M., Koel B.E., White J.M. | Surf. Sci. 271, 427 (1992) | Adequate |  |  |  | data |  |  |  | No | Mg |  | Ag3d5 = 368.27 | Conductor | Reliable, with one-point correction of energy scale | surface coverage from 1ML to 2ML (1ML <= coverage < 2ML), adsorbed, cooled, thin layer |  |  | 100 | Adequate | Methyl chloride was dosed with Ag(111) at 100 K. The absolute coverage was 4.6E14 molecules cm-2.
Cl | 2p | 200.9 | CH3Cl/Ag | methyl chloride/silver | Zhou X.-L., Blass P.M., Koel B.E., White J.M. | Surf. Sci. 271, 427 (1992) | Adequate |  |  |  | data |  |  |  | No | Mg |  | Ag3d5 = 368.27 | Conductor | Reliable, with one-point correction of energy scale | adsorbed, cooled, multilayer, thin layer |  |  | 100 | Adequate | 10 ML CH3Cl/Ag(111). Methyl chloride was dosed with the crystal at 100 K. The absolute coverage was 4.6E15 molecules cm-2.
Cl | 2p | 207.6 | (C34H20N4O(ClO4)3.4.8.4H2O)n | oxidized poly(phenylquinoxaline) perchlorate hydrate | Zhang C., Lai Z., Lu F. | Polymer 32, 3075 (1991) | Adequate |  |  |  | data |  |  |  | No | Mg |  |  | Adventitious carbon | Reliable, with one-point correction of energy scale | electrolytic oxidation, solid sample mounted on tape |  |  | 300 | Adequate | Electrochemical oxidation was carried out for polyphenylquinoxaline in 1,1,2,2- tetrachloroethane in the presence of (C2H5)4NClO4 by means of controlled potential electrolysis.
Cl | 2p | 198.6 | Au(P(C6H5)3)Cl | chloro(triphenylphosphine)gold(I) | Shul'ga Y.M., Bulatov A.V., Gould R.A.T., Konze W.V., Pignolet L.H. | Inorg. Chem. 31, 4704 (1992) | Adequate |  |  |  | data |  |  |  | No | Mg |  | Au4f7 = 84.00 | Internal hydrocarbon | Reliable, with two-point correction of energy scale | solid sample mounted on tape |  |  | 300 | Adequate
Cl | 2p | 208.3 | NH4ClO4 | ammonium perchlorate | Beard B.C., Sandusky H.W., Glancy B.C., Elban W.L. | Surf. Interface Anal. 20, 140 (1993) | Good | 0.15 |  | other | mixed Gaussian/Lorentzian |  |  |  | Yes | Al |  |  | Adventitious carbon | Reliable, with one-point correction of energy scale | cleaved crystal, crystal |  |  | 300 | Adequate | The total FWHM is 1.22 eV. An electron flood gun was used for charge compensation.
Cl | 2p | 200 | CH3(CH2)17SiCl3/Al | octadecyltrichlorosilane/aluminum | Paz Y., Trakhtenberg S., Naaman R. | J. Phys. Chem. 98, 13517 (1994) | Adequate |  |  |  | data |  |  |  | No |  |  | Other, Al2p3 = 72.87 | Conductor | Reliable, with one-point correction of energy scale | surface coverage from 1ML to 2ML (1ML <= coverage < 2ML), thin layer |  |  | 300 | Adequate | The spectra were recorded at normal emission and 70 degrees.
Cl | 2p | 197.3 | [P(C6H5)3COPt(AuP(C6H5)3)5]Cl | carbonyl(triphenylphosphine)pentakis(triphenylphosphinegold)platinum chloride | Shul'ga Y.M., Bulatov A.V., Gould R.A.T., Konze W.V., Pignolet L.H. | Inorg. Chem. 31, 4704 (1992) | Adequate |  |  |  | data |  |  |  | No | Mg |  | Au4f7 = 84.00 | Internal hydrocarbon | Reliable, with two-point correction of energy scale | solid sample mounted on tape |  |  | 300 | Adequate | The Pt4f7/2/Au4f7/2 intensity ratio was 0.26.
Cl | 2p | 201.4 | Cl2CO/Ag | phosgene/silver | Zhou X.-L., Coon S.R., White J.M. | J. Chem. Phys. 92, 1498 (1990) | Adequate |  |  |  | data |  |  |  | No | Mg |  | Ag3d5= 368.27 | Conductor | Reliable, with one-point correction of energy scale | adsorbed, cooled, monolayer, thin layer |  |  | 100 | Adequate | 1 ML Cl2CO/Ag(111).
Cl | 2p | 199.2 | GdCl3 | gadolinium trichloride | Uwamino Y., Tsuge A., Ishizuka T., Yamatera H. | Bull. Chem. Soc. Jpn. 59, 2263 (1986) | Adequate |  |  |  | Gaussian |  |  |  | No | Al |  |  | Adventitious carbon | Reliable, with one-point correction of energy scale | pelletized |  |  | 300 | Adequate
Cl | 2p | 199.3 | TmCl3 | thulium trichloride | Uwamino Y., Tsuge A., Ishizuka T., Yamatera H. | Bull. Chem. Soc. Jpn. 59, 2263 (1986) | Adequate |  |  |  | Gaussian |  |  |  | No | Al |  |  | Adventitious carbon | Reliable, with one-point correction of energy scale | pelletized |  |  | 300 | Adequate
Cl | 2p | 199.2 | YCl3 | yttrium trichloride | Uwamino Y., Tsuge A., Ishizuka T., Yamatera H. | Bull. Chem. Soc. Jpn. 59, 2263 (1986) | Adequate |  |  |  | Gaussian |  |  |  | No | Al |  |  | Adventitious carbon | Reliable, with one-point correction of energy scale | pelletized |  |  | 300 | Adequate
Cl | 2p | 198.2 | Pd(P(C6H5)3)2Cl2 | trans-dichlorobis(triphenylphosphine)palladium(II) | Kukushkin Y.N., Vorob'ev-Desyatovskii, Vlasova R.A., Adamov V.M., Lukin Y.N., and Barinov A.A. | Zh. Obshch. Khim. 62, 241 (1992) | Adequate |  |  |  | data |  |  |  | No |  |  |  | Internal hydrocarbon | Reliable, with one-point correction of energy scale | solid sample mounted on tape |  |  | 300 | Adequate
Cl | 2p | 197.1 | [(C10H24N4)NiCl2]ClO4 | dichloro(1,4,8,11-tetraazacyclodecane)nickel perchlorate | Colpas G.J., Maroney M.J., Bagyinka C., Kumar M., Willis W.S., Suib S.L., et al. | Inorg. Chem. 30, 920 (1991) | Adequate | 0.2 |  |  | data |  |  |  | No | Mg |  | Au,Cu = 84.00,932.67 | Internal hydrocarbon | Reliable, with two-point correction of energy scale | crystal |  | X-ray Diffraction | 300 | Adequate | FAT mode. No x-ray induced damage to the sample was detected during analysis.
Cl | 2p | 197.1 | (C10H24N4)NiCl2 | dichloro(1,4,8,11-tetraazacyclodecane)nickel | Colpas G.J., Maroney M.J., Bagyinka C., Kumar M., Willis W.S., Suib S.L., et al. | Inorg. Chem. 30, 920 (1991) | Adequate | 0.2 |  |  | data |  |  |  | No | Mg |  | Au,Cu = 84.00,932.67 | Internal hydrocarbon | Reliable, with two-point correction of energy scale | crystal |  | X-ray Diffraction | 300 | Adequate | FAT mode. No x-ray induced damage to the sample was detected during analysis.
Cl | 2p | 198.8 | RuCl3.xH2O | ruthenium trichloride hydrate | Kim Y.I., Hatfield W.E. | Inorg. Chim. Acta 188, 15 (1991) | Adequate |  |  |  | data |  |  |  | No | Mg |  | Au,Cu = 84.00,932.67 | Adventitious carbon | Reliable, with one-point correction of energy scale | crystal, precipitate |  |  | 300 | Adequate | The sample was mounted on afresh surface of indium foil.
Cl | 2p | 197.5 | (C6H4S4)RhCl3.H2O | tetrathiafulvalenerhodium trichloride hydrate | Kim Y.I., Hatfield W.E. | Inorg. Chim. Acta 188, 15 (1991) | Adequate |  |  |  | data |  |  |  | No | Mg |  | Au,Cu = 84.00,932.67 | Adventitious carbon | Reliable, with one-point correction of energy scale | crystal, precipitate |  |  | 300 | Adequate | The sample was mounted on afresh surface of indium foil.
Cl | 2p | 199 | RhCl3.xH2O | rhodium trichloride hydrate | Kim Y.I., Hatfield W.E. | Inorg. Chim. Acta 188, 15 (1991) | Adequate |  |  |  | data |  |  |  | No | Mg |  | Au,Cu = 84.00,932.67 | Adventitious carbon | Reliable, with one-point correction of energy scale | crystal, precipitate |  |  | 300 | Adequate | The sample was mounted on afresh surface of indium foil.
Cl | 2p | 197.5 | (C6H4S4)IrCl4.CH3OH | tetrathiafulvaleneiridium tetrachloride methanol | Kim Y.I., Hatfield W.E. | Inorg. Chim. Acta 188, 15 (1991) | Adequate |  |  |  | data |  |  |  | No | Mg |  | Au,Cu = 84.00,932.67 | Adventitious carbon | Reliable, with one-point correction of energy scale | crystal, precipitate |  |  | 300 | Adequate | The sample was mounted on afresh surface of indium foil.
Cl | 2p | 198.9 | IrCl4.xH2O | iridium tetrachloride hydrate | Kim Y.I., Hatfield W.E. | Inorg. Chim. Acta 188, 15 (1991) | Adequate |  |  |  | data |  |  |  | No | Mg |  | Au,Cu = 84.00,932.67 | Adventitious carbon | Reliable, with one-point correction of energy scale | solid sample mounted on tape |  |  | 300 | Adequate | The sample was mounted on a fresh surface of indium foil.
Cl | 2p | 199 | ((C5H5)2ZrCl)2O | bis(cyclopentadienyl)zirconium chloride oxide | Garbassi F., Gila L., Proto A. | J. Molecular Catal. A 101, 199 (1995) | Adequate |  |  |  | data |  |  |  | Yes | Al |  |  | Internal hydrocarbon | Reliable, with one-point correction of energy scale |  | X-ray Photoelectron Spectroscopy |  | 300 | Good | The sample was pressed onto an In foil. Emission angle = 45 degrees. An electron flood gun was used for charge compensation. The composition determined by XPS was C80.4Cl8.1Zr7.3O4.2. Zircenocene oxychloride
Cl | 2p | 198.1 | (C6H4S4)2FeCl3 | bis(tetrathiafulvalene)iron trichloride | Kim Y.I., Hatfield W.E. | Inorg. Chim. Acta 188, 15 (1991) | Adequate |  |  |  | data |  |  |  | No | Mg |  | Au,Cu = 84.00,932.67 | Adventitious carbon | Reliable, with one-point correction of energy scale | crystal, precipitate |  |  | 300 | Adequate | The sample was mounted on afresh surface of indium foil.
Cl | 2p | 198.4 | (C6H4S4)RuCl3.2H2O | tetrathiafulvaleneruthenium trichloride dihydrate | Kim Y.I., Hatfield W.E. | Inorg. Chim. Acta 188, 15 (1991) | Adequate |  |  |  | data |  |  |  | No | Mg |  | Au,Cu = 84.00,932.67 | Adventitious carbon | Reliable, with one-point correction of energy scale | crystal, precipitate |  |  | 300 | Adequate | The sample was mounted on afresh surface of indium foil.
Cl | 2p | 209.1 | [Eu(C4H3O-CH=NC6H4N=CHC6H4O)2]ClO4 | di((N1-salicyl)(N2-2-furanmethyl)ortho-phenyl(di)imine) europium perchlorate | Zhou L., Wang B., Yang S., Jin D. | Polyhedron 12, 1607 (1993) | Adequate |  |  | other | Gaussian |  |  |  | No | Mg |  |  | Internal hydrocarbon | Reliable (reported energy within 300 eV of a reference energy) | insulator, solid sample mounted on tape |  |  | 300 | Adequate | The sample was finaly pulverized and spread onto on a gold holder as thin film.
Cl | 2p | 198.8 | PtNH3Cl2 | platinum amine dichloride | Wang T.-J., Ma Z.-H., Huang M.-Y., Jiang Y.-Y. | Polym. Adv. Technol. 7, 84 (1996) | Adequate |  |  |  | data |  |  |  | No | Al |  | Pt4f7 = 71.12 | Adventitious carbon | Reliable, with one-point correction of energy scale | insulator, solid sample mounted on tape |  |  | 300 | Adequate
Cl | 2p | 209.1 | [Dy(C4H3O-CH=NC6H4N=CHC6H4O)2]ClO4 | di((N1-salicyl)(N2-2-furanmethyl)ortho-phenyl(di)imine) dysprosium perchlorate | Zhou L., Wang B., Yang S., Jin D. | Polyhedron 12, 1607 (1993) | Adequate |  |  | other | Gaussian |  |  |  | No | Mg |  |  | Internal hydrocarbon | Reliable (reported energy within 300 eV of a reference energy) | insulator, solid sample mounted on tape |  |  | 300 | Adequate | The sample was finaly pulverized and spread onto on a gold holder as thin film.
Cl | 2p | 209.1 | [Yb(C4H3O-CH=NC6H4N=CHC6H4O)2]ClO4 | di((N1-salicyl)(N2-2-furanmethyl)ortho-phenyl(di)imine) ytterbium perchlorate | Zhou L., Wang B., Yang S., Jin D. | Polyhedron 12, 1607 (1993) | Adequate |  |  | other | Gaussian |  |  |  | No | Mg |  |  | Internal hydrocarbon | Reliable (reported energy within 300 eV of a reference energy) | insulator, solid sample mounted on tape |  |  | 300 | Adequate | The sample was finaly pulverized and spread onto on a gold holder as thin film.
Cl | 2p | 209.1 | [Pr(C4H3O-CH=NC6H4N=CHC6H4O)2]ClO4 | di((N1-salicyl)(N2-2-furanmethyl)ortho-phenyl(di)imine) preseodymium perchlorate | Zhou L., Wang B., Yang S., Jin D. | Polyhedron 12, 1607 (1993) | Adequate |  |  | other | Gaussian |  |  |  | No | Mg |  |  | Internal hydrocarbon | Reliable (reported energy within 300 eV of a reference energy) | insulator, solid sample mounted on tape |  |  | 300 | Adequate | The sample was finaly pulverized and spread onto on a gold holder as thin film.
Cl | 2p | 209.2 | [Sm(C4H3O-CH=NC6H4N=CHC6H4O)2]ClO4 | di((N1-salicyl)(N2-2-furanmethyl)ortho-phenyl(di)imine) samarium perchlorate | Zhou L., Wang B., Yang S., Jin D. | Polyhedron 12, 1607 (1993) | Adequate |  |  | other | Gaussian |  |  |  | No | Mg |  |  | Internal hydrocarbon | Reliable (reported energy within 300 eV of a reference energy) | insulator, solid sample mounted on tape |  |  | 300 | Adequate | The sample was finaly pulverized and spread onto on a gold holder as thin film.
Cl | 2p | 199.3 | CuCl2 | copper(II) dichloride | Liu S.-G., Wu P.-J., Yang X.-Y., Zhu D.-B. | Mol. Cryst. Liq. Cryst. 269, 133 (1995) | Adequate | 0.1 |  |  | data |  |  |  | No | Al |  |  | Adventitious carbon | Reliable, with one-point correction of energy scale | insulator, solid sample mounted on tape |  |  | 300 | Adequate
Cl | 2p | 209.1 | [Lu(C4H3O-CH=NC6H4N=CHC6H4O)2]ClO4 | di((N1-salicyl)(N2-2-furanmethyl)ortho-phenyl(di)imine) lutetium perchlorate | Zhou L., Wang B., Yang S., Jin D. | Polyhedron 12, 1607 (1993) | Adequate |  |  | other | Gaussian |  |  |  | No | Mg |  |  | Internal hydrocarbon | Reliable (reported energy within 300 eV of a reference energy) | insulator, solid sample mounted on tape |  |  | 300 | Adequate | The sample was finaly pulverized and spread onto on a gold holder as thin film.
Cl | 2p | 209.2 | [Tm(C4H3O-CH=NC6H4N=CHC6H4O)2]ClO4 | di((N1-salicyl)(N2-2-furanmethyl)ortho-phenyl(di)imine) thulium perchlorate | Zhou L., Wang B., Yang S., Jin D. | Polyhedron 12, 1607 (1993) | Adequate |  |  | other | Gaussian |  |  |  | No | Mg |  |  | Internal hydrocarbon | Reliable (reported energy within 300 eV of a reference energy) | insulator, solid sample mounted on tape |  |  | 300 | Adequate | The sample was finaly pulverized and spread onto on a gold holder as thin film.
Cl | 2p | 209.2 | [Nd(C4H3O-CH=NC6H4N=CHC6H4O)2]ClO4 | di((N1-salicyl)(N2-2-furanmethyl)ortho-phenyl(di)imine) neodymium perchlorate | Zhou L., Wang B., Yang S., Jin D. | Polyhedron 12, 1607 (1993) | Adequate |  |  | other | Gaussian |  |  |  | No | Mg |  |  | Internal hydrocarbon | Reliable (reported energy within 300 eV of a reference energy) | insulator, solid sample mounted on tape |  |  | 300 | Adequate | The sample was finaly pulverized and spread onto on a gold holder as thin film.
Cl | 2p | 197.2 | [C6H5)4P]2[C60]Cl | bis(tetraphenylphosphonium) fullerene cholide | Shulga Y.M., Spytsina N.G., Yagubski E.B. | Dokl. Akad. Nauk 348, 502 (1996) | Adequate |  |  |  | data |  |  |  | No | Mg |  |  | Internal hydrocarbon | Reliable, with one-point correction of energy scale | fullerene, solid sample mounted on tape |  |  | 300 | Adequate
Cl | 2p | 209.1 | [La(C4H3O-CH=NC6H4N=CHC6H4O)2]ClO4 | di((N1-salicyl)(N2-2-furanmethyl)ortho-phenyl(di)imine) lanthanum perchlorate | Zhou L., Wang B., Yang S., Jin D. | Polyhedron 12, 1607 (1993) | Adequate |  |  | other | Gaussian |  |  |  | No | Mg |  |  | Internal hydrocarbon | Reliable (reported energy within 300 eV of a reference energy) | insulator, solid sample mounted on tape |  |  | 300 | Adequate | The sample was finaly pulverized and spread onto on a gold holder as thin film.
Cl | 2p | 200.6 | MgCl2/Au | magnesium(II) dichloride/gold | Magni E., Somorjai G.A. | Surf. Sci. 341, L1078 (1995) | Adequate |  |  | other | mixed Gaussian/Lorentzian | 1.7 |  |  | No | Al |  | Au4f7 = 84.00 | Conductor | Reliable (reported energy within 300 eV of a reference energy) | multilayer, thin layer, vapor deposited | X-ray Photoelectron Spectroscopy |  | 300 | Good | 6 ML MgCl2/Au. The gold foil was cleaned by by Ar+ ion bombardment and subsequently annealed.
Cl | 2p | 209.1 | [Tb(C4H3O-CH=NC6H4N=CHC6H4O)2]ClO4 | di((N1-salicyl)(N2-2-furanmethyl)ortho-phenyl(di)imine) terbium perchlorate | Zhou L., Wang B., Yang S., Jin D. | Polyhedron 12, 1607 (1993) | Adequate |  |  | other | Gaussian |  |  |  | No | Mg |  |  | Internal hydrocarbon | Reliable (reported energy within 300 eV of a reference energy) | insulator, solid sample mounted on tape |  |  | 300 | Adequate | The sample was finaly pulverized and spread onto on a gold holder as thin film.
Cl | 2p | 209.2 | [Er(C4H3O-CH=NC6H4N=CHC6H4O)2]ClO4 | di((N1-salicyl)(N2-2-furanmethyl)ortho-phenyl(di)imine) erbium perchlorate | Zhou L., Wang B., Yang S., Jin D. | Polyhedron 12, 1607 (1993) | Adequate |  |  | other | Gaussian |  |  |  | No | Mg |  |  | Internal hydrocarbon | Reliable (reported energy within 300 eV of a reference energy) | insulator, solid sample mounted on tape |  |  | 300 | Adequate | The sample was finaly pulverized and spread onto on a gold holder as thin film.
Cl | 2p | 197.8 | (SiO2)55(CaO)21.5(Al2O3)14.5(B2O3)6.0(Na2O)0.8(MgO)0.6(Fe2O3)0.4(TiO2)0.3(F2)0.6(FO2)0.3(K2O)0.1 | silicon dioxide calcium oxide dialuminum trioxide diboron trioxide disodium oxide magnesium oxide diiron trioxide titanium dioxide | Arora P.S., Matisons J.G., Provatas A., Smart R.S.C. | Langmuir 11, 2009 (1995) | Adequate |  |  |  | data |  |  |  | No | Mg |  |  | Adventitious carbon | Reliable, with one-point correction of energy scale | insulator, solid sample mounted on tape | XRF/XPS |  | 300 | Adequate | E-glass fiber.
Cl | 2p | 209.1 | [Ho(C4H3O-CH=NC6H4N=CHC6H4O)2]ClO4 | di((N1-salicyl)(N2-2-furanmethyl)ortho-phenyl(di)imine) holmium perchlorate | Zhou L., Wang B., Yang S., Jin D. | Polyhedron 12, 1607 (1993) | Adequate |  |  | other | Gaussian |  |  |  | No | Mg |  |  | Internal hydrocarbon | Reliable (reported energy within 300 eV of a reference energy) | insulator, solid sample mounted on tape |  |  | 300 | Adequate | The sample was finaly pulverized and spread onto on a gold holder as thin film.
Cl | 2p | 209.1 | [Gd(C4H3O-CH=NC6H4N=CHC6H4O)2]ClO4 | di((N1-salicyl)(N2-2-furanmethyl)ortho-phenyl(di)imine) gadolinium perchlorate | Zhou L., Wang B., Yang S., Jin D. | Polyhedron 12, 1607 (1993) | Adequate |  |  | other | Gaussian |  |  |  | No | Mg |  |  | Internal hydrocarbon | Reliable (reported energy within 300 eV of a reference energy) | insulator, solid sample mounted on tape |  |  | 300 | Adequate | The sample was finaly pulverized and spread onto on a gold holder as thin film.
Cl | 2p | 197.3 | [C6H5)4As]2[C60]Cl | bis(tetraphenylarsonium) fullerene chloride | Shulga Y.M., Spytsina N.G., Yagubski E.B. | Dokl. Akad. Nauk 348, 502 (1996) | Adequate |  |  |  | data |  |  |  | No | Mg |  |  | Internal hydrocarbon | Reliable, with one-point correction of energy scale | fullerene, solid sample mounted on tape |  |  | 300 | Adequate
Cl | 2p | 199.1 | CaCl2 | calcium(II) dichloride | Demri B., Muster D. | J. Mater. Process. Technol. 55, 311 (1995) | Adequate |  |  |  | data |  |  |  | No | Al |  |  | Adventitious carbon | Reliable, with one-point correction of energy scale | insulator, pelletized |  |  | 300 | Adequate | The powder was pressed into indium sheet.
Cl | 2p | 209.2 | [Ce(C4H3O-CH=NC6H4N=CHC6H4O)2]ClO4 | di((N1-salicyl)(N2-2-furanmethyl)ortho-phenyl(di)imine) cerium perchlorate | Zhou L., Wang B., Yang S., Jin D. | Polyhedron 12, 1607 (1993) | Adequate |  |  | other | Gaussian |  |  |  | No | Mg |  |  | Internal hydrocarbon | Reliable (reported energy within 300 eV of a reference energy) | insulator, solid sample mounted on tape |  |  | 300 | Adequate | The sample was finaly pulverized and spread onto on a gold holder as thin film.
Cl | 2p1/2 | 200 | TiCl4/W | titanium(IV) tetrachloride/tungsten | Chen W., Roberts J.T. | Surf. Sci. 359, 93 (1996) | Adequate |  |  | Linear | data |  |  |  | No | Mg |  | FL = Fermi level | Conductor | Reliable (reported energy within 300 eV of a reference energy) | adsorbed, cooled, surface coverage from 0ML to 1ML (0ML < coverage < 1ML), thin layer | X-ray Photoelectron Spectroscopy | Low-energy Electron Diffraction | 100 | Good | The W(100)-(1x1) single crystal was cleaned by exposing the hot surface ( T= ~ 1 to O2 (p = ~1E-6 Pa, time = ~ 5 min) and flashing (T = 2300 K, time = 30 s). The crystal was subsequently cooled to ~ 300 K and then flased to 1100 K. TiCl4 wascoverages we
Cl | 2p1/2 | 200 | TiCl4/W | titanium(IV) tetrachloride/tungsten | Chen W., Roberts J.T. | Surf. Sci. 359, 93 (1996) | Adequate |  |  | Linear | data |  |  |  | No | Mg |  | FL = Fermi level | Conductor | Reliable (reported energy within 300 eV of a reference energy) | annealed, adsorbed, cooled, surface coverage from 0ML to 1ML (0ML < coverage < 1ML), thin layer | X-ray Photoelectron Spectroscopy | Low-energy Electron Diffraction | 100 | Good | The W(100) single crystal was cleaned by exposing the hot surface ( T= ~ 1400 K) to O2 (p = ~1E-6 Pa, time = ~ 5 min) and flashing (T = 2300 K, time = 30 s). The crystal was subsequently cooled to ~ 300 K and then flased to 1100 K. TiCl4 wasThe Ti and C
Cl | 2p1/2 | 200.2 | TiCl4/W | titanium(IV) tetrachloride/tungsten | Chen W., Roberts J.T. | Surf. Sci. 359, 93 (1996) | Adequate |  |  | Linear | data |  |  |  | No | Mg |  | FL = Fermi level | Conductor | Reliable (reported energy within 300 eV of a reference energy) | annealed, adsorbed, cooled, surface coverage from 0ML to 1ML (0ML < coverage < 1ML), thin layer | X-ray Photoelectron Spectroscopy | Low-energy Electron Diffraction | 100 | Good | The W(100) single crystal was cleaned by exposing the hot surface ( T= ~ 1400 K) to O2 (p = ~1E-6 Pa, time = ~ 5 min) and flashing (T = 2300 K, time = 30 s). The crystal was subsequently cooled to ~ 300 K and then flased to 1100 K. TiCl4 wasThe Ti and C
Cl | 2p1/2 | 200 | TiCl4/W | titanium(IV) tetrachloride/tungsten | Chen W., Roberts J.T. | Surf. Sci. 359, 93 (1996) | Adequate |  |  | Linear | data |  |  |  | No | Mg |  | FL = Fermi level | Conductor | Reliable (reported energy within 300 eV of a reference energy) | annealed, adsorbed, cooled, surface coverage from 0ML to 1ML (0ML < coverage < 1ML), thin layer | X-ray Photoelectron Spectroscopy | Low-energy Electron Diffraction | 100 | Good | The W(100) single crystal was cleaned by exposing the hot surface ( T= ~ 1400 K) to O2 (p = ~1E-6 Pa, time = ~ 5 min) and flashing (T = 2300 K, time = 30 s). The crystal was subsequently cooled to ~ 300 K and then flased to 1100 K. TiCl4 wasThe Ti and C
Cl | 2p1/2 | 200.7 | SrCl2 | strontium(II) dichloride | Vasquez R.P. | Surf. Sci. Spectra 1, 68 (1992) | Adequate |  |  | Shirley | mixed Gaussian/Lorentzian | 1.6 |  |  | Yes | Al |  | Au,Cu = 84.00,932.67 | Adventitious carbon | Reliable, with one-point correction of energy scale | insulator, polycrystalline | X-ray Photoelectron Spectroscopy |  | 300 | Adequate | The pellets were crushed to a fine powder and pressed into In foil. An electronproximity screen were used for charge compensation. Emission angle = 55 degrees. Gaussian/Lorentzian components was 80/20. Asymmetry parameter = -0.30. FAT mode.
Cl | 2p1/2 | 210.1 | CuClO4 | copper perchlorate | Martin-Vosshage D., Chowdari B.V.R. | J. Electrochem. Soc. 142, 1442 (1995) | Adequate | 0.1 |  |  | data |  |  |  | No | Mg |  |  | Adventitious carbon | Reliable, with one-point correction of energy scale | insulator, solid sample mounted on tape |  |  | 300 | Adequate
Cl | 2p1/2 | 200.9 | (ZnCl2)55(CsCl)40(BaCl2)5 | zinc dichloride cesium chloride barium dichloride ((ZnCl2)55(CsCl)40(BaCl2)5) | Kadono K., Kinugawa K., Tanaka H. | Phys. Chem. Glass. 35, 59 (1994) | Adequate |  |  | other | mixed Gaussian/Lorentzian |  |  |  | No | Mg |  |  | Adventitious carbon | Reliable, with one-point correction of energy scale | amorphous, crushed, insulator |  | X-ray Diffraction | 300 | Adequate | The intensity ratio of the non-bridging/bridging chloride components was 2.3.
Cl | 2p1/2 | 198.84 | (-(CH(C(O)NH2)CH2)k-(CH(C(O)NH(CH2)3N(CH3)3Cl)CH2)m-)n | poly(acrylamide-co-(3-(acryloylamino) propyltrimethylammoniumchloride)) | Baumgarten E., Fiebes A., Stumpe A., Ronkel F., Schultze J.W. | J. Molecular Catal. A 113, 469 (1996) | Adequate |  |  | other | Gaussian | 1.6 |  |  | No | Mg |  |  | Internal hydrocarbon | Reliable, with one-point correction of energy scale | insulator, thin film |  |  | 300 | Adequate | Branching ratio = 0.51.
Cl | 2p1/2 | 201.8 | (ZnCl2)50(CsCl)40(BaCl2)10 | zinc dichloride cesium chloride barium dichloride ((ZnCl2)50(CsCl)40(BaCl2)10) | Kadono K., Kinugawa K., Tanaka H. | Phys. Chem. Glass. 35, 59 (1994) | Adequate |  |  | other | mixed Gaussian/Lorentzian |  |  |  | No | Mg |  |  | Adventitious carbon | Reliable, with one-point correction of energy scale | amorphous, crushed, insulator |  | X-ray Diffraction | 300 | Adequate | The intensity ratio of the non-bridging/bridging chloride components was 3.9.
Cl | 2p1/2 | 201 | (ZnCl2)58(CsCl)40(BaCl2)2 | zinc dichloride cesium chloride barium dichloride ((ZnCl2)58(CsCl)40(BaCl2)2) | Kadono K., Kinugawa K., Tanaka H. | Phys. Chem. Glass. 35, 59 (1994) | Adequate |  |  |  | data |  |  |  | No | Mg |  |  | Adventitious carbon | Reliable, with one-point correction of energy scale | amorphous, crushed, insulator |  | X-ray Diffraction | 300 | Adequate | The Cl2p line width determined at one third of maximal intensitywas 3.5 eV. Branching ratio = 0.56.
Cl | 2p1/2 | 201 | (ZnCl2)50(CsCl)40(BaCl2)10 | zinc dichloride cesium chloride barium dichloride ((ZnCl2)50(CsCl)40(BaCl2)10) | Kadono K., Kinugawa K., Tanaka H. | Phys. Chem. Glass. 35, 59 (1994) | Adequate |  |  | other | mixed Gaussian/Lorentzian |  |  |  | No | Mg |  |  | Adventitious carbon | Reliable, with one-point correction of energy scale | amorphous, crushed, insulator |  | X-ray Diffraction | 300 | Adequate | The intensity ratio of the non-bridging/bridging chloride components was 3.9.
Cl | 2p1/2 | 201.7 | (ZnCl2)58(CsCl)40(BaCl2)2 | zinc dichloride cesium chloride barium dichloride ((ZnCl2)58(CsCl)40(BaCl2)2) | Kadono K., Kinugawa K., Tanaka H. | Phys. Chem. Glass. 35, 59 (1994) | Adequate |  |  | other | mixed Gaussian/Lorentzian |  |  |  | No | Mg |  |  | Adventitious carbon | Reliable, with one-point correction of energy scale | amorphous, crushed, insulator |  | X-ray Diffraction | 300 | Adequate | The intensity ratio of the non-bridging/bridging chloride components was 1.7.
Cl | 2p1/2 | 200.9 | (ZnCl2)58(CsCl)40(BaCl2)2 | zinc dichloride cesium chloride barium dichloride ((ZnCl2)58(CsCl)40(BaCl2)2) | Kadono K., Kinugawa K., Tanaka H. | Phys. Chem. Glass. 35, 59 (1994) | Adequate |  |  | other | mixed Gaussian/Lorentzian |  |  |  | No | Mg |  |  | Adventitious carbon | Reliable, with one-point correction of energy scale | amorphous, crushed, insulator |  | X-ray Diffraction | 300 | Adequate | The intensity ratio of the non-bridging/bridging chloride components was 1.7.
Cl | 2p1/2 | 201 | (ZnCl2)55(CsCl)40(BaCl2)5 | zinc dichloride cesium chloride barium dichloride ((ZnCl2)55(CsCl)40(BaCl2)5) | Kadono K., Kinugawa K., Tanaka H. | Phys. Chem. Glass. 35, 59 (1994) | Adequate |  |  |  | data |  |  |  | No | Mg |  |  | Adventitious carbon | Reliable, with one-point correction of energy scale | amorphous, crushed, insulator |  | X-ray Diffraction | 300 | Adequate | The Cl2p line width determined at one third of maximal intensitywas 3.4 eV. Branching ratio = 0.63.
Cl | 2p1/2 | 201.7 | (ZnCl2)55(CsCl)40(BaCl2)5 | zinc dichloride cesium chloride barium dichloride ((ZnCl2)55(CsCl)40(BaCl2)5) | Kadono K., Kinugawa K., Tanaka H. | Phys. Chem. Glass. 35, 59 (1994) | Adequate |  |  | other | mixed Gaussian/Lorentzian |  |  |  | No | Mg |  |  | Adventitious carbon | Reliable, with one-point correction of energy scale | amorphous, crushed, insulator |  | X-ray Diffraction | 300 | Adequate | The intensity ratio of the non-bridging/bridging chloride components was 2.3.
Cl | 2p1/2 | 201 | (ZnCl2)50(CsCl)40(BaCl2)10 | zinc dichloride cesium chloride barium dichloride ((ZnCl2)50(CsCl)40(BaCl2)10) | Kadono K., Kinugawa K., Tanaka H. | Phys. Chem. Glass. 35, 59 (1994) | Adequate |  |  |  | data |  |  |  | No | Mg |  |  | Adventitious carbon | Reliable, with one-point correction of energy scale | amorphous, crushed, insulator |  | X-ray Diffraction | 300 | Adequate | The Cl2p line width determined at one third of maximal intensitywas 3.3 eV. Branching ratio = 0.53.
Cl | 2p1/2 | 199.1 | RuCl3 | ruthenium trichloride | Pollini I. | Phys. Rev. B 50, 2095 (1994) | Adequate |  | 1 |  | data |  |  |  | Yes | Al |  | FL = Fermi level | Conductor | Reliable (reported energy within 300 eV of a reference energy) | alpha phase, crystal |  | XRD, HEED | 300 | Good | The sample was prepared by direct chlorination of the metal ion in the presence of CO at about 1023 K.
Cl | 2p1/2 | 200.9 | Cs2ZnCl4 | dicesium zinc tetrachloride | Kadono K., Kinugawa K., Tanaka H. | Phys. Chem. Glass. 35, 59 (1994) | Adequate |  |  |  | data |  |  |  | No | Mg |  |  | Adventitious carbon | Reliable, with one-point correction of energy scale | cooled, crystal |  | X-ray Diffraction | 77 | Adequate | The Cl2p line width determined at one third of maximal intensitywas 3.0 eV. The crystalline Cs2ZnCl4 was obtained by slowly cooling the molten mixture of ZnCl2 and CsCl with a molar ratio 1:2. Branching ratio = 0.45.
Cl | 2p1/2 | 200 | BaCl2 | barium dichloride | Kadono K., Kinugawa K., Tanaka H. | Phys. Chem. Glass. 35, 59 (1994) | Adequate |  |  |  | data |  |  |  | No | Mg |  |  | Adventitious carbon | Reliable, with one-point correction of energy scale | crystal |  | X-ray Diffraction | 300 | Adequate | The Cl2p line width determined at one third of maximal intensitywas 3.0 eV. Branching ratio = 0.48.
Cl | 2p1/2 | 201.8 | ZnCl2 | zinc dichloride | Kadono K., Kinugawa K., Tanaka H. | Phys. Chem. Glass. 35, 59 (1994) | Adequate |  |  |  | data |  |  |  | No | Mg |  |  | Adventitious carbon | Reliable, with one-point correction of energy scale | amorphous, crushed |  | X-ray Diffraction | 300 | Adequate | The Cl2p line width determined at one third of maximal intensitywas 3.2 eV. Branching ratio = 0.48.
Cl | 2p1/2 | 202.5 | C46H30Cl2N6O4 | 4,4'-[(3,3'-dichloro[1,1'-biphenyl]-4,4'-diyl)bis(azo)]bis[3-hydroxy-N-phenyl -2-naphthalenecarboxamide] | Waltman R.J., Pacansky J., Bates C.W., Jr | Chem. Mater. 5, 1799 (1993) | Adequate |  |  | other | other type of curve fit |  |  |  | No | Al |  |  | Internal hydrocarbon | Reliable, with one-point correction of energy scale | cast film, thin film | X-ray Photoelectron Spectroscopy |  | 300 | Adequate | The composition determined by XPS was C0.795N0.085O0.061Cl0.055. The film thickness was 2000 A. No radiation damage was detected. chlorodiane blue
Cl | 2p1/2 | 201.7 | ZnCl2 | zinc dichloride | Kadono K., Kinugawa K., Tanaka H. | Phys. Chem. Glass. 35, 59 (1994) | Adequate |  |  |  | data |  |  |  | No | Mg |  |  | Adventitious carbon | Reliable, with one-point correction of energy scale | crystal |  | X-ray Diffraction | 300 | Adequate | The Cl2p line width determined at one third of maximal intensitywas 3.0 eV. Branching ratio = 0.48.
Cl | 2p1/2 | 202.6 | (-CH(C12H8N)CH2-)n (OC6Cl4O)m | poly(9-vinyl-9H-carbazole) - tetrachloro-1,2-benzoquinone | Loh F.C., Tan K.L., Kang E.T. | Europ. Polym. J. 27, 1055 (1991) | Adequate |  |  | other | Gaussian |  |  |  | No | Mg |  |  | Internal hydrocarbon | Reliable, with one-point correction of energy scale | solid on double-sided tape, thick film | X-ray Photoelectron Spectroscopy |  | 300 | Adequate | The polymer-acceptor complex was prepared by mixing chloroform solution of both components under nitrogen atmosphere. The surface acceptor/monomer ratio was 0.14. The relative intensity was 0.97.
Cl | 2p1/2 | 202.7 | C0.775N0.103O0.067Cl0.060 | 4,4'-[(3,3'-dichloro[1,1'-biphenyl]-4,4'-diyl)bis(azo)]bis[3-hydroxy-N-phenyl -2-naphthalenecarboxamide](C0.775N0.103O0.067Cl0.060) | Pacancky J., Waltman R.J. | J. Am. Chem. Soc. 114, 5813 (1992) | Adequate |  |  | Shirley | mixed Gaussian/Lorentzian |  |  |  | No | Al |  |  | Internal hydrocarbon | Reliable, with one-point correction of energy scale | cast film |  |  | 300 | Adequate | Branching ratio = 0.50. No x-ray induced damage to the sample was detected during analysis. azo-azo chlorodiane blue Theoretical formula: C46H30Cl2N6O4
Cl | 2p1/2 | 202.5 | C0.795N0.085O0.061Cl0.055 | 4,4'-[(3,3'-dichloro[1,1'-biphenyl]-4,4'-diyl)bis(azo)]bis[3-hydroxy-N-phenyl -2-naphthalenecarboxamide](C0.795N0.085O0.061Cl0.055) | Pacancky J., Waltman R.J. | J. Am. Chem. Soc. 114, 5813 (1992) | Adequate |  |  | Shirley | mixed Gaussian/Lorentzian |  |  |  | No | Al |  |  | Internal hydrocarbon | Reliable, with one-point correction of energy scale | cast film |  |  | 300 | Adequate | Branching ratio = 0.67. No x-ray induced damage to the sample was detected during analysis. hydrazon -hydrazon chlorodiane blue Theoretical formula: C46H30Cl2N6O4
Cl | 2p1/2 | 200.3 | (-CH(C12H8N)CH2-)n (OC6Cl4O)m | poly(9-vinyl-9H-carbazole) - tetrachloro-1,2-benzoquinone | Loh F.C., Tan K.L., Kang E.T. | Europ. Polym. J. 27, 1055 (1991) | Adequate |  |  | other | Gaussian |  |  |  | No | Mg |  |  | Internal hydrocarbon | Reliable, with one-point correction of energy scale | solid on double-sided tape, thick film | X-ray Photoelectron Spectroscopy |  | 300 | Adequate | The polymer-acceptor complex was prepared by mixing chloroform solution of both components under nitrogen atmosphere. The surface acceptor/monomer ratio was 0.14.
Cl | 2p1/2 | 200.1 | (-CH(C12H8N)CH2-)n (OC6(CN)2Cl2O)m | poly(9-vinyl-9H-carbazole) - 2,3-dichloro-5,6-dicyano-1,4-benzoquinone | Loh F.C., Tan K.L., Kang E.T. | Europ. Polym. J. 27, 1055 (1991) | Adequate |  |  | other | Gaussian |  |  |  | No | Mg |  |  | Internal hydrocarbon | Reliable, with one-point correction of energy scale | solid on double-sided tape, thick film | X-ray Photoelectron Spectroscopy |  | 300 | Adequate | The polymer-acceptor complex was prepared by mixing chloroform solution of both components under nitrogen atmosphere. The surface acceptor/monomer ratio was 0.43.
Cl | 2p1/2 | 202.8 | (-CH(C12H8N)CH2-)n (OC6(CN)2Cl2O)m | poly(9-vinyl-9H-carbazole) - 2,3-dichloro-5,6-dicyano-1,4-benzoquinone | Loh F.C., Tan K.L., Kang E.T. | Europ. Polym. J. 27, 1055 (1991) | Adequate |  |  | other | Gaussian |  |  |  | No | Mg |  |  | Internal hydrocarbon | Reliable, with one-point correction of energy scale | solid on double-sided tape, thick film | X-ray Photoelectron Spectroscopy |  | 300 | Adequate | The polymer-acceptor complex was prepared by mixing chloroform solution of both components under nitrogen atmosphere. The surface acceptor/monomer ratio was 0.43.
Cl | 2p1/2 | 201.7 | CH3Cl/Pt | methyl chloride/platinum | Jo S.K., Zhu X.-Y., Lennon D., White J.M. | Surf. Sci. 241, 231 (1991) | Adequate |  |  |  | data |  |  |  | No | Mg |  | Pt4f7 = 71.12 |  | Reliable, with one-point correction of energy scale | surface coverage from 3ML to 4ML (3ML <= coverage < 4ML), adsorbed, cooled, thin layer |  |  | 50 | Adequate | 3 ML CH3Cl/Pt(111). Adsorbtion at 50 K.
Cl | 2p1/2 | 201.9 | ClCH2CH2Br/Pt | 2-bromo-1-chloro-ethane/platinum | Jo S.K., White J.M. | Surf. Sci. 245, 305 (1991) | Adequate | 0.05 |  | other | Gaussian | 1.6 |  |  | No |  |  | Pt4f7 = 71.12 | Conductor | Reliable, with one-point correction of energy scale | surface coverage from 1ML to 2ML (1ML <= coverage < 2ML), adsorbed, cooled, thin layer |  |  | 105 | Adequate | 1 ML ClCH2CH2Br/Pt(111). The substrate was cleaned by sputter-anneal-oxidation cycles. Branching ratio = 0.58.
Cl | 2p1/2 | 201.9 | ClCH2CH2Br/Pt | 2-bromo-1-chloro-ethane/platinum | Jo S.K., White J.M. | Surf. Sci. 245, 305 (1991) | Adequate | 0.05 |  | other | Gaussian | 1.6 |  |  | No |  |  | Pt4f7 = 71.12 | Conductor | Reliable, with one-point correction of energy scale | surface coverage from 3ML to 4ML (3ML <= coverage < 4ML), adsorbed, cooled, thin layer |  |  | 105 | Adequate | 3 ML ClCH2CH2Br/Pt(111). The substrate was cleaned by sputter-anneal-oxidation
Cl | 2p1/2 | 200.9 | (-CH(C12H8N)CH2-)n (OC6Cl4O)m | poly(9-vinyl-9H-carbazole) - tetrachloro-1,4-benzoquinone | Loh F.C., Tan K.L., Kang E.T. | Europ. Polym. J. 27, 1055 (1991) | Adequate |  |  | other | Gaussian |  |  |  | No | Mg |  |  | Internal hydrocarbon | Reliable, with one-point correction of energy scale | solid on double-sided tape, thick film | X-ray Photoelectron Spectroscopy |  | 300 | Adequate | The polymer-acceptor complex was prepared by mixing chloroform solution of both components under nitrogen atmosphere. The surface acceptor/monomer ratio was 0.03.
Cl | 2p1/2 | 202.6 | (-CH(C12H8N)CH2-)n (OC6Cl4O)m | poly(9-vinyl-9H-carbazole) - tetrachloro-1,4-benzoquinone | Loh F.C., Tan K.L., Kang E.T. | Europ. Polym. J. 27, 1055 (1991) | Adequate |  |  | other | Gaussian |  |  |  | No | Mg |  |  | Internal hydrocarbon | Reliable, with one-point correction of energy scale | solid on double-sided tape, thick film | X-ray Photoelectron Spectroscopy |  | 300 | Adequate | The polymer-acceptor complex was prepared by mixing chloroform solution of both components under nitrogen atmosphere. The surface acceptor/monomer ratio was 0.03. The relative intensity was 0.88.
Cl | 2p1/2 | 200 | AgCl | silver chloride | Kaushik V.K. | J. Electron Spectrosc. Relat. Phenom. 56, 273 (1991) | Adequate | 0.2 |  |  | data |  |  |  | No | Al/Mg |  | Ag,Cu = 368.27,932.67 | Adventitious carbon | Reliable (reported energy within 300 eV of a reference energy) | solid on double-sided tape |  |  | 300 | Adequate | An electron flood gun was used for charge compensation.
Cl | 2p1/2 | 199 | (-C6H4NHClC6H4NHC6H4NHClC6H4NH-)n | poly(aniline) hydrochloride | Yue J., Epstein A.J. | Macromolecules 24, 4441 (1991) | Adequate |  |  | other | mixed Gaussian/Lorentzian |  |  |  | No | Mg |  |  | Internal hydrocarbon | Reliable, with one-point correction of energy scale | solid on double-sided tape |  |  | 300 | Adequate | Branching ratio = 0.5. emeraldine hydrochloride
Cl | 2p1/2 | 200.1 | MoWCl4(P(CH3)3)4 | tetrachlorotetrakis(trimethylphosphine)molybdenum tungsten (Mo-W) | Carlin R.T., McCarley R.E. | Inorg. Chem. 28, 280 (1989) | Adequate |  |  |  | data |  |  |  | No | Al |  |  | Internal hydrocarbon | Reliable, with one-point correction of energy scale |  |  |  | 300 | Adequate
Cl | 2p1/2 | 200.1 | Mo2Cl4(P(CH3)3)4 | tetrachlorotetrakis(trimethylphosphine)dimolybdenum (Mo-Mo) | Carlin R.T., McCarley R.E. | Inorg. Chem. 28, 280 (1989) | Adequate |  |  |  | data |  |  |  | No | Al |  |  | Internal hydrocarbon | Reliable, with one-point correction of energy scale |  |  |  | 300 | Adequate
Cl | 2p1/2 | 200.26 | (CH3)3SbCl2.SbCl3 | trimethylantimony dichloride-antimony trichloride | de Bock W.E., Wambeke D.M., Van de Vondel D.F., Van der Kelen G.P. | J. Mol. Struct. 140, 303 (1986) | Adequate | 0.07 |  |  | data | 2.6 |  |  | Yes |  |  |  | Gold | Reliable (reported energy within 300 eV of a reference energy) |  |  |  | 293 | Adequate
Cl | 2p1/2 | 199.91 | (CH3)3SbCl2 | trimethylantimony dichloride | de Bock W.E., Wambeke D.M., Van de Vondel D.F., Van der Kelen G.P. | J. Mol. Struct. 140, 303 (1986) | Adequate | 0.2 |  |  | data | 2.47 |  |  | Yes |  |  |  | Gold | Reliable (reported energy within 300 eV of a reference energy) |  |  |  | 293 | Adequate
Cl | 2p1/2 | 197.9 | HCl/O2/Pb | hydrogen chloride/oxygen/lead | Blake P.G., Carley A.F., Di Castro V., Roberts M.W. | J. Chem. Soc. Faraday Trans. I 82, 723 (1986) | Adequate |  |  |  | data |  |  |  | No |  |  | Other, Pb4f = 136.85 | Conductor | Reliable, with one-point correction of energy scale | adsorbed, cooled, oxygen pressure, oxidizing atmosphere |  |  | 80 | Good | 78 L HCl/5E3 L O2/Pb(110), single crystal.
Cl | 2p1/2 | 200.3 | CuCl2 | copper(II) chloride | Sesselmann W., Chuang T.J. | Surf. Sci. 176, 32 (1986) | Adequate | 0.3 |  |  | data |  |  |  | No | Al |  | Au4f7= 84.00 | Gold | Reliable, with one-point correction of energy scale | powder (when a special point is made in the article) |  |  | 300 | Adequate
Cl | 2p1/2 | 199.9 | CsCl | cesium chloride | Kadono K., Kinugawa K., Tanaka H. | Phys. Chem. Glass. 35, 59 (1994) | Adequate |  |  |  | data |  |  |  | No | Mg |  |  | Adventitious carbon | Reliable, with one-point correction of energy scale | crystal |  | X-ray Diffraction | 300 | Adequate | The Cl2p line width determined at one third of maximal intensitywas 2.9 eV. Branching ratio = 0.53.
Cl | 2p1/2 | 200.5 | PdCl2 | palladium(II) dichloride | Tressaud A., Khairoun S., Touhara H., Watanabe N. | Z. Anorg. Allg. Chem. 540, 291 (1986) | Good | 0.4 |  | other | Gaussian |  |  |  | No | Mg |  | Au4f7= 84.00 | Adventitious carbon | Reliable, with one-point correction of energy scale | crystal |  | X-ray Diffraction | 300 | Adequate
Cl | 2p1/2 | 200.5 | PdCl2 | palladium(II) dichloride | Militello M.C., Simko S.J. | Surf. Sci. Spectra 3, 402 (1994) | Adequate |  |  | Shirley | mixed Gaussian/Lorentzian | 0.8 |  |  | Yes | Al |  | Au,Cu = 84.00,932.67 | Adventitious carbon | Reliable (reported energy within 300 eV of a reference energy) | polycrystalline, pelletized | X-ray Photoelectron Spectroscopy |  | 300 | Good | The composition determined by XPS was PdCl2.1. FAT mode. Emission angle = 55 deg An electron flood gun (Ep = 3 eV) and a Ni mesh were used for charge compensatio
Cl | 2p1/2 | 211 | LiClO4 | lithium perchlorate | Martin-Vosshage D., Chowdari B.V.R. | J. Electrochem. Soc. 142, 1442 (1995) | Adequate | 0.1 |  |  | data |  |  |  | No | Mg |  |  | Adventitious carbon | Reliable, with one-point correction of energy scale | insulator, solid sample mounted on tape |  |  | 300 | Adequate
Cl | 2p1/2 | 200.8 | CuCl | copper(I) chloride | Vasquez R.P. | Surf. Sci. Spectra 2, 138 (1993) | Adequate |  |  | Shirley | mixed Gaussian/Lorentzian | 1 |  |  | Yes | Al |  | Au,Cu = 84.00,932.67 | Adventitious carbon | Reliable, with one-point correction of energy scale | polycrystalline, semiconductor | X-ray Photoelectron Spectroscopy |  | 300 | Adequate | The powder was pressed into In foil.Emission angle = 55 degrees. The intensity components was 60/40. FAT mode. The composition determined by XPS was Cu0.333Cl0
Cl | 2p1/2 | 211 | LiClO4 | lithium perchlorate | Martin-Vosshage D., Chowdari B.V.R. | J. Electrochem. Soc. 142, 1442 (1995) | Adequate | 0.1 |  |  | data |  |  |  | No | Mg |  |  | Adventitious carbon | Reliable, with one-point correction of energy scale | insulator, solid sample mounted on tape |  |  | 300 | Adequate
Cl | 2p3/2 | 209.4 | LiClO4 | lithium perchlorate | Martin-Vosshage D., Chowdari B.V.R. | J. Electrochem. Soc. 142, 1442 (1995) | Adequate | 0.1 |  |  | data |  |  |  | No | Mg |  |  | Adventitious carbon | Reliable, with one-point correction of energy scale | insulator, solid sample mounted on tape |  |  | 300 | Adequate
Cl | 2p3/2 | 209.4 | LiClO4 | lithium perchlorate | Martin-Vosshage D., Chowdari B.V.R. | J. Electrochem. Soc. 142, 1442 (1995) | Adequate | 0.1 |  |  | data |  |  |  | No | Mg |  |  | Adventitious carbon | Reliable, with one-point correction of energy scale | insulator, solid sample mounted on tape |  |  | 300 | Adequate
Cl | 2p3/2 | 198.7 | NaCl | sodium chloride | Wren A.G., Phillips R.W., Tolentino C.U. | J. Colloid Interface Sci. 70, 544 (1979) | [8 empty] | No |  |  |  | Adventitious carbon | Reliable, with two-point correction of energy scale
Cl | 2p3/2 | 201.4 | HSO3Cl | chlorosulfuric acid | Wren A.G., Phillips R.W., Tolentino C.U. | J. Colloid Interface Sci. 70, 544 (1979) | [8 empty] | No |  |  |  | Adventitious carbon | Reliable, with two-point correction of energy scale | cooled
Cl | 2p3/2 | 199.9 | [SnCl3(CH3)(C4H4N2)] | trichloromethylpyrazinetin | Furlani C., Mattogno G., Polzonetti G., Barbieri R., Rivarola E., Silvestri A. | Inorg. Chim. Acta 52, 23 (1981) | [8 empty] | No |  |  |  | Internal hydrocarbon | Reliable, with two-point correction of energy scale
Cl | 2p3/2 | 198.9 | [Pd(NH3)2]Cl2 | diamminepalladium dichloride | Nefedov V.I., Zakharova I.A., Moiseev I.I., Porai-koshits M.A., Vargoftik M.N., Belov A.P. | Zh. Neorg. Khimii 18, 3264 (1973) | [8 empty] | No |  |  |  | Adventitious carbon | Reliable, with two-point correction of energy scale
Cl | 2p3/2 | 198.8 | LiCl | lithium chloride | Wren A.G., Phillips R.W., Tolentino C.U. | J. Colloid Interface Sci. 70, 544 (1979) | [8 empty] | No |  |  |  | Adventitious carbon | Reliable, with two-point correction of energy scale
Cl | 2p3/2 | 197.7 | (-CH2CH(CH2NH3Cl)-)n | poly(allylamine hydrochloride) | Beamson G., Briggs D. | High Resolution XPS of Organic Polymers: the Scienta ESCA300 Database (1992) | [8 empty] | No |  |  |  | PC |  | filament
Cl | 2p3/2 | 196.65 | (-CH2CH(C6H4CH2N(CH3)3(Cl))-)n | poly(vinylbenzyltrimethylammonium chloride) | Beamson G., Briggs D. | High Resolution XPS of Organic Polymers: the Scienta ESCA300 Database (1992) | [8 empty] | No |  |  |  | PC |  | filament
Cl | 2p3/2 | 199.8 | (-CH2CH(Cl)-)n | poly(vinyl chloride) | Pireaux J.J., Riga J., Caudano R., Verbist J.J., Delhalle J., Delhalle S., Andre J.M., Gobillon Y. | Phys. Scripta 16, 329 (1977) | [8 empty] | No |  |  | Au | Internal hydrocarbon | Reliable, with two-point correction of energy scale
Cl | 2p3/2 | 200.1 | (-CH2CH(Cl)-)n | poly(vinyl chloride) | Wagner C.D., Riggs W.M., Davis L.E., Moulder J.F., Muilenberg G.E. | Handbook of X-Ray Photoelectron Spectroscopy, Perkin-Elmer Corporation, Physical Electronics Division, Eden Prairie, Minn. 55344 (1979) | [8 empty] | No |  |  | Au,Cu | Internal hydrocarbon | Reliable, with two-point correction of energy scale
Cl | 2p3/2 | 200.64 | (-CH2CH(Cl)-)n | poly(vinyl chloride) | Beamson G., Briggs D. | High Resolution XPS of Organic Polymers: the Scienta ESCA300 Database (1992) | [8 empty] | No |  |  |  | PC |  | filament
Cl | 2p3/2 | 208.6 | NaClO4 | sodium perchlorate | Wren A.G., Phillips R.W., Tolentino C.U. | J. Colloid Interface Sci. 70, 544 (1979) | [8 empty] | No |  |  |  | Adventitious carbon | Reliable, with two-point correction of energy scale
Cl | 2p3/2 | 198.3 | UCl2O | uranium(IV) dichloride oxide | Thibaut E., Boutique J., Verbist J.J., Levet J.-C., Noel H. | J. Am. Chem. Soc. 104, 5266 (1982) | [8 empty] | No |  |  | Au | Gold | Reliable, with two-point correction of energy scale
Cl | 2p3/2 | 198.5 | UClO | uranium(III) chloride oxide | Thibaut E., Boutique J., Verbist J.J., Levet J.-C., Noel H. | J. Am. Chem. Soc. 104, 5266 (1982) | [8 empty] | No |  |  | Au | Gold | Reliable, with two-point correction of energy scale
Cl | 2p3/2 | 201.7 | Cl3OP | phosphoryl(V) trichloride | Fluck E., Weber D. | Z. Anorg. Allg. Chem. 412, 47 (1975) | [8 empty] | No |  |  |  | Adventitious carbon | Reliable, with two-point correction of energy scale
Cl | 2p3/2 | 200.3 | PCl3 | phosphorus(III) trichloride | Fluck E., Weber D. | Z. Naturforsch. B 29, 603 (1974) | [8 empty] | No |  |  |  | Adventitious carbon | Reliable, with two-point correction of energy scale
Cl | 2p3/2 | 208.3 | KClO4 | potassium perchlorate | Wren A.G., Phillips R.W., Tolentino C.U. | J. Colloid Interface Sci. 70, 544 (1979) | [8 empty] | No |  |  |  | Adventitious carbon | Reliable, with two-point correction of energy scale
Cl | 2p3/2 | 208.7 | KClO4 | potassium perchlorate | Nefedov V.I., Zhumadilov A.K., Konitova T.Y. | J. Struct. Chem. USSR 18, 692 (1977) | [8 empty] | No |  |  |  | Adventitious carbon | Reliable, with two-point correction of energy scale
Cl | 2p3/2 | 206.7 | KClO3 | potassium chlorate | Park C.D., Choi W.Y., Kang H. | Radiation Effects and Defects in Solids 115, 65 (1990) | Adequate |  |  |  | data |  |  |  | No | Mg |  | Au4f7= 84.00 | Adventitious carbon | Reliable, with one-point correction of energy scale | pelletized |  |  | 300 | Adequate
Cl | 2p3/2 | 205.9 | KClO3 | potassium chlorate | Wren A.G., Phillips R.W., Tolentino C.U. | J. Colloid Interface Sci. 70, 544 (1979) | [8 empty] | No |  |  |  | Adventitious carbon | Reliable, with two-point correction of energy scale
Cl | 2p3/2 | 206.5 | KClO3 | potassium chlorate | Nefedov V.I., Zhumadilov A.K., Konitova T.Y. | J. Struct. Chem. USSR 18, 692 (1977) | [8 empty] | No |  |  |  | Adventitious carbon | Reliable, with two-point correction of energy scale
Cl | 2p3/2 | 206.4 | NaClO3 | sodium chlorate | Park C.D., Choi W.Y., Kang H. | Radiation Effects and Defects in Solids 115, 65 (1990) | Adequate |  |  |  | data |  |  |  | No | Mg |  | Au4f7= 84.00 | Adventitious carbon | Reliable, with one-point correction of energy scale | pelletized |  |  | 300 | Adequate
Cl | 2p3/2 | 206.3 | NaClO3 | sodium chlorate | Wren A.G., Phillips R.W., Tolentino C.U. | J. Colloid Interface Sci. 70, 544 (1979) | [8 empty] | No |  |  |  | Adventitious carbon | Reliable, with two-point correction of energy scale
Cl | 2p3/2 | 206.4 | NaClO3 | sodium chlorate | Beard B.C. | Surf. Sci. Spectra 2, 26 (1993) | Adequate |  |  | Shirley | mixed Gaussian/Lorentzian | 1.4 |  |  | No | Mg |  | Au,Ag,Cu = 84.00,368.27,932.67 | Adventitious carbon | Reliable (reported energy within 300 eV of a reference energy) | insulator, solid sample mounted on tape | X-ray Photoelectron Spectroscopy |  | 296 | Good | The composition determined by XPS was Na0.233Cl0.215O0.552. FAT mode. Emission a
Cl | 2p3/2 | 198.3 | NaCl | sodium chloride | Park C.D., Choi W.Y., Kang H. | Radiation Effects and Defects in Solids 115, 65 (1990) | Adequate |  |  |  | data |  |  |  | No | Mg |  | Au4f7= 84.00 | Adventitious carbon | Reliable, with one-point correction of energy scale | pelletized |  |  | 300 | Adequate
Cl | 2p3/2 | 198.8 | Na[AuCl4] | sodium tetracloroaurate(III) | Kishi, K., Ikeda, S. | J. Phys. Chem. 78, 107 (1974) | [8 empty] | No |  |  |  | Adventitious carbon | Reliable, with two-point correction of energy scale | reacted
Cl | 2p3/2 | 200.5 | Ca(ClO)2 | calcium dihypochlorite | Wren A.G., Phillips R.W., Tolentino C.U. | J. Colloid Interface Sci. 70, 544 (1979) | [8 empty] | No |  |  |  | Adventitious carbon | Reliable, with two-point correction of energy scale
Cl | 2p3/2 | 198.9 | K2[Os(O2)Cl4] | dipotassium tetrachlorodioxoosmate | Link'o I.V., Zaitsev B.E., Molodkin A.K., Ivanova T.M., Linko R.V. | Zh. Neorg. Khimii 28, 1520 (1983) | [8 empty] | No |  |  |  | Adventitious carbon | Reliable, with two-point correction of energy scale
Cl | 2p3/2 | 203.4 | NaClO2 | sodium chlorite | Wren A.G., Phillips R.W., Tolentino C.U. | J. Colloid Interface Sci. 70, 544 (1979) | [8 empty] | No |  |  |  | Adventitious carbon | Reliable, with two-point correction of energy scale
Cl | 2p3/2 | 198.6 | K3[Rh(NO2)3Cl3] | potassium trichlorodinitriterhodate(III) | Nefedov V.I., Porai-Koshits M.A. | Mater. Res. Bull. 7, 1543 (1972) | [8 empty] | No |  |  |  | Adventitious carbon | Reliable, with two-point correction of energy scale
Cl | 2p3/2 | 198.6 | K3[Rh(NO2)3Cl3] | potassium trichlorodinitriterhodate(III) | Nefedov V.I., Schubochkina E.F., Kolomnikov I.S., Baranovskii I.B., Kukolev V.P., Golubnichaya M.A., Schubochkin L.K., Porai-Koshits, M. A., Volp'in, M. E. | Zh. Neorg. Khimii 18, 845 (1973) | [8 empty] | No |  |  |  | Adventitious carbon | Reliable, with two-point correction of energy scale
Cl | 2p3/2 | 198.5 | [ReCl(N2)((CH3)2P(C6H5))4] | chlorotetrakis(dimethylphenylphosphine)(dinitrogen)rhenium | Chatt J., Elson C.M., Hooper N.E., Leigh G.J. | J. Chem. Soc. Dalton Trans. 2392 (1975) | [8 empty] | No |  |  |  | Internal hydrocarbon | Reliable, with two-point correction of energy scale
Cl | 2p3/2 | 197.9 | [Mo4Cl4Cl4(P(C2H5)3)4] | tera-mu-chloro-tetrachlorotetrakis(triethylphosphine)tetramolybdenum | Beers W.W., McCarley R.E. | Inorg. Chem. 24, 472 (1985) | [8 empty] | No |  |  |  | Internal hydrocarbon | Reliable, with two-point correction of energy scale
Cl | 2p3/2 | 198.3 | Cl in (-H(C6H4)PH2)n | chloride in poly(styrene)phosphine | Terreros P., Pastor E., Palacios J.M., Fierro J.L.G. | Surf. Interface Anal. 15, 279 (1990) | [8 empty] | No |  |  |  | Internal hydrocarbon | Two-point correction of energy scale | beads
Cl | 2p3/2 | 200.78 | (-CCl2CH2-)n | poly(vinylidene chloride) | Beamson G., Briggs D. | High Resolution XPS of Organic Polymers: the Scienta ESCA300 Database (1992) | [8 empty] | No |  |  |  | PC |  | filament
Cl | 2p3/2 | 200.81 | (-C-HCH3) (partial unit) | chlorinated poly(propylene) | Beamson G., Briggs D. | High Resolution XPS of Organic Polymers: the Scienta ESCA300 Database (1992) | [8 empty] | No |  |  |  | PC |  | filament
Cl | 2p3/2 | 200.8 | (-CH2CHCl-) (partial unit) | chlorinated poly(vinyl chloride) | Beamson G., Briggs D. | High Resolution XPS of Organic Polymers: the Scienta ESCA300 Database (1992) | [8 empty] | No |  |  |  | PC |  | filament
Cl | 2p3/2 | 200.63 | (-CH2CHC(Cl)CH2-)n | poly(chloropene) | Beamson G., Briggs D. | High Resolution XPS of Organic Polymers: the Scienta ESCA300 Database (1992) | [8 empty] | No |  |  |  | PC |  | filament
Cl | 2p3/2 | 200.53 | (-CH2C(CH3)(C(O)OCH2CH2Cl)-)n | poly(2-chloroethyl methacrylate) | Beamson G., Briggs D. | High Resolution XPS of Organic Polymers: the Scienta ESCA300 Database (1992) | [8 empty] | No |  |  |  | PC |  | filament
Cl | 2p3/2 | 200.44 | (-CH2CH(C6H4Cl)-)n | poly(2-chlorostyrene) | Beamson G., Briggs D. | High Resolution XPS of Organic Polymers: the Scienta ESCA300 Database (1992) | [8 empty] | No |  |  |  | PC |  | filament
Cl | 2p3/2 | 200.5 | (-CH2CH(C6H4Cl)-)n | poly(3-chlorostyrene) | Beamson G., Briggs D. | High Resolution XPS of Organic Polymers: the Scienta ESCA300 Database (1992) | [8 empty] | No |  |  |  | PC |  | filament
Cl | 2p3/2 | 200.53 | (-CH2CH(C6H4Cl)-)n | poly(4-chlorostyrene) | Beamson G., Briggs D. | High Resolution XPS of Organic Polymers: the Scienta ESCA300 Database (1992) | [8 empty] | No |  |  |  | PC |  | filament
Cl | 2p3/2 | 199.5 | [Sn(C6H5)2Cl2] | dichlorodiphenyltin | Andersson M., Blomquist J., Folkesson B., Larsson R., Sundberg P. | J. Electron Spectrosc. Relat. Phemon. 40, 385 (1986) | [8 empty] | No |  |  |  | IC=285.0 | Two-point correction of energy scale | crystal
Cl | 2p3/2 | 200 | [Sn(C6H5)Cl3] | trichlorophenyltin | Andersson M., Blomquist J., Folkesson B., Larsson R., Sundberg P. | J. Electron Spectrosc. Relat. Phemon. 40, 385 (1986) | [8 empty] | No |  |  |  | IC=285.2 | Two-point correction of energy scale | cooled
Cl | 2p3/2 | 198.9 | [SnCl6(P(C6H5)4)2] | hexachlorobis(tetraphenylphosphonium)tin | Andersson M., Blomquist J., Folkesson B., Larsson R., Sundberg P. | J. Electron Spectrosc. Relat. Phemon. 40, 385 (1986) | [8 empty] | No |  |  |  | IC=285.5 | Two-point correction of energy scale | crystal
Cl | 2p3/2 | 199.1 | SrCl2 | strontium chloride | Vasquez R.P. | J. Electron Spectrosc. Relat. Phenom. 56, 217 (1991) | [8 empty] | No |  |  |  | Adventitious carbon | Reliable, with two-point correction of energy scale | powder (when a special point is made in the article)
Cl | 2p3/2 | 199.1 | SrCl2 | strontium chloride | Vasquez R.P. | J. Electron Spectrosc. Relat. Phenom. 56, 217 (1991) | Adequate |  |  |  | data | 1.6 |  |  | Yes | Al |  |  | Adventitious carbon | Reliable, with one-point correction of energy scale | pelletized |  |  | 300 | Adequate | An electron flood gun in conjunction with a 90% transmitting fine mesh proximity screen was used for charge compensation. The powder was pressed onto In metal.
Cl | 2p3/2 | 205.9 | Ba(ClO3).H2O | barium chlorite hydrate | Vasquez R.P. | J. Electron Spectrosc. Relat. Phenom. 56, 217 (1991) | [8 empty] | No |  |  |  | Adventitious carbon | Reliable, with two-point correction of energy scale | powder (when a special point is made in the article)
Cl | 2p3/2 | 208.2 | Ba(ClO4)2 | barium chlorate | Vasquez R.P. | J. Electron Spectrosc. Relat. Phenom. 56, 217 (1991) | [8 empty] | No |  |  |  | Adventitious carbon | Reliable, with two-point correction of energy scale | powder (when a special point is made in the article)
Cl | 2p3/2 | 197.8 | [Cr(CO)5Cl(P(C6H5)4)] | (chlorotetraphenylphosphorane)pentacarbonylchormiu | Sundberg P., Andersson C., Folkesson B., Larsson R. | J. Electron Spectrosc. Relat. Phemon. 46, 85, (1988) | [8 empty] | No |  |  |  | IC=285.5
Cl | 2p3/2 | 197.6 | [N(C2H5)4][Cr(CO)5Cl] | tetraethylammonium chloride pentacarbonylchromium | Sundberg P., Andersson C., Folkesson B., Larsson R. | J. Electron Spectrosc. Relat. Phemon. 46, 85, (1988) | [8 empty] | No |  |  |  | Int. N1S=401.8
Cl | 2p3/2 | 197.7 | [Mo(CO)5Clr(P(C6H5)4)] | (chlorotetraphenylphosphorane)pentacarbonylmolybde | Sundberg P., Andersson C., Folkesson B., Larsson R. | J. Electron Spectrosc. Relat. Phemon. 46, 85, (1988) | [8 empty] | No |  |  |  | IC=285.5
Cl | 2p3/2 | 198.2 | [N(C2H5)4][Mo(CO)5Cl] | tetraethylammonium chloride pentacarbonylmolybdenu | Sundberg P., Andersson C., Folkesson B., Larsson R. | J. Electron Spectrosc. Relat. Phemon. 46, 85, (1988) | [8 empty] | No |  |  |  | Int. N1S=401.8
Cl | 2p3/2 | 197.5 | [CoCl2(CH3C(NOH)C(CH3)NCH2CH2NC(CH3)C(NOH)CH3)] | dichloro((3,3'-(1,2-ethanediyldinitrilo)bis(2-butanone) dioximato))cobalt | Dash K.C., Folkesson B., Larsson R., Mohapatra M. | J. Electron Spectrosc. Relat. Phemon. 49, 343 (1989) | [8 empty] | No |  |  |  | Internal hydrocarbon | Two-point correction of energy scale
Cl | 2p3/2 | 197.3 | [Co2Cl2(CH3C(NOH)C(CH3)NCH2CH2NHCH2CH2NHCH2CH2NC(CH3)C(NOH)CH3)]Cl2 | di-mu-chlorodichloro(mu-(3,14-dimethyl-4,7,10,13-tetrahexadeca-3,13-diene-2,15-dione)dioximine-N2,N4,N7,N10,N13,N15)dicobalt | Dash K.C., Folkesson B., Larsson R., Mohapatra M. | J. Electron Spectrosc. Relat. Phemon. 49, 343 (1989) | [8 empty] | No |  |  |  | Internal hydrocarbon | Two-point correction of energy scale
Cl | 2p3/2 | 207 | [Co(CH3C(NOH)C(CH3)NCH2CH2NHCH2CH2NHCH2CH2NC(CH3)C(NO)CH3)](ClO4)2 | (3,3'-(1,2-ethanediylbis(imino-2,1-ethanediylnitrilo))bis(2-butanone) dioximato)cobalt diperchlorate | Dash K.C., Folkesson B., Larsson R., Mohapatra M. | J. Electron Spectrosc. Relat. Phemon. 49, 343 (1989) | [8 empty] | No |  |  |  | Internal hydrocarbon | Two-point correction of energy scale
Cl | 2p3/2 | 197.7 | [AuCl((CH3)2S(O)CH2)2] | chlorobis(dimethyl methylene sulfoxide)gold | Konno H., Yamamoto Y. | Bull. Chem. Soc. Jpn. 60, 2561 (1987) | [8 empty] | No |  |  |  | Adventitious carbon | Reliable
Cl | 2p3/2 | 197.3 | [AuCl(CH2P(C6H5)3)2] | chlorobis(methylenetriphenylphosphonium)gold | Konno H., Yamamoto Y. | Bull. Chem. Soc. Jpn. 60, 2561 (1987) | [8 empty] | No |  |  |  | IC(phenyl) | Reliable, with two-point correction of energy scale
Cl | 2p3/2 | 196.7 | [TeCl2(CH2P(C6H5)3)2]Cl2 | dichlorobis(methylenetriphenylphosphonium)tellurium dichloride | Konno H., Yamamoto Y. | Bull. Chem. Soc. Jpn. 61, 2990 (1988) | [8 empty] | No |  |  |  | Internal hydrocarbon | Reliable, with two-point correction of energy scale
Cl | 2p3/2 | 198.1 | [TeCl2(CH2P(C6H5)3)2]Cl2 | dichlorobis(methylenetriphenylphosphonium)tellurium dichloride | Konno H., Yamamoto Y. | Bull. Chem. Soc. Jpn. 61, 2990 (1988) | [8 empty] | No |  |  |  | Internal hydrocarbon | Reliable, with two-point correction of energy scale
Cl | 2p3/2 | 196.6 | [TeCl(CH2P(C6H5)3)3]Cl3 | chlorotris(methylenetriphenylphosphonium)tellurium trichloride | Konno H., Yamamoto Y. | Bull. Chem. Soc. Jpn. 61, 2990 (1988) | [8 empty] | No |  |  |  | Internal hydrocarbon | Reliable, with two-point correction of energy scale
Cl | 2p3/2 | 197.6 | [TeCl(CH2P(C6H5)3)3]Cl3 | chlorotris(methylenetriphenylphosphonium)tellurium trichloride | Konno H., Yamamoto Y. | Bull. Chem. Soc. Jpn. 61, 2990 (1988) | [8 empty] | No |  |  |  | Internal hydrocarbon | Reliable, with two-point correction of energy scale
Cl | 2p3/2 | 196.6 | [Te(CH2P(C6H5)3)4]Cl4 | tetrakis(methylenetriphenylphosphonium)tellurium tetrachloride | Konno H., Yamamoto Y. | Bull. Chem. Soc. Jpn. 61, 2990 (1988) | [8 empty] | No |  |  |  | Internal hydrocarbon | Reliable, with two-point correction of energy scale
Cl | 2p3/2 | 198.4 | [RhCl(C8H12)(-CH2C-H(C6H4)PH2)] | chloro(1,5-cyclooctadiene)(poly(styrene)phosphine)rhodium | Terreros P., Pastor E., Palacios J.M., Fierro J.L.G. | Surf. Interface Anal. 15, 279 (1990) | [8 empty] | No |  |  |  | Internal hydrocarbon | Two-point correction of energy scale | reacted beads
Cl | 2p3/2 | 198.2 | [RhCl(C8H12)(-CH2C-H(C6H4)PH2)] | chloro(1,5-cyclooctadiene)(poly(styrene)phosphine)rhodium | Terreros P., Pastor E., Palacios J.M., Fierro J.L.G. | Surf. Interface Anal. 15, 279 (1990) | [8 empty] | No |  |  |  | Internal hydrocarbon | Two-point correction of energy scale | reacted beads
Cl | 2p3/2 | 198.1 | [RhCl(C8H12)(-CH2C-H(C6H4)PH2)] | chloro(1,5-cyclooctadiene)(poly(styrene)phosphine)rhodium | Terreros P., Pastor E., Palacios J.M., Fierro J.L.G. | Surf. Interface Anal. 15, 279 (1990) | [8 empty] | No |  |  |  | Internal hydrocarbon | Two-point correction of energy scale | reacted beads
Cl | 2p3/2 | 196.6 | [((C6H5)3P=CH2)3TeCl]Cl3 | chlorotris(methylenetriphenylphosphorane) tellurium(IV) trichloride | Konno H., Yamamoto Y. | Bull. Chem. Soc. Jpn. 61, 2990 (1988) | Good | 0.3 |  | Shirley | mixed Gaussian/Lorentzian |  |  |  | No | Mg |  |  | Internal hydrocarbon | Reliable, with one-point correction of energy scale |  |  |  | 180-200 | Adequate | Ylide-metal complex. Samples were placed on a gold mesh holder.
Cl | 2p3/2 | 197.6 | [((C6H5)3P=CH2)3TeCl]Cl3 | chlorotris(methylenetriphenylphosphorane) tellurium(IV) trichloride | Konno H., Yamamoto Y. | Bull. Chem. Soc. Jpn. 61, 2990 (1988) | Good | 0.5 |  | Shirley | mixed Gaussian/Lorentzian |  |  |  | No | Mg |  |  | Internal hydrocarbon | Reliable, with one-point correction of energy scale |  |  |  | 180-200 | Adequate | Ylide-metal complex. Samples were placed on a gold mesh holder.
Cl | 2p3/2 | 196.7 | [((C6H5)3P=CH2)2TeCl2]Cl2 | dichlorobis(methylenetriphenylphosphorane) tellurium(IV) dichloride | Konno H., Yamamoto Y. | Bull. Chem. Soc. Jpn. 61, 2990 (1988) | Good | 0.5 |  | Shirley | mixed Gaussian/Lorentzian |  |  |  | No | Mg |  |  | Internal hydrocarbon | Reliable, with one-point correction of energy scale |  |  |  | 180-200 | Adequate | Ylide-metal complex. Samples were placed on a gold mesh holder.
Cl | 2p3/2 | 198.1 | [((C6H5)3P=CH2)2TeCl2]Cl2 | dichlorobis(methylenetriphenylphosphorane) tellurium(IV) dichloride | Konno H., Yamamoto Y. | Bull. Chem. Soc. Jpn. 61, 2990 (1988) | Good | 0.1 |  | Shirley | mixed Gaussian/Lorentzian |  |  |  | No | Mg |  |  | Internal hydrocarbon | Reliable, with one-point correction of energy scale |  |  |  | 180-200 | Adequate | Ylide-metal complex. Samples were placed on a gold mesh holder.
Cl | 2p3/2 | 199 | PdCl2 | palladium(II) dichloride | Sleigh C., Pijpers A.P., Jaspers A., Coussens B., Meier R.J. | J. Electron Spectrosc. Relat. Phenom. 77, 41 (1996) | Adequate |  |  |  | data |  |  |  | No | Al/Mg |  | Au,Ag,Cu = 84.00,368.27,932.67 | Adventitious carbon | Reliable (reported energy within 300 eV of a reference energy) | solid on double-sided tape |  |  | 300 | Adequate
Cl | 2p3/2 | 197.5 | [(C6H5)3PCH2]-[(C6H5)3P]AuCl | (triphenylmethylenephosphorane triphenylphosphine) gold chloride | Yamamoto Y., Konno H. | Bull. Chem. Soc. Jpn. 59, 1327 (1986) | Adequate |  |  | other | mixed Gaussian/Lorentzian |  |  |  | No | Mg |  |  | Internal hydrocarbon | Reliable, with one-point correction of energy scale | sample placed on a mesh |  |  | 200 | Adequate | Samples were placed on a gold or nickel mesh holder.
Cl | 2p3/2 | 197.3 | [(C6H5)3PCH2]2AuCl | bis(triphenylmethylenephosphorane) gold chloride | Yamamoto Y., Konno H. | Bull. Chem. Soc. Jpn. 59, 1327 (1986) | Adequate |  |  | other | mixed Gaussian/Lorentzian |  |  |  | No | Mg |  |  | Internal hydrocarbon | Reliable, with one-point correction of energy scale | sample placed on a mesh |  |  | 200 | Adequate | Samples were placed on a gold or nickel mesh holder.
Cl | 2p3/2 | 197.6 | [(C6H5)3PCH2]2CuCl | bis(triphenylmethylenephosphorane)copper chloride | Yamamoto Y., Konno H. | Bull. Chem. Soc. Jpn. 59, 1327 (1986) | Adequate |  |  | other | mixed Gaussian/Lorentzian |  |  |  | No | Mg |  |  | Internal hydrocarbon | Reliable, with one-point correction of energy scale | sample placed on a mesh |  |  | 200 | Adequate | Samples were placed on a gold or nickel mesh holder.
Cl | 2p3/2 | 199.1 | PdCl2 | palladium(II) dichloride | Tressaud A., Khairoun S., Touhara H., Watanabe N. | Z. Anorg. Allg. Chem. 540, 291 (1986) | Good | 0.4 |  | other | Gaussian |  |  |  | No | Mg |  | Au4f7= 84.00 | Adventitious carbon | Reliable, with one-point correction of energy scale | crystal |  | X-ray Diffraction | 300 | Adequate
Cl | 2p3/2 | 196.6 | [((C6H5)3P=CH2)4Te]Cl4 | tetrakis(methylenetriphenylphosphorane) tellurium(IV) tetrachloride | Konno H., Yamamoto Y. | Bull. Chem. Soc. Jpn. 61, 2990 (1988) | Good | 0.3 |  | Shirley | mixed Gaussian/Lorentzian |  |  |  | No | Mg |  |  | Internal hydrocarbon | Reliable, with one-point correction of energy scale |  |  |  | 180-200 | Adequate | Ylide-metal complex. Samples were placed on a gold mesh holder.
Cl | 2p3/2 | 198.3 | (P(C2H5)2-C6H5)2ClRuCl3Ru(P(C2H5)2-C6H5)3 | 1-bis(diethylphenylphosphine)-1-chloro-tris(mu-chloro)-2-tris(diethylphenylphosphine)-1,2-diruthenium | Brant P., Stephenson T.A. | Inorg. Chem. 26, 22 (1987) | Adequate | 0.1 |  |  | data |  |  |  | No | Mg |  |  | Internal hydrocarbon | Reliable, with one-point correction of energy scale | cast film |  |  | 300 | Adequate
Cl | 2p3/2 | 198.7 | [As(CH3-C6H4)3]2ClRuCl3RuCl[As(CH3-C6H4)3]2 | 1-bis(tri-p-tolylarsine)-1-chloro-tris(mu-chloro)-2-chloro-2-bis(tri-p-tolylarsine)-1,2-diruthenium | Brant P., Stephenson T.A. | Inorg. Chem. 26, 22 (1987) | Adequate | 0.1 |  |  | data |  |  |  | No | Mg |  |  | Internal hydrocarbon | Reliable, with one-point correction of energy scale |  |  |  | 300 | Adequate | [As(p-tolyl]2ClRuCl3RuCl[As(p-tolyl)3]2. A solvent cast film.
Cl | 2p3/2 | 197.8 | [As(CH3-C6H4)3]2ClRuCl3RuCl[As(CH3-C6H4)3]2 | 1-bis(tri-p-tolylarsine)-1-chloro-tris(mu-chloro)-2-chloro-2-bis(tri-p-tolylarsine)-1,2-diruthenium | Brant P., Stephenson T.A. | Inorg. Chem. 26, 22 (1987) | Adequate | 0.1 |  |  | data |  |  |  | No | Mg |  |  | Internal hydrocarbon | Reliable, with one-point correction of energy scale |  |  |  | 300 | Adequate | [As(p-tolyl]2ClRuCl3RuCl[As(p-tolyl)3]2. A solvent cast film.
Cl | 2p3/2 | 198.75 | [As(CH3-C6H4)3]2ClRuCl3RuCl2[As(CH3-C6H4)3] | 1-bis(tri-p-tolylarsine)-1-chloro-tris(mu-chloro)-2-dichloro-2-(tri-p-tolylarsine)-1,2-diruthenium | Brant P., Stephenson T.A. | Inorg. Chem. 26, 22 (1987) | Adequate | 0.1 |  |  | data | 1.7 |  |  | No | Mg |  |  | Internal hydrocarbon | Reliable, with one-point correction of energy scale |  |  |  | 300 | Adequate | [As(p-tolyl)3]2ClRuCl3RuCl2[As(p-tolyl)3]. A solvent cast film.
Cl | 2p3/2 | 198.5 | (P(C6H5)3)2ClRuCl3Ru(CO)(P(C6H5)3)2 | 1-bis(triphenylphosphine)-1-chloro-tris(mu-chloro)-2-bis(triphenylphosphine)-2-carbonyl-1,2-diruthenium | Brant P., Stephenson T.A. | Inorg. Chem. 26, 22 (1987) | Adequate | 0.1 |  |  | data |  |  |  | No | Mg |  |  | Internal hydrocarbon | Reliable, with one-point correction of energy scale | cast film |  |  | 300 | Adequate
Cl | 2p3/2 | 198.5 | (P(C6H5)3)2ClRuCl3Ru(CS)(P(C6H5)3)2 | 1-bis(triphenylphosphine)-1-chloro-tris(mu-chloro)-2-bis(triphenylphosphine)-2-thiocarbonyl-1,2-diruthenium | Brant P., Stephenson T.A. | Inorg. Chem. 26, 22 (1987) | Adequate | 0.1 |  |  | data |  |  |  | No | Mg |  |  | Internal hydrocarbon | Reliable, with one-point correction of energy scale | cast film |  |  | 300 | Adequate
Cl | 2p3/2 | 198.55 | [Ru2Cl3(P(C2H5)2-C6H5)6]Cl | 1-tris(diethylphenylphosphine)-tris(mu-chloro)-2-tris(diethylphenylphosphine)-1,2-diruthenium(II) chloride | Brant P., Stephenson T.A. | Inorg. Chem. 26, 22 (1987) | Adequate | 0.1 |  |  | data |  |  |  | No | Mg |  |  | Internal hydrocarbon | Reliable, with one-point correction of energy scale | cast film |  |  | 300 | Adequate
Cl | 2p3/2 | 196.8 | [Ru2Cl3(P(C2H5)2-C6H5)6]Cl | 1-tris(diethylphenylphosphine)-tris(mu-chloro)-2-tris(diethylphenylphosphine)-1,2-diruthenium(II) chloride | Brant P., Stephenson T.A. | Inorg. Chem. 26, 22 (1987) | Adequate | 0.1 |  |  | data |  |  |  | No | Mg |  |  | Internal hydrocarbon | Reliable, with one-point correction of energy scale | cast film |  |  | 300 | Adequate
Cl | 2p3/2 | 198.3 | [P(C6H5)2(C7H7)]3RuCl3RuCl2[P(C6H5)2(C7H7)] | 1-tris(diphenylbenzylphosphine)-tris(mu-chloro)-2-dichloro-2-(diphenylbenzylphosphine)-1,2-diruthenium | Brant P., Stephenson T.A. | Inorg. Chem. 26, 22 (1987) | Adequate | 0.1 |  |  | data |  |  |  | No | Mg |  |  | Internal hydrocarbon | Reliable, with one-point correction of energy scale | cast film |  |  | 300 | Adequate
Cl | 2p3/2 | 198.7 | [As(CH3-C6H4)3]3RuCl3RuCl2[As(CH3-C6H4)3] | 1-tris(tri-p-tolylarsine)-tris(mu-chloro)-2-dichloro-2-(tri-p-tolylarsine)-1,2-diruthenium | Brant P., Stephenson T.A. | Inorg. Chem. 26, 22 (1987) | Adequate | 0.1 |  |  | data |  |  |  | No | Mg |  |  | Internal hydrocarbon | Reliable, with one-point correction of energy scale |  |  |  | 300 | Adequate | [As(p-tolyl)3]3RuCl3RuCl2[As(p-tolyl)3]. A solvent cast film.
Cl | 2p3/2 | 198.2 | [(CH3)4N]2TcCl6 | bis(tetramethylammonium) technetium(IV) hexachloride | Thompson M., Nunn A.D., Treher E. | Anal. Chem. 58, 3100 (1986) | Adequate | 0.2 |  |  | data |  |  |  | Yes | Mg |  |  | Internal hydrocarbon | Reliable, with one-point correction of energy scale | powder (when a special point is made in the article) |  |  | 300 | Adequate | A gold mask and electron flood gun at a setting of 10 eV were used to control sample charging.
Cl | 2p3/2 | 196.6 | [Tc((CH3)2PCH2CH2P(CH3)2)2Cl2]Cl | dichloro di(1,2-bis(dimethylphosphine)ethane) technetium(III) chloride | Thompson M., Nunn A.D., Treher E. | Anal. Chem. 58, 3100 (1986) | Adequate | 0.2 |  |  | data |  |  |  | Yes | Mg |  |  | Internal hydrocarbon | Reliable, with one-point correction of energy scale | powder (when a special point is made in the article) |  |  | 300 | Adequate | [Tc(dmpe)2Cl2]Cl, dmpe=bis(dimethylphosphine)ethane. A gold mask and electronflood gun at a setting of 10 eV were used to controlsample charging.
Cl | 2p3/2 | 198.4 | [Tc((CH3)2PCH2CH2P(CH3)2)2Cl2]Cl | dichloro di(1,2-bis(dimethylphosphine)ethane) technetium(III) chloride | Thompson M., Nunn A.D., Treher E. | Anal. Chem. 58, 3100 (1986) | Adequate | 0.2 |  |  | data |  |  |  | Yes | Mg |  |  | Internal hydrocarbon | Reliable, with one-point correction of energy scale | powder (when a special point is made in the article) |  |  | 300 | Adequate | [Tc(dmpe)2Cl2]Cl, dmpe=bis(dimethylphosphine)ethane. A gold mask and electronflood gun at a setting of 10 eV were used to controlsample charging.
Cl | 2p3/2 | 196.2 | [Tc((C6H5)2PCH2CH2P(C6H5)2)2Cl2]Cl | dichloro di(1,2-bis(diphenylphosphine)ethane) technetium(III) chloride | Thompson M., Nunn A.D., Treher E. | Anal. Chem. 58, 3100 (1986) | Adequate | 0.2 |  |  | data |  |  |  | Yes | Mg |  |  | Internal hydrocarbon | Reliable, with one-point correction of energy scale | powder (when a special point is made in the article) |  |  | 300 | Adequate | [Tc(dppe)2Cl2]Cl, dppe=bis(diphenylphosphine)ethane. A gold mask and electronflood gun at a setting of 10 eV were used to controlsample charging.
Cl | 2p3/2 | 198.7 | [Tc((C6H5)2PCH2CH2P(C6H5)2)2Cl2]Cl | dichloro di(1,2-bis(diphenylphosphine)ethane) technetium(III) chloride | Thompson M., Nunn A.D., Treher E. | Anal. Chem. 58, 3100 (1986) | Adequate | 0.2 |  |  | data |  |  |  | Yes | Mg |  |  | Internal hydrocarbon | Reliable, with one-point correction of energy scale | powder (when a special point is made in the article) |  |  | 300 | Adequate | [Tc(dppe)2Cl2]Cl, dppe=bis(diphenylphosphine)ethane. A gold mask and electronflood gun at a setting of 10 eV were used to controlsample charging.
Cl | 2p3/2 | 198 | RuCl2(P(C6H5)3)3 | dichloro-tris(triphenylphosphine)ruthenium(II) | Brant P., Stephenson T.A. | Inorg. Chem. 26, 22 (1987) | Adequate | 0.1 |  |  | data |  |  |  | No | Mg |  |  | Internal hydrocarbon | Reliable, with one-point correction of energy scale | cast film |  |  | 300 | Adequate
Cl | 2p3/2 | 197.6 | TcCl[(C4H7N2O)2(C4H6N2O)(C4H9BO3)] | chloro-tris(2,3-butanedione dioxime)-n-butylboronate technetium(III) | Thompson M., Nunn A.D., Treher E. | Anal. Chem. 58, 3100 (1986) | Adequate | 0.2 |  |  | data |  |  |  | Yes | Mg |  |  | Internal hydrocarbon | Reliable, with one-point correction of energy scale | powder (when a special point is made in the article) |  |  | 300 | Adequate | dmg=dimethylglyoxime; bub= n-butyl boronic acid. A gold mask and electron flood gun at a setting of 10 eV were used to control sample charging.
Cl | 2p3/2 | 197.6 | TcCl[(C6H9N2O)2(C6H8N2O)(CH3BO3)] | chloro-tris(cyclohexane-1,2-dione dioxime)-methylboronate technetium(III) | Thompson M., Nunn A.D., Treher E. | Anal. Chem. 58, 3100 (1986) | Adequate | 0.2 |  |  | data |  |  |  | Yes | Mg |  |  | Internal hydrocarbon | Reliable, with one-point correction of energy scale | powder (when a special point is made in the article) |  |  | 300 | Adequate | cdo=cyclohexyldioxime; mb= methylboronic acid. A gold mask and electron flood gun at a setting of 10 eV were used to control sample charging.
Cl | 2p3/2 | 198.5 | [PdCl2((NH2)C3NO(CH3)2)] | dichlorobis(4-amino-3,5-dimethylisoxazole)palladium | Zakharova I.A., Salyn Ya.V., Tatjanenko L.V., Mashkovsky Yu.Sh., Ponticelli G. | J. Inorg. Biochem. 15, 89 (1981) | [8 empty] | No |  |  |  | Internal hydrocarbon | Reliable, with two-point correction of energy scale
Cl | 2p3/2 | 198.2 | (NH4)2[PtCl4] | diammonium tetrachloroplatinate(II) | Katrib A., El-Egaby, M.S. | Inorg. Chim. Acta 36, L405 (1979) | [8 empty] | No |  |  |  | Adventitious carbon | Reliable, with two-point correction of energy scale
Cl | 2p3/2 | 198.9 | [Pd(NH2)2Cl2].2H2O | cis palladium diamidodichloride dihydrate | Nefedov V.I., Zakharova I.A., Moiseev I.I., Porai-koshits M.A., Vargoftik M.N., Belov A.P. | Zh. Neorg. Khimii 18, 3264 (1973) | [8 empty] | No |  |  |  | Adventitious carbon | Reliable, with two-point correction of energy scale
Cl | 2p3/2 | 208.6 | Ca(ClO4)2.4H2O | calcium diperchlorate tetrahydrate | Wren A.G., Phillips R.W., Tolentino C.U. | J. Colloid Interface Sci. 70, 544 (1979) | [8 empty] | No |  |  |  | Adventitious carbon | Reliable, with two-point correction of energy scale
Cl | 2p3/2 | 198.6 | [Rh(NH3)3]Cl3 | triamminerhodium trichloride | Nefedov V.I., Schubochkina E.F., Kolomnikov I.S., Baranovskii I.B., Kukolev V.P., Golubnichaya M.A., Schubochkin L.K., Porai-Koshits, M. A., Volp'in, M. E. | Zh. Neorg. Khimii 18, 845 (1973) | [8 empty] | No |  |  |  | Adventitious carbon | Reliable, with two-point correction of energy scale
Cl | 2p3/2 | 198.6 | [Rh(NH3)3]Cl3 | triamminerhodium trichloride | Nefedov V.I., Porai-Koshits M.A. | Mater. Res. Bull. 7, 1543 (1972) | [8 empty] | No |  |  |  | Adventitious carbon | Reliable, with two-point correction of energy scale
Cl | 2p3/2 | 198.1 | [N(C4H9)4]2[Mo5Cl13] | bis(tetrabutylammonium) chloro(13)pentamolybdate | Beers W.W., McCarley R.E. | Inorg. Chem. 24, 472 (1985) | [8 empty] | No |  |  |  | Internal hydrocarbon | Reliable, with two-point correction of energy scale
Cl | 2p3/2 | 199.6 | [N(C4H9)4]2[Mo5Cl13] | bis(tetrabutylammonium) chloro(13)pentamolybdate | Beers W.W., McCarley R.E. | Inorg. Chem. 24, 472 (1985) | [8 empty] | No |  |  | Au | Internal hydrocarbon | Reliable, with two-point correction of energy scale
Cl | 2p3/2 | 198 | [RhCl2((C6H5)3P)2(CH3(CH2)14)] | dichloro(pentadeci)bis(triphenylphosphine)rhodium | Gassman P.G., Macomber D.W., Willging S.M. | J. Am. Chem. Soc. 107, 2380 (1985) | [8 empty] | No |  |  |  | Internal hydrocarbon | Reliable, with two-point correction of energy scale
Cl | 2p3/2 | 198.2 | [RhCl2(CO)((C6H5)3P)2(CH3(CH2)14)] | carbonyldichloro(pentadeci)bis(triphenylphosphine)rhodium | Gassman P.G., Macomber D.W., Willging S.M. | J. Am. Chem. Soc. 107, 2380 (1985) | [8 empty] | No |  |  |  | Internal hydrocarbon | Reliable, with two-point correction of energy scale
Cl | 2p3/2 | 197.9 | [RhCl2(CO)((C6H5)3P)2(CH3(CH2)14(C6H4))] | carbonyldichloro(4-pentadecibenzoyl)bis(triphenylphosphine)rhodium | Gassman P.G., Macomber D.W., Willging S.M. | J. Am. Chem. Soc. 107, 2380 (1985) | [8 empty] | No |  |  |  | Internal hydrocarbon | Reliable, with two-point correction of energy scale
Cl | 2p3/2 | 200.3 | [PCl2(C6H5)] | dichlorophenylphosphine | Fluck E., Weber D. | Z. Naturforsch. B 29, 603 (1974) | [8 empty] | No |  |  |  | Internal hydrocarbon | Reliable, with two-point correction of energy scale
Cl | 2p3/2 | 201 | C6H5CCl3 | (trichloromethyl)benzene | Clark D.T., Kilcast D., Musgrave W.K.R. | J. Chem. Soc. Chem. Commun. 517 (1971) | [8 empty] | No |  |  | Au | Conductor | Reliable | vapor deposited
Cl | 2p3/2 | 201 | C6H5Cl | chlorobenzene | Clark D.T., Kilcast D., Musgrave W.K.R. | J. Chem. Soc. Chem. Commun. 517 (1971) | [8 empty] | No |  |  | Au | Conductor | Reliable | vapor deposited
Cl | 2p3/2 | 201.3 | [POCl2(C2H5O)] | dichloroethoxyoxophosphorane | Fluck E., Weber D. | Z. Anorg. Allg. Chem. 412, 47 (1975) | [8 empty] | No |  |  |  | Internal hydrocarbon | Reliable, with two-point correction of energy scale
Cl | 2p3/2 | 197.8 | [RhCl(P(C6H5)3)3] | chlorotris(triphenylphosphine)rhodium | Nefedov V.I., Schubochkina E.F., Kolomnikov I.S., Baranovskii I.B., Kukolev V.P., Golubnichaya M.A., Schubochkin L.K., Porai-Koshits, M. A., Volp'in, M. E. | Zh. Neorg. Khimii 18, 845 (1973) | [8 empty] | No |  |  |  | Internal hydrocarbon | Reliable, with two-point correction of energy scale
Cl | 2p3/2 | 198 | [RhCl(P(C6H5)3)3] | chlorotris(triphenylphosphine)rhodium | Gassman P.G., Macomber D.W., Willging S.M. | J. Am. Chem. Soc. 107, 2380 (1985) | [8 empty] | No |  |  |  | Internal hydrocarbon | Reliable, with two-point correction of energy scale
Cl | 2p3/2 | 197.3 | [ReCl(N2)((C6H5)2PCH2CH2P(C6H5)2)2] | chlorodinitrogenbis(1,2-bis(diphenylphosphine)ethane)rhenium | Chatt J., Elson C.M., Hooper N.E., Leigh G.J. | J. Chem. Soc. Dalton Trans. 2392 (1975) | [8 empty] | No |  |  |  | Internal hydrocarbon | Reliable, with two-point correction of energy scale
Cl | 2p3/2 | 198 | [ReCl(CO)((C6H5)2PCH2CH2P(C6H5)2)2] | carbonylchlorobis(1,2-bis(diphenylphosphine)ethane)rhenium | Chatt J., Elson C.M., Hooper N.E., Leigh G.J. | J. Chem. Soc. Dalton Trans. 2392 (1975) | [8 empty] | No |  |  |  | Internal hydrocarbon | Reliable, with two-point correction of energy scale
Cl | 2p3/2 | 198.5 | [RhCl3(P(C6H5)3)3] | trichlorotris(triphenylphosphine)rhodium | Nefedov V.I., Porai-Koshits M.A. | Mater. Res. Bull. 7, 1543 (1972) | [8 empty] | No |  |  |  | Internal hydrocarbon | Reliable, with two-point correction of energy scale
Cl | 2p3/2 | 198.5 | [RhCl3(P(C6H5)3)3] | trichlorotris(triphenylphosphine)rhodium | Nefedov V.I., Schubochkina E.F., Kolomnikov I.S., Baranovskii I.B., Kukolev V.P., Golubnichaya M.A., Schubochkin L.K., Porai-Koshits, M. A., Volp'in, M. E. | Zh. Neorg. Khimii 18, 845 (1973) | [8 empty] | No |  |  |  | Internal hydrocarbon | Reliable, with two-point correction of energy scale
Cl | 2p3/2 | 199 | [ReCl(N2)((CH3)2P(C6H5))4]FeCl4 | chlorotetrakis(dimethylphenylphosphine)(dinitrogen)rhenium tetrachloroferrate | Chatt J., Elson C.M., Hooper N.E., Leigh G.J. | J. Chem. Soc. Dalton Trans. 2392 (1975) | [8 empty] | No |  |  |  | Internal hydrocarbon | Reliable, with two-point correction of energy scale
Cl | 2p3/2 | 198.2 | [ReCl2(P(CH3)2(C6H5))4] | dichlorotetrakis(dimethylphenylphosphine)rhenium | Chatt J., Elson C.M., Hooper N.E., Leigh G.J. | J. Chem. Soc. Dalton Trans. 2392 (1975) | [8 empty] | No |  |  |  | Internal hydrocarbon | Reliable, with two-point correction of energy scale
Cl | 2p3/2 | 198.8 | [ReCl(CO)((CH3)2P(C6H5))4][FeCl4] | carbonylchlorotetrakis(dimethylphenylphosphine)rhenium tetrachloroferrate | Chatt J., Elson C.M., Hooper N.E., Leigh G.J. | J. Chem. Soc. Dalton Trans. 2392 (1975) | [8 empty] | No |  |  |  | Internal hydrocarbon | Reliable, with two-point correction of energy scale
Cl | 2p3/2 | 198 | [ReCl(CO)((CH3)2P(C6H5))4] | carbonylchlorotetrakis(dimethylphenylphosphine)rhenium | Chatt J., Elson C.M., Hooper N.E., Leigh G.J. | J. Chem. Soc. Dalton Trans. 2392 (1975) | [8 empty] | No |  |  |  | Internal hydrocarbon | Reliable, with two-point correction of energy scale
Cl | 2p3/2 | 197.9 | [PdCl2((C6H5)2AsCH2As(C6H5)2)2] | dichlorobis(mu-(methylenebis(diphenylarsine)-As,As'))dipalladium | Brant P., Benner L.S., Balch A.L. | Inorg. Chem. 18, 3422 (1979) | [8 empty] | No |  |  |  | Internal hydrocarbon | Reliable, with two-point correction of energy scale
Cl | 2p3/2 | 197.6 | [Pd2(SO2)Cl2((C6H5)2PCH2P(C6H5)2)2] | dichlorobis(mu-(methylenebis(diphenylphosphine)-P,P')-mu-sulfonyl)dipalladium | Brant P., Benner L.S., Balch A.L. | Inorg. Chem. 18, 3422 (1979) | [8 empty] | No |  |  |  | Internal hydrocarbon | Reliable, with two-point correction of energy scale
Cl | 2p3/2 | 197.9 | [Pd2Cl2((C6H5)2PCH2P(C6H5)2)2] | dichlorobis(mu-(methylenebis(diphenylphosphine)-P,P'))dipalladium | Brant P., Benner L.S., Balch A.L. | Inorg. Chem. 18, 3422 (1979) | [8 empty] | No |  |  |  | Internal hydrocarbon | Reliable, with two-point correction of energy scale
Cl | 2p3/2 | 198 | [Pd2SCl2((C6H5)2PCH2P(C6H5)2)2] | dichlorobis(mu-(methylenebis(diphenylphosphine)-P,P')-mu-thioato)dipalladium | Brant P., Benner L.S., Balch A.L. | Inorg. Chem. 18, 3422 (1979) | [8 empty] | No |  |  | Au | Internal hydrocarbon | Reliable, with two-point correction of energy scale
Cl | 2p3/2 | 198 | [RuCl(CH3C6H4NN)2(P(C6H5)3)2].BF4 | chlorobis(4-methylphenylazo)bis(triphenylphosphine)ruthenium tetrafluoroborate | Clark D.T., Woolsey I.S., Robinson S.D., Laing K.R., Wingfield J.N. | Inorg. Chem. 16, 1201 (1977) | [8 empty] | No |  |  |  | Internal hydrocarbon | Reliable, with two-point correction of energy scale
Cl | 2p3/2 | 198.3 | [OsCl2(P(C6H5)3)2(C5H3NOCH3)] | dichloro(6-methyl-2(1H)-pyridinonato-N1,O2)bis(triphenylphosphine)osmium | Armstrong J.E., Walton R.A. | Inorg. Chem. 22, 1545 (1983) | [8 empty] | No |  |  |  | Internal hydrocarbon | Reliable, with two-point correction of energy scale
Cl | 2p3/2 | 197.9 | [RhCl2(CH3OC6H4NN)(P(C6H5)3)2] | dichloro(4-methoxyphenolazo)bis(triphenylphosphine)rhodium | Clark D.T., Woolsey I.S., Robinson S.D., Laing K.R., Wingfield J.N. | Inorg. Chem. 16, 1201 (1977) | [8 empty] | No |  |  |  | Internal hydrocarbon | Reliable, with two-point correction of energy scale
Cl | 2p3/2 | 198 | [RhCl2(CH3C6H4NN)(P(C6H5)3)2] | dichloro((4-methylphenyl)azo)bis(triphenylphosphine)rhodium | Clark D.T., Woolsey I.S., Robinson S.D., Laing K.R., Wingfield J.N. | Inorg. Chem. 16, 1201 (1977) | [8 empty] | No |  |  |  | Internal hydrocarbon | Reliable, with two-point correction of energy scale
Cl | 2p3/2 | 197.7 | [RuCl3(P(C6H5)3)2(CH3C6H4NN)] | trichloro((4-methylphenyl)azo)bis(triphenylphosphine)ruthenium | Clark D.T., Woolsey I.S., Robinson S.D., Laing K.R., Wingfield J.N. | Inorg. Chem. 16, 1201 (1977) | [8 empty] | No |  |  |  | Internal hydrocarbon | Reliable, with two-point correction of energy scale
Cl | 2p3/2 | 197.8 | [Os(CO)Cl(P(C6H5)3)2(C5H3NOCH3)] | carbonylchloro(6-methyl-2(1H)-pyridinonato-N1,O2)bis(triphenylphosphine)osmium | Armstrong J.E., Walton R.A. | Inorg. Chem. 22, 1545 (1983) | [8 empty] | No |  |  |  | Internal hydrocarbon | Reliable, with two-point correction of energy scale
Cl | 2p3/2 | 198.6 | [RhCl2(CH3OC6H4CO)(P(C6H5)3)2] | dichloro(4-methoxybenzoyl)bis(triphenylphosphine)rhodium | Gassman P.G., Macomber D.W., Willging S.M. | J. Am. Chem. Soc. 107, 2380 (1985) | [8 empty] | No |  |  |  | Internal hydrocarbon | Reliable, with two-point correction of energy scale
Cl | 2p3/2 | 197.9 | [IrCl3(CH3C6H4NNH)(P(C6H5)3)2] | trichloro((4-methylphenyl)diazine-N2)bis(triphenylphosphine)iridium | Clark D.T., Woolsey I.S., Robinson S.D., Laing K.R., Wingfield J.N. | Inorg. Chem. 16, 1201 (1977) | [8 empty] | No |  |  |  | Internal hydrocarbon | Reliable, with two-point correction of energy scale
Cl | 2p3/2 | 197.7 | [RuCl3(CH3C6H4NNH)(P(C6H5)3)2] | trichloro((4-methylphenyl)diazine-N2)bis(triphenylphosphine)ruthenium | Clark D.T., Woolsey I.S., Robinson S.D., Laing K.R., Wingfield J.N. | Inorg. Chem. 16, 1201 (1977) | [8 empty] | No |  |  |  | Internal hydrocarbon | Reliable, with two-point correction of energy scale
Cl | 2p3/2 | 198 | [PtClH(P(C2H5)3)2] | chloro(hydrido)bis(triethylphosphine)platinum | Andersson C., Larsson R. | Chem. Scr. 11, 140 (1977) | [8 empty] | No |  |  |  | Internal hydrocarbon | Reliable, with two-point correction of energy scale
Cl | 2p3/2 | 200.4 | CH3(CH2)13O(C6H4CO)Cl | 4-(tetradecioxy)-benzoyl chloride | Gassman P.G., Macomber D.W., Willging S.M. | J. Am. Chem. Soc. 107, 2380 (1985) | [8 empty] | No |  |  |  | Internal hydrocarbon | Reliable, with two-point correction of energy scale
Cl | 2p3/2 | 198 | [ReCl2(N)((CH3)2P(C6H5))3] | dichloro(nitrido)tris(dimethylphenylphosphine)rhenium | Chatt J., Elson C.M., Hooper N.E., Leigh G.J. | J. Chem. Soc. Dalton Trans. 2392 (1975) | [8 empty] | No |  |  |  | Internal hydrocarbon | Reliable, with two-point correction of energy scale
Cl | 2p3/2 | 197.9 | [RuCl3(ClC6H4NN)(P(C6H5)3)2] | tricholoro((4-chlorophenyl)azo)bis(triphenylphosphine)ruthenium | Clark D.T., Woolsey I.S., Robinson S.D., Laing K.R., Wingfield J.N. | Inorg. Chem. 16, 1201 (1977) | [8 empty] | No |  |  |  | Internal hydrocarbon | Reliable, with two-point correction of energy scale
Cl | 2p3/2 | 198 | [RhCl2(NO2C6H4NN)(P(C6H5)3)2] | dichloro((4-nitrophenyl)azo)bis(triphenylphosphine)rhodium | Clark D.T., Woolsey I.S., Robinson S.D., Laing K.R., Wingfield J.N. | Inorg. Chem. 16, 1201 (1977) | [8 empty] | No |  |  |  | Internal hydrocarbon | Reliable, with two-point correction of energy scale
Cl | 2p3/2 | 197.7 | [RuCl3(NO2C6H4NN)(P(C6H5)3)2] | trichloro((4-nitrophenyl)azo)bis(triphenylphosphine)ruthenium | Clark D.T., Woolsey I.S., Robinson S.D., Laing K.R., Wingfield J.N. | Inorg. Chem. 16, 1201 (1977) | [8 empty] | No |  |  |  | Internal hydrocarbon | Reliable, with two-point correction of energy scale
Cl | 2p3/2 | 200.2 | CH3(CH2)2CH(C6H4COCl)(CH2)10CH3 | 4-pentadeci-benzoyl chloride | Gassman P.G., Macomber D.W., Willging S.M. | J. Am. Chem. Soc. 107, 2380 (1985) | [8 empty] | No |  |  |  | Internal hydrocarbon | Reliable, with two-point correction of energy scale
Cl | 2p3/2 | 198.4 | [OsCl2(P(C6H5)3)2(C5H4NCOO)] | dichloro(2-pyridinecarboxylato-N1,O2)bis(triphenylphosphine)osmium | Armstrong J.E., Walton R.A. | Inorg. Chem. 22, 1545 (1983) | [8 empty] | No |  |  |  | Internal hydrocarbon | Reliable, with two-point correction of energy scale
Cl | 2p3/2 | 198.3 | [OsCl2(P(C6H5)3)2(C5H4NO)] | dichloro(2(1H)-pyridinonato-N1,O2)bis(triphenylphosphine)osmium | Armstrong J.E., Walton R.A. | Inorg. Chem. 22, 1545 (1983) | [8 empty] | No |  |  |  | Internal hydrocarbon | Reliable, with two-point correction of energy scale
Cl | 2p3/2 | 198.2 | [RhCl2(CO)(C6H5)(P(C6H5)3)2] | carbonyldichlorophenylbis(triphenylphosphine)rhodium | Gassman P.G., Macomber D.W., Willging S.M. | J. Am. Chem. Soc. 107, 2380 (1985) | [8 empty] | No |  |  |  | Internal hydrocarbon | Reliable, with two-point correction of energy scale
Cl | 2p3/2 | 198 | [RhCl2(C6H5)(P(C6H5)3)2] | dichlorophenylbis(triphenylphosphine)rhodium | Gassman P.G., Macomber D.W., Willging S.M. | J. Am. Chem. Soc. 107, 2380 (1985) | [8 empty] | No |  |  |  | Internal hydrocarbon | Reliable, with two-point correction of energy scale
Cl | 2p3/2 | 197.9 | [RhCl2(C6H5CO)(P(C6H5)3)2] | benzoyldichlorobis(triphenylphosphine)rhodium | Gassman P.G., Macomber D.W., Willging S.M. | J. Am. Chem. Soc. 107, 2380 (1985) | [8 empty] | No |  |  |  | Internal hydrocarbon | Reliable, with two-point correction of energy scale
Cl | 2p3/2 | 198 | [Rh(CO)Cl(P(C6H5)3)2] | carbonylchlorobis(triphenylphosphine)rhodium | Gassman P.G., Macomber D.W., Willging S.M. | J. Am. Chem. Soc. 107, 2380 (1985) | [8 empty] | No |  |  |  | Internal hydrocarbon | Reliable, with two-point correction of energy scale
Cl | 2p3/2 | 199.3 | cis-[PtCl2(P(C6H5)3)2] | cis-dichlorobis(triphenylphoshine)platinum | Aw B.H., Look K.K., Chan H.S.O., Tan K.L., Hor T.S.A. | J. Chem. Soc. Dalton Trans. 3177 (1994) | Adequate | 0.3 |  | other | Gaussian | 1.6 |  |  | No | Mg |  | Au,Cu = 84.00,932.67 | Internal hydrocarbon | Reliable, with one-point correction of energy scale | solid on double-sided tape |  |  | 300 | Adequate | FRR mode. No radiation damage was detected.
Cl | 2p3/2 | 198 | [PtCl2(P(C6H5)3)2] | dichlorobis(triphenylphosphine)platinum | Andersson C., Larsson R. | Chem. Scr. 11, 140 (1977) | [8 empty] | No |  |  |  | Internal hydrocarbon | Reliable, with two-point correction of energy scale
Cl | 2p3/2 | 199.3 | cis-[PtCl2(P(C6H5)3)2] | cis-dichlorobis(triphenylphoshine)platinum | Aw B.H., Look K.K., Chan H.S.O., Tan K.L., Hor T.S.A. | J. Chem. Soc. Dalton Trans. 3177 (1994) | Adequate | 0.3 |  | other | Gaussian | 1.6 |  |  | No | Mg |  | Au,Cu = 84.00,932.67 | Internal hydrocarbon | Reliable, with one-point correction of energy scale | solid on double-sided tape |  |  | 300 | Adequate | FRR mode. No radiation damage was detected.
Cl | 2p3/2 | 197.9 | [RhCl2(NO)(P(C6H5)3)2] | dichloronitrosylbis(triphenylphosphine)rhodium | Clark D.T., Woolsey I.S., Robinson S.D., Laing K.R., Wingfield J.N. | Inorg. Chem. 16, 1201 (1977) | [8 empty] | No |  |  |  | Internal hydrocarbon | Reliable, with two-point correction of energy scale
Cl | 2p3/2 | 197.9 | [RuCl3(NO)((C6H5)3P)2] | trichloro(nitrosyl)bis(triphenylphosphine)ruthenium | Clark D.T., Woolsey I.S., Robinson S.D., Laing K.R., Wingfield J.N. | Inorg. Chem. 16, 1201 (1977) | [8 empty] | No |  |  |  | Internal hydrocarbon | Reliable, with two-point correction of energy scale
Cl | 2p3/2 | 198 | [PdCl2((C6H5)3P)2] | dichlorobis(triphenylphosphine)palladium | Nefedov V.I., Zakharova I.A., Moiseev I.I., Porai-koshits M.A., Vargoftik M.N., Belov A.P. | Zh. Neorg. Khimii 18, 3264 (1973) | [8 empty] | No |  |  |  | Internal hydrocarbon | Reliable, with two-point correction of energy scale
Cl | 2p3/2 | 197.9 | [RhCl(O)(P(C6H5)3)2] | chlorooxobis(triphenylphosphine)rhodium | Nefedov V.I., Schubochkina E.F., Kolomnikov I.S., Baranovskii I.B., Kukolev V.P., Golubnichaya M.A., Schubochkin L.K., Porai-Koshits, M. A., Volp'in, M. E. | Zh. Neorg. Khimii 18, 845 (1973) | [8 empty] | No |  |  |  | Internal hydrocarbon | Reliable, with two-point correction of energy scale
Cl | 2p3/2 | 200.4 | [Mo6Cl8Cl4(P(C6H5)3)2] | (octa-mu3-chloro-tetrachloro)bis(triphenylphosphine)hexamolybdenum | Hamer A.D., Walton R.A. | Inorg. Chem. 13, 1446 (1974) | [8 empty] | No |  |  |  | Internal hydrocarbon | Reliable, with two-point correction of energy scale
Cl | 2p3/2 | 198 | [Mo6Cl8Cl4(P(C6H5)3)2] | (octa-mu3-chloro-tetrachloro)bis(triphenylphosphine)hexamolybdenum | Hamer A.D., Walton R.A. | Inorg. Chem. 13, 1446 (1974) | [8 empty] | No |  |  |  | Internal hydrocarbon | Reliable, with two-point correction of energy scale
Cl | 2p3/2 | 197.7 | [MoCl(CO)2((C6H5)2PCH2CH2P(C6H5)2)(C3H5)] | (eta3-allyl)dicarbonylchloro(1,2-bis(diphenylphosphine)ethylene)molybdenum | Brisdon B.J., Mialki W.S., Walton R.A. | J. Organometal. Chem. 187, 341 (1980) | [8 empty] | No |  |  |  | Internal hydrocarbon | Reliable, with two-point correction of energy scale
Cl | 2p3/2 | 197.9 | [WCl(CO)2((C6H5)2PCH2CH2P(C6H5)2)(C3H5)] | (eta3-allyl)dicarbonylchloro(1,2-bis(diphenylphosphine)ethylene)tungsten | Brisdon B.J., Griffin G.F., Pierce J., Walton R.A. | J. Organometal. Chem. 219, 53 (1981) | [8 empty] | No |  |  |  | Internal hydrocarbon | Reliable, with two-point correction of energy scale
Cl | 2p3/2 | 198.6 | [ReCl3(CH3)(N)((CH3)2PC6H5)2] | trichloromethylimidobis(dimethylphenylphosphine)rhenium | Chatt J., Elson C.M., Hooper N.E., Leigh G.J. | J. Chem. Soc. Dalton Trans. 2392 (1975) | [8 empty] | No |  |  |  | Internal hydrocarbon | Reliable, with two-point correction of energy scale
Cl | 2p3/2 | 198.6 | (C8H12)RhCl2Rh(C8H12) | di-mu-chlorobis[(1,2,5,6-eta)-1,5-cyclooctadiene]dirhodium | Terreros P., Pastor E., Palacios J.M., Fierro J.L.G. | Surf. Interface Anal. 15, 279 (1990) | [8 empty] | No |  |  |  | Internal hydrocarbon | Two-point correction of energy scale
Cl | 2p3/2 | 198.6 | (C8H12)RhCl2Rh(C8H12) | di-mu-chlorobis[(1,2,5,6-eta)-1,5-cyclooctadiene]dirhodium | Terreros P., Pastor E., Fierro J.L.G. | J. Molecular Catal. 53, 359 (1989) | Adequate |  |  |  | data |  |  |  | No | Mg |  |  | Adventitious carbon | Reliable, with one-point correction of energy scale | powder (when a special point is made in the article) |  |  | 293 | Adequate | [RhCl(1,5-cyclooctadiene)]2 is complex compound, catalyst.
Cl | 2p3/2 | 198.1 | [PtCl6(-NHC(CH3)C(OH)C(CH2OH)C(CH2OH)CH-)2] | hexachlorobis(3-hydroxy-2-methyl-4,5-pyridiniumdihydroxymethyl)platinum | Katrib A., El-Egaby, M.S. | Inorg. Chim. Acta 36, L405 (1979) | [8 empty] | No |  |  |  | Internal hydrocarbon | Reliable, with two-point correction of energy scale
Cl | 2p3/2 | 198.2 | [Rh(As(C6H5)4)]Cl4.2H2O | tetrachloro(tetraphenylarsonium)rhodium dihydrate | Glicksman H.D., Walton R.A. | Inorg. Chim. Acta 33, 255 (1979) | [8 empty] | No |  |  |  | Internal hydrocarbon | Reliable, with two-point correction of energy scale
Cl | 2p3/2 | 198.8 | K[(N)OsCl4(H2O)] | potassium aqua(nitrido)tetrachloroosmate(VI) | Link'o I.V., Zaitsev B.E., Molodkin A.K., Ivanova T.M., Linko R.V. | Zh. Neorg. Khimii 28, 1520 (1983) | [8 empty] | No |  |  |  | Adventitious carbon | Reliable, with two-point correction of energy scale
Cl | 2p3/2 | 198.1 | [RuCl(NO)2(P(C6H5)3)2].BF4 | chlorodinitrosylbis(triphenylphosphine)ruthenium tetrafluoroborate | Clark D.T., Woolsey I.S., Robinson S.D., Laing K.R., Wingfield J.N. | Inorg. Chem. 16, 1201 (1977) | [8 empty] | No |  |  |  | Internal hydrocarbon | Reliable, with two-point correction of energy scale
Cl | 2p3/2 | 198.3 | [Re2Cl8(ClP(C2H5)3)2] | octachlorobis(chloro(triethylphosphine))dirhenium | Ebner J.R., Walton R.A. | Inorg. Chem. 14, 2289 (1975) | [8 empty] | No |  |  |  | Internal hydrocarbon | Reliable, with two-point correction of energy scale
Cl | 2p3/2 | 198.4 | [NiCl2((C2H5)3P)2] | dichlorobis(triethylphosphine)nickel | Fahey D.R., Baldwin B.A. | Inorg. Chim. Acta 36, 269 (1979) | [8 empty] | No |  |  |  | Internal hydrocarbon | Reliable, with two-point correction of energy scale
Cl | 2p3/2 | 198.5 | [Re2Br2Cl4(P(C2H5)3)2] | dibromotetrachlorobis(triethylphosphine)dirhenium | Ebner J.R., Walton R.A. | Inorg. Chem. 14, 2289 (1975) | [8 empty] | No |  |  |  | Internal hydrocarbon | Reliable, with two-point correction of energy scale
Cl | 2p3/2 | 198.3 | [Re2Br4Cl4(ClP(C2H5)3)2] | tetrabromotetrachlorobis(chlorotriethylphosphine)dirhenium | Ebner J.R., Walton R.A. | Inorg. Chem. 14, 2289 (1975) | [8 empty] | No |  |  |  | Internal hydrocarbon | Reliable, with two-point correction of energy scale
Cl | 2p3/2 | 198.7 | [Mo4Cl4Cl4(P(C2H5)3)4] | tetra-mu-chloro-tetrachlorotetrakis(triethylphosphine)tetramolybdenum | Beers W.W., McCarley R.E. | Inorg. Chem. 24, 472 (1985) | [8 empty] | No |  |  |  | Internal hydrocarbon | Reliable, with two-point correction of energy scale
Cl | 2p3/2 | 199.4 | [Mo4Cl4Cl4(P(C2H5)3)4] | tetra-mu-chloro-tetrachlorotetrakis(triethylphosphine)tetramolybdenum | Beers W.W., McCarley R.E. | Inorg. Chem. 24, 472 (1985) | [8 empty] | No |  |  | Au | Internal hydrocarbon | Reliable, with two-point correction of energy scale
Cl | 2p3/2 | 198.8 | [OsCl2(O)2((C2H5)2P(C6H5))2] | dichlorobis(diethylphenylphosphine)dioxoosmium | Armstrong J.E., Walton R.A. | Inorg. Chem. 22, 1545 (1983) | [8 empty] | No |  |  |  | Internal hydrocarbon | Reliable, with two-point correction of energy scale
Cl | 2p3/2 | 199 | [ReCl2(N)((C2H5)P(C6H5)2)2] | dichlorobis(ethyldiphenylphosphine)nitridorhenium | Chatt J., Elson C.M., Hooper N.E., Leigh G.J. | J. Chem. Soc. Dalton Trans. 2392 (1975) | [8 empty] | No |  |  |  | Internal hydrocarbon | Reliable, with two-point correction of energy scale
Cl | 2p3/2 | 198.5 | [Hf(OH)2(CH3CH(NH2)COO)2]Cl2.3H2O | dihydroxybis(alpha-L-alinine)hafnium dichloride trihydrate | Kharitonova L.C., Nefedov V.I., Pankratova L.N., Pershin V.L. | Zh. Neorg. Khimii 19, 860 (1974) | [8 empty] | No |  |  |  | Internal hydrocarbon | Reliable, with two-point correction of energy scale
Cl | 2p3/2 | 199.2 | [ReCl2((CH3)2P(C6H5))2]Cl2 | dichlorobis(dimethylphenylphosphine)rhenium dichloride | Chatt J., Elson C.M., Hooper N.E., Leigh G.J. | J. Chem. Soc. Dalton Trans. 2392 (1975) | [8 empty] | No |  |  |  | Internal hydrocarbon | Reliable, with two-point correction of energy scale
Cl | 2p3/2 | 198.5 | [PtCl2(C3HNO(C6H5)2)2] | dichlorobis(3,5-diphenylisoxazole)platinum | Zakharova I.A., Salyn Ya.V., Tatjanenko L.V., Mashkovsky Yu.Sh., Ponticelli G. | J. Inorg. Biochem. 15, 89 (1981) | [8 empty] | No |  |  |  | Internal hydrocarbon | Reliable, with two-point correction of energy scale
Cl | 2p3/2 | 198.1 | [RhAs(C6H5)4]Cl4.CH3CN | tetraphenylarsonium rhodium tetrachloride acetonitrile | Glicksman H.D., Walton R.A. | Inorg. Chim. Acta 33, 255 (1979) | [8 empty] | No |  |  |  | Internal hydrocarbon | Reliable, with two-point correction of energy scale
Cl | 2p3/2 | 198.9 | [CuCl2(P(C6H5)4)] | dichloro(tetraphenylphosphonium)copper | Folkesson B., Sundberg P., Johansson L., Larsson R. | J. Electron Spectrosc. Relat. Phenom. 32, 248 (1983) | [8 empty] | No |  |  |  | IC=285.5 | Reliable
Cl | 2p3/2 | 199 | [CuCl3(P(C6H5)4)] | trichloro(tetraphenylphosphonium)copper | Folkesson B., Sundberg P., Johansson L., Larsson R. | J. Electron Spectrosc. Relat. Phenom. 32, 248 (1983) | [8 empty] | No |  |  |  | IC=285.5 | Reliable
Cl | 2p3/2 | 198.1 | [Zr(OH)2(CH3CH(NH2)COO)2]Cl2.3H2O | dihydroxybis(alpha-L-alanine)zirconium dichloride trihydrate | Kharitonova L.C., Nefedov V.I., Pankratova L.N., Pershin V.L. | Zh. Neorg. Khimii 19, 860 (1974) | [8 empty] | No |  |  |  | Internal hydrocarbon | Reliable, with two-point correction of energy scale
Cl | 2p3/2 | 197.6 | [(N(C2H5)4)W(CO)5]Cl | tetraethylammonium pentacarbonyltungsten chloride | Brisdon B.J., Griffin G.F., Pierce J., Walton R.A. | J. Organometal. Chem. 219, 53 (1981) | [8 empty] | No |  |  |  | Internal hydrocarbon | Reliable, with two-point correction of energy scale
Cl | 2p3/2 | 198.1 | [Rh(NH3)6]Cl3 | hexaamminerhodium trichloride | Nefedov V.I., Schubochkina E.F., Kolomnikov I.S., Baranovskii I.B., Kukolev V.P., Golubnichaya M.A., Schubochkin L.K., Porai-Koshits, M. A., Volp'in, M. E. | Zh. Neorg. Khimii 18, 845 (1973) | [8 empty] | No |  |  |  | Adventitious carbon | Reliable, with two-point correction of energy scale
Cl | 2p3/2 | 198.5 | [Rh(NH3)6]Cl3 | hexaamminerhodium trichloride | Sleigh C., Pijpers A.P., Jaspers A., Coussens B., Meier R.J. | J. Electron Spectrosc. Relat. Phenom. 77, 41 (1996) | Adequate |  |  |  | data |  |  |  | No | Al/Mg |  | Au,Ag,Cu = 84.00,368.27,932.67 | Adventitious carbon | Reliable (reported energy within 300 eV of a reference energy) | solid on double-sided tape |  |  | 300 | Adequate
Cl | 2p3/2 | 199.3 | [SnCl(C6H5)3] | chlorotris(phenyl)tin | Andersson M., Blomquist J., Folkesson B., Larsson R., Sundberg P. | J. Electron Spectrosc. Relat. Phemon. 40, 385 (1986) | [8 empty] | No |  |  |  | IC=284.8 | Two-point correction of energy scale | crystal
Cl | 2p3/2 | 197.9 | CsCl | cesium chloride | Nefedov V.I., Salyn Y.V., Majorova A.G., Nazarova L.A., Baranovski I.B. | Zh. Neorg. Khimii 19, 1353 (1974) | [8 empty] | No |  |  |  | Adventitious carbon | Reliable, with two-point correction of energy scale
Cl | 2p3/2 | 198.4 | InCl | indium(I) chloride | Freeland B.H., Habeeb J.J., Tuck D.G. | Can. J. Chem. 55, 1528 (1977) | [8 empty] | No |  |  | Pt=71.1 | Conductor | Reliable, with two-point correction of energy scale | thin film
Cl | 2p3/2 | 198.2 | CsCl | cesium chloride | Kadono K., Kinugawa K., Tanaka H. | Phys. Chem. Glass. 35, 59 (1994) | Adequate |  |  | other | data |  |  |  | No | Mg |  |  | Adventitious carbon | Reliable, with one-point correction of energy scale | crystal |  | X-ray Diffraction | 300 | Adequate | The Cl2p line width determined at one third of maximal intensitywas 2.9 eV. Branching ratio = 0.53.
Cl | 2p3/2 | 199.1 | CuCl | copper(I) chloride | Vasquez R.P. | Surf. Sci. Spectra 2, 138 (1993) | Adequate |  |  | Shirley | mixed Gaussian/Lorentzian | 1 |  |  | Yes | Al |  | Au,Cu = 84.00,932.67 | Adventitious carbon | Reliable, with one-point correction of energy scale | polycrystalline, semiconductor | X-ray Photoelectron Spectroscopy |  | 300 | Adequate | The powder was pressed into In foil.Emission angle = 55 degrees. The intensity components was 60/40. FAT mode. The composition determined by XPS was Cu0.333Cl0
Cl | 2p3/2 | 198.4 | CuCl | copper(I) chloride | Kishi, K., Ikeda, S. | J. Phys. Chem. 78, 107 (1974) | [8 empty] | No |  |  |  | Adventitious carbon | Reliable, with two-point correction of energy scale | reacted
Cl | 2p3/2 | 198.4 | CuCl | copper(I) chloride | Sesselmann W., Chuang T.J. | Surf. Sci. 176, 32 (1986) | Adequate | 0.3 |  |  | data |  |  |  | No | Al |  | Au4f7= 84.00 | Gold | Reliable, with one-point correction of energy scale | powder (when a special point is made in the article) |  |  | 300 | Adequate
Cl | 2p3/2 | 197.7 | AgCl | silver(I) chloride | Kishi, K., Ikeda, S. | J. Phys. Chem. 78, 107 (1974) | [8 empty] | No |  |  |  | Adventitious carbon | Reliable, with two-point correction of energy scale | reacted
Cl | 2p3/2 | 198.4 | AuCl | gold chloride | Kishi, K., Ikeda, S. | J. Phys. Chem. 78, 107 (1974) | [8 empty] | No |  |  |  | Adventitious carbon | Reliable, with two-point correction of energy scale | reacted
Cl | 2p3/2 | 198.4 | K3[RhCl6] | potassium hexachlororhodate(III) | Nefedov V.I., Porai-Koshits M.A. | Mater. Res. Bull. 7, 1543 (1972) | [8 empty] | No |  |  |  | Adventitious carbon | Reliable, with two-point correction of energy scale
Cl | 2p3/2 | 198.4 | K3[RhCl6] | potassium hexachlororhodate(III) | Nefedov V.I., Schubochkina E.F., Kolomnikov I.S., Baranovskii I.B., Kukolev V.P., Golubnichaya M.A., Schubochkin L.K., Porai-Koshits, M. A., Volp'in, M. E. | Zh. Neorg. Khimii 18, 845 (1973) | [8 empty] | No |  |  |  | Adventitious carbon | Reliable, with two-point correction of energy scale
Cl | 2p3/2 | 198.8 | FeCl2 | iron(II) chloride | Kishi, K., Ikeda, S. | J. Phys. Chem. 78, 107 (1974) | [8 empty] | No |  |  |  | Adventitious carbon | Reliable, with two-point correction of energy scale | reacted
Cl | 2p3/2 | 198.7 | HgCl2 | mercury(II) chloride | Seals R.D., Alexander R., Taylor, L.T., Dillard, J.G. | Inorg. Chem. 12, 2486 (1973) | [8 empty] | No |  |  | Au | Conductor | Reliable, with two-point correction of energy scale | thin layer
Cl | 2p3/2 | 199 | InCl3 | indium(III) chloride | Freeland B.H., Habeeb J.J., Tuck D.G. | Can. J. Chem. 55, 1528 (1977) | [8 empty] | No |  |  | Pt=71.1 | Conductor | Reliable, with two-point correction of energy scale | thin film
Cl | 2p3/2 | 199.7 | ZnCl2 | zinc(II) chloride | Seals R.D., Alexander R., Taylor, L.T., Dillard, J.G. | Inorg. Chem. 12, 2486 (1973) | [8 empty] | No |  |  | Au | Conductor | Reliable, with two-point correction of energy scale | thin layer
Cl | 2p3/2 | 199 | FeCl3 | iron(III) chloride | Kishi, K., Ikeda, S. | J. Phys. Chem. 78, 107 (1974) | [8 empty] | No |  |  |  | Adventitious carbon | Reliable, with two-point correction of energy scale | reacted
Cl | 2p3/2 | 198.2 | TiCl4 | titanium(IV) tetrachloride | Mousty-Desbuquoit C., Riga J., Verbist J.J. | J. Chem. Phys. 79, 26 (1983) | [8 empty] | No |  |  | Au | Gold | Reliable, with two-point correction of energy scale | vapor deposited
Cl | 2p3/2 | 199.2 | TiCl4 | titanium(IV) tetrachloride | Sleigh C., Pijpers A.P., Jaspers A., Coussens B., Meier R.J. | J. Electron Spectrosc. Relat. Phenom. 77, 41 (1996) | Adequate |  |  |  | data |  |  |  | No | Al/Mg |  | Au,Ag,Cu = 84.00,368.27,932.67 | Adventitious carbon | Reliable (reported energy within 300 eV of a reference energy) | cooled, solid on double-sided tape |  |  | 133 | Adequate
Cl | 2p3/2 | 198.2 | TiCl4 | titanium(IV) tetrachloride | Mousty-Desbuquoit C., Riga J., Verbist J.J. | J. Chem. Phys. 79, 26 (1983) | [8 empty] | No |  |  | Au | Gold | Reliable, with two-point correction of energy scale | vapor deposited
Cl | 2p3/2 | 199.2 | TiCl4 | titanium(IV) tetrachloride | Sleigh C., Pijpers A.P., Jaspers A., Coussens B., Meier R.J. | J. Electron Spectrosc. Relat. Phenom. 77, 41 (1996) | Adequate |  |  |  | data |  |  |  | No | Al/Mg |  | Au,Ag,Cu = 84.00,368.27,932.67 | Adventitious carbon | Reliable (reported energy within 300 eV of a reference energy) | cooled, solid on double-sided tape |  |  | 133 | Adequate
Cl | 2p3/2 | 197.7 | UCl4 | uranium(IV) tetrachloride | Thibaut E., Boutique J., Verbist J.J., Levet J.-C., Noel H. | J. Am. Chem. Soc. 104, 5266 (1982) | [8 empty] | No |  |  | Au | Gold | Reliable, with two-point correction of energy scale
Cl | 2p3/2 | 198.6 | K2[OsCl6] | potassium hexachloroosmate(IV) | Link'o I.V., Zaitsev B.E., Molodkin A.K., Ivanova T.M., Linko R.V. | Zh. Neorg. Khimii 28, 1520 (1983) | [8 empty] | No |  |  |  | Adventitious carbon | Reliable, with two-point correction of energy scale
Cl | 2p3/2 | 198.7 | K2[PdCl6] | potassium hexachloropalladate(IV) | Nefedov V.I., Zakharova I.A., Moiseev I.I., Porai-koshits M.A., Vargoftik M.N., Belov A.P. | Zh. Neorg. Khimii 18, 3264 (1973) | [8 empty] | No |  |  |  | Adventitious carbon | Reliable, with two-point correction of energy scale
Cl | 2p3/2 | 197.7 | UCl5 | uranium(V) pentachloride | Thibaut E., Boutique J., Verbist J.J., Levet J.-C., Noel H. | J. Am. Chem. Soc. 104, 5266 (1982) | [8 empty] | No |  |  | Au | Gold | Reliable, with two-point correction of energy scale
Cl | 2p3/2 | 198.8 | K2PdCl4 | potassium tetrachloropalladate(II) | Nefedov V.I., Zakharova I.A., Moiseev I.I., Porai-koshits M.A., Vargoftik M.N., Belov A.P. | Zh. Neorg. Khimii 18, 3264 (1973) | [8 empty] | No |  |  |  | Adventitious carbon | Reliable, with two-point correction of energy scale
Cl | 2p3/2 | 198.1 | UCl3 | uranium(III) chloride | Thibaut E., Boutique J., Verbist J.J., Levet J.-C., Noel H. | J. Am. Chem. Soc. 104, 5266 (1982) | [8 empty] | No |  |  | Au | Gold | Reliable, with two-point correction of energy scale
Cl | 2p3/2 | 198 | KCl | potassium chloride | Yoshida T., Yamasaki K., Sawada S. | Bull. Chem. Soc. Jpn. 51, 1561 (1978) | [8 empty] | No |  |  |  | Adventitious carbon | Reliable, with two-point correction of energy scale
Cl | 2p3/2 | 197.8 | KCl | potassium chloride | Wren A.G., Phillips R.W., Tolentino C.U. | J. Colloid Interface Sci. 70, 544 (1979) | [8 empty] | No |  |  |  | Adventitious carbon | Reliable, with two-point correction of energy scale
Cl | 2p3/2 | 199.3 | KCl | potassium chloride | Nefedov V.I., Zhumadilov A.K., Konitova T.Y. | J. Struct. Chem. USSR 18, 692 (1977) | [8 empty] | No |  |  |  | Adventitious carbon | Reliable, with two-point correction of energy scale
Cl | 2p3/2 | 198.4 | KCl | potassium chloride | Park C.D., Choi W.Y., Kang H. | Radiation Effects and Defects in Solids 115, 65 (1990) | Adequate |  |  |  | data |  |  |  | No | Mg |  | Au4f7= 84.00 | Adventitious carbon | Reliable, with one-point correction of energy scale | pelletized |  |  | 300 | Adequate
Cl | 2p3/2 | 196.5 | [(CH3)4N]Cl | tetramethylammonium chloride | Konno H., Yamamoto Y. | Bull. Chem. Soc. Jpn. 60, 2561 (1987) | [8 empty] | No |  |  |  | Internal hydrocarbon | Reliable, with two-point correction of energy scale
Cl | 2p3/2 | 200.1 | [PCl(C6H5)2] | chlorobis(phenyl)phosphine | Fluck E., Weber D. | Z. Naturforsch. B 29, 603 (1974) | [8 empty] | No |  |  |  | Internal hydrocarbon | Reliable, with two-point correction of energy scale
Cl | 2p3/2 | 198.8 | [PdCl2(C6H5CN)2] | bis(benzonitrile)dichloropalladium | Nefedov V.I., Zakharova I.A., Moiseev I.I., Porai-koshits M.A., Vargoftik M.N., Belov A.P. | Zh. Neorg. Khimii 18, 3264 (1973) | [8 empty] | No |  |  |  | Internal hydrocarbon | Reliable, with two-point correction of energy scale
Cl | 2p3/2 | 199.6 | [PCl(OC2H5)2] | chloro(diethoxy)phosphine | Fluck E., Weber D. | Z. Naturforsch. B 29, 603 (1974) | [8 empty] | No |  |  |  | Internal hydrocarbon | Reliable, with two-point correction of energy scale
Cl | 2p3/2 | 200.8 | [POCl(C2H5O)2] | chlorobis(ethoxy)oxophosphorane | Fluck E., Weber D. | Z. Anorg. Allg. Chem. 412, 47 (1975) | [8 empty] | No |  |  |  | Internal hydrocarbon | Reliable, with two-point correction of energy scale
Cl | 2p3/2 | 208.55 | [Au9(P(C6H5)3)8](ClO4)3 | octakis(triphenylphosphine)nonagold triperchlorate | Van Attekum J.M.Th.M., Van Der Velden J.W.A., Trooster J.M. | Inorg. Chem. 19, 701 (1980) | [8 empty] | No |  |  |  | P2p=131.85 | Reliable, with two-point correction of energy scale
Cl | 2p3/2 | 199.4 | ZrCl | zirconium(I) chloride | Hwu S.-J., Ziebarth R.P., von Winbush S., Ford J.E., Corbett J.D. | Inorg. Chem. 25, 283 (1986) | Adequate |  |  |  | data |  |  |  | No | Al |  |  | Adventitious carbon | Reliable, with one-point correction of energy scale | crystal |  | X-ray Diffraction | 300 | Adequate | Samples were grounded and mounted on In foil.
Cl | 2p3/2 | 198.7 | [N(C4H9)4]3[Mo2Cl9] | tris(tetrabutylammonium) nonachlorodimolybdate | Walton R.A. | J. Less-Common Metals 54, 71 (1977) | [8 empty] | No |  |  |  | Internal hydrocarbon | Reliable
Cl | 2p3/2 | 197.7 | [N(C4H9)4]3[Mo2Cl9] | tris(tetrabutylammonium) nonachlorodimolybdate | Walton R.A. | J. Less-Common Metals 54, 71 (1977) | [8 empty] | No |  |  |  | Internal hydrocarbon | Reliable
Cl | 2p3/2 | 198.1 | [Mo4Cl4Cl4(P(C4H9)3)4] | tetra-mu-chloro-tetrachlorotetrakis(tributylphosphine)tetramolybdenum | Beers W.W., McCarley R.E. | Inorg. Chem. 24, 472 (1985) | [8 empty] | No |  |  |  | Internal hydrocarbon | Reliable, with two-point correction of energy scale
Cl | 2p3/2 | 199.4 | [Mo4Cl4Cl4(P(C4H9)3)4] | tetra-mu-chloro-tetrachlorotetrakis(tributylphosphine)tetramolybdenum | Beers W.W., McCarley R.E. | Inorg. Chem. 24, 472 (1985) | [8 empty] | No |  |  | Au | Internal hydrocarbon | Reliable, with two-point correction of energy scale
Cl | 2p3/2 | 198.3 | [TiCl2(C5H5)2] | dichlorobis(cyclopentadienyl)titanium | Groenenboom C.J., Sawatzky G., Meijer H.J.D., Jellinek F. | J. Organometal. Chem. 76, C4 (1974) | [8 empty] | No |  |  | Au | Internal hydrocarbon | Reliable, with two-point correction of energy scale | vapor deposited
Cl | 2p3/2 | 198.2 | [Mo6Cl8Cl4(C5H5N)2] | octa-mu3-chloro-tetrachlorobis(pyridine)hexamolybdenum | Hamer A.D., Walton R.A. | Inorg. Chem. 13, 1446 (1974) | [8 empty] | No |  |  |  | Internal hydrocarbon | Reliable, with two-point correction of energy scale
Cl | 2p3/2 | 200.4 | [Mo6Cl8Cl4(C5H5N)2] | octa-mu3-chloro-tetrachlorobis(pyridine)hexamolybdenum | Hamer A.D., Walton R.A. | Inorg. Chem. 13, 1446 (1974) | [8 empty] | No |  |  |  | Internal hydrocarbon | Reliable, with two-point correction of energy scale
Cl | 2p3/2 | 198.2 | [PdCl2(C5H5N)2] | dichlorobis(pyridine)palladium(II) | Nefedov V.I., Zakharova I.A., Moiseev I.I., Porai-koshits M.A., Vargoftik M.N., Belov A.P. | Zh. Neorg. Khimii 18, 3264 (1973) | [8 empty] | No |  |  |  | Internal hydrocarbon | Reliable, with two-point correction of energy scale
Cl | 2p3/2 | 198 | [PdCl2(C5H5N)2] | dichlorobis(pyridine)palladium(II) | Nefedov V.I., Zakharova I.A., Moiseev I.I., Porai-koshits M.A., Vargoftik M.N., Belov A.P. | Zh. Neorg. Khimii 18, 3264 (1973) | [8 empty] | No |  |  |  | Internal hydrocarbon | Reliable, with two-point correction of energy scale
Cl | 2p3/2 | 198.2 | [PdCl2((CH3)C3HNO(C6H5))2] | dichlorobis(3-methyl-5-phenylisoxazole)palladium | Zakharova I.A., Salyn Ya.V., Tatjanenko L.V., Mashkovsky Yu.Sh., Ponticelli G. | J. Inorg. Biochem. 15, 89 (1981) | [8 empty] | No |  |  |  | Internal hydrocarbon | Reliable, with two-point correction of energy scale
Cl | 2p3/2 | 198.3 | [PtCl2((CH3)C3HNO(C6H5))2] | dichlorobis(3-methyl-5-phenylisoxazole)platinum | Zakharova I.A., Salyn Ya.V., Tatjanenko L.V., Mashkovsky Yu.Sh., Ponticelli G. | J. Inorg. Biochem. 15, 89 (1981) | [8 empty] | No |  |  |  | Internal hydrocarbon | Reliable, with two-point correction of energy scale
Cl | 2p3/2 | 199.05 | [AuCl(P(C6H5)3)] | chloro(triphenylphosphine)gold | Van Attekum J.M.Th.M., Van Der Velden J.W.A., Trooster J.M. | Inorg. Chem. 19, 701 (1980) | [8 empty] | No |  |  |  | P2p=131.95 | Reliable, with two-point correction of energy scale
Cl | 2p3/2 | 198.8 | [RhCl3(CO)3(P(C6H5)3)] | tricarbonyltrichloro(triphenylphosphine)rhodium | Nefedov V.I., Schubochkina E.F., Kolomnikov I.S., Baranovskii I.B., Kukolev V.P., Golubnichaya M.A., Schubochkin L.K., Porai-Koshits, M. A., Volp'in, M. E. | Zh. Neorg. Khimii 18, 845 (1973) | [8 empty] | No |  |  |  | Internal hydrocarbon | Reliable, with two-point correction of energy scale
Cl | 2p3/2 | 198 | [RhCl3(C5NH5)3] | trichlorotris(pyridine)rhodium | Nefedov V.I., Schubochkina E.F., Kolomnikov I.S., Baranovskii I.B., Kukolev V.P., Golubnichaya M.A., Schubochkin L.K., Porai-Koshits, M. A., Volp'in, M. E. | Zh. Neorg. Khimii 18, 845 (1973) | [8 empty] | No |  |  |  | Internal hydrocarbon | Reliable, with two-point correction of energy scale
Cl | 2p3/2 | 198 | [RhCl3(C5NH5)3] | trichlorotris(pyridine)rhodium | Nefedov V.I., Porai-Koshits M.A. | Mater. Res. Bull. 7, 1543 (1972) | [8 empty] | No |  |  |  | Internal hydrocarbon | Reliable, with two-point correction of energy scale
Cl | 2p3/2 | 198.1 | Pd(NH3)4Cl2 | tetraamminepalladium dichloride | Nefedov V.I., Zakharova I.A., Moiseev I.I., Porai-koshits M.A., Vargoftik M.N., Belov A.P. | Zh. Neorg. Khimii 18, 3264 (1973) | [8 empty] | No |  |  |  | Adventitious carbon | Reliable, with two-point correction of energy scale
Cl | 2p3/2 | 199.9 | [Mo6Cl8Cl4(SO(CH3)2)2] | octa-mu3-chloro-tetrachlorobis(sulfinylbis(methyl))hexamolybdenum | Hamer A.D., Walton R.A. | Inorg. Chem. 13, 1446 (1974) | [8 empty] | No |  |  |  | Internal hydrocarbon | Reliable, with two-point correction of energy scale
Cl | 2p3/2 | 197.7 | [Mo6Cl8Cl4(SO(CH3)2)2] | octa-mu3-chloro-tetrachlorobis(sulfinylbis(methyl))hexamolybdenum | Hamer A.D., Walton R.A. | Inorg. Chem. 13, 1446 (1974) | [8 empty] | No |  |  |  | Internal hydrocarbon | Reliable, with two-point correction of energy scale
Cl | 2p3/2 | 198.3 | [PdCl2(CH3(C3HNO)CH3)2] | dichlorobis(3,5-dimethylisoxazole-N2)palladium | Zakharova I.A., Salyn Ya.V., Tatjanenko L.V., Mashkovsky Yu.Sh., Ponticelli G. | J. Inorg. Biochem. 15, 89 (1981) | [8 empty] | No |  |  |  | Internal hydrocarbon | Reliable, with two-point correction of energy scale
Cl | 2p3/2 | 208.7 | [Rh(H2O)6](ClO4)3 | hexaaquarhodium triperchlorate | Nefedov V.I., Schubochkina E.F., Kolomnikov I.S., Baranovskii I.B., Kukolev V.P., Golubnichaya M.A., Schubochkin L.K., Porai-Koshits, M. A., Volp'in, M. E. | Zh. Neorg. Khimii 18, 845 (1973) | [8 empty] | No |  |  |  | Adventitious carbon | Reliable, with two-point correction of energy scale
Cl | 2p3/2 | 197.8 | [Os(O2)(NH3)4]Cl2 | tetraamminedioxoosmium dichloride | Link'o I.V., Zaitsev B.E., Molodkin A.K., Ivanova T.M., Linko R.V. | Zh. Neorg. Khimii 28, 1520 (1983) | [8 empty] | No |  |  |  | Adventitious carbon | Reliable, with two-point correction of energy scale
Cl | 2p3/2 | 198.1 | RbCl | rubidium chloride | Nefedov V.I., Salyn Y.V., Majorova A.G., Nazarova L.A., Baranovski I.B. | Zh. Neorg. Khimii 19, 1353 (1974) | [8 empty] | No |  |  |  | Adventitious carbon | Reliable, with two-point correction of energy scale
Cl | 2p3/2 | 198.9 | PdCl2 | palladium(II) chloride | Nefedov V.I., Zakharova I.A., Moiseev I.I., Porai-koshits M.A., Vargoftik M.N., Belov A.P. | Zh. Neorg. Khimii 18, 3264 (1973) | [8 empty] | No |  |  |  | Adventitious carbon | Reliable, with two-point correction of energy scale
Cl | 2p3/2 | 198.5 | PdCl2 | palladium(II) chloride | Kishi, K., Ikeda, S. | J. Phys. Chem. 78, 107 (1974) | [8 empty] | No |  |  |  | Adventitious carbon | Reliable, with two-point correction of energy scale | reacted
Cl | 2p3/2 | 199.2 | NiCl2 | nickel(II) chloride | Yoshida T., Yamasaki K., Sawada S. | Bull. Chem. Soc. Jpn. 51, 1561 (1978) | [8 empty] | No |  |  |  | Adventitious carbon | Reliable, with two-point correction of energy scale
Cl | 2p3/2 | 198.3 | NiCl2 | nickel(II) chloride | Kishi, K., Ikeda, S. | J. Phys. Chem. 78, 107 (1974) | [8 empty] | No |  |  |  | Adventitious carbon | Reliable, with two-point correction of energy scale | reacted
Cl | 2p3/2 | 198.8 | MoCl2 | molybdenum(II) chloride | Beers W.W., McCarley R.E. | Inorg. Chem. 24, 472 (1985) | [8 empty] | No |  |  |  | Adventitious carbon | Reliable, with two-point correction of energy scale
Cl | 2p3/2 | 199.2 | MoCl2 | molybdenum(II) chloride | Beers W.W., McCarley R.E. | Inorg. Chem. 24, 472 (1985) | [8 empty] | No |  |  |  | Adventitious carbon | Reliable, with two-point correction of energy scale | amorphous
Cl | 2p3/2 | 199.5 | MoCl2 | molybdenum(II) chloride | Beers W.W., McCarley R.E. | Inorg. Chem. 24, 472 (1985) | [8 empty] | No |  |  | Au | Adventitious carbon | Reliable, with two-point correction of energy scale
Cl | 2p3/2 | 199.9 | MoCl2 | molybdenum(II) chloride | Beers W.W., McCarley R.E. | Inorg. Chem. 24, 472 (1985) | [8 empty] | No |  |  | Au | Adventitious carbon | Reliable, with two-point correction of energy scale | amorphous
Cl | 2p3/2 | 199 | CaCl2 | calcium chloride | Wren A.G., Phillips R.W., Tolentino C.U. | J. Colloid Interface Sci. 70, 544 (1979) | [8 empty] | No |  |  |  | Adventitious carbon | Reliable, with two-point correction of energy scale
Cl | 2p3/2 | 199 | CdCl2 | cadmium chloride | Seals R.D., Alexander R., Taylor, L.T., Dillard, J.G. | Inorg. Chem. 12, 2486 (1973) | [8 empty] | No |  |  | Au | Conductor | Reliable, with two-point correction of energy scale | thin layer
Cl | 2p3/2 | 198.6 | [PdCl2C6H10] | cis-dichloro((1,2-eta)cyclohexene)palladium | Nefedov V.I., Zakharova I.A., Moiseev I.I., Porai-koshits M.A., Vargoftik M.N., Belov A.P. | Zh. Neorg. Khimii 18, 3264 (1973) | [8 empty] | No |  |  |  | Internal hydrocarbon | Reliable, with two-point correction of energy scale
Cl | 2p3/2 | 198.7 | CuCl2 | copper(II) chloride | Sesselmann W., Chuang T.J. | Surf. Sci. 176, 32 (1986) | Adequate | 0.3 |  |  | data |  |  |  | No | Al |  | Au4f7= 84.00 | Gold | Reliable, with one-point correction of energy scale | powder (when a special point is made in the article) |  |  | 300 | Adequate
Cl | 2p3/2 | 199.4 | CuCl2 | copper(II) chloride | Kishi, K., Ikeda, S. | J. Phys. Chem. 78, 107 (1974) | [8 empty] | No |  |  |  | Adventitious carbon | Reliable, with two-point correction of energy scale | reacted
Cl | 2p3/2 | 199.2 | CuCl2 | copper(II) chloride | Yoshida T., Yamasaki K., Sawada S. | Bull. Chem. Soc. Jpn. 51, 1561 (1978) | [8 empty] | No |  |  |  | Adventitious carbon | Reliable, with two-point correction of energy scale
Cl | 2p3/2 | 197.9 | [RhCl3(CH3CN)(P(C6H5)3)2] | (acetonitrile)trichlorobis(triphenylphosphine)rhodium | Glicksman H.D., Walton R.A. | Inorg. Chim. Acta 33, 255 (1979) | [8 empty] | No |  |  |  | Internal hydrocarbon | Reliable, with two-point correction of energy scale
Cl | 2p3/2 | 198.8 | [TiCl(C5H5)2] | chlorobis(eta5-2,4-cyclopentadien-1-yl)titanium | Groenenboom C.J., Sawatzky G., Meijer H.J.D., Jellinek F. | J. Organometal. Chem. 76, C4 (1974) | [8 empty] | No |  |  | Au | Internal hydrocarbon | Reliable, with two-point correction of energy scale | vapor deposited
Cl | 2p3/2 | 197.6 | [Tl2Cl6((C2H5)2PC6H5)5] | hexachloropentakis(diethylphenylphosphine)dithallium | Walton R.A. | J. Inorg. Nucl. Chem. 39, 549 (1977) | [8 empty] | No |  |  |  | Internal hydrocarbon | Reliable, with two-point correction of energy scale
Cl | 2p3/2 | 198.1 | [TlCl3(C5H5N)2] | trichlorobis(pyridine)thallium | Walton R.A. | J. Inorg. Nucl. Chem. 39, 549 (1977) | [8 empty] | No |  |  |  | Internal hydrocarbon | Reliable, with two-point correction of energy scale
Cl | 2p3/2 | 198.2 | [VCl(C5H5)2] | chlorobis(eta5-2,4-cyclopentadien-1-yl)vanadium | Groenenboom C.J., Sawatzky G., Meijer H.J.D., Jellinek F. | J. Organometal. Chem. 76, C4 (1974) | [8 empty] | No |  |  | Au | Internal hydrocarbon | Reliable, with two-point correction of energy scale | vapor deposited
Cl | 2p3/2 | 197.5 | [WCl(CO)2(CH3C3H4)(C5H4N)2] | (2,2'-bipyridine-N,N')dicarbonylchloro(1,2,3-eta-2-methyl-2-propenyl)tungsten | Brisdon B.J., Griffin G.F., Pierce J., Walton R.A. | J. Organometal. Chem. 219, 53 (1981) | [8 empty] | No |  |  |  | Internal hydrocarbon | Reliable, with two-point correction of energy scale
Cl | 2p3/2 | 197.4 | [WCl(CO)2(C3H5)(NC5H4C5H4N)] | (2,2'-bipyridine-N,N')dicarbonylchloro(eta3-2-propyl)tungsten | Brisdon B.J., Griffin G.F., Pierce J., Walton R.A. | J. Organometal. Chem. 219, 53 (1981) | [8 empty] | No |  |  |  | Internal hydrocarbon | Reliable, with two-point correction of energy scale
Cl | 2p3/2 | 198.2 | [RhCl3(S(C2H5)2)3] | trichlorotris(1,1'-thiobis(ethane))rhodium | Nefedov V.I., Schubochkina E.F., Kolomnikov I.S., Baranovskii I.B., Kukolev V.P., Golubnichaya M.A., Schubochkin L.K., Porai-Koshits, M. A., Volp'in, M. E. | Zh. Neorg. Khimii 18, 845 (1973) | [8 empty] | No |  |  |  | Internal hydrocarbon | Reliable, with two-point correction of energy scale
Cl | 2p3/2 | 198.2 | [RhCl3(S(C2H5)2)3] | trichlorotris(1,1'-thiobis(ethane))rhodium | Nefedov V.I., Porai-Koshits M.A. | Mater. Res. Bull. 7, 1543 (1972) | [8 empty] | No |  |  |  | Internal hydrocarbon | Reliable, with two-point correction of energy scale
Cl | 2p3/2 | 196.4 | [P(C6H5)4]Cl | tetraphenylphosphonium chloride | Sleigh C., Pijpers A.P., Jaspers A., Coussens B., Meier R.J. | J. Electron Spectrosc. Relat. Phenom. 77, 41 (1996) | Adequate |  |  |  | data |  |  |  | No | Al/Mg |  | Au,Ag,Cu = 84.00,368.27,932.67 | Internal hydrocarbon | Reliable (reported energy within 300 eV of a reference energy) | solid on double-sided tape |  |  | 300 | Adequate
Cl | 2p3/2 | 198.86 | [SnCl(C6H5)(C6H5C(O)CHC(O)C6H5)2] | chlorobis(1,3-diphenyl-1,3-propanedionato-O,O')phenyl tin | Bancroft G.M., Adams I., Lampe H., Sham T.K. | J. Electron Spectrosc. Relat. Phenom. 9, 191 (1976) | [8 empty] | No |  |  | Pt4f7=71.2 | Conductor | Reliable | vapor deposited
Cl | 2p3/2 | 199 | [N(C3H7)4][InCl4] | tetrapropylammonium tetrachloroindate | Freeland B.H., Habeeb J.J., Tuck D.G. | Can. J. Chem. 55, 1528 (1977) | [8 empty] | No |  |  | Pt=71.1 | Internal hydrocarbon | Reliable, with two-point correction of energy scale | thin film
Cl | 2p3/2 | 196.4 | [P(C6H5)4]Cl | tetraphenylphosphonium chloride | Sleigh C., Pijpers A.P., Jaspers A., Coussens B., Meier R.J. | J. Electron Spectrosc. Relat. Phenom. 77, 41 (1996) | Adequate |  |  |  | data |  |  |  | No | Al/Mg |  | Au,Ag,Cu = 84.00,368.27,932.67 | Internal hydrocarbon | Reliable (reported energy within 300 eV of a reference energy) | solid on double-sided tape |  |  | 300 | Adequate
Cl | 2p3/2 | 198.3 | [NiCl(C6H5)(P(C2H5)3)2] | chlorophenylbis(triethylphosphine)nickel | Fahey D.R., Baldwin B.A. | Inorg. Chim. Acta 36, 269 (1979) | [8 empty] | No |  |  |  | Internal hydrocarbon | Reliable, with two-point correction of energy scale
Cl | 2p3/2 | 201.9 | [Cr(CH3C(O)CClC(O)CH3)3] | tris(3-chloro-2,4-pentanedionato-O,O')chromium | Sivastava S., Badrinarayanan S., Mukhedkar A.J. | Polyhedron 4, 409 (1985) | [8 empty] | No |  |  | Au4f7=83.8;Ag3d5=368.2 | Ag | Reliable, with one-point correction of energy scale
Cl | 2p3/2 | 200.4 | [NiBr(CClCCl2)(P(C2H5)3)2] | bromo(trichloroethenyl)bis(triethylphosphine)nickel | Fahey D.R., Baldwin B.A. | Inorg. Chim. Acta 36, 269 (1979) | [8 empty] | No |  |  |  | Internal hydrocarbon | Reliable, with two-point correction of energy scale
Cl | 2p3/2 | 198.3 | [NiCl(CFCF2)(P(C2H5)3)2] | chlorobis(triethylphosphine)(trifluoroethenyl)nickel | Fahey D.R., Baldwin B.A. | Inorg. Chim. Acta 36, 269 (1979) | [8 empty] | No |  |  |  | Internal hydrocarbon | Reliable, with two-point correction of energy scale
Cl | 2p3/2 | 201.1 | [Co(CH3C(O)CClC(O)CH3)3] | tris(3-chloro-2,4-pentanedionato-O,O')cobalt | Sivastava S., Badrinarayanan S., Mukhedkar A.J. | Polyhedron 4, 409 (1985) | [8 empty] | No |  |  | Au4f7=83.8;Ag3d5=368.2 | Ag | Reliable, with one-point correction of energy scale
Cl | 2p3/2 | 198.8 | [CdCl2(H2NC(O)NHC(O)NH2)2] | bis(imidodicarboniadiamide-O,O')cadmiun dichloride | Yoshida T., Yamasaki K., Sawada S. | Bull. Chem. Soc. Jpn. 51, 1561 (1978) | [8 empty] | No |  |  |  | Adventitious carbon | Reliable, with two-point correction of energy scale
Cl | 2p3/2 | 198.8 | Cl2.nH2O | molecular chlorine solvated | Wren A.G., Phillips R.W., Tolentino C.U. | J. Colloid Interface Sci. 70, 544 (1979) | [8 empty] | No |  |  |  | Adventitious carbon | Reliable, with two-point correction of energy scale
Cl | 2p3/2 | 198.3 | [Mn(H2NC(O)NHC(O)NH2)2]Cl2 | bis(imidodicarboniadiamide-O,O')manganese dichloride | Yoshida T., Yamasaki K., Sawada S. | Bull. Chem. Soc. Jpn. 51, 1561 (1978) | [8 empty] | No |  |  |  | Adventitious carbon | Reliable, with two-point correction of energy scale
Cl | 2p3/2 | 197.3 | [MoCl(CO)2(C3H5)(NC5H4C5H4N)] | (2,2'-bipyridine-N,N')dicarbonylchloro(eta3-2-propyl)molybdenum | Brisdon B.J., Mialki W.S., Walton R.A. | J. Organometal. Chem. 187, 341 (1980) | [8 empty] | No |  |  |  | Internal hydrocarbon | Reliable, with two-point correction of energy scale
Cl | 2p3/2 | 198.2 | [Mo2Cl4(P(C2H5)3)4] | tetrachlorotetrakis(triethylphosphine)dimolybdenum | Walton R.A. | J. Less-Common Metals 54, 71 (1977) | [8 empty] | No |  |  |  | Internal hydrocarbon | Reliable
Cl | 2p3/2 | 199.6 | [Mo2Cl4(P(C2H5)3)4] | tetrachlorotetrakis(triethylphosphine)dimolybdenum | Walton R.A. | J. Less-Common Metals 54, 71 (1977) | [8 empty] | No |  |  |  | Internal hydrocarbon | Reliable
Cl | 2p3/2 | 199.9 | [Mo2Cl4(CH3P(C6H5)2)4] | tetrachlorotetrakis(methyldiphenylphosphine)dimolybdenum | Walton R.A. | J. Less-Common Metals 54, 71 (1977) | [8 empty] | No |  |  |  | Internal hydrocarbon | Reliable
Cl | 2p3/2 | 198.4 | [Mo2Cl4(CH3P(C6H5)2)4] | tetrachlorotetrakis(methyldiphenylphosphine)dimolybdenum | Walton R.A. | J. Less-Common Metals 54, 71 (1977) | [8 empty] | No |  |  |  | Internal hydrocarbon | Reliable
Cl | 2p3/2 | 198.3 | [Cu(H2NC(O)NHC(O)NH2)2]Cl2 | bis(imidodicarboniadiamide-O,O')copper dichloride | Yoshida T., Yamasaki K., Sawada S. | Bull. Chem. Soc. Jpn. 51, 1561 (1978) | [8 empty] | No |  |  |  | Adventitious carbon | Reliable, with two-point correction of energy scale
Cl | 2p3/2 | 198.7 | [N(C2H5)4][InCl2] | tetraethyl ammonium dichloroindate | Freeland B.H., Habeeb J.J., Tuck D.G. | Can. J. Chem. 55, 1528 (1977) | [8 empty] | No |  |  |  | Internal hydrocarbon | Reliable, with two-point correction of energy scale | thin film
Cl | 2p3/2 | 199.1 | [N(C2H5)4][InCl2]Cl2 | tetraethylammonium dichloroindate dichloride | Freeland B.H., Habeeb J.J., Tuck D.G. | Can. J. Chem. 55, 1528 (1977) | [8 empty] | No |  |  | Au | Conductor | Reliable | thin film
Cl | 2p3/2 | 199.5 | [Fe(CH3C(O)CClC(O)CH3)3] | tris(3-chloro-2,4-pentanedionato-O,O')iron | Sivastava S., Badrinarayanan S., Mukhedkar A.J. | Polyhedron 4, 409 (1985) | [8 empty] | No |  |  | Au4f7=83.8;Ag3d5=368.2 | Ag | Reliable, with one-point correction of energy scale
Cl | 2p3/2 | 198.4 | HCl.nH2O | hydrochloric acid solvated | Wren A.G., Phillips R.W., Tolentino C.U. | J. Colloid Interface Sci. 70, 544 (1979) | [8 empty] | No |  |  |  | Adventitious carbon | Reliable, with two-point correction of energy scale | cooled
Cl | 2p3/2 | 197.9 | [PtHCl(P(C6H5)3)2] | chlorohydridobis(triphenylphosphine)platinum | Andersson C., Larsson R. | Chem. Scr. 11, 140 (1977) | [8 empty] | No |  |  |  | Internal hydrocarbon | Reliable, with two-point correction of energy scale
Cl | 2p3/2 | 198.8 | [PtH(SnCl3)(P(C2H5)3)2] | hydrido(trichlorostannyl)bis(triethylphosphine)platinum | Andersson C., Larsson R. | Chem. Scr. 11, 140 (1977) | [8 empty] | No |  |  |  | Internal hydrocarbon | Reliable, with two-point correction of energy scale
Cl | 2p3/2 | 199.2 | [Hg(H2NC(O)NHC(O)NH2)2]Cl2 | bis(imidodicarboniadiamide-O,O')mercury dichloride | Yoshida T., Yamasaki K., Sawada S. | Bull. Chem. Soc. Jpn. 51, 1561 (1978) | [8 empty] | No |  |  |  | Adventitious carbon | Reliable, with two-point correction of energy scale
Cl | 2p3/2 | 197.9 | Cs2[Rh2Cl2(HCOO)4] | dicesium dichlorotetrakis(mu-formato-O,O')dirhodate | Nefedov V.I., Salyn Y.V., Majorova A.G., Nazarova L.A., Baranovski I.B. | Zh. Neorg. Khimii 19, 1353 (1974) | [8 empty] | No |  |  |  | Internal hydrocarbon | Reliable, with two-point correction of energy scale
Cl | 2p3/2 | 201.5 | [Cu(CH3C(O)CClC(O)CH3)3] | tris(3-chloro-2,4-pentanedionato-O,O')copper | Sivastava S., Badrinarayanan S., Mukhedkar A.J. | Polyhedron 4, 409 (1985) | [8 empty] | No |  |  | Au4f7=83.8;Ag3d5=368.2 | Ag | Reliable, with one-point correction of energy scale
Cl | 2p3/2 | 198.4 | [RhCl(C2H4)(P(C6H5)3)2] | chloro(eta2-ethene)bis(triphenylphosphine)rhodium | Nefedov V.I., Schubochkina E.F., Kolomnikov I.S., Baranovskii I.B., Kukolev V.P., Golubnichaya M.A., Schubochkin L.K., Porai-Koshits, M. A., Volp'in, M. E. | Zh. Neorg. Khimii 18, 845 (1973) | [8 empty] | No |  |  |  | Internal hydrocarbon | Reliable, with two-point correction of energy scale
Cl | 2p3/2 | 198.8 | [RhCl(C2H4)(P(C6H5)3)2] | chloro(eta2-ethene)bis(triphenylphosphine)rhodium | Michalska Z.M., Capka M., Stoch J. | J. Molecular Catal. 11, 323 (1981) | [8 empty] | No |  |  |  | Internal hydrocarbon | Reliable, with two-point correction of energy scale
Cl | 2p3/2 | 198.2 | [Mo2Cl4((C5H5N)NHCH3)2] | tetrachlorobis(2-pyridinemethanamine-N1,N2)dimolybdenum | Edwards D.A., Uden G., Mialki W.S., Walton R.A. | Inorg. Chim. Acta 40, 25 (1980) | [8 empty] | No |  |  |  | Internal hydrocarbon | Reliable, with two-point correction of energy scale
Cl | 2p3/2 | 197.5 | [Mo2Cl4(C4H4N2)2] | tetrachlorobis(pyrazine-N')dimolybdenum | Edwards D.A., Uden G., Mialki W.S., Walton R.A. | Inorg. Chim. Acta 40, 25 (1980) | [8 empty] | No |  |  |  | Internal hydrocarbon | Reliable, with two-point correction of energy scale
Cl | 2p3/2 | 199.6 | [SnCl4(C4H4N2)] | tetrachloro(pyridazine-N)tin | Furlani C., Mattogno G., Polzonetti G., Barbieri R., Rivarola E., Silvestri A. | Inorg. Chim. Acta 52, 23 (1981) | [8 empty] | No |  |  |  | Internal hydrocarbon | Reliable, with two-point correction of energy scale
Cl | 2p3/2 | 199.8 | [SnCl4(C4H4N2)2] | tetrachlorobis(pyrazine-N')tin | Furlani C., Mattogno G., Polzonetti G., Barbieri R., Rivarola E., Silvestri A. | Inorg. Chim. Acta 52, 23 (1981) | [8 empty] | No |  |  |  | Internal hydrocarbon | Reliable, with two-point correction of energy scale
Cl | 2p3/2 | 198 | [RhCl2(CHCH2)(P(C6H5)3)3] | dichloroethenyltris(triphenylphosphine)rhodium | Nefedov V.I., Schubochkina E.F., Kolomnikov I.S., Baranovskii I.B., Kukolev V.P., Golubnichaya M.A., Schubochkin L.K., Porai-Koshits, M. A., Volp'in, M. E. | Zh. Neorg. Khimii 18, 845 (1973) | [8 empty] | No |  |  |  | Internal hydrocarbon | Reliable, with two-point correction of energy scale
Cl | 2p3/2 | 200 | [SnCl3(C4H9)(C4H4N2)] | butyltrichloro(pyrazine-N)tin | Furlani C., Mattogno G., Polzonetti G., Barbieri R., Rivarola E., Silvestri A. | Inorg. Chim. Acta 52, 23 (1981) | [8 empty] | No |  |  |  | Internal hydrocarbon | Reliable, with two-point correction of energy scale
Cl | 2p3/2 | 199.6 | [SnCl3(C8H17)(C4H4N2)] | trichlorooctyl(pyrazine-N')tin | Furlani C., Mattogno G., Polzonetti G., Barbieri R., Rivarola E., Silvestri A. | Inorg. Chim. Acta 52, 23 (1981) | [8 empty] | No |  |  |  | Internal hydrocarbon | Reliable, with two-point correction of energy scale
Cl | 2p3/2 | 199.9 | [SnCl3(C6H5)(C4H4N2)] | trichlorophenyl(pyrazine-N1)tin | Furlani C., Mattogno G., Polzonetti G., Barbieri R., Rivarola E., Silvestri A. | Inorg. Chim. Acta 52, 23 (1981) | [8 empty] | No |  |  |  | Internal hydrocarbon | Reliable, with two-point correction of energy scale
Cl | 2p3/2 | 198.6 | [PdCl2(C3H3NO)2] | dichlorobis(isoxazole-N2)palladium | Zakharova I.A., Salyn Ya.V., Tatjanenko L.V., Mashkovsky Yu.Sh., Ponticelli G. | J. Inorg. Biochem. 15, 89 (1981) | [8 empty] | No |  |  |  | Internal hydrocarbon | Reliable, with two-point correction of energy scale
Cl | 2p3/2 | 200 | [SnCl2(C6H5)2(C4H4N2)] | dichlorodiphenyl(pyrazine-N')tin | Furlani C., Mattogno G., Polzonetti G., Barbieri R., Rivarola E., Silvestri A. | Inorg. Chim. Acta 52, 23 (1981) | [8 empty] | No |  |  |  | Internal hydrocarbon | Reliable, with two-point correction of energy scale
Cl | 2p3/2 | 199 | [PtCl2(C3NO(CH3)2(NH2))2] | dichlorobis(3,5-dimethyl-4-isoxazolamine-N4)platinum | Zakharova I.A., Salyn Ya.V., Tatjanenko L.V., Mashkovsky Yu.Sh., Ponticelli G. | J. Inorg. Biochem. 15, 89 (1981) | [8 empty] | No |  |  |  | Internal hydrocarbon | Reliable, with two-point correction of energy scale
Cl | 2p3/2 | 198 | C(NH2)3Cl | triamino(chloro)methane | Lee T.H., Rabalais J.W. | J. Electron Spectrosc. Relat. Phenom. 11, 123 (1977) | [8 empty] | No |  |  |  | Gold | Reliable, with two-point correction of energy scale
Cl | 2p3/2 | 198.1 | [RhCl(C2H4)]2 | dichloro-mu-bis(eta3-ethene)dirhodium | Nefedov V.I., Schubochkina E.F., Kolomnikov I.S., Baranovskii I.B., Kukolev V.P., Golubnichaya M.A., Schubochkin L.K., Porai-Koshits, M. A., Volp'in, M. E. | Zh. Neorg. Khimii 18, 845 (1973) | [8 empty] | No |  |  |  | Internal hydrocarbon | Reliable, with two-point correction of energy scale
Cl | 2p3/2 | 198.1 | [RhCl(C2H4)]2 | dichloro-mu-bis(eta3-ethene)dirhodium | Michalska Z.M., Capka M., Stoch J. | J. Molecular Catal. 11, 323 (1981) | [8 empty] | No |  |  |  | Internal hydrocarbon | Reliable, with two-point correction of energy scale
Cl | 2p3/2 | 198.4 | [Rh2Cl2(P(C6H5)3)4] | di-mu-chlorotetrakis(triphenylphosphine)dirhodium | Michalska Z.M., Capka M., Stoch J. | J. Molecular Catal. 11, 323 (1981) | [8 empty] | No |  |  |  | Internal hydrocarbon | Reliable, with two-point correction of energy scale
Cl | 2p3/2 | 198.7 | [Rh2Cl2(P(C6H5)3)4] | di-mu-chlorotetrakis(triphenylphosphine)dirhodium | Gassman P.G., Macomber D.W., Willging S.M. | J. Am. Chem. Soc. 107, 2380 (1985) | [8 empty] | No |  |  |  | Internal hydrocarbon | Reliable, with two-point correction of energy scale
Cl | 2p3/2 | 198 | [RhCl(CS2)(P(C6H5)3)3] | (carbon disulfide-S)chlorotris(triphenylphosphine)rhodium | Nefedov V.I., Schubochkina E.F., Kolomnikov I.S., Baranovskii I.B., Kukolev V.P., Golubnichaya M.A., Schubochkin L.K., Porai-Koshits, M. A., Volp'in, M. E. | Zh. Neorg. Khimii 18, 845 (1973) | [8 empty] | No |  |  |  | Internal hydrocarbon | Reliable, with two-point correction of energy scale
Cl | 2p3/2 | 198.9 | [RhCl(CO)2(P(C6H5)3)] | dicarbonylchloro(triphenylphosphine)rhodium | Nefedov V.I., Schubochkina E.F., Kolomnikov I.S., Baranovskii I.B., Kukolev V.P., Golubnichaya M.A., Schubochkin L.K., Porai-Koshits, M. A., Volp'in, M. E. | Zh. Neorg. Khimii 18, 845 (1973) | [8 empty] | No |  |  |  | Internal hydrocarbon | Reliable, with two-point correction of energy scale
Cl | 2p3/2 | 198 | [RhCl(C6H5NCO)2(P(C6H5)3)2] | chlorobis(isocyanatobenzene-O)bis(triphenylphosphine)rhodium | Nefedov V.I., Schubochkina E.F., Kolomnikov I.S., Baranovskii I.B., Kukolev V.P., Golubnichaya M.A., Schubochkin L.K., Porai-Koshits, M. A., Volp'in, M. E. | Zh. Neorg. Khimii 18, 845 (1973) | [8 empty] | No |  |  |  | Internal hydrocarbon | Reliable, with two-point correction of energy scale
Cl | 2p3/2 | 198.1 | [PtCl2(P(C2H5)3)2] | cis-dichlorobis(triethylphosphine)platinum | Andersson C., Larsson R. | Chem. Scr. 11, 140 (1977) | [8 empty] | No |  |  |  | Internal hydrocarbon | Reliable, with two-point correction of energy scale
Cl | 2p3/2 | 199.2 | [NH(CH3)3]3[InCl6] | tris(trimethylammonium) hexachloroindate | Freeland B.H., Habeeb J.J., Tuck D.G. | Can. J. Chem. 55, 1528 (1977) | [8 empty] | No |  |  | Au | Conductor | Reliable | thin film
Cl | 2p3/2 | 198.3 | [PtCl2(P(C2H5)3)2] | trans-dichlorobis(triethylphosphine)platinum | Andersson C., Larsson R. | Chem. Scr. 11, 140 (1977) | [8 empty] | No |  |  |  | Internal hydrocarbon | Reliable, with two-point correction of energy scale
Cl | 2p3/2 | 198.6 | [ReCl3(P(CH3)2C6H5)3] | trichlorotris(dimethylphenylphosphine)rhenium | Chatt J., Elson C.M., Hooper N.E., Leigh G.J. | J. Chem. Soc. Dalton Trans. 2392 (1975) | [8 empty] | No |  |  |  | Internal hydrocarbon | Reliable, with two-point correction of energy scale
Cl | 2p3/2 | 197.5 | HCl/O2/Pb | hydrogen chloride/oxygen/lead | Blake P.G., Carley A.F., Di Castro V., Roberts M.W. | J. Chem. Soc. Faraday Trans. I 82, 723 (1986) | Adequate |  |  |  | data |  |  |  | No |  |  | Other, Pb4f = 136.85 | Conductor | Reliable, with one-point correction of energy scale | adsorbed, cooled, oxygen pressure, oxidizing atmosphere |  |  | 80 | Good | 78 L HCl/5E3 L O2/Pb(110), single crystal.
Cl | 2p3/2 | 198.4 | RuCl3(P(CH3)2C6H5)3 | mer-trichloro-tris(dimethylphenylphosphine)ruthenium(III) | Brant P., Stephenson T.A. | Inorg. Chem. 26, 22 (1987) | Adequate | 0.1 |  |  | data |  |  |  | No | Mg |  |  | Internal hydrocarbon | Reliable, with one-point correction of energy scale | cast film |  |  | 300 | Adequate | Meridional-RuCl3(P(CH3)2C6H5)3. Solvent cast film
Cl | 2p3/2 | 198.6 | OsCl3 | osmium(III) trichloride | Siedle A.R., Newmark R.A., Korba G.A., Pignolet L.H., Boyle P.D. | Inorg. Chem. 27, 1593 (1988) | Adequate | 0.1 |  |  | data |  |  |  | Yes | Al |  | Au4f7= 84.00 | Adventitious carbon | Reliable, with one-point correction of energy scale | solid sample mounted on tape |  |  | 300 | Adequate | Surface charging was compensated by use of flood gun operated at 0.4 mA current and 2 eV voltage.
Cl | 2p3/2 | 199.1 | Os2NCl5 | pentachloro-mu-nitridodiosmium(IV) | Siedle A.R., Newmark R.A., Korba G.A., Pignolet L.H., Boyle P.D. | Inorg. Chem. 27, 1593 (1988) | Adequate | 0.1 |  |  | data |  |  |  | Yes | Al |  | Au4f7= 84.00 | Adventitious carbon | Reliable, with one-point correction of energy scale | solid sample mounted on tape |  |  | 300 | Adequate | Surface charging was compensated by use of flood gun operated at 0.4 mA current and 2 eV voltage.
Cl | 2p3/2 | 199.2 | W2(mu-H)(mu-Cl)Cl4(C5H5N)4 | tetrakis(pyridine)tetrachloro(mu-chloro)(mu-hydrido)ditungsten(W-W) | Carlin R.T., McCarley R.E. | Inorg. Chem. 28, 2604 (1989) | Adequate |  |  | other | Gaussian |  |  |  | No | Al |  |  | Adventitious carbon | Reliable, with one-point correction of energy scale | crystal |  | X-ray Diffraction | 293 | Good | Quadruply bonded tungsten dimer.
Cl | 2p3/2 | 198.2 | W2(mu-H)(mu-Cl)Cl4(C5H5N)4 | tetrakis(pyridine)tetrachloro(mu-chloro)(mu-hydrido)ditungsten(W-W) | Carlin R.T., McCarley R.E. | Inorg. Chem. 28, 2604 (1989) | Adequate |  |  | other | Gaussian |  |  |  | No | Al |  |  | Adventitious carbon | Reliable, with one-point correction of energy scale | crystal |  | X-ray Diffraction | 293 | Good | Quadruply bonded tungsten dimer.
Cl | 2p3/2 | 197.6 | W2(mu-H)(mu-Cl)Cl4(C5H5N)4 | tetrakis(pyridine)tetrachloro(mu-chloro)(mu-hydrido)ditungsten(W-W) | Carlin R.T., McCarley R.E. | Inorg. Chem. 28, 2604 (1989) | Adequate |  |  | other | Gaussian |  |  |  | No | Al |  |  | Adventitious carbon | Reliable, with one-point correction of energy scale | crystal |  | X-ray Diffraction | 293 | Good | Quadruply bonded tungsten dimer.
Cl | 2p3/2 | 198.51 | (CH3)3SbCl2 | trimethylantimony dichloride | de Bock W.E., Wambeke D.M., Van de Vondel D.F., Van der Kelen G.P. | J. Mol. Struct. 140, 303 (1986) | Adequate | 0.2 |  |  | data |  |  |  | Yes |  |  |  | Gold | Reliable (reported energy within 300 eV of a reference energy) |  |  |  | 293 | Adequate
Cl | 2p3/2 | 199.9 | ScCl3 | scandium(III) trichloride | Hwu S.-J., Ziebarth R.P., von Winbush S., Ford J.E., Corbett J.D. | Inorg. Chem. 25, 283 (1986) | Adequate |  |  |  | data |  |  |  | No | Al |  |  | Adventitious carbon | Reliable, with one-point correction of energy scale | crystal |  | X-ray Diffraction | 300 | Adequate | Samples were ground and mounted on In foil.
Cl | 2p3/2 | 198.6 | [(C4H9)4N]TcOCl4 | tetrabutylammonium technetium(V) tetrachloride oxide | Thompson M., Nunn A.D., Treher E. | Anal. Chem. 58, 3100 (1986) | Adequate | 0.2 |  |  | data |  |  |  | Yes | Mg |  |  | Internal hydrocarbon | Reliable, with one-point correction of energy scale | powder (when a special point is made in the article) |  |  | 300 | Adequate | A gold mask and electron flood gun at a setting of 10 eV were used to control sample charging.
Cl | 2p3/2 | 199.8 | ZrCl2 | zirconium dichloride | Hwu S.-J., Ziebarth R.P., von Winbush S., Ford J.E., Corbett J.D. | Inorg. Chem. 25, 283 (1986) | Adequate |  |  |  | data |  |  |  | No | Al |  |  | Adventitious carbon | Reliable, with one-point correction of energy scale | crystal |  | X-ray Diffraction | 300 | Adequate | Samples were grounded and mounted on In foil.
Cl | 2p3/2 | 198.3 | ZrCl4 | zirconium tetrachloride | Hwu S.-J., Ziebarth R.P., von Winbush S., Ford J.E., Corbett J.D. | Inorg. Chem. 25, 283 (1986) | Adequate |  |  |  | data |  |  |  | No | Al |  |  | Adventitious carbon | Reliable, with one-point correction of energy scale | crystal |  | X-ray Diffraction | 300 | Adequate | Samples were grounded and mounted on In foil.
Cl | 2p3/2 | 199.5 | ZrCl3 | zirconium trichloride | Hwu S.-J., Ziebarth R.P., von Winbush S., Ford J.E., Corbett J.D. | Inorg. Chem. 25, 283 (1986) | Adequate |  |  |  | data |  |  |  | No | Al |  |  | Adventitious carbon | Reliable, with one-point correction of energy scale | crystal |  | X-ray Diffraction | 300 | Adequate | Samples were grounded and mounted on In foil.
Cl | 2p3/2 | 199.8 | Sc2Cl2C | discandium dichloride carbide | Hwu S.-J., Ziebarth R.P., von Winbush S., Ford J.E., Corbett J.D. | Inorg. Chem. 25, 283 (1986) | Adequate |  |  |  | data |  |  |  | No | Al |  |  | Adventitious carbon | Reliable, with one-point correction of energy scale | crystal |  | X-ray Diffraction | 300 | Adequate | Samples were ground and mounted on In foil.
Cl | 2p3/2 | 199.8 | Zr2Cl2C | dizirconium dichloride carbide | Hwu S.-J., Ziebarth R.P., von Winbush S., Ford J.E., Corbett J.D. | Inorg. Chem. 25, 283 (1986) | Adequate |  |  |  | data |  |  |  | No | Al |  |  | Adventitious carbon | Reliable, with one-point correction of energy scale | crystal |  | X-ray Diffraction | 300 | Adequate | Samples were grounded and mounted on In foil.
Cl | 2p3/2 | 200 | Sc7Cl10 | heptascandium decachloride | Hwu S.-J., Ziebarth R.P., von Winbush S., Ford J.E., Corbett J.D. | Inorg. Chem. 25, 283 (1986) | Adequate |  |  |  | data |  |  |  | No | Al |  |  | Adventitious carbon | Reliable, with one-point correction of energy scale | crystal |  | X-ray Diffraction | 300 | Adequate | Samples were ground and mounted on In foil.
Cl | 2p3/2 | 199.7 | Sc7Cl10C2 | heptascandium decachloride dicarbide | Hwu S.-J., Ziebarth R.P., von Winbush S., Ford J.E., Corbett J.D. | Inorg. Chem. 25, 283 (1986) | Adequate |  |  |  | data |  |  |  | No | Al |  |  | Adventitious carbon | Reliable, with one-point correction of energy scale | crystal |  | X-ray Diffraction | 300 | Adequate | Samples were ground and mounted on In foil.
Cl | 2p3/2 | 198.82 | (CH3)3SbCl2.SbCl3 | trimethylantimony dichloride-antimony trichloride | de Bock W.E., Wambeke D.M., Van de Vondel D.F., Van der Kelen G.P. | J. Mol. Struct. 140, 303 (1986) | Adequate | 0.07 |  |  | data |  |  |  | Yes |  |  |  | Gold | Reliable (reported energy within 300 eV of a reference energy) |  |  |  | 293 | Adequate
Cl | 2p3/2 | 199.1 | W2(mu-H)(mu-Cl)Cl4(C2H5C5H5N)4 | tetrakis(4-ethylpyridine)tetrachloro(mu-chloro)(mu-hydrido)ditungsten(W-W) | Carlin R.T., McCarley R.E. | Inorg. Chem. 28, 2604 (1989) | Adequate |  |  | other | Gaussian |  |  |  | No | Al |  |  | Adventitious carbon | Reliable, with one-point correction of energy scale | crystal |  | X-ray Diffraction | 293 | Good | Quadruply bonded tungsten dimer.
Cl | 2p3/2 | 198.6 | W2(mu-H)(mu-Cl)Cl4(C2H5C5H5N)4 | tetrakis(4-ethylpyridine)tetrachloro(mu-chloro)(mu-hydrido)ditungsten(W-W) | Carlin R.T., McCarley R.E. | Inorg. Chem. 28, 2604 (1989) | Adequate |  |  | other | Gaussian |  |  |  | No | Al |  |  | Adventitious carbon | Reliable, with one-point correction of energy scale | crystal |  | X-ray Diffraction | 293 | Good | Quadruply bonded tungsten dimer.
Cl | 2p3/2 | 197.8 | W2(mu-H)(mu-Cl)Cl4(C2H5C5H5N)4 | tetrakis(4-ethylpyridine)tetrachloro(mu-chloro)(mu-hydrido)ditungsten(W-W) | Carlin R.T., McCarley R.E. | Inorg. Chem. 28, 2604 (1989) | Adequate |  |  | other | Gaussian |  |  |  | No | Al |  |  | Adventitious carbon | Reliable, with one-point correction of energy scale | crystal |  | X-ray Diffraction | 293 | Good | Quadruply bonded tungsten dimer.
Cl | 2p3/2 | 198.5 | Mo2Cl4(P(CH3)3)4 | tetrachlorotetrakis(trimethylphosphine)dimolybdenum (Mo-Mo) | Carlin R.T., McCarley R.E. | Inorg. Chem. 28, 280 (1989) | Adequate |  |  |  | data | 1.6 |  |  | No | Al |  |  | Internal hydrocarbon | Reliable, with one-point correction of energy scale |  |  |  | 300 | Adequate
Cl | 2p3/2 | 198.9 | PdCl2 | palladium(II) dichloride | Militello M.C., Simko S.J. | Surf. Sci. Spectra 3, 402 (1994) | Adequate |  |  | Shirley | mixed Gaussian/Lorentzian | 0.8 |  |  | Yes | Al |  | Au,Cu = 84.00,932.67 | Adventitious carbon | Reliable (reported energy within 300 eV of a reference energy) | polycrystalline, pelletized | X-ray Photoelectron Spectroscopy |  | 300 | Good | The composition determined by XPS was PdCl2.1. FAT mode. Emission angle = 55 deg An electron flood gun (Ep = 3 eV) and a Ni mesh were used for charge compensatio
Cl | 2p3/2 | 198.5 | MoWCl4(P(CH3)3)4 | tetrachlorotetrakis(trimethylphosphine)molybdenum tungsten (Mo-W) | Carlin R.T., McCarley R.E. | Inorg. Chem. 28, 280 (1989) | Adequate |  |  |  | data | 1.6 |  |  | No | Al |  |  | Internal hydrocarbon | Reliable, with one-point correction of energy scale |  |  |  | 300 | Adequate
Cl | 2p3/2 | 196.9 | (-C6H4NHClC6H4NHC6H4NHClC6H4NH-)n | poly(aniline) hydrochloride | Yue J., Epstein A.J. | Macromolecules 24, 4441 (1991) | Adequate |  |  | other | mixed Gaussian/Lorentzian |  |  |  | No | Mg |  |  | Internal hydrocarbon | Reliable, with one-point correction of energy scale | solid on double-sided tape |  |  | 300 | Adequate | Branching ratio = 0.5. emeraldine hydrochloride
Cl | 2p3/2 | 200.9 | C0.795N0.085O0.061Cl0.055 | 4,4'-[(3,3'-dichloro[1,1'-biphenyl]-4,4'-diyl)bis(azo)]bis[3-hydroxy-N-phenyl -2-naphthalenecarboxamide](C0.795N0.085O0.061Cl0.055) | Pacancky J., Waltman R.J. | J. Am. Chem. Soc. 114, 5813 (1992) | Adequate |  |  | Shirley | mixed Gaussian/Lorentzian |  |  |  | No | Al |  |  | Internal hydrocarbon | Reliable, with one-point correction of energy scale | cast film |  |  | 300 | Adequate | Branching ratio = 0.67. No x-ray induced damage to the sample was detected during analysis. hydrazon -hydrazon chlorodiane blue Theoretical formula: C46H30Cl2N6O4
Cl | 2p3/2 | 205.9 | Ba(ClO3)2.H2O | barium chlorate hydrate | Vasquez R.P. | J. Electron Spectrosc. Relat. Phenom. 56, 217 (1991) | Adequate |  |  |  | data | 1.8 |  |  | Yes | Al |  |  | Adventitious carbon | Reliable, with one-point correction of energy scale | pelletized |  |  | 300 | Adequate | An electron flood gun in conjunction with a 90% transmitting fine mesh proximity screen was used for charge compensation. The powder was pressed onto In metal.
Cl | 2p3/2 | 198.4 | AgCl | silver chloride | Kaushik V.K. | J. Electron Spectrosc. Relat. Phenom. 56, 273 (1991) | Adequate | 0.2 |  |  | data |  |  |  | No | Al/Mg |  | Ag,Cu = 368.27,932.67 | Adventitious carbon | Reliable (reported energy within 300 eV of a reference energy) | solid on double-sided tape |  |  | 300 | Adequate | An electron flood gun was used for charge compensation.
Cl | 2p3/2 | 201.1 | (-CH(C12H8N)CH2-)n (OC6Cl4O)m | poly(9-vinyl-9H-carbazole) - tetrachloro-1,4-benzoquinone | Loh F.C., Tan K.L., Kang E.T. | Europ. Polym. J. 27, 1055 (1991) | Adequate |  |  | other | Gaussian |  |  |  | No | Mg |  |  | Internal hydrocarbon | Reliable, with one-point correction of energy scale | solid on double-sided tape, thick film | X-ray Photoelectron Spectroscopy |  | 300 | Adequate | The polymer-acceptor complex was prepared by mixing chloroform solution of both components under nitrogen atmosphere. The surface acceptor/monomer ratio was 0.03. The relative intensity was 0.88.
Cl | 2p3/2 | 197.6 | [(C6H5)3P]2AuCl | bis(triphenylphosphine)gold(I) chloride | Yamamoto Y., Konno H. | Bull. Chem. Soc. Jpn. 59, 1327 (1986) | Adequate |  |  | other | mixed Gaussian/Lorentzian |  |  |  | No | Mg |  |  | Internal hydrocarbon | Reliable, with one-point correction of energy scale |  |  |  | 200 | Adequate | Samples were placed on a gold or nickel mesh holder.
Cl | 2p3/2 | 198.8 | YCl3 | yttrium trichloride | Vasquez R.P., Foote M.C., Hunt B.D. | J. Appl. Phys. 66, 4867 (1989) | Adequate |  |  |  | data | 1.7 |  |  | Yes | Al |  | Au4f7= 84.00 | Adventitious carbon | Reliable, with one-point correction of energy scale | insulator, powder (when a special point is made in the article) |  |  | 300 | Adequate | Flood gun was used.
Cl | 2p3/2 | 208.2 | Ba(ClO4)2 | barium perchlorate | Vasquez R.P. | J. Electron Spectrosc. Relat. Phenom. 56, 217 (1991) | Adequate |  |  |  | data | 1.5 |  |  | Yes | Al |  |  | Adventitious carbon | Reliable, with one-point correction of energy scale | pelletized |  |  | 300 | Adequate | An electron flood gun in conjunction with a 90% transmitting fine mesh proximity screen was used for charge compensation. The powder was pressed onto In metal.
Cl | 2p3/2 | 199.4 | (-CH(C12H8N)CH2-)n (OC6Cl4O)m | poly(9-vinyl-9H-carbazole) - tetrachloro-1,4-benzoquinone | Loh F.C., Tan K.L., Kang E.T. | Europ. Polym. J. 27, 1055 (1991) | Adequate |  |  | other | Gaussian |  |  |  | No | Mg |  |  | Internal hydrocarbon | Reliable, with one-point correction of energy scale | solid on double-sided tape, thick film | X-ray Photoelectron Spectroscopy |  | 300 | Adequate | The polymer-acceptor complex was prepared by mixing chloroform solution of both components under nitrogen atmosphere. The surface acceptor/monomer ratio was 0.03.
Cl | 2p3/2 | 200.3 | ClCH2CH2Br/Pt | 2-bromo-1-chloro-ethane/platinum | Jo S.K., White J.M. | Surf. Sci. 245, 305 (1991) | Adequate | 0.05 |  | other | Gaussian | 1.6 |  |  | No |  |  | Pt4f7 = 71.12 | Conductor | Reliable, with one-point correction of energy scale | surface coverage from 3ML to 4ML (3ML <= coverage < 4ML), adsorbed, cooled, thin layer |  |  | 105 | Adequate | 3 ML ClCH2CH2Br/Pt(111). The substrate was cleaned by sputter-anneal-oxidation
Cl | 2p3/2 | 200.3 | ClCH2CH2Br/Pt | 2-bromo-1-chloro-ethane/platinum | Jo S.K., White J.M. | Surf. Sci. 245, 305 (1991) | Adequate | 0.05 |  | other | Gaussian | 1.6 |  |  | No |  |  | Pt4f7 = 71.12 | Conductor | Reliable, with one-point correction of energy scale | surface coverage from 1ML to 2ML (1ML <= coverage < 2ML), adsorbed, cooled, thin layer |  |  | 105 | Adequate | 1 ML ClCH2CH2Br/Pt(111). The substrate was cleaned by sputter-anneal-oxidation cycles. Branching ratio = 0.58.
Cl | 2p3/2 | 200.1 | CH3Cl/Pt | methyl chloride/platinum | Jo S.K., Zhu X.-Y., Lennon D., White J.M. | Surf. Sci. 241, 231 (1991) | Adequate |  |  |  | data |  |  |  | No | Mg |  | Pt4f7 = 71.12 |  | Reliable, with one-point correction of energy scale | surface coverage from 3ML to 4ML (3ML <= coverage < 4ML), adsorbed, cooled, thin layer |  |  | 50 | Adequate | 3 ML CH3Cl/Pt(111). Adsorbtion at 50 K.
Cl | 2p3/2 | 201.2 | (-CH(C12H8N)CH2-)n (OC6(CN)2Cl2O)m | poly(9-vinyl-9H-carbazole) - 2,3-dichloro-5,6-dicyano-1,4-benzoquinone | Loh F.C., Tan K.L., Kang E.T. | Europ. Polym. J. 27, 1055 (1991) | Adequate |  |  | other | Gaussian |  |  |  | No | Mg |  |  | Internal hydrocarbon | Reliable, with one-point correction of energy scale | solid on double-sided tape, thick film | X-ray Photoelectron Spectroscopy |  | 300 | Adequate | The polymer-acceptor complex was prepared by mixing chloroform solution of both components under nitrogen atmosphere. The surface acceptor/monomer ratio was 0.43. The relative intensity was 0.92.
Cl | 2p3/2 | 201 | (-CH(C12H8N)CH2-)n (OC6Cl4O)m | poly(9-vinyl-9H-carbazole) - tetrachloro-1,2-benzoquinone | Loh F.C., Tan K.L., Kang E.T. | Europ. Polym. J. 27, 1055 (1991) | Adequate |  |  | other | Gaussian |  |  |  | No | Mg |  |  | Internal hydrocarbon | Reliable, with one-point correction of energy scale | solid on double-sided tape, thick film | X-ray Photoelectron Spectroscopy |  | 300 | Adequate | The polymer-acceptor complex was prepared by mixing chloroform solution of both components under nitrogen atmosphere. The surface acceptor/monomer ratio was 0.14. The relative intensity was 0.83.
Cl | 2p3/2 | 198.8 | (-CH(C12H8N)CH2-)n (OC6Cl4O)m | poly(9-vinyl-9H-carbazole) - tetrachloro-1,2-benzoquinone | Loh F.C., Tan K.L., Kang E.T. | Europ. Polym. J. 27, 1055 (1991) | Adequate |  |  | other | Gaussian |  |  |  | No | Mg |  |  | Internal hydrocarbon | Reliable, with one-point correction of energy scale | solid on double-sided tape, thick film | X-ray Photoelectron Spectroscopy |  | 300 | Adequate | The polymer-acceptor complex was prepared by mixing chloroform solution of both components under nitrogen atmosphere. The surface acceptor/monomer ratio was 0.14. The relative intensity was 0.17.
Cl | 2p3/2 | 198.5 | (-CH(C12H8N)CH2-)n (OC6(CN)2Cl2O)m | poly(9-vinyl-9H-carbazole) - 2,3-dichloro-5,6-dicyano-1,4-benzoquinone | Loh F.C., Tan K.L., Kang E.T. | Europ. Polym. J. 27, 1055 (1991) | Adequate |  |  | other | Gaussian |  |  |  | No | Mg |  |  | Internal hydrocarbon | Reliable, with one-point correction of energy scale | solid on double-sided tape, thick film | X-ray Photoelectron Spectroscopy |  | 300 | Adequate | The polymer-acceptor complex was prepared by mixing chloroform solution of both components under nitrogen atmosphere. The surface acceptor/monomer ratio was 0.43. The relative intensity was 0.08.
Cl | 2p3/2 | 198.1 | Cl2/GaAs0.96 | chlorine/gallium arsenide(Cl2/GaAs0.96) | DeLouise L.A. | J. Appl. Phys. 70, 1718 (1991) | Adequate |  |  | Linear | Gaussian |  |  |  | No | Mg |  |  | Valence band minimum | Reliable (reported energy within 300 eV of a reference energy) | adsorbed, reacted | X-ray Photoelectron Spectroscopy |  | 300 | Adequate | 0.45 ML Cl2/GaAs0.96(110). The Cl2 molecular beam with Ep = 0.14 eV was directed toward the surface at an incident angle of 60 degrees. The GaAs(110) wafer was initially degreased and wet etched in H2SO4:H2O2:H2O (5:1:1). Emission angle = 50 degrees.
Cl | 2p3/2 | 201 | C0.775N0.103O0.067Cl0.060 | 4,4'-[(3,3'-dichloro[1,1'-biphenyl]-4,4'-diyl)bis(azo)]bis[3-hydroxy-N-phenyl -2-naphthalenecarboxamide](C0.775N0.103O0.067Cl0.060) | Pacancky J., Waltman R.J. | J. Am. Chem. Soc. 114, 5813 (1992) | Adequate |  |  | Shirley | mixed Gaussian/Lorentzian |  |  |  | No | Al |  |  | Internal hydrocarbon | Reliable, with one-point correction of energy scale | cast film |  |  | 300 | Adequate | Branching ratio = 0.50. No x-ray induced damage to the sample was detected during analysis. azo-azo chlorodiane blue Theoretical formula: C46H30Cl2N6O4
Cl | 2p3/2 | 200.2 | ZnCl2 | zinc dichloride | Kadono K., Kinugawa K., Tanaka H. | Phys. Chem. Glass. 35, 59 (1994) | Adequate |  |  |  | data |  |  |  | No | Mg |  |  | Adventitious carbon | Reliable, with one-point correction of energy scale | amorphous, crushed |  | X-ray Diffraction | 300 | Adequate | The Cl2p line width determined at one third of maximal intensitywas 3.2 eV. Branching ratio = 0.48.
Cl | 2p3/2 | 200.1 | ZnCl2 | zinc dichloride | Kadono K., Kinugawa K., Tanaka H. | Phys. Chem. Glass. 35, 59 (1994) | Adequate |  |  |  | data |  |  |  | No | Mg |  |  | Adventitious carbon | Reliable, with one-point correction of energy scale | crystal |  | X-ray Diffraction | 300 | Adequate | The Cl2p line width determined at one third of maximal intensitywas 3.0 eV. Branching ratio = 0.48.
Cl | 2p3/2 | 200.9 | C46H30Cl2N6O4 | 4,4'-[(3,3'-dichloro[1,1'-biphenyl]-4,4'-diyl)bis(azo)]bis[3-hydroxy-N-phenyl -2-naphthalenecarboxamide] | Waltman R.J., Pacansky J., Bates C.W., Jr | Chem. Mater. 5, 1799 (1993) | Adequate |  |  | other | other type of curve fit |  |  |  | No | Al |  |  | Internal hydrocarbon | Reliable, with one-point correction of energy scale | cast film, thin film | X-ray Photoelectron Spectroscopy |  | 300 | Adequate | The composition determined by XPS was C0.795N0.085O0.061Cl0.055. The film thickness was 2000 A. No radiation damage was detected. chlorodiane blue
Cl | 2p3/2 | 199.1 | Ca5(PO4)3Cl | pentacalcium tris(phosphate) chloride | Nishikawa H., Ikeda S., Monma H. | Bull. Chem. Soc. Jpn. 66, 2570 (1993) | Adequate |  |  |  | data |  |  |  | No | Mg |  |  | Adventitious carbon | Reliable, with one-point correction of energy scale | crystal |  | X-ray Diffraction | 300 | Adequate | chloroapatite
Cl | 2p3/2 | 199.2 | Cs2ZnCl4 | dicesium zinc tetrachloride | Kadono K., Kinugawa K., Tanaka H. | Phys. Chem. Glass. 35, 59 (1994) | Adequate |  |  |  | data |  |  |  | No | Mg |  |  | Adventitious carbon | Reliable, with one-point correction of energy scale | cooled, crystal |  | X-ray Diffraction | 77 | Adequate | The Cl2p line width determined at one third of maximal intensitywas 3.0 eV. The crystalline Cs2ZnCl4 was obtained by slowly cooling the molten mixture of ZnCl2 and CsCl with a molar ratio 1:2. Branching ratio = 0.45.
Cl | 2p3/2 | 197.6 | RuCl3 | ruthenium trichloride | Pollini I. | Phys. Rev. B 50, 2095 (1994) | Adequate |  | 1 |  | data |  |  |  | Yes | Al |  | FL = Fermi level | Conductor | Reliable (reported energy within 300 eV of a reference energy) | alpha phase, crystal |  | XRD, HEED | 300 | Good | The sample was prepared by direct chlorination of the metal ion in the presence of CO at about 1023 K.
Cl | 2p3/2 | 198.4 | BaCl2 | barium dichloride | Kadono K., Kinugawa K., Tanaka H. | Phys. Chem. Glass. 35, 59 (1994) | Adequate |  |  |  | data |  |  |  | No | Mg |  |  | Adventitious carbon | Reliable, with one-point correction of energy scale | crystal |  | X-ray Diffraction | 300 | Adequate | The Cl2p line width determined at one third of maximal intensitywas 3.0 eV. Branching ratio = 0.48.
Cl | 2p3/2 | 200 | (ZnCl2)50(CsCl)40(BaCl2)10 | zinc dichloride cesium chloride barium dichloride ((ZnCl2)50(CsCl)40(BaCl2)10) | Kadono K., Kinugawa K., Tanaka H. | Phys. Chem. Glass. 35, 59 (1994) | Adequate |  |  | other | mixed Gaussian/Lorentzian |  |  |  | No | Mg |  |  | Adventitious carbon | Reliable, with one-point correction of energy scale | amorphous, crushed, insulator |  | X-ray Diffraction | 300 | Adequate | The intensity ratio of the non-bridging/bridging chloride components was 3.9.
Cl | 2p3/2 | 199.4 | (ZnCl2)50(CsCl)40(BaCl2)10 | zinc dichloride cesium chloride barium dichloride ((ZnCl2)50(CsCl)40(BaCl2)10) | Kadono K., Kinugawa K., Tanaka H. | Phys. Chem. Glass. 35, 59 (1994) | Adequate |  |  |  | data |  |  |  | No | Mg |  |  | Adventitious carbon | Reliable, with one-point correction of energy scale | amorphous, crushed, insulator |  | X-ray Diffraction | 300 | Adequate | The Cl2p line width determined at one third of maximal intensitywas 3.3 eV. Branching ratio = 0.53.
Cl | 2p3/2 | 199.3 | (ZnCl2)55(CsCl)40(BaCl2)5 | zinc dichloride cesium chloride barium dichloride ((ZnCl2)55(CsCl)40(BaCl2)5) | Kadono K., Kinugawa K., Tanaka H. | Phys. Chem. Glass. 35, 59 (1994) | Adequate |  |  | other | mixed Gaussian/Lorentzian |  |  |  | No | Mg |  |  | Adventitious carbon | Reliable, with one-point correction of energy scale | amorphous, crushed, insulator |  | X-ray Diffraction | 300 | Adequate | The intensity ratio of the non-bridging/bridging chloride components was 2.3.
Cl | 2p3/2 | 199.4 | (ZnCl2)55(CsCl)40(BaCl2)5 | zinc dichloride cesium chloride barium dichloride ((ZnCl2)55(CsCl)40(BaCl2)5) | Kadono K., Kinugawa K., Tanaka H. | Phys. Chem. Glass. 35, 59 (1994) | Adequate |  |  |  | data |  |  |  | No | Mg |  |  | Adventitious carbon | Reliable, with one-point correction of energy scale | amorphous, crushed, insulator |  | X-ray Diffraction | 300 | Adequate | The Cl2p line width determined at one third of maximal intensitywas 3.4 eV. Branching ratio = 0.63.
Cl | 2p3/2 | 199.2 | (ZnCl2)58(CsCl)40(BaCl2)2 | zinc dichloride cesium chloride barium dichloride ((ZnCl2)58(CsCl)40(BaCl2)2) | Kadono K., Kinugawa K., Tanaka H. | Phys. Chem. Glass. 35, 59 (1994) | Adequate |  |  | other | mixed Gaussian/Lorentzian |  |  |  | No | Mg |  |  | Adventitious carbon | Reliable, with one-point correction of energy scale | amorphous, crushed, insulator |  | X-ray Diffraction | 300 | Adequate | The intensity ratio of the non-bridging/bridging chloride components was 1.7.
Cl | 2p3/2 | 200 | (ZnCl2)58(CsCl)40(BaCl2)2 | zinc dichloride cesium chloride barium dichloride ((ZnCl2)58(CsCl)40(BaCl2)2) | Kadono K., Kinugawa K., Tanaka H. | Phys. Chem. Glass. 35, 59 (1994) | Adequate |  |  | other | mixed Gaussian/Lorentzian |  |  |  | No | Mg |  |  | Adventitious carbon | Reliable, with one-point correction of energy scale | amorphous, crushed, insulator |  | X-ray Diffraction | 300 | Adequate | The intensity ratio of the non-bridging/bridging chloride components was 1.7.
Cl | 2p3/2 | 199.3 | (ZnCl2)50(CsCl)40(BaCl2)10 | zinc dichloride cesium chloride barium dichloride ((ZnCl2)50(CsCl)40(BaCl2)10) | Kadono K., Kinugawa K., Tanaka H. | Phys. Chem. Glass. 35, 59 (1994) | Adequate |  |  | other | mixed Gaussian/Lorentzian |  |  |  | No | Mg |  |  | Adventitious carbon | Reliable, with one-point correction of energy scale | amorphous, crushed, insulator |  | X-ray Diffraction | 300 | Adequate | The intensity ratio of the non-bridging/bridging chloride components was 3.9.
Cl | 2p3/2 | 199.4 | (ZnCl2)58(CsCl)40(BaCl2)2 | zinc dichloride cesium chloride barium dichloride ((ZnCl2)58(CsCl)40(BaCl2)2) | Kadono K., Kinugawa K., Tanaka H. | Phys. Chem. Glass. 35, 59 (1994) | Adequate |  |  |  | data |  |  |  | No | Mg |  |  | Adventitious carbon | Reliable, with one-point correction of energy scale | amorphous, crushed, insulator |  | X-ray Diffraction | 300 | Adequate | The Cl2p line width determined at one third of maximal intensitywas 3.5 eV. Branching ratio = 0.56.
Cl | 2p3/2 | 198.11 | [C5H8C5H3]2TiCl2 | bicycloalkyl-substituted titanocene dichloride ([C5H8C5H3]2TiCl2) | Bursten B.E., Callstrom M.R., Jolly C.A., Paquette L.A., Sivik M.R., Tuker R.S., et al. | Organometallics 13, 127 (1994) | Adequate | 0.1 | 0.6 |  | data | 1.64 |  |  | No | Mg |  | Au,Cu = 84.00,932.67 | Internal hydrocarbon | Reliable, with one-point correction of energy scale | solid sample mounted on tape |  |  | 300 | Adequate | Structure 12 in Table 3.
Cl | 2p3/2 | 198.01 | [C9H16C5H3]2TiCl2 | bicycloalkyl-substituted titanocene dichloride ([C9H16C5H3]2TiCl2) | Bursten B.E., Callstrom M.R., Jolly C.A., Paquette L.A., Sivik M.R., Tuker R.S., et al. | Organometallics 13, 127 (1994) | Adequate | 0.1 | 0.6 |  | data | 1.64 |  |  | No | Mg |  | Au,Cu = 84.00,932.67 | Internal hydrocarbon | Reliable, with one-point correction of energy scale | solid sample mounted on tape |  |  | 300 | Adequate | Structure 13 in Table 3.
Cl | 2p3/2 | 197.2 | (-(CH(C(O)NH2)CH2)k-(CH(C(O)NH(CH2)3N(CH3)3Cl)CH2)m-)n | poly(acrylamide-co-(3-(acryloylamino) propyltrimethylammoniumchloride)) | Baumgarten E., Fiebes A., Stumpe A., Ronkel F., Schultze J.W. | J. Molecular Catal. A 113, 469 (1996) | Adequate |  |  | other | Gaussian | 1.7 |  |  | No | Mg |  |  | Internal hydrocarbon | Reliable, with one-point correction of energy scale | insulator, thin film |  |  | 300 | Adequate | Branching ratio = 0.51.
Cl | 2p3/2 | 198.07 | [C7H12C5H3][C10H55]TiCl2 | bicycloalkyl-substituted titanocene dichloride ([C7H12C5H3][C10H55]TiCl2) | Bursten B.E., Callstrom M.R., Jolly C.A., Paquette L.A., Sivik M.R., Tuker R.S., et al. | Organometallics 13, 127 (1994) | Adequate | 0.1 | 0.6 |  | data | 1.64 |  |  | No | Mg |  | Au,Cu = 84.00,932.67 | Internal hydrocarbon | Reliable, with one-point correction of energy scale | solid sample mounted on tape |  |  | 300 | Adequate | Structure 18 in Table 3.
Cl | 2p3/2 | 199.5 | TiCl3 | titanium(III) trichloride | Sleigh C., Pijpers A.P., Jaspers A., Coussens B., Meier R.J. | J. Electron Spectrosc. Relat. Phenom. 77, 41 (1996) | Adequate |  |  |  | data |  |  |  | No | Al/Mg |  | Au,Ag,Cu = 84.00,368.27,932.67 | Adventitious carbon | Reliable (reported energy within 300 eV of a reference energy) | solid on double-sided tape |  |  | 300 | Adequate
Cl | 2p3/2 | 200.6 | NbCl5 | niobium(V) pentachloride (non-bridging chlorine) | Den Auwer C., Andrews M. P., Briois V., Cartier dit Moulin C., Dexpert H. | J. Chim. Phys. Phys.-Chim. Biol. 92, 1084 (1995) | Adequate |  |  | other | other type of curve fit | 1.45 |  |  | No | Mg |  |  | Adventitious carbon | Reliable, with one-point correction of energy scale | insulator, solid sample mounted on tape |  |  | 300 | Adequate | The intensity ratio of the non-bridging/bridging chlorine components was 3.8.
Cl | 2p3/2 | 199.3 | ZrCl4 | zirconium(IV) tetrachloride | Sleigh C., Pijpers A.P., Jaspers A., Coussens B., Meier R.J. | J. Electron Spectrosc. Relat. Phenom. 77, 41 (1996) | Adequate |  |  |  | data |  |  |  | No | Al/Mg |  | Au,Ag,Cu = 84.00,368.27,932.67 | Adventitious carbon | Reliable (reported energy within 300 eV of a reference energy) | solid on double-sided tape |  |  | 300 | Adequate
Cl | 2p3/2 | 208.9 | NaClO4 | sodium perclorate | Beard B.C. | Surf. Sci. Spectra 2, 97 (1993) | Adequate |  |  | Shirley | mixed Gaussian/Lorentzian | 1.13 |  |  | Yes | Mg |  | Au,Ag,Cu = 84.00,368.27,932.67 | Adventitious carbon | Reliable (reported energy within 300 eV of a reference energy) | insulator, solid sample mounted on tape | X-ray Photoelectron Spectroscopy |  | 296 | Good | The composition determined by XPS was Na0.189Cl0.163O0.648. FAT mode. Emission a
Cl | 2p3/2 | 198.6 | Mo4S4Cl4 | molybdenum sulfide chloride polymeric cubane cluster | Khudorozhko G.F., Asanov I.P., Mazalov L.N., Kravtsova E.A., Parygina G.K., et al. | J. Struct. Chem. 36, 948 (1995) | Adequate |  |  |  | data |  |  |  | No | Mg |  |  | Adventitious carbon | Reliable, with one-point correction of energy scale | crystal, solid sample mounted on tape |  | cluster | 300 | Adequate | Polymeric cubane cluster compound.
Cl | 2p3/2 | 198.5 | ZrOCl2 | zirconium(IV) oxide dichloride | Sleigh C., Pijpers A.P., Jaspers A., Coussens B., Meier R.J. | J. Electron Spectrosc. Relat. Phenom. 77, 41 (1996) | Adequate |  |  |  | data |  |  |  | No | Al/Mg |  | Au,Ag,Cu = 84.00,368.27,932.67 | Adventitious carbon | Reliable (reported energy within 300 eV of a reference energy) | solid on double-sided tape |  |  | 300 | Adequate
Cl | 2p3/2 | 208.4 | CuClO4 | copper perchlorate | Martin-Vosshage D., Chowdari B.V.R. | J. Electrochem. Soc. 142, 1442 (1995) | Adequate | 0.1 |  |  | data |  |  |  | No | Mg |  |  | Adventitious carbon | Reliable, with one-point correction of energy scale | insulator, solid sample mounted on tape |  |  | 300 | Adequate
Cl | 2p3/2 | 198.15 | [C5H8C5H3][C5H5]TiCl2 | bicycloalkyl-substituted titanocene dichloride ([C5H8C5H3][C5H5]TiCl2) | Bursten B.E., Callstrom M.R., Jolly C.A., Paquette L.A., Sivik M.R., Tuker R.S., et al. | Organometallics 13, 127 (1994) | Adequate | 0.1 | 0.6 |  | data | 1.64 |  |  | No | Mg |  | Au,Cu = 84.00,932.67 | Internal hydrocarbon | Reliable, with one-point correction of energy scale | solid sample mounted on tape |  |  | 300 | Adequate | Structure 9 in Table 3.
Cl | 2p3/2 | 198.01 | [C5H8C5H3][C5H5]TiCl2 | bicycloalkyl-substituted titanocene dichloride ([C5H8C5H3][C5H5]TiCl2) | Bursten B.E., Callstrom M.R., Jolly C.A., Paquette L.A., Sivik M.R., Tuker R.S., et al. | Organometallics 13, 127 (1994) | Adequate | 0.1 | 0.6 |  | data | 1.64 |  |  | No | Mg |  | Au,Cu = 84.00,932.67 | Internal hydrocarbon | Reliable, with one-point correction of energy scale | solid sample mounted on tape |  |  | 300 | Adequate | Structure 10 in Table 3.
Cl | 2p3/2 | 198.29 | [(C5H5)2]TiCl2 | bis(cyclopentadienyl) titanium dichloride | Bursten B.E., Callstrom M.R., Jolly C.A., Paquette L.A., Sivik M.R., Tuker R.S., et al. | Organometallics 13, 127 (1994) | Adequate | 0.1 | 0.6 |  | data | 1.64 |  |  | No | Mg |  | Au,Cu = 84.00,932.67 | Internal hydrocarbon | Reliable, with one-point correction of energy scale | solid sample mounted on tape |  |  | 300 | Adequate
Cl | 2p3/2 | 197 | [(Pt(P(C6H5)3)2S)2PtCl2] | di(platinum bis(triphenylphosphine) mu-sulfide) platinum dichloride | Aw B.H., Look K.K., Chan H.S.O., Tan K.L., Hor T.S.A. | J. Chem. Soc. Dalton Trans. 3177 (1994) | Adequate | 0.3 |  | other | Gaussian | 1.5 |  |  | No | Mg |  | Au,Cu = 84.00,932.67 | Internal hydrocarbon | Reliable, with one-point correction of energy scale | solid on double-sided tape |  |  | 300 | Adequate | [(Pt(P(C6H5)3)2(mu3-S))2PtCl2]. FRR mode. No radiation damage was detected.
Cl | 2p3/2 | 199.1 | CuCl2 | copper(II) dichloride | Vasquez R.P. | Surf. Sci. Spectra 2, 160 (1993) | Adequate |  |  | Shirley | mixed Gaussian/Lorentzian | 1.5 |  |  | Yes | Al |  | Au,Cu = 84.00,932.67 | Adventitious carbon | Reliable, with one-point correction of energy scale | insulator, polycrystalline | X-ray Photoelectron Spectroscopy |  | 300 | Adequate | The powder was pressed into In foil. An electron flood gun and a 90% transmittin charge compensation. Emission angle = 55 degrees. The intensity ratio of the Gau FAT mode. The composition determined by XPS was Cu0.339Cl0.661.
Cl | 2p3/2 | 198.15 | [C9H16C5H3][C5H5]TiCl2 | bicycloalkyl-substituted titanocene dichloride ([C9H16C5H3][C5H5]TiCl2) | Bursten B.E., Callstrom M.R., Jolly C.A., Paquette L.A., Sivik M.R., Tuker R.S., et al. | Organometallics 13, 127 (1994) | Adequate | 0.1 | 0.6 |  | data | 1.64 |  |  | No | Mg |  | Au,Cu = 84.00,932.67 | Internal hydrocarbon | Reliable, with one-point correction of energy scale | solid sample mounted on tape |  |  | 300 | Adequate | Structure 11 in Table 3.
Cl | 2p3/2 | 198.22 | [C5H5(CH3)5)C5H5]2TiCl2 | cyclopentadienyl pentamethylcyclopentadienyl titanium dichloride | Bursten B.E., Callstrom M.R., Jolly C.A., Paquette L.A., Sivik M.R., Tuker R.S., et al. | Organometallics 13, 127 (1994) | Adequate | 0.1 | 0.6 |  | data | 1.64 |  |  | No | Mg |  | Au,Cu = 84.00,932.67 | Internal hydrocarbon | Reliable, with one-point correction of energy scale | solid sample mounted on tape |  |  | 300 | Adequate
Cl | 2p3/2 | 198 | [(Pt2(P(C6H5)3)4S2Pd)2Cl2][PF6]2 | bis(diplatinum tetrakis(triphenylphosphine) di(mu-sulfide) palladium) dichloride bishexafluorophosphate | Aw B.H., Look K.K., Chan H.S.O., Tan K.L., Hor T.S.A. | J. Chem. Soc. Dalton Trans. 3177 (1994) | Adequate | 0.3 |  | other | Gaussian | 1.5 |  |  | No | Mg |  | Au,Cu = 84.00,932.67 | Internal hydrocarbon | Reliable, with one-point correction of energy scale | solid on double-sided tape |  |  | 300 | Adequate | [(Pt2(P(C6H5)3)4(mu3-S)2Pd)2(mu-Cl)2][PF6]2. FRR mode. No radiation damage was d
Cl | 2p3/2 | 198.28 | [C7H12C5H3]2TiCl2 | bicycloalkyl-substituted titanocene dichloride ([C7H12C5H3]2TiCl2) | Bursten B.E., Callstrom M.R., Jolly C.A., Paquette L.A., Sivik M.R., Tuker R.S., et al. | Organometallics 13, 127 (1994) | Adequate | 0.1 | 0.6 |  | data | 1.64 |  |  | No | Mg |  | Au,Cu = 84.00,932.67 | Internal hydrocarbon | Reliable, with one-point correction of energy scale | solid sample mounted on tape |  |  | 300 | Adequate | Structure 14 in Table 3.
Cl | 2p3/2 | 200 | (ZnCl2)55(CsCl)40(BaCl2)5 | zinc dichloride cesium chloride barium dichloride ((ZnCl2)55(CsCl)40(BaCl2)5) | Kadono K., Kinugawa K., Tanaka H. | Phys. Chem. Glass. 35, 59 (1994) | Adequate |  |  | other | mixed Gaussian/Lorentzian |  |  |  | No | Mg |  |  | Adventitious carbon | Reliable, with one-point correction of energy scale | amorphous, crushed, insulator |  | X-ray Diffraction | 300 | Adequate | The intensity ratio of the non-bridging/bridging chloride components was 2.3.
Cl | 2p3/2 | 200.2 | MgCl2/Au | magnesium(II) dichloride/gold | Magni E., Somorjai G.A. | Surf. Sci. 345, 1 (1996) | Adequate |  |  | other | mixed Gaussian/Lorentzian |  |  |  | No | Al |  | Au4f7 = 84.00 | Conductor | Reliable (reported energy within 300 eV of a reference energy) | surface coverage from 1ML to 2ML (1ML <= coverage < 2ML), thin layer | X-ray Photoelectron Spectroscopy |  | 300 | Adequate | The composition determined by XPS was Mg0.37Cl0.63.
Cl | 2p3/2 | 200.5 | MgCl2/Au | magnesium(II) dichloride/gold | Magni E., Somorjai G.A. | Surf. Sci. 345, 1 (1996) | Adequate |  |  | other | mixed Gaussian/Lorentzian |  |  |  | No | Al |  | Au4f7 = 84.00 | Conductor | Reliable (reported energy within 300 eV of a reference energy) | multilayer, thin layer | X-ray Photoelectron Spectroscopy |  | 300 | Adequate | 6 ML MgCl2/Au. The composition determined by XPS was Mg0.36Cl0.64.
Cl | 2p3/2 | 199.1 | SrCl2 | strontium(II) dichloride | Vasquez R.P. | Surf. Sci. Spectra 1, 68 (1992) | Adequate |  |  | Shirley | mixed Gaussian/Lorentzian | 1.6 |  |  | Yes | Al |  | Au,Cu = 84.00,932.67 | Adventitious carbon | Reliable, with one-point correction of energy scale | insulator, polycrystalline | X-ray Photoelectron Spectroscopy |  | 300 | Adequate | The pellets were crushed to a fine powder and pressed into In foil. An electronproximity screen were used for charge compensation. Emission angle = 55 degrees. Gaussian/Lorentzian components was 80/20. Asymmetry parameter = -0.30. FAT mode.
Cl | 2p3/2 | 199.9 | NbCl5 | niobium(V) pentachloride (bridging chlorine) | Den Auwer C., Andrews M. P., Briois V., Cartier dit Moulin C., Dexpert H. | J. Chim. Phys. Phys.-Chim. Biol. 92, 1084 (1995) | Adequate |  |  | other | other type of curve fit | 1.45 |  |  | No | Mg |  |  | Adventitious carbon | Reliable, with one-point correction of energy scale | insulator, solid sample mounted on tape |  |  | 300 | Adequate | The intensity ratio of the non-bridging/bridging chlorine components was 3.8.
Cl | 2p3/2 | 198.4 | TiCl4/W | titanium(IV) tetrachloride/tungsten | Chen W., Roberts J.T. | Surf. Sci. 359, 93 (1996) | Adequate |  |  | Linear | data |  |  |  | No | Mg |  | FL = Fermi level | Conductor | Reliable (reported energy within 300 eV of a reference energy) | annealed, adsorbed, cooled, surface coverage from 0ML to 1ML (0ML < coverage < 1ML), thin layer | X-ray Photoelectron Spectroscopy | Low-energy Electron Diffraction | 100 | Good | The W(100) single crystal was cleaned by exposing the hot surface ( T= ~ 1400 K) to O2 (p = ~1E-6 Pa, time = ~ 5 min) and flashing (T = 2300 K, time = 30 s). The crystal was subsequently cooled to ~ 300 K and then flased to 1100 K. TiCl4 wasThe Ti and C
Cl | 2p3/2 | 198.7 | TiCl4/W | titanium(IV) tetrachloride/tungsten | Chen W., Roberts J.T. | Surf. Sci. 359, 93 (1996) | Adequate |  |  | Linear | data |  |  |  | No | Mg |  | FL = Fermi level | Conductor | Reliable (reported energy within 300 eV of a reference energy) | annealed, adsorbed, cooled, surface coverage from 0ML to 1ML (0ML < coverage < 1ML), thin layer | X-ray Photoelectron Spectroscopy | Low-energy Electron Diffraction | 100 | Good | The W(100) single crystal was cleaned by exposing the hot surface ( T= ~ 1400 K) to O2 (p = ~1E-6 Pa, time = ~ 5 min) and flashing (T = 2300 K, time = 30 s). The crystal was subsequently cooled to ~ 300 K and then flased to 1100 K. TiCl4 wasThe Ti and C
Cl | 2p3/2 | 198.5 | TiCl4/W | titanium(IV) tetrachloride/tungsten | Chen W., Roberts J.T. | Surf. Sci. 359, 93 (1996) | Adequate |  |  | Linear | data |  |  |  | No | Mg |  | FL = Fermi level | Conductor | Reliable (reported energy within 300 eV of a reference energy) | annealed, adsorbed, cooled, surface coverage from 0ML to 1ML (0ML < coverage < 1ML), thin layer | X-ray Photoelectron Spectroscopy | Low-energy Electron Diffraction | 100 | Good | The W(100) single crystal was cleaned by exposing the hot surface ( T= ~ 1400 K) to O2 (p = ~1E-6 Pa, time = ~ 5 min) and flashing (T = 2300 K, time = 30 s). The crystal was subsequently cooled to ~ 300 K and then flased to 1100 K. TiCl4 wasThe Ti and C
Cl | 2p3/2 | 199.4 | CrCl3 | chromium(III) trichloride | Sleigh C., Pijpers A.P., Jaspers A., Coussens B., Meier R.J. | J. Electron Spectrosc. Relat. Phenom. 77, 41 (1996) | Adequate |  |  |  | data |  |  |  | No | Al/Mg |  | Au,Ag,Cu = 84.00,368.27,932.67 | Adventitious carbon | Reliable (reported energy within 300 eV of a reference energy) | solid on double-sided tape |  |  | 300 | Adequate
Cl | 2p3/2 | 198.12 | [C8H14C5H3][C5H5]TiCl2 | bicycloalkyl-substituted titanocene dichloride | Bursten B.E., Callstrom M.R., Jolly C.A., Paquette L.A., Sivik M.R., Tuker R.S., et al. | Organometallics 13, 127 (1994) | Adequate | 0.1 | 0.6 |  | data | 1.64 |  |  | No | Mg |  | Au,Cu = 84.00,932.67 | Internal hydrocarbon | Reliable, with one-point correction of energy scale | solid sample mounted on tape |  |  | 300 | Adequate | Structure 6 in Table 3.
Cl | 2p3/2 | 198.4 | TiCl4/W | titanium(IV) tetrachloride/tungsten | Chen W., Roberts J.T. | Surf. Sci. 359, 93 (1996) | Adequate |  |  | Linear | data |  |  |  | No | Mg |  | FL = Fermi level | Conductor | Reliable (reported energy within 300 eV of a reference energy) | adsorbed, cooled, surface coverage from 0ML to 1ML (0ML < coverage < 1ML), thin layer | X-ray Photoelectron Spectroscopy | Low-energy Electron Diffraction | 100 | Good | The W(100)-(1x1) single crystal was cleaned by exposing the hot surface ( T= ~ 1 to O2 (p = ~1E-6 Pa, time = ~ 5 min) and flashing (T = 2300 K, time = 30 s). The crystal was subsequently cooled to ~ 300 K and then flased to 1100 K. TiCl4 wascoverages we
Cl | 2p3/2 | 197.96 | [C5H5(CH3)5)]2TiCl2 | bis(pentamethylcyclopentadienyl) titanium dichloride | Bursten B.E., Callstrom M.R., Jolly C.A., Paquette L.A., Sivik M.R., Tuker R.S., et al. | Organometallics 13, 127 (1994) | Adequate | 0.1 | 0.6 |  | data | 1.64 |  |  | No | Mg |  | Au,Cu = 84.00,932.67 | Internal hydrocarbon | Reliable, with one-point correction of energy scale | solid sample mounted on tape |  |  | 300 | Adequate
Cl | 2p3/2 | 197.88 | [C8H14C5H3]2TiCl2 | bicycloalkyl-substituted titanocene dichloride ([C8H14C5H3]2TiCl2) | Bursten B.E., Callstrom M.R., Jolly C.A., Paquette L.A., Sivik M.R., Tuker R.S., et al. | Organometallics 13, 127 (1994) | Adequate | 0.1 | 0.6 |  | data | 1.64 |  |  | No | Mg |  | Au,Cu = 84.00,932.67 | Internal hydrocarbon | Reliable, with one-point correction of energy scale | solid sample mounted on tape |  |  | 300 | Adequate | Structure 15 in Table 3.
Cl | 2p3/2 | 198.28 | [C5H5(CH3)2)C5H5]TiCl2 | (cyclopentadienyl) (1,2-dimethylcyclopentadienyl) titanium dichloride | Bursten B.E., Callstrom M.R., Jolly C.A., Paquette L.A., Sivik M.R., Tuker R.S., et al. | Organometallics 13, 127 (1994) | Adequate | 0.1 | 0.6 |  | data | 1.64 |  |  | No | Mg |  | Au,Cu = 84.00,932.67 | Internal hydrocarbon | Reliable, with one-point correction of energy scale | solid sample mounted on tape |  |  | 300 | Adequate
Cl | 2p3/2 | 199.5 | [Pt2(P(C6H5)3)4SSCH2Cl]Cl | diplatinum tetrakis(triphenylphosphine) mu-sulfide mu-chloromethylsulfide chloride | Aw B.H., Look K.K., Chan H.S.O., Tan K.L., Hor T.S.A. | J. Chem. Soc. Dalton Trans. 3177 (1994) | Adequate | 0.3 |  | other | Gaussian | 1.5 |  |  | No | Mg |  | Au,Cu = 84.00,932.67 | Internal hydrocarbon | Reliable, with one-point correction of energy scale | solid on double-sided tape |  |  | 300 | Adequate | [Pt2(P(C6H5)3)4(mu-S)(mu-SCH2Cl)]Cl. FRR mode. No radiation damage was detected.
Cl | 2p3/2 | 197.6 | [Pt2(P(C6H5)3)4SSCH2Cl]Cl | diplatinum tetrakis(triphenylphosphine) mu-sulfide mu-chloromethylsulfide chloride | Aw B.H., Look K.K., Chan H.S.O., Tan K.L., Hor T.S.A. | J. Chem. Soc. Dalton Trans. 3177 (1994) | Adequate | 0.3 |  | other | Gaussian | 1.5 |  |  | No | Mg |  | Au,Cu = 84.00,932.67 | Internal hydrocarbon | Reliable, with one-point correction of energy scale | solid on double-sided tape |  |  | 300 | Adequate | [Pt2(P(C6H5)3)4(mu-S)(mu-SCH2Cl)]Cl. FRR mode. No radiation damage was detected.
Cl | 2p3/2 | 198.35 | [C5H5(CH3)2)]2TiCl2 | bis(1,2-dimethylcyclopentadienyl) titanium dichloride | Bursten B.E., Callstrom M.R., Jolly C.A., Paquette L.A., Sivik M.R., Tuker R.S., et al. | Organometallics 13, 127 (1994) | Adequate | 0.1 | 0.6 |  | data | 1.64 |  |  | No | Mg |  | Au,Cu = 84.00,932.67 | Internal hydrocarbon | Reliable, with one-point correction of energy scale | solid sample mounted on tape |  |  | 300 | Adequate
Cl | 2p3/2 | 198.27 | [C5H8C5H3][C10H15]TiCl2 | bicycloalkyl-substituted titanocene dichloride ([C5H8C5H3][C10H15]TiCl2) | Bursten B.E., Callstrom M.R., Jolly C.A., Paquette L.A., Sivik M.R., Tuker R.S., et al. | Organometallics 13, 127 (1994) | Adequate | 0.1 | 0.6 |  | data | 1.64 |  |  | No | Mg |  | Au,Cu = 84.00,932.67 | Internal hydrocarbon | Reliable, with one-point correction of energy scale | solid sample mounted on tape |  |  | 300 | Adequate | Structure 16 in Table 3.
Cl | 2p3/2 | 198.21 | [C5H8C5H3][C10H15]TiCl2 | bicycloalkyl-substituted titanocene dichloride ([C5H8C5H3][C10H15]TiCl2) | Bursten B.E., Callstrom M.R., Jolly C.A., Paquette L.A., Sivik M.R., Tuker R.S., et al. | Organometallics 13, 127 (1994) | Adequate | 0.1 | 0.6 |  | data | 1.64 |  |  | No | Mg |  | Au,Cu = 84.00,932.67 | Internal hydrocarbon | Reliable, with one-point correction of energy scale | solid sample mounted on tape |  |  | 300 | Adequate | Structure 17 in Table 3.
Cl | 2p3/2 | 198.04 | [C7H12C5H3][C5H5]TiCl2 | bicycloalkyl-substituted titanocene dichloride ([C7H12C5H3][C5H5]TiCl2) | Bursten B.E., Callstrom M.R., Jolly C.A., Paquette L.A., Sivik M.R., Tuker R.S., et al. | Organometallics 13, 127 (1994) | Adequate | 0.1 | 0.6 |  | data | 1.64 |  |  | No | Mg |  | Au,Cu = 84.00,932.67 | Internal hydrocarbon | Reliable, with one-point correction of energy scale | solid sample mounted on tape |  |  | 300 | Adequate | Structure 7 in Table 3.
Cl | 2p3/2 | 198.22 | [C7H12C5H3][C5H5]TiCl2 | bicycloalkyl-substituted titanocene dichloride ([C7H12C5H3][C5H5]TiCl2) | Bursten B.E., Callstrom M.R., Jolly C.A., Paquette L.A., Sivik M.R., Tuker R.S., et al. | Organometallics 13, 127 (1994) | Adequate | 0.1 | 0.6 |  | data | 1.64 |  |  | No | Mg |  | Au,Cu = 84.00,932.67 | Internal hydrocarbon | Reliable, with one-point correction of energy scale | solid sample mounted on tape |  |  | 300 | Adequate | Structure 8 in Table 3.
Cl | 2s | 270.4 | (ZnCl2)58(CsCl)40(BaCl2)2 | zinc dichloride cesium chloride barium dichloride ((ZnCl2)58(CsCl)40(BaCl2)2) | Kadono K., Kinugawa K., Tanaka H. | Phys. Chem. Glass. 35, 59 (1994) | Adequate |  |  |  | data |  |  |  | No | Mg |  |  | Adventitious carbon | Reliable, with one-point correction of energy scale | amorphous, crushed, insulator |  | X-ray Diffraction | 300 | Adequate
Cl | 2s | 270 | (ZnCl2)55(CsCl)40(BaCl2)5 | zinc dichloride cesium chloride barium dichloride ((ZnCl2)55(CsCl)40(BaCl2)5) | Kadono K., Kinugawa K., Tanaka H. | Phys. Chem. Glass. 35, 59 (1994) | Adequate |  |  |  | data |  |  |  | No | Mg |  |  | Adventitious carbon | Reliable, with one-point correction of energy scale | amorphous, crushed, insulator |  | X-ray Diffraction | 300 | Adequate
Cl | 2s | 269.8 | (ZnCl2)50(CsCl)40(BaCl2)10 | zinc dichloride cesium chloride barium dichloride ((ZnCl2)50(CsCl)40(BaCl2)10) | Kadono K., Kinugawa K., Tanaka H. | Phys. Chem. Glass. 35, 59 (1994) | Adequate |  |  |  | data |  |  |  | No | Mg |  |  | Adventitious carbon | Reliable, with one-point correction of energy scale | amorphous, crushed, insulator |  | X-ray Diffraction | 300 | Adequate
Cl | 2s | 268.8 | RuCl3 | ruthenium trichloride | Pollini I. | Phys. Rev. B 50, 2095 (1994) | Adequate |  | 1 |  | data |  |  |  | Yes | Al |  | FL = Fermi level | Conductor | Reliable (reported energy within 300 eV of a reference energy) | alpha phase, crystal |  | XRD, HEED | 300 | Good | The sample was prepared by direct chlorination of the metal ion in the presence of CO at about 1023 K.
Cl | 2s | 269.2 | BaCl2 | barium dichloride | Kadono K., Kinugawa K., Tanaka H. | Phys. Chem. Glass. 35, 59 (1994) | Adequate |  |  |  | data |  |  |  | No | Mg |  |  | Adventitious carbon | Reliable, with one-point correction of energy scale | crystal |  | X-ray Diffraction | 300 | Adequate
Cl | 2s | 269.6 | Cs2ZnCl4 | dicesium zinc tetrachloride | Kadono K., Kinugawa K., Tanaka H. | Phys. Chem. Glass. 35, 59 (1994) | Adequate |  |  |  | data |  |  |  | No | Mg |  |  | Adventitious carbon | Reliable, with one-point correction of energy scale | cooled, crystal |  | X-ray Diffraction | 77 | Adequate | The crystalline Cs2ZnCl4 was obtained by slowly cooling the molten mixture of ZnCl2 and CsCl with a molar ratio 1:2.
Cl | 2s | 270.9 | ZnCl2 | zinc dichloride | Kadono K., Kinugawa K., Tanaka H. | Phys. Chem. Glass. 35, 59 (1994) | Adequate |  |  |  | data |  |  |  | No | Mg |  |  | Adventitious carbon | Reliable, with one-point correction of energy scale | amorphous, crushed |  | X-ray Diffraction | 300 | Adequate
Cl | 2s | 270.8 | ZnCl2 | zinc dichloride | Kadono K., Kinugawa K., Tanaka H. | Phys. Chem. Glass. 35, 59 (1994) | Adequate |  |  |  | data |  |  |  | No | Mg |  |  | Adventitious carbon | Reliable, with one-point correction of energy scale | crystal |  | X-ray Diffraction | 300 | Adequate
Cl | 2s | 269.8 | YCl3 | yttrium trichloride | Uwamino Y., Tsuge A., Ishizuka T., Yamatera H. | Bull. Chem. Soc. Jpn. 59, 2263 (1986) | Adequate |  |  |  | Gaussian |  |  |  | No | Al |  |  | Adventitious carbon | Reliable, with one-point correction of energy scale | pelletized |  |  | 300 | Adequate
Cl | 2s | 269.8 | TmCl3 | thulium trichloride | Uwamino Y., Tsuge A., Ishizuka T., Yamatera H. | Bull. Chem. Soc. Jpn. 59, 2263 (1986) | Adequate |  |  |  | Gaussian |  |  |  | No | Al |  |  | Adventitious carbon | Reliable, with one-point correction of energy scale | pelletized |  |  | 300 | Adequate
Cl | 2s | 269.9 | GdCl3 | gadolinium trichloride | Uwamino Y., Tsuge A., Ishizuka T., Yamatera H. | Bull. Chem. Soc. Jpn. 59, 2263 (1986) | Adequate |  |  |  | Gaussian |  |  |  | No | Al |  |  | Adventitious carbon | Reliable, with one-point correction of energy scale | pelletized |  |  | 300 | Adequate
Cl | 2s | 269.6 | PrCl3 | praseodymium trichloride | Uwamino Y., Tsuge A., Ishizuka T., Yamatera H. | Bull. Chem. Soc. Jpn. 59, 2263 (1986) | Adequate |  |  |  | Gaussian |  |  |  | No | Al |  |  | Adventitious carbon | Reliable, with one-point correction of energy scale | pelletized |  |  | 300 | Adequate
Cl | 2s | 269.7 | HoCl3 | holmium trichloride | Uwamino Y., Tsuge A., Ishizuka T., Yamatera H. | Bull. Chem. Soc. Jpn. 59, 2263 (1986) | Adequate |  |  |  | Gaussian |  |  |  | No | Al |  |  | Adventitious carbon | Reliable, with one-point correction of energy scale | pelletized |  |  | 300 | Adequate
Cl | 2s | 269.7 | EuCl3 | europium trichloride | Uwamino Y., Tsuge A., Ishizuka T., Yamatera H. | Bull. Chem. Soc. Jpn. 59, 2263 (1986) | Adequate |  |  |  | Gaussian |  |  |  | No | Al |  |  | Adventitious carbon | Reliable, with one-point correction of energy scale | pelletized |  |  | 300 | Adequate
Cl | 2s | 269.7 | LaCl3 | lanthanum trichloride | Uwamino Y., Tsuge A., Ishizuka T., Yamatera H. | Bull. Chem. Soc. Jpn. 59, 2263 (1986) | Adequate |  |  |  | Gaussian |  |  |  | No | Al |  |  | Adventitious carbon | Reliable, with one-point correction of energy scale | pelletized |  |  | 300 | Adequate
Cl | 2s | 269.7 | CeCl3 | cerium trichloride | Uwamino Y., Tsuge A., Ishizuka T., Yamatera H. | Bull. Chem. Soc. Jpn. 59, 2263 (1986) | Adequate |  |  |  | Gaussian |  |  |  | No | Al |  |  | Adventitious carbon | Reliable, with one-point correction of energy scale | pelletized |  |  | 300 | Adequate
Cl | 2s | 269.9 | YbCl3 | ytterbium trichloride | Uwamino Y., Tsuge A., Ishizuka T., Yamatera H. | Bull. Chem. Soc. Jpn. 59, 2263 (1986) | Adequate |  |  |  | Gaussian |  |  |  | No | Al |  |  | Adventitious carbon | Reliable, with one-point correction of energy scale | pelletized |  |  | 300 | Adequate
Cl | 2s | 269.7 | ErCl3 | erbium trichloride | Uwamino Y., Tsuge A., Ishizuka T., Yamatera H. | Bull. Chem. Soc. Jpn. 59, 2263 (1986) | Adequate |  |  |  | Gaussian |  |  |  | No | Al |  |  | Adventitious carbon | Reliable, with one-point correction of energy scale | pelletized |  |  | 300 | Adequate
Cl | 2s | 269.7 | TbCl3 | terbium trichloride | Uwamino Y., Tsuge A., Ishizuka T., Yamatera H. | Bull. Chem. Soc. Jpn. 59, 2263 (1986) | Adequate |  |  |  | Gaussian |  |  |  | No | Al |  |  | Adventitious carbon | Reliable, with one-point correction of energy scale | pelletized |  |  | 300 | Adequate
Cl | 2s | 270 | LuCl3 | lutetium trichloride | Uwamino Y., Tsuge A., Ishizuka T., Yamatera H. | Bull. Chem. Soc. Jpn. 59, 2263 (1986) | Adequate |  |  |  | Gaussian |  |  |  | No | Al |  |  | Adventitious carbon | Reliable, with one-point correction of energy scale | pelletized |  |  | 300 | Adequate
Cl | 2s | 269.8 | DyCl3 | dysprosium trichloride | Uwamino Y., Tsuge A., Ishizuka T., Yamatera H. | Bull. Chem. Soc. Jpn. 59, 2263 (1986) | Adequate |  |  |  | Gaussian |  |  |  | No | Al |  |  | Adventitious carbon | Reliable, with one-point correction of energy scale | pelletized |  |  | 300 | Adequate
Cl | 2s | 269.6 | NdCl3 | neodymium trichloride | Uwamino Y., Tsuge A., Ishizuka T., Yamatera H. | Bull. Chem. Soc. Jpn. 59, 2263 (1986) | Adequate |  |  |  | Gaussian |  |  |  | No | Al |  |  | Adventitious carbon | Reliable, with one-point correction of energy scale | pelletized |  |  | 300 | Adequate
Cl | 2s | 269.6 | SmCl3 | samarium trichloride | Uwamino Y., Tsuge A., Ishizuka T., Yamatera H. | Bull. Chem. Soc. Jpn. 59, 2263 (1986) | Adequate |  |  |  | Gaussian |  |  |  | No | Al |  |  | Adventitious carbon | Reliable, with one-point correction of energy scale | pelletized |  |  | 300 | Adequate
Cl | 2s | 268.8 | C(NH2)3Cl | triamino(chloro)methane | Lee T.H., Rabalais J.W. | J. Electron Spectrosc. Relat. Phenom. 11, 123 (1977) | [8 empty] | No |  |  |  | Gold | Reliable, with two-point correction of energy scale
Cl | 2s | 270 | CuCl2 | copper(II) chloride | Van Der Laan G., Westra C., Haas C., Sawatzky G.A. | Phys. Rev. B 23, 4369 (1981) | [8 empty] | No |  |  |  | Adventitious carbon | Reliable, with two-point correction of energy scale
Cl | 2s | 270.9 | C6Cl4O2 | tetrachloro-1,4-benzoquinone | Ohta T., Yamada M., Kuroda H. | Bull. Chem. Soc. Jpn. 47, 1158 (1974) | [8 empty] | No |  |  | Au | Gold |  | vapor deposited
Cl | 2s | 269.6 | K4Mo2Cl8 | tetrapotassium octachlorodimolybdate | Haycock D., Urch D.S., Garner C.D., Hillier I.H. | J. Electron Spectrosc. Relat. Phenom. 17, 345 (1979) | [8 empty] | No |  |  |  | Adventitious carbon | Reliable, with two-point correction of energy scale
Cl | 2s | 268.8 | CsCl | cesium chloride | Kadono K., Kinugawa K., Tanaka H. | Phys. Chem. Glass. 35, 59 (1994) | Adequate |  |  |  | data |  |  |  | No | Mg |  |  | Adventitious carbon | Reliable, with one-point correction of energy scale | crystal |  | X-ray Diffraction | 300 | Adequate
Cl | 2s | 271.4 | C6H2Cl4 | 1,2,3,4-tetrachlorobenzene | Clark D.T., Kilcast D., Adams D.B., Musgrave W.K.R. | J. Electron Spectrosc. Relat. Phenom. 6, 117 (1975) | [8 empty] | No |  |  | Au | Internal hydrocarbon | Reliable, with two-point correction of energy scale | vapor deposited
Cl | 2s | 271.5 | C6H3Cl3 | 1,2,3-trichlorobenzene | Clark D.T., Kilcast D., Adams D.B., Musgrave W.K.R. | J. Electron Spectrosc. Relat. Phenom. 6, 117 (1975) | [8 empty] | No |  |  | Au | Internal hydrocarbon | Reliable, with two-point correction of energy scale | vapor deposited
Cl | 2s | 270.9 | C6H5Cl | chlorobenzene | Clark D.T., Kilcast D., Adams D.B., Musgrave W.K.R. | J. Electron Spectrosc. Relat. Phenom. 6, 117 (1975) | [8 empty] | No |  |  | Au | Internal hydrocarbon | Reliable, with two-point correction of energy scale | vapor deposited
Cl | 2s | 271.8 | C6H5Cl | chlorobenzene | Clark D.T., Kilcast D., Musgrave W.K.R. | J. Chem. Soc. Chem. Commun. 517 (1971) | [8 empty] | No |  |  | Au | Conductor | Reliable | vapor deposited
Cl | 2s | 271.7 | C6H5CCl3 | (trichloromethyl)benzene | Clark D.T., Kilcast D., Musgrave W.K.R. | J. Chem. Soc. Chem. Commun. 517 (1971) | [8 empty] | No |  |  | Au | Conductor | Reliable | vapor deposited
Cl | 2s | 271.8 | ClC6H4Cl | 1,2-dichlorobenzene | Clark D.T., Kilcast D., Adams D.B., Musgrave W.K.R. | J. Electron Spectrosc. Relat. Phenom. 6, 117 (1975) | [8 empty] | No |  |  | Au | Internal hydrocarbon | Reliable, with two-point correction of energy scale | vapor deposited
Cl | 2s | 269.9 | PdCl2 | palladium(II) dichloride | Militello M.C., Simko S.J. | Surf. Sci. Spectra 3, 402 (1994) | Adequate |  |  | Shirley | mixed Gaussian/Lorentzian | 2.2 |  |  | Yes | Al |  | Au,Cu = 84.00,932.67 | Adventitious carbon | Reliable (reported energy within 300 eV of a reference energy) | polycrystalline, pelletized | X-ray Photoelectron Spectroscopy |  | 300 | Good | The composition determined by XPS was PdCl2.1. FAT mode. Emission angle = 55 deg An electron flood gun (Ep = 3 eV) and a Ni mesh were used for charge compensatio
Cl | 2s | 269.7 | GdCl3.H2O | gadolinium trichloride hydrate | Raiser D., Deville J.P. | J. Electron Spectrosc. Relat. Phemon. 57, 91 (1991) | [8 empty] | No |  |  | C1s=284.6 | Adventitious carbon | Two-point correction of energy scale | powder (when a special point is made in the article)
Cl | 2s | 270.1 | (-CH2CH(Cl)-)n | poly(vinyl chloride) | Vargo T.G., Gardella J.A., Jr | J. Vac. Sci. Technol. A 7, 1733 (1989) | Adequate |  |  |  | data |  |  |  | No | Mg |  | Ag3d5= 368.27 | Internal hydrocarbon | Reliable, with one-point correction of energy scale | cast film |  |  | 293 | Adequate | The film was cast onto silver.
Cl | 2s | 271.1 | C6HCl5 | pentachlorobenzene | Clark D.T., Kilcast D., Adams D.B., Musgrave W.K.R. | J. Electron Spectrosc. Relat. Phenom. 6, 117 (1975) | [8 empty] | No |  |  | Au | Internal hydrocarbon | Reliable, with two-point correction of energy scale | vapor deposited
Cl | 2s | 269.3 | NaCl | sodium chloride | Siegbahn K., Gelius U., Siegbahn H., Olson E. | Phys. Scripta 1, 272 (1970) | [8 empty] | No |  |  |  | Adventitious carbon | Reliable, with two-point correction of energy scale | crystal
Cl | 3p1/2 | 200.1 | CuCl | copper(I) chloride | Sesselmann W., Chuang T.J. | Surf. Sci. 176, 32 (1986) | Adequate | 0.3 |  |  | data |  |  |  | No | Al |  | Au4f7= 84.00 | Gold | Reliable, with one-point correction of energy scale | powder (when a special point is made in the article) |  |  | 300 | Adequate
Cl | 3s | 17 | GdCl3.H2O | gadolinium trichloride hydrate | Raiser D., Deville J.P. | J. Electron Spectrosc. Relat. Phemon. 57, 91 (1991) | [8 empty] | No |  |  | C1s=284.6 | Adventitious carbon | Two-point correction of energy scale | powder (when a special point is made in the article)
Cl | 3s | 16.8 | PdCl2 | palladium(II) dichloride | Militello M.C., Simko S.J. | Surf. Sci. Spectra 3, 402 (1994) | Adequate |  |  | Shirley | mixed Gaussian/Lorentzian | 2.2 |  |  | Yes | Al |  | Au,Cu = 84.00,932.67 | Adventitious carbon | Reliable (reported energy within 300 eV of a reference energy) | polycrystalline, pelletized | X-ray Photoelectron Spectroscopy |  | 300 | Good | The composition determined by XPS was PdCl2.1. FAT mode. Emission angle = 55 deg An electron flood gun (Ep = 3 eV) and a Ni mesh were used for charge compensatio
Cl | 3s | 15.6 | RuCl3 | ruthenium trichloride | Pollini I. | Phys. Rev. B 50, 2095 (1994) | Adequate |  | 1 |  | data |  |  |  | Yes | Al |  | FL = Fermi level | Conductor | Reliable (reported energy within 300 eV of a reference energy) | alpha phase, crystal |  | XRD, HEED | 300 | Good | The sample was prepared by direct chlorination of the metal ion in the presence of CO at about 1023 K.
Cm | 4d5/2 | 865.2 | CmOx | curium oxides | Veal B.W., Lam D.J., Diamond H., Hoekstra H.R. | Phys. Rev. B 15, 2929 (1977) | [8 empty] | No |  |  | Pt4f7=71.3 | Conductor |  | reacted film
Cm | 4f7/2 | 472.7 | CmOx | curium oxides | Veal B.W., Lam D.J., Diamond H., Hoekstra H.R. | Phys. Rev. B 15, 2929 (1977) | [8 empty] | No |  |  | Pt4f7=71.3 | Conductor |  | reacted film
Cm | 5d5/2 | 113.2 | CmOx | curium oxides | Veal B.W., Lam D.J., Diamond H., Hoekstra H.R. | Phys. Rev. B 15, 2929 (1977) | [8 empty] | No |  |  | Pt4f7=71.3 | Conductor | Reliable | reacted film
Cm | 5p3/2 | 231.7 | CmOx | curium oxides | Veal B.W., Lam D.J., Diamond H., Hoekstra H.R. | Phys. Rev. B 15, 2929 (1977) | [8 empty] | No |  |  | Pt4f7=71.3 | Conductor | Reliable | reacted film
Cm | 6p3/2 | 18.4 | CmOx | curium oxides | Veal B.W., Lam D.J., Diamond H., Hoekstra H.R. | Phys. Rev. B 15, 2929 (1977) | [8 empty] | No |  |  | Pt4f7=71.3 | Conductor | Reliable | reacted film
Co | 2p1/2 | 793.3 | Co | cobalt | Bonnelle J.P., Grimblot J., D'huysser A. | J. Electron Spectrosc. Relat. Phenom. 7, 151 (1975) | [8 empty] | No |  |  | Au | Conductor
Co | 2p1/2 | 798 | Co(OH)2 | cobalt(II) hydroxide | Tan B.J., Klabunde K.J., Sherwood P.M.A. | J. Am. Chem. Soc. 113, 855 (1991) | Adequate | 0.2 |  | other | mixed Gaussian/Lorentzian |  |  |  | No | Mg |  | Other, Co2p3 = 778.35 | Adventitious carbon | Reliable, with two-point correction of energy scale | solid sample mounted on tape |  |  | 300 | Adequate | The composition determined by XPS was CoO0.25Hx.
Co | 2p1/2 | 797.3 | Al2CoO4 | aluminum(III) cobaltate(V) | Bonnelle J.P., Grimblot J., D'huysser A. | J. Electron Spectrosc. Relat. Phenom. 7, 151 (1975) | [8 empty] | No |  |  | Au | Adventitious carbon | Two-point correction of energy scale
Co | 2p1/2 | 795 | Co3O4 | tricobalt tetraoxide | Bonnelle J.P., Grimblot J., D'huysser A. | J. Electron Spectrosc. Relat. Phenom. 7, 151 (1975) | [8 empty] | No |  |  | Au | Adventitious carbon | Two-point correction of energy scale
Co | 2p1/2 | 797.6 | Co3O4 | tricobalt tetraoxide | Bonnelle J.P., Grimblot J., D'huysser A. | J. Electron Spectrosc. Relat. Phenom. 7, 151 (1975) | [8 empty] | No |  |  | Au | Adventitious carbon | Two-point correction of energy scale
Co | 2p1/2 | 796.5 | CoO | cobalt(II) oxide | Bonnelle J.P., Grimblot J., D'huysser A. | J. Electron Spectrosc. Relat. Phenom. 7, 151 (1975) | [8 empty] | No |  |  | Au | Adventitious carbon | Two-point correction of energy scale
Co | 2p1/2 | 796.4 | CoO | cobalt(II) oxide | Tan B.J., Klabunde K.J., Sherwood P.M.A. | J. Am. Chem. Soc. 113, 855 (1991) | Adequate | 0.2 |  | other | mixed Gaussian/Lorentzian |  |  |  | No | Mg |  | Other, Co2p3 = 778.35 | Adventitious carbon | Reliable, with two-point correction of energy scale | solid sample mounted on tape |  |  | 300 | Adequate | The composition determined by XPS was CoO0.53.
Co | 2p1/2 | 793.66 | CoNi | cobalt nickel | Turner N.H., Single A.M. | Surf. Interface Anal. 15, 215 (1990) | [8 empty] | No |  |  |  | Conductor |  | sputtered
Co | 2p1/2 | 793.39 | CoNi | cobalt nickel | Turner N.H., Single A.M. | Surf. Interface Anal. 15, 215 (1990) | [8 empty] | No |  |  |  | Conductor |  | sputtered
Co | 2p1/2 | 793.82 | CoNi | cobalt nickel | Turner N.H., Single A.M. | Surf. Interface Anal. 15, 215 (1990) | [8 empty] | No |  |  |  | Conductor |  | sputtered
Co | 2p1/2 | 795.9 | Co3O4 | cobalt(II) dicobalt(III) tetraoxide | Tan B.J., Klabunde K.J., Sherwood P.M.A. | J. Am. Chem. Soc. 113, 855 (1991) | Adequate | 0.2 |  | other | mixed Gaussian/Lorentzian |  |  |  | No | Mg |  | Other, Co2p3 = 778.35 | Adventitious carbon | Reliable, with two-point correction of energy scale | solid sample mounted on tape |  |  | 300 | Adequate | The composition determined by XPS was CoO0.60.
Co | 2p1/2 | 794.6 | Co3O4 | cobalt(II) dicobalt(III) tetraoxide | Tyuliev G., Angelow S. | Appl. Surf. Sci. 32, 381 (1988) | Adequate |  |  |  | data |  |  |  | No | Al |  |  | Adventitious carbon | Reliable, with one-point correction of energy scale | powder (when a special point is made in the article) |  |  | 300 | Adequate
Co | 2p1/2 | 796.4 | Co((C6H5)3PO)2(NO3)2 | bis(triphenylphosphine oxide)cobalt(II) dinitrate | Strydom C.A., Strydom H.J. | Inorg. Chim. Acta 159, 191 (1989) | Adequate |  |  |  | data |  |  |  | No | Mg |  | Au4f7= 84.00, Co2p3 =778.35 | Adventitious carbon | Reliable (reported energy within 300 eV of a reference energy) | powder (when a special point is made in the article) |  |  | 77 | Adequate
Co | 2p1/2 | 796.3 | Co(NO3)2 | cobalt(II) nitrate | Strydom C.A., Strydom H.J. | Inorg. Chim. Acta 159, 191 (1989) | Adequate |  |  |  | data |  |  |  | No | Mg |  | Au4f7= 84.00, Co2p3 =778.35 | Adventitious carbon | Reliable (reported energy within 300 eV of a reference energy) | cooled, powder (when a special point is made in the article) |  |  | 77 | Adequate
Co | 2p1/2 | 797.1 | Co2O3 | dicobalt trioxide | Tan B.J., Klabunde K.J., Sherwood P.M.A. | J. Am. Chem. Soc. 113, 855 (1991) | Adequate | 0.2 |  | other | mixed Gaussian/Lorentzian |  |  |  | No | Mg |  | Other, Co2p3 = 778.35 | Adventitious carbon | Reliable, with two-point correction of energy scale | solid sample mounted on tape |  |  | 300 | Adequate | The composition determined by XPS was CoO0.42.
Co | 2p1/2,sat | 804.8 | Co2O3 | dicobalt trioxide | Tan B.J., Klabunde K.J., Sherwood P.M.A. | J. Am. Chem. Soc. 113, 855 (1991) | Adequate | 0.2 |  | other | mixed Gaussian/Lorentzian |  |  |  | No | Mg |  | Other, Co2p3 = 778.35 | Adventitious carbon | Reliable, with two-point correction of energy scale | solid sample mounted on tape |  |  | 300 | Adequate | The composition determined by XPS was CoO0.42.
Co | 2p1/2,sat | 803.05 | Co(NO3)2 | cobalt(II) nitrate | Strydom C.A., Strydom H.J. | Inorg. Chim. Acta 159, 191 (1989) | Adequate |  |  |  | data |  |  |  | No | Mg |  | Au4f7= 84.00, Co2p3 =778.35 | Adventitious carbon | Reliable (reported energy within 300 eV of a reference energy) | cooled, powder (when a special point is made in the article) |  |  | 77 | Adequate
Co | 2p1/2,sat | 803.55 | Co((C6H5)3PO)2(NO3)2 | bis(triphenylphosphine oxide)cobalt(II) dinitrate | Strydom C.A., Strydom H.J. | Inorg. Chim. Acta 159, 191 (1989) | Adequate |  |  |  | data |  |  |  | No | Mg |  | Au4f7= 84.00, Co2p3 =778.35 | Adventitious carbon | Reliable (reported energy within 300 eV of a reference energy) | powder (when a special point is made in the article) |  |  | 77 | Adequate
Co | 2p1/2,sat | 892.1 | Co3O4 | cobalt(II) dicobalt(III) tetraoxide | Tyuliev G., Angelow S. | Appl. Surf. Sci. 32, 381 (1988) | Adequate |  |  |  | data |  |  |  | No | Al |  |  | Adventitious carbon | Reliable, with one-point correction of energy scale | powder (when a special point is made in the article) |  |  | 300 | Adequate
Co | 2p1/2,sat | 805.2 | Co3O4 | cobalt(II) dicobalt(III) tetraoxide | Tan B.J., Klabunde K.J., Sherwood P.M.A. | J. Am. Chem. Soc. 113, 855 (1991) | Adequate | 0.2 |  | other | mixed Gaussian/Lorentzian |  |  |  | No | Mg |  | Other, Co2p3 = 778.35 | Adventitious carbon | Reliable, with two-point correction of energy scale | solid sample mounted on tape |  |  | 300 | Adequate | The composition determined by XPS was CoO0.60.
Co | 2p1/2,sat | 805.7 | CoO | cobalt(II) oxide | Tan B.J., Klabunde K.J., Sherwood P.M.A. | J. Am. Chem. Soc. 113, 855 (1991) | Adequate | 0.2 |  | other | mixed Gaussian/Lorentzian |  |  |  | No | Mg |  | Other, Co2p3 = 778.35 | Adventitious carbon | Reliable, with two-point correction of energy scale | solid sample mounted on tape |  |  | 300 | Adequate | The composition determined by XPS was CoO0.53.
Co | 2p1/2,sat | 803.7 | Co(OH)2 | cobalt(II) hydroxide | Tan B.J., Klabunde K.J., Sherwood P.M.A. | J. Am. Chem. Soc. 113, 855 (1991) | Adequate | 0.2 |  | other | mixed Gaussian/Lorentzian |  |  |  | No | Mg |  | Other, Co2p3 = 778.35 | Adventitious carbon | Reliable, with two-point correction of energy scale | solid sample mounted on tape |  |  | 300 | Adequate | The composition determined by XPS was CoO0.25Hx.
Co | 2p3/2 | 779.9 | [Co4(CO)8(P(C6H5)2)2][P(OCH3)3] | octacarbonylbis(diphenylphosphine)tetracobalt trimethoxyphosphine | Kouba J.K., Pierce J.L., Walton R.A. | J. Organometal. Chem. 202, C105 (1980) | [8 empty] | No |  |  |  | Internal hydrocarbon | Two-point correction of energy scale
Co | 2p3/2 | 780.4 | [Co((OC4H8N)N(C6H5CO)C(S)O)3] | tris((morpholino-N)benzoylcarbamothioato)cobalt | Thomas V.P., Beyer L., Hennig K., Hoyer E., Nefedov V.I., Zumadilov E.K. | Z. Anorg. Allg. Chem. 437, 299 (1977) | [8 empty] | No |  |  |  | Internal hydrocarbon | Two-point correction of energy scale
Co | 2p3/2 | 780.6 | [N(C2H5)4]2CoCl4 | bis(tetraethylammonium) tetrachlorocobaltate | Escard J., Mavel G., Guerchais J.E., Kergoat R. | Inorg. Chem. 13, 695 (1974) | [8 empty] | No |  |  |  | Internal hydrocarbon | Two-point correction of energy scale
Co | 2p3/2 | 780.1 | [N(C2H5)4]2CoBr4 | bis(tetraethylammonium) tetrabromocobaltate | Escard J., Mavel G., Guerchais J.E., Kergoat R. | Inorg. Chem. 13, 695 (1974) | [8 empty] | No |  |  |  | Internal hydrocarbon | Two-point correction of energy scale
Co | 2p3/2 | 782 | [N(C2H5)4]2[Co(NCS)4] | bis(tetraethylammonium) tetrakis(thiocyanato-N)cobaltate | Escard J., Mavel G., Guerchais J.E., Kergoat R. | Inorg. Chem. 13, 695 (1974) | [8 empty] | No |  |  |  | Internal hydrocarbon | Two-point correction of energy scale
Co | 2p3/2 | 780.4 | [Co(C6H5C(O)NC(S)N(C2H5)2)3] | tris(N-((diethylamino)thioxomethyl)benzamidato-O,S)cobalt | Salyn J.V., Zumadilov E.K., Nefedov V.I., Scheibe R., Leonhardt G., Beyer L., Hoyer E. | Z. Anorg. Allg. Chem. 432, A275, (1977) | [8 empty] | No |  |  |  | Internal hydrocarbon | Two-point correction of energy scale
Co | 2p3/2 | 782.6 | CoF2.4H2O | cobalt(II) difluoride tetrahydrate | Nefedov V.I., Baranovskii I.B., Molodkin A.K., Omuralieva V.O. | Zh. Neorg. Khimii 18, 1295 (1973) | [8 empty] | No |  |  |  | Adventitious carbon | Two-point correction of energy scale
Co | 2p3/2 | 781.4 | [Co(NH3)3]Cl3 | triammine cobalt trichloride | Nefedov V.I., Baranovskii I.B., Molodkin A.K., Omuralieva V.O. | Zh. Neorg. Khimii 18, 1295 (1973) | [8 empty] | No |  |  |  | Adventitious carbon | Two-point correction of energy scale
Co | 2p3/2 | 780.3 | Co(OH)O | cobalt(III) hydroxide oxide | Schenck C.V., Dillard J.G., Murray J.W. | J. Colloid Interface Sci. 95, 398 (1983) | [8 empty] | No |  |  |  | Adventitious carbon | Two-point correction of energy scale
Co | 2p3/2 | 780 | Co(OH)O | cobalt(III) hydroxide oxide | McIntyre N.S. Cook M.G. | Anal. Chem. 47, 2208 (1975) | [8 empty] | No |  |  | Au,Cu2p3-3p3=857.4 | Gold
Co | 2p3/2 | 778.3 | Co | cobalt | Andersson S.L.T., Howe R.F. | J. Phys. Chem. 93, 4913 (1989) | Good | 0.2 |  | Linear | Gaussian |  |  |  | No | Al |  | Au,Ag = 84.00,368.27, Ni2p3 =852.73 | Conductor | Reliable, with two-point correction of energy scale |  |  |  | 300 | Good | FRR mode
Co | 2p3/2 | 778.3 | CoSe2 | cobalt(IV) diselenide | Van Der Heide H., Hemmel R., Van Bruggen C.F., Haas C. | J. Solid State Chem. 33, 17 (1980) | [8 empty] | No |  |  | FL | Conductor
Co | 2p3/2 | 783 | CoF2 | cobalt(II) difluoride | Carver J.C., Schweitzer G.K., Carlson T.A. | J. Chem. Phys. 57, 973 (1972) | [8 empty] | No |  |  |  | Adventitious carbon | Two-point correction of energy scale
Co | 2p3/2 | 782.4 | CoF3 | cobalt(III) trifluoride | Carver J.C., Schweitzer G.K., Carlson T.A. | J. Chem. Phys. 57, 973 (1972) | [8 empty] | No |  |  |  | Adventitious carbon | Two-point correction of energy scale
Co | 2p3/2 | 779.1 | [Co(C5H5)2] | bis(cyclopentadienyl)cobalt | Barber M., Connor J.A., Derrick L.M.R., Hall M.B., Hillier I.H. | J. Chem. Soc., Faraday Trans. 2, 69, 560 (1973) | [8 empty] | No |  |  |  | C6H12=284.8 | Two-point correction of energy scale | co-condensed with a charge reference material
Co | 2p3/2 | 779.3 | Co3O4 | tricobalt tetraoxide | Haber J., Ungier, L. | J. Electron Spectrosc. Relat. Phenom. 12, 305 (1977) | [8 empty] | No |  |  | Au | Conductor |  | reacted film
Co | 2p3/2 | 780.1 | Co3O4 | tricobalt tetraoxide | Mc Intyre N.S., Johnston D.D., Coatsworth L.L., Davidson R.D., Brown J.R. | Surf. Interface Anal. 15, 265 (1990) | [8 empty] | No |  |  | Au,Cu | Conductor | Reliable, with one-point correction of energy scale | oxidizing atmosphere
Co | 2p3/2 | 779.6 | Co3O4 | tricobalt tetraoxide | Mc Intyre N.S., Johnston D.D., Coatsworth L.L., Davidson R.D., Brown J.R. | Surf. Interface Anal. 15, 265 (1990) | [8 empty] | No |  |  | Au,Cu | Conductor | Reliable, with one-point correction of energy scale | oxidizing atmosphere
Co | 2p3/2 | 780.2 | Co3O4 | tricobalt tetraoxide | Schenck C.V., Dillard J.G., Murray J.W. | J. Colloid Interface Sci. 95, 398 (1983) | [8 empty] | No |  |  |  | Adventitious carbon | Two-point correction of energy scale
Co | 2p3/2 | 782.1 | Co(OH)2 | cobalt(II) hydroxide | Tan B.J., Klabunde K.J., Sherwood P.M.A. | J. Am. Chem. Soc. 113, 855 (1991) | Adequate | 0.2 |  | other | mixed Gaussian/Lorentzian |  |  |  | No | Mg |  | Other, Co2p3 = 778.35 | Adventitious carbon | Reliable, with two-point correction of energy scale | solid sample mounted on tape |  |  | 300 | Adequate | The composition determined by XPS was CoO0.25Hx.
Co | 2p3/2 | 780.4 | ZnCo2O4 | zinc(II) dicobalt(III) tetraoxide | Oku M., Hirokawa K. | J. Electron Spectrosc. Relat. Phenom. 8, 475 (1976) | [8 empty] | No |  |  |  | Adventitious carbon | Two-point correction of energy scale
Co | 2p3/2 | 781.1 | Al2CoO4 | aluminum(III) cobaltate(V) | Okomoto Y., Imanaka T., Teranishi S. | J. Catal. 65, 448 (1980) | [8 empty] | No |  |  |  | Adventitious carbon | Two-point correction of energy scale
Co | 2p3/2 | 780.6 | Al2CoO4 | aluminum(III) cobaltate(V) | McIntyre N.S. Cook M.G. | Anal. Chem. 47, 2208 (1975) | [8 empty] | No |  |  | Au,Cu2p3-3p3=857.4 | Gold
Co | 2p3/2 | 780.8 | Al2CoO4 | aluminum(III) cobaltate(V) | Oku M., Hirokawa K. | J. Electron Spectrosc. Relat. Phenom. 8, 475 (1976) | [8 empty] | No |  |  |  | Adventitious carbon | Two-point correction of energy scale
Co | 2p3/2 | 781.8 | K3[Co(NO2)6] | tripotassium hexanitritocobaltate(III) | Nefedov V.I., Baranovskii I.B., Molodkin A.K., Omuralieva V.O. | Zh. Neorg. Khimii 18, 1295 (1973) | [8 empty] | No |  |  |  | Adventitious carbon | Two-point correction of energy scale
Co | 2p3/2 | 779.9 | Co2O3 | cobalt(III) trioxide | McIntyre N.S. Cook M.G. | Anal. Chem. 47, 2208 (1975) | [8 empty] | No |  |  | Au,Cu2p3-3p3=857.4 | Gold
Co | 2p3/2 | 779.9 | CoFe2O4 | cobalt(II) iron(III) oxide | McIntyre N.S. Cook M.G. | Anal. Chem. 47, 2208 (1975) | [8 empty] | No |  |  | Au,Cu2p3-3p3=857.4 | Gold
Co | 2p3/2 | 779.7 | CoFe2O4 | cobalt(II) iron(III) oxide | Oku M., Hirokawa K. | J. Electron Spectrosc. Relat. Phenom. 8, 475 (1976) | [8 empty] | No |  |  |  | Adventitious carbon | Two-point correction of energy scale
Co | 2p3/2 | 780 | CoMn2O4 | cobalt(II) dimanganese(III) tetraoxide | Oku M., Hirokawa K. | J. Electron Spectrosc. Relat. Phenom. 8, 475 (1976) | [8 empty] | No |  |  |  | Adventitious carbon | Two-point correction of energy scale
Co | 2p3/2 | 780 | CoO | cobalt(II) oxide | McIntyre N.S. Cook M.G. | Anal. Chem. 47, 2208 (1975) | [8 empty] | No |  |  | Au,Cu2p3-3p3=857.4 | Conductor |  | reacted film
Co | 2p3/2 | 780.2 | CoO | cobalt(II) oxide | Kim K.S. | Phys. Rev. B 11, 2177 (1975) | [8 empty] | No |  |  | Au | Conductor | Two-point correction of energy scale | reacted film
Co | 2p3/2 | 780.2 | CoO | cobalt(II) oxide | Mc Intyre N.S., Johnston D.D., Coatsworth L.L., Davidson R.D., Brown J.R. | Surf. Interface Anal. 15, 265 (1990) | [8 empty] | No |  |  | Au,Cu | Conductor | Reliable, with one-point correction of energy scale | oxidizing atmosphere
Co | 2p3/2 | 780.2 | CoO | cobalt(II) oxide | Wagner C.D., Riggs W.M., Davis L.E., Moulder J.F., Muilenberg G.E. | Handbook of X-Ray Photoelectron Spectroscopy, Perkin-Elmer Corporation, Physical Electronics Division, Eden Prairie, Minn. 55344 (1979) | [8 empty] | No |  |  | Au,Cu | Adventitious carbon | Reliable, with two-point correction of energy scale
Co | 2p3/2 | 780.4 | CoO | cobalt(II) oxide | Haber J., Ungier, L. | J. Electron Spectrosc. Relat. Phenom. 12, 305 (1977) | [8 empty] | No |  |  | Au | Conductor |  | reacted film
Co | 2p3/2 | 780.1 | Co3O4 | tricobalt tetraoxide | Oku M., Hirokawa K. | J. Electron Spectrosc. Relat. Phenom. 8, 475 (1976) | [8 empty] | No |  |  |  | Adventitious carbon | Two-point correction of energy scale
Co | 2p3/2 | 780.3 | Co3O4 | tricobalt tetraoxide | Nefedov V.I., Gati D., Dzhurinskii, B.F., Sergushin N.P., Salyn Y.V. | Zh. Neorg. Khimii 20, 2307 (1975) | [8 empty] | No |  |  |  | Adventitious carbon | Two-point correction of energy scale
Co | 2p3/2 | 779.5 | Co3O4 | tricobalt tetraoxide | Gajardo P., Pirotte D., Defosse C., Grange P., Delmon B. | J. Electron Spectrosc. Relat. Phenom. 17, 121 (1979) | [8 empty] | No |  |  |  | Gold | Two-point correction of energy scale
Co | 2p3/2 | 779.4 | Co3O4 | tricobalt tetraoxide | Okomoto Y., Imanaka T., Teranishi S. | J. Catal. 65, 448 (1980) | [8 empty] | No |  |  |  | Adventitious carbon | Two-point correction of energy scale
Co | 2p3/2 | 780.7 | Co3O4 | tricobalt tetraoxide | Chuang T.J., Brundle C.R., Rice D.W. | Surf. Sci. 59, 413 (1976) | [8 empty] | No |  |  | Au | Gold
Co | 2p3/2 | 779.6 | Co3O4 | tricobalt tetraoxide | Chuang T.J., Brundle C.R., Rice D.W. | Surf. Sci. 59, 413 (1976) | [8 empty] | No |  |  | Au | Gold
Co | 2p3/2 | 780.9 | CoMoO4 | cobalt(II) molybdate | Gajardo P., Pirotte D., Defosse C., Grange P., Delmon B. | J. Electron Spectrosc. Relat. Phenom. 17, 121 (1979) | [8 empty] | No |  |  |  | Gold | Two-point correction of energy scale
Co | 2p3/2 | 781.3 | CoMoO4 | cobalt(II) molybdate | Kasztelan S., Grimblot J., Bonnelle J.P., Payen E., Toulhoat H., Jacquin Y. | Appl. Catalysis 7, 91 (1983) | [8 empty] | No |  |  |  | Adventitious carbon
Co | 2p3/2 | 780.9 | CoMoO4 | cobalt(II) molybdate | Mc Intyre N.S., Johnston D.D., Coatsworth L.L., Davidson R.D., Brown J.R. | Surf. Interface Anal. 15, 265 (1990) | [8 empty] | No |  |  | Au,Cu | Conductor | Reliable, with one-point correction of energy scale | oxidizing atmosphere
Co | 2p3/2 | 781.2 | CoRh2O4 | cobalt(II) dirhodium(III) tetraoxide | Nefedov V.I., Firsov M.N., Shaplygin I.S. | J. Electron Spectrosc. Relat. Phenom. 26, 65 (1982) | [8 empty] | No |  |  |  | Adventitious carbon | Two-point correction of energy scale
Co | 2p3/2 | 780.2 | CoCr2O4 | cobalt(II) chromium(III) oxide | Oku M., Hirokawa K. | J. Electron Spectrosc. Relat. Phenom. 8, 475 (1976) | [8 empty] | No |  |  |  | Adventitious carbon | Two-point correction of energy scale
Co | 2p3/2 | 780.9 | CoO | cobalt(II) oxide | Nemoshalenko V.V., Didyk V.V., Krivitskii V.P., Senekevich A.I. | Zh. Neorg. Khimii 28, 2182 (1983) | [8 empty] | No |  |  |  | Adventitious carbon | Two-point correction of energy scale
Co | 2p3/2 | 780.4 | CoO | cobalt(II) oxide | Nefedov V.I., Firsov M.N., Shaplygin I.S. | J. Electron Spectrosc. Relat. Phenom. 26, 65 (1982) | [8 empty] | No |  |  |  | Adventitious carbon | Two-point correction of energy scale
Co | 2p3/2 | 781.2 | CoO | cobalt(II) oxide | Tan B.J., Klabunde K.J., Sherwood P.M.A. | J. Am. Chem. Soc. 113, 855 (1991) | Adequate | 0.2 |  | other | mixed Gaussian/Lorentzian |  |  |  | No | Mg |  | Other, Co2p3 = 778.35 | Adventitious carbon | Reliable, with two-point correction of energy scale | solid sample mounted on tape |  |  | 300 | Adequate | The composition determined by XPS was CoO0.53.
Co | 2p3/2 | 780.3 | CoO | cobalt(II) oxide | Schenck C.V., Dillard J.G., Murray J.W. | J. Colloid Interface Sci. 95, 398 (1983) | [8 empty] | No |  |  |  | Adventitious carbon | Two-point correction of energy scale
Co | 2p3/2 | 780.1 | CoO | cobalt(II) oxide | Stevens G.C., Edmonds T. | J. Less-Common Metals 54, 321 (1977) | [8 empty] | No |  |  |  | Adventitious carbon | Two-point correction of energy scale
Co | 2p3/2 | 780.9 | CoO | cobalt(II) oxide | Oku M., Hirokawa K. | J. Electron Spectrosc. Relat. Phenom. 8, 475 (1976) | [8 empty] | No |  |  |  | Adventitious carbon | Two-point correction of energy scale
Co | 2p3/2 | 780.5 | CoO | cobalt(II) oxide | Okomoto Y., Imanaka T., Teranishi S. | J. Catal. 65, 448 (1980) | [8 empty] | No |  |  |  | Adventitious carbon | Two-point correction of energy scale
Co | 2p3/2 | 780.4 | CoO | cobalt(II) oxide | Nefedov V.I., Gati D., Dzhurinskii, B.F., Sergushin N.P., Salyn Y.V. | Zh. Neorg. Khimii 20, 2307 (1975) | [8 empty] | No |  |  |  | Adventitious carbon | Two-point correction of energy scale
Co | 2p3/2 | 780.6 | CoO | cobalt(II) oxide | Chuang T.J., Brundle C.R., Rice D.W. | Surf. Sci. 59, 413 (1976) | [8 empty] | No |  |  | Au | Gold | Two-point correction of energy scale
Co | 2p3/2 | 778.4 | CoP | cobalt(III) phosphide | Nemoshalenko V.V., Didyk V.V., Krivitskii V.P., Senekevich A.I. | Zh. Neorg. Khimii 28, 2182 (1983) | [8 empty] | No |  |  |  | Adventitious carbon | Two-point correction of energy scale
Co | 2p3/2 | 778.2 | Co2P | cobalt phosphide | Nemoshalenko V.V., Didyk V.V., Krivitskii V.P., Senekevich A.I. | Zh. Neorg. Khimii 28, 2182 (1983) | [8 empty] | No |  |  |  | Adventitious carbon | Two-point correction of energy scale
Co | 2p3/2 | 778.2 | CoS2 | cobalt(IV) disulfide | Stevens G.C., Edmonds T. | J. Less-Common Metals 54, 321 (1977) | [8 empty] | No |  |  | Au | Conductor | Two-point correction of energy scale
Co | 2p3/2 | 778.1 | CoS2 | cobalt(IV) disulfide | Van Der Heide H., Hemmel R., Van Bruggen C.F., Haas C. | J. Solid State Chem. 33, 17 (1980) | [8 empty] | No |  |  | FL | Conductor
Co | 2p3/2 | 777.9 | Co | cobalt | Nemoshalenko V.V., Didyk V.V., Krivitskii V.P., Senekevich A.I. | Zh. Neorg. Khimii 28, 2182 (1983) | [8 empty] | No |  |  |  | Adventitious carbon | Two-point correction of energy scale
Co | 2p3/2 | 778.32 | Co | cobalt | Lebugle A., Axelsson U., Nyholm R., Martensson N. | Phys. Scripta 23, 825 (1981) | [8 empty] | No |  |  | Au,Zn2p3-3d=1011.8 | Gold | Calibration study | scraped
Co | 2p3/2 | 778.5 | Co | cobalt | Mandale A.B., Badrinarayanan S., Date S.K., Sinha A.P.B. | J. Electron Spectrosc. Relat. Phenom. 33, 61 (1984) | [8 empty] | No |  |  | Au | Conductor
Co | 2p3/2 | 778.1 | Co | cobalt | Wagner C.D., Riggs W.M., Davis L.E., Moulder J.F., Muilenberg G.E. | Handbook of X-Ray Photoelectron Spectroscopy, Perkin-Elmer Corporation, Physical Electronics Division, Eden Prairie, Minn. 55344 (1979) | [8 empty] | No |  |  | Au,Cu | Conductor | Reliable, with two-point correction of energy scale | sputtered
Co | 2p3/2 | 778.5 | Co | cobalt | Alstrup I., Chorkendorff I., Candia R., Clausen Bs., Topsoe H. | J. Catal. 77, 397 (1982) | [8 empty] | No |  |  | Au | Gold |  | sputtered
Co | 2p3/2 | 778.2 | Co | cobalt | Haber J., Ungier, L. | J. Electron Spectrosc. Relat. Phenom. 12, 305 (1977) | [8 empty] | No |  |  | Au | Conductor
Co | 2p3/2 | 777.8 | Co | cobalt | Mc Intyre N.S., Johnston D.D., Coatsworth L.L., Davidson R.D., Brown J.R. | Surf. Interface Anal. 15, 265 (1990) | [8 empty] | No |  |  | Au,Cu | Conductor | Reliable, with one-point correction of energy scale | sputtered
Co | 2p3/2 | 778 | Co | cobalt | McIntyre N.S. Cook M.G. | Anal. Chem. 47, 2208 (1975) | [8 empty] | No |  |  | Au,Cu2p3-3p3=857.4 | Conductor |  | sputtered
Co | 2p3/2 | 777.9 | Co20Sn80 | cobalt tin alloy(20-80) | Thomas J.H., Sharma S.P. | J. Vac. Sci. Technol. 15, 1707 (1978) | [8 empty] | No |  |  | Au | Conductor |  | sputtered
Co | 2p3/2 | 780.8 | Cs2CoBr4 | cesium tetrabromocobaltate(II) | Nefedov V.I., Baranovskii I.B., Molodkin A.K., Omuralieva V.O. | Zh. Neorg. Khimii 18, 1295 (1973) | [8 empty] | No |  |  |  | Adventitious carbon | Two-point correction of energy scale
Co | 2p3/2 | 780.5 | Cs2CoI4 | cesium tetraiodocobaltate(II) | Nefedov V.I., Baranovskii I.B., Molodkin A.K., Omuralieva V.O. | Zh. Neorg. Khimii 18, 1295 (1973) | [8 empty] | No |  |  |  | Adventitious carbon | Two-point correction of energy scale
Co | 2p3/2 | 778.7 | CoSe | cobalt(II) selenide | Mandale A.B., Badrinarayanan S., Date S.K., Sinha A.P.B. | J. Electron Spectrosc. Relat. Phenom. 33, 61 (1984) | [8 empty] | No |  |  | Au | Conductor |  | heated
Co | 2p3/2 | 781.4 | K[Co(NHC(O)NHC(O)NHCH)2] | potassium (1,2-dibiuretethylene)cobaltate | Brown D.G., Weser U. | Z. Naturforsch. B 34, 1468 (1979) | [8 empty] | No |  |  |  | Adventitious carbon | Two-point correction of energy scale
Co | 2p3/2 | 782.9 | CoCl2.6H2O | cobalt(II) dichloride hexahydrate | Brown D.G., Weser U. | Z. Naturforsch. B 34, 1468 (1979) | [8 empty] | No |  |  |  | Adventitious carbon | Two-point correction of energy scale
Co | 2p3/2 | 781.9 | [Co(NH3)5Cl]Cl | pentammine(chloro)colbalt(III) dichloride | Yatsimirskii K.B., Nemoshalenko V.V., Aleshin V.G., Bratushko Y.I., Moiseenko E.P. | Chem. Phys. Lett. 52, 481 (1977) | [8 empty] | No |  |  |  | Internal hydrocarbon | Two-point correction of energy scale
Co | 2p3/2 | 781.1 | Co(NH3)6Cl3 | hexaamminecobalt trichloride | Carver J.C., Schweitzer G.K., Carlson T.A. | J. Chem. Phys. 57, 973 (1972) | [8 empty] | No |  |  |  | Adventitious carbon | Two-point correction of energy scale
Co | 2p3/2 | 782.2 | Co(NH3)6Cl3 | hexaamminecobalt trichloride | Brown D.G., Weser U. | Z. Naturforsch. B 34, 1468 (1979) | [8 empty] | No |  |  |  | Adventitious carbon | Two-point correction of energy scale
Co | 2p3/2 | 781.8 | Co(NH3)6Cl3 | hexaamminecobalt trichloride | Nefedov V.I., Baranovskii I.B., Molodkin A.K., Omuralieva V.O. | Zh. Neorg. Khimii 18, 1295 (1973) | [8 empty] | No |  |  |  | Adventitious carbon | Two-point correction of energy scale
Co | 2p3/2 | 780.1 | [Co(CH3SCH2CH2CH(NH2)COOH)2] | bis(L-methioninato)cobalt | Best S.A., Brant P., Feltham R.D., Rauchfuss T.B., Roundhill D.M., Walton R.A. | Inorg. Chem. 16, 1977 (1977) | [8 empty] | No |  |  | Au | Internal hydrocarbon | Two-point correction of energy scale
Co | 2p3/2 | 779.8 | [Co(NH3)2(CH3C(NOH)C(NO)CH3)2]HCl | diamminebis(2,3-butanedione dioximato)cobalt hydrogen chloride | Burger K., Fluck E., Varhelyi C., Binder H., Speyer I. | Z. Anorg. Allg. Chem. 408, 304 (1974) | [8 empty] | No |  |  |  | Internal hydrocarbon
Co | 2p3/2 | 780.2 | Cs[Co(B9C2H11)2] | cesium bis((7,8,9,10,11-eta)unadecahydro-7,8-dicarbaundecaborato)cobaltate | Mazalov L.N., Volkov B.B., Dvurechensky S.Y., Nasonova L.I. | Zh. Neorg. Khimii 23, 1860 (1978) | [8 empty] | No |  |  |  | Internal hydrocarbon | Two-point correction of energy scale
Co | 2p3/2 | 779.4 | [N(CH3)4]2[CoSe(CN)4] | bis(tetramethylammonium) tetrakis(selenocyanato-N)cobaltate | Escard J., Mavel G., Guerchais J.E., Kergoat R. | Inorg. Chem. 13, 695 (1974) | [8 empty] | No |  |  |  | Internal hydrocarbon | Two-point correction of energy scale
Co | 2p3/2 | 781.6 | [Co(NH3)4ONH2CoO(NH3)4]Br4.H2O | amidobis(tetraammineoxocobalt)tetrabromide hydrate | Yamomato Y., Mori M., Konno H. | Bull. Chem. Soc. Jpn. 54, 1995 (1981) | [8 empty] | No |  |  | Au,Cu2p3=932.7 | Adventitious carbon
Co | 2p3/2 | 782 | Co(OH)2 | cobalt(II) hydroxide | Mattogno G., Ferragina C., Massucci M.A., Patrono P., La Ginestra A. | J. Electron Spectrosc. Relat. Phemon. 46, 285 (1988) | [8 empty] | No |  |  | Au | Adventitious carbon | Two-point correction of energy scale | thin film
Co | 2p3/2 | 781.3 | Co(OH)2 | cobalt(II) hydroxide | Schenck C.V., Dillard J.G., Murray J.W. | J. Colloid Interface Sci. 95, 398 (1983) | [8 empty] | No |  |  |  | Adventitious carbon | Two-point correction of energy scale
Co | 2p3/2 | 781 | Co(OH)2 | cobalt(II) hydroxide | McIntyre N.S. Cook M.G. | Anal. Chem. 47, 2208 (1975) | [8 empty] | No |  |  | Au,Cu2p3-3p3=857.4 | Gold
Co | 2p3/2 | 780 | [Co4(CO)9(P(OCH3)3(PC6H5)2)] | di-mu-carbonylheptacarbonylbis(mu-4-(phenylphosphinidene))(trimethoxyphosphine)tetracobalt | Kouba J.K., Pierce J.L., Walton R.A. | J. Organometal. Chem. 202, C105 (1980) | [8 empty] | No |  |  |  | Internal hydrocarbon | Two-point correction of energy scale
Co | 2p3/2 | 779.8 | [CoCl(NH3)(CH3C(NOH)C(NO)CH3)2] | amminebis(2,3-butanedione dioximato-N,N')chlorocobalt | Burger K., Fluck E., Varhelyi C., Binder H., Speyer I. | Z. Anorg. Allg. Chem. 408, 304 (1974) | [8 empty] | No |  |  |  | Internal hydrocarbon
Co | 2p3/2 | 781.7 | [Co(CH3C(O)CHC(O)CH3)3] | tris(2,4-pentanedionato-O,O')cobalt | Sivastava S., Badrinarayanan S., Mukhedkar A.J. | Polyhedron 4, 409 (1985) | [8 empty] | No |  |  | Au4f7=83.8;Ag3d5=368.2 | Ag | One-point correction of energy scale
Co | 2p3/2 | 779.7 | [Co((C5H11)2NC(S)S)3] | tris(dipentylcarbamodithioato-S,S')cobalt | Zhumadilov E.K., Markova E.I., Nefedov V.I. | Koord. Khim. 4, 997 (1978) | [8 empty] | No |  |  |  | Internal hydrocarbon | Two-point correction of energy scale
Co | 2p3/2 | 781.8 | [Co(S2P(OC4H9)2)3] | tris(O,O-dibutoxy-dithio-S,S'-phosphate)cobalt | Zhumadilov E.K., Markova E.I., Nefedov V.I. | Koord. Khim. 4, 997 (1978) | [8 empty] | No |  |  |  | Internal hydrocarbon | Two-point correction of energy scale
Co | 2p3/2 | 780.3 | [Co(NO)(C6H5C(O)CHC(S)C6H5)2] | bis(1,3-diphenyl-3-thioxo-1-propanonato-O,S)nitrosylcobalt | Thomas V.P., Beyer L., Hennig K., Hoyer E., Nefedov V.I., Zumadilov E.K. | Z. Anorg. Allg. Chem. 437, 299 (1977) | [8 empty] | No |  |  |  | Internal hydrocarbon | Two-point correction of energy scale
Co | 2p3/2 | 780.4 | [Co(SC(SCH3)CHC(C6H5)O)3] | tris(methyl(eta-oxobenzenepropane(dithioato-O,S')))cobalt | Beyer L., Kirmse R., Stach J., Szargan R., Hoyer E. | Z. Anorg. Allg. Chem. 476, 7 (1981) | [8 empty] | No |  |  |  | Internal hydrocarbon | Two-point correction of energy scale
Co | 2p3/2 | 781.9 | [Co(H2NC(O)NHC(O)NH2)2]Cl2 | bis(imidodicarboniadiamide-O,O')cobalt dichloride | Yoshida T., Yamasaki K., Sawada S. | Bull. Chem. Soc. Jpn. 51, 1561 (1978) | [8 empty] | No |  |  |  | Adventitious carbon | Two-point correction of energy scale
Co | 2p3/2 | 779.4 | [CoBr2(C6H4(As(CH3)2)2)2] | dibromobis(1,2-phenylenebis(dimethylarsine)-As,As)cobalt | Brant P., Feltham R.D. | Inorg. Chem. 19, 2673 (1980) | [8 empty] | No |  |  |  | Internal hydrocarbon | Two-point correction of energy scale
Co | 2p3/2 | 780.8 | [CoCl2(C6H4(As(CH3)2)2)]ClO4 | trans-dichloro(1,2-phenylenebis(dimethylarsine)-As,As)cobalt perchlorate | Brant P., Feltham R.D. | Inorg. Chem. 19, 2673 (1980) | [8 empty] | No |  |  |  | Internal hydrocarbon | Two-point correction of energy scale
Co | 2p3/2 | 780.9 | [CoCl2(H2NC(S)NH2)2] | dichlorobis(thiourea-S)cobalt | Nefedov V.I., Baranovskii I.B., Molodkin A.K., Omuralieva V.O. | Zh. Neorg. Khimii 18, 1295 (1973) | [8 empty] | No |  |  |  | Adventitious carbon | Two-point correction of energy scale
Co | 2p3/2 | 780.1 | [CoH2(C6H4(As(CH3)2)2)]ClO4 | dihydridobis(1,2-phenylenebis(dimethylarsine)-As,As)cobalt perchlorate | Brant P., Feltham R.D. | Inorg. Chem. 19, 2673 (1980) | [8 empty] | No |  |  |  | Internal hydrocarbon | Two-point correction of energy scale
Co | 2p3/2 | 779.55 | [CoHBr2(CH3C(NOH)C(NO)CH3)2] | dibromobis((2,3-butanedione dioximato)-N,N')hydridocobalt | Burger K., Fluck E., Varhelyi C., Binder H., Speyer I. | Z. Anorg. Allg. Chem. 408, 304 (1974) | [8 empty] | No |  |  |  | Internal hydrocarbon
Co | 2p3/2 | 780.5 | [CoHCl(CN)(CH3C(NOH)C(NO)CH3)2] | bis((2,3-butanedione dioximato)-N,N')chlorocyanohydridocobalt | Burger K., Fluck E., Varhelyi C., Binder H., Speyer I. | Z. Anorg. Allg. Chem. 408, 304 (1974) | [8 empty] | No |  |  |  | Internal hydrocarbon
Co | 2p3/2 | 779.8 | [CoHI(CN)(CH3C(NOH)C(NO)CH3)2] | bis((2,3-butanedione dioximato)-N,N')cyanohydridoiodocobalt | Burger K., Fluck E., Varhelyi C., Binder H., Speyer I. | Z. Anorg. Allg. Chem. 408, 304 (1974) | [8 empty] | No |  |  |  | Internal hydrocarbon
Co | 2p3/2 | 780 | [CoHCl2(CH3C(NOH)C(NO)CH3)2] | bis((2,3-butanedione dioximato)-N,N')dichlorohydridocobalt | Burger K., Fluck E., Varhelyi C., Binder H., Speyer I. | Z. Anorg. Allg. Chem. 408, 304 (1974) | [8 empty] | No |  |  |  | Internal hydrocarbon
Co | 2p3/2 | 779.3 | [CoHI2(CH3C(NOH)C(NO)CH3)2] | bis((2,3-butanedione dioximato)-N,N')hydrido(diiodo)cobalt | Burger K., Fluck E., Varhelyi C., Binder H., Speyer I. | Z. Anorg. Allg. Chem. 408, 304 (1974) | [8 empty] | No |  |  |  | Internal hydrocarbon
Co | 2p3/2 | 779.3 | [CoHCl(NO2)(CH3C(NOH)C(NO)CH3)2] | bis((2,3-butanedione dioximato)-N,N')chlorohydrido(nitrito-N)cobalt | Burger K., Fluck E., Varhelyi C., Binder H., Speyer I. | Z. Anorg. Allg. Chem. 408, 304 (1974) | [8 empty] | No |  |  |  | Internal hydrocarbon
Co | 2p3/2 | 779.3 | [CoHI(NO2)(CH3C(NOH)C(NO)CH3)2] | bis((2,3-butanedione dioximato)-N,N')hydrido(iodo)(nitrito-N)cobalt | Burger K., Fluck E., Varhelyi C., Binder H., Speyer I. | Z. Anorg. Allg. Chem. 408, 304 (1974) | [8 empty] | No |  |  |  | Internal hydrocarbon
Co | 2p3/2 | 779.4 | [CoI(NH3)(CH3C(NOH)C(NO)CH3)2] | amminebis(2,3-butanedione dioximato-N,N')iodocobalt | Burger K., Fluck E., Varhelyi C., Binder H., Speyer I. | Z. Anorg. Allg. Chem. 408, 304 (1974) | [8 empty] | No |  |  |  | Internal hydrocarbon
Co | 2p3/2 | 780.9 | K3[Co(C2O4)3] | tripotassium tris(oxalato)cobaltate | Carver J.C., Schweitzer G.K., Carlson T.A. | J. Chem. Phys. 57, 973 (1972) | [8 empty] | No |  |  |  | Adventitious carbon | Two-point correction of energy scale
Co | 2p3/2 | 782.1 | K3[Co(CN)6] | tripotassium hexacyanocobaltate(III) | Vannerberg N.G. | Chem. Scr. 9, 122 (1976) | [8 empty] | No |  |  |  | Gold | Two-point correction of energy scale
Co | 2p3/2 | 781.2 | K3[Co(CN)6] | tripotassium hexacyanocobaltate(III) | Oku M., Hirokawa K. | J. Electron Spectrosc. Relat. Phenom. 8, 475 (1976) | [8 empty] | No |  |  |  | Adventitious carbon | Two-point correction of energy scale
Co | 2p3/2 | 782 | K3[Co(CN)6] | tripotassium hexacyanocobaltate(III) | Inoue H., Fluck E. | Z. Naturforsch. B 39, 185 (1984) | [8 empty] | No |  |  | Au4f7=84.00 | Gold | Two-point correction of energy scale
Co | 2p3/2 | 780.4 | K3[Co(SCH2CH(NH2)COO)3] | tripotassium tris(L-cysteinato-N,O)cobaltate | Srinivasan V., Stieffel E.I., Elsberry A., Walton R.A. | J. Am. Chem. Soc. 101, 2612 (1979) | [8 empty] | No |  |  |  | Internal hydrocarbon | Two-point correction of energy scale
Co | 2p3/2 | 781.6 | K[Co(HNC(O)NHC(O)NH)2] | potassium bis(biuret)cobaltate | Brown D.G., Weser U. | Z. Naturforsch. B 34, 1468 (1979) | [8 empty] | No |  |  |  | Adventitious carbon | Two-point correction of energy scale
Co | 2p3/2 | 780.3 | [Co(NO)(NCC(S)C(S)CN)(CH2CH2)(P(C6H5)2)2] | (2,3-dimercapto-1,4-dinitrilato-2-butene-S,S")ethanediylbis((diphenylphosphine)-P,P')nitrosylcobalt | Thomas P. | Z. Anorg. Allg. Chem. 477, 144 (1981) | [8 empty] | No |  |  |  | Internal hydrocarbon | Reliable, with two-point correction of energy scale
Co | 2p3/2 | 780.3 | [Co(NO)(NCC(S)C(S)CN)(P(C6H5)3)2] | (2,3-dimercapto-1,4-dinitrilato-2-butene-S,S')nitrosylbis(triphenylphosphine)cobalt | Thomas P. | Z. Anorg. Allg. Chem. 477, 144 (1981) | [8 empty] | No |  |  |  | Internal hydrocarbon | Two-point correction of energy scale
Co | 2p3/2 | 782 | Ti[Co(CN)6] | titanium hexacyanocobaltate | Inoue H., Fluck E. | Z. Naturforsch. B 39, 185 (1984) | [8 empty] | No |  |  | Au4f7=84.00 | Gold | Two-point correction of energy scale
Co | 2p3/2 | 778 | CoB | cobalt boride | Mavel G., Escard J., Costa P., Castaing J. | Surf. Sci. 35, 109 (1973) | [8 empty] | No |  |  |  | Adventitious carbon | Two-point correction of energy scale
Co | 2p3/2 | 778.4 | Co2B | cobalt diboride | Mavel G., Escard J., Costa P., Castaing J. | Surf. Sci. 35, 109 (1973) | [8 empty] | No |  |  |  | Adventitious carbon | Two-point correction of energy scale
Co | 2p3/2 | 780.7 | [Co(CO)3(NO)] | tricarbonylnitrosylcobalt | Barber M., Connor J.A., Guest M.F., Hall M.B., Hillier I.N., Meredith W.N.E. | Discuss. Faraday Soc. 54, 220 (1972) | [8 empty] | No |  |  | Au | Co-condensed hydrocarbon | Two-point correction of energy scale | vapor deposited
Co | 2p3/2 | 781 | Cs2CoCl4 | cesium tetrachlorocobaltate(II) | Nefedov V.I., Baranovskii I.B., Molodkin A.K., Omuralieva V.O. | Zh. Neorg. Khimii 18, 1295 (1973) | [8 empty] | No |  |  |  | Adventitious carbon | Two-point correction of energy scale
Co | 2p3/2 | 778.3 | Co | cobalt | Powell C.J. | J. Electron Spectrosc. Relat. Phenom. 185, 1 (2012) | Good | 0.06 | [17 empty] | Recommended binding energy based on an analysis of at least two independent measurements in four Handbooks. Where necessary, the binding-energy scale was recalibrated using reference values from the U.K. National Physical Laboratory.
Co | 2p3/2 | 779.3 | Co(S2CN(CH2)4)3 | tris(tetramethylenedithiocarbamate) cobalt | Engelhardt L.M., Healy P.C., Shepherd R.M., Skelton B.W., White A.H. | Inorg. Chem. 27, 2371 (1988) | Adequate |  |  |  | other type of curve fit |  |  |  | No | Al |  | Cu2p3 = 932.67 | Adventitious carbon | Reliable (reported energy within 300 eV of a reference energy) | crystal |  | X-ray Diffraction | 300 | Good | Crystalline needles.
Co | 2p3/2 | 779.2 | [CuI]3[Co(S2(CN(CH2)4)3)] | copper(I) iodide:tris(tetramethylenedithiocarbamate) cobalt adduct (3:1) | Engelhardt L.M., Healy P.C., Shepherd R.M., Skelton B.W., White A.H. | Inorg. Chem. 27, 2371 (1988) | Adequate |  |  |  | other type of curve fit |  |  |  | No | Al |  | Cu2p3 = 932.67 | Adventitious carbon | Reliable (reported energy within 300 eV of a reference energy) | crystal |  | X-ray Diffraction | 300 | Good | Cubic structure, space group I4-3d. Crystalline needles.
Co | 2p3/2 | 780 | Co2O3 | dicobalt(III) trioxide | Andersson S.L.T., Howe R.F. | J. Phys. Chem. 93, 4913 (1989) | Good | 0.2 |  | Linear | Gaussian |  |  |  | No | Al |  | Au,Ag = 84.00,368.27, Ni2p3 =852.73 | Gold | Reliable, with two-point correction of energy scale |  |  |  | 300 | Good | FRR mode
Co | 2p3/2 | 780.7 | Co3O4 | cobalt(II) dicobalt(III) tetraoxide | Tan B.J., Klabunde K.J., Sherwood P.M.A. | J. Am. Chem. Soc. 113, 855 (1991) | Adequate | 0.2 |  | other | mixed Gaussian/Lorentzian |  |  |  | No | Mg |  | Other, Co2p3 = 778.35 | Adventitious carbon | Reliable, with two-point correction of energy scale | solid sample mounted on tape |  |  | 300 | Adequate | The composition determined by XPS was CoO0.60.
Co | 2p3/2 | 778.47 | CoNi | cobalt nickel | Turner N.H., Single A.M. | Surf. Interface Anal. 15, 215 (1990) | [8 empty] | No |  |  |  | Conductor |  | sputtered
Co | 2p3/2 | 778.95 | CoNi | cobalt nickel | Turner N.H., Single A.M. | Surf. Interface Anal. 15, 215 (1990) | [8 empty] | No |  |  |  | Conductor |  | sputtered
Co | 2p3/2 | 778.57 | CoNi | cobalt nickel | Turner N.H., Single A.M. | Surf. Interface Anal. 15, 215 (1990) | [8 empty] | No |  |  |  | Conductor |  | sputtered
Co | 2p3/2 | 781.6 | [Co(C12H8N2)3]Cl2 | tris(1,10-phenathroline)cobalt dichloride | Mattogno G., Ferragina C., Massucci M.A., Patrono P., La Ginestra A. | J. Electron Spectrosc. Relat. Phemon. 46, 285 (1988) | [8 empty] | No |  |  | Au | Adventitious carbon | Two-point correction of energy scale | thin film
Co | 2p3/2 | 778.9 | CoMo2S4 | cobalt(II) tetrathiomolybdate(III) | Alstrup I., Chorkendorff I., Candia R., Clausen Bs., Topsoe H. | J. Catal. 77, 397 (1982) | [8 empty] | No |  |  | Au | Gold
Co | 2p3/2 | 778.5 | Co9S8 | nonacobalt octasulfide | Alstrup I., Chorkendorff I., Candia R., Clausen Bs., Topsoe H. | J. Catal. 77, 397 (1982) | [8 empty] | No |  |  | Au | Gold
Co | 2p3/2 | 780 | [N(C4H9)4]2[Co(NCC(S)C(S)CN)2] | bis(tetrabutylammonium) bis(2,3-dimercapto-2-butenedinitrilato)cobaltate(II) | Lalitha S., Manoharan P.T. | J. Electron Spectrosc. Relat. Phemon. 49, 61 (1989) | [8 empty] | No | [5 empty] | powder (when a special point is made in the article)
Co | 2p3/2 | 780.2 | [N(C4H9)4]2[Co(NCC(S)C(S)CN)2] | (tetrabutylammonium) bis(2,3-dimercapto-2-butenedinitrilato-S,S')cobaltate(III) | Lalitha S., Manoharan P.T. | J. Electron Spectrosc. Relat. Phemon. 49, 61 (1989) | [8 empty] | No | [5 empty] | powder (when a special point is made in the article)
Co | 2p3/2 | 780.3 | [CoCl2(CH3C(NOH)C(CH3)NCH2CH2NC(CH3)C(NOH)CH3)] | dichloro((3,3'-(1,2-ethanediyldinitrilo)bis(2-butanone) dioximato))cobalt | Dash K.C., Folkesson B., Larsson R., Mohapatra M. | J. Electron Spectrosc. Relat. Phemon. 49, 343 (1989) | [8 empty] | No |  |  |  | Internal hydrocarbon | Two-point correction of energy scale
Co | 2p3/2 | 780.2 | [CoBr2(CH3C(NOH)C(CH3)NCH2CH2NC(CH3)C(NOH)CH3)] | dibromo((3,3'-(1,2-ethanediyldinitrilo)bis(2-butanone) dioximato))cobalt | Dash K.C., Folkesson B., Larsson R., Mohapatra M. | J. Electron Spectrosc. Relat. Phemon. 49, 343 (1989) | [8 empty] | No |  |  |  | Internal hydrocarbon | Two-point correction of energy scale
Co | 2p3/2 | 779.8 | [CoI2(CH3C(NOH)C(CH3)NCH2CH2NC(CH3)C(NOH)CH3)] | diiodo((3,3'-(1,2-ethanediyldinitrilo)bis(2-butanone) dioximato))cobalt | Dash K.C., Folkesson B., Larsson R., Mohapatra M. | J. Electron Spectrosc. Relat. Phemon. 49, 343 (1989) | [8 empty] | No |  |  |  | Internal hydrocarbon | Two-point correction of energy scale
Co | 2p3/2 | 779.9 | [Co2Cl2(CH3C(NOH)C(CH3)NCH2CH2NHCH2CH2NHCH2CH2NC(CH3)C(NOH)CH3)]Cl2 | di-mu-chlorodichloro(mu-(3,14-dimethyl-4,7,10,13-tetrahexadeca-3,13-diene-2,15-dione)dioximine-N2,N4,N7,N10,N13,N15)dicobalt | Dash K.C., Folkesson B., Larsson R., Mohapatra M. | J. Electron Spectrosc. Relat. Phemon. 49, 343 (1989) | [8 empty] | No |  |  |  | Internal hydrocarbon | Two-point correction of energy scale
Co | 2p3/2 | 780.3 | [Co(CH3C(NOH)C(CH3)NCH2CH2NHCH2CH2NHCH2CH2NC(CH3)C(NO)CH3)]Br2 | (3,3'-(1,2-ethanediylbis(imino-2,1-ethanediylnitrilo))bis(2-butanone) dioximato)cobalt dibromide | Dash K.C., Folkesson B., Larsson R., Mohapatra M. | J. Electron Spectrosc. Relat. Phemon. 49, 343 (1989) | [8 empty] | No |  |  |  | Internal hydrocarbon | Two-point correction of energy scale
Co | 2p3/2 | 780.1 | [Co(CH3C(NOH)C(CH3)NCH2CH2NHCH2CH2NHCH2CH2NC(CH3)C(NO)CH3)]I2 | (3,3'-(1,2-ethanediylbis(imino-2,1-ethanediylnitrilo))bis(2-butanone) dioximato)cobalt diiodide | Dash K.C., Folkesson B., Larsson R., Mohapatra M. | J. Electron Spectrosc. Relat. Phemon. 49, 343 (1989) | [8 empty] | No |  |  |  | Internal hydrocarbon | Two-point correction of energy scale
Co | 2p3/2 | 780.8 | [Co(CH3C(NOH)C(CH3)NCH2CH2NHCH2CH2NHCH2CH2NC(CH3)C(NO)CH3)](NO3)2 | (3,3'-(1,2-ethanediylbis(imino-2,1-ethanediylnitrilo))bis(2-butanone) dioximato)cobalt dinitrate | Dash K.C., Folkesson B., Larsson R., Mohapatra M. | J. Electron Spectrosc. Relat. Phemon. 49, 343 (1989) | [8 empty] | No |  |  |  | Internal hydrocarbon | Two-point correction of energy scale
Co | 2p3/2 | 780.7 | [Co(CH3C(NOH)C(CH3)NCH2CH2NHCH2CH2NHCH2CH2NC(CH3)C(NO)CH3)](NO3)2 | (3,3'-(1,2-ethanediylbis(imino-2,1-ethanediylnitrilo))bis(2-butanone) dioximato)cobalt dinitrate | Dash K.C., Folkesson B., Larsson R., Mohapatra M. | J. Electron Spectrosc. Relat. Phemon. 49, 343 (1989) | [8 empty] | No |  |  |  | (NO3)N1s=406.4
Co | 2p3/2 | 781 | [Co(CH3C(NOH)C(CH3)NCH2CH2NHCH2CH2NHCH2CH2NC(CH3)C(NO)CH3)](ClO4)2 | (3,3'-(1,2-ethanediylbis(imino-2,1-ethanediylnitrilo))bis(2-butanone) dioximato)cobalt diperchlorate | Dash K.C., Folkesson B., Larsson R., Mohapatra M. | J. Electron Spectrosc. Relat. Phemon. 49, 343 (1989) | [8 empty] | No |  |  |  | (ClO4)Cl2p3=207.8
Co | 2p3/2 | 780.2 | [Co(CH3C(NOH)C(CH3)NCH2CH2NHCH2CH2NHCH2CH2NC(CH3)C(NO)CH3)](ClO4)2 | (3,3'-(1,2-ethanediylbis(imino-2,1-ethanediylnitrilo))bis(2-butanone) dioximato)cobalt diperchlorate | Dash K.C., Folkesson B., Larsson R., Mohapatra M. | J. Electron Spectrosc. Relat. Phemon. 49, 343 (1989) | [8 empty] | No |  |  |  | Internal hydrocarbon | Two-point correction of energy scale
Co | 2p3/2 | 780.7 | [Co(NCS)2(CH3C(NOH)C(CH3)NCH2CH2NHCH2CH2NHCH2CH2NC(CH3)C(NOH)CH3)](NCS)2 | (3,3'-(1,2-ethanediylbis(imino-2,1-ethanediylnitrilo))bis(2-butanone) dioximato)bis(thiocyanato-N)dicobalt dithiocyanate | Dash K.C., Folkesson B., Larsson R., Mohapatra M. | J. Electron Spectrosc. Relat. Phemon. 49, 343 (1989) | [8 empty] | No |  |  |  | Internal hydrocarbon | Two-point correction of energy scale
Co | 2p3/2 | 781.2 | Co((C6H5)3PO)2(NO3)2 | bis(triphenylphosphine oxide)cobalt(II) dinitrate | Strydom C.A., Strydom H.J. | Inorg. Chim. Acta 159, 191 (1989) | Adequate |  |  |  | data |  |  |  | No | Mg |  | Au4f7= 84.00, Co2p3 =778.35 | Adventitious carbon | Reliable (reported energy within 300 eV of a reference energy) | powder (when a special point is made in the article) |  |  | 77 | Adequate
Co | 2p3/2 | 778.9 | CoPt3 | cobalt platinum alloy (25-75) | Bardi U., Beard B.C., Ross P.N. | J. Catal. 124, 22 (1990) | Adequate |  |  |  | data |  |  |  | No |  |  | Other, Co2p3= 778.35 | Conductor | Reliable, with one-point correction of energy scale | crystal, heated and cooled | XRF | Low-energy Electron Diffraction | 300 | Adequate | Co25Pt75(111). The sample was prepared by arc melting the pure elements in inert atmosphere in the proportion of 1Co:3Pt. Single crystal samples were obtained by repeated zone refining under vacuum. Some loss of Co occured during the zone refining. The al
Co | 2p3/2 | 781 | Co(NO3)2 | cobalt(II) nitrate | Strydom C.A., Strydom H.J. | Inorg. Chim. Acta 159, 191 (1989) | Adequate |  |  |  | data |  |  |  | No | Mg |  | Au4f7= 84.00, Co2p3 =778.35 | Adventitious carbon | Reliable (reported energy within 300 eV of a reference energy) | cooled, powder (when a special point is made in the article) |  |  | 77 | Adequate
Co | 2p3/2 | 781.3 | Co2O3 | dicobalt trioxide | Tan B.J., Klabunde K.J., Sherwood P.M.A. | J. Am. Chem. Soc. 113, 855 (1991) | Adequate | 0.2 |  | other | mixed Gaussian/Lorentzian |  |  |  | No | Mg |  | Other, Co2p3 = 778.35 | Adventitious carbon | Reliable, with two-point correction of energy scale | solid sample mounted on tape |  |  | 300 | Adequate | The composition determined by XPS was CoO0.42.
Co | 2p3/2,sat | 787.6 | Co2O3 | dicobalt trioxide | Tan B.J., Klabunde K.J., Sherwood P.M.A. | J. Am. Chem. Soc. 113, 855 (1991) | Adequate | 0.2 |  | other | mixed Gaussian/Lorentzian |  |  |  | No | Mg |  | Other, Co2p3 = 778.35 | Adventitious carbon | Reliable, with two-point correction of energy scale | solid sample mounted on tape |  |  | 300 | Adequate | The composition determined by XPS was CoO0.42.
Co | 2p3/2,sat | 786.85 | Co(NO3)2 | cobalt(II) nitrate | Strydom C.A., Strydom H.J. | Inorg. Chim. Acta 159, 191 (1989) | Adequate |  |  |  | data |  |  |  | No | Mg |  | Au4f7= 84.00, Co2p3 =778.35 | Adventitious carbon | Reliable (reported energy within 300 eV of a reference energy) | cooled, powder (when a special point is made in the article) |  |  | 77 | Adequate
Co | 2p3/2,sat | 787.35 | Co((C6H5)3PO)2(NO3)2 | bis(triphenylphosphine oxide)cobalt(II) dinitrate | Strydom C.A., Strydom H.J. | Inorg. Chim. Acta 159, 191 (1989) | Adequate |  |  |  | data |  |  |  | No | Mg |  | Au4f7= 84.00, Co2p3 =778.35 | Adventitious carbon | Reliable (reported energy within 300 eV of a reference energy) | powder (when a special point is made in the article) |  |  | 77 | Adequate
Co | 2p3/2,sat | 788.2 | Co3O4 | cobalt(II) dicobalt(III) tetraoxide | Tan B.J., Klabunde K.J., Sherwood P.M.A. | J. Am. Chem. Soc. 113, 855 (1991) | Adequate | 0.2 |  | other | mixed Gaussian/Lorentzian |  |  |  | No | Mg |  | Other, Co2p3 = 778.35 | Adventitious carbon | Reliable, with two-point correction of energy scale | solid sample mounted on tape |  |  | 300 | Adequate | The composition determined by XPS was CoO0.60.
Co | 2p3/2,sat | 789.1 | CoO | cobalt(II) oxide | Tan B.J., Klabunde K.J., Sherwood P.M.A. | J. Am. Chem. Soc. 113, 855 (1991) | Adequate | 0.2 |  | other | mixed Gaussian/Lorentzian |  |  |  | No | Mg |  | Other, Co2p3 = 778.35 | Adventitious carbon | Reliable, with two-point correction of energy scale | solid sample mounted on tape |  |  | 300 | Adequate | The composition determined by XPS was CoO0.53.
Co | 2p3/2,sat | 787.5 | Co(OH)2 | cobalt(II) hydroxide | Tan B.J., Klabunde K.J., Sherwood P.M.A. | J. Am. Chem. Soc. 113, 855 (1991) | Adequate | 0.2 |  | other | mixed Gaussian/Lorentzian |  |  |  | No | Mg |  | Other, Co2p3 = 778.35 | Adventitious carbon | Reliable, with two-point correction of energy scale | solid sample mounted on tape |  |  | 300 | Adequate | The composition determined by XPS was CoO0.25Hx.
Co | 2s | 925.1 | Co | cobalt | Lebugle A., Axelsson U., Nyholm R., Martensson N. | Phys. Scripta 23, 825 (1981) | [8 empty] | No |  |  | Au,Zn2p3-3d=1011.8 | Gold | Calibration study | scraped
Co | 2s | 928.1 | CoO | cobalt(II) oxide | Kim K.S. | Phys. Rev. B 11, 2177 (1975) | [8 empty] | No |  |  | Au | Conductor | Two-point correction of energy scale | reacted film
Co | 3p | 60.6 | CoO | cobalt(II) oxide | Kim K.S. | Phys. Rev. B 11, 2177 (1975) | [8 empty] | No |  |  | Au | Conductor | Reliable, with two-point correction of energy scale | reacted film
Co | 3p | 61.8 | CoO | cobalt(II) oxide | Allen G.C., Harris S.J, Jutson J.A., Dyke J.M. | Appl. Surf. Sci. 37, 111 (1989) | Good | 0.2 |  | Shirley | data |  |  |  | No | Mg |  | Ag3d5= 368.27,Ni FL | Adventitious carbon | Reliable, with one-point correction of energy scale | crystal, pelletized | EDXA | X-ray Diffraction | 300 | Good | Prior to analysis, the powdered oxide samples were ground and pressed.
Co | 3p | 60.2 | Co | cobalt | Mandale A.B., Badrinarayanan S., Date S.K., Sinha A.P.B. | J. Electron Spectrosc. Relat. Phenom. 33, 61 (1984) | [8 empty] | No |  |  | Au | Conductor | Reliable
Co | 3p | 59.7 | Co | cobalt | Strydom C.A., Strydom H.J. | Inorg. Chim. Acta 159, 191 (1989) | Adequate |  |  |  | data |  |  |  | No | Mg |  | Au4f7= 84.00 | Conductor | Reliable (reported energy within 300 eV of a reference energy) |  |  |  | 300 | Good
Co | 3p | 60.4 | CoSe | cobalt(II) selenide | Mandale A.B., Badrinarayanan S., Date S.K., Sinha A.P.B. | J. Electron Spectrosc. Relat. Phenom. 33, 61 (1984) | [8 empty] | No |  |  | Au | Conductor | Reliable | heated
Co | 3p | 59 | Co | cobalt | Sirotti F., De Santis M., Rossi G. | Phys. Rev. B 48, 8299 (1993) | Adequate |  | 0.38 | other | mixed Gaussian/Lorentzian |  | 0.38 | 1 | No | other source | 170 | FL = Fermi level | Conductor | Reliable (reported energy within 300 eV of a reference energy) | crystal |  | X-ray Diffraction | 300 | Good | Hexagonal closely packed structure. Asymmetry parameter = 0.15.
Co | 3p | 61.7 | Co3O4 | cobalt(II) dicobalt(III) tetraoxide | Strydom C.A., Strydom H.J. | Inorg. Chim. Acta 159, 191 (1989) | Adequate |  |  |  | data |  |  |  | No | Mg |  | Au4f7= 84.00 | Gold | Reliable (reported energy within 300 eV of a reference energy) | powder (when a special point is made in the article) |  |  | 77 | Adequate
Co | 3p | 61.15 | Co((C6H5)3PO)2(NO3)2 | bis(triphenylphosphine oxide)cobalt(II) dinitrate | Strydom C.A., Strydom H.J. | Inorg. Chim. Acta 159, 191 (1989) | Adequate |  |  |  | data |  |  |  | No | Mg |  | Au4f7= 84.00 | Gold | Reliable (reported energy within 300 eV of a reference energy) | powder (when a special point is made in the article) |  |  | 77 | Adequate
Co | 3p | 61.2 | CoCr2O4 | cobalt(II) dichromium(III) tetraoxide | Allen G.C., Harris S.J, Jutson J.A., Dyke J.M. | Appl. Surf. Sci. 37, 111 (1989) | Good | 0.2 |  | Shirley | data |  |  |  | No | Mg |  | Ag3d5= 368.27,Ni FL | Adventitious carbon | Reliable, with one-point correction of energy scale | crystal, pelletized | EDXA | X-ray Diffraction | 300 | Good | The sample was prepared by forming solid solutions of the appropriate single oxides at 1223 K in atmospheres of CO2 or CO2/2% CO. Prior to analysis, the powdered oxide samples were ground and pressed.
Co | 3p | 60.3 | CoFe1.5Cr0.5O4 | cobalt(II) iron(III) chromium(III) oxide (CoFe1.5Cr0.5O4) | Allen G.C., Harris S.J, Jutson J.A., Dyke J.M. | Appl. Surf. Sci. 37, 111 (1989) | Good | 0.2 |  | Shirley | data |  |  |  | No | Mg |  | Ag3d5= 368.27,Ni FL | Adventitious carbon | Reliable, with one-point correction of energy scale | crystal, pelletized | EDXA | X-ray Diffraction | 300 | Good | The sample was prepared by forming solid solutions of the appropriate single oxides at 1223 K in atmospheres of CO2 or CO2/2% CO. Prior to analysis, the powdered oxide samples were ground and pressed.
Co | 3p | 60.9 | CoFe2O4 | cobalt(II) diiron(III) tetraoxide | Allen G.C., Harris S.J, Jutson J.A., Dyke J.M. | Appl. Surf. Sci. 37, 111 (1989) | Good | 0.2 |  | Shirley | data |  |  |  | No | Mg |  | Ag3d5= 368.27,Ni FL | Adventitious carbon | Reliable, with one-point correction of energy scale | crystal, pelletized | EDXA | X-ray Diffraction | 300 | Good | The sample was prepared by forming solid solutions of the appropriate single oxides at 1223 K in atmospheres of CO2 or CO2/2% CO. Prior to analysis, the powdered oxide samples were ground and pressed.
Co | 3p | 60.7 | CoFeCrO4 | cobalt(II) iron(III) chromium(III) tetraoxide | Allen G.C., Harris S.J, Jutson J.A., Dyke J.M. | Appl. Surf. Sci. 37, 111 (1989) | Good | 0.2 |  | Shirley | data |  |  |  | No | Mg |  | Ag3d5= 368.27,Ni FL | Adventitious carbon | Reliable, with one-point correction of energy scale | crystal, pelletized | EDXA | X-ray Diffraction | 300 | Good | The sample was prepared by forming solid solutions of the appropriate single oxides at 1223 K in atmospheres of CO2 or CO2/2% CO. Prior to analysis, the powdered oxide samples were ground and pressed.
Co | 3p | 61.55 | Co(((CH3)2N)3PO)2(NO3)2 | bis(tris(dimethylamino)phosphine oxide)cobalt(II) dinitrate | Strydom C.A., Strydom H.J. | Inorg. Chim. Acta 159, 191 (1989) | Adequate |  |  |  | data |  |  |  | No | Mg |  | Au4f7= 84.00 | Gold | Reliable (reported energy within 300 eV of a reference energy) | powder (when a special point is made in the article) |  |  | 77 | Adequate
Co | 3p | 60 | CoSi2 | cobalt disilicide | Sirotti F., De Santis M., Rossi G. | Phys. Rev. B 48, 8299 (1993) | Adequate |  | 0.38 | other | mixed Gaussian/Lorentzian |  | 0.38 | 1.5 | No | other source | 170 | FL = Fermi level | Conductor | Reliable (reported energy within 300 eV of a reference energy) | crystal |  | X-ray Diffraction | 300 | Adequate | Asymmetry parameter = 0.0.
Co | 3p | 61.55 | Co((C4H8N)3PO)2(NO3)2 | bis(tris(1-pyrrolidinyl)phosphine oxide)cobalt(II) dinitrate | Strydom C.A., Strydom H.J. | Inorg. Chim. Acta 159, 191 (1989) | Adequate |  |  |  | data |  |  |  | No | Mg |  | Au4f7= 84.00 | Gold | Reliable (reported energy within 300 eV of a reference energy) | powder (when a special point is made in the article) |  |  | 77 | Adequate
Co | 3p | 61.3 | Co(NO3)2 | cobalt(II) nitrate | Strydom C.A., Strydom H.J. | Inorg. Chim. Acta 159, 191 (1989) | Adequate |  |  |  | data |  |  |  | No | Mg |  | Au4f7= 84.00 | Gold | Reliable (reported energy within 300 eV of a reference energy) | powder (when a special point is made in the article) |  |  | 77 | Adequate
Co | 3p | 60.3 | CoFe0.5Cr1.5O4 | cobalt(II) iron(III) chromium(III) oxide (CoFe0.5Cr1.5O4) | Allen G.C., Harris S.J, Jutson J.A., Dyke J.M. | Appl. Surf. Sci. 37, 111 (1989) | Good | 0.2 |  | Shirley | data |  |  |  | No | Mg |  | Ag3d5= 368.27,Ni FL | Adventitious carbon | Reliable, with one-point correction of energy scale | crystal, pelletized | EDXA | X-ray Diffraction | 300 | Good | The sample was prepared by forming solid solutions of the appropriate single oxides at 1223 K in atmospheres of CO2 or CO2/2% CO. Prior to analysis, the powdered oxide samples were ground and pressed.
Co | 3p,sat | 61.43 | CoSi2 | cobalt disilicide | Sirotti F., De Santis M., Rossi G. | Phys. Rev. B 48, 8299 (1993) | Adequate |  | 0.38 | other | mixed Gaussian/Lorentzian |  | 0.38 | 1.5 | No | other source | 170 | FL = Fermi level | Conductor | Reliable (reported energy within 300 eV of a reference energy) | crystal |  | X-ray Diffraction | 300 | Adequate | Asymmetry parameter = 0.0.
Co | 3p,sat | 60.03 | Co | cobalt | Sirotti F., De Santis M., Rossi G. | Phys. Rev. B 48, 8299 (1993) | Adequate |  | 0.38 | other | mixed Gaussian/Lorentzian |  | 0.38 | 1.5 | No | other source | 170 | FL = Fermi level | Conductor | Reliable (reported energy within 300 eV of a reference energy) | crystal |  | X-ray Diffraction | 300 | Good | Hexagonal closely packed structure. Asymmetry parameter = 0.15.
Co | 3p1/2 | 60 | Co | cobalt | Murgai V., Huang Y., Ruckman M.W., Raaen S. | J. Electron Spectrosc. Relat. Phemon. 50, 195 (1990) | [8 empty] | No |  |  | FL |  |  | thin film
Co | 3p3/2 | 59.3 | Co | cobalt | McIntyre N.S. Cook M.G. | Anal. Chem. 47, 2208 (1975) | [8 empty] | No |  |  | Au,Cu2p3-3p3=857.4 | Conductor | Reliable | sputtered
Co | 3p3/2 | 58.9 | Co | cobalt | Lebugle A., Axelsson U., Nyholm R., Martensson N. | Phys. Scripta 23, 825 (1981) | [8 empty] | No |  |  | Au | Gold | Calibration study | scraped
Co | 3p3/2 | 59 | Co | cobalt | Murgai V., Huang Y., Ruckman M.W., Raaen S. | J. Electron Spectrosc. Relat. Phemon. 50, 195 (1990) | [8 empty] | No |  |  | FL |  |  | thin film
Co | 3p3/2 | 61.1 | Co(OH)O | cobalt(III) hydroxide oxide | McIntyre N.S. Cook M.G. | Anal. Chem. 47, 2208 (1975) | [8 empty] | No |  |  | Au,Cu2p3-3p3=857.4 | Gold | Reliable
Co | 3p3/2 | 61.1 | Co2O3 | cobalt(III) trioxide | McIntyre N.S. Cook M.G. | Anal. Chem. 47, 2208 (1975) | [8 empty] | No |  |  | Au,Cu2p3-3p3=857.4 | Gold | Reliable
Co | 3p3/2 | 61.2 | Al2CoO4 | aluminum(III) cobaltate(V) | McIntyre N.S. Cook M.G. | Anal. Chem. 47, 2208 (1975) | [8 empty] | No |  |  | Au,Cu2p3-3p3=857.4 | Gold | Reliable
Co | 3p3/2 | 60.2 | CoO | cobalt(II) oxide | McIntyre N.S. Cook M.G. | Anal. Chem. 47, 2208 (1975) | [8 empty] | No |  |  | Au,Cu2p3-3p3=857.4 | Conductor | Reliable | reacted film
Co | 3p3/2 | 59.9 | CoFe2O4 | cobalt(II) iron(III) oxide | McIntyre N.S. Cook M.G. | Anal. Chem. 47, 2208 (1975) | [8 empty] | No |  |  | Au,Cu2p3-3p3=857.4 | Gold | Reliable
Co | 3p3/2 | 61.1 | Co(OH)2 | cobalt(II) hydroxide | McIntyre N.S. Cook M.G. | Anal. Chem. 47, 2208 (1975) | [8 empty] | No |  |  | Au,Cu2p3-3p3=857.4 | Gold | Reliable
Co | 3s | 102.6 | Co(OH)2 | cobalt(II) hydroxide | McIntyre N.S. Cook M.G. | Anal. Chem. 47, 2208 (1975) | [8 empty] | No |  |  | Au,Cu2p3-3p3=857.4 | Gold | Reliable
Co | 3s | 101 | Co | cobalt | McIntyre N.S. Cook M.G. | Anal. Chem. 47, 2208 (1975) | [8 empty] | No |  |  | Au,Cu2p3-3p3=857.4 | Conductor | Reliable | sputtered
Co | 3s | 101 | Co | cobalt | Lebugle A., Axelsson U., Nyholm R., Martensson N. | Phys. Scripta 23, 825 (1981) | [8 empty] | No |  |  | Au | Gold | Calibration study | scraped
Co | 3s | 101.2 | Co | cobalt | Mandale A.B., Badrinarayanan S., Date S.K., Sinha A.P.B. | J. Electron Spectrosc. Relat. Phenom. 33, 61 (1984) | [8 empty] | No |  |  | Au | Conductor | Reliable
Co | 3s | 101.35 | Co | cobalt | Strydom C.A., Strydom H.J. | Inorg. Chim. Acta 159, 191 (1989) | Adequate |  |  |  | data |  |  |  | No | Mg |  | Au4f7= 84.00 | Conductor | Reliable, with one-point correction of energy scale |  |  |  | 300 | Good
Co | 3s | 101.5 | CoSe | cobalt(II) selenide | Mandale A.B., Badrinarayanan S., Date S.K., Sinha A.P.B. | J. Electron Spectrosc. Relat. Phenom. 33, 61 (1984) | [8 empty] | No |  |  | Au | Conductor | Reliable | heated
Co | 3s | 102 | CoO | cobalt(II) oxide | McIntyre N.S. Cook M.G. | Anal. Chem. 47, 2208 (1975) | [8 empty] | No |  |  | Au,Cu2p3-3p3=857.4 | Conductor | Reliable | reacted film
Co | 3s | 102.2 | CoO | cobalt(II) oxide | Chuang T.J., Brundle C.R., Rice D.W. | Surf. Sci. 59, 413 (1976) | [8 empty] | No |  |  | Au | Gold | Reliable
Co | 3s | 102.9 | CoO | cobalt(II) oxide | Allen G.C., Harris S.J, Jutson J.A., Dyke J.M. | Appl. Surf. Sci. 37, 111 (1989) | Good | 0.2 |  | Shirley | data |  |  |  | No | Mg |  | Ag3d5= 368.27,Ni FL | Adventitious carbon | Reliable, with one-point correction of energy scale | crystal, pelletized | EDXA | X-ray Diffraction | 300 | Good | Prior to analysis, the powdered oxide samples were ground and pressed.
Co | 3s | 101.9 | CoS2 | cobalt(IV) disulfide | Van Der Heide H., Hemmel R., Van Bruggen C.F., Haas C. | J. Solid State Chem. 33, 17 (1980) | [8 empty] | No |  |  | FL | Conductor | Reliable
Co | 3s | 102.9 | Al2CoO4 | aluminum(III) cobaltate(V) | McIntyre N.S. Cook M.G. | Anal. Chem. 47, 2208 (1975) | [8 empty] | No |  |  | Au,Cu2p3-3p3=857.4 | Gold | Reliable
Co | 3s | 102.7 | Co2O3 | cobalt(III) trioxide | McIntyre N.S. Cook M.G. | Anal. Chem. 47, 2208 (1975) | [8 empty] | No |  |  | Au,Cu2p3-3p3=857.4 | Gold | Reliable
Co | 3s | 102.2 | Co3O4 | tricobalt tetraoxide | Chuang T.J., Brundle C.R., Rice D.W. | Surf. Sci. 59, 413 (1976) | [8 empty] | No |  |  | Au | Gold
Co | 3s | 103 | Co(OH)O | cobalt(III) hydroxide oxide | McIntyre N.S. Cook M.G. | Anal. Chem. 47, 2208 (1975) | [8 empty] | No |  |  | Au,Cu2p3-3p3=857.4 | Gold | Reliable
Co | 3s | 101.9 | [Co(C5H5)2] | bis(cyclopentadienyl)cobalt | Barber M., Connor J.A., Derrick L.M.R., Hall M.B., Hillier I.H. | J. Chem. Soc., Faraday Trans. 2, 69, 560 (1973) | [8 empty] | No |  |  |  | C6H12=284.8 | Reliable, with two-point correction of energy scale | co-condensed with a charge reference material
Co | 3s | 103.2 | Co(((CH3)2N)3PO)2(NO3)2 | bis(tris(dimethylamino)phosphine oxide)cobalt(II) dinitrate | Strydom C.A., Strydom H.J. | Inorg. Chim. Acta 159, 191 (1989) | Adequate |  |  |  | data |  |  |  | No | Mg |  | Au4f7= 84.00 | Gold | Reliable (reported energy within 300 eV of a reference energy) | powder (when a special point is made in the article) |  |  | 77 | Adequate
Co | 3s | 101.9 | Co((C6H5)3PO)2(NO3)2 | bis(triphenylphosphine oxide)cobalt(II) dinitrate | Strydom C.A., Strydom H.J. | Inorg. Chim. Acta 159, 191 (1989) | Adequate |  |  |  | data |  |  |  | No | Mg |  | Au4f7= 84.00 | Gold | Reliable (reported energy within 300 eV of a reference energy) | powder (when a special point is made in the article) |  |  | 77 | Adequate
Co | 3s | 103.1 | Co3O4 | cobalt(II) dicobalt(III) tetraoxide | Strydom C.A., Strydom H.J. | Inorg. Chim. Acta 159, 191 (1989) | Adequate |  |  |  | data |  |  |  | No | Mg |  | Au4f7= 84.00 | Gold | Reliable (reported energy within 300 eV of a reference energy) | powder (when a special point is made in the article) |  |  | 77 | Adequate
Co | 3s | 102.6 | Co(NO3)2 | cobalt(II) nitrate | Strydom C.A., Strydom H.J. | Inorg. Chim. Acta 159, 191 (1989) | Adequate |  |  |  | data |  |  |  | No | Mg |  | Au4f7= 84.00 | Gold | Reliable (reported energy within 300 eV of a reference energy) | powder (when a special point is made in the article) |  |  | 77 | Adequate
Co | 3s | 103.1 | Co((C4H8N)3PO)2(NO3)2 | bis(tris(1-pyrrolidinyl)phosphine oxide)cobalt(II) dinitrate | Strydom C.A., Strydom H.J. | Inorg. Chim. Acta 159, 191 (1989) | Adequate |  |  |  | data |  |  |  | No | Mg |  | Au4f7= 84.00 | Gold | Reliable (reported energy within 300 eV of a reference energy) | powder (when a special point is made in the article) |  |  | 77 | Adequate
Cr | 2p | 573.6 | CrSe | chromium(II) selenide | Shenasa M., Sainkar S., Lichtman D. | J. Electron Spectrosc. Relat. Phemon. 40, 329 (1986) | [8 empty] | No |  |  |  | AC 1s 284.6 eV | Reliable, with two-point correction of energy scale | sputtered in argon
Cr | 2p1/2 | 587 | Cr(NO3)3 | chromium(III) nitrate | Desimoni E., Malitesta C., Zambonin P.G., Riviere J.C. | Surf. Interface Anal. 13, 173 (1988) | [8 empty] | No |  |  | Au | Contact |  | powder (when a special point is made in the article)
Cr | 2p1/2 | 583.6 | [Cr(C6H6)2]/Ni | bis(benzene)chromium/nickel(100) | Blass P.M., Akhter S., Seymour C.M., Lagowski, J.J., White J.M. | Surf. Sci. 217, 85 (1989) | [8 empty] | No | [5 empty] | adsorbed
Cr | 2p1/2 | 583.2 | [Cr(C6H6)2]/Ni | bis(benzene)chromium/nickel(100) | Blass P.M., Akhter S., Seymour C.M., Lagowski, J.J., White J.M. | Surf. Sci. 217, 85 (1989) | [8 empty] | No | [5 empty] | monolayer
Cr | 2p1/2 | 586.7 | HCrO2 | alpha-chromous acid | Desimoni E., Malitesta C., Zambonin P.G., Riviere J.C. | Surf. Interface Anal. 13, 173 (1988) | [8 empty] | No |  |  | Au | Contact |  | powder (when a special point is made in the article)
Cr | 2p1/2 | 583.8 | CH3-C(O)-(C6H5)Cr(CO)3 | tris(carbonyl-kappaC) eta6-(1-phenyl-ethanone) chromium | Allen G.C., Butler I.S., Kirby C. | Inorg. Chim. Acta 134, 289 (1987) | Adequate |  |  |  | data |  |  |  | No | Al |  | Au4f7= 84.00 | Internal hydrocarbon | Reliable, with one-point correction of energy scale | cooled |  |  | 173 | Adequate | Benzene - chromium tricarbonyl complex.
Cr | 2p1/2 | 583.5 | (CH3)(C(O)OH)(C6H4)Cr(CO)3 | tris(carbonyl-kappaC) eta6-(2-methyl-benzoic acid) chromium | Allen G.C., Butler I.S., Kirby C. | Inorg. Chim. Acta 134, 289 (1987) | Adequate |  |  |  | data |  |  |  | No | Al |  | Au4f7= 84.00 | Internal hydrocarbon | Reliable, with one-point correction of energy scale | cooled |  |  | 173 | Adequate | Benzene - chromium tricarbonyl complex.
Cr | 2p1/2 | 584.4 | (C6H5)-C(O)-(C6H5)Cr(CO)3 | tris(carbonyl-kappaC) eta6-(diphenyl-methanone) chromium | Allen G.C., Butler I.S., Kirby C. | Inorg. Chim. Acta 134, 289 (1987) | Adequate |  |  |  | data |  |  |  | No | Al |  | Au4f7= 84.00 | Internal hydrocarbon | Reliable, with one-point correction of energy scale | cooled |  |  | 173 | Adequate | Benzene - chromium tricarbonyl complex.
Cr | 2p1/2 | 583.8 | (C5H5)Fe(C5H4-C(O)-C6H5)Cr(CO)3 | tris(carbonyl-kappaC)-(2eta5-cyclopenta-1,3-dienyl)-(mu-2eta5-cyclopenta-1,3-dienyl-1eta6-phenyl-methanone)-1-chromium-2-iron | Allen G.C., Butler I.S., Kirby C. | Inorg. Chim. Acta 134, 289 (1987) | Adequate |  |  |  | data |  |  |  | No | Al |  | Au4f7= 84.00 | Internal hydrocarbon | Reliable, with one-point correction of energy scale | cooled |  |  | 173 | Adequate | Ferrocene and benzene-chromium tricarbonyl complex.
Cr | 2p1/2 | 583.8 | (C5H5)Fe(C5H4)-C(O)-CH2-(C6H5)Cr(CO)3 | tris(carbonyl-kappaC)-(2eta5-cyclopenta-1,3-dienyl)-(mu-2eta5-cyclopenta-1,3-dienyl-2-(1eta6)-phenyl-ethanone)-1-chromium-2-iron | Allen G.C., Butler I.S., Kirby C. | Inorg. Chim. Acta 134, 289 (1987) | Adequate |  |  |  | data |  |  |  | No | Al |  | Au4f7= 84.00 | Internal hydrocarbon | Reliable, with one-point correction of energy scale | cooled |  |  | 173 | Adequate | Ferrocene and benzene - chromium tricarbonyl complex.
Cr | 2p1/2 | 585.7 | MnCr2O4 | manganese(II) dichromium(III) tetraoxide | Allen G.C., Harris S.J, Jutson J.A., Dyke J.M. | Appl. Surf. Sci. 37, 111 (1989) | Good | 0.2 |  | Shirley | data |  |  |  | No | Mg |  | Ag3d5= 368.27, Ni FL | Adventitious carbon | Reliable, with one-point correction of energy scale | annealed, crystal, oxidizing atmosphere, pelletized | EDXA | X-ray Diffraction | 300 | Good | The sample was prepared by forming solid solutions of the appropriate single oxides at 1223 K in atmospheres of CO2 or CO2/2% CO. Prior to analysis, the powdered oxide samples were ground and pressed.
Cr | 2p1/2 | 584.3 | ZnCr2Se4 | zinc dichromium tetraselenide | Agostinelli E., Battistoni C., Fiorani D., Mattogno G., Nogues M. | J. Phys. Chem. Solids 50, 269 (1989) | Adequate | 0.2 |  |  | data |  |  |  | No | Al |  |  | Adventitious carbon | Reliable, with one-point correction of energy scale | polycrystalline, solid on double-sided tape |  |  | 300 | Adequate
Cr | 2p1/2 | 584.3 | Zn0.45Cd0.55Cr2Se4 | zinc cadmium chromium selenide ss (Zn0.45Cd0.55Cr2Se4) | Agostinelli E., Battistoni C., Fiorani D., Mattogno G., Nogues M. | J. Phys. Chem. Solids 50, 269 (1989) | Adequate | 0.2 |  |  | data |  |  |  | No | Al |  |  | Adventitious carbon | Reliable, with one-point correction of energy scale | polycrystalline, solid on double-sided tape |  |  | 300 | Adequate
Cr | 2p1/2 | 586.1 | CoCr2O4 | cobalt(II) dichromium(III) tetraoxide | Allen G.C., Harris S.J, Jutson J.A., Dyke J.M. | Appl. Surf. Sci. 37, 111 (1989) | Good | 0.2 |  | Shirley | data |  |  |  | No | Mg |  | Ag3d5= 368.27, Ni FL | Adventitious carbon | Reliable, with one-point correction of energy scale | annealed, crystal, oxidizing atmosphere, pelletized | EDXA | X-ray Diffraction | 300 | Good | The sample was prepared by forming solid solutions of the appropriate single oxides at 1223 K in atmospheres of CO2 or CO2/2% CO. Prior to analysis, the powdered oxide samples were ground and pressed.
Cr | 2p1/2 | 584.1 | CdCr2Se4 | cadmium dichromium tetraselenide | Agostinelli E., Battistoni C., Fiorani D., Mattogno G., Nogues M. | J. Phys. Chem. Solids 50, 269 (1989) | Adequate | 0.2 |  |  | data |  |  |  | No | Al |  |  | Adventitious carbon | Reliable, with one-point correction of energy scale | polycrystalline, solid on double-sided tape |  |  | 300 | Adequate
Cr | 2p1/2 | 586.3 | Cr2O3 | chromium trioxide | Desimoni E., Malitesta C., Zambonin P.G., Riviere J.C. | Surf. Interface Anal. 13, 173 (1988) | [8 empty] | No |  |  | Au | Contact |  | powder (when a special point is made in the article)
Cr | 2p1/2 | 586 | Cr2O3 | chromium trioxide | Allen G.C., Harris S.J, Jutson J.A., Dyke J.M. | Appl. Surf. Sci. 37, 111 (1989) | Good | 0.2 |  | Shirley | data |  |  |  | No | Mg |  | Ag3d5= 368.27, Ni FL | Adventitious carbon | Reliable, with one-point correction of energy scale | crystal, pelletized | EDXA | X-ray Diffraction | 300 | Good | Prior to analysis, the powdered oxide samples were ground and pressed.
Cr | 2p1/2 | 586.4 | Cr2O3 | chromium trioxide | Agostinelli E., Battistoni C., Fiorani D., Mattogno G., Nogues M. | J. Phys. Chem. Solids 50, 269 (1989) | Adequate | 0.2 |  |  | data |  |  |  | No | Al |  |  | Adventitious carbon | Reliable, with one-point correction of energy scale | polycrystalline, solid on double-sided tape |  |  | 300 | Adequate
Cr | 2p1/2 | 589 | K2CrO4 | potassium chromate(VI) | Desimoni E., Malitesta C., Zambonin P.G., Riviere J.C. | Surf. Interface Anal. 13, 173 (1988) | [8 empty] | No |  |  | Au | Contact+Flood |  | powder (when a special point is made in the article)
Cr | 2p1/2 | 588.7 | K2Cr2O7 | potassium dichromate(VI) | Desimoni E., Malitesta C., Zambonin P.G., Riviere J.C. | Surf. Interface Anal. 13, 173 (1988) | [8 empty] | No |  |  | Au | Contact+Flood |  | powder (when a special point is made in the article)
Cr | 2p1/2 | 583.5 | Cr | chromium | Desimoni E., Malitesta C., Zambonin P.G., Riviere J.C. | Surf. Interface Anal. 13, 173 (1988) | [8 empty] | No |  |  | Au | Contact |  | sputtered
Cr | 2p1/2 | 586.8 | Cr(OH)3 | chromium(III) hydroxide | Desimoni E., Malitesta C., Zambonin P.G., Riviere J.C. | Surf. Interface Anal. 13, 173 (1988) | [8 empty] | No |  |  | Au | Contact |  | powder (when a special point is made in the article)
Cr | 2p1/2 | 586.2 | CoFe1.5Cr0.5O4 | cobalt(II) iron(III) chromium(III) oxide (CoFe1.5Cr0.5O4) | Allen G.C., Harris S.J, Jutson J.A., Dyke J.M. | Appl. Surf. Sci. 37, 111 (1989) | Good | 0.2 |  | Shirley | data |  |  |  | No | Mg |  | Ag3d5= 368.27, Ni FL | Adventitious carbon | Reliable, with one-point correction of energy scale | annealed, crystal, oxidizing atmosphere, pelletized | EDXA | X-ray Diffraction | 300 | Good | The sample was prepared by forming solid solutions of the appropriate single oxides at 1223 K in atmospheres of CO2 or CO2/2% CO. Prior to analysis, the powdered oxide samples were ground and pressed.
Cr | 2p1/2 | 586.1 | MnFeCrO4 | manganese(II) iron(III) chromium(III) tetraoxide | Allen G.C., Harris S.J, Jutson J.A., Dyke J.M. | Appl. Surf. Sci. 37, 111 (1989) | Good | 0.2 |  | Shirley | data |  |  |  | No | Mg |  | Ag3d5= 368.27, Ni FL | Adventitious carbon | Reliable, with one-point correction of energy scale | annealed, crystal, oxidizing atmosphere, pelletized | EDXA | X-ray Diffraction | 300 | Good | The sample was prepared by forming solid solutions of the appropriate single oxides at 1223 K in atmospheres of CO2 or CO2/2% CO. Prior to analysis, the powdered oxide samples were ground and pressed.
Cr | 2p1/2 | 585 | CdCr2S4 | cadmium dichromium tetrasulfide | Agostinelli E., Battistoni C., Fiorani D., Mattogno G., Nogues M. | J. Phys. Chem. Solids 50, 269 (1989) | Adequate | 0.2 |  |  | data |  |  |  | No | Al |  |  | Adventitious carbon | Reliable, with one-point correction of energy scale | polycrystalline, solid on double-sided tape |  |  | 300 | Adequate
Cr | 2p1/2 | 585.9 | CoFeCrO4 | cobalt(II) iron(III) chromium(III) tetraoxide | Allen G.C., Harris S.J, Jutson J.A., Dyke J.M. | Appl. Surf. Sci. 37, 111 (1989) | Good | 0.2 |  | Shirley | data |  |  |  | No | Mg |  | Ag3d5= 368.27, Ni FL | Adventitious carbon | Reliable, with one-point correction of energy scale | annealed, crystal, oxidizing atmosphere, pelletized | EDXA | X-ray Diffraction | 300 | Good | The sample was prepared by forming solid solutions of the appropriate single oxides at 1223 K in atmospheres of CO2 or CO2/2% CO. Prior to analysis, the powdered oxide samples were ground and pressed.
Cr | 2p1/2 | 586.5 | Fe2.4Cr0.6O4 | iron chromium oxide (Fe2.4Cr0.6O4) | Allen G.C., Harris S.J, Jutson J.A., Dyke J.M. | Appl. Surf. Sci. 37, 111 (1989) | Good | 0.2 |  | Shirley | data |  |  |  | No | Mg |  | Ag3d5= 368.27, Ni FL | Adventitious carbon | Reliable, with one-point correction of energy scale | annealed, crystal, oxidizing atmosphere, pelletized | EDXA | X-ray Diffraction | 300 | Good | The sample was prepared by forming solid solutions of the appropriate single oxides at 1223 K in atmospheres of CO2 or CO2/2% CO. Prior to analysis, the powdered oxide samples were ground and pressed.
Cr | 2p1/2 | 585.9 | NiCr2O4 | nickel(II) dichromium(III) tetraoxide | Allen G.C., Harris S.J, Jutson J.A., Dyke J.M. | Appl. Surf. Sci. 37, 111 (1989) | Good | 0.2 |  | Shirley | data |  |  |  | No | Mg |  | Ag3d5= 368.27, Ni FL | Adventitious carbon | Reliable, with one-point correction of energy scale | annealed, crystal, oxidizing atmosphere, pelletized | EDXA | X-ray Diffraction | 300 | Good | The sample was prepared by forming solid solutions of the appropriate single oxides at 1223 K in atmospheres of CO2 or CO2/2% CO. Prior to analysis, the powdered oxide samples were ground and pressed.
Cr | 2p1/2 | 585 | ZnCr2S4 | zinc dichromium tetrasulfide | Agostinelli E., Battistoni C., Fiorani D., Mattogno G., Nogues M. | J. Phys. Chem. Solids 50, 269 (1989) | Adequate | 0.2 |  |  | data |  |  |  | No | Al |  |  | Adventitious carbon | Reliable, with one-point correction of energy scale | polycrystalline, solid on double-sided tape |  |  | 300 | Adequate
Cr | 2p1/2 | 586.7 | ZnCr2O4 | zinc dichromium tetraoxide | Agostinelli E., Battistoni C., Fiorani D., Mattogno G., Nogues M. | J. Phys. Chem. Solids 50, 269 (1989) | Adequate | 0.2 |  |  | data |  |  |  | No | Al |  |  | Adventitious carbon | Reliable, with one-point correction of energy scale | polycrystalline, solid on double-sided tape |  |  | 300 | Adequate
Cr | 2p1/2 | 585.7 | MnFe1.5Cr0.5O4 | manganese(II) iron(III) chromium(III) oxide (MnFe1.5Cr0.5O4) | Allen G.C., Harris S.J, Jutson J.A., Dyke J.M. | Appl. Surf. Sci. 37, 111 (1989) | Good | 0.2 |  | Shirley | data |  |  |  | No | Mg |  | Ag3d5= 368.27, Ni FL | Adventitious carbon | Reliable, with one-point correction of energy scale | annealed, crystal, oxidizing atmosphere, pelletized | EDXA | X-ray Diffraction | 300 | Good | The sample was prepared by forming solid solutions of the appropriate single oxides at 1223 K in atmospheres of CO2 or CO2/2% CO. Prior to analysis, the powdered oxide samples were ground and pressed.
Cr | 2p1/2 | 586.3 | NiFeCrO4 | nickel(II) iron(III) chromium(III) tetraoxide | Allen G.C., Harris S.J, Jutson J.A., Dyke J.M. | Appl. Surf. Sci. 37, 111 (1989) | Good | 0.2 |  | Shirley | data |  |  |  | No | Mg |  | Ag3d5= 368.27, Ni FL | Adventitious carbon | Reliable, with one-point correction of energy scale | annealed, crystal, oxidizing atmosphere, pelletized | EDXA | X-ray Diffraction | 300 | Good | The sample was prepared by forming solid solutions of the appropriate single oxides at 1223 K in atmospheres of CO2 or CO2/2% CO. Prior to analysis, the powdered oxide samples were ground and pressed.
Cr | 2p1/2 | 586.7 | CrPS4 | chromium phosphorus tetrasulfide | Ohno Y., Mineo A., Matsubara I. | Phys. Rev. B 40, 10262 (1989) | Adequate |  |  |  | data |  |  |  | No | Al |  |  | Adventitious carbon | Reliable, with one-point correction of energy scale | cleaved crystal, insulator |  |  | 300 | Adequate | Layered transition metal compound. Black lustrous single crystals.Monoclinic structure having the lattice constants ofa=10.87A, b=7.25A, c=6.14 A, and beta=91.88 degrees An electric flood gun (Ep=0.3 EV) was compensation.
Cr | 2p1/2 | 585.2 | Cr2S3 | dichromium trisulfide | Agostinelli E., Battistoni C., Fiorani D., Mattogno G., Nogues M. | J. Phys. Chem. Solids 50, 269 (1989) | Adequate | 0.2 |  |  | data |  |  |  | No | Al |  |  | Adventitious carbon | Reliable, with one-point correction of energy scale | polycrystalline, solid on double-sided tape |  |  | 300 | Adequate
Cr | 2p1/2 | 584.8 | Zn0.40Cd0.60Cr2S4 | zinc cadmium chromium sulfide ss (Zn0.40Cd0.60Cr2S4) | Agostinelli E., Battistoni C., Fiorani D., Mattogno G., Nogues M. | J. Phys. Chem. Solids 50, 269 (1989) | Adequate | 0.2 |  |  | data |  |  |  | No | Al |  |  | Adventitious carbon | Reliable, with one-point correction of energy scale | polycrystalline, solid on double-sided tape |  |  | 300 | Adequate
Cr | 2p1/2 | 583.9 | Cr2Se3 | dichromium triselenide | Agostinelli E., Battistoni C., Fiorani D., Mattogno G., Nogues M. | J. Phys. Chem. Solids 50, 269 (1989) | Adequate | 0.2 |  |  | data |  |  |  | No | Al |  |  | Adventitious carbon | Reliable, with one-point correction of energy scale | polycrystalline, solid on double-sided tape |  |  | 300 | Adequate
Cr | 2p1/2 | 586.5 | NiFe1.5Cr0.5O4 | nickel(II) iron(III) chromium(III) oxide (Lu0.4Pb0.67Mo6S8) | Allen G.C., Harris S.J, Jutson J.A., Dyke J.M. | Appl. Surf. Sci. 37, 111 (1989) | Good | 0.2 |  | Shirley | data |  |  |  | No | Mg |  | Ag3d5= 368.27, Ni FL | Adventitious carbon | Reliable, with one-point correction of energy scale | annealed, crystal, oxidizing atmosphere, pelletized | EDXA | X-ray Diffraction | 300 | Good | The sample was prepared by forming solid solutions of the appropriate single oxides at 1223 K in atmospheres of CO2 or CO2/2% CO. Prior to analysis, the powdered oxide samples were ground and pressed.
Cr | 2p1/2 | 586.3 | Mn0.5Fe0.5Cr2O4 | manganese(II) iron(II) chromium(III) oxide (Mn0.5Fe0.5Cr2O4) | Allen G.C., Harris S.J, Jutson J.A., Dyke J.M. | Appl. Surf. Sci. 37, 111 (1989) | Good | 0.2 |  | Shirley | data |  |  |  | No | Mg |  | Ag3d5= 368.27, Ni FL | Adventitious carbon | Reliable, with one-point correction of energy scale | annealed, crystal, oxidizing atmosphere, pelletized | EDXA | X-ray Diffraction | 300 | Good | The sample was prepared by forming solid solutions of the appropriate single oxides at 1223 K in atmospheres of CO2 or CO2/2% CO. Prior to analysis, the powdered oxide samples were ground and pressed.
Cr | 2p1/2 | 585.8 | Fe1.0Cr2.0O4 | iron(II) dichromium(III) tetraoxide | Allen G.C., Harris S.J, Jutson J.A., Dyke J.M. | Appl. Surf. Sci. 37, 111 (1989) | Good | 0.2 |  | Shirley | data |  |  |  | No | Mg |  | Ag3d5= 368.27, Ni FL | Adventitious carbon | Reliable, with one-point correction of energy scale | annealed, crystal, oxidizing atmosphere, pelletized | EDXA | X-ray Diffraction | 300 | Good | The sample was prepared by forming solid solutions of the appropriate single oxides at 1223 K in atmospheres of CO2 or CO2/2% CO. Prior to analysis, the powdered oxide samples were ground and pressed.
Cr | 2p1/2 | 586.3 | Mn0.25Fe0.75Cr2O4 | manganese(II) iron(II) chromium(III) oxide (Mn0.25Fe0.75Cr2O4) | Allen G.C., Harris S.J, Jutson J.A., Dyke J.M. | Appl. Surf. Sci. 37, 111 (1989) | Good | 0.2 |  | Shirley | data |  |  |  | No | Mg |  | Ag3d5= 368.27, Ni FL | Adventitious carbon | Reliable, with one-point correction of energy scale | annealed, crystal, oxidizing atmosphere, pelletized | EDXA | X-ray Diffraction | 300 | Good | The sample was prepared by forming solid solutions of the appropriate single oxides at 1223 K in atmospheres of CO2 or CO2/2% CO. Prior to analysis, the powdered oxide samples were ground and pressed.
Cr | 2p1/2 | 586.2 | Mn0.75Fe0.25Cr2O4 | manganese(II) iron(II) chromium(III) oxide (Mn0.75Fe0.25Cr2O4) | Allen G.C., Harris S.J, Jutson J.A., Dyke J.M. | Appl. Surf. Sci. 37, 111 (1989) | Good | 0.2 |  | Shirley | data |  |  |  | No | Mg |  | Ag3d5= 368.27, Ni FL | Adventitious carbon | Reliable, with one-point correction of energy scale | annealed, crystal, oxidizing atmosphere, pelletized | EDXA | X-ray Diffraction | 300 | Good | The sample was prepared by forming solid solutions of the appropriate single oxides at 1223 K in atmospheres of CO2 or CO2/2% CO. Prior to analysis, the powdered oxide samples were ground and pressed.
Cr | 2p1/2 | 586.1 | MnFe0.5Cr1.5O4 | manganese(II) iron(III) chromium(III) oxide (MnFe0.5Cr1.5O4) | Allen G.C., Harris S.J, Jutson J.A., Dyke J.M. | Appl. Surf. Sci. 37, 111 (1989) | Good | 0.2 |  | Shirley | data |  |  |  | No | Mg |  | Ag3d5= 368.27, NiFL | Adventitious carbon | Reliable, with one-point correction of energy scale | crystal, pelletized | EDXA | X-ray Diffraction | 300 | Good | The sample was prepared by forming solid solutions of the appropriate single oxides at 1223 K in atmospheres of CO2 or CO2/2% CO. Prior to analysis, the powdered oxide samples were ground and pressed.
Cr | 2p1/2 | 586 | Fe1.4Cr1.6O4 | iron chromium oxide (Fe1.4Cr1.6O4) | Allen G.C., Harris S.J, Jutson J.A., Dyke J.M. | Appl. Surf. Sci. 37, 111 (1989) | Good | 0.2 |  | Shirley | data |  |  |  | No | Mg |  | Ag3d5= 368.27, Ni FL | Adventitious carbon | Reliable, with one-point correction of energy scale | annealed, crystal, oxidizing atmosphere, pelletized | EDXA | X-ray Diffraction | 300 | Good | The sample was prepared by forming solid solutions of the appropriate single oxides at 1223 K in atmospheres of CO2 or CO2/2% CO. Prior to analysis, the powdered oxide samples were ground and pressed.
Cr | 2p1/2 | 586.2 | Fe2Cr1.0O4 | iron chromium oxide (Fe2Cr1.0O4) | Allen G.C., Harris S.J, Jutson J.A., Dyke J.M. | Appl. Surf. Sci. 37, 111 (1989) | Good | 0.2 |  | Shirley | data |  |  |  | No | Mg |  | Ag3d5= 368.27, Ni FL | Adventitious carbon | Reliable, with one-point correction of energy scale | annealed, crystal, oxidizing atmosphere, pelletized | EDXA | X-ray Diffraction | 300 | Good | The sample was prepared by forming solid solutions of the appropriate single oxides at 1223 K in atmospheres of CO2 or CO2/2% CO. Prior to analysis, the powdered oxide samples were ground and pressed.
Cr | 2p1/2 | 584 | Zn0.60Cd0.40Cr2Se4 | zinc cadmium chromium selenide ss (Zn0.60Cd0.40Cr2Se4) | Agostinelli E., Battistoni C., Fiorani D., Mattogno G., Nogues M. | J. Phys. Chem. Solids 50, 269 (1989) | Adequate | 0.2 |  |  | data |  |  |  | No | Al |  |  | Adventitious carbon | Reliable, with one-point correction of energy scale | polycrystalline, solid on double-sided tape |  |  | 300 | Adequate
Cr | 2p1/2 | 586.3 | NiFe0.5Cr1.5O4 | nickel(II) iron(III) chromium(III) oxide | Allen G.C., Harris S.J, Jutson J.A., Dyke J.M. | Appl. Surf. Sci. 37, 111 (1989) | Good | 0.2 |  | Shirley | data |  |  |  | No | Mg |  | Ag3d5= 368.27, Ni FL | Adventitious carbon | Reliable, with one-point correction of energy scale | annealed, crystal, oxidizing atmosphere, pelletized | EDXA | X-ray Diffraction | 300 | Good | The sample was prepared by forming solid solutions of the appropriate single oxides at 1223 K in atmospheres of CO2 or CO2/2% CO. Prior to analysis, the powdered oxide samples were ground and pressed.
Cr | 2p1/2 | 585 | Zn0.60Cd0.40Cr2S4 | zinc cadmium chromium sulfide ss (Zn0.60Cd0.40Cr2S4) | Agostinelli E., Battistoni C., Fiorani D., Mattogno G., Nogues M. | J. Phys. Chem. Solids 50, 269 (1989) | Adequate | 0.2 |  |  | data |  |  |  | No | Al |  |  | Adventitious carbon | Reliable, with one-point correction of energy scale | polycrystalline, solid on double-sided tape |  |  | 300 | Adequate
Cr | 2p1/2 | 585.7 | CoFe0.5Cr1.5O4 | cobalt(II) iron(III) chromium(III) oxide (CoFe0.5Cr1.5O4) | Allen G.C., Harris S.J, Jutson J.A., Dyke J.M. | Appl. Surf. Sci. 37, 111 (1989) | Good | 0.2 |  | Shirley | data |  |  |  | No | Mg |  | Ag3d5= 368.27, Ni FL | Adventitious carbon | Reliable, with one-point correction of energy scale | annealed, crystal, oxidizing atmosphere, pelletized | EDXA | X-ray Diffraction | 300 | Good | The sample was prepared by forming solid solutions of the appropriate single oxides at 1223 K in atmospheres of CO2 or CO2/2% CO. Prior to analysis, the powdered oxide samples were ground and pressed.
Cr | 2p1/2 | 584.09 | C6H5CH3Cr(CO)3 | (eta6-methylbenzene)tricarbonylchromium | Barnes C.M., Kennedy B.J. | J. Mol. Struct. 344, 233 (1995) | Adequate | 0.05 |  | other | other type of curve fit |  |  |  | No | Mg |  | Au4f7 = 84.00 | IC/AC | Reliable, with one-point correction of energy scale | cooled, pelletized |  |  | 170 | Adequate | The sample was powdered compound pressed between two layers of indium foil. FAT mode.
Cr | 2p1/2 | 588.6 | H2V4Cr8O31.nH2O | hydrogen polychromovanadate (H2V4Cr8O31.nH2O) | Bondarenko V., Kaciulis S., Plesanovas A., Volkov V., Zacharova G. | Appl. Surf. Sci. 78, 107 (1994) | Adequate |  |  | Shirley | Gaussian |  |  |  | No | Mg |  |  | Adventitious carbon | Reliable (reported energy within 300 eV of a reference energy) | insulator, pelletized |  |  | 300 | Adequate | FRR mode. No changes in the photoelectron spectrum were detected after irradiation of the specimen by X-ray beam for 30 min. The Cr3+ concentration ratios calculated from the Cr2p and Cr3p lines were 0.49 and 0.57, respectively. oxygen content in formula
Cr | 2p1/2 | 586.5 | H2V4Cr8O31.nH2O | hydrogen polychromovanadate (H2V4Cr8O31.nH2O) | Bondarenko V., Kaciulis S., Plesanovas A., Volkov V., Zacharova G. | Appl. Surf. Sci. 78, 107 (1994) | Adequate |  |  | Shirley | Gaussian |  |  |  | No | Mg |  |  | Adventitious carbon | Reliable (reported energy within 300 eV of a reference energy) | insulator, pelletized |  |  | 300 | Adequate | FRR mode. No changes in the photoelectron spectrum were detected after irradiation of the specimen by X-ray beam for 30 min. The Cr3+ concentration ratios calculated from the Cr2p and Cr3p lines were 0.49 and 0.57, respectively. oxygen content in formula
Cr | 2p1/2 | 583.6 | Cr7C3 | chromium carbide | Healy M.D., Smith D.C., Rubiano R.R., Elliot N.E., Springer R.W. | Chem. Mater. 6, 448 (1994) | Adequate |  |  | other | other type of curve fit |  |  |  | No | Mg |  | Au4f7 = 84.00 | Adventitious carbon | Reliable (reported energy within 300 eV of a reference energy) | chemical vapor deposition, thin film |  | X-ray Diffraction | 300 | Adequate
Cr | 2p1/2 | 584.05 | (CH3C6H4CH3)Cr(CO)3 | (eta6-1,4-dimethylbenzene)tricarbonylchromium | Barnes C.M., Kennedy B.J. | J. Mol. Struct. 344, 233 (1995) | Adequate | 0.05 |  | other | other type of curve fit |  |  |  | No | Mg |  | Au4f7 = 84.00 | IC/AC | Reliable, with one-point correction of energy scale | cooled, pelletized |  |  | 170 | Adequate | p-xylene Cr(CO)3. The sample was powdered compound pressed between two layers of indium foil. FAT mode.
Cr | 2p1/2 | 584.01 | ((CH3)4C6H2)Cr(CO)3 | (eta6-1,2,4,5-tetramethylbenzene)tricarbonylchromium | Barnes C.M., Kennedy B.J. | J. Mol. Struct. 344, 233 (1995) | Adequate | 0.05 |  | other | other type of curve fit |  |  |  | No | Mg |  | Au4f7 = 84.00 | IC/AC | Reliable, with one-point correction of energy scale | cooled, pelletized |  |  | 170 | Adequate | The sample was powdered compound pressed between two layers of indium foil. FAT mode.
Cr | 2p1/2 | 583.42 | ((CH3)3C6H3)Cr(CO)3 | (eta6-1,3,5-trimethylbenzene)tricarbonylchromium | Barnes C.M., Kennedy B.J. | J. Mol. Struct. 344, 233 (1995) | Adequate | 0.05 |  | other | other type of curve fit |  |  |  | No | Mg |  | Au4f7 = 84.00 | IC/AC | Reliable, with one-point correction of energy scale | cooled, pelletized |  |  | 170 | Adequate | The sample was powdered compound pressed between two layers of indium foil. FAT mode.
Cr | 2p1/2 | 586.3 | (Cr2O3)5(CaO)20.531(MgO)19.725(Al2O3)5.146(SiO2)50.098 | dichromium trioxide calcium oxide magnesium oxide dialuminum trioxide silicon dioxide | Barbieri L., Leonelli C., Manfredini T., Pellacani G.C., Siligardi C., Tondello E., et al. | J. Mater. Sci. 29, 6273 (1994) | Adequate |  |  |  | data |  |  |  | No | Al |  | Au4f7 = 84.00 | Adventitious carbon | Reliable (reported energy within 300 eV of a reference energy) | crystal, heated and cooled, pelletized |  | X-ray Diffraction | 300 | Adequate | The mixture of 0.25CaO-0.20MgO-0.05Al2O3-0.50SiO2 and 0.05Cr2O3 was melted at 1673 K and immediately quenched in water and then was remelted at 1673 K for 3 h. Crystalline phase of MgCr2O4 was detected by XRD.
Cr | 2p1/2 | 583.79 | (CH3)6C6Cr(CO)3 | (eta6-hexamethylbenzene)tricarbonylchromium | Barnes C.M., Kennedy B.J. | J. Mol. Struct. 344, 233 (1995) | Adequate | 0.05 |  | other | other type of curve fit |  |  |  | No | Mg |  | Au4f7 = 84.00 | IC/AC | Reliable, with one-point correction of energy scale | cooled, pelletized |  |  | 170 | Adequate | The sample was powdered compound pressed between two layers of indium foil. FAT mode.
Cr | 2p1/2 | 584.03 | C6H5OCH3Cr(CO)3 | (eta6-methoxybenzene)tricarbonylchromium | Barnes C.M., Kennedy B.J. | J. Mol. Struct. 344, 233 (1995) | Adequate | 0.05 |  | other | other type of curve fit |  |  |  | No | Mg |  | Au4f7 = 84.00 | IC/AC | Reliable, with one-point correction of energy scale | cooled, pelletized |  |  | 170 | Adequate | The sample was powdered compound pressed between two layers of indium foil. FAT mode.
Cr | 2p1/2 | 583.64 | C6H6Cr(CO)3 | (eta6-benzene)tricarbonylchromium | Barnes C.M., Kennedy B.J. | J. Mol. Struct. 344, 233 (1995) | Adequate | 0.05 |  | other | other type of curve fit |  |  |  | No | Mg |  | Au4f7 = 84.00 | IC/AC | Reliable, with one-point correction of energy scale | cooled, pelletized |  |  | 170 | Adequate | The sample was powdered compound pressed between two layers of indium foil. FAT mode.
Cr | 2p1/2 | 588.6 | H2V11.5Cr0.5O31.nH2O | hydrogen polychromovanadate (H2V11.5Cr0.5O31.nH2O) | Bondarenko V., Kaciulis S., Plesanovas A., Volkov V., Zacharova G. | Appl. Surf. Sci. 78, 107 (1994) | Adequate |  |  | Shirley | Gaussian |  |  |  | No | Mg |  |  | Adventitious carbon | Reliable (reported energy within 300 eV of a reference energy) | insulator, pelletized |  |  | 300 | Adequate | FRR mode. No changes in the photoelectron spectrum were detected after irradiation of the specimen by X-ray beam for 30 min. The Cr3+ concentration ratio calculated from the Cr2p was 0.76. oxygen content in formula is approximate
Cr | 2p1/2 | 586.5 | H2V11.5Cr0.5O31.nH2O | hydrogen polychromovanadate (H2V11.5Cr0.5O31.nH2O) | Bondarenko V., Kaciulis S., Plesanovas A., Volkov V., Zacharova G. | Appl. Surf. Sci. 78, 107 (1994) | Adequate |  |  | Shirley | Gaussian |  |  |  | No | Mg |  |  | Adventitious carbon | Reliable (reported energy within 300 eV of a reference energy) | insulator, pelletized |  |  | 300 | Adequate | FRR mode. No changes in the photoelectron spectrum were detected after irradiation of the specimen by X-ray beam for 30 min. The Cr3+ concentration ratio calculated from the Cr2p was 0.76. oxygen content in formula is approximate
Cr | 2p1/2 | 586.5 | H2V10Cr2O31.nH2O | hydrogen polychromovanadate (H2V10Cr2O31.nH2O) | Bondarenko V., Kaciulis S., Plesanovas A., Volkov V., Zacharova G. | Appl. Surf. Sci. 78, 107 (1994) | Adequate |  |  | Shirley | Gaussian |  |  |  | No | Mg |  |  | Adventitious carbon | Reliable (reported energy within 300 eV of a reference energy) | insulator, pelletized |  |  | 300 | Adequate | FRR mode. No changes in the photoelectron spectrum were detected after irradiation of the specimen by X-ray beam for 30 min. The Cr3+ concentration ratios calculated from the Cr2p and Cr3p lines were 0.76 and 0.91, respectively. oxygen content in formula
Cr | 2p1/2 | 588.6 | H2V10Cr2O31.nH2O | hydrogen polychromovanadate (H2V10Cr2O31.nH2O) | Bondarenko V., Kaciulis S., Plesanovas A., Volkov V., Zacharova G. | Appl. Surf. Sci. 78, 107 (1994) | Adequate |  |  | Shirley | Gaussian |  |  |  | No | Mg |  |  | Adventitious carbon | Reliable (reported energy within 300 eV of a reference energy) | insulator, pelletized |  |  | 300 | Adequate | FRR mode. No changes in the photoelectron spectrum were detected after irradiation of the specimen by X-ray beam for 30 min. The Cr3+ concentration ratios calculated from the Cr2p and Cr3p lines were 0.76 and 0.91, respectively. oxygen content in formula
Cr | 2p1/2 | 588.6 | H2V8Cr4O31.nH2O | hydrogen polychromovanadate (H2V8Cr4O31.nH2O) | Bondarenko V., Kaciulis S., Plesanovas A., Volkov V., Zacharova G. | Appl. Surf. Sci. 78, 107 (1994) | Adequate |  |  | Shirley | Gaussian |  |  |  | No | Mg |  |  | Adventitious carbon | Reliable (reported energy within 300 eV of a reference energy) | insulator, pelletized |  |  | 300 | Adequate | FRR mode. No changes in the photoelectron spectrum were detected after irradiation of the specimen by X-ray beam for 30 min. The Cr3+ concentration ratios calculated from the Cr2p and Cr3p lines were 0.77 and 0.89, respectively. oxygen content in formula
Cr | 2p1/2 | 586.5 | H2V8Cr4O31.nH2O | hydrogen polychromovanadate (H2V8Cr4O31.nH2O) | Bondarenko V., Kaciulis S., Plesanovas A., Volkov V., Zacharova G. | Appl. Surf. Sci. 78, 107 (1994) | Adequate |  |  | Shirley | Gaussian |  |  |  | No | Mg |  |  | Adventitious carbon | Reliable (reported energy within 300 eV of a reference energy) | insulator, pelletized |  |  | 300 | Adequate | FRR mode. No changes in the photoelectron spectrum were detected after irradiation of the specimen by X-ray beam for 30 min. The Cr3+ concentration ratios calculated from the Cr2p and Cr3p lines were 0.77 and 0.89, respectively. oxygen content in formula
Cr | 2p1/2 | 586.5 | H2V6Cr6O31.nH2O | hydrogen polychromovanadate (H2V6Cr6O31.nH2O) | Bondarenko V., Kaciulis S., Plesanovas A., Volkov V., Zacharova G. | Appl. Surf. Sci. 78, 107 (1994) | Adequate |  |  | Shirley | Gaussian |  |  |  | No | Mg |  |  | Adventitious carbon | Reliable (reported energy within 300 eV of a reference energy) | insulator, pelletized |  |  | 300 | Adequate | FRR mode. No changes in the photoelectron spectrum were detected after irradiation of the specimen by X-ray beam for 30 min. The Cr3+ concentration ratios calculated from the Cr2p and Cr3p lines were 0.62 and 0.73, respectively. oxygen content in formula
Cr | 2p1/2 | 588.6 | H2V6Cr6O31.nH2O | hydrogen polychromovanadate (H2V6Cr6O31.nH2O) | Bondarenko V., Kaciulis S., Plesanovas A., Volkov V., Zacharova G. | Appl. Surf. Sci. 78, 107 (1994) | Adequate |  |  | Shirley | Gaussian |  |  |  | No | Mg |  |  | Adventitious carbon | Reliable (reported energy within 300 eV of a reference energy) | insulator, pelletized |  |  | 300 | Adequate | FRR mode. No changes in the photoelectron spectrum were detected after irradiation of the specimen by X-ray beam for 30 min. The Cr3+ concentration ratios calculated from the Cr2p and Cr3p lines were 0.62 and 0.73, respectively. oxygen content in formula
Cr | 2p3/2 | 578.9 | H2V6Cr6O31.nH2O | hydrogen polychromovanadate (H2V6Cr6O31.nH2O) | Bondarenko V., Kaciulis S., Plesanovas A., Volkov V., Zacharova G. | Appl. Surf. Sci. 78, 107 (1994) | Adequate |  |  | Shirley | Gaussian |  |  |  | No | Mg |  |  | Adventitious carbon | Reliable (reported energy within 300 eV of a reference energy) | insulator, pelletized |  |  | 300 | Adequate | FRR mode. No changes in the photoelectron spectrum were detected after irradiation of the specimen by X-ray beam for 30 min. The Cr3+ concentration ratios calculated from the Cr2p and Cr3p lines were 0.62 and 0.73, respectively. oxygen content in formula
Cr | 2p3/2 | 576.1 | Cr2O3 | dichromium(III) trioxide | Grohmann I., Kemnitz E., Lippitz A., Unger W.E.S. | Surf. Interface Anal. 23, 887 (1995) | Adequate | 0.2 |  | Linear | mixed Gaussian/Lorentzian | 3.5 |  |  | No | Al |  | Au,Ag,Cu = 84.00,368.27,932.67 | Adventitious carbon | Calibration study | alpha phase, crystal, insulator, solid on double-sided tape |  |  | 300 | Adequate | The oxide was synthesized by decomposition of (NH4)2Cr2O7. Peak locations: Voigt
Cr | 2p3/2 | 576.4 | Cr2O3 | dichromium(III) trioxide | Uekawa N., Kaneko K. | J. Phys. Chem. 100, 4193 (1996) | Adequate |  |  |  | data |  |  |  | No | Mg |  |  | Adventitious carbon | Reliable, with one-point correction of energy scale | alpha phase, insulator, thin film |  | X-ray Diffraction | 300 | Adequate
Cr | 2p3/2 | 576.1 | Cr2O3 | dichromium(III) trioxide | Kemnitz E., Kohne A., Grohmann I., Lippitz A., Unger W. E. S. | J. Catal. 159, 270 (1996) | Adequate |  |  |  | data | 3.5 |  |  | No | Al |  | Au,Ag,Cu = 84.00,368.27,932.67 | Adventitious carbon | Reliable (reported energy within 300 eV of a reference energy) | alpha phase, solid sample mounted on tape, solid on double-sided tape |  |  | 300 | Adequate | The alpha-Cr2O3 was synthesized via the (NH4)2Cr2O7 volcano reaction.Corrundum The composition determined by XPS was CrO2. FRR mode.
Cr | 2p3/2 | 576.9 | H2V6Cr6O31.nH2O | hydrogen polychromovanadate (H2V6Cr6O31.nH2O) | Bondarenko V., Kaciulis S., Plesanovas A., Volkov V., Zacharova G. | Appl. Surf. Sci. 78, 107 (1994) | Adequate |  |  | Shirley | Gaussian |  |  |  | No | Mg |  |  | Adventitious carbon | Reliable (reported energy within 300 eV of a reference energy) | insulator, pelletized |  |  | 300 | Adequate | FRR mode. No changes in the photoelectron spectrum were detected after irradiation of the specimen by X-ray beam for 30 min. The Cr3+ concentration ratios calculated from the Cr2p and Cr3p lines were 0.62 and 0.73, respectively. oxygen content in formula
Cr | 2p3/2 | 576.9 | H2V8Cr4O31.nH2O | hydrogen polychromovanadate (H2V8Cr4O31.nH2O) | Bondarenko V., Kaciulis S., Plesanovas A., Volkov V., Zacharova G. | Appl. Surf. Sci. 78, 107 (1994) | Adequate |  |  | Shirley | Gaussian |  |  |  | No | Mg |  |  | Adventitious carbon | Reliable (reported energy within 300 eV of a reference energy) | insulator, pelletized |  |  | 300 | Adequate | FRR mode. No changes in the photoelectron spectrum were detected after irradiation of the specimen by X-ray beam for 30 min. The Cr3+ concentration ratios calculated from the Cr2p and Cr3p lines were 0.77 and 0.89, respectively. oxygen content in formula
Cr | 2p3/2 | 578.9 | H2V8Cr4O31.nH2O | hydrogen polychromovanadate (H2V8Cr4O31.nH2O) | Bondarenko V., Kaciulis S., Plesanovas A., Volkov V., Zacharova G. | Appl. Surf. Sci. 78, 107 (1994) | Adequate |  |  | Shirley | Gaussian |  |  |  | No | Mg |  |  | Adventitious carbon | Reliable (reported energy within 300 eV of a reference energy) | insulator, pelletized |  |  | 300 | Adequate | FRR mode. No changes in the photoelectron spectrum were detected after irradiation of the specimen by X-ray beam for 30 min. The Cr3+ concentration ratios calculated from the Cr2p and Cr3p lines were 0.77 and 0.89, respectively. oxygen content in formula
Cr | 2p3/2 | 576.5 | Zr[Cr2.53Fe5.61(CH3COO)1.17(OH)21.25](PO4)2.8.7H2O | iron-oxide-, chromium-oxide-pillared alpha-zirconium phosphate (Zr[Cr2.53Fe5.61(CH3COO)1.17(OH)21.25](PO4)2.8.7H2O) | Perez-Reina F.J., Olivera-Pastor P., Rodriguez-Castellon E, Jimenez-Lopez A., Fierro J.L.G. | J. Solid State Chem. 122, 231 (1996) | Adequate | 0.2 |  |  | data |  |  |  | No | Mg |  |  | Adventitious carbon | Reliable, with one-point correction of energy scale | amorphous, solid sample mounted on tape |  | X-ray Diffraction | 300 | Adequate | The P/Zr intensity ratio determined by XPS was 2.46.
Cr | 2p3/2 | 576.3 | Zr[Cr1.32Fe5.58(CH3COO)0.64(OH)18.06](PO4)2.6.5H2O | iron-oxide-, chromium-oxide-pillared alpha-zirconium phosphate (Zr[Cr1.32Fe5.58(CH3COO)0.64(OH)18.06](PO4)2.6.5H2O) | Perez-Reina F.J., Olivera-Pastor P., Rodriguez-Castellon E, Jimenez-Lopez A., Fierro J.L.G. | J. Solid State Chem. 122, 231 (1996) | Adequate | 0.2 |  |  | data |  |  |  | No | Mg |  |  | Adventitious carbon | Reliable, with one-point correction of energy scale | amorphous, solid sample mounted on tape |  | X-ray Diffraction | 300 | Adequate | The P/Zr intensity ratio determined by XPS was 2.19.
Cr | 2p3/2 | 576.8 | GdCrO3 | gadolinium chromium trioxide | Kang Z., Li L., Wei Q. | Chem. Res. Chin. Univ. 12, 281 (1996) | Adequate |  |  |  | data |  |  |  | No | Al |  |  | Adventitious carbon | Reliable, with one-point correction of energy scale | crystal, insulator, solid on double-sided tape |  | X-ray Diffraction | 300 | Adequate
Cr | 2p3/2 | 576.6 | NdCrO3 | neodymium chromium trioxide | Kang Z., Li L., Wei Q. | Chem. Res. Chin. Univ. 12, 281 (1996) | Adequate |  |  |  | data |  |  |  | No | Al |  |  | Adventitious carbon | Reliable, with one-point correction of energy scale | crystal, insulator, solid on double-sided tape |  | X-ray Diffraction | 300 | Adequate
Cr | 2p3/2 | 576.4 | Zr[Cr3.46Fe3.56(CH3COO)1.53(OH)17.53](PO4)2.11.2H2O | iron-oxide-, chromium-oxide-pillared alpha-zirconium phosphate (Zr[Cr3.46Fe3.56(CH3COO)1.53(OH)17.53](PO4)2.11.2H2O) | Perez-Reina F.J., Olivera-Pastor P., Rodriguez-Castellon E, Jimenez-Lopez A., Fierro J.L.G. | J. Solid State Chem. 122, 231 (1996) | Adequate | 0.2 |  |  | data |  |  |  | No | Mg |  |  | Adventitious carbon | Reliable, with one-point correction of energy scale | amorphous, solid sample mounted on tape |  | X-ray Diffraction | 300 | Adequate | The P/Zr intensity ratio determined by XPS was 2.13.
Cr | 2p3/2 | 575.9 | La0.8Sr0.2CrO3 | lanthanum strontium chromium trioxide ss | Gunasekaran N., Bakshi N., Alcock C.B., Carberry J.J. | Solid State Ionics 83, 145 (1996) | Adequate |  |  |  | data | 3.5 |  |  | No | Mg |  |  | Adventitious carbon | Reliable, with one-point correction of energy scale | crystal, pelletized |  | X-ray Diffraction | 300 | Adequate
Cr | 2p3/2 | 579.5 | La0.8Sr0.2CrO3 | lanthanum strontium chromium trioxide ss | Gunasekaran N., Bakshi N., Alcock C.B., Carberry J.J. | Solid State Ionics 83, 145 (1996) | Adequate |  |  |  | data |  |  |  | No | Mg |  |  | Adventitious carbon | Reliable, with one-point correction of energy scale | crystal, pelletized |  | X-ray Diffraction | 300 | Adequate
Cr | 2p3/2 | 577 | TbCrO3 | terbium chromium trioxide | Kang Z., Li L., Wei Q. | Chem. Res. Chin. Univ. 12, 281 (1996) | Adequate |  |  |  | data |  |  |  | No | Al |  |  | Adventitious carbon | Reliable, with one-point correction of energy scale | crystal, insulator, solid on double-sided tape |  | X-ray Diffraction | 300 | Adequate
Cr | 2p3/2 | 577 | DyCrO3 | dysprosium chromium trioxide | Kang Z., Li L., Wei Q. | Chem. Res. Chin. Univ. 12, 281 (1996) | Adequate |  |  |  | data |  |  |  | No | Al |  |  | Adventitious carbon | Reliable, with one-point correction of energy scale | crystal, insulator, solid on double-sided tape |  | X-ray Diffraction | 300 | Adequate
Cr | 2p3/2 | 574.17 | CrP | chromium(III) phosphide | Moffat T.P., Latanision R.M., Ruf R.R. | Electrochim. Acta 40, 1723 (1995) | Adequate |  |  |  | data | 1.83 |  |  | Yes | Al |  | Au,Cu = 84.00,932.67 | Adventitious carbon | Reliable (reported energy within 300 eV of a reference energy) | solid sample mounted on tape |  |  | 300 | Adequate
Cr | 2p3/2 | 576.4 | Zr[Cr3.33Fe1.38(CH3COO)1.47(OH)10.61](PO4)2.6.9H2O | iron-oxide-, chromium-oxide-pillared alpha-zirconium phosphate (Zr[Cr3.33Fe1.38(CH3COO)1.47(OH)10.61](PO4)2.6.9H2O) | Perez-Reina F.J., Olivera-Pastor P., Rodriguez-Castellon E, Jimenez-Lopez A., Fierro J.L.G. | J. Solid State Chem. 122, 231 (1996) | Adequate | 0.2 |  |  | data |  |  |  | No | Mg |  |  | Adventitious carbon | Reliable, with one-point correction of energy scale | amorphous, solid sample mounted on tape |  | X-ray Diffraction | 300 | Adequate | The P/Zr intensity ratio determined by XPS was 2.04.
Cr | 2p3/2 | 573.83 | Cr73.5P26.5 | chromium phosphorus alloy (73.526.5) | Moffat T.P., Latanision R.M., Ruf R.R. | Electrochim. Acta 40, 1723 (1995) | Adequate |  |  |  | data |  |  |  | Yes | Al |  | Au,Cu = 84.00,932.67 | Adventitious carbon | Reliable (reported energy within 300 eV of a reference energy) | sputtered, thin film | X-ray Photoelectron Spectroscopy |  | 300 | Good
Cr | 2p3/2 | 575.6 | CrN | chromium nitride | Sleigh C., Pijpers A.P., Jaspers A., Coussens B., Meier R.J. | J. Electron Spectrosc. Relat. Phenom. 77, 41 (1996) | Adequate |  |  |  | data |  |  |  | No | Al/Mg |  | Au,Ag,Cu = 84.00,368.27,932.67 | Conductor | Reliable (reported energy within 300 eV of a reference energy) | chemically etched, metal foil |  |  | 300 | Adequate
Cr | 2p3/2 | 576.4 | PrCrO3 | praseodymium chromium trioxide | Kang Z., Li L., Wei Q. | Chem. Res. Chin. Univ. 12, 281 (1996) | Adequate |  |  |  | data |  |  |  | No | Al |  |  | Adventitious carbon | Reliable, with one-point correction of energy scale | crystal, insulator, solid on double-sided tape |  | X-ray Diffraction | 300 | Adequate
Cr | 2p3/2 | 576.1 | Zr[Cr3.21Fe1.90(CH3COO)1.39(OH)11.94](PO4)2.5.2H2O | iron-oxide-, chromium-oxide-pillared alpha-zirconium phosphate (Zr[Cr3.21Fe1.90(CH3COO)1.39(OH)11.94](PO4)2.5.2H2O) | Perez-Reina F.J., Olivera-Pastor P., Rodriguez-Castellon E, Jimenez-Lopez A., Fierro J.L.G. | J. Solid State Chem. 122, 231 (1996) | Adequate | 0.2 |  |  | data |  |  |  | No | Mg |  |  | Adventitious carbon | Reliable, with one-point correction of energy scale | amorphous, solid sample mounted on tape |  | X-ray Diffraction | 300 | Adequate | The P/Zr intensity ratio determined by XPS was 2.06.
Cr | 2p3/2 | 574.8 | Cr/(-C4HS((CH2)5CH3)-)n | chromium/poly(3-hexylthiophene) | Lachkar A., Selmani A., Sacher E. | Synthetic Metals 72, 73 (1995) | Adequate | 0.1 |  | Shirley | other type of curve fit |  |  |  | No | Mg |  |  | Internal hydrocarbon | Reliable, with one-point correction of energy scale | cast film, reacted, surface coverage from 0ML to 1ML (0ML < coverage < 1ML), thin layer, vapor deposited | X-ray Photoelectron Spectroscopy |  | 300 | Good | 0.5 A Cr/(-C4HS((CH2)5CH3)-)n.The substrate was outgassed by a brief heating to 373 K. The fitting was done in accordance with the stoichiometry. FAT mode. The thickness was measured using a quartz-crystal thickness monitor.
Cr | 2p3/2 | 573.95 | Cr/(-C4HS((CH2)5CH3)-)n | chromium/poly(3-hexylthiophene) | Lachkar A., Selmani A., Sacher E. | Synthetic Metals 72, 73 (1995) | Adequate | 0.1 |  | Shirley | other type of curve fit |  |  |  | No | Mg |  |  | Internal hydrocarbon | Reliable, with one-point correction of energy scale | cast film, reacted, thin layer, vapor deposited | X-ray Photoelectron Spectroscopy |  | 300 | Good | 30 A Cr/(-C4HS((CH2)5CH3)-)n.The substrate was outgassed by a brief heating to 373 K. The fitting was done in accordance with the stoichiometry. FAT mode. The thickness was measured using a quartz-crystal thickness monitor.
Cr | 2p3/2 | 574.8 | Cr/(-C4HS((CH2)5CH3)-)n | chromium/poly(3-hexylthiophene) | Lachkar A., Selmani A., Sacher E. | Synthetic Metals 72, 73 (1995) | Adequate | 0.1 |  | Shirley | other type of curve fit |  |  |  | No | Mg |  |  | Internal hydrocarbon | Reliable, with one-point correction of energy scale | cast film, reacted, surface coverage from 0ML to 1ML (0ML < coverage < 1ML), thin layer, vapor deposited | X-ray Photoelectron Spectroscopy |  | 300 | Good | 0.5 A Cr/(-C4HS((CH2)5CH3)-)n.The substrate was outgassed by a brief heating to 373 K. The fitting was done in accordance with the stoichiometry. FAT mode. The thickness was measured using a quartz-crystal thickness monitor.
Cr | 2p3/2 | 573.95 | Cr/(-C4HS((CH2)5CH3)-)n | chromium/poly(3-hexylthiophene) | Lachkar A., Selmani A., Sacher E. | Synthetic Metals 72, 73 (1995) | Adequate | 0.1 |  | Shirley | other type of curve fit |  |  |  | No | Mg |  |  | Internal hydrocarbon | Reliable, with one-point correction of energy scale | cast film, reacted, thin layer, vapor deposited | X-ray Photoelectron Spectroscopy |  | 300 | Good | 30 A Cr/(-C4HS((CH2)5CH3)-)n.The substrate was outgassed by a brief heating to 373 K. The fitting was done in accordance with the stoichiometry. FAT mode. The thickness was measured using a quartz-crystal thickness monitor.
Cr | 2p3/2 | 576.5 | Zr[Cr1.97Fe2.56(CH3COO)0.85(OH)10.74](PO4)2.3.9H2O | iron-oxide-, chromium-oxide-pillared alpha-zirconium phosphate (Zr[Cr1.97Fe2.56(CH3COO)0.85(OH)10.74](PO4)2.3.9H2O) | Perez-Reina F.J., Olivera-Pastor P., Rodriguez-Castellon E, Jimenez-Lopez A., Fierro J.L.G. | J. Solid State Chem. 122, 231 (1996) | Adequate | 0.2 |  |  | data |  |  |  | No | Mg |  |  | Adventitious carbon | Reliable, with one-point correction of energy scale | amorphous, solid sample mounted on tape |  | X-ray Diffraction | 300 | Adequate | The P/Zr intensity ratio determined by XPS was 2.09.
Cr | 2p3/2 | 573.91 | Cr90.5P9.5 | chromium phosphorus alloy (90.59.5) | Moffat T.P., Latanision R.M., Ruf R.R. | Electrochim. Acta 40, 1723 (1995) | Adequate |  |  |  | data |  |  |  | Yes | Al |  | Au,Cu = 84.00,932.67 | Adventitious carbon | Reliable (reported energy within 300 eV of a reference energy) | sputtered, thin film | X-ray Photoelectron Spectroscopy |  | 300 | Good
Cr | 2p3/2 | 576.5 | Zr[Cr3.53Fe1.10(CH3COO)1.47(OH)10.42](PO4)2.5.4H2O | iron-oxide-, chromium-oxide-pillared alpha-zirconium phosphate (Zr[Cr3.53Fe1.10(CH3COO)1.47(OH)10.42](PO4)2.5.4H2O) | Perez-Reina F.J., Olivera-Pastor P., Rodriguez-Castellon E, Jimenez-Lopez A., Fierro J.L.G. | J. Solid State Chem. 122, 231 (1996) | Adequate | 0.2 |  |  | data |  |  |  | No | Mg |  |  | Adventitious carbon | Reliable, with one-point correction of energy scale | amorphous, solid sample mounted on tape |  | X-ray Diffraction | 300 | Adequate | The P/Zr intensity ratio determined by XPS was 2.06.
Cr | 2p3/2 | 576.2 | Zr[Cr0.61Fe5.64(CH3COO)0.38(OH)16.37](PO4)2.4.9H2O | iron-oxide-, chromium-oxide-pillared alpha-zirconium phosphate (Zr[Cr0.61Fe5.64(CH3COO)0.38(OH)16.37](PO4)2.4.9H2O) | Perez-Reina F.J., Olivera-Pastor P., Rodriguez-Castellon E, Jimenez-Lopez A., Fierro J.L.G. | J. Solid State Chem. 122, 231 (1996) | Adequate | 0.2 |  |  | data |  |  |  | No | Mg |  |  | Adventitious carbon | Reliable, with one-point correction of energy scale | amorphous, solid sample mounted on tape |  | X-ray Diffraction | 300 | Adequate | The P/Zr intensity ratio determined by XPS was 2.13.
Cr | 2p3/2 | 576.5 | Zr[Cr2.70Fe0.60(CH3COO)1.27(OH)6.63](PO4)2.6.4H2O | iron-oxide-, chromium-oxide-pillared alpha-zirconium phosphate (Zr[Cr2.70Fe0.60(CH3COO)1.27(OH)6.63](PO4)2.6.4H2O) | Perez-Reina F.J., Olivera-Pastor P., Rodriguez-Castellon E, Jimenez-Lopez A., Fierro J.L.G. | J. Solid State Chem. 122, 231 (1996) | Adequate | 0.2 |  |  | data |  |  |  | No | Mg |  |  | Adventitious carbon | Reliable, with one-point correction of energy scale | amorphous, solid sample mounted on tape |  | X-ray Diffraction | 300 | Adequate | The P/Zr intensity ratio determined by XPS was 2.01.
Cr | 2p3/2 | 576.8 | Cr2O3 | dichromium(III) trioxide | Sleigh C., Pijpers A.P., Jaspers A., Coussens B., Meier R.J. | J. Electron Spectrosc. Relat. Phenom. 77, 41 (1996) | Adequate |  |  |  | data |  |  |  | No | Al/Mg |  | Au,Ag,Cu = 84.00,368.27,932.67 | Adventitious carbon | Reliable (reported energy within 300 eV of a reference energy) | solid on double-sided tape |  |  | 300 | Adequate
Cr | 2p3/2 | 576.63 | Cr2O3 | dichromium(III) trioxide | Moffat T.P., Latanision R.M., Ruf R.R. | Electrochim. Acta 40, 1723 (1995) | Adequate |  |  |  | data | 2.8 |  |  | Yes | Al |  | Au,Cu = 84.00,932.67 | Adventitious carbon | Reliable (reported energy within 300 eV of a reference energy) | solid sample mounted on tape |  |  | 300 | Adequate | An electron flood gun was used for charge compensation.
Cr | 2p3/2 | 576.3 | Cr2O3 | dichromium(III) trioxide | Grohmann I., Kemnitz E., Lippitz A., Unger W.E.S. | Surf. Interface Anal. 23, 887 (1995) | Adequate | 0.2 |  | Linear | mixed Gaussian/Lorentzian | 3.6 |  |  | No | Al |  | Au,Ag,Cu = 84.00,368.27,932.67 | Adventitious carbon | Calibration study | alpha phase, crystal, insulator, solid on double-sided tape |  |  | 300 | Adequate | Commercial product. Peak locations: Voigt function. Asymmetry parameter = 0.30.
Cr | 2p3/2 | 577.95 | CrBO3 | chromium(III) borate | Moffat T.P., Latanision R.M., Ruf R.R. | Electrochim. Acta 40, 1723 (1995) | Adequate |  |  |  | data | 3.08 |  |  | Yes | Al |  | Au,Cu = 84.00,932.67 | Adventitious carbon | Reliable (reported energy within 300 eV of a reference energy) | solid sample mounted on tape |  |  | 300 | Adequate
Cr | 2p3/2 | 577.5 | CrCl3.6H2O | chromium(III) trichloride hydrate | Moffat T.P., Latanision R.M., Ruf R.R. | Electrochim. Acta 40, 1723 (1995) | Adequate |  |  |  | data | 2.85 |  |  | Yes | Al |  | Au,Cu = 84.00,932.67 | Adventitious carbon | Reliable (reported energy within 300 eV of a reference energy) | solid sample mounted on tape |  |  | 300 | Adequate | An electron flood gun was used for charge compensation.
Cr | 2p3/2 | 576 | LaCrO3 | lanthanum chromium trioxide | Kang Z., Li L., Wei Q. | Chem. Res. Chin. Univ. 12, 281 (1996) | Adequate |  |  |  | data |  |  |  | No | Al |  |  | Adventitious carbon | Reliable, with one-point correction of energy scale | crystal, insulator, solid on double-sided tape |  | X-ray Diffraction | 300 | Adequate
Cr | 2p3/2 | 576.4 | Mg0.1(Cr2O3)0.9 | magnesium chromium oxides | Uekawa N., Kaneko K. | J. Phys. Chem. 100, 4193 (1996) | Adequate |  |  |  | data |  |  |  | No | Mg |  |  | Adventitious carbon | Reliable, with one-point correction of energy scale | insulator, thin film |  |  | 300 | Adequate | 10% Mg-doped alpha-Cr3O3 was prepared by the polymer precursor method.
Cr | 2p3/2 | 579.5 | Mg0.1(Cr2O3)0.9 | magnesium chromium oxides | Uekawa N., Kaneko K. | J. Phys. Chem. 100, 4193 (1996) | Adequate |  |  |  | data |  |  |  | No | Mg |  |  | Adventitious carbon | Reliable, with one-point correction of energy scale | insulator, thin film |  |  | 300 | Adequate | 10% Mg-doped alpha-Cr3O3 was prepared by the polymer precursor method.
Cr | 2p3/2 | 577.2 | HoCrO3 | holmium chromium trioxide | Kang Z., Li L., Wei Q. | Chem. Res. Chin. Univ. 12, 281 (1996) | Adequate |  |  |  | data |  |  |  | No | Al |  |  | Adventitious carbon | Reliable, with one-point correction of energy scale | crystal, insulator, solid on double-sided tape |  | X-ray Diffraction | 300 | Adequate
Cr | 2p3/2 | 577.7 | CrCl3 | chromium(III) trichloride | Sleigh C., Pijpers A.P., Jaspers A., Coussens B., Meier R.J. | J. Electron Spectrosc. Relat. Phenom. 77, 41 (1996) | Adequate |  |  |  | data |  |  |  | No | Al/Mg |  | Au,Ag,Cu = 84.00,368.27,932.67 | Adventitious carbon | Reliable (reported energy within 300 eV of a reference energy) | solid on double-sided tape |  |  | 300 | Adequate
Cr | 2p3/2 | 578.6 | Cr2SO4.15H2O | dichromium(III) sulfate hydrate | Moffat T.P., Latanision R.M., Ruf R.R. | Electrochim. Acta 40, 1723 (1995) | Adequate |  |  |  | data | 2.79 |  |  | Yes | Al |  | Au,Cu = 84.00,932.67 | Adventitious carbon | Reliable (reported energy within 300 eV of a reference energy) | solid sample mounted on tape |  |  | 300 | Adequate | An electron flood gun was used for charge compensation.
Cr | 2p3/2 | 576.7 | EuCrO3 | europium chromium trioxide | Kang Z., Li L., Wei Q. | Chem. Res. Chin. Univ. 12, 281 (1996) | Adequate |  |  |  | data |  |  |  | No | Al |  |  | Adventitious carbon | Reliable, with one-point correction of energy scale | crystal, insulator, solid on double-sided tape |  | X-ray Diffraction | 300 | Adequate
Cr | 2p3/2 | 573.99 | Cr92.5P7.5 | chromium phosphorus alloy (92.57.5) | Moffat T.P., Latanision R.M., Ruf R.R. | Electrochim. Acta 40, 1723 (1995) | Adequate |  |  |  | data |  |  |  | Yes | Al |  | Au,Cu = 84.00,932.67 | Adventitious carbon | Reliable (reported energy within 300 eV of a reference energy) | sputtered, thin film | X-ray Photoelectron Spectroscopy |  | 300 | Good
Cr | 2p3/2 | 576.6 | SmCrO3 | samarium chromium trioxide | Kang Z., Li L., Wei Q. | Chem. Res. Chin. Univ. 12, 281 (1996) | Adequate |  |  |  | data |  |  |  | No | Al |  |  | Adventitious carbon | Reliable, with one-point correction of energy scale | crystal, insulator, solid on double-sided tape |  | X-ray Diffraction | 300 | Adequate
Cr | 2p3/2 | 577.1 | Cr(OH)3 | chromium(III) trihydroxide | Moffat T.P., Latanision R.M., Ruf R.R. | Electrochim. Acta 40, 1723 (1995) | Adequate |  |  |  | data | 2.93 |  |  | Yes | Al |  | Au,Cu = 84.00,932.67 | Adventitious carbon | Reliable (reported energy within 300 eV of a reference energy) | solid sample mounted on tape |  |  | 300 | Adequate | An electron flood gun was used for charge compensation.
Cr | 2p3/2 | 578.9 | H2V10Cr2O31.nH2O | hydrogen polychromovanadate (H2V10Cr2O31.nH2O) | Bondarenko V., Kaciulis S., Plesanovas A., Volkov V., Zacharova G. | Appl. Surf. Sci. 78, 107 (1994) | Adequate |  |  | Shirley | Gaussian |  |  |  | No | Mg |  |  | Adventitious carbon | Reliable (reported energy within 300 eV of a reference energy) | insulator, pelletized |  |  | 300 | Adequate | FRR mode. No changes in the photoelectron spectrum were detected after irradiation of the specimen by X-ray beam for 30 min. The Cr3+ concentration ratios calculated from the Cr2p and Cr3p lines were 0.76 and 0.91, respectively. oxygen content in formula
Cr | 2p3/2 | 576.9 | H2V10Cr2O31.nH2O | hydrogen polychromovanadate (H2V10Cr2O31.nH2O) | Bondarenko V., Kaciulis S., Plesanovas A., Volkov V., Zacharova G. | Appl. Surf. Sci. 78, 107 (1994) | Adequate |  |  | Shirley | Gaussian |  |  |  | No | Mg |  |  | Adventitious carbon | Reliable (reported energy within 300 eV of a reference energy) | insulator, pelletized |  |  | 300 | Adequate | FRR mode. No changes in the photoelectron spectrum were detected after irradiation of the specimen by X-ray beam for 30 min. The Cr3+ concentration ratios calculated from the Cr2p and Cr3p lines were 0.76 and 0.91, respectively. oxygen content in formula
Cr | 2p3/2 | 576.9 | H2V11.5Cr0.5O31.nH2O | hydrogen polychromovanadate (H2V11.5Cr0.5O31.nH2O) | Bondarenko V., Kaciulis S., Plesanovas A., Volkov V., Zacharova G. | Appl. Surf. Sci. 78, 107 (1994) | Adequate |  |  | Shirley | Gaussian |  |  |  | No | Mg |  |  | Adventitious carbon | Reliable (reported energy within 300 eV of a reference energy) | insulator, pelletized |  |  | 300 | Adequate | FRR mode. No changes in the photoelectron spectrum were detected after irradiation of the specimen by X-ray beam for 30 min. The Cr3+ concentration ratio calculated from the Cr2p was 0.76. oxygen content in formula is approximate
Cr | 2p3/2 | 578.9 | H2V11.5Cr0.5O31.nH2O | hydrogen polychromovanadate (H2V11.5Cr0.5O31.nH2O) | Bondarenko V., Kaciulis S., Plesanovas A., Volkov V., Zacharova G. | Appl. Surf. Sci. 78, 107 (1994) | Adequate |  |  | Shirley | Gaussian |  |  |  | No | Mg |  |  | Adventitious carbon | Reliable (reported energy within 300 eV of a reference energy) | insulator, pelletized |  |  | 300 | Adequate | FRR mode. No changes in the photoelectron spectrum were detected after irradiation of the specimen by X-ray beam for 30 min. The Cr3+ concentration ratio calculated from the Cr2p was 0.76. oxygen content in formula is approximate
Cr | 2p3/2 | 574.66 | C6H6Cr(CO)3 | (eta6-benzene)tricarbonylchromium | Barnes C.M., Kennedy B.J. | J. Mol. Struct. 344, 233 (1995) | Adequate | 0.05 |  | other | other type of curve fit |  |  |  | No | Mg |  | Au4f7 = 84.00 | IC/AC | Reliable, with one-point correction of energy scale | cooled, pelletized |  |  | 170 | Adequate | The sample was powdered compound pressed between two layers of indium foil. FAT mode.
Cr | 2p3/2 | 578.6 | Cr2(SO4).15H2O | dichromium sulfate pentadecahydrate | Moffat T.P., Latanision R.M., Ruf R.R. | Electrochim. Acta 40, 1723 (1995) | Adequate |  |  |  | data | 2.79 |  |  | Yes | Al |  | Au,Ag,Cu = 84.00,368.27,932.67 | Adventitious carbon | Reliable (reported energy within 300 eV of a reference energy) |  |  |  | 300 | Adequate | An electron flood gun was used for charge compensation.
Cr | 2p3/2 | 578.5 | (Li2O)40.5(P2O5)47.4(Cr2O3)12.1 | dilithium oxide diphosphorus pentoxide dichromium trioxide ((Li2O)40.5(P2O5)47.4(Cr2O3)12.1) | Chia W.T., Chowdari B.V.R., Tan K.L. | J. Mater. Sci. 28, 3594 (1993) | Adequate | 0.1 |  |  | data |  |  |  | No | Al |  |  | Adventitious carbon | Reliable, with one-point correction of energy scale | amorphous, insulator, pelletized | ICPS | X-ray Diffraction | 300 | Good | Reagent grade Li2CO3, NH4H2PO4 and Cr2O3 were mixed in the appropriate proportions and melted (T = 1673 K, time = 15 min). The chemical composition was determined by inductively coupled plasma spectroscopy.
Cr | 2p3/2 | 578 | H2V11.5Cr0.5O31.nH2O | hydrogen polychromovanadate hydrate (H2V11.5Cr0.5O31.nH2O) | Volkov V.L., Zakharova G.S., Kuznetsov M.V. | Zh. Neorg. Khimii 39, 877 (1994) | Adequate | 0.1 |  |  | data | 3 |  |  | No | Mg |  | Au4f7 = 84.00 | Adventitious carbon | Reliable, with one-point correction of energy scale | pelletized |  |  | 300 | Adequate | The total FWHM of the Cr(III) and Cr(V) states.
Cr | 2p3/2 | 577.6 | H2V11.25Cr0.75O31.nH2O | hydrogen polychromovanadate hydrate (H2V11.25Cr0.75O31.nH2O) | Volkov V.L., Zakharova G.S., Kuznetsov M.V. | Zh. Neorg. Khimii 39, 877 (1994) | Adequate | 0.1 |  |  | data | 2.9 |  |  | No | Mg |  | Au4f7 = 84.00 | Adventitious carbon | Reliable, with one-point correction of energy scale | pelletized |  |  | 300 | Adequate | The total FWHM of the Cr(III) and Cr(V) states.
Cr | 2p3/2 | 577.5 | H2V11.0Cr1.0O31.nH2O | hydrogen polychromovanadate hydrate (H2V11.0Cr1.0O31.nH2O) | Volkov V.L., Zakharova G.S., Kuznetsov M.V. | Zh. Neorg. Khimii 39, 877 (1994) | Adequate | 0.1 |  |  | data | 2.8 |  |  | No | Mg |  | Au4f7 = 84.00 | Adventitious carbon | Reliable, with one-point correction of energy scale | pelletized |  |  | 300 | Adequate
Cr | 2p3/2 | 577.4 | H2V10.5Cr1.5O31.nH2O | hydrogen polychromovanadate hydrate (H2V10.5Cr1.5O31.nH2O) | Volkov V.L., Zakharova G.S., Kuznetsov M.V. | Zh. Neorg. Khimii 39, 877 (1994) | Adequate | 0.1 |  |  | data | 2.8 |  |  | No | Mg |  | Au4f7 = 84.00 | Adventitious carbon | Reliable, with one-point correction of energy scale | pelletized |  |  | 300 | Adequate
Cr | 2p3/2 | 577.3 | H2V10.0Cr2.0O31.nH2O | hydrogen polychromovanadate hydrate (H2V10.0Cr2.0O31.nH2O) | Volkov V.L., Zakharova G.S., Kuznetsov M.V. | Zh. Neorg. Khimii 39, 877 (1994) | Adequate | 0.1 |  |  | data | 2.7 |  |  | No | Mg |  | Au4f7 = 84.00 | Adventitious carbon | Reliable, with one-point correction of energy scale | pelletized |  |  | 300 | Adequate
Cr | 2p3/2 | 577.6 | H2V6.0Cr6.0O31.nH2O | hydrogen polychromovanadate hydrate (H2V6.0Cr6.0O31.nH2O) | Volkov V.L., Zakharova G.S., Kuznetsov M.V. | Zh. Neorg. Khimii 39, 877 (1994) | Adequate | 0.1 |  |  | data | 3.8 |  |  | No | Mg |  | Au4f7 = 84.00 | Adventitious carbon | Reliable, with one-point correction of energy scale | pelletized |  |  | 300 | Adequate | The total FWHM of the Cr(III) and Cr(VI) states.
Cr | 2p3/2 | 579.6 | H2V6.0Cr6.0O31.nH2O | hydrogen polychromovanadate hydrate (H2V6.0Cr6.0O31.nH2O) | Volkov V.L., Zakharova G.S., Kuznetsov M.V. | Zh. Neorg. Khimii 39, 877 (1994) | Adequate | 0.1 |  |  | data | 3.8 |  |  | No | Mg |  | Au4f7 = 84.00 | Adventitious carbon | Reliable, with one-point correction of energy scale | pelletized |  |  | 300 | Adequate | The total FWHM of the Cr(III) and Cr(VI) states.
Cr | 2p3/2 | 577.6 | H2V5.0Cr7.0O31.nH2O | hydrogen polychromovanadate hydrate (H2V5.0Cr7.0O31.nH2O) | Volkov V.L., Zakharova G.S., Kuznetsov M.V. | Zh. Neorg. Khimii 39, 877 (1994) | Adequate | 0.1 |  |  | data | 4.4 |  |  | No | Mg |  | Au4f7 = 84.00 | Adventitious carbon | Reliable, with one-point correction of energy scale | pelletized |  |  | 300 | Adequate | The total FWHM of the Cr(III) and Cr(VI) states.
Cr | 2p3/2 | 579.5 | H2V5.0Cr7.0O31.nH2O | hydrogen polychromovanadate hydrate (H2V5.0Cr7.0O31.nH2O) | Volkov V.L., Zakharova G.S., Kuznetsov M.V. | Zh. Neorg. Khimii 39, 877 (1994) | Adequate | 0.1 |  |  | data | 4.4 |  |  | No | Mg |  | Au4f7 = 84.00 | Adventitious carbon | Reliable, with one-point correction of energy scale | pelletized |  |  | 300 | Adequate | The total FWHM of the Cr(III) and Cr(VI) states.
Cr | 2p3/2 | 577.6 | H2V7.0Cr5.0O31.nH2O | hydrogen polychromovanadate hydrate (H2V7.0Cr5.0O31.nH2O) | Volkov V.L., Zakharova G.S., Kuznetsov M.V. | Zh. Neorg. Khimii 39, 877 (1994) | Adequate | 0.1 |  |  | data | 3.2 |  |  | No | Mg |  | Au4f7 = 84.00 | Adventitious carbon | Reliable, with one-point correction of energy scale | pelletized |  |  | 300 | Adequate | The total FWHM of the Cr(III) and Cr(VI) states.
Cr | 2p3/2 | 579.6 | H2V7.0Cr5.0O31.nH2O | hydrogen polychromovanadate hydrate (H2V7.0Cr5.0O31.nH2O) | Volkov V.L., Zakharova G.S., Kuznetsov M.V. | Zh. Neorg. Khimii 39, 877 (1994) | Adequate | 0.1 |  |  | data | 3.2 |  |  | No | Mg |  | Au4f7 = 84.00 | Adventitious carbon | Reliable, with one-point correction of energy scale | pelletized |  |  | 300 | Adequate | The total FWHM of the Cr(III) and Cr(VI) states.
Cr | 2p3/2 | 577.6 | H2V3.0Cr9.0O31.nH2O | hydrogen polychromovanadate hydrate (H2V3.0Cr9.0O31.nH2O) | Volkov V.L., Zakharova G.S., Kuznetsov M.V. | Zh. Neorg. Khimii 39, 877 (1994) | Adequate | 0.1 |  |  | data | 4.5 |  |  | No | Mg |  | Au4f7 = 84.00 | Adventitious carbon | Reliable, with one-point correction of energy scale | pelletized |  |  | 300 | Adequate | The total FWHM of the Cr(III) and Cr(VI) states.
Cr | 2p3/2 | 579.6 | H2V3.0Cr9.0O31.nH2O | hydrogen polychromovanadate hydrate (H2V3.0Cr9.0O31.nH2O) | Volkov V.L., Zakharova G.S., Kuznetsov M.V. | Zh. Neorg. Khimii 39, 877 (1994) | Adequate | 0.1 |  |  | data | 4.5 |  |  | No | Mg |  | Au4f7 = 84.00 | Adventitious carbon | Reliable, with one-point correction of energy scale | pelletized |  |  | 300 | Adequate | The total FWHM of the Cr(III) and Cr(VI) states.
Cr | 2p3/2 | 577.4 | H2V9.5Cr2.5O31.nH2O | hydrogen polychromovanadate hydrate (H2V9.5Cr2.5O31.nH2O) | Volkov V.L., Zakharova G.S., Kuznetsov M.V. | Zh. Neorg. Khimii 39, 877 (1994) | Adequate | 0.1 |  |  | data | 2.7 |  |  | No | Mg |  | Au4f7 = 84.00 | Adventitious carbon | Reliable, with one-point correction of energy scale | pelletized |  |  | 300 | Adequate
Cr | 2p3/2 | 577.3 | H2V9.0Cr3.0O31.nH2O | hydrogen polychromovanadate hydrate (H2V9.0Cr3.0O31.nH2O) | Volkov V.L., Zakharova G.S., Kuznetsov M.V. | Zh. Neorg. Khimii 39, 877 (1994) | Adequate | 0.1 |  |  | data | 2.8 |  |  | No | Mg |  | Au4f7 = 84.00 | Adventitious carbon | Reliable, with one-point correction of energy scale | pelletized |  |  | 300 | Adequate
Cr | 2p3/2 | 577.4 | H2V8.5Cr3.5O31.nH2O | hydrogen polychromovanadate hydrate (H2V8.5Cr3.5O31.nH2O) | Volkov V.L., Zakharova G.S., Kuznetsov M.V. | Zh. Neorg. Khimii 39, 877 (1994) | Adequate | 0.1 |  |  | data | 2.9 |  |  | No | Mg |  | Au4f7 = 84.00 | Adventitious carbon | Reliable, with one-point correction of energy scale | pelletized |  |  | 300 | Adequate
Cr | 2p3/2 | 577.5 | H2V8.0Cr4.0O31.nH2O | hydrogen polychromovanadate hydrate (H2V8.0Cr4.0O31.nH2O) | Volkov V.L., Zakharova G.S., Kuznetsov M.V. | Zh. Neorg. Khimii 39, 877 (1994) | Adequate | 0.1 |  |  | data | 3 |  |  | No | Mg |  | Au4f7 = 84.00 | Adventitious carbon | Reliable, with one-point correction of energy scale | pelletized |  |  | 300 | Adequate
Cr | 2p3/2 | 577.5 | H2V7.5Cr4.5O31.nH2O | hydrogen polychromovanadate hydrate (H2V7.5Cr4.5O31.nH2O) | Volkov V.L., Zakharova G.S., Kuznetsov M.V. | Zh. Neorg. Khimii 39, 877 (1994) | Adequate | 0.1 |  |  | data | 3 |  |  | No | Mg |  | Au4f7 = 84.00 | Adventitious carbon | Reliable, with one-point correction of energy scale | pelletized |  |  | 300 | Adequate
Cr | 2p3/2 | 577.4 | Sn[Cr3(OH)6(CH3COO)(OH2)6]0.8H0.4(PO4)2.H2O | chromium tin acetate hydroxide phosphate hydrate (Sn[Cr3(OH)6(CH3COO)(OH2)6]0.8H0.4(PO4)2.H2O) | Paparazzo E., Severini E., Jimenez-Lopez A., Maireles-Torres P., Olivera-Pastor P., et al. | J. Mater. Chem. 2, 1175 (1992) | Adequate | 0.2 |  |  | data |  |  |  | No | Al |  |  |  |  | alpha phase, crystal |  | X-ray Diffraction | 300 | Adequate | The sample was prepared by the reaction of chromium acetate with colloidal tetramethylammonium alpha-tin phosphate. FAT mode. The composition determined by XPS was SnP1.8Cr1.8O12.5.
Cr | 2p3/2 | 577.4 | H2V12-xCrxO31-y.nH2O | hydrogen polychromatovanadate hydrate (H2V12-xCrxO31-y.nH2O) | Kuznetsov M.V., Volkov V.L., Zakharova G.S., Gubanov V.A. | J. Electron Spectrosc. Relat. Phenom. 68, 579 (1994) | Adequate | 0.1 |  |  | data | 2.9 |  |  | No | Mg |  | Au4f7 = 84.00 | Adventitious carbon | Reliable, with one-point correction of energy scale | crystal, insulator | X-ray Photoelectron Spectroscopy | X-ray Diffraction | 300 | Good | Xerogel was obtained by sol-gel decomposition of solutions of V2O5 and CrO3 in hydrogen peroxide. 1.0 < x < 4.0. FAT mode. Emission angles were 0, 30, 50, and 60 degrees.
Cr | 2p3/2 | 575.11 | C6H5OCH3Cr(CO)3 | (eta6-methoxybenzene)tricarbonylchromium | Barnes C.M., Kennedy B.J. | J. Mol. Struct. 344, 233 (1995) | Adequate | 0.05 |  | other | other type of curve fit |  |  |  | No | Mg |  | Au4f7 = 84.00 | IC/AC | Reliable, with one-point correction of energy scale | cooled, pelletized |  |  | 170 | Adequate | The sample was powdered compound pressed between two layers of indium foil. FAT mode.
Cr | 2p3/2 | 580.1 | K2Cr2O7 | potassium dichromate | Wang S., Wang Z., Zhuang Q. | Appl. Catalysis B 1, 257 (1992) | Adequate |  |  |  | data |  |  |  | No | Mg |  |  | Adventitious carbon | Reliable, with one-point correction of energy scale | solid sample mounted on tape |  |  | 300 | Adequate
Cr | 2p3/2 | 577.3 | ZrP2.2Cr3.5O16.8 | chromium zirconium acetate hydroxide phosphate hydrate | Paparazzo E., Severini E., Jimenez-Lopez A., Maireles-Torres P., Olivera-Pastor P., et al. | J. Mater. Chem. 2, 1175 (1992) | Adequate | 0.2 |  |  | data |  |  |  | No | Al |  |  |  |  | crystal |  | X-ray Diffraction | 300 | Adequate | The sample was prepared by the reaction of chromium acetate with colloidal n-propylammonium alpha-zirconium phosphate. FAT mode. The composition determined by XPS was ZrP2.2Cr3.5O16.8.
Cr | 2p3/2 | 574.75 | (CH3)6C6Cr(CO)3 | (eta6-hexamethylbenzene)tricarbonylchromium | Barnes C.M., Kennedy B.J. | J. Mol. Struct. 344, 233 (1995) | Adequate | 0.05 |  | other | other type of curve fit |  |  |  | No | Mg |  | Au4f7 = 84.00 | IC/AC | Reliable, with one-point correction of energy scale | cooled, pelletized |  |  | 170 | Adequate | The sample was powdered compound pressed between two layers of indium foil. FAT mode.
Cr | 2p3/2 | 578.4 | (Li2O)40.1(P2O5)41.9(Cr2O3)18.0 | dilithium oxide diphosphorus pentoxide dichromium trioxide | Chia W.T., Chowdari B.V.R., Tan K.L. | J. Mater. Sci. 28, 3594 (1993) | Adequate | 0.1 |  |  | data |  |  |  | No | Al |  |  | Adventitious carbon | Reliable, with one-point correction of energy scale | amorphous, insulator, pelletized | ICPS | X-ray Diffraction | 300 | Good | Reagent grade Li2CO3, NH4H2PO4 and Cr2O3 were mixed in the appropriate proportions and melted (T = 1773 K, time = 15 min). The chemical composition was determined by inductively coupled plasma spectroscopy.
Cr | 2p3/2 | 578 | (Li2O)40.2(P2O5)35.3(Cr2O3)24.6 | dilithium oxide diphosphorus pentoxide dichromium trioxide ((Li2O)40.2(P2O5)35.3(Cr2O3)24.6) | Chia W.T., Chowdari B.V.R., Tan K.L. | J. Mater. Sci. 28, 3594 (1993) | Adequate | 0.1 |  |  | data |  |  |  | No | Al |  |  | Adventitious carbon | Reliable, with one-point correction of energy scale | amorphous, insulator, pelletized | ICPS | X-ray Diffraction | 300 | Good | Reagent grade Li2CO3, NH4H2PO4 and Cr2O3 were mixed in the appropriate proportions and melted (T = 1773 K, time = 15 min). The chemical composition was determined by inductively coupled plasma spectroscopy.
Cr | 2p3/2 | 578.4 | (Li2O)58.8(P2O5)37.1(Cr2O3)4.2 | dilithium oxide diphosphorus pentoxide dichromium trioxide ((Li2O)58.8(P2O5)37.1(Cr2O3)4.2) | Chia W.T., Chowdari B.V.R., Tan K.L. | J. Mater. Sci. 28, 3594 (1993) | Adequate | 0.1 |  |  | data |  |  |  | No | Al |  |  | Adventitious carbon | Reliable, with one-point correction of energy scale | amorphous, insulator, pelletized | ICPS | X-ray Diffraction | 300 | Good | Reagent grade Li2CO3, NH4H2PO4 and Cr2O3 were mixed in the appropriate proportions and melted (T = 1473 K, time = 15 min). The chemical composition was determined by inductively coupled plasma spectroscopy.
Cr | 2p3/2 | 578.2 | (Li2O)60.4(P2O5)32.0(Cr2O3)7.6 | dilithium oxide diphosphorus pentoxide dichromium trioxide ((Li2O)60.4(P2O5)32.0(Cr2O3)7.6) | Chia W.T., Chowdari B.V.R., Tan K.L. | J. Mater. Sci. 28, 3594 (1993) | Adequate | 0.1 |  |  | data |  |  |  | No | Al |  |  | Adventitious carbon | Reliable, with one-point correction of energy scale | amorphous, insulator, pelletized | ICPS | X-ray Diffraction | 300 | Good | Reagent grade Li2CO3, NH4H2PO4 and Cr2O3 were mixed in the appropriate proportions and melted (T = 1473 K, time = 15 min). The chemical composition was determined by inductively coupled plasma spectroscopy.
Cr | 2p3/2 | 578.3 | (Li2O)49.5(P2O5)45.5(Cr2O3)5.0 | dilithium oxide diphosphorus pentoxide dichromium trioxide ((Li2O)49.5(P2O5)45.5(Cr2O3)5.0) | Chia W.T., Chowdari B.V.R., Tan K.L. | J. Mater. Sci. 28, 3594 (1993) | Adequate | 0.1 |  |  | data |  |  |  | No | Al |  |  | Adventitious carbon | Reliable, with one-point correction of energy scale | amorphous, insulator, pelletized | ICPS | X-ray Diffraction | 300 | Good | Reagent grade Li2CO3, NH4H2PO4 and Cr2O3 were mixed in the appropriate proportions and melted (T = 1473 K, time = 15 min). The chemical composition was determined by inductively coupled plasma spectroscopy.
Cr | 2p3/2 | 578.4 | (Li2O)51.0(P2O5)39.4(Cr2O3)9.7 | dilithium oxide diphosphorus pentoxide dichromium trioxide ((Li2O)51.0(P2O5)39.4(Cr2O3)9.7) | Chia W.T., Chowdari B.V.R., Tan K.L. | J. Mater. Sci. 28, 3594 (1993) | Adequate | 0.1 |  |  | data |  |  |  | No | Al |  |  | Adventitious carbon | Reliable, with one-point correction of energy scale | amorphous, insulator, pelletized | ICPS | X-ray Diffraction | 300 | Good | Reagent grade Li2CO3, NH4H2PO4 and Cr2O3 were mixed in the appropriate proportions and melted (T = 1573 K, time = 15 min). The chemical composition was determined by inductively coupled plasma spectroscopy.
Cr | 2p3/2 | 578.2 | (Li2O)51.1(P2O5)36.9(Cr2O3)12.0 | dilithium oxide diphosphorus pentoxide dichromium trioxide ((Li2O)51.1(P2O5)36.9(Cr2O3)12.0) | Chia W.T., Chowdari B.V.R., Tan K.L. | J. Mater. Sci. 28, 3594 (1993) | Adequate | 0.1 |  |  | data |  |  |  | No | Al |  |  | Adventitious carbon | Reliable, with one-point correction of energy scale | amorphous, insulator, pelletized | ICPS | X-ray Diffraction | 300 | Good | Reagent grade Li2CO3, NH4H2PO4 and Cr2O3 were mixed in the appropriate proportions and melted (T = 1573 K, time = 15 min). The chemical composition was determined by inductively coupled plasma spectroscopy.
Cr | 2p3/2 | 577.7 | (Li2O)50.5(P2O5)30.4(Cr2O3)19.1 | dilithium oxide diphosphorus pentoxide dichromium trioxide ((Li2O)50.5(P2O5)30.4(Cr2O3)19.1) | Chia W.T., Chowdari B.V.R., Tan K.L. | J. Mater. Sci. 28, 3594 (1993) | Adequate | 0.1 |  |  | data |  |  |  | No | Al |  |  | Adventitious carbon | Reliable, with one-point correction of energy scale | amorphous, insulator, pelletized | ICPS | X-ray Diffraction | 300 | Good | Reagent grade Li2CO3, NH4H2PO4 and Cr2O3 were mixed in the appropriate proportions and melted (T = 1673 K, time = 15 min). The chemical composition was determined by inductively coupled plasma spectroscopy.
Cr | 2p3/2 | 578.4 | (Li2O)41.3(P2O5)53.1(Cr2O3)5.6 | dilithium oxide diphosphorus pentoxide dichromium trioxide ((Li2O)41.3(P2O5)53.1(Cr2O3)5.6) | Chia W.T., Chowdari B.V.R., Tan K.L. | J. Mater. Sci. 28, 3594 (1993) | Adequate | 0.1 |  |  | data |  |  |  | No | Al |  |  | Adventitious carbon | Reliable, with one-point correction of energy scale | amorphous, insulator, pelletized | ICPS | X-ray Diffraction | 300 | Good | Reagent grade Li2CO3, NH4H2PO4 and Cr2O3 were mixed in the appropriate proportions and melted (T = 1573 K, time = 15 min). The chemical composition was determined by inductively coupled plasma spectroscopy.
Cr | 2p3/2 | 577.4 | ZrP2.3Cr4.4O23.7 | chromium hydrogen zirconium acetate hydroxide phosphate hydrate (ZrP2.3Cr4.4O23.7) | Paparazzo E., Severini E., Jimenez-Lopez A., Maireles-Torres P., Olivera-Pastor P., et al. | J. Mater. Chem. 2, 1175 (1992) | Adequate | 0.2 |  |  | data |  |  |  | No | Al |  |  | Adventitious carbon | Reliable, with one-point correction of energy scale | crystal |  | X-ray Diffraction | 300 | Adequate | The sample was prepared by the reaction of chromium acetate with colloidal n-propylammonium alpha-zirconium phosphate. FAT mode. The composition determined by XPS was ZrP2.3Cr4.4O23.7.
Cr | 2p3/2 | 577.1 | ZrP2.3Cr3.2O15.2 | chromium hydrogen zirconium acetate hydroxide phosphate hydrate (ZrP2.3Cr3.2O15.2) | Paparazzo E., Severini E., Jimenez-Lopez A., Maireles-Torres P., Olivera-Pastor P., et al. | J. Mater. Chem. 2, 1175 (1992) | Adequate | 0.2 |  |  | data |  |  |  | No | Al |  |  |  |  | crystal |  | X-ray Diffraction | 300 | Adequate | The sample was prepared by the reaction of chromium acetate with colloidal n-propylammonium alpha-zirconium phosphate. FAT mode. The composition determined by XPS was ZrP2.3Cr3.2O15.2.
Cr | 2p3/2 | 579.4 | CuCrO4.2Cu(OH)2 | copper(II) chromate copper(II) hydroxide | Luan Z., Zhang M., Chen K. | Carbon 31, 1179 (1993) | Adequate |  |  |  | data |  |  |  | No | Mg |  |  | Adventitious carbon | Reliable, with one-point correction of energy scale | solid sample mounted on tape |  |  | 300 | Adequate | FAT mode.
Cr | 2p3/2 | 576.6 | (Cr2O3)5(CaO)20.531(MgO)19.725(Al2O3)5.146(SiO2)50.098 | dichromium trioxide calcium oxide magnesium oxide dialuminum trioxide silicon dioxide | Barbieri L., Leonelli C., Manfredini T., Pellacani G.C., Siligardi C., Tondello E., et al. | J. Mater. Sci. 29, 6273 (1994) | Adequate |  |  |  | data | 3 |  |  | No | Al |  | Au4f7 = 84.00 | Adventitious carbon | Reliable (reported energy within 300 eV of a reference energy) | crystal, heated and cooled, pelletized |  | X-ray Diffraction | 300 | Adequate | The mixture of 0.25CaO-0.20MgO-0.05Al2O3-0.50SiO2 and 0.05Cr2O3 was melted at 1673 K and immediately quenched in water and then was remelted at 1673 K for 3 h. Crystalline phase of MgCr2O4 was detected by XRD.
Cr | 2p3/2 | 574.71 | ((CH3)3C6H3)Cr(CO)3 | (eta6-1,3,5-trimethylbenzene)tricarbonylchromium | Barnes C.M., Kennedy B.J. | J. Mol. Struct. 344, 233 (1995) | Adequate | 0.05 |  | other | other type of curve fit |  |  |  | No | Mg |  | Au4f7 = 84.00 | IC/AC | Reliable, with one-point correction of energy scale | cooled, pelletized |  |  | 170 | Adequate | The sample was powdered compound pressed between two layers of indium foil. FAT mode.
Cr | 2p3/2 | 574.9 | Cr3C2 | trichromium dicarbide | Petkov K., Krastev V., Marinova T. | Surf. Interface Anal. 18, 487 (1992) | Adequate |  | 1.2 | Linear | data |  |  |  | No | Mg |  |  | Adventitious carbon | Reliable, with one-point correction of energy scale | solid sample mounted on tape |  |  | 300 | Adequate
Cr | 2p3/2 | 577.95 | CrBO3 | chromium borate | Moffat T.P., Latanision R.M., Ruf R.R. | Electrochim. Acta 40, 1723 (1995) | Adequate |  |  |  | data | 3.08 |  |  | Yes | Al |  | Au,Ag,Cu = 84.00,368.27,932.67 | Adventitious carbon | Reliable (reported energy within 300 eV of a reference energy) |  |  |  | 300 | Adequate
Cr | 2p3/2 | 575.05 | ((CH3)4C6H2)Cr(CO)3 | (eta6-1,2,4,5-tetramethylbenzene)tricarbonylchromium | Barnes C.M., Kennedy B.J. | J. Mol. Struct. 344, 233 (1995) | Adequate | 0.05 |  | other | other type of curve fit |  |  |  | No | Mg |  | Au4f7 = 84.00 | IC/AC | Reliable, with one-point correction of energy scale | cooled, pelletized |  |  | 170 | Adequate | The sample was powdered compound pressed between two layers of indium foil. FAT mode.
Cr | 2p3/2 | 574.87 | (CH3C6H4CH3)Cr(CO)3 | (eta6-1,4-dimethylbenzene)tricarbonylchromium | Barnes C.M., Kennedy B.J. | J. Mol. Struct. 344, 233 (1995) | Adequate | 0.05 |  | other | other type of curve fit |  |  |  | No | Mg |  | Au4f7 = 84.00 | IC/AC | Reliable, with one-point correction of energy scale | cooled, pelletized |  |  | 170 | Adequate | p-xylene Cr(CO)3. The sample was powdered compound pressed between two layers of indium foil. FAT mode.
Cr | 2p3/2 | 579.2 | CuOH.NH4.CrO4 | ammonium copper(II) hydroxide chromate | Luan Z., Zhang M., Chen K. | Carbon 31, 1179 (1993) | Adequate |  |  |  | data |  |  |  | No | Mg |  |  | Adventitious carbon | Reliable, with one-point correction of energy scale | solid sample mounted on tape |  |  | 300 | Adequate | FAT mode.
Cr | 2p3/2 | 573.83 | Cr73.5P26.5 | chromium phosporus alloy (7228) | Moffat T.P., Latanision R.M., Ruf R.R. | Electrochim. Acta 40, 1723 (1995) | Adequate |  |  | other | other type of curve fit |  |  |  | Yes | Al |  | Au,Ag,Cu = 84.00,368.27,932.67 | Adventitious carbon | Reliable (reported energy within 300 eV of a reference energy) | sputtered, thin film | X-ray Photoelectron Spectroscopy |  | 300 | Good | Asymmetry parameter = 0.285.
Cr | 2p3/2 | 574.2 | Cr7C3 | chromium carbide | Healy M.D., Smith D.C., Rubiano R.R., Elliot N.E., Springer R.W. | Chem. Mater. 6, 448 (1994) | Adequate |  |  | other | other type of curve fit |  |  |  | No | Mg |  | Au4f7 = 84.00 | Adventitious carbon | Reliable (reported energy within 300 eV of a reference energy) | chemical vapor deposition, thin film |  | X-ray Diffraction | 300 | Adequate
Cr | 2p3/2 | 573.91 | Cr90.5P9.5 | chromium phosporus alloy (8713) | Moffat T.P., Latanision R.M., Ruf R.R. | Electrochim. Acta 40, 1723 (1995) | Adequate |  |  | other | other type of curve fit |  |  |  | Yes | Al |  | Au,Ag,Cu = 84.00,368.27,932.67 | Adventitious carbon | Reliable (reported energy within 300 eV of a reference energy) | sputtered, thin film | X-ray Photoelectron Spectroscopy |  | 300 | Good | Asymmetry parameter = 0.332.
Cr | 2p3/2 | 578.4 | H2V11.75Cr0.25O31.nH2O | hydrogen polychromovanadate hydrate (H2V11.75Cr0.25O31.nH2O) | Volkov V.L., Zakharova G.S., Kuznetsov M.V. | Zh. Neorg. Khimii 39, 877 (1994) | Adequate | 0.1 |  |  | data | 3.1 |  |  | No | Mg |  | Au4f7 = 84.00 | Adventitious carbon | Reliable, with one-point correction of energy scale | pelletized |  |  | 300 | Adequate
Cr | 2p3/2 | 576.9 | H2V4Cr8O31.nH2O | hydrogen polychromovanadate (H2V4Cr8O31.nH2O) | Bondarenko V., Kaciulis S., Plesanovas A., Volkov V., Zacharova G. | Appl. Surf. Sci. 78, 107 (1994) | Adequate |  |  | Shirley | Gaussian |  |  |  | No | Mg |  |  | Adventitious carbon | Reliable (reported energy within 300 eV of a reference energy) | insulator, pelletized |  |  | 300 | Adequate | FRR mode. No changes in the photoelectron spectrum were detected after irradiation of the specimen by X-ray beam for 30 min. The Cr3+ concentration ratios calculated from the Cr2p and Cr3p lines were 0.49 and 0.57, respectively. oxygen content in formula
Cr | 2p3/2 | 576.9 | Cr2(CrO4)3 | chromium(III) chromate | Volkov V.L., Zakharova G.S., Kuznetsov M.V. | Zh. Neorg. Khimii 39, 877 (1994) | Adequate | 0.1 |  |  | data | 4.9 |  |  | No | Mg |  | Au4f7 = 84.00 | Adventitious carbon | Reliable, with one-point correction of energy scale | pelletized |  |  | 300 | Adequate | The total FWHM of the Cr(III) and Cr(VI) states.
Cr | 2p3/2 | 579.7 | Cr2(CrO4)3 | chromium(III) chromate | Volkov V.L., Zakharova G.S., Kuznetsov M.V. | Zh. Neorg. Khimii 39, 877 (1994) | Adequate | 0.1 |  |  | data | 4.9 |  |  | No | Mg |  | Au4f7 = 84.00 | Adventitious carbon | Reliable, with one-point correction of energy scale | pelletized |  |  | 300 | Adequate | The total FWHM of the Cr(III) and Cr(VI) states.
Cr | 2p3/2 | 578.9 | H2V4Cr8O31.nH2O | hydrogen polychromovanadate (H2V4Cr8O31.nH2O) | Bondarenko V., Kaciulis S., Plesanovas A., Volkov V., Zacharova G. | Appl. Surf. Sci. 78, 107 (1994) | Adequate |  |  | Shirley | Gaussian |  |  |  | No | Mg |  |  | Adventitious carbon | Reliable (reported energy within 300 eV of a reference energy) | insulator, pelletized |  |  | 300 | Adequate | FRR mode. No changes in the photoelectron spectrum were detected after irradiation of the specimen by X-ray beam for 30 min. The Cr3+ concentration ratios calculated from the Cr2p and Cr3p lines were 0.49 and 0.57, respectively. oxygen content in formula
Cr | 2p3/2 | 575.13 | C6H5CH3Cr(CO)3 | (eta6-methylbenzene)tricarbonylchromium | Barnes C.M., Kennedy B.J. | J. Mol. Struct. 344, 233 (1995) | Adequate | 0.05 |  | other | other type of curve fit |  |  |  | No | Mg |  | Au4f7 = 84.00 | IC/AC | Reliable, with one-point correction of energy scale | cooled, pelletized |  |  | 170 | Adequate | The sample was powdered compound pressed between two layers of indium foil. FAT mode.
Cr | 2p3/2 | 577.78 | CrPO4 | chromium(III) phosphate | Moffat T.P., Latanision R.M., Ruf R.R. | Electrochim. Acta 40, 1723 (1995) | Adequate |  |  |  | data | 3.1 |  |  | Yes | Al |  | Au,Cu = 84.00,932.67 | Adventitious carbon | Reliable (reported energy within 300 eV of a reference energy) | solid sample mounted on tape |  |  | 300 | Adequate
Cr | 2p3/2 | 578.3 | CrPO4 | chromium(III) phosphate | Watson I.M., Connor J.A., Whyman R. | Thin Solid Films 201, 337 (1991) | Adequate |  |  |  | data |  |  |  | No | Mg |  |  | Adventitious carbon | Reliable, with one-point correction of energy scale | beta phase, crystal |  | X-ray Diffraction | 300 | Adequate | An electron flood gun was used for charge compensation.
Cr | 2p3/2 | 575.8 | Cr(CO)5(C5H4P(C6H5)2)2Fe | eta1-1,1'-bis(diphenylphosphino)ferrocene-pentacarbonylchromium | Chan H.S.O., Hor T.S.A., Phang L.-T., Tan K.L. | J. Organometal. Chem. 407, 353 (1991) | Adequate | 0.3 |  | other | Gaussian | 1.9 |  |  | No | Mg |  |  | Internal hydrocarbon | Reliable, with one-point correction of energy scale | solid on double-sided tape |  |  | 300 | Adequate
Cr | 2p3/2 | 577.5 | CrCl3.6H2O | chromium trichloride hexahydrate | Moffat T.P., Latanision R.M. | J. Electrochem. Soc. 139, 1869 (1992) | Adequate |  |  |  | data | 2.85 |  |  | Yes | Al |  | Ag,Cu = 368.27,932.67 | Adventitious carbon | Reliable, with one-point correction of energy scale | solid sample mounted on tape |  |  | 300 | Adequate | An electron flood gun was used for charge compensation.
Cr | 2p3/2 | 577.5 | CrCl3.6H2O | chromium trichloride hexahydrate | Moffat T.P., Latanision R.M., Ruf R.R. | Electrochim. Acta 40, 1723 (1995) | Adequate |  |  |  | data | 2.85 |  |  | Yes | Al |  | Au,Ag,Cu = 84.00,368.27,932.67 | Adventitious carbon | Reliable (reported energy within 300 eV of a reference energy) |  |  |  | 300 | Adequate | Loss of water in vacuum turns compound from green to pink. An electron flood gun was used for charge compensation.
Cr | 2p3/2 | 578.5 | CrO3 | chromium trioxide | Halada G.P., Clayton C.R. | J. Electrochem. Soc. 138, 2921 (1991) | Adequate |  |  | Shirley | mixed Gaussian/Lorentzian |  |  |  | No | Mg |  | Au,Cu = 84.00,932.67 | Adventitious carbon | Reliable, with one-point correction of energy scale | solid sample mounted on tape, sputtered |  |  | 300 | Adequate | The total FWHM is 1.4 eV. The intensity ratio of the Gaussian/Lorentzian components was 0.50. Branching ratio = 0.38. The sample was cleaned by Kr+ ion bombardment (Ep=2.5 keV, time=30s).
Cr | 2p3/2 | 579.7 | CrO3 | chromium trioxide | Rahman A., Mohamed M.H., Ahmed M., Aitani A.M. | Appl. Catal. A 121, 203 (1995) | Adequate |  |  |  | data |  |  |  | No | Mg |  | Au4f7 = 84.00 | Adventitious carbon | Reliable, with one-point correction of energy scale | solid on double-sided tape |  |  | 300 | Adequate
Cr | 2p3/2 | 575.6 | Cr(CO)5(C5H4P(C6H5)2)2FeCr(CO)5 | mu-1,1'-bis(diphenylphosphino)ferrocene-bis(pentacarbonylchromium) | Chan H.S.O., Hor T.S.A., Phang L.-T., Tan K.L. | J. Organometal. Chem. 407, 353 (1991) | Adequate | 0.3 |  | other | Gaussian | 2.1 |  |  | No | Mg |  |  | Internal hydrocarbon | Reliable, with one-point correction of energy scale | solid on double-sided tape |  |  | 300 | Adequate
Cr | 2p3/2 | 575.5 | NiCr2O4 | nickel(II) chromium(III) oxide | Dufour L.-C., Anssari A.E., Dufour P., Vareille M. | Surf. Sci. 269, 1173 (1992) | Adequate |  |  |  | data |  |  |  | No | Al |  |  | Adventitious carbon | Reliable, with one-point correction of energy scale | crystal, precipitate | Auger Electron Spectroscopy | SEM | 300 | Good | The sample was prepared by the technique of hydroxide coprecipitation from Ni(SO4)2.7H2O and Cr(NO3)3.9H2O.
Cr | 2p3/2 | 575.4 | CrO2 | chromium dioxide | Halada G.P., Clayton C.R. | J. Electrochem. Soc. 138, 2921 (1991) | Adequate |  |  | Shirley | mixed Gaussian/Lorentzian |  |  |  | No | Mg |  | Au,Cu = 84.00,932.67 | Adventitious carbon | Reliable, with one-point correction of energy scale | scraped, solid sample mounted on tape, sputtered |  |  | 300 | Adequate | The total FWHM is 1.7 eV. The intensity ratio of the Gaussian/Lorentzian components was 0.85. Branching ratio = 0.50. The sample was cleaned by Kr+ ion bombardment (Ep=2.5 keV, time=30s).
Cr | 2p3/2 | 578.6 | Cr2(SO4)3.15H2O | chromium(III) sulfate pentadecahydrate | Moffat T.P., Latanision R.M. | J. Electrochem. Soc. 139, 1869 (1992) | Adequate |  |  |  | data | 2.79 |  |  | Yes | Al |  | Ag,Cu = 368.27,932.67 | Adventitious carbon | Reliable, with one-point correction of energy scale | solid sample mounted on tape |  |  | 300 | Adequate | An electron flood gun was used for charge compensation.
Cr | 2p3/2 | 577.2 | CrOOH | chromium oxide hydroxide | Halada G.P., Clayton C.R. | J. Electrochem. Soc. 138, 2921 (1991) | Adequate |  |  | Shirley | mixed Gaussian/Lorentzian |  |  |  | No | Mg |  | Au,Cu = 84.00,932.67 | Adventitious carbon | Reliable, with one-point correction of energy scale | solid sample mounted on tape, sputtered |  |  | 300 | Adequate | The total FWHM is 2.2 eV. The intensity ratio of the Gaussian/Lorentzian components was 0.50. Branching ratio = 0.59. The sample was cleaned by Kr+ ion bombardment (Ep=2.5 keV, time=30s).
Cr | 2p3/2 | 575.1 | TlCr5Se8 | thallium pentachromium octaselenide | Bensch W., Worner E., Hug P. | Solid State Commun. 86, 165 (1993) | Adequate |  |  |  | data |  |  |  | No | Mg |  | Au4f7 = 84.00 | Adventitious carbon | Reliable (reported energy within 300 eV of a reference energy) | crystal, pelletized, semiconductor |  |  | 300 | Adequate | The sample consists of black needles with a metallic lustre. Monoclinic structure. FAT mode.
Cr | 2p3/2 | 573.99 | Cr92.5P7.5 | chromium phosporus alloy (937) | Moffat T.P., Latanision R.M., Ruf R.R. | Electrochim. Acta 40, 1723 (1995) | Adequate |  |  | other | other type of curve fit |  |  |  | Yes | Al |  | Au,Ag,Cu = 84.00,368.27,932.67 | Adventitious carbon | Reliable (reported energy within 300 eV of a reference energy) | sputtered, thin film | X-ray Photoelectron Spectroscopy |  | 300 | Good | Asymmetry parameter = 0.249.
Cr | 2p3/2 | 577.78 | CrPO4 | chromium phosphate | Moffat T.P., Latanision R.M., Ruf R.R. | Electrochim. Acta 40, 1723 (1995) | Adequate |  |  |  | data | 3.1 |  |  | Yes | Al |  | Au,Ag,Cu = 84.00,368.27,932.67 | Adventitious carbon | Reliable (reported energy within 300 eV of a reference energy) |  |  |  | 300 | Adequate
Cr | 2p3/2 | 577.1 | ZrP2.3Cr4.4O22.0 | chromium hydrogen zirconium acetate hydroxide phosphate hydrate (ZrP2.3Cr4.4O22.0) | Paparazzo E., Severini E., Jimenez-Lopez A., Maireles-Torres P., Olivera-Pastor P., et al. | J. Mater. Chem. 2, 1175 (1992) | Adequate | 0.2 |  |  | data |  |  |  | No | Al |  |  |  |  | crystal |  | X-ray Diffraction | 300 | Adequate | The sample was prepared by the reaction of chromium acetate with colloidal n-propylammonium alpha-zirconium phosphate. FAT mode. The composition determined by XPS was ZrP2.3Cr4.4O22.0.
Cr | 2p3/2 | 577.2 | Sn[Cr4(OH)7(CH3COO)(OH2)7]0.67H0.4(PO4)2.3H2O | chromium tin acetate hydroxide phosphate hydrate (Sn[Cr4(OH)7(CH3COO)(OH2)7]0.67H0.4(PO4)2.3H2O) | Paparazzo E., Severini E., Jimenez-Lopez A., Maireles-Torres P., Olivera-Pastor P., et al. | J. Mater. Chem. 2, 1175 (1992) | Adequate | 0.2 |  |  | data |  |  |  | No | Al |  |  |  |  | alpha phase, crystal |  | X-ray Diffraction | 300 | Adequate | The sample was prepared by the reaction of chromium acetate with colloidal tetramethylammonium alpha-tin phosphate. FAT mode. The composition determined by XPS was SnP1.8Cr1.8O12.8.
Cr | 2p3/2 | 579.8 | Na2CrO4 | sodium chromate | Volkov V.L., Zakharova G.S., Kuznetsov M.V. | Zh. Neorg. Khimii 39, 877 (1994) | Adequate | 0.1 |  |  | data | 2.2 |  |  | No | Mg |  | Au4f7 = 84.00 | Adventitious carbon | Reliable, with one-point correction of energy scale | pelletized |  |  | 300 | Adequate
Cr | 2p3/2 | 577.4 | CrVO4.4H2O | chromium vanadate tetrahydrate | Volkov V.L., Zakharova G.S., Kuznetsov M.V. | Zh. Neorg. Khimii 39, 877 (1994) | Adequate | 0.1 |  |  | data | 2.9 |  |  | No | Mg |  | Au4f7 = 84.00 | Adventitious carbon | Reliable, with one-point correction of energy scale | pelletized |  |  | 300 | Adequate
Cr | 2p3/2 | 578.4 | H2V11.75Cr0.25O31-y.nH2O | hydrogen polychromatovanadate hydrate (H2V11.75Cr0.25O31-y.nH2O) | Kuznetsov M.V., Volkov V.L., Zakharova G.S., Gubanov V.A. | J. Electron Spectrosc. Relat. Phenom. 68, 579 (1994) | Adequate | 0.1 |  |  | data | 4.5 |  |  | No | Mg |  | Au4f7 = 84.00 | Adventitious carbon | Reliable, with one-point correction of energy scale | crystal, insulator | X-ray Photoelectron Spectroscopy | X-ray Diffraction | 300 | Good | Xerogel was obtained by sol-gel decomposition of solutions of V2O5 and CrO3 in hydrogen peroxide. FAT mode. Emission angles were 0, 30, 50, and 60 degrees.
Cr | 2p3/2 | 575.2 | Zn0.60Cd0.40Cr2S4 | zinc cadmium chromium sulfide ss (Zn0.60Cd0.40Cr2S4) | Agostinelli E., Battistoni C., Fiorani D., Mattogno G., Nogues M. | J. Phys. Chem. Solids 50, 269 (1989) | Adequate | 0.2 |  |  | data |  |  |  | No | Al |  |  | Adventitious carbon | Reliable, with one-point correction of energy scale | polycrystalline, solid on double-sided tape |  |  | 300 | Adequate
Cr | 2p3/2 | 576 | CoFe0.5Cr1.5O4 | cobalt(II) iron(III) chromium(III) oxide (CoFe0.5Cr1.5O4) | Allen G.C., Harris S.J, Jutson J.A., Dyke J.M. | Appl. Surf. Sci. 37, 111 (1989) | Good | 0.2 |  | Shirley | data | 3.6 |  |  | No | Mg |  | Ag3d5= 368.27, Ni FL | Adventitious carbon | Reliable, with one-point correction of energy scale | annealed, crystal, oxidizing atmosphere, pelletized | EDXA | X-ray Diffraction | 300 | Good | The sample was prepared by forming solid solutions of the appropriate single oxides at 1223 K in atmospheres of CO2 or CO2/2% CO. Prior to analysis, the powdered oxide samples were ground and pressed.
Cr | 2p3/2 | 574.5 | Zn0.60Cd0.40Cr2Se4 | zinc cadmium chromium selenide ss (Zn0.60Cd0.40Cr2Se4) | Agostinelli E., Battistoni C., Fiorani D., Mattogno G., Nogues M. | J. Phys. Chem. Solids 50, 269 (1989) | Adequate | 0.2 |  |  | data |  |  |  | No | Al |  |  | Adventitious carbon | Reliable, with one-point correction of energy scale | polycrystalline, solid on double-sided tape |  |  | 300 | Adequate
Cr | 2p3/2 | 576.5 | NiFe0.5Cr1.5O4 | nickel(II) iron(III) chromium(III) oxide | Allen G.C., Harris S.J, Jutson J.A., Dyke J.M. | Appl. Surf. Sci. 37, 111 (1989) | Good | 0.2 |  | Shirley | data | 3 |  |  | No | Mg |  | Ag3d5= 368.27, Ni FL | Adventitious carbon | Reliable, with one-point correction of energy scale | annealed, crystal, oxidizing atmosphere, pelletized | EDXA | X-ray Diffraction | 300 | Good | The sample was prepared by forming solid solutions of the appropriate single oxides at 1223 K in atmospheres of CO2 or CO2/2% CO. Prior to analysis, the powdered oxide samples were ground and pressed.
Cr | 2p3/2 | 576.2 | Fe1.4Cr1.6O4 | iron chromium oxide (Fe1.4Cr1.6O4) | Allen G.C., Harris S.J, Jutson J.A., Dyke J.M. | Appl. Surf. Sci. 37, 111 (1989) | Good | 0.2 |  | Shirley | data | 2.8 |  |  | No | Mg |  | Ag3d5= 368.27, Ni FL | Adventitious carbon | Reliable, with one-point correction of energy scale | annealed, crystal, oxidizing atmosphere, pelletized | EDXA | X-ray Diffraction | 300 | Good | The sample was prepared by forming solid solutions of the appropriate single oxides at 1223 K in atmospheres of CO2 or CO2/2% CO. Prior to analysis, the powdered oxide samples were ground and pressed.
Cr | 2p3/2 | 576.4 | Fe2Cr1.0O4 | iron chromium oxide (Fe2Cr1.0O4) | Allen G.C., Harris S.J, Jutson J.A., Dyke J.M. | Appl. Surf. Sci. 37, 111 (1989) | Good | 0.2 |  | Shirley | data | 3 |  |  | No | Mg |  | Ag3d5= 368.27, Ni FL | Adventitious carbon | Reliable, with one-point correction of energy scale | annealed, crystal, oxidizing atmosphere, pelletized | EDXA | X-ray Diffraction | 300 | Good | The sample was prepared by forming solid solutions of the appropriate single oxides at 1223 K in atmospheres of CO2 or CO2/2% CO. Prior to analysis, the powdered oxide samples were ground and pressed.
Cr | 2p3/2 | 576 | Fe1.0Cr2.0O4 | iron(II) dichromium(III) tetraoxide | Allen G.C., Harris S.J, Jutson J.A., Dyke J.M. | Appl. Surf. Sci. 37, 111 (1989) | Good | 0.2 |  | Shirley | data | 2.7 |  |  | No | Mg |  | Ag3d5= 368.27, Ni FL | Adventitious carbon | Reliable, with one-point correction of energy scale | annealed, crystal, oxidizing atmosphere, pelletized | EDXA | X-ray Diffraction | 300 | Good | The sample was prepared by forming solid solutions of the appropriate single oxides at 1223 K in atmospheres of CO2 or CO2/2% CO. Prior to analysis, the powdered oxide samples were ground and pressed.
Cr | 2p3/2 | 576.5 | Mn0.25Fe0.75Cr2O4 | manganese(II) iron(II) chromium(III) oxide (Mn0.25Fe0.75Cr2O4) | Allen G.C., Harris S.J, Jutson J.A., Dyke J.M. | Appl. Surf. Sci. 37, 111 (1989) | Good | 0.2 |  | Shirley | data | 2.7 |  |  | No | Mg |  | Ag3d5= 368.27, Ni FL | Adventitious carbon | Reliable, with one-point correction of energy scale | annealed, crystal, oxidizing atmosphere, pelletized | EDXA | X-ray Diffraction | 300 | Good | The sample was prepared by forming solid solutions of the appropriate single oxides at 1223 K in atmospheres of CO2 or CO2/2% CO. Prior to analysis, the powdered oxide samples were ground and pressed.
Cr | 2p3/2 | 576.4 | Mn0.75Fe0.25Cr2O4 | manganese(II) iron(II) chromium(III) oxide (Mn0.75Fe0.25Cr2O4) | Allen G.C., Harris S.J, Jutson J.A., Dyke J.M. | Appl. Surf. Sci. 37, 111 (1989) | Good | 0.2 |  | Shirley | data | 2.9 |  |  | No | Mg |  | Ag3d5= 368.27, Ni FL | Adventitious carbon | Reliable, with one-point correction of energy scale | annealed, crystal, oxidizing atmosphere, pelletized | EDXA | X-ray Diffraction | 300 | Good | The sample was prepared by forming solid solutions of the appropriate single oxides at 1223 K in atmospheres of CO2 or CO2/2% CO. Prior to analysis, the powdered oxide samples were ground and pressed.
Cr | 2p3/2 | 576.3 | MnFe0.5Cr1.5O4 | manganese(II) iron(III) chromium(III) oxide (MnFe0.5Cr1.5O4) | Allen G.C., Harris S.J, Jutson J.A., Dyke J.M. | Appl. Surf. Sci. 37, 111 (1989) | Good | 0.2 |  | Shirley | data | 3.2 |  |  | No | Mg |  | Ag3d5= 368.27, NiFL | Adventitious carbon | Reliable, with one-point correction of energy scale | crystal, pelletized | EDXA | X-ray Diffraction | 300 | Good | The sample was prepared by forming solid solutions of the appropriate single oxides at 1223 K in atmospheres of CO2 or CO2/2% CO. Prior to analysis, the powdered oxide samples were ground and pressed.
Cr | 2p3/2 | 576.5 | NiFe1.5Cr0.5O4 | nickel(II) iron(III) chromium(III) oxide (Lu0.4Pb0.67Mo6S8) | Allen G.C., Harris S.J, Jutson J.A., Dyke J.M. | Appl. Surf. Sci. 37, 111 (1989) | Good | 0.2 |  | Shirley | data | 2.8 |  |  | No | Mg |  | Ag3d5= 368.27, Ni FL | Adventitious carbon | Reliable, with one-point correction of energy scale | annealed, crystal, oxidizing atmosphere, pelletized | EDXA | X-ray Diffraction | 300 | Good | The sample was prepared by forming solid solutions of the appropriate single oxides at 1223 K in atmospheres of CO2 or CO2/2% CO. Prior to analysis, the powdered oxide samples were ground and pressed.
Cr | 2p3/2 | 576.6 | Mn0.5Fe0.5Cr2O4 | manganese(II) iron(II) chromium(III) oxide (Mn0.5Fe0.5Cr2O4) | Allen G.C., Harris S.J, Jutson J.A., Dyke J.M. | Appl. Surf. Sci. 37, 111 (1989) | Good | 0.2 |  | Shirley | data | 2.9 |  |  | No | Mg |  | Ag3d5= 368.27, Ni FL | Adventitious carbon | Reliable, with one-point correction of energy scale | annealed, crystal, oxidizing atmosphere, pelletized | EDXA | X-ray Diffraction | 300 | Good | The sample was prepared by forming solid solutions of the appropriate single oxides at 1223 K in atmospheres of CO2 or CO2/2% CO. Prior to analysis, the powdered oxide samples were ground and pressed.
Cr | 2p3/2 | 575 | Zn0.40Cd0.60Cr2S4 | zinc cadmium chromium sulfide ss (Zn0.40Cd0.60Cr2S4) | Agostinelli E., Battistoni C., Fiorani D., Mattogno G., Nogues M. | J. Phys. Chem. Solids 50, 269 (1989) | Adequate | 0.2 |  |  | data |  |  |  | No | Al |  |  | Adventitious carbon | Reliable, with one-point correction of energy scale | polycrystalline, solid on double-sided tape |  |  | 300 | Adequate
Cr | 2p3/2 | 574.3 | Cr2Se3 | dichromium triselenide | Agostinelli E., Battistoni C., Fiorani D., Mattogno G., Nogues M. | J. Phys. Chem. Solids 50, 269 (1989) | Adequate | 0.2 |  |  | data |  |  |  | No | Al |  |  | Adventitious carbon | Reliable, with one-point correction of energy scale | polycrystalline, solid on double-sided tape |  |  | 300 | Adequate
Cr | 2p3/2 | 575.4 | Cr2S3 | dichromium trisulfide | Agostinelli E., Battistoni C., Fiorani D., Mattogno G., Nogues M. | J. Phys. Chem. Solids 50, 269 (1989) | Adequate | 0.2 |  |  | data |  |  |  | No | Al |  |  | Adventitious carbon | Reliable, with one-point correction of energy scale | polycrystalline, solid on double-sided tape |  |  | 300 | Adequate
Cr | 2p3/2 | 576.7 | CrPS4 | chromium phosphorus tetrasulfide | Ohno Y., Mineo A., Matsubara I. | Phys. Rev. B 40, 10262 (1989) | Adequate |  |  |  | data |  |  |  | No | Al |  |  | Adventitious carbon | Reliable, with one-point correction of energy scale | cleaved crystal, insulator |  |  | 300 | Adequate | Layered transition metal compound. Black lustrous single crystals.Monoclinic structure having the lattice constants ofa=10.87A, b=7.25A, c=6.14 A, and beta=91.88 degrees An electric flood gun (Ep=0.3 EV) was compensation.
Cr | 2p3/2 | 577.6 | CrPS4 | chromium phosphorus tetrasulfide | Ohno Y., Mineo A., Matsubara I. | Phys. Rev. B 40, 10262 (1989) | Adequate |  |  |  | data |  |  |  | No | Al |  |  | Adventitious carbon | Reliable, with one-point correction of energy scale | cleaved crystal, insulator |  |  | 300 | Adequate | Layered transition metal compound. Black lustrous single crystals.Monoclinic structure having the lattice constants ofa=10.87A, b=7.25A, c=6.14 A, and beta=91.88 degrees An electric flood gun (Ep=0.3 EV) was compensation.
Cr | 2p3/2 | 576.5 | ZnCr2O4 | zinc dichromium tetraoxide | Agostinelli E., Battistoni C., Fiorani D., Mattogno G., Nogues M. | J. Phys. Chem. Solids 50, 269 (1989) | Adequate | 0.2 |  |  | data |  |  |  | No | Al |  |  | Adventitious carbon | Reliable, with one-point correction of energy scale | polycrystalline, solid on double-sided tape |  |  | 300 | Adequate
Cr | 2p3/2 | 576.4 | NiFeCrO4 | nickel(II) iron(III) chromium(III) tetraoxide | Allen G.C., Harris S.J, Jutson J.A., Dyke J.M. | Appl. Surf. Sci. 37, 111 (1989) | Good | 0.2 |  | Shirley | data |  |  |  | No | Mg |  | Ag3d5= 368.27, Ni FL | Adventitious carbon | Reliable, with one-point correction of energy scale | annealed, crystal, oxidizing atmosphere, pelletized | EDXA | X-ray Diffraction | 300 | Good | The sample was prepared by forming solid solutions of the appropriate single oxides at 1223 K in atmospheres of CO2 or CO2/2% CO. Prior to analysis, the powdered oxide samples were ground and pressed.
Cr | 2p3/2 | 577.5 | B6Cr14Fe32Ni36P12Ox | boron chromium iron nickel phosphorus oxides | Nagarkar P.V., Kulkarni S.K., Umbach E. | Appl. Surf. Sci. 29, 194 (1987) | Adequate | 0.05 |  |  | data |  |  |  | No | Mg |  | Au,Ag,Cu = 84.00,368.27,932.67 | Conductor | Reliable, with one-point correction of energy scale | amorphous, native oxide, pelletized |  |  | 300 | Adequate | Native oxide of B6Cr14Fe32Ni36P12 metallic glass was produced in the form of ribbons approximately 2.5 cm wide and 40 mkm thick.
Cr | 2p3/2 | 577 | B6Cr14Fe32Ni36P12Ox | boron chromium iron nickel phosphorus oxides | Nagarkar P.V., Kulkarni S.K., Umbach E. | Appl. Surf. Sci. 29, 194 (1987) | Adequate | 0.05 |  |  | data |  |  |  | No | Mg |  | Au,Ag,Cu = 84.00,368.27,932.67 | Conductor | Reliable, with one-point correction of energy scale | amorphous, native oxide, pelletized |  |  | 300 | Adequate | Native oxide of B6Cr14Fe32Ni36P12 metallic glass was produced in the form of ribbons approximately 2.5 cm wide and 40 mkm thick.
Cr | 2p3/2 | 575.3 | ZnCr2S4 | zinc dichromium tetrasulfide | Agostinelli E., Battistoni C., Fiorani D., Mattogno G., Nogues M. | J. Phys. Chem. Solids 50, 269 (1989) | Adequate | 0.2 |  |  | data |  |  |  | No | Al |  |  | Adventitious carbon | Reliable, with one-point correction of energy scale | polycrystalline, solid on double-sided tape |  |  | 300 | Adequate
Cr | 2p3/2 | 576.1 | CoFeCrO4 | cobalt(II) iron(III) chromium(III) tetraoxide | Allen G.C., Harris S.J, Jutson J.A., Dyke J.M. | Appl. Surf. Sci. 37, 111 (1989) | Good | 0.2 |  | Shirley | data | 3.5 |  |  | No | Mg |  | Ag3d5= 368.27, Ni FL | Adventitious carbon | Reliable, with one-point correction of energy scale | annealed, crystal, oxidizing atmosphere, pelletized | EDXA | X-ray Diffraction | 300 | Good | The sample was prepared by forming solid solutions of the appropriate single oxides at 1223 K in atmospheres of CO2 or CO2/2% CO. Prior to analysis, the powdered oxide samples were ground and pressed.
Cr | 2p3/2 | 576 | NiCr2O4 | nickel(II) dichromium(III) tetraoxide | Allen G.C., Harris S.J, Jutson J.A., Dyke J.M. | Appl. Surf. Sci. 37, 111 (1989) | Good | 0.2 |  | Shirley | data | 2.8 |  |  | No | Mg |  | Ag3d5= 368.27, Ni FL | Adventitious carbon | Reliable, with one-point correction of energy scale | annealed, crystal, oxidizing atmosphere, pelletized | EDXA | X-ray Diffraction | 300 | Good | The sample was prepared by forming solid solutions of the appropriate single oxides at 1223 K in atmospheres of CO2 or CO2/2% CO. Prior to analysis, the powdered oxide samples were ground and pressed.
Cr | 2p3/2 | 576.4 | Cr2O3 | dichromium trioxide | Petkov K., Krastev V., Marinova T. | Surf. Interface Anal. 18, 487 (1992) | Adequate |  | 1.2 | Linear | data |  |  |  | No | Mg |  |  | Adventitious carbon | Reliable, with one-point correction of energy scale | solid sample mounted on tape |  |  | 300 | Adequate
Cr | 2p3/2 | 576.7 | Cr2O3 | dichromium trioxide | Volkov V.L., Zakharova G.S., Kuznetsov M.V. | Zh. Neorg. Khimii 39, 877 (1994) | Adequate | 0.1 |  |  | data | 3.7 |  |  | No | Mg |  | Au4f7 = 84.00 | Adventitious carbon | Reliable, with one-point correction of energy scale | pelletized |  |  | 300 | Adequate
Cr | 2p3/2 | 576.8 | Cr2O3 | dichromium trioxide | Luan Z., Zhang M., Chen K. | Carbon 31, 1179 (1993) | Adequate |  |  |  | data |  |  |  | No | Mg |  |  | Adventitious carbon | Reliable, with one-point correction of energy scale | solid sample mounted on tape |  |  | 300 | Adequate | FAT mode.
Cr | 2p3/2 | 577.3 | Cr2O3 | dichromium trioxide | Wei J., Xue Q. | Wear 176, 213 (1994) | Adequate |  |  |  | data |  |  |  | No |  |  |  | Internal hydrocarbon | Reliable, with one-point correction of energy scale | cooled, thin film |  |  | 77 | Adequate
Cr | 2p3/2 | 577.2 | Cr2O3 | dichromium trioxide | Paparazzo E., Severini E., Jimenez-Lopez A., Maireles-Torres P., Olivera-Pastor P., et al. | J. Mater. Chem. 2, 1175 (1992) | Adequate | 0.2 |  |  | data |  |  |  | No | Al |  |  |  |  | crystal |  | X-ray Diffraction | 300 | Adequate | FAT mode. The composition determined by XPS was Cr2O3.02.
Cr | 2p3/2 | 576.63 | Cr2O3 | dichromium trioxide | Moffat T.P., Latanision R.M., Ruf R.R. | Electrochim. Acta 40, 1723 (1995) | Adequate |  |  |  | data | 2.8 |  |  | Yes | Al |  | Au,Ag,Cu = 84.00,368.27,932.67 | Adventitious carbon | Reliable (reported energy within 300 eV of a reference energy) |  |  |  | 300 | Adequate | An electron flood gun was used for charge compensation.
Cr | 2p3/2 | 576.4 | Cr2O3 | dichromium trioxide | Rahman A., Mohamed M.H., Ahmed M., Aitani A.M. | Appl. Catal. A 121, 203 (1995) | Adequate |  |  |  | data |  |  |  | No | Mg |  | Au4f7 = 84.00 | Adventitious carbon | Reliable, with one-point correction of energy scale | solid on double-sided tape |  |  | 300 | Adequate
Cr | 2p3/2 | 575.8 | MnFe1.5Cr0.5O4 | manganese(II) iron(III) chromium(III) oxide (MnFe1.5Cr0.5O4) | Allen G.C., Harris S.J, Jutson J.A., Dyke J.M. | Appl. Surf. Sci. 37, 111 (1989) | Good | 0.2 |  | Shirley | data |  |  |  | No | Mg |  | Ag3d5= 368.27, Ni FL | Adventitious carbon | Reliable, with one-point correction of energy scale | annealed, crystal, oxidizing atmosphere, pelletized | EDXA | X-ray Diffraction | 300 | Good | The sample was prepared by forming solid solutions of the appropriate single oxides at 1223 K in atmospheres of CO2 or CO2/2% CO. Prior to analysis, the powdered oxide samples were ground and pressed.
Cr | 2p3/2 | 575.3 | CdCr2S4 | cadmium dichromium tetrasulfide | Agostinelli E., Battistoni C., Fiorani D., Mattogno G., Nogues M. | J. Phys. Chem. Solids 50, 269 (1989) | Adequate | 0.2 |  |  | data |  |  |  | No | Al |  |  | Adventitious carbon | Reliable, with one-point correction of energy scale | polycrystalline, solid on double-sided tape |  |  | 300 | Adequate
Cr | 2p3/2 | 576.6 | Fe2.4Cr0.6O4 | iron chromium oxide (Fe2.4Cr0.6O4) | Allen G.C., Harris S.J, Jutson J.A., Dyke J.M. | Appl. Surf. Sci. 37, 111 (1989) | Good | 0.2 |  | Shirley | data | 2.6 |  |  | No | Mg |  | Ag3d5= 368.27, Ni FL | Adventitious carbon | Reliable, with one-point correction of energy scale | annealed, crystal, oxidizing atmosphere, pelletized | EDXA | X-ray Diffraction | 300 | Good | The sample was prepared by forming solid solutions of the appropriate single oxides at 1223 K in atmospheres of CO2 or CO2/2% CO. Prior to analysis, the powdered oxide samples were ground and pressed.
Cr | 2p3/2 | 576.1 | CoFe1.5Cr0.5O4 | cobalt(II) iron(III) chromium(III) oxide (CoFe1.5Cr0.5O4) | Allen G.C., Harris S.J, Jutson J.A., Dyke J.M. | Appl. Surf. Sci. 37, 111 (1989) | Good | 0.2 |  | Shirley | data | 3.2 |  |  | No | Mg |  | Ag3d5= 368.27, Ni FL | Adventitious carbon | Reliable, with one-point correction of energy scale | annealed, crystal, oxidizing atmosphere, pelletized | EDXA | X-ray Diffraction | 300 | Good | The sample was prepared by forming solid solutions of the appropriate single oxides at 1223 K in atmospheres of CO2 or CO2/2% CO. Prior to analysis, the powdered oxide samples were ground and pressed.
Cr | 2p3/2 | 576.4 | MnFeCrO4 | manganese(II) iron(III) chromium(III) tetraoxide | Allen G.C., Harris S.J, Jutson J.A., Dyke J.M. | Appl. Surf. Sci. 37, 111 (1989) | Good | 0.2 |  | Shirley | data | 2.7 |  |  | No | Mg |  | Ag3d5= 368.27, Ni FL | Adventitious carbon | Reliable, with one-point correction of energy scale | annealed, crystal, oxidizing atmosphere, pelletized | EDXA | X-ray Diffraction | 300 | Good | The sample was prepared by forming solid solutions of the appropriate single oxides at 1223 K in atmospheres of CO2 or CO2/2% CO. Prior to analysis, the powdered oxide samples were ground and pressed.
Cr | 2p3/2 | 577.4 | Cr(OH)3 | chromium(III) hydroxide | Shuttleworth, D. | J. Phys. Chem. 84, 1629 (1980) | [8 empty] | No |  |  |  | Adventitious carbon | Reliable, with two-point correction of energy scale
Cr | 2p3/2 | 577 | Cr(OH)3 | chromium(III) hydroxide | Desimoni E., Malitesta C., Zambonin P.G., Riviere J.C. | Surf. Interface Anal. 13, 173 (1988) | [8 empty] | No |  |  | Au | Contact |  | powder (when a special point is made in the article)
Cr | 2p3/2 | 577.3 | Cr(OH)3 | chromium(III) hydroxide | Capece F.M., Dicastro V., Furlani C., Mattogno G., Fragale C., Gargano M., Rossi M. | J. Electron Spectrosc. Relat. Phenom. 27, 119 (1982) | [8 empty] | No |  |  | Au,Cu | Adventitious carbon | Reliable, with two-point correction of energy scale
Cr | 2p3/2 | 577 | Cr(OH)O | chromium(III) hydroxide oxide | Ikemoto I., Ishii K., Kinoshita S., Kuroda H., Franco M.A.A., Thomas J.M.J. | Solid State Chem. 17, 425 (1976) | [8 empty] | No |  |  | Au | Gold
Cr | 2p3/2 | 576.1 | Cr2N | dichromium nitride | Romand M., Roubin M. | Analusis 4, 309 (1976) | [8 empty] | No |  |  | Au | Gold
Cr | 2p3/2 | 574.8 | Cr2N | dichromium nitride | Nishimura O., Yabe K., Iwaki M. | J. Electron Spectrosc. Relat. Phemon. 49, 335 (1989) | [8 empty] | No |  |  | Au 83.8 | Adventitious carbon | Two-point correction of energy scale | implanted
Cr | 2p3/2 | 579.8 | Li2CrO4 | lithium chromate(VI) | Allen G.C., Tucker P.M. | Inorg. Chim. Acta 16, 41 (1976) | [8 empty] | No |  |  | Au | Gold
Cr | 2p3/2 | 579.8 | Li2CrO4 | lithium chromate(VI) | Allen G.C., Curtis M.T., Hooper A.J., Tucker P.M. | J. Chem. Soc. Dalton Trans. 1677 (1973) | [8 empty] | No |  |  |  | Gold | Two-point correction of energy scale | heated
Cr | 2p3/2 | 577 | LiCrO2 | lithium chromium(III) dioxide | Allen G.C., Curtis M.T., Hooper A.J., Tucker P.M. | J. Chem. Soc. Dalton Trans. 1677 (1973) | [8 empty] | No |  |  |  | Gold | Two-point correction of energy scale | heated
Cr | 2p3/2 | 577 | LiCrO2 | lithium chromium(III) dioxide | Allen G.C., Tucker P.M. | Inorg. Chim. Acta 16, 41 (1976) | [8 empty] | No |  |  | Au | Gold
Cr | 2p3/2 | 575.8 | CrN | chromium(III)ide | Shulg'a Y.M., Troitskii V.N., Aivazov M.I., Borodk'o Y.G. | Zh. Neorg. Khimii 21, 2621 (1976) | [8 empty] | No |  |  |  | Adventitious carbon | Reliable, with two-point correction of energy scale
Cr | 2p3/2 | 575.7 | CrN | chromium(III)ide | Romand M., Roubin M. | Analusis 4, 309 (1976) | [8 empty] | No |  |  | Au | Gold
Cr | 2p3/2 | 575.8 | CrN | chromium(III)ide | Nishimura O., Yabe K., Iwaki M. | J. Electron Spectrosc. Relat. Phemon. 49, 335 (1989) | [8 empty] | No |  |  | Au 83.8 | Adventitious carbon | Two-point correction of energy scale | implanted
Cr | 2p3/2 | 578.3 | CrO3 | chromium(VI) trioxide | Allen G.C., Curtis M.T., Hooper A.J., Tucker P.M. | J. Chem. Soc. Dalton Trans. 1677 (1973) | [8 empty] | No |  |  |  | Gold | Two-point correction of energy scale
Cr | 2p3/2 | 579.8 | CrO3 | chromium(VI) trioxide | Capece F.M., Dicastro V., Furlani C., Mattogno G., Fragale C., Gargano M., Rossi M. | J. Electron Spectrosc. Relat. Phenom. 27, 119 (1982) | [8 empty] | No |  |  | Au,Cu | Adventitious carbon | Two-point correction of energy scale
Cr | 2p3/2 | 579.1 | CrO3 | chromium(VI) trioxide | Merryfield R., McDaniel M., Parks G. | J. Catal. 77, 348 (1982) | [8 empty] | No |  |  | Au | Gold | Two-point correction of energy scale
Cr | 2p3/2 | 580.1 | CrO3 | chromium(VI) trioxide | Shuttleworth, D. | J. Phys. Chem. 84, 1629 (1980) | [8 empty] | No |  |  |  | Adventitious carbon | Reliable, with two-point correction of energy scale
Cr | 2p3/2 | 578.9 | CrO3 | chromium(VI) trioxide | Wichterlova B., Krajcikova L., Tvaruskova Z., Beran S. | J. Chem. Soc. Faraday Trans. I 80, 2639 (1984) | [8 empty] | No |  |  |  | Adventitious carbon | Reliable, with two-point correction of energy scale
Cr | 2p3/2 | 579.6 | CrO3 | chromium(VI) trioxide | Sleigh C., Pijpers A.P., Jaspers A., Coussens B., Meier R.J. | J. Electron Spectrosc. Relat. Phenom. 77, 41 (1996) | Adequate |  |  |  | data |  |  |  | No | Al/Mg |  | Au,Ag,Cu = 84.00,368.27,932.67 | Adventitious carbon | Reliable (reported energy within 300 eV of a reference energy) | solid on double-sided tape |  |  | 300 | Adequate
Cr | 2p3/2 | 578.3 | CrO3 | chromium(VI) trioxide | Allen G.C., Curtis M.T., Hooper A.J., Tucker P.M. | J. Chem. Soc. Dalton Trans. 1677 (1973) | [8 empty] | No |  |  |  | Gold | Two-point correction of energy scale
Cr | 2p3/2 | 579.8 | CrO3 | chromium(VI) trioxide | Capece F.M., Dicastro V., Furlani C., Mattogno G., Fragale C., Gargano M., Rossi M. | J. Electron Spectrosc. Relat. Phenom. 27, 119 (1982) | [8 empty] | No |  |  | Au,Cu | Adventitious carbon | Two-point correction of energy scale
Cr | 2p3/2 | 579.1 | CrO3 | chromium(VI) trioxide | Merryfield R., McDaniel M., Parks G. | J. Catal. 77, 348 (1982) | [8 empty] | No |  |  | Au | Gold | Two-point correction of energy scale
Cr | 2p3/2 | 580.1 | CrO3 | chromium(VI) trioxide | Shuttleworth, D. | J. Phys. Chem. 84, 1629 (1980) | [8 empty] | No |  |  |  | Adventitious carbon | Reliable, with two-point correction of energy scale
Cr | 2p3/2 | 578.9 | CrO3 | chromium(VI) trioxide | Wichterlova B., Krajcikova L., Tvaruskova Z., Beran S. | J. Chem. Soc. Faraday Trans. I 80, 2639 (1984) | [8 empty] | No |  |  |  | Adventitious carbon | Reliable, with two-point correction of energy scale
Cr | 2p3/2 | 580.1 | CrF3 | chromium(III) trifluoride | Kemnitz E., Kohne A., Grohmann I., Lippitz A., Unger W. E. S. | J. Catal. 159, 270 (1996) | Adequate |  |  |  | data | 3.6 |  |  | No | Al |  | Au,Ag,Cu = 84.00,368.27,932.67 | Adventitious carbon | Reliable (reported energy within 300 eV of a reference energy) | alpha phase, solid sample mounted on tape, solid on double-sided tape |  |  | 300 | Adequate | Corrundum structure. The composition determined by XPS was CrF3.3. FRR mode.
Cr | 2p3/2 | 579.8 | CrF3 | chromium(III) trifluoride | Grohmann I., Kemnitz E., Lippitz A., Unger W.E.S. | Surf. Interface Anal. 23, 887 (1995) | Adequate | 0.2 |  | Linear | mixed Gaussian/Lorentzian | 4.4 |  |  | No | Al |  | Au,Ag,Cu = 84.00,368.27,932.67 | Adventitious carbon | Calibration study | beta phase, crystal, insulator, solid on double-sided tape |  |  | 300 | Adequate | The fluoride was synthesized by decomposition of (NH4)3CrF6 at 763 K.. Peak loca
Cr | 2p3/2 | 579.8 | CrF3 | chromium(III) trifluoride | Kemnitz E., Kohne A., Grohmann I., Lippitz A., Unger W. E. S. | J. Catal. 159, 270 (1996) | Adequate |  |  |  | data | 4.4 |  |  | No | Al |  | Au,Ag,Cu = 84.00,368.27,932.67 | Adventitious carbon | Reliable (reported energy within 300 eV of a reference energy) | beta phase, solid sample mounted on tape, solid on double-sided tape |  |  | 300 | Adequate | The beta-CrF3 was prepared by thermal decomposition of (NH4)3CrF6. The compositi FRR mode.
Cr | 2p3/2 | 583 | K3CrF6 | potassium hexafluorochromate(III) | Allen G.C., Tucker P.M. | Inorg. Chim. Acta 16, 41 (1976) | [8 empty] | No |  |  | Au | Gold
Cr | 2p3/2 | 574.8 | [Cr(C5H5)2] | bis(cyclopentadienyl)chromium | Connor J.A., Derrick L.M.R., Hillier I.H. | J. Chem. Soc. Faraday Trans. II 70, 941 (1974) | [8 empty] | No |  |  |  | Co-condensed hydrocarbon | Reliable, with two-point correction of energy scale | co-condensed with a charge reference material
Cr | 2p3/2 | 574.8 | [Cr(C5H5)2] | bis(cyclopentadienyl)chromium | Groenenboom C.J., Sawatzky G., Meijer H.J.D., Jellinek F. | J. Organometal. Chem. 76, C4 (1974) | [8 empty] | No |  |  | Au | Internal hydrocarbon | Reliable, with two-point correction of energy scale | vapor deposited
Cr | 2p3/2 | 574.8 | [Cr(C5H5)2] | bis(cyclopentadienyl)chromium | Barber M., Connor J.A., Derrick L.M.R., Hall M.B., Hillier I.H. | J. Chem. Soc., Faraday Trans. 2, 69, 560 (1973) | [8 empty] | No |  |  |  | C6H12=284.8 | Reliable, with two-point correction of energy scale | co-condensed with a charge reference material
Cr | 2p3/2 | 580.1 | CrF3 | chromium(III) trifluoride | Kemnitz E., Kohne A., Grohmann I., Lippitz A., Unger W. E. S. | J. Catal. 159, 270 (1996) | Adequate |  |  |  | data | 3.6 |  |  | No | Al |  | Au,Ag,Cu = 84.00,368.27,932.67 | Adventitious carbon | Reliable (reported energy within 300 eV of a reference energy) | alpha phase, solid sample mounted on tape, solid on double-sided tape |  |  | 300 | Adequate | Corrundum structure. The composition determined by XPS was CrF3.3. FRR mode.
Cr | 2p3/2 | 574.6 | [Cr(C7H7)(C5H5)] | (eta7-cycloheptatrienylium)(eta5-2,4-cyclopentadien-1-yl)chromium | Groenenboom C.J., Sawatzky G., Meijer H.J.D., Jellinek F. | J. Organometal. Chem. 76, C4 (1974) | [8 empty] | No |  |  | Au | Internal hydrocarbon | Reliable, with two-point correction of energy scale | vapor deposited
Cr | 2p3/2 | 574.3 | [Cr(C7H7)(C5H5)] | (eta7-cycloheptatrienylium)(eta5-2,4-cyclopentadien-1-yl)chromium | Connor J.A., Derrick L.M.R., Hillier I.H. | J. Chem. Soc. Faraday Trans. II 70, 941 (1974) | [8 empty] | No |  |  |  | Co-condensed hydrocarbon | Reliable, with two-point correction of energy scale | co-condensed with a charge reference material
Cr | 2p3/2 | 575.4 | [Cr(C6H6)2] | bis(eta6-benzene)chromium | Pignataro S., Foffani A., Distefano G. | Chem. Phys. Lett. 20, 351 (1973) | [8 empty] | No |  |  | Au | Conductor | Reliable, with two-point correction of energy scale | vapor deposited
Cr | 2p3/2 | 574.1 | [Cr(C6H6)2] | bis(eta6-benzene)chromium | Connor J.A., Derrick L.M.R., Hillier I.H. | J. Chem. Soc. Faraday Trans. II 70, 941 (1974) | [8 empty] | No |  |  |  | Co-condensed hydrocarbon | Reliable, with two-point correction of energy scale | co-condensed with a charge reference material
Cr | 2p3/2 | 579.5 | (NH4)3[CrF6] | ammonium hexafluorochromate(III) | Allen G.C., Tucker P.M. | Inorg. Chim. Acta 16, 41 (1976) | [8 empty] | No |  |  | Au | Gold
Cr | 2p3/2 | 575.6 | [Cr(CO)5(P(C6H5)3)] | pentacarbonyl(triphenylphosphine)chromium | Hoste S., Van De Vondel D.F., Van Der Kelen G.P. | J. Electron Spectrosc. Relat. Phenom. 17, 191 (1979) | [8 empty] | No |  |  |  | Internal hydrocarbon | Reliable, with two-point correction of energy scale
Cr | 2p3/2 | 578.5 | Cr(NH3)6Cl3 | hexaamminechromium trichloride | Allen G.C., Tucker P.M. | Inorg. Chim. Acta 16, 41 (1976) | [8 empty] | No |  |  | Au | Gold
Cr | 2p3/2 | 576.05 | [Cr(CH3C(O)CHC(O)CH3)3] | tris(2,4-pentanedionato-O,O')chromium | Zeller M.V., Hayes R.G. | Chem. Phys. Lett. 10, 610 (1971) | [8 empty] | No |  |  |  | Gold | Two-point correction of energy scale
Cr | 2p3/2 | 577.9 | [Cr(CH3C(O)CHC(O)CH3)3] | tris(2,4-pentanedionato-O,O')chromium | Sivastava S., Badrinarayanan S., Mukhedkar A.J. | Polyhedron 4, 409 (1985) | [8 empty] | No |  |  | Au4f7=83.8;Ag3d5=368.2 | Ag | Reliable, with one-point correction of energy scale
Cr | 2p3/2 | 577.7 | [Cr(CH3C(O)CHC(O)CH3)3] | tris(2,4-pentanedionato-O,O')chromium | Allen G.C., Tucker P.M. | Inorg. Chim. Acta 16, 41 (1976) | [8 empty] | No |  |  | Au | Gold
Cr | 2p3/2 | 577.1 | Cr(OH)3 | chromium(III) hydroxide | Moffat T.P., Latanision R.M. | J. Electrochem. Soc. 139, 1869 (1992) | Adequate |  |  |  | data | 2.93 |  |  | Yes | Al |  | Ag,Cu = 368.27,932.67 | Adventitious carbon | Reliable, with one-point correction of energy scale | solid sample mounted on tape |  |  | 300 | Adequate | An electron flood gun was used for charge compensation.
Cr | 2p3/2 | 577.4 | Cr(OH)3 | chromium(III) hydroxide | Volkov V.L., Zakharova G.S., Kuznetsov M.V. | Zh. Neorg. Khimii 39, 877 (1994) | Adequate | 0.1 |  |  | data | 3.2 |  |  | No | Mg |  | Au4f7 = 84.00 | Adventitious carbon | Reliable, with one-point correction of energy scale | pelletized |  |  | 300 | Adequate
Cr | 2p3/2 | 577.1 | Cr(OH)3 | chromium(III) hydroxide | Moffat T.P., Latanision R.M., Ruf R.R. | Electrochim. Acta 40, 1723 (1995) | Adequate |  |  |  | data | 2.93 |  |  | Yes | Al |  | Au,Ag,Cu = 84.00,368.27,932.67 | Adventitious carbon | Reliable (reported energy within 300 eV of a reference energy) |  |  |  | 300 | Adequate | An electron flood gun was used for charge compensation.
Cr | 2p3/2 | 575.4 | [Cr(CO)5(N2H4)] | pentacarbonyl(hydrazine)chromium | Biner H., Sellman D. | Z. Naturforsch. B 33, 173 (1978) | [8 empty] | No |  |  |  | Adventitious carbon | Reliable, with two-point correction of energy scale
Cr | 2p3/2 | 577.4 | [Cr(SCN)6(P(C6H5)4)3] | hexakis(thiocyano)tris(tetraphenylphosphonium)chromium | Folkesson B., Larsson R. | J. Electron Spectrosc. Relat. Phenom. 26, 157 (1982) | [8 empty] | No |  |  |  | IC=285.5
Cr | 2p3/2 | 575.7 | [Cr(CO)3(C6H6)] | tricarbonyl(benzene)chromium | Connor J.A., Derrick L.M.R., Hillier I.H. | J. Chem. Soc. Faraday Trans. II 70, 941 (1974) | [8 empty] | No |  |  |  | Co-condensed hydrocarbon | Reliable, with two-point correction of energy scale | co-condensed with a charge reference material
Cr | 2p3/2 | 576.3 | [Cr(CO)3(C6H6)] | tricarbonyl(benzene)chromium | Pignataro S., Foffani A., Distefano G. | Chem. Phys. Lett. 20, 351 (1973) | [8 empty] | No |  |  | Au | Conductor | Reliable, with two-point correction of energy scale | vapor deposited
Cr | 2p3/2 | 574.2 | Cr | chromium | Allen G.C., Tucker P.M., Wild R.K. | J. Chem. Soc. Faraday Trans. II 74, 1126 (1978) | [8 empty] | No |  |  | FL + Ag3d5=368.2 | Conductor | Reliable | crystal
Cr | 2p3/2 | 573.9 | Cr | chromium | Dolle P., Alnot M., Ehrhardt J.J., Cassuto A. | J. Electron Spectrosc. Relat. Phenom. 17, 299 (1979) | [8 empty] | No |  |  | Au | Gold
Cr | 2p3/2 | 574.26 | Cr | chromium | Lebugle A., Axelsson U., Nyholm R., Martensson N. | Phys. Scripta 23, 825 (1981) | [8 empty] | No |  |  | Au,Zn2p3-3d=1011.8 | Gold | Calibration study | scraped
Cr | 2p3/2 | 574.6 | Cr | chromium | Nishimura O., Yabe K., Iwaki M. | J. Electron Spectrosc. Relat. Phemon. 49, 335 (1989) | [8 empty] | No |  |  | Au 83.8 | Adventitious carbon | Two-point correction of energy scale | polished foil of metal
Cr | 2p3/2 | 574.1 | Cr | chromium | Sleigh C., Pijpers A.P., Jaspers A., Coussens B., Meier R.J. | J. Electron Spectrosc. Relat. Phenom. 77, 41 (1996) | Adequate |  |  |  | data |  |  |  | No | Al/Mg |  | Au,Ag,Cu = 84.00,368.27,932.67 | Conductor | Reliable (reported energy within 300 eV of a reference energy) | chemically etched, metal foil, sputtered |  |  | 300 | Adequate
Cr | 2p3/2 | 576.45 | K3[Cr(CN)6] | tripotassium hexacyanochromate(III) | Zeller M.V., Hayes R.G. | Chem. Phys. Lett. 10, 610 (1971) | [8 empty] | No |  |  |  | Gold | Two-point correction of energy scale
Cr | 2p3/2 | 576.2 | K3[Cr(CN)6] | tripotassium hexacyanochromate(III) | Vannerberg N.G. | Chem. Scr. 9, 122 (1976) | [8 empty] | No |  |  |  | Gold | Two-point correction of energy scale
Cr | 2p3/2 | 577.8 | CrCl3 | chromium(III) chloride | Allen G.C., Tucker P.M. | Inorg. Chim. Acta 16, 41 (1976) | [8 empty] | No |  |  | Au | Gold
Cr | 2p3/2 | 577.4 | CrCl3 | chromium(III) chloride | Carver J.C., Schweitzer G.K., Carlson T.A. | J. Chem. Phys. 57, 973 (1972) | [8 empty] | No |  |  |  | Adventitious carbon | Reliable, with two-point correction of energy scale
Cr | 2p3/2 | 574.31 | Cr | chromium | Powell C.J. | J. Electron Spectrosc. Relat. Phenom. 185, 1 (2012) | Good | 0.06 | [17 empty] | Recommended binding energy based on an analysis of at least two independent measurements in four Handbooks. Where necessary, the binding-energy scale was recalibrated using reference values from the U.K. National Physical Laboratory.
Cr | 2p3/2 | 573.9 | Cr | chromium | Grimal J.M., Marcus P. | Surf. Sci. 249, 171 (1991) | Adequate |  |  |  | data | 1.3 |  |  | No | Mg |  | Ni2p3 = 852.73 | Conductor | Reliable, with one-point correction of energy scale | annealed, crystal |  |  | 300 | Good | The sample was mechanically and electrochemically polished and then annealed in pure hydrogen (T =1253 K, time = 2 h). The spectra were recorded at normal emission and 50 degrees.
Cr | 2p3/2 | 574.13 | Cr | chromium | Moffat T.P., Latanision R.M., Ruf R.R. | Electrochim. Acta 40, 1723 (1995) | Adequate |  |  | other | other type of curve fit | 1.2 |  |  | Yes | Al |  | Au,Ag,Cu = 84.00,368.27,932.67 | Adventitious carbon | Reliable (reported energy within 300 eV of a reference energy) | sputtered, thin film | X-ray Photoelectron Spectroscopy |  | 300 | Good | Asymmetry parameter = 0.443.
Cr | 2p3/2 | 574.8 | [Cr2(CO)10(N2H2)] | decacarbonyl(mu-diazine-N,N')dichromium | Biner H., Sellman D. | Z. Naturforsch. B 33, 173 (1978) | [8 empty] | No |  |  |  | Adventitious carbon | Reliable, with two-point correction of energy scale
Cr | 2p3/2 | 575.2 | [Cr2(CO)10(N2H4)] | decacarbonyl(mu-hydrazine-N,N')dichromium | Biner H., Sellman D. | Z. Naturforsch. B 33, 173 (1978) | [8 empty] | No |  |  |  | Adventitious carbon | Reliable, with two-point correction of energy scale
Cr | 2p3/2 | 576.5 | CrOx | chromium oxides | Dolle P., Alnot M., Ehrhardt J.J., Cassuto A. | J. Electron Spectrosc. Relat. Phenom. 17, 299 (1979) | [8 empty] | No |  |  | Au | Conductor |  | reacted film
Cr | 2p3/2 | 576.6 | CrOx | chromium oxides | Dolle P., Alnot M., Ehrhardt J.J., Cassuto A. | J. Electron Spectrosc. Relat. Phenom. 17, 299 (1979) | [8 empty] | No |  |  | Au | Gold
Cr | 2p3/2 | 576.4 | [Cr(C6H6)2]I | bis(eta6-benzene)chromium iodide | Connor J.A., Derrick L.M.R., Hillier I.H. | J. Chem. Soc. Faraday Trans. II 70, 941 (1974) | [8 empty] | No |  |  |  | Co-condensed hydrocarbon | Reliable, with two-point correction of energy scale | co-condensed with a charge reference material
Cr | 2p3/2 | 575.5 | [Cr(CO)5NH3] | ammine(pentacarbonyl)chromium | Barber M., Connor J.A., Guest M.F., Hall M.B., Hillier I.N., Meredith W.N.E. | Discuss. Faraday Soc. 54, 220 (1972) | [8 empty] | No |  |  | Au | Co-condensed hydrocarbon | Reliable, with two-point correction of energy scale | vapor deposited
Cr | 2p3/2 | 574.9 | [Cr(CO)5NH3] | ammine(pentacarbonyl)chromium | Biner H., Sellman D. | Z. Naturforsch. B 33, 173 (1978) | [8 empty] | No |  |  |  | Adventitious carbon | Reliable, with two-point correction of energy scale
Cr | 2p3/2 | 575.5 | [Cr(CO)5NH3] | ammine(pentacarbonyl)chromium | Barber M., Connor J.A., Hillier I.H., Meredith W.N.E. | J. Electron Spectrosc. Relat. Phenom. 1, 110 (1972) | [8 empty] | No |  |  |  | Co-condensed hydrocarbon | Reliable, with two-point correction of energy scale | co-condensed with a charge reference material
Cr | 2p3/2 | 575.3 | [Cr(CO)5PH3] | pentacarbonyl(phosphine)chromium | Barber M., Connor J.A., Guest M.F., Hall M.B., Hillier I.N., Meredith W.N.E. | Discuss. Faraday Soc. 54, 220 (1972) | [8 empty] | No |  |  | Au | Co-condensed hydrocarbon | Reliable, with two-point correction of energy scale | vapor deposited
Cr | 2p3/2 | 575.2 | [Cr(CO)5P(CH3)3] | pentacarbonyl(trimethylphosphine)chromium | Barber M., Connor J.A., Guest M.F., Hall M.B., Hillier I.N., Meredith W.N.E. | Discuss. Faraday Soc. 54, 220 (1972) | [8 empty] | No |  |  | Au | Co-condensed hydrocarbon | Reliable, with two-point correction of energy scale | vapor deposited
Cr | 2p3/2 | 575.2 | [Cr(CO)5P(CH3)3] | pentacarbonyl(trimethylphosphine)chromium | Barber M., Connor J.A., Hillier I.H., Meredith W.N.E. | J. Electron Spectrosc. Relat. Phenom. 1, 110 (1972) | [8 empty] | No |  |  |  | Co-condensed hydrocarbon | Reliable, with two-point correction of energy scale | co-condensed with a charge reference material
Cr | 2p3/2 | 579.9 | [CrCl3(H2NC(O)NH2)6] | trichlorohexakis(urea-O)chromium | Allen G.C., Tucker P.M. | Inorg. Chim. Acta 16, 41 (1976) | [8 empty] | No |  |  | Au | Gold
Cr | 2p3/2 | 576.1 | [CrCl2C5H5] | dichloro(eta5-2,4-cyclopentadien-1-yl)chromium | Groenenboom C.J., Sawatzky G., Meijer H.J.D., Jellinek F. | J. Organometal. Chem. 76, C4 (1974) | [8 empty] | No |  |  | Au | Internal hydrocarbon | Reliable, with two-point correction of energy scale | vapor deposited
Cr | 2p3/2 | 575.68 | [Cr(CO)5(As(C6H5)3)] | pentacarbonyl(triphenylarsine)chromium | Hoste S., Van De Vondel D.F., Van Der Kelen G.P. | J. Electron Spectrosc. Relat. Phenom. 17, 191 (1979) | [8 empty] | No |  |  |  | Internal hydrocarbon | Reliable, with two-point correction of energy scale
Cr | 2p3/2 | 575.68 | [Cr(CO)5(Sb(C6H5)3)] | pentacarbonyl(triphenylstibnine)chromium | Hoste S., Van De Vondel D.F., Van Der Kelen G.P. | J. Electron Spectrosc. Relat. Phenom. 17, 191 (1979) | [8 empty] | No |  |  |  | Internal hydrocarbon | Reliable, with two-point correction of energy scale
Cr | 2p3/2 | 575.5 | Al0.7Cr1.3ZnS4 | aluminum chromium sulfur zinc ss | Battistoni C., Paparazzo E., Dumond Y., Nogues M. | Solid State Commun. 46, 333 (1983) | [8 empty] | No |  |  |  | Adventitious carbon | Reliable, with two-point correction of energy scale | heated
Cr | 2p3/2 | 575.3 | Al0.7Cr1.3ZnS4 | aluminum chromium sulfur zinc ss | Battistoni C., Paparazzo E., Dumond Y., Nogues M. | Solid State Commun. 46, 333 (1983) | [8 empty] | No |  |  |  | Adventitious carbon | Reliable, with two-point correction of energy scale | heated
Cr | 2p3/2 | 574.3 | CrB2 | chromium diboride | Mavel G., Escard J., Costa P., Castaing J. | Surf. Sci. 35, 109 (1973) | [8 empty] | No |  |  |  | Adventitious carbon | Reliable, with two-point correction of energy scale | heated
Cr | 2p3/2 | 575.8 | K3[Cr(SCN)6] | potassium hexakis(thiocyanato)chromate(III) | Folkesson B., Larsson R. | J. Electron Spectrosc. Relat. Phenom. 26, 157 (1982) | [8 empty] | No |  |  |  | K2p3=292.2
Cr | 2p3/2 | 576.3 | [Cr(CO)6] | hexacarbonylchromium | Barber M., Connor J.A., Guest M.F., Hall M.B., Hillier I.N., Meredith W.N.E. | Discuss. Faraday Soc. 54, 220 (1972) | [8 empty] | No |  |  | Au | Co-condensed hydrocarbon | Reliable, with two-point correction of energy scale | vapor deposited
Cr | 2p3/2 | 576.3 | [Cr(CO)6] | hexacarbonylchromium | Barber M., Connor J.A., Hillier I.H., Meredith W.N.E. | J. Electron Spectrosc. Relat. Phenom. 1, 110 (1972) | [8 empty] | No |  |  |  | Co-condensed hydrocarbon | Reliable, with two-point correction of energy scale | co-condensed with a charge reference material
Cr | 2p3/2 | 574.9 | [Cr(CO)6] | hexacarbonylchromium | Biner H., Sellman D. | Z. Naturforsch. B 33, 173 (1978) | [8 empty] | No |  |  |  | Adventitious carbon | Reliable, with two-point correction of energy scale
Cr | 2p3/2 | 577.6 | [Cr(CO)6] | hexacarbonylchromium | Allen G.C., Tucker P.M. | Inorg. Chim. Acta 16, 41 (1976) | [8 empty] | No |  |  | Au | Gold
Cr | 2p3/2 | 577 | [Cr(CO)6] | hexacarbonylchromium | Pignataro S., Foffani A., Distefano G. | Chem. Phys. Lett. 20, 351 (1973) | [8 empty] | No |  |  | Au | Conductor | Reliable, with two-point correction of energy scale | vapor deposited
Cr | 2p3/2 | 573.8 | Cr | chromium | Shuttleworth, D. | J. Phys. Chem. 84, 1629 (1980) | [8 empty] | No |  |  |  | Adventitious carbon | Reliable, with two-point correction of energy scale
Cr | 2p3/2 | 574.18 | Cr | chromium | Asami K., Hashimoto K. | Corros. Sci. 17, 559 (1977) | [8 empty] | No |  |  | Au4f7=84.00;CuL355G=567.99;Cu2p3=932.66 | Conductor | Reliable, with three-point correction of energy scale | scraped
Cr | 2p3/2 | 574.7 | Cr | chromium | Conner G.R. | J. Vac. Sci. Technol. 15, 343 (1978) | [8 empty] | No |  |  | Au | Conductor |  | sputtered
Cr | 2p3/2 | 574.2 | Cr | chromium | Desimoni E., Malitesta C., Zambonin P.G., Riviere J.C. | Surf. Interface Anal. 13, 173 (1988) | [8 empty] | No |  |  | Au | Contact |  | sputtered
Cr | 2p3/2 | 574.2 | Cr | chromium | Romand M., Roubin M. | Analusis 4, 309 (1976) | [8 empty] | No |  |  | Au | Conductor
Cr | 2p3/2 | 574.3 | Cr | chromium | Wagner C.D., Riggs W.M., Davis L.E., Moulder J.F., Muilenberg G.E. | Handbook of X-Ray Photoelectron Spectroscopy, Perkin-Elmer Corporation, Physical Electronics Division, Eden Prairie, Minn. 55344 (1979) | [8 empty] | No |  |  | Au,Cu | Conductor | Reliable, with two-point correction of energy scale | sputtered
Cr | 2p3/2 | 576.2 | CrBr3 | chromium(III) tribromide | Carver J.C., Schweitzer G.K., Carlson T.A. | J. Chem. Phys. 57, 973 (1972) | [8 empty] | No |  |  |  | Adventitious carbon | Reliable, with two-point correction of energy scale
Cr | 2p3/2 | 576.7 | CrI3 | chromium(III) triiodide | Carver J.C., Schweitzer G.K., Carlson T.A. | J. Chem. Phys. 57, 973 (1972) | [8 empty] | No |  |  |  | Adventitious carbon | Reliable, with two-point correction of energy scale
Cr | 2p3/2 | 578.1 | CrF2 | chromium(II) difluoride | Merryfield R., McDaniel M., Parks G. | J. Catal. 77, 348 (1982) | [8 empty] | No |  |  | Au | Gold
Cr | 2p3/2 | 579 | CrF2 | chromium(II) difluoride | Shuttleworth, D. | J. Phys. Chem. 84, 1629 (1980) | [8 empty] | No |  |  |  | Adventitious carbon | Reliable, with two-point correction of energy scale
Cr | 2p3/2 | 573.9 | Cr | chromium | Dolle P., Alnot M., Ehrhardt J.J., Cassuto A. | J. Electron Spectrosc. Relat. Phenom. 17, 299 (1979) | [8 empty] | No |  |  | Au | Conductor
Cr | 2p3/2 | 573.8 | Cr | chromium | Allen G.C., Tucker P.M. | Inorg. Chim. Acta 16, 41 (1976) | [8 empty] | No |  |  | Au | Conductor
Cr | 2p3/2 | 574.4 | Cr | chromium | Lavielle L., Kessler H. | J. Electron Spectrosc. Relat. Phenom. 8, 95 (1976) | [8 empty] | No |  |  | Au | Conductor | Two-point correction of energy scale
Cr | 2p3/2 | 574 | Cr | chromium | Leiro J.A., Minni E.E. | Phil. Mag. B 49, L61 (1984) | [8 empty] | No |  |  | Au | Gold | Two-point correction of energy scale | sputtered and heated
Cr | 2p3/2 | 574.4 | Cr | chromium | Merryfield R., McDaniel M., Parks G. | J. Catal. 77, 348 (1982) | [8 empty] | No |  |  | Au | Conductor
Cr | 2p3/2 | 580.3 | CrF3 | chromium(III) trifluoride | Carver J.C., Schweitzer G.K., Carlson T.A. | J. Chem. Phys. 57, 973 (1972) | [8 empty] | No |  |  |  | Adventitious carbon | Reliable, with two-point correction of energy scale
Cr | 2p3/2 | 579.1 | CrF3 | chromium(III) trifluoride | Shuttleworth, D. | J. Phys. Chem. 84, 1629 (1980) | [8 empty] | No |  |  |  | Adventitious carbon | Reliable, with two-point correction of energy scale
Cr | 2p3/2 | 579.4 | CrF3 | chromium(III) trifluoride | Merryfield R., McDaniel M., Parks G. | J. Catal. 77, 348 (1982) | [8 empty] | No |  |  | Au | Gold
Cr | 2p3/2 | 579.2 | CrF3 | chromium(III) trifluoride | Sleigh C., Pijpers A.P., Jaspers A., Coussens B., Meier R.J. | J. Electron Spectrosc. Relat. Phenom. 77, 41 (1996) | Adequate |  |  |  | data |  |  |  | No | Al/Mg |  | Au,Ag,Cu = 84.00,368.27,932.67 | Adventitious carbon | Reliable (reported energy within 300 eV of a reference energy) | solid on double-sided tape |  |  | 300 | Adequate
Cr | 2p3/2 | 580.1 | CrF3 | chromium(III) trifluoride | Grohmann I., Kemnitz E., Lippitz A., Unger W.E.S. | Surf. Interface Anal. 23, 887 (1995) | Adequate | 0.2 |  | Linear | mixed Gaussian/Lorentzian | 3.6 |  |  | No | Al |  | Au,Ag,Cu = 84.00,368.27,932.67 | Adventitious carbon | Calibration study | alpha phase, crystal, insulator, solid on double-sided tape |  |  | 300 | Adequate | Peak locations: Voigt function.
Cr | 2p3/2 | 579.8 | CrF3 | chromium(III) trifluoride | Grohmann I., Kemnitz E., Lippitz A., Unger W.E.S. | Surf. Interface Anal. 23, 887 (1995) | Adequate | 0.2 |  | Linear | mixed Gaussian/Lorentzian | 4.4 |  |  | No | Al |  | Au,Ag,Cu = 84.00,368.27,932.67 | Adventitious carbon | Calibration study | beta phase, crystal, insulator, solid on double-sided tape |  |  | 300 | Adequate | The fluoride was synthesized by decomposition of (NH4)3CrF6 at 763 K.. Peak loca
Cr | 2p3/2 | 579.8 | CrF3 | chromium(III) trifluoride | Kemnitz E., Kohne A., Grohmann I., Lippitz A., Unger W. E. S. | J. Catal. 159, 270 (1996) | Adequate |  |  |  | data | 4.4 |  |  | No | Al |  | Au,Ag,Cu = 84.00,368.27,932.67 | Adventitious carbon | Reliable (reported energy within 300 eV of a reference energy) | beta phase, solid sample mounted on tape, solid on double-sided tape |  |  | 300 | Adequate | The beta-CrF3 was prepared by thermal decomposition of (NH4)3CrF6. The compositi FRR mode.
Cr | 2p3/2 | 580.3 | CrF3 | chromium(III) trifluoride | Carver J.C., Schweitzer G.K., Carlson T.A. | J. Chem. Phys. 57, 973 (1972) | [8 empty] | No |  |  |  | Adventitious carbon | Reliable, with two-point correction of energy scale
Cr | 2p3/2 | 579.1 | CrF3 | chromium(III) trifluoride | Shuttleworth, D. | J. Phys. Chem. 84, 1629 (1980) | [8 empty] | No |  |  |  | Adventitious carbon | Reliable, with two-point correction of energy scale
Cr | 2p3/2 | 579.4 | CrF3 | chromium(III) trifluoride | Merryfield R., McDaniel M., Parks G. | J. Catal. 77, 348 (1982) | [8 empty] | No |  |  | Au | Gold
Cr | 2p3/2 | 579.2 | CrF3 | chromium(III) trifluoride | Sleigh C., Pijpers A.P., Jaspers A., Coussens B., Meier R.J. | J. Electron Spectrosc. Relat. Phenom. 77, 41 (1996) | Adequate |  |  |  | data |  |  |  | No | Al/Mg |  | Au,Ag,Cu = 84.00,368.27,932.67 | Adventitious carbon | Reliable (reported energy within 300 eV of a reference energy) | solid on double-sided tape |  |  | 300 | Adequate
Cr | 2p3/2 | 580.1 | CrF3 | chromium(III) trifluoride | Grohmann I., Kemnitz E., Lippitz A., Unger W.E.S. | Surf. Interface Anal. 23, 887 (1995) | Adequate | 0.2 |  | Linear | mixed Gaussian/Lorentzian | 3.6 |  |  | No | Al |  | Au,Ag,Cu = 84.00,368.27,932.67 | Adventitious carbon | Calibration study | alpha phase, crystal, insulator, solid on double-sided tape |  |  | 300 | Adequate | Peak locations: Voigt function.
Cr | 2p3/2 | 579.9 | K2Cr2O7 | potassium dichromate(VI) | Nefedov V.I., Salyn Y.V., Solozhenkin P.M., Pulatov G.Y. | Surf. Interface Anal. 2, 171 (1980) | [8 empty] | No |  |  |  | Adventitious carbon | Reliable, with two-point correction of energy scale
Cr | 2p3/2 | 579.4 | K2Cr2O7 | potassium dichromate(VI) | Desimoni E., Malitesta C., Zambonin P.G., Riviere J.C. | Surf. Interface Anal. 13, 173 (1988) | [8 empty] | No |  |  | Au | Contact+Flood |  | powder (when a special point is made in the article)
Cr | 2p3/2 | 579.6 | K2Cr2O7 | potassium dichromate(VI) | Tsutsumi T., Ikemoto I., Namikawa T., Kuroda H. | Bull. Chem. Soc. Jpn. 54, 913 (1981) | [8 empty] | No |  |  | Au | Gold
Cr | 2p3/2 | 579.4 | K2Cr2O7 | potassium dichromate(VI) | Allen G.C., Curtis M.T., Hooper A.J., Tucker P.M. | J. Chem. Soc. Dalton Trans. 1677 (1973) | [8 empty] | No |  |  |  | Gold | Two-point correction of energy scale | heated
Cr | 2p3/2 | 579.8 | K2Cr2O7 | potassium dichromate(VI) | Ikemoto I., Ishii K., Kinoshita S., Kuroda H., Franco M.A.A., Thomas J.M.J. | Solid State Chem. 17, 425 (1976) | [8 empty] | No |  |  | Au | Gold
Cr | 2p3/2 | 579.7 | K2CrO4 | potassium chromate(VI) | Desimoni E., Malitesta C., Zambonin P.G., Riviere J.C. | Surf. Interface Anal. 13, 173 (1988) | [8 empty] | No |  |  | Au | Contact+Flood |  | powder (when a special point is made in the article)
Cr | 2p3/2 | 578.5 | Na3CrO4 | trisodium chromate(V) | Lavielle L., Kessler H. | J. Electron Spectrosc. Relat. Phenom. 8, 95 (1976) | [8 empty] | No |  |  | Au | Gold | Two-point correction of energy scale
Cr | 2p3/2 | 577.9 | Na4CrO4 | tetrasodium chromate(IV) | Lavielle L., Kessler H. | J. Electron Spectrosc. Relat. Phenom. 8, 95 (1976) | [8 empty] | No |  |  | Au | Gold | Two-point correction of energy scale
Cr | 2p3/2 | 579.5 | Cs2Cr2O7 | cesium dichromate(VI) | Allen G.C., Tucker P.M. | Inorg. Chim. Acta 16, 41 (1976) | [8 empty] | No |  |  | Au | Gold
Cr | 2p3/2 | 579.8 | Na2CrO4 | sodium chromate(VI) | Allen G.C., Curtis M.T., Hooper A.J., Tucker P.M. | J. Chem. Soc. Dalton Trans. 1677 (1973) | [8 empty] | No |  |  |  | Gold | Two-point correction of energy scale
Cr | 2p3/2 | 580.5 | Na2CrO4 | sodium chromate(VI) | Lavielle L., Kessler H. | J. Electron Spectrosc. Relat. Phenom. 8, 95 (1976) | [8 empty] | No |  |  | Au | Gold | Two-point correction of energy scale
Cr | 2p3/2 | 576.8 | Cr2O3 | chromium trioxide | Capece F.M., Dicastro V., Furlani C., Mattogno G., Fragale C., Gargano M., Rossi M. | J. Electron Spectrosc. Relat. Phenom. 27, 119 (1982) | [8 empty] | No |  |  | Au,Cu | Adventitious carbon | Reliable, with two-point correction of energy scale
Cr | 2p3/2 | 576.8 | Cr2O3 | chromium trioxide | Carver J.C., Schweitzer G.K., Carlson T.A. | J. Chem. Phys. 57, 973 (1972) | [8 empty] | No |  |  |  | Adventitious carbon | Reliable, with two-point correction of energy scale
Cr | 2p3/2 | 576.6 | Cr2O3 | chromium trioxide | Tsutsumi T., Ikemoto I., Namikawa T., Kuroda H. | Bull. Chem. Soc. Jpn. 54, 913 (1981) | [8 empty] | No |  |  | Au | Gold
Cr | 2p3/2 | 576.3 | Cr2O3 | chromium trioxide | Howng W.Y., Thorn R.J. | J. Chem. Phys. Solids 41, 75 (1980) | [8 empty] | No |  |  |  | Adventitious carbon | Reliable
Cr | 2p3/2 | 576.7 | Cr2O3 | chromium trioxide | Shuttleworth, D. | J. Phys. Chem. 84, 1629 (1980) | [8 empty] | No |  |  |  | Adventitious carbon | Reliable, with two-point correction of energy scale
Cr | 2p3/2 | 576.8 | Cr2O3 | chromium trioxide | Ikemoto I., Ishii K., Kinoshita S., Kuroda H., Franco M.A.A., Thomas J.M.J. | Solid State Chem. 17, 425 (1976) | [8 empty] | No |  |  | Au | Gold
Cr | 2p3/2 | 576.1 | Cr2O3 | chromium trioxide | Werfel F., Brummer O. | Phys. Scripta 28, 92 (1983) | [8 empty] | No |  |  |  | Adventitious carbon | Reliable, with two-point correction of energy scale | sputtered
Cr | 2p3/2 | 576.8 | Cr2O3 | chromium trioxide | Allen G.C., Tucker P.M. | Inorg. Chim. Acta 16, 41 (1976) | [8 empty] | No |  |  | Au | Gold
Cr | 2p3/2 | 576.8 | Cr2O3 | chromium trioxide | Wagner C.D., Riggs W.M., Davis L.E., Moulder J.F., Muilenberg G.E. | Handbook of X-Ray Photoelectron Spectroscopy, Perkin-Elmer Corporation, Physical Electronics Division, Eden Prairie, Minn. 55344 (1979) | [8 empty] | No |  |  | Au,Cu | Adventitious carbon | Reliable, with two-point correction of energy scale
Cr | 2p3/2 | 576 | Cr2O3 | chromium trioxide | Wichterlova B., Krajcikova L., Tvaruskova Z., Beran S. | J. Chem. Soc. Faraday Trans. I 80, 2639 (1984) | [8 empty] | No |  |  |  | Adventitious carbon | Reliable, with two-point correction of energy scale
Cr | 2p3/2 | 576.6 | Cr2O3 | chromium trioxide | Battistoni C., Dormann J.L. Fiorani D., Paparazzo E., Viticoli S. | Solid State Commun. 39, 581 (1981) | [8 empty] | No |  |  |  | Adventitious carbon | Reliable, with two-point correction of energy scale
Cr | 2p3/2 | 576.5 | Cr2O3 | chromium trioxide | Paparazzo E. | J. Electron Spectrosc. Relat. Phemon. 43, 97, (1987) | [8 empty] | No |  |  |  | Adventitious carbon | Reliable, with two-point correction of energy scale
Cr | 2p3/2 | 575.8 | CrLaO3 | chromium lanthanum trioxide | Howng W.Y., Thorn R.J. | J. Chem. Phys. Solids 41, 75 (1980) | [8 empty] | No |  |  |  | Adventitious carbon | Reliable
Cr | 2p3/2 | 578.9 | CaCrO4 | calcium chromate(VI) | Allen G.C., Curtis M.T., Hooper A.J., Tucker P.M. | J. Chem. Soc. Dalton Trans. 1677 (1973) | [8 empty] | No |  |  |  | Gold | Two-point correction of energy scale
Cr | 2p3/2 | 578.9 | CaCrO4 | calcium chromate(VI) | Allen G.C., Tucker P.M. | Inorg. Chim. Acta 16, 41 (1976) | [8 empty] | No |  |  | Au | Gold
Cr | 2p3/2 | 577.1 | CuCr2O4 | copper(II) chromium(III) oxide | Capece F.M., Dicastro V., Furlani C., Mattogno G., Fragale C., Gargano M., Rossi M. | J. Electron Spectrosc. Relat. Phenom. 27, 119 (1982) | [8 empty] | No |  |  | Au,Cu | Adventitious carbon | Reliable, with two-point correction of energy scale
Cr | 2p3/2 | 577.2 | ZnCr2O4 | zinc(II) chromium(III) oxide | Battistoni C., Dormann J.L. Fiorani D., Paparazzo E., Viticoli S. | Solid State Commun. 39, 581 (1981) | [8 empty] | No |  |  |  | Adventitious carbon | Reliable, with two-point correction of energy scale
Cr | 2p3/2 | 576.1 | Cr2O3 | chromium trioxide | Allen G.C., Harris S.J, Jutson J.A., Dyke J.M. | Appl. Surf. Sci. 37, 111 (1989) | Good | 0.2 |  | Shirley | data | 3 |  |  | No | Mg |  | Ag3d5= 368.27, Ni FL | Adventitious carbon | Reliable, with one-point correction of energy scale | crystal, pelletized | EDXA | X-ray Diffraction | 300 | Good | Prior to analysis, the powdered oxide samples were ground and pressed.
Cr | 2p3/2 | 576.2 | Cr2O3 | chromium trioxide | Agostinelli E., Battistoni C., Fiorani D., Mattogno G., Nogues M. | J. Phys. Chem. Solids 50, 269 (1989) | Adequate | 0.2 |  |  | data |  |  |  | No | Al |  |  | Adventitious carbon | Reliable, with one-point correction of energy scale | polycrystalline, solid on double-sided tape |  |  | 300 | Adequate
Cr | 2p3/2 | 579.1 | BaCrO4 | barium chromate(VI) | Allen G.C., Tucker P.M. | Inorg. Chim. Acta 16, 41 (1976) | [8 empty] | No |  |  | Au | Gold
Cr | 2p3/2 | 579.8 | Cs2CrO4 | cesium chromate(VI) | Allen G.C., Tucker P.M. | Inorg. Chim. Acta 16, 41 (1976) | [8 empty] | No |  |  | Au | Gold
Cr | 2p3/2 | 576.2 | Cr2O3 | chromium trioxide | Merryfield R., McDaniel M., Parks G. | J. Catal. 77, 348 (1982) | [8 empty] | No |  |  | Au | Gold
Cr | 2p3/2 | 575.9 | Cr2O3 | chromium trioxide | Nefedov V.I., Gati D., Dzhurinskii, B.F., Sergushin N.P., Salyn Y.V. | Zh. Neorg. Khimii 20, 2307 (1975) | [8 empty] | No |  |  |  | Adventitious carbon | Reliable, with two-point correction of energy scale
Cr | 2p3/2 | 576.5 | Cr2O3 | chromium trioxide | Paparazzo E. | Surf. Interface Anal. 12, 115 (1988) | Adequate |  |  |  | data |  |  |  | No | Al |  |  | Adventitious carbon | Reliable, with one-point correction of energy scale | powder (when a special point is made in the article) |  |  | 300 | Adequate
Cr | 2p3/2 | 576.5 | Cr2O3 | chromium trioxide | Watson I.M., Connor J.A., Whyman R. | Thin Solid Films 201, 337 (1991) | Adequate |  |  |  | data |  |  |  | No | Mg |  |  | Adventitious carbon | Reliable, with one-point correction of energy scale | thin film |  |  | 300 | Adequate | The oxide was deposited by the oxidative pyrolysis of Cr(CO)6.
Cr | 2p3/2 | 576.63 | Cr2O3 | chromium trioxide | Moffat T.P., Latanision R.M. | J. Electrochem. Soc. 139, 1869 (1992) | Adequate |  |  |  | data | 2.8 |  |  | Yes | Al |  | Ag,Cu = 368.27,932.67 | Adventitious carbon | Reliable, with one-point correction of energy scale | solid sample mounted on tape |  |  | 300 | Adequate | An electron flood gun was used for charge compensation.
Cr | 2p3/2 | 576.63 | Cr2O3 | chromium trioxide | Moffat T.P., Latanision R.M. | J. Electrochem. Soc. 139, 1869 (1992) | Adequate |  |  |  | data | 2.8 |  |  | Yes | Al |  | Ag,Cu = 368.27,932.67 | Adventitious carbon | Reliable, with one-point correction of energy scale | oxidizing atmosphere, thin film |  |  | 300 | Adequate
Cr | 2p3/2 | 576.6 | Cr2O3 | chromium trioxide | Allen G.C., Tucker P.M., Wild R.K. | J. Chem. Soc. Faraday Trans. II 74, 1126 (1978) | [8 empty] | No |  |  | FL + Ag3d5=368.2 | Conductor | Reliable | reacted film
Cr | 2p3/2 | 577.1 | Cr2O3 | chromium trioxide | Mischle, S., Mathieu, H. J., Landolt D. | Surf. Interface Anal. 11, 182 (1988) | [8 empty] | No |  |  | Au,Cu |  | Reliable, with one-point correction of energy scale | powder (when a special point is made in the article)
Cr | 2p3/2 | 576.6 | Cr2O3 | chromium trioxide | Paparazzo E. | J. Electron Spectrosc. Relat. Phemon. 43, 97, (1987) | [8 empty] | No |  |  |  | Adventitious carbon | Reliable, with two-point correction of energy scale | sputtered
Cr | 2p3/2 | 576.6 | Cr2O3 | chromium trioxide | Desimoni E., Malitesta C., Zambonin P.G., Riviere J.C. | Surf. Interface Anal. 13, 173 (1988) | [8 empty] | No |  |  | Au | Contact |  | powder (when a special point is made in the article)
Cr | 2p3/2 | 576.8 | Cr2O3 | chromium trioxide | Allen G.C., Curtis M.T., Hooper A.J., Tucker P.M. | J. Chem. Soc. Dalton Trans. 1677 (1973) | [8 empty] | No |  |  |  | Gold | Two-point correction of energy scale | heated
Cr | 2p3/2 | 576.5 | Cr2O3 | chromium trioxide | Halada G.P., Clayton C.R. | J. Electrochem. Soc. 138, 2921 (1991) | Adequate |  |  | Shirley | mixed Gaussian/Lorentzian |  |  |  | No | Mg |  | Au,Cu = 84.00,932.67 | Adventitious carbon | Reliable, with one-point correction of energy scale | heated, solid sample mounted on tape, sputtered |  |  | 300 | Adequate | The total FWHM is 2.4 eV. The intensity ratio of the Gaussian/Lorentzian components was 0.50. Branching ratio = 0.56. The sample was cleaned by Kr+ ion bombardment (Ep=2.5 keV, time=30s).
Cr | 2p3/2 | 580.1 | Cr2O3 | chromium trioxide | Volkov V.L., Zakharova G.S., Kuznetsov M.V. | Zh. Neorg. Khimii 39, 877 (1994) | Adequate | 0.1 |  |  | data | 2 |  |  | No | Mg |  | Au4f7 = 84.00 | Adventitious carbon | Reliable, with one-point correction of energy scale | pelletized |  |  | 300 | Adequate
Cr | 2p3/2 | 576.2 | Cr2O3 | chromium trioxide | McIntyre N.S., Chan T.C., Chen C. | Oxidation of Metals 33, 457 (1990) | Adequate | 0.2 |  |  | data |  |  |  | No | Al |  | Au = 84.00, Cr2p3 = 574.35 | Conductor | Reliable, with two-point correction of energy scale | metal foil, oxygen pressure, oxidizing atmosphere | X-ray Photoelectron Spectroscopy |  | 300 | Good | 0.9E4 L O2/Cr. Chromium foil was oxidized in 1E-3 Pa O2 at 773 K for 20 min.The O1s/Cr3p atom ratio for this film is 1.5
Cr | 2p3/2 | 576.4 | CrCuO2 | chromium copper dioxide | Allen G.C., Curtis M.T., Hooper A.J., Tucker P.M. | J. Chem. Soc. Dalton Trans. 1677 (1973) | [8 empty] | No |  |  |  | Gold | Two-point correction of energy scale | heated
Cr | 2p3/2 | 576.4 | CrCuO2 | chromium copper dioxide | Allen G.C., Tucker P.M. | Inorg. Chim. Acta 16, 41 (1976) | [8 empty] | No |  |  | Au | Gold
Cr | 2p3/2 | 577.2 | NaCrO2 | sodium chromium(III) dioxide | Lavielle L., Kessler H. | J. Electron Spectrosc. Relat. Phenom. 8, 95 (1976) | [8 empty] | No |  |  | Au | Gold | Two-point correction of energy scale
Cr | 2p3/2 | 577 | NaCrO2 | sodium chromium(III) dioxide | Allen G.C., Curtis M.T., Hooper A.J., Tucker P.M. | J. Chem. Soc. Dalton Trans. 1677 (1973) | [8 empty] | No |  |  |  | Gold | Two-point correction of energy scale | heated
Cr | 2p3/2 | 577 | NaCrO2 | sodium chromium(III) dioxide | Allen G.C., Tucker P.M. | Inorg. Chim. Acta 16, 41 (1976) | [8 empty] | No |  |  | Au | Gold
Cr | 2p3/2 | 576.3 | CrO2 | chromium(IV) oxide | Ikemoto I., Ishii K., Kinoshita S., Kuroda H., Franco M.A.A., Thomas J.M.J. | Solid State Chem. 17, 425 (1976) | [8 empty] | No |  |  | Au | Gold
Cr | 2p3/2 | 579.6 | CrO3 | chromium(VI) trioxide | Sleigh C., Pijpers A.P., Jaspers A., Coussens B., Meier R.J. | J. Electron Spectrosc. Relat. Phenom. 77, 41 (1996) | Adequate |  |  |  | data |  |  |  | No | Al/Mg |  | Au,Ag,Cu = 84.00,368.27,932.67 | Adventitious carbon | Reliable (reported energy within 300 eV of a reference energy) | solid on double-sided tape |  |  | 300 | Adequate
Cr | 2p3/2 | 576.4 | CoCr2O4 | cobalt(II) dichromium(III) tetraoxide | Allen G.C., Harris S.J, Jutson J.A., Dyke J.M. | Appl. Surf. Sci. 37, 111 (1989) | Good | 0.2 |  | Shirley | data | 3.1 |  |  | No | Mg |  | Ag3d5= 368.27, Ni FL | Adventitious carbon | Reliable, with one-point correction of energy scale | annealed, crystal, oxidizing atmosphere, pelletized | EDXA | X-ray Diffraction | 300 | Good | The sample was prepared by forming solid solutions of the appropriate single oxides at 1223 K in atmospheres of CO2 or CO2/2% CO. Prior to analysis, the powdered oxide samples were ground and pressed.
Cr | 2p3/2 | 574.6 | CdCr2Se4 | cadmium dichromium tetraselenide | Agostinelli E., Battistoni C., Fiorani D., Mattogno G., Nogues M. | J. Phys. Chem. Solids 50, 269 (1989) | Adequate | 0.2 |  |  | data |  |  |  | No | Al |  |  | Adventitious carbon | Reliable, with one-point correction of energy scale | polycrystalline, solid on double-sided tape |  |  | 300 | Adequate
Cr | 2p3/2 | 574.7 | ZnCr2Se4 | zinc dichromium tetraselenide | Agostinelli E., Battistoni C., Fiorani D., Mattogno G., Nogues M. | J. Phys. Chem. Solids 50, 269 (1989) | Adequate | 0.2 |  |  | data |  |  |  | No | Al |  |  | Adventitious carbon | Reliable, with one-point correction of energy scale | polycrystalline, solid on double-sided tape |  |  | 300 | Adequate
Cr | 2p3/2 | 574.7 | Zn0.45Cd0.55Cr2Se4 | zinc cadmium chromium selenide ss (Zn0.45Cd0.55Cr2Se4) | Agostinelli E., Battistoni C., Fiorani D., Mattogno G., Nogues M. | J. Phys. Chem. Solids 50, 269 (1989) | Adequate | 0.2 |  |  | data |  |  |  | No | Al |  |  | Adventitious carbon | Reliable, with one-point correction of energy scale | polycrystalline, solid on double-sided tape |  |  | 300 | Adequate
Cr | 2p3/2 | 575.9 | MnCr2O4 | manganese(II) dichromium(III) tetraoxide | Allen G.C., Harris S.J, Jutson J.A., Dyke J.M. | Appl. Surf. Sci. 37, 111 (1989) | Good | 0.2 |  | Shirley | data | 2.8 |  |  | No | Mg |  | Ag3d5= 368.27, Ni FL | Adventitious carbon | Reliable, with one-point correction of energy scale | annealed, crystal, oxidizing atmosphere, pelletized | EDXA | X-ray Diffraction | 300 | Good | The sample was prepared by forming solid solutions of the appropriate single oxides at 1223 K in atmospheres of CO2 or CO2/2% CO. Prior to analysis, the powdered oxide samples were ground and pressed.
Cr | 2p3/2 | 574.7 | (C5H5)Fe(C5H4)-C(O)-CH2-(C6H5)Cr(CO)3 | tris(carbonyl-kappaC)-(2eta5-cyclopenta-1,3-dienyl)-(mu-2eta5-cyclopenta-1,3-dienyl-2-(1eta6)-phenyl-ethanone)-1-chromium-2-iron | Allen G.C., Butler I.S., Kirby C. | Inorg. Chim. Acta 134, 289 (1987) | Adequate |  |  |  | data |  |  |  | No | Al |  | Au4f7= 84.00 | Internal hydrocarbon | Reliable, with one-point correction of energy scale | cooled |  |  | 173 | Adequate | Ferrocene and benzene - chromium tricarbonyl complex.
Cr | 2p3/2 | 574.6 | (C5H5)Fe(C5H4-C(O)-C6H5)Cr(CO)3 | tris(carbonyl-kappaC)-(2eta5-cyclopenta-1,3-dienyl)-(mu-2eta5-cyclopenta-1,3-dienyl-1eta6-phenyl-methanone)-1-chromium-2-iron | Allen G.C., Butler I.S., Kirby C. | Inorg. Chim. Acta 134, 289 (1987) | Adequate |  |  |  | data |  |  |  | No | Al |  | Au4f7= 84.00 | Internal hydrocarbon | Reliable, with one-point correction of energy scale | cooled |  |  | 173 | Adequate | Ferrocene and benzene-chromium tricarbonyl complex.
Cr | 2p3/2 | 575.4 | (C6H5)-C(O)-(C6H5)Cr(CO)3 | tris(carbonyl-kappaC) eta6-(diphenyl-methanone) chromium | Allen G.C., Butler I.S., Kirby C. | Inorg. Chim. Acta 134, 289 (1987) | Adequate |  |  |  | data |  |  |  | No | Al |  | Au4f7= 84.00 | Internal hydrocarbon | Reliable, with one-point correction of energy scale | cooled |  |  | 173 | Adequate | Benzene - chromium tricarbonyl complex.
Cr | 2p3/2 | 574.4 | (CH3)(C(O)OH)(C6H4)Cr(CO)3 | tris(carbonyl-kappaC) eta6-(2-methyl-benzoic acid) chromium | Allen G.C., Butler I.S., Kirby C. | Inorg. Chim. Acta 134, 289 (1987) | Adequate |  |  |  | data |  |  |  | No | Al |  | Au4f7= 84.00 | Internal hydrocarbon | Reliable, with one-point correction of energy scale | cooled |  |  | 173 | Adequate | Benzene - chromium tricarbonyl complex.
Cr | 2p3/2 | 576.9 | HCrO2 | alpha-chromous acid | Desimoni E., Malitesta C., Zambonin P.G., Riviere J.C. | Surf. Interface Anal. 13, 173 (1988) | [8 empty] | No |  |  | Au | Contact |  | powder (when a special point is made in the article)
Cr | 2p3/2 | 574.4 | B4Cr15Ni81 | boron chromium nickel alloy (4-15-81) | Kulkarni S.K., Thube M.G., Nigavekar A. | Phys. Rev. B 37, 6723 (1988) | Adequate |  |  |  | data |  |  |  | No | Mg |  | Other, Cr2p3=574.35 | Conductor | Reliable, with one-point correction of energy scale | amorphous |  |  | 300 | Adequate
Cr | 2p3/2 | 574.4 | B4Cr15Ni81 | boron chromium nickel alloy (4-15-81) | Kulkarni S.K., Thube M.G., Nigavekar A. | Phys. Rev. B 37, 6723 (1988) | Adequate |  |  |  | data |  |  |  | No | Mg |  | Other, Cr2p3=574.35 | Conductor | Reliable, with one-point correction of energy scale | crystal |  |  | 300 | Adequate
Cr | 2p3/2 | 577 | O2/(Cr18Ni82) | oxygen/chromium nickel alloy (18-82) | McIntyre N.S., Chan T.C., Chen C. | Oxidation of Metals 33, 457 (1990) | Adequate | 0.2 |  |  | data |  |  |  | No | Al |  | Au = 84.00, Cr2p3 = 574.35 | Conductor | Reliable, with two-point correction of energy scale | metal foil, oxygen pressure, oxidizing atmosphere |  |  | 300 | Good | 2.25E2 L O2/Cr18Ni82.The alloy was oxidized in 1E-4 Pa O2 at 773 K for 5 min.
Cr | 2p3/2 | 574.9 | CH3-C(O)-(C6H5)Cr(CO)3 | tris(carbonyl-kappaC) eta6-(1-phenyl-ethanone) chromium | Allen G.C., Butler I.S., Kirby C. | Inorg. Chim. Acta 134, 289 (1987) | Adequate |  |  |  | data |  |  |  | No | Al |  | Au4f7= 84.00 | Internal hydrocarbon | Reliable, with one-point correction of energy scale | cooled |  |  | 173 | Adequate | Benzene - chromium tricarbonyl complex.
Cr | 2p3/2 | 574.6 | [Cr(C6H6)2]/Ni | bis(benzene)chromium/nickel(100) | Blass P.M., Akhter S., Seymour C.M., Lagowski, J.J., White J.M. | Surf. Sci. 217, 85 (1989) | [8 empty] | No | [5 empty] | adsorbed
Cr | 2p3/2 | 574.2 | [Cr(C6H6)2]/Ni | bis(benzene)chromium/nickel(100) | Blass P.M., Akhter S., Seymour C.M., Lagowski, J.J., White J.M. | Surf. Sci. 217, 85 (1989) | [8 empty] | No | [5 empty] | monolayer
Cr | 2p3/2 | 578.8 | BaCrO4 | barium chromium(VI) tetraoxide | Contarini S., Aduru S., Rabalais J.W. | J. Phys. Chem. 90, 3202 (1986) | Adequate |  |  |  | data |  |  |  | No | Mg |  |  | Adventitious carbon | Reliable, with one-point correction of energy scale | pelletized |  |  | 300 | Adequate
Cr | 2p3/2 | 577.3 | Cr(NO3)3 | chromium(III) nitrate | Desimoni E., Malitesta C., Zambonin P.G., Riviere J.C. | Surf. Interface Anal. 13, 173 (1988) | [8 empty] | No |  |  | Au | Contact |  | powder (when a special point is made in the article)
Cr | 2p3/2 | 574.3 | Fe85Cr15 | iron chromium alloy (85-15) | Marcus P., Olefjord I. | Surf. Interface Anal. 11, 569 (1988) | [8 empty] | No |  |  |  | Adventitious carbon | Reliable | sputtered
Cr | 2p3/2 | 574.5 | Fe76Cr24 | iron chromium alloy (76-24) | Mischle, S., Mathieu, H. J., Landolt D. | Surf. Interface Anal. 11, 182 (1988) | [8 empty] | No |  |  | Au,Cu | Conductor | Reliable, with one-point correction of energy scale | sputtered
Cr | 2p3/2 | 575.1 | [Cr(CO)5Cl(P(C6H5)4)] | (chlorotetraphenylphosphorane)pentacarbonylchormiu | Sundberg P., Andersson C., Folkesson B., Larsson R. | J. Electron Spectrosc. Relat. Phemon. 46, 85, (1988) | [8 empty] | No |  |  |  | IC=285.5
Cr | 2p3/2 | 576.2 | [N(C2H5)4][Cr(CO)5Cl] | tetraethylammonium chloride pentacarbonylchromium | Sundberg P., Andersson C., Folkesson B., Larsson R. | J. Electron Spectrosc. Relat. Phemon. 46, 85, (1988) | [8 empty] | No |  |  |  | Int. N1S=401.8
Cr | 2p3/2 | 575.4 | [Cr(CO)5Br(P(C6H5)4)] | (bromotetraphenylphosphorane)pentacarbonylchromium | Sundberg P., Andersson C., Folkesson B., Larsson R. | J. Electron Spectrosc. Relat. Phemon. 46, 85, (1988) | [8 empty] | No |  |  |  | IC=285.5
Cr | 2p3/2 | 575.5 | CdCr2S4 | cadmiun tetrathiodichromate(VI) | Battistoni C., Paparazzo E., Dumond Y., Nogues M. | Solid State Commun. 46, 333 (1983) | [8 empty] | No |  |  |  | Adventitious carbon | Reliable, with two-point correction of energy scale | heated
Cr | 2p3/2 | 575.4 | ZnCr2S4 | zinc tetrathiodichromate(VI) | Battistoni C., Paparazzo E., Dumond Y., Nogues M. | Solid State Commun. 46, 333 (1983) | [8 empty] | No |  |  |  | Adventitious carbon | Reliable, with two-point correction of energy scale | heated
Cr | 2p3/2 | 579.4 | Na2Cr2O7 | sodium dichromate(VI) | Allen G.C., Curtis M.T., Hooper A.J., Tucker P.M. | J. Chem. Soc. Dalton Trans. 1677 (1973) | [8 empty] | No |  |  |  | Gold | Two-point correction of energy scale
Cr | 2p3/2 | 579.4 | Na2Cr2O7 | sodium dichromate(VI) | Allen G.C., Tucker P.M. | Inorg. Chim. Acta 16, 41 (1976) | [8 empty] | No |  |  | Au | Gold
Cr | 2p3/2 | 579.8 | Na2Cr2O7 | sodium dichromate(VI) | Shuttleworth, D. | J. Phys. Chem. 84, 1629 (1980) | [8 empty] | No |  |  |  | Adventitious carbon | Reliable, with two-point correction of energy scale
Cr | 2p3/2 | 574.17 | CrP | chromium phosphide | Moffat T.P., Latanision R.M., Ruf R.R. | Electrochim. Acta 40, 1723 (1995) | Adequate |  |  |  | data | 1.83 |  |  | Yes | Al |  | Au,Ag,Cu = 84.00,368.27,932.67 | Adventitious carbon | Reliable (reported energy within 300 eV of a reference energy) |  |  |  | 300 | Adequate
Cr | 2p3/2 | 574.8 | Cr2S3 | chromium(III) trisulfide | Carver J.C., Schweitzer G.K., Carlson T.A. | J. Chem. Phys. 57, 973 (1972) | [8 empty] | No |  |  |  | Adventitious carbon | Reliable, with two-point correction of energy scale
Cr | 2p3/2 | 575.3 | CdCr0.3In1.7S4 | cadmium chromium indium sulfide ss | Battistoni C., Paparazzo E., Dumond Y., Nogues M. | Solid State Commun. 46, 333 (1983) | [8 empty] | No |  |  |  | Adventitious carbon | Reliable, with two-point correction of energy scale | heated
Cr | 2p3/2 | 575.4 | CdCr0.3In1.7S4 | cadmium chromium indium sulfide ss | Battistoni C., Paparazzo E., Dumond Y., Nogues M. | Solid State Commun. 46, 333 (1983) | [8 empty] | No |  |  |  | Adventitious carbon | Reliable, with two-point correction of energy scale | heated
Cr | 2p3/2,sat | 577.2 | O2/Cr | oxygen/chromium | McIntyre N.S., Chan T.C., Chen C. | Oxidation of Metals 33, 457 (1990) | Adequate | 0.2 |  |  | data |  |  |  | No | Al |  | Au = 84.00, Cr2p3 = 574.35 | Conductor | Reliable, with two-point correction of energy scale | metal foil, oxygen pressure, oxidizing atmosphere | X-ray Photoelectron Spectroscopy |  | 300 | Good | 0.9E4 L O2/Cr. Chromium foil was oxidized in 1E-3 Pa O2 at 773 K for 20 min.The O1s/Cr3p atom ratio for this film is 1.5
Cr | 2p3/2,sat | 591.8 | CrF3 | chromium(III) trifluoride | Kemnitz E., Kohne A., Grohmann I., Lippitz A., Unger W. E. S. | J. Catal. 159, 270 (1996) | Adequate |  |  |  | data |  |  |  | No | Al |  | Au,Ag,Cu = 84.00,368.27,932.67 | Adventitious carbon | Reliable (reported energy within 300 eV of a reference energy) | beta phase, solid sample mounted on tape, solid on double-sided tape |  |  | 300 | Adequate | The beta-CrF3 was prepared by thermal decomposition of (NH4)3CrF6. The compositi FRR mode. The intensity ratio of the satellite/main line was 0.34.
Cr | 2p3/2,sat | 592 | CrF3 | chromium(III) trifluoride | Grohmann I., Kemnitz E., Lippitz A., Unger W.E.S. | Surf. Interface Anal. 23, 887 (1995) | Adequate | 0.2 |  | Linear | mixed Gaussian/Lorentzian |  |  |  | No | Al |  | Au,Ag,Cu = 84.00,368.27,932.67 | Adventitious carbon | Calibration study | alpha phase, crystal, insulator, solid on double-sided tape |  |  | 300 | Adequate | Peak locations: Voigt function.
Cr | 2p3/2,sat | 591.8 | CrF3 | chromium(III) trifluoride | Grohmann I., Kemnitz E., Lippitz A., Unger W.E.S. | Surf. Interface Anal. 23, 887 (1995) | Adequate | 0.2 |  | Linear | mixed Gaussian/Lorentzian |  |  |  | No | Al |  | Au,Ag,Cu = 84.00,368.27,932.67 | Adventitious carbon | Calibration study | beta phase, crystal, insulator, solid on double-sided tape |  |  | 300 | Adequate | The fluoride was synthesized by decomposition of (NH4)3CrF6 at 763 K.. Peak loca
Cr | 2p3/2,sat | 591.8 | CrF3 | chromium(III) trifluoride | Kemnitz E., Kohne A., Grohmann I., Lippitz A., Unger W. E. S. | J. Catal. 159, 270 (1996) | Adequate |  |  |  | data |  |  |  | No | Al |  | Au,Ag,Cu = 84.00,368.27,932.67 | Adventitious carbon | Reliable (reported energy within 300 eV of a reference energy) | beta phase, solid sample mounted on tape, solid on double-sided tape |  |  | 300 | Adequate | The beta-CrF3 was prepared by thermal decomposition of (NH4)3CrF6. The compositi FRR mode. The intensity ratio of the satellite/main line was 0.34.
Cr | 2p3/2,sat | 592 | CrF3 | chromium(III) trifluoride | Grohmann I., Kemnitz E., Lippitz A., Unger W.E.S. | Surf. Interface Anal. 23, 887 (1995) | Adequate | 0.2 |  | Linear | mixed Gaussian/Lorentzian |  |  |  | No | Al |  | Au,Ag,Cu = 84.00,368.27,932.67 | Adventitious carbon | Calibration study | alpha phase, crystal, insulator, solid on double-sided tape |  |  | 300 | Adequate | Peak locations: Voigt function.
Cr | 2p3/2,sat | 592 | CrF3 | chromium(III) trifluoride | Kemnitz E., Kohne A., Grohmann I., Lippitz A., Unger W. E. S. | J. Catal. 159, 270 (1996) | Adequate |  |  |  | data |  |  |  | No | Al |  | Au,Ag,Cu = 84.00,368.27,932.67 | Adventitious carbon | Reliable (reported energy within 300 eV of a reference energy) | alpha phase, solid sample mounted on tape, solid on double-sided tape |  |  | 300 | Adequate | Corrundum structure. The composition determined by XPS was CrF3.3. FRR mode. The intensity ratio of the satellite/main line was line was 0.29.
Cr | 2p3/2,sat | 591.8 | CrF3 | chromium(III) trifluoride | Grohmann I., Kemnitz E., Lippitz A., Unger W.E.S. | Surf. Interface Anal. 23, 887 (1995) | Adequate | 0.2 |  | Linear | mixed Gaussian/Lorentzian |  |  |  | No | Al |  | Au,Ag,Cu = 84.00,368.27,932.67 | Adventitious carbon | Calibration study | beta phase, crystal, insulator, solid on double-sided tape |  |  | 300 | Adequate | The fluoride was synthesized by decomposition of (NH4)3CrF6 at 763 K.. Peak loca
Cr | 2p3/2,sat | 592 | CrF3 | chromium(III) trifluoride | Kemnitz E., Kohne A., Grohmann I., Lippitz A., Unger W. E. S. | J. Catal. 159, 270 (1996) | Adequate |  |  |  | data |  |  |  | No | Al |  | Au,Ag,Cu = 84.00,368.27,932.67 | Adventitious carbon | Reliable (reported energy within 300 eV of a reference energy) | alpha phase, solid sample mounted on tape, solid on double-sided tape |  |  | 300 | Adequate | Corrundum structure. The composition determined by XPS was CrF3.3. FRR mode. The intensity ratio of the satellite/main line was line was 0.29.
Cr | 2p3/2,sat | 587.4 | Cr2O3 | dichromium(III) trioxide | Grohmann I., Kemnitz E., Lippitz A., Unger W.E.S. | Surf. Interface Anal. 23, 887 (1995) | Adequate | 0.2 |  | Linear | mixed Gaussian/Lorentzian |  |  |  | No | Al |  | Au,Ag,Cu = 84.00,368.27,932.67 | Adventitious carbon | Calibration study | alpha phase, crystal, insulator, solid on double-sided tape |  |  | 300 | Adequate | Commercial product. Peak locations: Voigt function. The relative intensity was 0
Cr | 2p3/2,sat | 587.1 | Cr2O3 | dichromium(III) trioxide | Kemnitz E., Kohne A., Grohmann I., Lippitz A., Unger W. E. S. | J. Catal. 159, 270 (1996) | Adequate |  |  |  | data |  |  |  | No | Al |  | Au,Ag,Cu = 84.00,368.27,932.67 | Adventitious carbon | Reliable (reported energy within 300 eV of a reference energy) | alpha phase, solid sample mounted on tape, solid on double-sided tape |  |  | 300 | Adequate | The alpha-Cr2O3 was synthesized via the (NH4)2Cr2O7 volcano reaction.Corrundum The composition determined by XPS was CrO2. FRR mode. The intensity ratio of the
Cr | 2p3/2,sat | 587.1 | Cr2O3 | dichromium(III) trioxide | Grohmann I., Kemnitz E., Lippitz A., Unger W.E.S. | Surf. Interface Anal. 23, 887 (1995) | Adequate | 0.2 |  | Linear | mixed Gaussian/Lorentzian |  |  |  | No | Al |  | Au,Ag,Cu = 84.00,368.27,932.67 | Adventitious carbon | Calibration study | alpha phase, crystal, insulator, solid on double-sided tape |  |  | 300 | Adequate | The oxide was synthesized by decomposition of (NH4)2Cr2O7. Peak locations: Voigt The relative intensity was 0.21.
Cr | 2s | 696.1 | Cr | chromium | Allen G.C., Tucker P.M., Wild R.K. | J. Chem. Soc. Faraday Trans. II 74, 1126 (1978) | [8 empty] | No |  |  | FL + Ag3d5=368.2 | Conductor |  | crystal
Cr | 2s | 696.3 | Cr | chromium | Lebugle A., Axelsson U., Nyholm R., Martensson N. | Phys. Scripta 23, 825 (1981) | [8 empty] | No |  |  | Au,Zn2p3-3d=1011.8 | Gold | Calibration study | scraped
Cr | 2s | 699.3 | Cr2O3 | chromium trioxide | Allen G.C., Tucker P.M., Wild R.K. | J. Chem. Soc. Faraday Trans. II 74, 1126 (1978) | [8 empty] | No |  |  | FL + Ag3d5=368.2 | Conductor |  | reacted film
Cr | 3p | 43.9 | Cr2O3 | chromium trioxide | Battistoni C., Dormann J.L. Fiorani D., Paparazzo E., Viticoli S. | Solid State Commun. 39, 581 (1981) | [8 empty] | No |  |  |  | Adventitious carbon | Reliable, with two-point correction of energy scale
Cr | 3p | 43.3 | Cr2O3 | chromium trioxide | Pelavin, M., Hendrickson, D., Hollander, J., Jolly, W. | J. Phys. Chem. 74, 1116 (1970) | [8 empty] | No |  |  |  | Adventitious carbon | Reliable, with two-point correction of energy scale
Cr | 3p | 44 | Cr2O3 | chromium trioxide | Dickinson T., Povey A.F., Sherwood P.M.A. | J. Chem. Soc. Faraday Trans. I 72, 686 (1976) | [8 empty] | No |  |  |  | Adventitious carbon | Reliable, with two-point correction of energy scale
Cr | 3p | 43.8 | Cr2O3 | chromium trioxide | Tsutsumi T., Ikemoto I., Namikawa T., Kuroda H. | Bull. Chem. Soc. Jpn. 54, 913 (1981) | [8 empty] | No |  |  | Au | Gold | Reliable
Cr | 3p | 43.7 | Cr2O3 | chromium trioxide | Werfel F., Brummer O. | Phys. Scripta 28, 92 (1983) | [8 empty] | No |  |  |  | Adventitious carbon | Reliable, with two-point correction of energy scale | sputtered
Cr | 3p | 44 | Cr2O3 | chromium trioxide | Howng W.Y., Thorn R.J. | J. Chem. Phys. Solids 41, 75 (1980) | [8 empty] | No |  |  |  | Adventitious carbon | Reliable
Cr | 3p | 43.7 | Cr2O3 | chromium trioxide | Allen G.C., Tucker P.M., Wild R.K. | J. Chem. Soc. Faraday Trans. II 74, 1126 (1978) | [8 empty] | No |  |  | FL + Ag3d5=368.2 | Conductor | Reliable | reacted film
Cr | 3p | 44 | Cr2O3 | chromium trioxide | Ikemoto I., Ishii K., Kinoshita S., Kuroda H., Franco M.A.A., Thomas J.M.J. | Solid State Chem. 17, 425 (1976) | [8 empty] | No |  |  | Au | Gold | Reliable
Cr | 3p | 44.2 | Cr2O3 | chromium trioxide | Shuttleworth, D. | J. Phys. Chem. 84, 1629 (1980) | [8 empty] | No |  |  |  | Adventitious carbon | Reliable, with two-point correction of energy scale
Cr | 3p | 43.5 | Cr2O3 | chromium trioxide | Allen G.C., Harris S.J, Jutson J.A., Dyke J.M. | Appl. Surf. Sci. 37, 111 (1989) | Good | 0.2 |  | Shirley | data |  |  |  | No | Mg |  | Ag3d5= 368.27, Ni FL | Adventitious carbon | Reliable, with one-point correction of energy scale | crystal, pelletized | EDXA | X-ray Diffraction | 300 | Good | Prior to analysis, the powdered oxide samples were ground and pressed.
Cr | 3p | 47.7 | Na2CrO4.4H2O | sodium chromate(VI) tetrahydrate | Pelavin, M., Hendrickson, D., Hollander, J., Jolly, W. | J. Phys. Chem. 74, 1116 (1970) | [8 empty] | No |  |  |  | Adventitious carbon | Reliable, with two-point correction of energy scale
Cr | 3p | 43.5 | CrO2 | chromium(IV) oxide | Ikemoto I., Ishii K., Kinoshita S., Kuroda H., Franco M.A.A., Thomas J.M.J. | Solid State Chem. 17, 425 (1976) | [8 empty] | No |  |  | Au | Gold | Reliable
Cr | 3p | 44 | NaCrO2 | sodium chromium(III) dioxide | Lavielle L., Kessler H. | J. Electron Spectrosc. Relat. Phenom. 8, 95 (1976) | [8 empty] | No |  |  | Au | Gold | Reliable, with two-point correction of energy scale
Cr | 3p | 44.4 | ZnCr2O4 | zinc(II) chromium(III) oxide | Battistoni C., Dormann J.L. Fiorani D., Paparazzo E., Viticoli S. | Solid State Commun. 39, 581 (1981) | [8 empty] | No |  |  |  | Adventitious carbon | Reliable, with two-point correction of energy scale
Cr | 3p | 43.5 | CrLaO3 | chromium lanthanum trioxide | Howng W.Y., Thorn R.J. | J. Chem. Phys. Solids 41, 75 (1980) | [8 empty] | No |  |  |  | Adventitious carbon | Reliable
Cr | 3p | 48.5 | Na2CrO4 | sodium chromate(VI) | Lavielle L., Kessler H. | J. Electron Spectrosc. Relat. Phenom. 8, 95 (1976) | [8 empty] | No |  |  | Au | Gold | Reliable, with two-point correction of energy scale
Cr | 3p | 48.2 | K2CrO4 | potassium chromate(VI) | Dickinson T., Povey A.F., Sherwood P.M.A. | J. Chem. Soc. Faraday Trans. I 72, 686 (1976) | [8 empty] | No |  |  |  | Adventitious carbon | Reliable, with two-point correction of energy scale
Cr | 3p | 48.5 | K2Cr2O7 | potassium dichromate(VI) | Pelavin, M., Hendrickson, D., Hollander, J., Jolly, W. | J. Phys. Chem. 74, 1116 (1970) | [8 empty] | No |  |  |  | Adventitious carbon | Reliable, with two-point correction of energy scale
Cr | 3p | 47.6 | K2Cr2O7 | potassium dichromate(VI) | Ikemoto I., Ishii K., Kinoshita S., Kuroda H., Franco M.A.A., Thomas J.M.J. | Solid State Chem. 17, 425 (1976) | [8 empty] | No |  |  | Au | Gold | Reliable
Cr | 3p | 47.4 | K2Cr2O7 | potassium dichromate(VI) | Tsutsumi T., Ikemoto I., Namikawa T., Kuroda H. | Bull. Chem. Soc. Jpn. 54, 913 (1981) | [8 empty] | No |  |  | Au | Gold | Reliable
Cr | 3p | 48.7 | K2Cr2O7 | potassium dichromate(VI) | Dickinson T., Povey A.F., Sherwood P.M.A. | J. Chem. Soc. Faraday Trans. I 72, 686 (1976) | [8 empty] | No |  |  |  | Adventitious carbon | Reliable, with two-point correction of energy scale
Cr | 3p | 41.8 | B4Cr15Ni81 | boron chromium nickel alloy (4-15-81) | Kulkarni S.K., Thube M.G., Nigavekar A. | Phys. Rev. B 37, 6723 (1988) | Adequate |  |  |  | data |  |  |  | No | Mg |  | Au4f7= 84.00 | Conductor | Reliable (reported energy within 300 eV of a reference energy) | amorphous |  |  | 300 | Adequate
Cr | 3p | 47.9 | Na2Cr2O7 | sodium dichromate(VI) | Shuttleworth, D. | J. Phys. Chem. 84, 1629 (1980) | [8 empty] | No |  |  |  | Adventitious carbon | Reliable, with two-point correction of energy scale
Cr | 3p | 44 | (C5H5)Fe(C5H4-C(O)-C6H5)Cr(CO)3 | tris(carbonyl-kappaC)-(2eta5-cyclopenta-1,3-dienyl)-(mu-2eta5-cyclopenta-1,3-dienyl-1eta6-phenyl-methanone)-1-chromium-2-iron | Allen G.C., Butler I.S., Kirby C. | Inorg. Chim. Acta 134, 289 (1987) | Adequate |  |  |  | data |  |  |  | No | Al |  | Au4f7= 84.00 | Internal hydrocarbon | Reliable, with one-point correction of energy scale | cooled |  |  | 173 | Adequate | Ferrocene and benzene-chromium tricarbonyl complex.
Cr | 3p | 41.7 | B4Cr15Ni81 | boron chromium nickel alloy (4-15-81) | Kulkarni S.K., Thube M.G., Nigavekar A. | Phys. Rev. B 37, 6723 (1988) | Adequate |  |  |  | data |  |  |  | No | Mg |  | Au4f7= 84.00 | Conductor | Reliable (reported energy within 300 eV of a reference energy) | crystal |  |  | 300 | Adequate
Cr | 3p | 43.4 | MnCr2O4 | manganese(II) dichromium(III) tetraoxide | Allen G.C., Harris S.J, Jutson J.A., Dyke J.M. | Appl. Surf. Sci. 37, 111 (1989) | Good | 0.2 |  | Shirley | data |  |  |  | No | Mg |  | Ag3d5= 368.27, Ni FL | Adventitious carbon | Reliable, with one-point correction of energy scale | annealed, crystal, oxidizing atmosphere, pelletized | EDXA | X-ray Diffraction | 300 | Good | The sample was prepared by forming solid solutions of the appropriate single oxides at 1223 K in atmospheres of CO2 or CO2/2% CO. Prior to analysis, the powdered oxide samples were ground and pressed.
Cr | 3p | 44.5 | (C5H5)Fe(C5H4)-C(O)-CH2-(C6H5)Cr(CO)3 | tris(carbonyl-kappaC)-(2eta5-cyclopenta-1,3-dienyl)-(mu-2eta5-cyclopenta-1,3-dienyl-2-(1eta6)-phenyl-ethanone)-1-chromium-2-iron | Allen G.C., Butler I.S., Kirby C. | Inorg. Chim. Acta 134, 289 (1987) | Adequate |  |  |  | data |  |  |  | No | Al |  | Au4f7= 84.00 | Internal hydrocarbon | Reliable, with one-point correction of energy scale | cooled |  |  | 173 | Adequate | Ferrocene and benzene - chromium tricarbonyl complex.
Cr | 3p | 43.9 | CoCr2O4 | cobalt(II) dichromium(III) tetraoxide | Allen G.C., Harris S.J, Jutson J.A., Dyke J.M. | Appl. Surf. Sci. 37, 111 (1989) | Good | 0.2 |  | Shirley | data |  |  |  | No | Mg |  | Ag3d5= 368.27, Ni FL | Adventitious carbon | Reliable, with one-point correction of energy scale | annealed, crystal, oxidizing atmosphere, pelletized | EDXA | X-ray Diffraction | 300 | Good | The sample was prepared by forming solid solutions of the appropriate single oxides at 1223 K in atmospheres of CO2 or CO2/2% CO. Prior to analysis, the powdered oxide samples were ground and pressed.
Cr | 3p | 42.2 | Cr | chromium | Allen G.C., Tucker P.M., Wild R.K. | J. Chem. Soc. Faraday Trans. II 74, 1126 (1978) | [8 empty] | No |  |  | FL + Ag3d5=368.2 | Conductor | Reliable | crystal
Cr | 3p | 42.4 | Cr | chromium | Asami K., Hashimoto K. | Corros. Sci. 17, 559 (1977) | [8 empty] | No |  |  | Au4f7=84.00;CuL355G=567.99;Cu2p3=932.66 | Conductor | Reliable, with three-point correction of energy scale | scraped
Cr | 3p | 42.5 | Cr | chromium | Lavielle L., Kessler H. | J. Electron Spectrosc. Relat. Phenom. 8, 95 (1976) | [8 empty] | No |  |  | Au | Conductor | Reliable, with two-point correction of energy scale
Cr | 3p | 42.8 | Cr | chromium | Shuttleworth, D. | J. Phys. Chem. 84, 1629 (1980) | [8 empty] | No |  |  |  | Adventitious carbon | Reliable, with two-point correction of energy scale
Cr | 3p | 43 | Cr | chromium | Pelavin, M., Hendrickson, D., Hollander, J., Jolly, W. | J. Phys. Chem. 74, 1116 (1970) | [8 empty] | No |  |  |  | Adventitious carbon | Reliable, with two-point correction of energy scale
Cr | 3p | 42.3 | Cr | chromium | Lebugle A., Axelsson U., Nyholm R., Martensson N. | Phys. Scripta 23, 825 (1981) | [8 empty] | No |  |  | Au | Gold | Calibration study | scraped
Cr | 3p | 44.6 | K3[Cr(CN)6] | tripotassium hexacyanochromate(III) | Pelavin, M., Hendrickson, D., Hollander, J., Jolly, W. | J. Phys. Chem. 74, 1116 (1970) | [8 empty] | No |  |  |  | Adventitious carbon | Reliable, with two-point correction of energy scale
Cr | 3p | 41.9 | Cr | chromium | McIntyre N.S., Chan T.C., Chen C. | Oxidation of Metals 33, 457 (1990) | Adequate | 0.2 |  |  | data |  |  |  | No | Al |  | Au = 84.00 | Conductor | Reliable, with one-point correction of energy scale | metal foil |  |  | 300 | Good
Cr | 3p | 45.6 | [Cr(CO)6] | hexacarbonylchromium | Pelavin, M., Hendrickson, D., Hollander, J., Jolly, W. | J. Phys. Chem. 74, 1116 (1970) | [8 empty] | No |  |  |  | Adventitious carbon | Reliable, with two-point correction of energy scale
Cr | 3p | 45.5 | [Cr(CO)6] | hexacarbonylchromium | Kinomura, F., Tamura, T., Watanabe, I., Yokoyama, Y., Ikeda, S. | Bull. Chem. Soc. Jpn. 49, 3544 (1976) | [8 empty] | No |  |  | Au | Cond, benzene IC | Reliable, with two-point correction of energy scale | vapor deposited
Cr | 3p | 45.5 | [Cr(CO)6] | hexacarbonylchromium | Pignataro S., Foffani A., Distefano G. | Chem. Phys. Lett. 20, 351 (1973) | [8 empty] | No |  |  | Au | Conductor | Reliable, with two-point correction of energy scale | vapor deposited
Cr | 3p | 46.1 | CrF3 | chromium(III) trifluoride | Shuttleworth, D. | J. Phys. Chem. 84, 1629 (1980) | [8 empty] | No |  |  |  | Adventitious carbon | Reliable, with two-point correction of energy scale
Cr | 3p | 45.8 | CrF2 | chromium(II) difluoride | Shuttleworth, D. | J. Phys. Chem. 84, 1629 (1980) | [8 empty] | No |  |  |  | Adventitious carbon | Reliable, with two-point correction of energy scale
Cr | 3p | 44.3 | [Cr2(H2O)2(CH3COO)4] | tetrakis(mu(acetato-O,O'))diaquadichromium | Pelavin, M., Hendrickson, D., Hollander, J., Jolly, W. | J. Phys. Chem. 74, 1116 (1970) | [8 empty] | No |  |  |  | Adventitious carbon | Reliable, with two-point correction of energy scale
Cr | 3p | 42.1 | Cr | chromium | Kulkarni S.K., Thube M.G., Nigavekar A. | Phys. Rev. B 37, 6723 (1988) | Adequate |  |  |  | data |  |  |  | No | Mg |  | Au4f7= 84.00 | Conductor | Reliable (reported energy within 300 eV of a reference energy) |  |  |  | 300 | Adequate
Cr | 3p | 46.1 | CrF3 | chromium(III) trifluoride | Shuttleworth, D. | J. Phys. Chem. 84, 1629 (1980) | [8 empty] | No |  |  |  | Adventitious carbon | Reliable, with two-point correction of energy scale
Cr | 3p | 43.9 | [Cr(C6H6)2] | bis(eta6-benzene)chromium | Pignataro S., Foffani A., Distefano G. | Chem. Phys. Lett. 20, 351 (1973) | [8 empty] | No |  |  | Au | Conductor | Reliable, with two-point correction of energy scale | vapor deposited
Cr | 3p | 44.5 | [Cr(CO)3(C6H6)] | tricarbonyl(benzene)chromium | Kinomura, F., Tamura, T., Watanabe, I., Yokoyama, Y., Ikeda, S. | Bull. Chem. Soc. Jpn. 49, 3544 (1976) | [8 empty] | No |  |  | Au | Cond, benzene IC | Reliable, with two-point correction of energy scale | vapor deposited
Cr | 3p | 44.7 | [Cr(CO)3(C6H6)] | tricarbonyl(benzene)chromium | Pignataro S., Foffani A., Distefano G. | Chem. Phys. Lett. 20, 351 (1973) | [8 empty] | No |  |  | Au | Conductor | Reliable, with two-point correction of energy scale | vapor deposited
Cr | 3p | 44.5 | Cr(NH3)6Cl3 | hexaamminechromium trichloride | Pelavin, M., Hendrickson, D., Hollander, J., Jolly, W. | J. Phys. Chem. 74, 1116 (1970) | [8 empty] | No |  |  |  | Adventitious carbon | Reliable, with two-point correction of energy scale
Cr | 3p | 45.2 | Cr(H2O)6(NO3)3.3H2O | hexaaquachromium trinitrate trihydrate | Pelavin, M., Hendrickson, D., Hollander, J., Jolly, W. | J. Phys. Chem. 74, 1116 (1970) | [8 empty] | No |  |  |  | Adventitious carbon | Reliable, with two-point correction of energy scale
Cr | 3p | 45.2 | CrCl3.6H2O | chromium(III) trichloride hexahydrate | Pelavin, M., Hendrickson, D., Hollander, J., Jolly, W. | J. Phys. Chem. 74, 1116 (1970) | [8 empty] | No |  |  |  | Adventitious carbon | Reliable, with two-point correction of energy scale
Cr | 3p | 48 | CrO3 | chromium(VI) trioxide | Pelavin, M., Hendrickson, D., Hollander, J., Jolly, W. | J. Phys. Chem. 74, 1116 (1970) | [8 empty] | No |  |  |  | Adventitious carbon | Reliable, with two-point correction of energy scale
Cr | 3p | 48.4 | CrO3 | chromium(VI) trioxide | Shuttleworth, D. | J. Phys. Chem. 84, 1629 (1980) | [8 empty] | No |  |  |  | Adventitious carbon | Reliable, with two-point correction of energy scale
Cr | 3p | 48.4 | CrO3 | chromium(VI) trioxide | Dickinson T., Povey A.F., Sherwood P.M.A. | J. Chem. Soc. Faraday Trans. I 72, 686 (1976) | [8 empty] | No |  |  |  | Adventitious carbon | Reliable, with two-point correction of energy scale
Cr | 3p | 48 | CrO3 | chromium(VI) trioxide | Pelavin, M., Hendrickson, D., Hollander, J., Jolly, W. | J. Phys. Chem. 74, 1116 (1970) | [8 empty] | No |  |  |  | Adventitious carbon | Reliable, with two-point correction of energy scale
Cr | 3p | 48.4 | CrO3 | chromium(VI) trioxide | Shuttleworth, D. | J. Phys. Chem. 84, 1629 (1980) | [8 empty] | No |  |  |  | Adventitious carbon | Reliable, with two-point correction of energy scale
Cr | 3p | 48.4 | CrO3 | chromium(VI) trioxide | Dickinson T., Povey A.F., Sherwood P.M.A. | J. Chem. Soc. Faraday Trans. I 72, 686 (1976) | [8 empty] | No |  |  |  | Adventitious carbon | Reliable, with two-point correction of energy scale
Cr | 3p | 43 | CrN | chromium(III)ide | Pelavin, M., Hendrickson, D., Hollander, J., Jolly, W. | J. Phys. Chem. 74, 1116 (1970) | [8 empty] | No |  |  |  | Adventitious carbon | Reliable, with two-point correction of energy scale
Cr | 3p | 46.1 | Cr2(SO4)3 | chromium(III) sulfate | Dickinson T., Povey A.F., Sherwood P.M.A. | J. Chem. Soc. Faraday Trans. I 72, 686 (1976) | [8 empty] | No |  |  |  | Adventitious carbon | Reliable, with two-point correction of energy scale
Cr | 3p | 44.1 | Cr(OH)O | chromium(III) hydroxide oxide | Ikemoto I., Ishii K., Kinoshita S., Kuroda H., Franco M.A.A., Thomas J.M.J. | Solid State Chem. 17, 425 (1976) | [8 empty] | No |  |  | Au | Gold | Reliable
Cr | 3p | 44.8 | Cr(OH)3 | chromium(III) hydroxide | Shuttleworth, D. | J. Phys. Chem. 84, 1629 (1980) | [8 empty] | No |  |  |  | Adventitious carbon | Reliable, with two-point correction of energy scale
Cr | 3p | 44.8 | Cr(OH)3 | chromium(III) hydroxide | Dickinson T., Povey A.F., Sherwood P.M.A. | J. Chem. Soc. Faraday Trans. I 72, 686 (1976) | [8 empty] | No |  |  |  | Adventitious carbon | Reliable, with two-point correction of energy scale
Cr | 3p | 47.7 | H2V6Cr6O31.nH2O | hydrogen polychromovanadate (H2V6Cr6O31.nH2O) | Bondarenko V., Kaciulis S., Plesanovas A., Volkov V., Zacharova G. | Appl. Surf. Sci. 78, 107 (1994) | Adequate |  |  | Shirley | Gaussian |  |  |  | No | Mg |  |  | Adventitious carbon | Reliable (reported energy within 300 eV of a reference energy) | insulator, pelletized |  |  | 300 | Adequate | FRR mode. No changes in the photoelectron spectrum were detected after irradiation of the specimen by X-ray beam for 30 min. The Cr3+ concentration ratios calculated from the Cr2p and Cr3p lines were 0.62 and 0.73, respectively. oxygen content in formula
Cr | 3p | 43.9 | H2V6Cr6O31.nH2O | hydrogen polychromovanadate (H2V6Cr6O31.nH2O) | Bondarenko V., Kaciulis S., Plesanovas A., Volkov V., Zacharova G. | Appl. Surf. Sci. 78, 107 (1994) | Adequate |  |  | Shirley | Gaussian |  |  |  | No | Mg |  |  | Adventitious carbon | Reliable (reported energy within 300 eV of a reference energy) | insulator, pelletized |  |  | 300 | Adequate | FRR mode. No changes in the photoelectron spectrum were detected after irradiation of the specimen by X-ray beam for 30 min. The Cr3+ concentration ratios calculated from the Cr2p and Cr3p lines were 0.62 and 0.73, respectively. oxygen content in formula
Cr | 3p | 47.7 | H2V8Cr4O31.nH2O | hydrogen polychromovanadate (H2V8Cr4O31.nH2O) | Bondarenko V., Kaciulis S., Plesanovas A., Volkov V., Zacharova G. | Appl. Surf. Sci. 78, 107 (1994) | Adequate |  |  | Shirley | Gaussian |  |  |  | No | Mg |  |  | Adventitious carbon | Reliable (reported energy within 300 eV of a reference energy) | insulator, pelletized |  |  | 300 | Adequate | FRR mode. No changes in the photoelectron spectrum were detected after irradiation of the specimen by X-ray beam for 30 min. The Cr3+ concentration ratios calculated from the Cr2p and Cr3p lines were 0.77 and 0.89, respectively. oxygen content in formula
Cr | 3p | 43.9 | H2V8Cr4O31.nH2O | hydrogen polychromovanadate (H2V8Cr4O31.nH2O) | Bondarenko V., Kaciulis S., Plesanovas A., Volkov V., Zacharova G. | Appl. Surf. Sci. 78, 107 (1994) | Adequate |  |  | Shirley | Gaussian |  |  |  | No | Mg |  |  | Adventitious carbon | Reliable (reported energy within 300 eV of a reference energy) | insulator, pelletized |  |  | 300 | Adequate | FRR mode. No changes in the photoelectron spectrum were detected after irradiation of the specimen by X-ray beam for 30 min. The Cr3+ concentration ratios calculated from the Cr2p and Cr3p lines were 0.77 and 0.89, respectively. oxygen content in formula
Cr | 3p | 43.72 | (CH3C6H4CH3)Cr(CO)3 | (eta6-1,4-dimethylbenzene)tricarbonylchromium | Barnes C.M., Kennedy B.J. | J. Mol. Struct. 344, 233 (1995) | Adequate | 0.05 |  | other | other type of curve fit |  |  |  | No | Mg |  | Au4f7 = 84.00 | IC/AC | Reliable, with one-point correction of energy scale | cooled, pelletized |  |  | 170 | Adequate | p-xylene Cr(CO)3. The sample was powdered compound pressed between two layers of indium foil. FAT mode.
Cr | 3p | 43.82 | ((CH3)4C6H2)Cr(CO)3 | (eta6-1,2,4,5-tetramethylbenzene)tricarbonylchromium | Barnes C.M., Kennedy B.J. | J. Mol. Struct. 344, 233 (1995) | Adequate | 0.05 |  | other | other type of curve fit |  |  |  | No | Mg |  | Au4f7 = 84.00 | IC/AC | Reliable, with one-point correction of energy scale | cooled, pelletized |  |  | 170 | Adequate | The sample was powdered compound pressed between two layers of indium foil. FAT mode.
Cr | 3p | 43.62 | ((CH3)3C6H3)Cr(CO)3 | (eta6-1,3,5-trimethylbenzene)tricarbonylchromium | Barnes C.M., Kennedy B.J. | J. Mol. Struct. 344, 233 (1995) | Adequate | 0.05 |  | other | other type of curve fit |  |  |  | No | Mg |  | Au4f7 = 84.00 | IC/AC | Reliable, with one-point correction of energy scale | cooled, pelletized |  |  | 170 | Adequate | The sample was powdered compound pressed between two layers of indium foil. FAT mode.
Cr | 3p | 42.1 | Cr/Au/Si | chromium/gold/silicon | Kang J.-S., Hwang D.W., Hong J.H., Jeong J.I., Park H.K., Moon J.H., et al. | Phys. Rev. B 51, 1039 (1995) | Adequate |  | 0.3 |  | data |  |  |  | No | other source | 130 | FL = Fermi level | Conductor | Reliable (reported energy within 300 eV of a reference energy) | thick film, vapor deposited |  |  | 300 | Good | Cr/400 A Au/Si(001).
Cr | 3p | 43.94 | (CH3)6C6Cr(CO)3 | (eta6-hexamethylbenzene)tricarbonylchromium | Barnes C.M., Kennedy B.J. | J. Mol. Struct. 344, 233 (1995) | Adequate | 0.05 |  | other | other type of curve fit |  |  |  | No | Mg |  | Au4f7 = 84.00 | IC/AC | Reliable, with one-point correction of energy scale | cooled, pelletized |  |  | 170 | Adequate | The sample was powdered compound pressed between two layers of indium foil. FAT mode.
Cr | 3p | 44.2 | C6H5OCH3Cr(CO)3 | (eta6-methoxybenzene)tricarbonylchromium | Barnes C.M., Kennedy B.J. | J. Mol. Struct. 344, 233 (1995) | Adequate | 0.05 |  | other | other type of curve fit |  |  |  | No | Mg |  | Au4f7 = 84.00 | AC/IC | Reliable, with one-point correction of energy scale | cooled, pelletized |  |  | 170 | Adequate | The sample was powdered compound pressed between two layers of indium foil. FAT mode.
Cr | 3p | 42.1 | Cr/Fe/Au/Si | chromium/iron/gold/silicon | Kang J.-S., Hwang D.W., Hong J.H., Jeong J.I., Park H.K., Moon J.H., et al. | Phys. Rev. B 51, 1039 (1995) | Adequate |  | 0.3 |  | data |  |  |  | No | other source | 130 | FL = Fermi level | Conductor | Reliable (reported energy within 300 eV of a reference energy) | multilayer, multilayer structure, thin layer, vapor deposited |  |  | 300 | Good | 1 ML Fe/5 ML Cr/1 ML Fe/400 A Au/Si(001). The thickness was measured using a quartz-crystal thickness monitor.
Cr | 3p | 43.31 | C6H6Cr(CO)3 | (eta6-benzene)tricarbonylchromium | Barnes C.M., Kennedy B.J. | J. Mol. Struct. 344, 233 (1995) | Adequate | 0.05 |  | other | other type of curve fit |  |  |  | No | Mg |  | Au4f7 = 84.00 | IC/AC | Reliable, with one-point correction of energy scale | cooled, pelletized |  |  | 170 | Adequate | The sample was powdered compound pressed between two layers of indium foil. FAT mode.
Cr | 3p | 47.7 | H2V11.5Cr0.5O31.nH2O | hydrogen polychromovanadate (H2V11.5Cr0.5O31.nH2O) | Bondarenko V., Kaciulis S., Plesanovas A., Volkov V., Zacharova G. | Appl. Surf. Sci. 78, 107 (1994) | Adequate |  |  | Shirley | Gaussian |  |  |  | No | Mg |  |  | Adventitious carbon | Reliable (reported energy within 300 eV of a reference energy) | insulator, pelletized |  |  | 300 | Adequate | FRR mode. No changes in the photoelectron spectrum were detected after irradiation of the specimen by X-ray beam for 30 min. The Cr3+ concentration ratio calculated from the Cr2p was 0.76. oxygen content in formula is approximate
Cr | 3p | 43.9 | H2V11.5Cr0.5O31.nH2O | hydrogen polychromovanadate (H2V11.5Cr0.5O31.nH2O) | Bondarenko V., Kaciulis S., Plesanovas A., Volkov V., Zacharova G. | Appl. Surf. Sci. 78, 107 (1994) | Adequate |  |  | Shirley | Gaussian |  |  |  | No | Mg |  |  | Adventitious carbon | Reliable (reported energy within 300 eV of a reference energy) | insulator, pelletized |  |  | 300 | Adequate | FRR mode. No changes in the photoelectron spectrum were detected after irradiation of the specimen by X-ray beam for 30 min. The Cr3+ concentration ratio calculated from the Cr2p was 0.76. oxygen content in formula is approximate
Cr | 3p | 47.7 | H2V10Cr2O31.nH2O | hydrogen polychromovanadate (H2V10Cr2O31.nH2O) | Bondarenko V., Kaciulis S., Plesanovas A., Volkov V., Zacharova G. | Appl. Surf. Sci. 78, 107 (1994) | Adequate |  |  | Shirley | Gaussian |  |  |  | No | Mg |  |  | Adventitious carbon | Reliable (reported energy within 300 eV of a reference energy) | insulator, pelletized |  |  | 300 | Adequate | FRR mode. No changes in the photoelectron spectrum were detected after irradiation of the specimen by X-ray beam for 30 min. The Cr3+ concentration ratios calculated from the Cr2p and Cr3p lines were 0.76 and 0.91, respectively. oxygen content in formula
Cr | 3p | 43.9 | H2V10Cr2O31.nH2O | hydrogen polychromovanadate (H2V10Cr2O31.nH2O) | Bondarenko V., Kaciulis S., Plesanovas A., Volkov V., Zacharova G. | Appl. Surf. Sci. 78, 107 (1994) | Adequate |  |  | Shirley | Gaussian |  |  |  | No | Mg |  |  | Adventitious carbon | Reliable (reported energy within 300 eV of a reference energy) | insulator, pelletized |  |  | 300 | Adequate | FRR mode. No changes in the photoelectron spectrum were detected after irradiation of the specimen by X-ray beam for 30 min. The Cr3+ concentration ratios calculated from the Cr2p and Cr3p lines were 0.76 and 0.91, respectively. oxygen content in formula
Cr | 3p | 43.3 | CoFe1.5Cr0.5O4 | cobalt(II) iron(III) chromium(III) oxide (CoFe1.5Cr0.5O4) | Allen G.C., Harris S.J, Jutson J.A., Dyke J.M. | Appl. Surf. Sci. 37, 111 (1989) | Good | 0.2 |  | Shirley | data |  |  |  | No | Mg |  | Ag3d5= 368.27, Ni FL | Adventitious carbon | Reliable, with one-point correction of energy scale | annealed, crystal, oxidizing atmosphere, pelletized | EDXA | X-ray Diffraction | 300 | Good | The sample was prepared by forming solid solutions of the appropriate single oxides at 1223 K in atmospheres of CO2 or CO2/2% CO. Prior to analysis, the powdered oxide samples were ground and pressed.
Cr | 3p | 44 | MnFeCrO4 | manganese(II) iron(III) chromium(III) tetraoxide | Allen G.C., Harris S.J, Jutson J.A., Dyke J.M. | Appl. Surf. Sci. 37, 111 (1989) | Good | 0.2 |  | Shirley | data |  |  |  | No | Mg |  | Ag3d5= 368.27, Ni FL | Adventitious carbon | Reliable, with one-point correction of energy scale | annealed, crystal, oxidizing atmosphere, pelletized | EDXA | X-ray Diffraction | 300 | Good | The sample was prepared by forming solid solutions of the appropriate single oxides at 1223 K in atmospheres of CO2 or CO2/2% CO. Prior to analysis, the powdered oxide samples were ground and pressed.
Cr | 3p | 43.7 | CoFeCrO4 | cobalt(II) iron(III) chromium(III) tetraoxide | Allen G.C., Harris S.J, Jutson J.A., Dyke J.M. | Appl. Surf. Sci. 37, 111 (1989) | Good | 0.2 |  | Shirley | data |  |  |  | No | Mg |  | Ag3d5= 368.27, Ni FL | Adventitious carbon | Reliable, with one-point correction of energy scale | annealed, crystal, oxidizing atmosphere, pelletized | EDXA | X-ray Diffraction | 300 | Good | The sample was prepared by forming solid solutions of the appropriate single oxides at 1223 K in atmospheres of CO2 or CO2/2% CO. Prior to analysis, the powdered oxide samples were ground and pressed.
Cr | 3p | 44.3 | Fe2.4Cr0.6O4 | iron chromium oxide (Fe2.4Cr0.6O4) | Allen G.C., Harris S.J, Jutson J.A., Dyke J.M. | Appl. Surf. Sci. 37, 111 (1989) | Good | 0.2 |  | Shirley | data |  |  |  | No | Mg |  | Ag3d5= 368.27, Ni FL | Adventitious carbon | Reliable, with one-point correction of energy scale | annealed, crystal, oxidizing atmosphere, pelletized | EDXA | X-ray Diffraction | 300 | Good | The sample was prepared by forming solid solutions of the appropriate single oxides at 1223 K in atmospheres of CO2 or CO2/2% CO. Prior to analysis, the powdered oxide samples were ground and pressed.
Cr | 3p | 43.4 | NiCr2O4 | nickel(II) dichromium(III) tetraoxide | Allen G.C., Harris S.J, Jutson J.A., Dyke J.M. | Appl. Surf. Sci. 37, 111 (1989) | Good | 0.2 |  | Shirley | data |  |  |  | No | Mg |  | Ag3d5= 368.27, Ni FL | Adventitious carbon | Reliable, with one-point correction of energy scale | annealed, crystal, oxidizing atmosphere, pelletized | EDXA | X-ray Diffraction | 300 | Good | The sample was prepared by forming solid solutions of the appropriate single oxides at 1223 K in atmospheres of CO2 or CO2/2% CO. Prior to analysis, the powdered oxide samples were ground and pressed.
Cr | 3p | 43.8 | MnFe1.5Cr0.5O4 | manganese(II) iron(III) chromium(III) oxide (MnFe1.5Cr0.5O4) | Allen G.C., Harris S.J, Jutson J.A., Dyke J.M. | Appl. Surf. Sci. 37, 111 (1989) | Good | 0.2 |  | Shirley | data |  |  |  | No | Mg |  | Ag3d5= 368.27, Ni FL | Adventitious carbon | Reliable, with one-point correction of energy scale | annealed, crystal, oxidizing atmosphere, pelletized | EDXA | X-ray Diffraction | 300 | Good | The sample was prepared by forming solid solutions of the appropriate single oxides at 1223 K in atmospheres of CO2 or CO2/2% CO. Prior to analysis, the powdered oxide samples were ground and pressed.
Cr | 3p | 44 | NiFeCrO4 | nickel(II) iron(III) chromium(III) tetraoxide | Allen G.C., Harris S.J, Jutson J.A., Dyke J.M. | Appl. Surf. Sci. 37, 111 (1989) | Good | 0.2 |  | Shirley | data |  |  |  | No | Mg |  | Ag3d5= 368.27, Ni FL | Adventitious carbon | Reliable, with one-point correction of energy scale | annealed, crystal, oxidizing atmosphere, pelletized | EDXA | X-ray Diffraction | 300 | Good | The sample was prepared by forming solid solutions of the appropriate single oxides at 1223 K in atmospheres of CO2 or CO2/2% CO. Prior to analysis, the powdered oxide samples were ground and pressed.
Cr | 3p | 44.3 | NiFe1.5Cr0.5O4 | nickel(II) iron(III) chromium(III) oxide (Lu0.4Pb0.67Mo6S8) | Allen G.C., Harris S.J, Jutson J.A., Dyke J.M. | Appl. Surf. Sci. 37, 111 (1989) | Good | 0.2 |  | Shirley | data |  |  |  | No | Mg |  | Ag3d5= 368.27, Ni FL | Adventitious carbon | Reliable, with one-point correction of energy scale | annealed, crystal, oxidizing atmosphere, pelletized | EDXA | X-ray Diffraction | 300 | Good | The sample was prepared by forming solid solutions of the appropriate single oxides at 1223 K in atmospheres of CO2 or CO2/2% CO. Prior to analysis, the powdered oxide samples were ground and pressed.
Cr | 3p | 43.5 | Fe1.0Cr2.0O4 | iron(II) dichromium(III) tetraoxide | Allen G.C., Harris S.J, Jutson J.A., Dyke J.M. | Appl. Surf. Sci. 37, 111 (1989) | Good | 0.2 |  | Shirley | data |  |  |  | No | Mg |  | Ag3d5= 368.27, Ni FL | Adventitious carbon | Reliable, with one-point correction of energy scale | annealed, crystal, oxidizing atmosphere, pelletized | EDXA | X-ray Diffraction | 300 | Good | The sample was prepared by forming solid solutions of the appropriate single oxides at 1223 K in atmospheres of CO2 or CO2/2% CO. Prior to analysis, the powdered oxide samples were ground and pressed.
Cr | 3p | 44.1 | Mn0.5Fe0.5Cr2O4 | manganese(II) iron(II) chromium(III) oxide (Mn0.5Fe0.5Cr2O4) | Allen G.C., Harris S.J, Jutson J.A., Dyke J.M. | Appl. Surf. Sci. 37, 111 (1989) | Good | 0.2 |  | Shirley | data |  |  |  | No | Mg |  | Ag3d5= 368.27, Ni FL | Adventitious carbon | Reliable, with one-point correction of energy scale | annealed, crystal, oxidizing atmosphere, pelletized | EDXA | X-ray Diffraction | 300 | Good | The sample was prepared by forming solid solutions of the appropriate single oxides at 1223 K in atmospheres of CO2 or CO2/2% CO. Prior to analysis, the powdered oxide samples were ground and pressed.
Cr | 3p | 44.3 | MnFe0.5Cr1.5O4 | manganese(II) iron(III) chromium(III) oxide (MnFe0.5Cr1.5O4) | Allen G.C., Harris S.J, Jutson J.A., Dyke J.M. | Appl. Surf. Sci. 37, 111 (1989) | Good | 0.2 |  | Shirley | data |  |  |  | No | Mg |  | Ag3d5= 368.27, NiFL | Adventitious carbon | Reliable, with one-point correction of energy scale | crystal, pelletized | EDXA | X-ray Diffraction | 300 | Good | The sample was prepared by forming solid solutions of the appropriate single oxides at 1223 K in atmospheres of CO2 or CO2/2% CO. Prior to analysis, the powdered oxide samples were ground and pressed.
Cr | 3p | 43.9 | Mn0.75Fe0.25Cr2O4 | manganese(II) iron(II) chromium(III) oxide (Mn0.75Fe0.25Cr2O4) | Allen G.C., Harris S.J, Jutson J.A., Dyke J.M. | Appl. Surf. Sci. 37, 111 (1989) | Good | 0.2 |  | Shirley | data |  |  |  | No | Mg |  | Ag3d5= 368.27, Ni FL | Adventitious carbon | Reliable, with one-point correction of energy scale | annealed, crystal, oxidizing atmosphere, pelletized | EDXA | X-ray Diffraction | 300 | Good | The sample was prepared by forming solid solutions of the appropriate single oxides at 1223 K in atmospheres of CO2 or CO2/2% CO. Prior to analysis, the powdered oxide samples were ground and pressed.
Cr | 3p | 44.1 | Mn0.25Fe0.75Cr2O4 | manganese(II) iron(II) chromium(III) oxide (Mn0.25Fe0.75Cr2O4) | Allen G.C., Harris S.J, Jutson J.A., Dyke J.M. | Appl. Surf. Sci. 37, 111 (1989) | Good | 0.2 |  | Shirley | data |  |  |  | No | Mg |  | Ag3d5= 368.27, Ni FL | Adventitious carbon | Reliable, with one-point correction of energy scale | annealed, crystal, oxidizing atmosphere, pelletized | EDXA | X-ray Diffraction | 300 | Good | The sample was prepared by forming solid solutions of the appropriate single oxides at 1223 K in atmospheres of CO2 or CO2/2% CO. Prior to analysis, the powdered oxide samples were ground and pressed.
Cr | 3p | 43.9 | Fe1.4Cr1.6O4 | iron chromium oxide (Fe1.4Cr1.6O4) | Allen G.C., Harris S.J, Jutson J.A., Dyke J.M. | Appl. Surf. Sci. 37, 111 (1989) | Good | 0.2 |  | Shirley | data |  |  |  | No | Mg |  | Ag3d5= 368.27, Ni FL | Adventitious carbon | Reliable, with one-point correction of energy scale | annealed, crystal, oxidizing atmosphere, pelletized | EDXA | X-ray Diffraction | 300 | Good | The sample was prepared by forming solid solutions of the appropriate single oxides at 1223 K in atmospheres of CO2 or CO2/2% CO. Prior to analysis, the powdered oxide samples were ground and pressed.
Cr | 3p | 44 | Fe2Cr1.0O4 | iron chromium oxide (Fe2Cr1.0O4) | Allen G.C., Harris S.J, Jutson J.A., Dyke J.M. | Appl. Surf. Sci. 37, 111 (1989) | Good | 0.2 |  | Shirley | data |  |  |  | No | Mg |  | Ag3d5= 368.27, Ni FL | Adventitious carbon | Reliable, with one-point correction of energy scale | annealed, crystal, oxidizing atmosphere, pelletized | EDXA | X-ray Diffraction | 300 | Good | The sample was prepared by forming solid solutions of the appropriate single oxides at 1223 K in atmospheres of CO2 or CO2/2% CO. Prior to analysis, the powdered oxide samples were ground and pressed.
Cr | 3p | 44 | NiFe0.5Cr1.5O4 | nickel(II) iron(III) chromium(III) oxide | Allen G.C., Harris S.J, Jutson J.A., Dyke J.M. | Appl. Surf. Sci. 37, 111 (1989) | Good | 0.2 |  | Shirley | data |  |  |  | No | Mg |  | Ag3d5= 368.27, Ni FL | Adventitious carbon | Reliable, with one-point correction of energy scale | annealed, crystal, oxidizing atmosphere, pelletized | EDXA | X-ray Diffraction | 300 | Good | The sample was prepared by forming solid solutions of the appropriate single oxides at 1223 K in atmospheres of CO2 or CO2/2% CO. Prior to analysis, the powdered oxide samples were ground and pressed.
Cr | 3p | 44.26 | C6H5CH3Cr(CO)3 | (eta6-methylbenzene)tricarbonylchromium | Barnes C.M., Kennedy B.J. | J. Mol. Struct. 344, 233 (1995) | Adequate | 0.05 |  | other | other type of curve fit |  |  |  | No | Mg |  | Au4f7 = 84.00 | IC/AC | Reliable, with one-point correction of energy scale | cooled, pelletized |  |  | 170 | Adequate | The sample was powdered compound pressed between two layers of indium foil. FAT mode.
Cr | 3p | 43.6 | CoFe0.5Cr1.5O4 | cobalt(II) iron(III) chromium(III) oxide (CoFe0.5Cr1.5O4) | Allen G.C., Harris S.J, Jutson J.A., Dyke J.M. | Appl. Surf. Sci. 37, 111 (1989) | Good | 0.2 |  | Shirley | data |  |  |  | No | Mg |  | Ag3d5= 368.27, Ni FL | Adventitious carbon | Reliable, with one-point correction of energy scale | crystal, pelletized | EDXA | X-ray Diffraction | 300 | Good | The sample was prepared by forming solid solutions of the appropriate single oxides at 1223 K in atmospheres of CO2 or CO2/2% CO. Prior to analysis, the powdered oxide samples were ground and pressed.
Cr | 3p | 47.7 | H2V4Cr8O31.nH2O | hydrogen polychromovanadate (H2V4Cr8O31.nH2O) | Bondarenko V., Kaciulis S., Plesanovas A., Volkov V., Zacharova G. | Appl. Surf. Sci. 78, 107 (1994) | Adequate |  |  | Shirley | Gaussian |  |  |  | No | Mg |  |  | Adventitious carbon | Reliable (reported energy within 300 eV of a reference energy) | insulator, pelletized |  |  | 300 | Adequate | FRR mode. No changes in the photoelectron spectrum were detected after irradiation of the specimen by X-ray beam for 30 min. The Cr3+ concentration ratios calculated from the Cr2p and Cr3p lines were 0.49 and 0.57, respectively. oxygen content in formula
Cr | 3p | 43.9 | H2V4Cr8O31.nH2O | hydrogen polychromovanadate (H2V4Cr8O31.nH2O) | Bondarenko V., Kaciulis S., Plesanovas A., Volkov V., Zacharova G. | Appl. Surf. Sci. 78, 107 (1994) | Adequate |  |  | Shirley | Gaussian |  |  |  | No | Mg |  |  | Adventitious carbon | Reliable (reported energy within 300 eV of a reference energy) | insulator, pelletized |  |  | 300 | Adequate | FRR mode. No changes in the photoelectron spectrum were detected after irradiation of the specimen by X-ray beam for 30 min. The Cr3+ concentration ratios calculated from the Cr2p and Cr3p lines were 0.49 and 0.57, respectively. oxygen content in formula
Cr | 3p | 42.1 | Fe/Cr/Au/Si | iron/chromium/gold/silicon | Kang J.-S., Hwang D.W., Hong J.H., Jeong J.I., Park H.K., Moon J.H., et al. | Phys. Rev. B 51, 1039 (1995) | Adequate |  | 0.3 |  | data |  |  |  | No | other source | 130 | FL = Fermi level | Conductor | Reliable (reported energy within 300 eV of a reference energy) | thin layer, vapor deposited |  |  | 300 | Good | 0.7 - 20 A Fe/400 A Au/Si(001). The thickness was measured using a quartz-crystal thickness monitor.
Cr | 3s | 74.3 | TlV4CrS8 | thallium tetravanadium chromium octasulfide | Bensch W., Worner E., Muhler M. | Mater. Res. Bull. 29, 155 (1994) | Adequate |  |  | Shirley | data |  |  |  | No | Al |  | Au4f7 = 84.00 | Conductor | Reliable (reported energy within 300 eV of a reference energy) | crystal | X-ray Photoelectron Spectroscopy | X-ray Diffraction | 300 | Good | Weighted amounts of the elements were heated to 1273 K for seven days and afterwards were slowly cooled to 300 K. The product consisted of black needles with a metallic lustre. The composition determined byXPS was TlV3.5Cr0.9S8.
Cr | 3s | 75 | NiFe0.5Cr1.5O4 | nickel(II) iron(III) chromium(III) oxide | Allen G.C., Harris S.J, Jutson J.A., Dyke J.M. | Appl. Surf. Sci. 37, 111 (1989) | Good | 0.2 |  | Shirley | data |  |  |  | No | Mg |  | Ag3d5= 368.27, Ni FL | Adventitious carbon | Reliable, with one-point correction of energy scale | annealed, crystal, oxidizing atmosphere, pelletized | EDXA | X-ray Diffraction | 300 | Good | The sample was prepared by forming solid solutions of the appropriate single oxides at 1223 K in atmospheres of CO2 or CO2/2% CO. Prior to analysis, the powdered oxide samples were ground and pressed.
Cr | 3s | 74.2 | Zn0.60Cd0.40Cr2S4 | zinc cadmium chromium sulfide ss (Zn0.60Cd0.40Cr2S4) | Agostinelli E., Battistoni C., Fiorani D., Mattogno G., Nogues M. | J. Phys. Chem. Solids 50, 269 (1989) | Adequate | 0.2 |  |  | data |  |  |  | No | Al |  |  | Adventitious carbon | Reliable, with one-point correction of energy scale | polycrystalline, solid on double-sided tape |  |  | 300 | Adequate
Cr | 3s | 75.5 | Fe2Cr1.0O4 | iron chromium oxide (Fe2Cr1.0O4) | Allen G.C., Harris S.J, Jutson J.A., Dyke J.M. | Appl. Surf. Sci. 37, 111 (1989) | Good | 0.2 |  | Shirley | data |  |  |  | No | Mg |  | Ag3d5= 368.27, Ni FL | Adventitious carbon | Reliable, with one-point correction of energy scale | annealed, crystal, oxidizing atmosphere, pelletized | EDXA | X-ray Diffraction | 300 | Good | The sample was prepared by forming solid solutions of the appropriate single oxides at 1223 K in atmospheres of CO2 or CO2/2% CO. Prior to analysis, the powdered oxide samples were ground and pressed.
Cr | 3s | 74.2 | Zn0.60Cd0.40Cr2Se4 | zinc cadmium chromium selenide ss (Zn0.60Cd0.40Cr2Se4) | Agostinelli E., Battistoni C., Fiorani D., Mattogno G., Nogues M. | J. Phys. Chem. Solids 50, 269 (1989) | Adequate | 0.2 |  |  | data |  |  |  | No | Al |  |  | Adventitious carbon | Reliable, with one-point correction of energy scale | polycrystalline, solid on double-sided tape |  |  | 300 | Adequate
Cr | 3s | 74.3 | Fe1.4Cr1.6O4 | iron chromium oxide (Fe1.4Cr1.6O4) | Allen G.C., Harris S.J, Jutson J.A., Dyke J.M. | Appl. Surf. Sci. 37, 111 (1989) | Good | 0.2 |  | Shirley | data |  |  |  | No | Mg |  | Ag3d5= 368.27, Ni FL | Adventitious carbon | Reliable, with one-point correction of energy scale | annealed, crystal, oxidizing atmosphere, pelletized | EDXA | X-ray Diffraction | 300 | Good | The sample was prepared by forming solid solutions of the appropriate single oxides at 1223 K in atmospheres of CO2 or CO2/2% CO. Prior to analysis, the powdered oxide samples were ground and pressed.
Cr | 3s | 75.5 | Mn0.25Fe0.75Cr2O4 | manganese(II) iron(II) chromium(III) oxide (Mn0.25Fe0.75Cr2O4) | Allen G.C., Harris S.J, Jutson J.A., Dyke J.M. | Appl. Surf. Sci. 37, 111 (1989) | Good | 0.2 |  | Shirley | data |  |  |  | No | Mg |  | Ag3d5= 368.27, Ni FL | Adventitious carbon | Reliable, with one-point correction of energy scale | annealed, crystal, oxidizing atmosphere, pelletized | EDXA | X-ray Diffraction | 300 | Good | The sample was prepared by forming solid solutions of the appropriate single oxides at 1223 K in atmospheres of CO2 or CO2/2% CO. Prior to analysis, the powdered oxide samples were ground and pressed.
Cr | 3s | 75.4 | Mn0.75Fe0.25Cr2O4 | manganese(II) iron(II) chromium(III) oxide (Mn0.75Fe0.25Cr2O4) | Allen G.C., Harris S.J, Jutson J.A., Dyke J.M. | Appl. Surf. Sci. 37, 111 (1989) | Good | 0.2 |  | Shirley | data |  |  |  | No | Mg |  | Ag3d5= 368.27, Ni FL | Adventitious carbon | Reliable, with one-point correction of energy scale | annealed, crystal, oxidizing atmosphere, pelletized | EDXA | X-ray Diffraction | 300 | Good | The sample was prepared by forming solid solutions of the appropriate single oxides at 1223 K in atmospheres of CO2 or CO2/2% CO. Prior to analysis, the powdered oxide samples were ground and pressed.
Cr | 3s | 75.3 | MnFe0.5Cr1.5O4 | manganese(II) iron(III) chromium(III) oxide (MnFe0.5Cr1.5O4) | Allen G.C., Harris S.J, Jutson J.A., Dyke J.M. | Appl. Surf. Sci. 37, 111 (1989) | Good | 0.2 |  | Shirley | data |  |  |  | No | Mg |  | Ag3d5= 368.27, NiFL | Adventitious carbon | Reliable, with one-point correction of energy scale | crystal, pelletized | EDXA | X-ray Diffraction | 300 | Good | The sample was prepared by forming solid solutions of the appropriate single oxides at 1223 K in atmospheres of CO2 or CO2/2% CO. Prior to analysis, the powdered oxide samples were ground and pressed.
Cr | 3s | 75 | Fe1.0Cr2.0O4 | iron(II) dichromium(III) tetraoxide | Allen G.C., Harris S.J, Jutson J.A., Dyke J.M. | Appl. Surf. Sci. 37, 111 (1989) | Good | 0.2 |  | Shirley | data |  |  |  | No | Mg |  | Ag3d5= 368.27, Ni FL | Adventitious carbon | Reliable, with one-point correction of energy scale | annealed, crystal, oxidizing atmosphere, pelletized | EDXA | X-ray Diffraction | 300 | Good | The sample was prepared by forming solid solutions of the appropriate single oxides at 1223 K in atmospheres of CO2 or CO2/2% CO. Prior to analysis, the powdered oxide samples were ground and pressed.
Cr | 3s | 74.1 | Cr2Se3 | dichromium triselenide | Agostinelli E., Battistoni C., Fiorani D., Mattogno G., Nogues M. | J. Phys. Chem. Solids 50, 269 (1989) | Adequate | 0.2 |  |  | data |  |  |  | No | Al |  |  | Adventitious carbon | Reliable, with one-point correction of energy scale | polycrystalline, solid on double-sided tape |  |  | 300 | Adequate
Cr | 3s | 74.2 | Zn0.40Cd0.60Cr2S4 | zinc cadmium chromium sulfide ss (Zn0.40Cd0.60Cr2S4) | Agostinelli E., Battistoni C., Fiorani D., Mattogno G., Nogues M. | J. Phys. Chem. Solids 50, 269 (1989) | Adequate | 0.2 |  |  | data |  |  |  | No | Al |  |  | Adventitious carbon | Reliable, with one-point correction of energy scale | polycrystalline, solid on double-sided tape |  |  | 300 | Adequate
Cr | 3s | 74.3 | Cr2S3 | dichromium trisulfide | Agostinelli E., Battistoni C., Fiorani D., Mattogno G., Nogues M. | J. Phys. Chem. Solids 50, 269 (1989) | Adequate | 0.2 |  |  | data |  |  |  | No | Al |  |  | Adventitious carbon | Reliable, with one-point correction of energy scale | polycrystalline, solid on double-sided tape |  |  | 300 | Adequate
Cr | 3s | 74.9 | NiFeCrO4 | nickel(II) iron(III) chromium(III) tetraoxide | Allen G.C., Harris S.J, Jutson J.A., Dyke J.M. | Appl. Surf. Sci. 37, 111 (1989) | Good | 0.2 |  | Shirley | data |  |  |  | No | Mg |  | Ag3d5= 368.27, Ni FL | Adventitious carbon | Reliable, with one-point correction of energy scale | annealed, crystal, oxidizing atmosphere, pelletized | EDXA | X-ray Diffraction | 300 | Good | The sample was prepared by forming solid solutions of the appropriate single oxides at 1223 K in atmospheres of CO2 or CO2/2% CO. Prior to analysis, the powdered oxide samples were ground and pressed.
Cr | 3s | 75.4 | CrPS4 | chromium phosphorus tetrasulfide | Ohno Y., Mineo A., Matsubara I. | Phys. Rev. B 40, 10262 (1989) | Adequate |  |  |  | data |  |  |  | No | Al |  |  | Adventitious carbon | Reliable, with one-point correction of energy scale | cleaved crystal, insulator |  |  | 300 | Adequate | Layered transition metal compound. Black lustrous single crystals.Monoclinic structure having the lattice constants ofa=10.87A, b=7.25A, c=6.14 A, and beta=91.88 degrees An electric flood gun (Ep=0.3 EV) was compensation.
Cr | 3s | 75.1 | MnFe1.5Cr0.5O4 | manganese(II) iron(III) chromium(III) oxide (MnFe1.5Cr0.5O4) | Allen G.C., Harris S.J, Jutson J.A., Dyke J.M. | Appl. Surf. Sci. 37, 111 (1989) | Good | 0.2 |  | Shirley | data |  |  |  | No | Mg |  | Ag3d5= 368.27, Ni FL | Adventitious carbon | Reliable, with one-point correction of energy scale | annealed, crystal, oxidizing atmosphere, pelletized | EDXA | X-ray Diffraction | 300 | Good | The sample was prepared by forming solid solutions of the appropriate single oxides at 1223 K in atmospheres of CO2 or CO2/2% CO. Prior to analysis, the powdered oxide samples were ground and pressed.
Cr | 3s | 75.4 | ZnCr2O4 | zinc dichromium tetraoxide | Agostinelli E., Battistoni C., Fiorani D., Mattogno G., Nogues M. | J. Phys. Chem. Solids 50, 269 (1989) | Adequate | 0.2 |  |  | data |  |  |  | No | Al |  |  | Adventitious carbon | Reliable, with one-point correction of energy scale | polycrystalline, solid on double-sided tape |  |  | 300 | Adequate
Cr | 3s | 74.5 | ZnCr2S4 | zinc dichromium tetrasulfide | Agostinelli E., Battistoni C., Fiorani D., Mattogno G., Nogues M. | J. Phys. Chem. Solids 50, 269 (1989) | Adequate | 0.2 |  |  | data |  |  |  | No | Al |  |  | Adventitious carbon | Reliable, with one-point correction of energy scale | polycrystalline, solid on double-sided tape |  |  | 300 | Adequate
Cr | 3s | 74.6 | NiCr2O4 | nickel(II) dichromium(III) tetraoxide | Allen G.C., Harris S.J, Jutson J.A., Dyke J.M. | Appl. Surf. Sci. 37, 111 (1989) | Good | 0.2 |  | Shirley | data |  |  |  | No | Mg |  | Ag3d5= 368.27, Ni FL | Adventitious carbon | Reliable, with one-point correction of energy scale | annealed, crystal, oxidizing atmosphere, pelletized | EDXA | X-ray Diffraction | 300 | Good | The sample was prepared by forming solid solutions of the appropriate single oxides at 1223 K in atmospheres of CO2 or CO2/2% CO. Prior to analysis, the powdered oxide samples were ground and pressed.
Cr | 3s | 74.8 | CoFeCrO4 | cobalt(II) iron(III) chromium(III) tetraoxide | Allen G.C., Harris S.J, Jutson J.A., Dyke J.M. | Appl. Surf. Sci. 37, 111 (1989) | Good | 0.2 |  | Shirley | data |  |  |  | No | Mg |  | Ag3d5= 368.27, Ni FL | Adventitious carbon | Reliable, with one-point correction of energy scale | annealed, crystal, oxidizing atmosphere, pelletized | EDXA | X-ray Diffraction | 300 | Good | The sample was prepared by forming solid solutions of the appropriate single oxides at 1223 K in atmospheres of CO2 or CO2/2% CO. Prior to analysis, the powdered oxide samples were ground and pressed.
Cr | 3s | 74.4 | CdCr2S4 | cadmium dichromium tetrasulfide | Agostinelli E., Battistoni C., Fiorani D., Mattogno G., Nogues M. | J. Phys. Chem. Solids 50, 269 (1989) | Adequate | 0.2 |  |  | data |  |  |  | No | Al |  |  | Adventitious carbon | Reliable, with one-point correction of energy scale | polycrystalline, solid on double-sided tape |  |  | 300 | Adequate
Cr | 3s | 75.1 | MnFeCrO4 | manganese(II) iron(III) chromium(III) tetraoxide | Allen G.C., Harris S.J, Jutson J.A., Dyke J.M. | Appl. Surf. Sci. 37, 111 (1989) | Good | 0.2 |  | Shirley | data |  |  |  | No | Mg |  | Ag3d5= 368.27, Ni FL | Adventitious carbon | Reliable, with one-point correction of energy scale | annealed, crystal, oxidizing atmosphere, pelletized | EDXA | X-ray Diffraction | 300 | Good | The sample was prepared by forming solid solutions of the appropriate single oxides at 1223 K in atmospheres of CO2 or CO2/2% CO. Prior to analysis, the powdered oxide samples were ground and pressed.
Cr | 3s | 75 | CoFe1.5Cr0.5O4 | cobalt(II) iron(III) chromium(III) oxide (CoFe1.5Cr0.5O4) | Allen G.C., Harris S.J, Jutson J.A., Dyke J.M. | Appl. Surf. Sci. 37, 111 (1989) | Good | 0.2 |  | Shirley | data |  |  |  | No | Mg |  | Ag3d5= 368.27, Ni FL | Adventitious carbon | Reliable, with one-point correction of energy scale | annealed, crystal, oxidizing atmosphere, pelletized | EDXA | X-ray Diffraction | 300 | Good | The sample was prepared by forming solid solutions of the appropriate single oxides at 1223 K in atmospheres of CO2 or CO2/2% CO. Prior to analysis, the powdered oxide samples were ground and pressed.
Cr | 3s | 74.3 | TlVCr4S8 | thallium vanadium tetrachromium octasulfide | Bensch W., Worner E., Muhler M. | Mater. Res. Bull. 29, 155 (1994) | Adequate |  |  | Shirley | data |  |  |  | No | Al |  | Au4f7 = 84.00 | Conductor | Reliable (reported energy within 300 eV of a reference energy) | crystal | X-ray Photoelectron Spectroscopy | X-ray Diffraction | 300 | Good | Weighted amounts of the elements were heated to 1273 K for seven days and afterwards were slowly cooled to 300 K. The product consisted of black needles with a metallic lustre. The composition determined byXPS was TlV0.9Cr2.9S8.
Cr | 3s | 74.3 | TlV3Cr2S8 | thallium trivanadium dichromium octasulfide | Bensch W., Worner E., Muhler M. | Mater. Res. Bull. 29, 155 (1994) | Adequate |  |  | Shirley | data |  |  |  | No | Al |  | Au4f7 = 84.00 | Conductor | Reliable (reported energy within 300 eV of a reference energy) | crystal | X-ray Photoelectron Spectroscopy | X-ray Diffraction | 300 | Good | Weighted amounts of the elements were heated to 1273 K for seven days and afterwards were slowly cooled to 300 K. The product consisted of black needles with a metallic lustre. The composition determined byXPS was TlV2.7Cr1.9S8.
Cr | 3s | 74.3 | TlV2Cr3S8 | thallium divanadium trichromium octasulfide | Bensch W., Worner E., Muhler M. | Mater. Res. Bull. 29, 155 (1994) | Adequate |  |  | Shirley | data |  |  |  | No | Al |  | Au4f7 = 84.00 | Conductor | Reliable (reported energy within 300 eV of a reference energy) | crystal | X-ray Photoelectron Spectroscopy | X-ray Diffraction | 300 | Good | Weighted amounts of the elements were heated to 1273 K for seven days and afterwards were slowly cooled to 300 K. The product consisted of black needles with a metallic lustre. The composition determined byXPS was TlV1.7Cr2.4S8.
Cr | 3s | 75 | CrCl3 | chromium trichloride | Pollini I. | Phys. Rev. B 50, 2095 (1994) | Adequate |  | 1 |  | data |  |  |  | Yes | Al |  |  | Valence band minimum | Reliable (reported energy within 300 eV of a reference energy) | crystal, insulator |  | XRD, HEED | 300 | Good | The sample was prepared by direct chlorination of the metal ion in a flow system at about 1223 K.
Cr | 3s | 79.5 | CrCl3 | chromium trichloride | Pollini I. | Phys. Rev. B 50, 2095 (1994) | Adequate |  | 1 |  | data |  |  |  | Yes | Al |  |  | Valence band minimum | Reliable (reported energy within 300 eV of a reference energy) | crystal, insulator |  | XRD, HEED | 300 | Good | The sample was prepared by direct chlorination of the metal ion in a flow system at about 1223 K.
Cr | 3s | 76.2 | [Cr(CO)3(C6H6)] | tricarbonyl(benzene)chromium | Pignataro S., Foffani A., Distefano G. | Chem. Phys. Lett. 20, 351 (1973) | [8 empty] | No |  |  | Au | Conductor | Reliable, with two-point correction of energy scale | vapor deposited
Cr | 3s | 75.1 | [Cr(C6H6)2] | bis(eta6-benzene)chromium | Pignataro S., Foffani A., Distefano G. | Chem. Phys. Lett. 20, 351 (1973) | [8 empty] | No |  |  | Au | Conductor | Reliable, with two-point correction of energy scale | vapor deposited
Cr | 3s | 75.3 | [Cr(C7H7)(C5H5)] | (eta7-cycloheptatrienylium)(eta5-2,4-cyclopentadien-1-yl)chromium | Groenenboom C.J., Sawatzky G., Meijer H.J.D., Jellinek F. | J. Organometal. Chem. 76, C4 (1974) | [8 empty] | No |  |  | Au | Internal hydrocarbon | Reliable, with two-point correction of energy scale | vapor deposited
Cr | 3s | 74.9 | [Cr(C5H5)2] | bis(cyclopentadienyl)chromium | Groenenboom C.J., Sawatzky G., Meijer H.J.D., Jellinek F. | J. Organometal. Chem. 76, C4 (1974) | [8 empty] | No |  |  | Au | Internal hydrocarbon |  | vapor deposited
Cr | 3s | 74.5 | [Cr(C5H5)2] | bis(cyclopentadienyl)chromium | Barber M., Connor J.A., Derrick L.M.R., Hall M.B., Hillier I.H. | J. Chem. Soc., Faraday Trans. 2, 69, 560 (1973) | [8 empty] | No |  |  |  | C6H12=284.8 | Reliable, with two-point correction of energy scale | co-condensed with a charge reference material
Cr | 3s | 76.9 | [Cr(CO)6] | hexacarbonylchromium | Pignataro S., Foffani A., Distefano G. | Chem. Phys. Lett. 20, 351 (1973) | [8 empty] | No |  |  | Au | Conductor | Reliable, with two-point correction of energy scale | vapor deposited
Cr | 3s | 75.2 | [CrCl2C5H5] | dichloro(eta5-2,4-cyclopentadien-1-yl)chromium | Groenenboom C.J., Sawatzky G., Meijer H.J.D., Jellinek F. | J. Organometal. Chem. 76, C4 (1974) | [8 empty] | No |  |  | Au | Internal hydrocarbon | Reliable, with two-point correction of energy scale | vapor deposited
Cr | 3s | 74.4 | Cr | chromium | Asami K., Hashimoto K. | Corros. Sci. 17, 559 (1977) | [8 empty] | No |  |  | Au4f7=84.00;CuL355G=567.99;Cu2p3=932.66 | Conductor | Reliable, with three-point correction of energy scale | scraped
Cr | 3s | 74.4 | Cr | chromium | Allen G.C., Tucker P.M., Wild R.K. | J. Chem. Soc. Faraday Trans. II 74, 1126 (1978) | [8 empty] | No |  |  | FL + Ag3d5=368.2 | Conductor | Reliable | crystal
Cr | 3s | 74.3 | Cr | chromium | Lebugle A., Axelsson U., Nyholm R., Martensson N. | Phys. Scripta 23, 825 (1981) | [8 empty] | No |  |  | Au | Gold | Calibration study | scraped
Cr | 3s | 74.4 | Cr | chromium | Kulkarni S.K., Thube M.G., Nigavekar A. | Phys. Rev. B 37, 6723 (1988) | Adequate |  |  |  | data |  |  |  | No | Mg |  | Au4f7= 84.00 | Conductor | Reliable (reported energy within 300 eV of a reference energy) |  |  |  | 300 | Adequate
Cr | 3s | 74.2 | CdCr2Se4 | cadmium dichromium tetraselenide | Agostinelli E., Battistoni C., Fiorani D., Mattogno G., Nogues M. | J. Phys. Chem. Solids 50, 269 (1989) | Adequate | 0.2 |  |  | data |  |  |  | No | Al |  |  | Adventitious carbon | Reliable, with one-point correction of energy scale | polycrystalline, solid on double-sided tape |  |  | 300 | Adequate
Cr | 3s | 74.4 | ZnCr2Se4 | zinc dichromium tetraselenide | Agostinelli E., Battistoni C., Fiorani D., Mattogno G., Nogues M. | J. Phys. Chem. Solids 50, 269 (1989) | Adequate | 0.2 |  |  | data |  |  |  | No | Al |  |  | Adventitious carbon | Reliable, with one-point correction of energy scale | polycrystalline, solid on double-sided tape |  |  | 300 | Adequate
Cr | 3s | 74 | Zn0.45Cd0.55Cr2Se4 | zinc cadmium chromium selenide ss (Zn0.45Cd0.55Cr2Se4) | Agostinelli E., Battistoni C., Fiorani D., Mattogno G., Nogues M. | J. Phys. Chem. Solids 50, 269 (1989) | Adequate | 0.2 |  |  | data |  |  |  | No | Al |  |  | Adventitious carbon | Reliable, with one-point correction of energy scale | polycrystalline, solid on double-sided tape |  |  | 300 | Adequate
Cr | 3s | 74.8 | MnCr2O4 | manganese(II) dichromium(III) tetraoxide | Allen G.C., Harris S.J, Jutson J.A., Dyke J.M. | Appl. Surf. Sci. 37, 111 (1989) | Good | 0.2 |  | Shirley | data |  |  |  | No | Mg |  | Ag3d5= 368.27, Ni FL | Adventitious carbon | Reliable, with one-point correction of energy scale | annealed, crystal, oxidizing atmosphere, pelletized | EDXA | X-ray Diffraction | 300 | Good | The sample was prepared by forming solid solutions of the appropriate single oxides at 1223 K in atmospheres of CO2 or CO2/2% CO. Prior to analysis, the powdered oxide samples were ground and pressed.
Cr | 3s | 76.3 | (C5H5)Fe(C5H4)-C(O)-CH2-(C6H5)Cr(CO)3 | tris(carbonyl-kappaC)-(2eta5-cyclopenta-1,3-dienyl)-(mu-2eta5-cyclopenta-1,3-dienyl-2-(1eta6)-phenyl-ethanone)-1-chromium-2-iron | Allen G.C., Butler I.S., Kirby C. | Inorg. Chim. Acta 134, 289 (1987) | Adequate |  |  |  | data |  |  |  | No | Al |  | Au4f7= 84.00 | Internal hydrocarbon | Reliable, with one-point correction of energy scale | cooled |  |  | 173 | Adequate | Ferrocene and benzene - chromium tricarbonyl complex.
Cr | 3s | 74.1 | CdCr0.3In1.7S4 | cadmium chromium indium sulfide ss | Battistoni C., Paparazzo E., Dumond Y., Nogues M. | Solid State Commun. 46, 333 (1983) | [8 empty] | No |  |  |  | Adventitious carbon | Reliable, with two-point correction of energy scale | heated
Cr | 3s | 74.1 | ZnCr2S4 | zinc tetrathiodichromate(VI) | Battistoni C., Paparazzo E., Dumond Y., Nogues M. | Solid State Commun. 46, 333 (1983) | [8 empty] | No |  |  |  | Adventitious carbon | Reliable, with two-point correction of energy scale | heated
Cr | 3s | 74 | CdCr2S4 | cadmiun tetrathiodichromate(VI) | Battistoni C., Paparazzo E., Dumond Y., Nogues M. | Solid State Commun. 46, 333 (1983) | [8 empty] | No |  |  |  | Adventitious carbon | Reliable, with two-point correction of energy scale | heated
Cr | 3s | 74.3 | B4Cr15Ni81 | boron chromium nickel alloy (4-15-81) | Kulkarni S.K., Thube M.G., Nigavekar A. | Phys. Rev. B 37, 6723 (1988) | Adequate |  |  |  | data |  |  |  | No | Mg |  | Au4f7= 84.00 | Conductor | Reliable (reported energy within 300 eV of a reference energy) | amorphous |  |  | 300 | Adequate
Cr | 3s | 74.4 | B4Cr15Ni81 | boron chromium nickel alloy (4-15-81) | Kulkarni S.K., Thube M.G., Nigavekar A. | Phys. Rev. B 37, 6723 (1988) | Adequate |  |  |  | data |  |  |  | No | Mg |  | Au4f7= 84.00 | Conductor | Reliable (reported energy within 300 eV of a reference energy) | crystal |  |  | 300 | Adequate
Cr | 3s | 79 | K2Cr2O7 | potassium dichromate(VI) | Ikemoto I., Ishii K., Kinoshita S., Kuroda H., Franco M.A.A., Thomas J.M.J. | Solid State Chem. 17, 425 (1976) | [8 empty] | No |  |  | Au | Gold | Reliable
Cr | 3s | 79.8 | Na2CrO4 | sodium chromate(VI) | Lavielle L., Kessler H. | J. Electron Spectrosc. Relat. Phenom. 8, 95 (1976) | [8 empty] | No |  |  | Au | Gold | Reliable, with two-point correction of energy scale
Cr | 3s | 75.2 | CrLaO3 | chromium lanthanum trioxide | Howng W.Y., Thorn R.J. | J. Chem. Phys. Solids 41, 75 (1980) | [8 empty] | No |  |  |  | Adventitious carbon | Reliable
Cr | 3s | 75.9 | ZnCr2O4 | zinc(II) chromium(III) oxide | Battistoni C., Dormann J.L. Fiorani D., Paparazzo E., Viticoli S. | Solid State Commun. 39, 581 (1981) | [8 empty] | No |  |  |  | Adventitious carbon | Reliable, with two-point correction of energy scale
Cr | 3s | 75.7 | NaCrO2 | sodium chromium(III) dioxide | Lavielle L., Kessler H. | J. Electron Spectrosc. Relat. Phenom. 8, 95 (1976) | [8 empty] | No |  |  | Au | Gold | Reliable, with two-point correction of energy scale
Cr | 3s | 75.1 | CrO2 | chromium(IV) oxide | Ikemoto I., Ishii K., Kinoshita S., Kuroda H., Franco M.A.A., Thomas J.M.J. | Solid State Chem. 17, 425 (1976) | [8 empty] | No |  |  | Au | Gold | Reliable
Cr | 3s | 78.9 | Cr2O3 | chromium trioxide | Allen G.C., Harris S.J, Jutson J.A., Dyke J.M. | Appl. Surf. Sci. 37, 111 (1989) | Good | 0.2 |  | Shirley | data |  |  |  | No | Mg |  | Ag3d5= 368.27, Ni FL | Adventitious carbon | Reliable, with one-point correction of energy scale | crystal, pelletized | EDXA | X-ray Diffraction | 300 | Good | Prior to analysis, the powdered oxide samples were ground and pressed.
Cr | 3s | 75.3 | Cr2O3 | chromium trioxide | Allen G.C., Harris S.J, Jutson J.A., Dyke J.M. | Appl. Surf. Sci. 37, 111 (1989) | Good | 0.2 |  | Shirley | data |  |  |  | No | Mg |  | Ag3d5= 368.27, Ni FL | Adventitious carbon | Reliable, with one-point correction of energy scale | crystal, pelletized | EDXA | X-ray Diffraction | 300 | Good | Prior to analysis, the powdered oxide samples were ground and pressed.
Cr | 3s | 75.3 | Cr2O3 | chromium trioxide | Howng W.Y., Thorn R.J. | J. Chem. Phys. Solids 41, 75 (1980) | [8 empty] | No |  |  |  | Adventitious carbon | Reliable
Cr | 3s | 75.4 | Cr2O3 | chromium trioxide | Battistoni C., Dormann J.L. Fiorani D., Paparazzo E., Viticoli S. | Solid State Commun. 39, 581 (1981) | [8 empty] | No |  |  |  | Adventitious carbon | Reliable, with two-point correction of energy scale
Cr | 3s | 75.1 | Cr2O3 | chromium trioxide | Allen G.C., Tucker P.M., Wild R.K. | J. Chem. Soc. Faraday Trans. II 74, 1126 (1978) | [8 empty] | No |  |  | FL + Ag3d5=368.2 | Conductor | Reliable | reacted film
Cr | 3s | 75.3 | Cr2O3 | chromium trioxide | Werfel F., Brummer O. | Phys. Scripta 28, 92 (1983) | [8 empty] | No |  |  |  | Adventitious carbon | Reliable, with two-point correction of energy scale | sputtered
Cr | 3s | 75.2 | Cr2O3 | chromium trioxide | Agostinelli E., Battistoni C., Fiorani D., Mattogno G., Nogues M. | J. Phys. Chem. Solids 50, 269 (1989) | Adequate | 0.2 |  |  | data |  |  |  | No | Al |  |  | Adventitious carbon | Reliable, with one-point correction of energy scale | polycrystalline, solid on double-sided tape |  |  | 300 | Adequate
Cr | 3s,sat | 79.2 | Cr2O3 | chromium trioxide | Agostinelli E., Battistoni C., Fiorani D., Mattogno G., Nogues M. | J. Phys. Chem. Solids 50, 269 (1989) | Adequate | 0.2 |  |  | data |  |  |  | No | Al |  |  | Adventitious carbon | Reliable, with one-point correction of energy scale | polycrystalline, solid on double-sided tape |  |  | 300 | Adequate
Cr | 3s,sat | 78.9 | MnCr2O4 | manganese(II) dichromium(III) tetraoxide | Allen G.C., Harris S.J, Jutson J.A., Dyke J.M. | Appl. Surf. Sci. 37, 111 (1989) | Good | 0.2 |  | Shirley | data |  |  |  | No | Mg |  | Ag3d5= 368.27, NiFL | Adventitious carbon | Reliable, with one-point correction of energy scale | crystal, pelletized | EDXA | X-ray Diffraction | 300 | Good | The sample was prepared by forming solid solutions of the appropriate single oxides at 1223 K in atmospheres of CO2 or CO2/2% CO. Prior to analysis, the powdered oxide samples were ground and pressed.
Cr | 3s,sat | 77.6 | Zn0.45Cd0.55Cr2Se4 | zinc cadmium chromium selenide ss (Zn0.45Cd0.55Cr2Se4) | Agostinelli E., Battistoni C., Fiorani D., Mattogno G., Nogues M. | J. Phys. Chem. Solids 50, 269 (1989) | Adequate | 0.2 |  |  | data |  |  |  | No | Al |  |  | Adventitious carbon | Reliable, with one-point correction of energy scale | polycrystalline, solid on double-sided tape |  |  | 300 | Adequate
Cr | 3s,sat | 78 | ZnCr2Se4 | zinc dichromium tetraselenide | Agostinelli E., Battistoni C., Fiorani D., Mattogno G., Nogues M. | J. Phys. Chem. Solids 50, 269 (1989) | Adequate | 0.2 |  |  | data |  |  |  | No | Al |  |  | Adventitious carbon | Reliable, with one-point correction of energy scale | polycrystalline, solid on double-sided tape |  |  | 300 | Adequate
Cr | 3s,sat | 77.8 | CdCr2Se4 | cadmium dichromium tetraselenide | Agostinelli E., Battistoni C., Fiorani D., Mattogno G., Nogues M. | J. Phys. Chem. Solids 50, 269 (1989) | Adequate | 0.2 |  |  | data |  |  |  | No | Al |  |  | Adventitious carbon | Reliable, with one-point correction of energy scale | polycrystalline, solid on double-sided tape |  |  | 300 | Adequate
Cr | 3s,sat | 79 | Fe1.0Cr2.0O4 | iron(II) dichromium(III) oxide (Fe1.0Cr2.0O4) | Allen G.C., Harris S.J, Jutson J.A., Dyke J.M. | Appl. Surf. Sci. 37, 111 (1989) | Good | 0.2 |  | Shirley | data |  |  |  | No | Mg |  | Ag3d5= 368.27, Ni FL | Adventitious carbon | Reliable, with one-point correction of energy scale | crystal, pelletized | EDXA | X-ray Diffraction | 300 | Good | The sample was prepared by forming solid solutions of the appropriate single oxides at 1223 K in atmospheres of CO2 or CO2/2% CO. Prior to analysis, the powdered oxide samples were ground and pressed.
Cr | 3s,sat | 79.3 | MnFeCrO4 | manganese(II) iron(III) chromium(III) tetraoxide | Allen G.C., Harris S.J, Jutson J.A., Dyke J.M. | Appl. Surf. Sci. 37, 111 (1989) | Good | 0.2 |  | Shirley | data |  |  |  | No | Mg |  | Ag3d5= 368.27, NiFL | Adventitious carbon | Reliable, with one-point correction of energy scale | crystal, pelletized | EDXA | X-ray Diffraction | 300 | Good | The sample was prepared by forming solid solutions of the appropriate single oxides at 1223 K in atmospheres of CO2 or CO2/2% CO. Prior to analysis, the powdered oxide samples were ground and pressed.
Cr | 3s,sat | 78.2 | CdCr2S4 | cadmium dichromium tetrasulfide | Agostinelli E., Battistoni C., Fiorani D., Mattogno G., Nogues M. | J. Phys. Chem. Solids 50, 269 (1989) | Adequate | 0.2 |  |  | data |  |  |  | No | Al |  |  | Adventitious carbon | Reliable, with one-point correction of energy scale | polycrystalline, solid on double-sided tape |  |  | 300 | Adequate
Cr | 3s,sat | 79 | CoFeCrO4 | cobalt(II) iron(III) chromium(III) tetraoxide | Allen G.C., Harris S.J, Jutson J.A., Dyke J.M. | Appl. Surf. Sci. 37, 111 (1989) | Good | 0.2 |  | Shirley | data |  |  |  | No | Mg |  | Ag3d5= 368.27, Ni FL | Adventitious carbon | Reliable, with one-point correction of energy scale | crystal, pelletized | EDXA | X-ray Diffraction | 300 | Good | The sample was prepared by forming solid solutions of the appropriate single oxides at 1223 K in atmospheres of CO2 or CO2/2% CO. Prior to analysis, the powdered oxide samples were ground and pressed.
Cr | 3s,sat | 78.3 | ZnCr2S4 | zinc dichromium tetrasulfide | Agostinelli E., Battistoni C., Fiorani D., Mattogno G., Nogues M. | J. Phys. Chem. Solids 50, 269 (1989) | Adequate | 0.2 |  |  | data |  |  |  | No | Al |  |  | Adventitious carbon | Reliable, with one-point correction of energy scale | polycrystalline, solid on double-sided tape |  |  | 300 | Adequate
Cr | 3s,sat | 79.2 | ZnCr2O4 | zinc dichromium tetraoxide | Agostinelli E., Battistoni C., Fiorani D., Mattogno G., Nogues M. | J. Phys. Chem. Solids 50, 269 (1989) | Adequate | 0.2 |  |  | data |  |  |  | No | Al |  |  | Adventitious carbon | Reliable, with one-point correction of energy scale | polycrystalline, solid on double-sided tape |  |  | 300 | Adequate
Cr | 3s,sat | 78.1 | Cr2S3 | dichromium trisulfide | Agostinelli E., Battistoni C., Fiorani D., Mattogno G., Nogues M. | J. Phys. Chem. Solids 50, 269 (1989) | Adequate | 0.2 |  |  | data |  |  |  | No | Al |  |  | Adventitious carbon | Reliable, with one-point correction of energy scale | polycrystalline, solid on double-sided tape |  |  | 300 | Adequate
Cr | 3s,sat | 77.9 | Zn0.40Cd0.60Cr2S4 | zinc cadmium chromium sulfide ss (Zn0.40Cd0.60Cr2S4) | Agostinelli E., Battistoni C., Fiorani D., Mattogno G., Nogues M. | J. Phys. Chem. Solids 50, 269 (1989) | Adequate | 0.2 |  |  | data |  |  |  | No | Al |  |  | Adventitious carbon | Reliable, with one-point correction of energy scale | polycrystalline, solid on double-sided tape |  |  | 300 | Adequate
Cr | 3s,sat | 77.7 | Cr2Se3 | dichromium triselenide | Agostinelli E., Battistoni C., Fiorani D., Mattogno G., Nogues M. | J. Phys. Chem. Solids 50, 269 (1989) | Adequate | 0.2 |  |  | data |  |  |  | No | Al |  |  | Adventitious carbon | Reliable, with one-point correction of energy scale | polycrystalline, solid on double-sided tape |  |  | 300 | Adequate
Cr | 3s,sat | 79.7 | MnFe0.5Cr1.5O4 | manganese(II) iron(III) chromium(III) oxide (MnFe0.5Cr1.5O4) | Allen G.C., Harris S.J, Jutson J.A., Dyke J.M. | Appl. Surf. Sci. 37, 111 (1989) | Good | 0.2 |  | Shirley | data |  |  |  | No | Mg |  | Ag3d5= 368.27, NiFL | Adventitious carbon | Reliable, with one-point correction of energy scale | crystal, pelletized | EDXA | X-ray Diffraction | 300 | Good | The sample was prepared by forming solid solutions of the appropriate single oxides at 1223 K in atmospheres of CO2 or CO2/2% CO. Prior to analysis, the powdered oxide samples were ground and pressed.
Cr | 3s,sat | 79.2 | Mn0.75Fe0.25Cr2O4 | manganese(II) iron(II) chromium(III) oxide (Mn0.75Fe0.25Cr2O4) | Allen G.C., Harris S.J, Jutson J.A., Dyke J.M. | Appl. Surf. Sci. 37, 111 (1989) | Good | 0.2 |  | Shirley | data |  |  |  | No | Mg |  | Ag3d5= 368.27, FL - Ni | Adventitious carbon | Reliable, with one-point correction of energy scale | crystal, pelletized | EDXA | X-ray Diffraction | 300 | Good | The sample was prepared by forming solid solutions of the appropriate single oxides at 1223 K in atmospheres of CO2 or CO2/2% CO. Prior to analysis, the powdered oxide samples were ground and pressed.
Cr | 3s,sat | 79.3 | Mn0.25Fe0.75Cr2O4 | manganese(II) iron(II) chromium(III) oxide (Mn0.25Fe0.75Cr2O4) | Allen G.C., Harris S.J, Jutson J.A., Dyke J.M. | Appl. Surf. Sci. 37, 111 (1989) | Good | 0.2 |  | Shirley | data |  |  |  | No | Mg |  | Ag3d5= 368.27, NiFL | Adventitious carbon | Reliable, with one-point correction of energy scale | crystal, pelletized | EDXA | X-ray Diffraction | 300 | Good | The sample was prepared by forming solid solutions of the appropriate single oxides at 1223 K in atmospheres of CO2 or CO2/2% CO. Prior to analysis, the powdered oxide samples were ground and pressed.
Cr | 3s,sat | 77.7 | Zn0.60Cd0.40Cr2Se4 | zinc cadmium chromium selenide ss (Zn0.60Cd0.40Cr2Se4) | Agostinelli E., Battistoni C., Fiorani D., Mattogno G., Nogues M. | J. Phys. Chem. Solids 50, 269 (1989) | Adequate | 0.2 |  |  | data |  |  |  | No | Al |  |  | Adventitious carbon | Reliable, with one-point correction of energy scale | polycrystalline, solid on double-sided tape |  |  | 300 | Adequate
Cr | 3s,sat | 77.9 | Zn0.60Cd0.40Cr2S4 | zinc cadmium chromium sulfide ss (Zn0.60Cd0.40Cr2S4) | Agostinelli E., Battistoni C., Fiorani D., Mattogno G., Nogues M. | J. Phys. Chem. Solids 50, 269 (1989) | Adequate | 0.2 |  |  | data |  |  |  | No | Al |  |  | Adventitious carbon | Reliable, with one-point correction of energy scale | polycrystalline, solid on double-sided tape |  |  | 300 | Adequate
Cs | 3d3/2 | 739.4 | Cs/Cu | cesium/copper | Henn F.C., Rodriguez J.A., Campbell C.T. | Surf. Sci. 236, 282 (1990) | Adequate | [7 empty] | No | Al |  | Cu2p3 = 932.67 | Conductor | Reliable, with one-point correction of energy scale | vapor deposited |  |  | 300 | Adequate | Coverage is 1.08.
Cs | 3d5/2 | 724.8 | CsOH/Cu | cesium hydroxide/copper | Campbell C.T., Koel B.E. | Surf. Sci. 186, 393 (1987) | Adequate |  |  |  | data |  |  |  | No | Mg |  | Cu2p3 = 932.67 | Conductor | Reliable, with one-point correction of energy scale | annealed, reacted | Auger Electron Spectroscopy |  | 293 | Adequate | Cu(111) dosed with a droplet of aqueous CsOH solution heated to ~390 K for 30 s to dry the droplet. The composition ratio of Cs/Cu determined by XPS was0.085. The spectra were recorded at normal emission.
Cs | 3d5/2 | 724.2 | Cs2[Rh2Br2(HCOO)4] | dicesium dibromotetrakis(mu-formato-O,O')dirhodate | Nefedov V.I., Salyn Y.V., Majorova A.G., Nazarova L.A., Baranovski I.B. | Zh. Neorg. Khimii 19, 1353 (1974) | [8 empty] | No |  |  |  | Internal hydrocarbon | Two-point correction of energy scale
Cs | 3d5/2 | 724.4 | Cs2[Rh2Cl2(HCOO)4] | dicesium dichlorotetrakis(mu-formato-O,O')dirhodate | Nefedov V.I., Salyn Y.V., Majorova A.G., Nazarova L.A., Baranovski I.B. | Zh. Neorg. Khimii 19, 1353 (1974) | [8 empty] | No |  |  |  | Internal hydrocarbon | Two-point correction of energy scale
Cs | 3d5/2 | 724.3 | Cs2[Rh2Br(HCOO)4(NO2)] | dicesium bromotetrakis(formato-O,O')(nitrito-N)dirhodate | Nefedov V.I., Salyn Y.V., Majorova A.G., Nazarova L.A., Baranovski I.B. | Zh. Neorg. Khimii 19, 1353 (1974) | [8 empty] | No |  |  |  | Adventitious carbon | Two-point correction of energy scale
Cs | 3d5/2 | 724 | CsBr | cesium bromide | Morgan W.E., Van Wazer J.R., Stec W.J. | J. Am. Chem. Soc. 95, 751 (1973) | [8 empty] | No |  |  |  | Adventitious carbon | Two-point correction of energy scale
Cs | 3d5/2 | 724.1 | CsBr | cesium bromide | Nefedov V.I., Salyn Y.V., Majorova A.G., Nazarova L.A., Baranovski I.B. | Zh. Neorg. Khimii 19, 1353 (1974) | [8 empty] | No |  |  |  | Adventitious carbon | Two-point correction of energy scale
Cs | 3d5/2 | 723.7 | CsCl | cesium chloride | Morgan W.E., Van Wazer J.R., Stec W.J. | J. Am. Chem. Soc. 95, 751 (1973) | [8 empty] | No |  |  |  | Adventitious carbon | Two-point correction of energy scale
Cs | 3d5/2 | 724 | CsCl | cesium chloride | Nefedov V.I., Salyn Y.V., Majorova A.G., Nazarova L.A., Baranovski I.B. | Zh. Neorg. Khimii 19, 1353 (1974) | [8 empty] | No |  |  |  | Adventitious carbon | Two-point correction of energy scale
Cs | 3d5/2 | 726.3 | Cs | cesium | Ebbinghaus G., Simon A. | Chem. Phys. 43, 117 (1979) | [8 empty] | No |  |  | FL | Conductor
Cs | 3d5/2 | 726 | Cs | cesium | Krishnan N.G., Delgass W.N., Robertson W.D. | J. Phys. F. 7, 2623 (1977) | [8 empty] | No |  |  | Ni2p3=852.9 | Conductor | Reliable | vapor deposited
Cs | 3d5/2 | 724 | CsF | cesium fluoride | Morgan W.E., Van Wazer J.R., Stec W.J. | J. Am. Chem. Soc. 95, 751 (1973) | [8 empty] | No |  |  |  | Adventitious carbon | Two-point correction of energy scale
Cs | 3d5/2 | 724.15 | CsOH | cesium hydroxide | Wagner C.D., Riggs W.M., Davis L.E., Moulder J.F., Muilenberg G.E. | Handbook of X-Ray Photoelectron Spectroscopy, Perkin-Elmer Corporation, Physical Electronics Division, Eden Prairie, Minn. 55344 (1979) | [8 empty] | No |  |  | Au,Cu | Adventitious carbon | Reliable, with two-point correction of energy scale
Cs | 3d5/2 | 723.9 | CsI | cesium iodide | Morgan W.E., Van Wazer J.R., Stec W.J. | J. Am. Chem. Soc. 95, 751 (1973) | [8 empty] | No |  |  |  | Adventitious carbon | Two-point correction of energy scale
Cs | 3d5/2 | 723.9 | CsI | cesium iodide | Morgan W.E., Van Wazer J.R., Stec W.J. | J. Am. Chem. Soc. 95, 751 (1973) | [8 empty] | No |  |  |  | Adventitious carbon | Two-point correction of energy scale
Cs | 3d5/2 | 723.6 | CsN3 | cesium azide | Sharma J., Gora, T., Rimstidt J.D., Staley, R. | Chem. Phys. Lett. 15, 233 (1972) | [8 empty] | No |  |  |  | Adventitious carbon | Two-point correction of energy scale
Cs | 3d5/2 | 726.2 | Cs10[Cs11O3] | 10-cesium tri-micro-oxo-octahedro-11-cesium | Ebbinghaus G., Simon A. | Chem. Phys. 43, 117 (1979) | [8 empty] | No |  |  | FL | Conductor |  | scraped
Cs | 3d5/2 | 726.1 | Rb7[Cs11O3] | heptarubidium tri-micro-oxo-octahedro-11-cesium | Ebbinghaus G., Simon A. | Chem. Phys. 43, 117 (1979) | [8 empty] | No |  |  | FL | Conductor |  | scraped
Cs | 3d5/2 | 724.2 | CsClO4 | cesium perchlorate | Morgan W.E., Van Wazer J.R., Stec W.J. | J. Am. Chem. Soc. 95, 751 (1973) | [8 empty] | No |  |  |  | Adventitious carbon | Two-point correction of energy scale
Cs | 3d5/2 | 724.5 | Cs2CrO4 | cesium chromate(VI) | Allen G.C., Curtis M.T., Hooper A.J., Tucker P.M. | J. Chem. Soc. Dalton Trans. 1677 (1973) | [8 empty] | No |  |  |  | Gold | Two-point correction of energy scale
Cs | 3d5/2 | 723.9 | Cs3PO4 | cesium phosphate | Morgan W.E., Van Wazer J.R., Stec W.J. | J. Am. Chem. Soc. 95, 751 (1973) | [8 empty] | No |  |  |  | Adventitious carbon | Two-point correction of energy scale
Cs | 3d5/2 | 723.9 | Cs2SO4 | cesium sulfate | Wagner C.D. | Chapter 7 In 'Handbook of X-Ray and Ultraviolet Photoelectron Spectroscopy', D. Briggs, Editor (1977) | [8 empty] | No |  |  | Au,Cu | Adventitious carbon | Reliable, with two-point correction of energy scale
Cs | 3d5/2 | 723.8 | Cs4P2O7 | cesium diphosphate | Morgan W.E., Van Wazer J.R., Stec W.J. | J. Am. Chem. Soc. 95, 751 (1973) | [8 empty] | No |  |  |  | Adventitious carbon | Two-point correction of energy scale
Cs | 3d5/2 | 725.2 | Cs2O | cesium oxide | Yang S.J., Bates C.W. | Appl. Phys. Lett. 36, 675 (1980) | [8 empty] | No |  |  |  | Conductor |  | reacted film
Cs | 3d5/2 | 725.1 | Cs2O | cesium oxide | Ebbinghaus G., Simon A. | Chem. Phys. 43, 117 (1979) | [8 empty] | No |  |  | FL | Conductor |  | heated
Cs | 3d5/2 | 726.36 | Cs2.4Te | cesium(2.40) telluride | Soriano L., Galan L., Rueda F. | Surf. Interface Anal. 16, 193 (1990) | [8 empty] | No |  |  | Pt FL | Cr grid | Reliable | reacted film
Cs | 3d5/2 | 726.33 | Cs2.6Te | cesium(2.60) telluride | Soriano L., Galan L., Rueda F. | Surf. Interface Anal. 16, 193 (1990) | [8 empty] | No |  |  | Pt FL | Cr grid | Reliable | reacted film
Cs | 3d5/2 | 725.01 | Cs/Te | cesium/tellurium | Soriano L., Galan L., Rueda F. | Surf. Interface Anal. 16, 193 (1990) | [8 empty] | No |  |  | Pt FL | Cr grid | Reliable | vapor deposited
Cs | 3d5/2 | 724.62 | Cs0.90Te | cesium(0.9) telluride | Soriano L., Galan L., Rueda F. | Surf. Interface Anal. 16, 193 (1990) | [8 empty] | No |  |  | Pt FL | Cr grid | Reliable | reacted film
Cs | 3d5/2 | 726.28 | Cs2.69Te | cesium(2.69) telluride | Soriano L., Galan L., Rueda F. | Surf. Interface Anal. 16, 193 (1990) | [8 empty] | No |  |  | Pt FL | Cr grid | Reliable | reacted film
Cs | 3d5/2 | 724.57 | Cs0.78Te | cesium(0.78) telluride | Soriano L., Galan L., Rueda F. | Surf. Interface Anal. 16, 193 (1990) | [8 empty] | No |  |  | Pt FL | Cr grid | Reliable | reacted film
Cs | 3d5/2 | 723.9 | Cs2Cr2O7 | cesium dichromate(VI) | Allen G.C., Curtis M.T., Hooper A.J., Tucker P.M. | J. Chem. Soc. Dalton Trans. 1677 (1973) | [8 empty] | No |  |  |  | Gold | Two-point correction of energy scale
Cs | 3d5/2 | 726 | Cs/Cu | cesium/copper | Rodriguez J.A., Clendening W.D., Campbell C.T. | J. Phys. Chem. 93, 5238 (1989) | Adequate |  |  |  | data |  |  |  | No | Mg |  | Cu2p3 = 932.67 | Conductor | Reliable, with one-point correction of energy scale | cooled, surface coverage from 0ML to 1ML (0ML < coverage < 1ML), thin layer, vapor deposited | Auger Electron Spectroscopy |  | 110 | Adequate | Less than 0.15 ML Cs/Cu(110). Cs was deposited at ~100 K.
Cs | 3d5/2 | 725.7 | Cs/Cu | cesium/copper | Rodriguez J.A., Clendening W.D., Campbell C.T. | J. Phys. Chem. 93, 5238 (1989) | Adequate |  |  |  | data |  |  |  | No | Mg |  | Cu2p3 = 932.67 | Conductor | Reliable, with one-point correction of energy scale | surface coverage from 1ML to 2ML (1ML <= coverage < 2ML), surface coverage from 2ML to 3ML (2ML <= coverage < 3ML), cooled, surface coverage from 0ML to 1ML (0ML < coverage < 1ML), vapor deposited | Auger Electron Spectroscopy |  | 110 | Adequate | 0.9-2.1 ML Cs/Cu(110). Cs was deposited at ~100 K.
Cs | 3d5/2 | 725.4 | Cs/Cu | cesium/copper | Henn F.C., Rodriguez J.A., Campbell C.T. | Surf. Sci. 236, 282 (1990) | Adequate | [7 empty] | No | Al |  | Cu2p3 = 932.67 | Conductor | Reliable, with one-point correction of energy scale | vapor deposited |  |  | 300 | Adequate | Coverage is 1.08.
Cs | 3p3/2 | 1002.8 | Cs | cesium | Ebbinghaus G., Simon A. | Chem. Phys. 43, 117 (1979) | [8 empty] | No |  |  | FL | Conductor
Cs | 4d | 74.9 | Cs2SO4 | cesium sulfate | Wagner C.D. | Chapter 7 In 'Handbook of X-Ray and Ultraviolet Photoelectron Spectroscopy', D. Briggs, Editor (1977) | [8 empty] | No |  |  | Au,Cu | Adventitious carbon | Reliable, with two-point correction of energy scale
Cs | 4d | 75.6 | CsN3 | cesium azide | Sharma J., Gora, T., Rimstidt J.D., Staley, R. | Chem. Phys. Lett. 15, 233 (1972) | [8 empty] | No |  |  |  | Adventitious carbon | Reliable, with two-point correction of energy scale
Cs | 4d | 76.5 | Cs/Al | cesium/aluminum | Andersen J.N., Lundgren E., Nyholm R., Qvarford M. | Surf. Sci. 289, 307 (1993) | Adequate |  | 0.07 |  | data | 0.4 |  |  | Yes | other source |  | FL = Fermi level | Conductor | Reliable (reported energy within 300 eV of a reference energy) | cooled, crystal, surface coverage from 0ML to 1ML (0ML < coverage < 1ML), thin layer, vapor deposited |  | Low-energy Electron Diffraction | 100 | Good | 0.33 ML Cs/Al(111)-(2x2). The Al(111) crystal was cleaned by cycles of Ar+ ion bombardment and annealing (T = ~700 K). The spectra were recorded at normal emission.
Cs | 4d | 77.01 | Cs/Ru | cesium/ruthenium | Sham T.K., Hrbek J., Shek M.-L., Cheng K.T. | J. Electron Spectrosc. Relat. Phenom. 77, 59 (1996) | Adequate | 0.05 | 0.4 | other | mixed Gaussian/Lorentzian | 0.51 |  |  | Yes | other source | 105 | FL = Fermi level | Conductor | Reliable (reported energy within 300 eV of a reference energy) | cooled, crystal, multilayer, thin layer, vapor deposited |  | Low-energy Electron Diffraction | 80 | Good | ~ 5 ML Cs were deposited onto Ru(001) at 80 K. FAT mode. Emission angle = 45 degrees. Peak locations: Doniach - Sunjic & Gaussi
Cs | 4d | 77.25 | Cs/Ru | cesium/ruthenium | Sham T.K., Hrbek J., Shek M.-L., Cheng K.T. | J. Electron Spectrosc. Relat. Phenom. 77, 59 (1996) | Adequate | 0.05 | 0.4 | other | mixed Gaussian/Lorentzian | 0.51 |  |  | Yes | other source | 105 | FL = Fermi level | Conductor | Reliable (reported energy within 300 eV of a reference energy) | cooled, crystal, multilayer, thin layer, vapor deposited |  | Low-energy Electron Diffraction | 80 | Good | ~ 5 ML Cs were deposited onto Ru(001) at 80 K. FAT mode. Emission angle = 45 degrees. Peak locations: Doniach - Sunjic & Gaussi
Cs | 4d | 77.26 | Cs/Ru | cesium/ruthenium | Sham T.K., Hrbek J., Shek M.-L., Cheng K.T. | J. Electron Spectrosc. Relat. Phenom. 77, 59 (1996) | Adequate | 0.05 | 0.4 | other | mixed Gaussian/Lorentzian | 0.55 |  |  | Yes | other source | 105 | FL = Fermi level | Conductor | Reliable (reported energy within 300 eV of a reference energy) | surface coverage from 1ML to 2ML (1ML <= coverage < 2ML), cooled, crystal, thin layer, vapor deposited |  | Low-energy Electron Diffraction | 80 | Good | ~ 1.5 ML Cs were deposited onto Ru(001) at 80 K. FAT mode. Emission angle = 45 degrees. Peak locations: Doniach - Sunjic & Gaussi
Cs | 4d | 76.1 | Cs/Ru | cesium/ruthenium | Sham T.K., Hrbek J., Shek M.-L., Cheng K.T. | J. Electron Spectrosc. Relat. Phenom. 77, 59 (1996) | Adequate | 0.05 | 0.4 | other | mixed Gaussian/Lorentzian | 0.61 |  |  | Yes | other source | 105 | FL = Fermi level | Conductor | Reliable (reported energy within 300 eV of a reference energy) | surface coverage from 1ML to 2ML (1ML <= coverage < 2ML), cooled, crystal, thin layer, vapor deposited |  | Low-energy Electron Diffraction | 80 | Good | ~ 1.5 ML Cs were deposited onto Ru(001) at 80 K. FAT mode. Emission angle = 45 degrees. Peak locations: Doniach - Sunjic & Gaussi
Cs | 4d | 76.07 | Cs/Ru | cesium/ruthenium | Sham T.K., Hrbek J., Shek M.-L., Cheng K.T. | J. Electron Spectrosc. Relat. Phenom. 77, 59 (1996) | Adequate | 0.05 | 0.4 | other | mixed Gaussian/Lorentzian | 0.57 |  |  | Yes | other source | 105 | FL = Fermi level | Conductor | Reliable (reported energy within 300 eV of a reference energy) | cooled, crystal, surface coverage from 0ML to 1ML (0ML < coverage < 1ML), thin layer, vapor deposited |  | Low-energy Electron Diffraction | 80 | Good | ~ 0.25 ML Cs were deposited onto Ru(001) at 80 K. FAT mode. Emission angle = 45 degrees. Peak locations: Doniach - Sunjic & Gaussi
Cs | 4d | 77.29 | Cs/Ru | cesium/ruthenium | Sham T.K., Hrbek J., Shek M.-L., Cheng K.T. | J. Electron Spectrosc. Relat. Phenom. 77, 59 (1996) | Adequate | 0.05 | 0.4 | other | mixed Gaussian/Lorentzian | 0.51 |  |  | Yes | other source | 105 | FL = Fermi level | Conductor | Reliable (reported energy within 300 eV of a reference energy) | surface coverage from 2ML to 3ML (2ML <= coverage < 3ML), cooled, crystal, thin layer, vapor deposited |  | Low-energy Electron Diffraction | 80 | Good | ~ 2.0 ML Cs were deposited onto Ru(001) at 80 K. FAT mode. Emission angle = 45 degrees. Peak locations: Doniach - Sunjic & Gaussi
Cs | 4d | 76.09 | Cs/Ru | cesium/ruthenium | Sham T.K., Hrbek J., Shek M.-L., Cheng K.T. | J. Electron Spectrosc. Relat. Phenom. 77, 59 (1996) | Adequate | 0.05 | 0.4 | other | mixed Gaussian/Lorentzian | 0.57 |  |  | Yes | other source | 105 | FL = Fermi level | Conductor | Reliable (reported energy within 300 eV of a reference energy) | surface coverage from 2ML to 3ML (2ML <= coverage < 3ML), cooled, crystal, thin layer, vapor deposited |  | Low-energy Electron Diffraction | 80 | Good | ~ 2.0 ML Cs were deposited onto Ru(001) at 80 K. FAT mode. Emission angle = 45 degrees. Peak locations: Doniach - Sunjic & Gaussi
Cs | 4d3/2 | 76.9 | Cs2U2O7 | dicesium diuranium heptaoxide | Al Rayyes A.H., Ronneau C. | Radiochimica Acta 54, 189 (1991) | Adequate |  |  |  | data | 1.4 |  |  | No |  |  |  | Adventitious carbon | Reliable (reported energy within 300 eV of a reference energy) | beta phase, crystal |  | X-ray Diffraction | 300 | Adequate | An electron flood gun (Ep=5 eV) was used for charge compensation. FAT mode. Emission angle = 55 degrees.
Cs | 4d3/2 | 76.5 | CsI | cesium iodide | Belsky A.N., Comtet G., Dujardin G., Gektin A.V., Hellner L., et al. | J. Electron Spectrosc. Relat. Phenom. 80, 109 (1996) | Adequate |  |  |  | data |  |  |  | Yes | other source | 120 |  | Valence band minimum | Reliable (reported energy within 300 eV of a reference energy) | crystal, heated and cooled, insulator |  |  | 300 | Adequate
Cs | 4d3/2 | 73.9 | CsF/Au | cesium fluoride/gold | Ichikawa K., Aita O., Aoki K., Kamada M., Tsutsumi K. | Phys. Rev. B 45, 3221 (1992) | Adequate |  |  |  | data |  |  |  | Yes | other source | 115 |  | Valence band minimum | Reliable (reported energy within 300 eV of a reference energy) | thin film, vapor deposited |  |  | 300 | Adequate | 100 A CsF/Au. The thickness was measured using a quartz-crystal thickness monitor.
Cs | 4d3/2 | 77 | Cs2UO4 | dicesium uranium tetraoxide | Al Rayyes A.H., Ronneau C. | Radiochimica Acta 54, 189 (1991) | Adequate |  |  |  | data | 1.7 |  |  | No |  |  |  | Adventitious carbon | Reliable (reported energy within 300 eV of a reference energy) | crystal |  | X-ray Diffraction | 300 | Adequate | An electron flood gun (Ep=5 eV) was used for charge compensation. FAT mode. Emission angle = 55 degrees.
Cs | 4d3/2 | 76.5 | CsI | cesium iodide | Belsky A.N., Comtet G., Dujardin G., Gektin A.V., Hellner L., et al. | J. Electron Spectrosc. Relat. Phenom. 80, 109 (1996) | Adequate |  |  |  | data |  |  |  | Yes | other source | 120 |  | Valence band minimum | Reliable (reported energy within 300 eV of a reference energy) | crystal, heated and cooled, insulator |  |  | 300 | Adequate
Cs | 4d3/2 | 75.1 | CsCl | cesium chloride | Kamada M., Aita O., Ichikawa K., Okusawa M., Tsutsumi K. | Phys. Rev. B 45, 12725 (1992) | Adequate |  |  |  | data |  |  |  | No | other source | 100 |  | Valence band minimum | Reliable (reported energy within 300 eV of a reference energy) | thin film |  |  | 300 | Adequate
Cs | 4d3/2 | 75.4 | CsBr | cesium bromide | Kamada M., Aita O., Ichikawa K., Okusawa M., Tsutsumi K. | Phys. Rev. B 45, 12725 (1992) | Adequate |  |  |  | data |  |  |  | No | other source | 100 |  | Valence band minimum | Reliable (reported energy within 300 eV of a reference energy) | thin film |  |  | 300 | Adequate
Cs | 4d5/2 | 75.8 | Cs3Sb2Br9 | cesium nonabromodistibnate(III) | Tricker M.J. | Inorg. Chem. 13, 743 (1974) | [8 empty] | No |  |  |  | Adventitious carbon | Reliable, with two-point correction of energy scale
Cs | 4d5/2 | 73.1 | CsBr | cesium bromide | Kamada M., Aita O., Ichikawa K., Okusawa M., Tsutsumi K. | Phys. Rev. B 45, 12725 (1992) | Adequate |  |  |  | data |  |  |  | No | other source | 100 |  | Valence band minimum | Reliable (reported energy within 300 eV of a reference energy) | thin film |  |  | 300 | Adequate
Cs | 4d5/2 | 75.8 | Cs[SbCl6] | cesium hexachlorostibnate(V) | Tricker M.J. | Inorg. Chem. 13, 743 (1974) | [8 empty] | No |  |  |  | Adventitious carbon | Reliable, with two-point correction of energy scale
Cs | 4d5/2 | 75.5 | Cs3Sb2Cl9 | cesium nonachlorostibnate(III) | Tricker M.J. | Inorg. Chem. 13, 743 (1974) | [8 empty] | No |  |  |  | Adventitious carbon | Reliable, with two-point correction of energy scale
Cs | 4d5/2 | 77.5 | Cs | cesium | Ebbinghaus G., Simon A. | Chem. Phys. 43, 117 (1979) | [8 empty] | No |  |  | FL | Conductor | Reliable
Cs | 4d5/2 | 77.3 | Cs | cesium | Su C.Y., Lindau I., Chye P.W., Oh S.J., Spicer W.E. | J. Electron Spectrosc. Relat. Phenom. 31, 221 (1983) | [8 empty] | No |  |  | FL | Conductor | Calibration study | vapor deposited
Cs | 4d5/2 | 72.8 | CsCl | cesium chloride | Kamada M., Aita O., Ichikawa K., Okusawa M., Tsutsumi K. | Phys. Rev. B 45, 12725 (1992) | Adequate |  |  |  | data |  |  |  | No | other source | 100 |  | Valence band minimum | Reliable (reported energy within 300 eV of a reference energy) | thin film |  |  | 300 | Adequate
Cs | 4d5/2 | 74.3 | CsI | cesium iodide | Belsky A.N., Comtet G., Dujardin G., Gektin A.V., Hellner L., et al. | J. Electron Spectrosc. Relat. Phenom. 80, 109 (1996) | Adequate |  |  |  | data |  |  |  | Yes | other source | 120 |  | Valence band minimum | Reliable (reported energy within 300 eV of a reference energy) | crystal, heated and cooled, insulator |  |  | 300 | Adequate
Cs | 4d5/2 | 74.3 | CsI | cesium iodide | Belsky A.N., Comtet G., Dujardin G., Gektin A.V., Hellner L., et al. | J. Electron Spectrosc. Relat. Phenom. 80, 109 (1996) | Adequate |  |  |  | data |  |  |  | Yes | other source | 120 |  | Valence band minimum | Reliable (reported energy within 300 eV of a reference energy) | crystal, heated and cooled, insulator |  |  | 300 | Adequate
Cs | 4d5/2 | 77.4 | Rb7[Cs11O3] | heptarubidium tri-micro-oxo-octahedro-11-cesium | Ebbinghaus G., Simon A. | Chem. Phys. 43, 117 (1979) | [8 empty] | No |  |  | FL | Conductor | Reliable | scraped
Cs | 4d5/2 | 77.8 | Cs10[Cs11O3] | 10-cesium tri-micro-oxo-octahedro-11-cesium | Ebbinghaus G., Simon A. | Chem. Phys. 43, 117 (1979) | [8 empty] | No |  |  | FL | Conductor | Reliable | scraped
Cs | 4d5/2 | 75.5 | Cs2[WF4O2] | cesium tetrafluorodioxidewolframate(VI) | Nefedov V.I., Kokunov Y.V., Buslaev Y.A., Porai-koshits M.A., Gustyakova M.P., Ili'n E.G. | Zh. Neorg. Khimii 18, 931 (1973) | [8 empty] | No |  |  |  | Adventitious carbon | Reliable, with two-point correction of energy scale
Cs | 4d5/2 | 75.5 | Cs2[MoF4O2] | cesium tetrafluorodioxidemolybdate(VI) | Nefedov V.I., Kokunov Y.V., Buslaev Y.A., Porai-koshits M.A., Gustyakova M.P., Ili'n E.G. | Zh. Neorg. Khimii 18, 931 (1973) | [8 empty] | No |  |  |  | Adventitious carbon | Reliable, with two-point correction of energy scale
Cs | 4d5/2 | 75.7 | Cs2CrO4 | cesium chromate(VI) | Allen G.C., Curtis M.T., Hooper A.J., Tucker P.M. | J. Chem. Soc. Dalton Trans. 1677 (1973) | [8 empty] | No |  |  |  | Gold | Reliable, with two-point correction of energy scale
Cs | 4d5/2 | 77.6 | Cs2O | cesium oxide | Ebbinghaus G., Simon A. | Chem. Phys. 43, 117 (1979) | [8 empty] | No |  |  | FL | Conductor | Two-point correction of energy scale | heated
Cs | 4d5/2 | 75.1 | Cs2Cr2O7 | cesium dichromate(VI) | Allen G.C., Curtis M.T., Hooper A.J., Tucker P.M. | J. Chem. Soc. Dalton Trans. 1677 (1973) | [8 empty] | No |  |  |  | Gold | Reliable, with two-point correction of energy scale
Cs | 4d5/2 | 71.4 | CsF/Au | cesium fluoride/gold | Ichikawa K., Aita O., Aoki K., Kamada M., Tsutsumi K. | Phys. Rev. B 45, 3221 (1992) | Adequate |  |  |  | data |  |  |  | Yes | other source | 115 |  | Valence band minimum | Reliable (reported energy within 300 eV of a reference energy) | thin film, vapor deposited |  |  | 300 | Adequate | 100 A CsF/Au. The thickness was measured using a quartz-crystal thickness monitor.
Cs | 4d5/2 | 74.7 | Cs2UO4 | dicesium uranium tetraoxide | Al Rayyes A.H., Ronneau C. | Radiochimica Acta 54, 189 (1991) | Adequate |  |  |  | data | 1.7 |  |  | No |  |  |  | Adventitious carbon | Reliable (reported energy within 300 eV of a reference energy) | crystal |  | X-ray Diffraction | 300 | Adequate | An electron flood gun (Ep=5 eV) was used for charge compensation. FAT mode. Emission angle = 55 degrees.
Cs | 4d5/2 | 74.6 | Cs2U2O7 | dicesium diuranium heptaoxide | Al Rayyes A.H., Ronneau C. | Radiochimica Acta 54, 189 (1991) | Adequate |  |  |  | data | 1.6 |  |  | No |  |  |  | Adventitious carbon | Reliable (reported energy within 300 eV of a reference energy) | beta phase, crystal |  | X-ray Diffraction | 300 | Adequate | An electron flood gun (Ep=5 eV) was used for charge compensation. FAT mode. Emission angle = 55 degrees.
Cs | 4p | 159.2 | CO/Cs/Ni | carbon oxide/cesium/nickel | Zdansky E.O.F., Ohno M., Martensson N. | J. Electron Spectrosc. Relat. Phenom. 67, 141 (1994) | Adequate |  | 0.4 | Linear | data |  |  |  | Yes | Al |  | FL = Fermi level | Conductor | Reliable (reported energy within 300 eV of a reference energy) | surface coverage from 1ML to 2ML (1ML <= coverage < 2ML), crystal, multilayer structure, vapor deposited and heated |  | Low-energy Electron Diffraction | 300 | Adequate | 7 L CO/1 ML Cs/Ni(100)-c(4x2). The sample was prepared by dosing a monolayer of Cs on the surface, heating it to 423 K and dosing CO at this temperature.
Cs | 4p | 159.1 | Cs/Ni | cesium/nickel | Zdansky E.O.F., Ohno M., Martensson N. | J. Electron Spectrosc. Relat. Phenom. 67, 141 (1994) | Adequate |  | 0.4 | Linear | data |  |  |  | Yes | Al |  | FL = Fermi level | Conductor | Reliable (reported energy within 300 eV of a reference energy) | crystal, surface coverage from 0ML to 1ML (0ML < coverage < 1ML), thin layer, vapor deposited |  | Low-energy Electron Diffraction | 300 | Adequate | 0.2 ML Cs/Ni(100). Saturation coverage at 773 K.
Cs | 4p | 159.3 | Cs/Ni | cesium/nickel | Zdansky E.O.F., Ohno M., Martensson N. | J. Electron Spectrosc. Relat. Phenom. 67, 141 (1994) | Adequate |  | 0.4 | Linear | data |  |  |  | Yes | Al |  | FL = Fermi level | Conductor | Reliable (reported energy within 300 eV of a reference energy) | surface coverage from 1ML to 2ML (1ML <= coverage < 2ML), crystal, thin layer, vapor deposited |  | Low-energy Electron Diffraction | 300 | Adequate | 1 ML Cs/Ni(100). The monolayer was prepared by saturation in the 293 -373 K range.
Cs | 4p | 159.4 | Cs/Ni | cesium/nickel | Zdansky E.O.F., Ohno M., Martensson N. | J. Electron Spectrosc. Relat. Phenom. 67, 141 (1994) | Adequate |  | 0.4 | Linear | data |  |  |  | Yes | Al |  | FL = Fermi level | Conductor | Reliable (reported energy within 300 eV of a reference energy) | surface coverage from 2ML to 3ML (2ML <= coverage < 3ML), crystal, thin layer, vapor deposited |  | Low-energy Electron Diffraction | 300 | Adequate | ~ 2 ML Cs/Ni(100).
Cs | 4p | 160.5 | Cs/Ni | cesium/nickel | Zdansky E.O.F., Ohno M., Martensson N. | J. Electron Spectrosc. Relat. Phenom. 67, 141 (1994) | Adequate |  | 0.4 | Linear | data |  |  |  | Yes | Al |  | FL = Fermi level | Conductor | Reliable (reported energy within 300 eV of a reference energy) | crystal, multilayer, thin layer, vapor deposited |  | Low-energy Electron Diffraction | 300 | Adequate | Cs multilayer/Ni(100).
Cs | 4p3/2 | 161.3 | Cs10[Cs11O3] | 10-cesium tri-micro-oxo-octahedro-11-cesium | Ebbinghaus G., Simon A. | Chem. Phys. 43, 117 (1979) | [8 empty] | No |  |  | FL | Conductor | Reliable | scraped
Cs | 4p3/2 | 161 | Rb7[Cs11O3] | heptarubidium tri-micro-oxo-octahedro-11-cesium | Ebbinghaus G., Simon A. | Chem. Phys. 43, 117 (1979) | [8 empty] | No |  |  | FL | Conductor | Reliable | scraped
Cs | 4p3/2 | 161.3 | Cs | cesium | Ebbinghaus G., Simon A. | Chem. Phys. 43, 117 (1979) | [8 empty] | No |  |  | FL | Conductor | Reliable
Cs | 4p3/2,sat | 161.7 | CO/Cs/Ni | carbon oxide/cesium/nickel | Zdansky E.O.F., Ohno M., Martensson N. | J. Electron Spectrosc. Relat. Phenom. 67, 141 (1994) | Adequate |  | 0.4 | Linear | data |  |  |  | Yes | Al |  | FL = Fermi level | Conductor | Reliable (reported energy within 300 eV of a reference energy) | crystal, multilayer structure, thin layer, vapor deposited |  | Low-energy Electron Diffraction | 300 | Adequate | 7 L CO/1 ML Cs/Ni(100)-c(4x2). The sample was prepared by dosing a monolayer of Cs on the surface, heating it to 423 K and dosing CO at this temperature.
Cs | 4p3/2,sat | 163.2 | CO/Cs/Ni | carbon oxide/cesium/nickel | Zdansky E.O.F., Ohno M., Martensson N. | J. Electron Spectrosc. Relat. Phenom. 67, 141 (1994) | Adequate |  | 0.4 | Linear | data |  |  |  | Yes | Al |  | FL = Fermi level | Conductor | Reliable (reported energy within 300 eV of a reference energy) | crystal, multilayer structure, thin layer, vapor deposited |  | Low-energy Electron Diffraction | 300 | Adequate | 7 L CO/1 ML Cs/Ni(100)-c(4x2). The sample was prepared by dosing a monolayer of Cs on the surface, heating it to 423 K and dosing CO at this temperature.
Cs | 4p3/2,sat | 164.8 | CO/Cs/Ni | carbon oxide/cesium/nickel | Zdansky E.O.F., Ohno M., Martensson N. | J. Electron Spectrosc. Relat. Phenom. 67, 141 (1994) | Adequate |  | 0.4 | Linear | data |  |  |  | Yes | Al |  | FL = Fermi level | Conductor | Reliable (reported energy within 300 eV of a reference energy) | crystal, multilayer structure, thin layer, vapor deposited |  | Low-energy Electron Diffraction | 300 | Adequate | 7 L CO/1 ML Cs/Ni(100)-c(4x2). The sample was prepared by dosing a monolayer of Cs on the surface, heating it to 423 K and dosing CO at this temperature.
Cs | 4p3/2,sat | 161.6 | Cs/Ni | cesium/nickel | Zdansky E.O.F., Ohno M., Martensson N. | J. Electron Spectrosc. Relat. Phenom. 67, 141 (1994) | Adequate |  | 0.4 | Linear | data |  |  |  | Yes | Al |  | FL = Fermi level | Conductor | Reliable (reported energy within 300 eV of a reference energy) | crystal, surface coverage from 0ML to 1ML (0ML < coverage < 1ML), thin layer, vapor deposited |  | Low-energy Electron Diffraction | 300 | Adequate | 0.2 ML Cs/Ni(100). Saturation coverage at 773 K.
Cs | 4p3/2,sat | 163.6 | Cs/Ni | cesium/nickel | Zdansky E.O.F., Ohno M., Martensson N. | J. Electron Spectrosc. Relat. Phenom. 67, 141 (1994) | Adequate |  | 0.4 | Linear | data |  |  |  | Yes | Al |  | FL = Fermi level | Conductor | Reliable (reported energy within 300 eV of a reference energy) | surface coverage from 1ML to 2ML (1ML <= coverage < 2ML), crystal, thin layer, vapor deposited |  | Low-energy Electron Diffraction | 300 | Adequate | 1 ML Cs/Ni(100). The monolayer was prepared by saturation in the 293 -373 K range.
Cs | 4p3/2,sat | 165 | Cs/Ni | cesium/nickel | Zdansky E.O.F., Ohno M., Martensson N. | J. Electron Spectrosc. Relat. Phenom. 67, 141 (1994) | Adequate |  | 0.4 | Linear | data |  |  |  | Yes | Al |  | FL = Fermi level | Conductor | Reliable (reported energy within 300 eV of a reference energy) | surface coverage from 1ML to 2ML (1ML <= coverage < 2ML), crystal, thin layer, vapor deposited |  | Low-energy Electron Diffraction | 300 | Adequate | 1 ML Cs/Ni(100). The monolayer was prepared by saturation in the 293 -373 K range.
Cs | 4p3/2,sat | 163.6 | Cs/Ni | cesium/nickel | Zdansky E.O.F., Ohno M., Martensson N. | J. Electron Spectrosc. Relat. Phenom. 67, 141 (1994) | Adequate |  | 0.4 | Linear | data |  |  |  | Yes | Al |  | FL = Fermi level | Conductor | Reliable (reported energy within 300 eV of a reference energy) | surface coverage from 2ML to 3ML (2ML <= coverage < 3ML), crystal, thin layer, vapor deposited |  | Low-energy Electron Diffraction | 300 | Adequate | 2 ML Cs/Ni(100).
Cs | 4p3/2,sat | 164.7 | Cs/Ni | cesium/nickel | Zdansky E.O.F., Ohno M., Martensson N. | J. Electron Spectrosc. Relat. Phenom. 67, 141 (1994) | Adequate |  | 0.4 | Linear | data |  |  |  | Yes | Al |  | FL = Fermi level | Conductor | Reliable (reported energy within 300 eV of a reference energy) | surface coverage from 2ML to 3ML (2ML <= coverage < 3ML), crystal, thin layer, vapor deposited |  | Low-energy Electron Diffraction | 300 | Adequate | 2 ML Cs/Ni(100).
Cs | 4p3/2,sat | 164.9 | Cs/Ni | cesium/nickel | Zdansky E.O.F., Ohno M., Martensson N. | J. Electron Spectrosc. Relat. Phenom. 67, 141 (1994) | Adequate |  | 0.4 | Linear | data |  |  |  | Yes | Al |  | FL = Fermi level | Conductor | Reliable (reported energy within 300 eV of a reference energy) | crystal, multilayer, thin layer, vapor deposited |  | Low-energy Electron Diffraction | 300 | Adequate | Cs multilayer/Ni(100).
Cs | 4p3/2,sat | 165.9 | Cs/Ni | cesium/nickel | Zdansky E.O.F., Ohno M., Martensson N. | J. Electron Spectrosc. Relat. Phenom. 67, 141 (1994) | Adequate |  | 0.4 | Linear | data |  |  |  | Yes | Al |  | FL = Fermi level | Conductor | Reliable (reported energy within 300 eV of a reference energy) | crystal, multilayer, thin layer, vapor deposited |  | Low-energy Electron Diffraction | 300 | Adequate | Cs multilayer/Ni(100).
Cs | 4s | 232.3 | Cs | cesium | Ebbinghaus G., Simon A. | Chem. Phys. 43, 117 (1979) | [8 empty] | No |  |  | FL | Conductor | Reliable
Cs | 4s | 232.2 | Rb7[Cs11O3] | heptarubidium tri-micro-oxo-octahedro-11-cesium | Ebbinghaus G., Simon A. | Chem. Phys. 43, 117 (1979) | [8 empty] | No |  |  | FL | Conductor | Reliable | scraped
Cs | 5p | 12.1 | CsC8 | cesium octacarbon | Estrade-Szwarckopf H., Rousseau B. | Synthetic Metals 23, 191 (1988) | Adequate | 0.1 |  |  | data |  |  |  | No |  |  | Au4f7= 84.00, FL | Conductor | Reliable (reported energy within 300 eV of a reference energy) | cleaved crystal |  |  | 300 | Good | Intercallation compound.
Cs | 5p | 12 | O2/CsC8 | oxygen/cesium octacarbon | Estrade-Szwarckopf H., Rousseau B. | Synthetic Metals 23, 191 (1988) | Adequate | 0.1 |  |  | data |  |  |  | No |  |  | Au4f7= 84.00, FL | Conductor | Reliable (reported energy within 300 eV of a reference energy) | adsorbed, oxygen pressure, oxidizing atmosphere, thin layer |  |  | 300 | Good | 1 L O2/CsC8, intercallation compound.
Cs | 5p | 11.8 | Cs/Ru | cesium/ruthenium | Sham T.K., Hrbek J., Shek M.-L., Cheng K.T. | J. Electron Spectrosc. Relat. Phenom. 77, 59 (1996) | Adequate | 0.05 | 0.2 | other | mixed Gaussian/Lorentzian | 0.24 |  |  | Yes | other source | 45 | FL = Fermi level | Conductor | Reliable (reported energy within 300 eV of a reference energy) | cooled, crystal, multilayer, thin layer, vapor deposited |  | Low-energy Electron Diffraction | 80 | Good | ~ 5 ML Cs were deposited onto Ru(001) at 80 K. FAT mode. Emission angle = 45 degrees. Peak locations: Doniach - Sunjic & Gaussi
Cs | 5p | 11.98 | Cs/Ru | cesium/ruthenium | Sham T.K., Hrbek J., Shek M.-L., Cheng K.T. | J. Electron Spectrosc. Relat. Phenom. 77, 59 (1996) | Adequate | 0.05 | 0.2 | other | mixed Gaussian/Lorentzian | 0.24 |  |  | Yes | other source | 45 | FL = Fermi level | Conductor | Reliable (reported energy within 300 eV of a reference energy) | cooled, crystal, multilayer, thin layer, vapor deposited |  | Low-energy Electron Diffraction | 80 | Good | ~ 5 ML Cs were deposited onto Ru(001) at 80 K. FAT mode. Emission angle = 45 degrees. Peak locations: Doniach - Sunjic & Gaussi
Cs | 5p | 12.04 | Cs/Ru | cesium/ruthenium | Sham T.K., Hrbek J., Shek M.-L., Cheng K.T. | J. Electron Spectrosc. Relat. Phenom. 77, 59 (1996) | Adequate | 0.05 | 0.2 | other | mixed Gaussian/Lorentzian | 0.23 |  |  | Yes | other source | 45 | FL = Fermi level | Conductor | Reliable (reported energy within 300 eV of a reference energy) | surface coverage from 2ML to 3ML (2ML <= coverage < 3ML), cooled, crystal, thin layer, vapor deposited |  | Low-energy Electron Diffraction | 80 | Good | ~ 2.0 ML Cs were deposited onto Ru(001) at 80 K. FAT mode. Emission angle = 45 degrees. Peak locations: Doniach - Sunjic & Gaussi
Cs | 5p | 11.17 | Cs/Ru | cesium/ruthenium | Sham T.K., Hrbek J., Shek M.-L., Cheng K.T. | J. Electron Spectrosc. Relat. Phenom. 77, 59 (1996) | Adequate | 0.05 | 0.2 | other | mixed Gaussian/Lorentzian | 0.69 |  |  | Yes | other source | 45 | FL = Fermi level | Conductor | Reliable (reported energy within 300 eV of a reference energy) | surface coverage from 2ML to 3ML (2ML <= coverage < 3ML), cooled, crystal, thin layer, vapor deposited |  | Low-energy Electron Diffraction | 80 | Good | ~ 2.0 ML Cs were deposited onto Ru(001) at 80 K. FAT mode. Emission angle = 45 degrees. Peak locations: Doniach - Sunjic & Gaussi
Cs | 5p | 12.04 | Cs/Ru | cesium/ruthenium | Sham T.K., Hrbek J., Shek M.-L., Cheng K.T. | J. Electron Spectrosc. Relat. Phenom. 77, 59 (1996) | Adequate | 0.05 | 0.2 | other | mixed Gaussian/Lorentzian | 0.38 |  |  | Yes | other source | 45 | FL = Fermi level | Conductor | Reliable (reported energy within 300 eV of a reference energy) | surface coverage from 1ML to 2ML (1ML <= coverage < 2ML), cooled, crystal, thin layer, vapor deposited |  | Low-energy Electron Diffraction | 80 | Good | ~ 1.5 ML Cs were deposited onto Ru(001) at 80 K. FAT mode. Emission angle = 45 degrees. Peak locations: Doniach - Sunjic & Gaussi
Cs | 5p | 11.17 | Cs/Ru | cesium/ruthenium | Sham T.K., Hrbek J., Shek M.-L., Cheng K.T. | J. Electron Spectrosc. Relat. Phenom. 77, 59 (1996) | Adequate | 0.05 | 0.2 | other | mixed Gaussian/Lorentzian | 0.69 |  |  | Yes | other source | 45 | FL = Fermi level | Conductor | Reliable (reported energy within 300 eV of a reference energy) | surface coverage from 1ML to 2ML (1ML <= coverage < 2ML), cooled, crystal, thin layer, vapor deposited |  | Low-energy Electron Diffraction | 80 | Good | ~ 1.5 ML Cs were deposited onto Ru(001) at 80 K. FAT mode. Emission angle = 45 degrees. Peak locations: Doniach - Sunjic & Gaussi
Cs | 5p | 11.19 | Cs/Ru | cesium/ruthenium | Sham T.K., Hrbek J., Shek M.-L., Cheng K.T. | J. Electron Spectrosc. Relat. Phenom. 77, 59 (1996) | Adequate | 0.05 | 0.2 | other | mixed Gaussian/Lorentzian | 0.72 |  |  | Yes | other source | 45 | FL = Fermi level | Conductor | Reliable (reported energy within 300 eV of a reference energy) | cooled, crystal, surface coverage from 0ML to 1ML (0ML < coverage < 1ML), thin layer, vapor deposited |  | Low-energy Electron Diffraction | 80 | Good | ~ 0.25 ML Cs were deposited onto Ru(001) at 80 K. FAT mode. Emission angle = 45 degrees. Peak locations: Doniach - Sunjic & Gaussi
Cs | 5p1/2 | 8.2 | CsF/Au | cesium fluoride/gold | Ichikawa K., Aita O., Aoki K., Kamada M., Tsutsumi K. | Phys. Rev. B 45, 3221 (1992) | Adequate |  |  |  | data |  |  |  | Yes | other source | 115 |  | Valence band minimum | Reliable (reported energy within 300 eV of a reference energy) | thin film, vapor deposited |  |  | 300 | Adequate | 100 A CsF/Au. The thickness was measured using a quartz-crystal thickness monitor.
Cs | 5p1/2 | 10.5 | CsI | cesium iodide | Belsky A.N., Comtet G., Dujardin G., Gektin A.V., Hellner L., et al. | J. Electron Spectrosc. Relat. Phenom. 80, 109 (1996) | Adequate |  |  |  | data |  |  |  | Yes | other source | 120 |  | Valence band minimum | Reliable (reported energy within 300 eV of a reference energy) | crystal, heated and cooled, insulator |  |  | 300 | Adequate
Cs | 5p1/2 | 9.2 | CsCl | cesium chloride | Kamada M., Aita O., Ichikawa K., Okusawa M., Tsutsumi K. | Phys. Rev. B 45, 12725 (1992) | Adequate |  |  |  | data |  |  |  | No | other source | 100 |  | Valence band minimum | Reliable (reported energy within 300 eV of a reference energy) | thin film |  |  | 300 | Adequate
Cs | 5p1/2 | 10.5 | CsI | cesium iodide | Belsky A.N., Comtet G., Dujardin G., Gektin A.V., Hellner L., et al. | J. Electron Spectrosc. Relat. Phenom. 80, 109 (1996) | Adequate |  |  |  | data |  |  |  | Yes | other source | 120 |  | Valence band minimum | Reliable (reported energy within 300 eV of a reference energy) | crystal, heated and cooled, insulator |  |  | 300 | Adequate
Cs | 5p1/2 | 9.6 | CsBr | cesium bromide | Kamada M., Aita O., Ichikawa K., Okusawa M., Tsutsumi K. | Phys. Rev. B 45, 12725 (1992) | Adequate |  |  |  | data |  |  |  | No | other source | 100 |  | Valence band minimum | Reliable (reported energy within 300 eV of a reference energy) | thin film |  |  | 300 | Adequate
Cs | 5p3/2 | 7.4 | CsCl | cesium chloride | Kamada M., Aita O., Ichikawa K., Okusawa M., Tsutsumi K. | Phys. Rev. B 45, 12725 (1992) | Adequate |  |  |  | data |  |  |  | No | other source | 100 |  | Valence band minimum | Reliable (reported energy within 300 eV of a reference energy) | thin film |  |  | 300 | Adequate
Cs | 5p3/2 | 8 | CsBr | cesium bromide | Kamada M., Aita O., Ichikawa K., Okusawa M., Tsutsumi K. | Phys. Rev. B 45, 12725 (1992) | Adequate |  |  |  | data |  |  |  | No | other source | 100 |  | Valence band minimum | Reliable (reported energy within 300 eV of a reference energy) | thin film |  |  | 300 | Adequate
Cs | 5p3/2 | 11.87 | Cs | cesium | Oelhafen P., Durrwachter M., Indlekofer G., Boyen H.-G. | J. Non-cryst. Solids 156, 219 (1993) | Good | 0.05 |  | other | mixed Gaussian/Lorentzian |  | 0.251 | 0.012 | No | other source | 40.8 | FL = Fermi level | Conductor | Reliable (reported energy within 300 eV of a reference energy) | heated, liquid |  |  | 302 | Good | Peak locations: Doniach - Sunjic & Gaussian. Asymmetry parameter = 0.19+-0.01. The FWHMs are sum of the bulk and surface components. The intensity ratio of the surface/bulk components was 0.57. FRR mode.
Cs | 5p3/2 | 8.9 | CsI | cesium iodide | Belsky A.N., Comtet G., Dujardin G., Gektin A.V., Hellner L., et al. | J. Electron Spectrosc. Relat. Phenom. 80, 109 (1996) | Adequate |  |  |  | data |  |  |  | Yes | other source | 120 |  | Valence band minimum | Reliable (reported energy within 300 eV of a reference energy) | crystal, heated and cooled, insulator |  |  | 300 | Adequate
Cs | 5p3/2 | 12.2 | Cs | cesium | Ebbinghaus G., Simon A. | Chem. Phys. 43, 117 (1979) | [8 empty] | No |  |  | FL | Conductor | Reliable
Cs | 5p3/2 | 12.2 | Cs | cesium | Bates C.W., Van Attekum P.M.T.M., Wertheim G.K., West K.W., Buchanan D.N.E. | Phys. Rev. B 22, 3968 (1980) | [8 empty] | No |  |  |  | Conductor |  | vapor deposited
Cs | 5p3/2 | 12.1 | Cs | cesium | Su C.Y., Lindau I., Chye P.W., Oh S.J., Spicer W.E. | J. Electron Spectrosc. Relat. Phenom. 31, 221 (1983) | [8 empty] | No |  |  | FL | Conductor | Calibration study | vapor deposited
Cs | 5p3/2 | 8.9 | CsI | cesium iodide | Belsky A.N., Comtet G., Dujardin G., Gektin A.V., Hellner L., et al. | J. Electron Spectrosc. Relat. Phenom. 80, 109 (1996) | Adequate |  |  |  | data |  |  |  | Yes | other source | 120 |  | Valence band minimum | Reliable (reported energy within 300 eV of a reference energy) | crystal, heated and cooled, insulator |  |  | 300 | Adequate
Cs | 5p3/2 | 7.2 | CsF/Au | cesium fluoride/gold | Ichikawa K., Aita O., Aoki K., Kamada M., Tsutsumi K. | Phys. Rev. B 45, 3221 (1992) | Adequate |  |  |  | data |  |  |  | Yes | other source | 115 |  | Valence band minimum | Reliable (reported energy within 300 eV of a reference energy) | thin film, vapor deposited |  |  | 300 | Adequate | 100 A CsF/Au. The thickness was measured using a quartz-crystal thickness monitor.
Cs | 5p3/2 | 11.04 | Cs/Ru | cesium/ruthenium | Sham T.K., Hrbek J., Shek M.-L., Cheng K.T. | J. Electron Spectrosc. Relat. Phenom. 77, 59 (1996) | Adequate | 0.03 | 0.1 | other | mixed Gaussian/Lorentzian | 0.46 |  |  | Yes | He I |  | FL = Fermi level | Conductor | Reliable (reported energy within 300 eV of a reference energy) | surface coverage from 2ML to 3ML (2ML <= coverage < 3ML), cooled, crystal, thin layer, vapor deposited |  | Low-energy Electron Diffraction | 80 | Good | ~ 2.0 ML Cs were deposited onto Ru(001) at 80 K. FAT mode. Emission angle = 45 degrees. Peak locations: Doniach - Sunjic & Gaussi
Cs | 5p3/2 | 12 | Cs/Ru | cesium/ruthenium | Sham T.K., Hrbek J., Shek M.-L., Cheng K.T. | J. Electron Spectrosc. Relat. Phenom. 77, 59 (1996) | Adequate | 0.03 | 0.1 | other | mixed Gaussian/Lorentzian | 0.2 |  |  | Yes | He I |  | FL = Fermi level | Conductor | Reliable (reported energy within 300 eV of a reference energy) | surface coverage from 2ML to 3ML (2ML <= coverage < 3ML), cooled, crystal, thin layer, vapor deposited |  | Low-energy Electron Diffraction | 50 | Good | ~ 2.0 ML Cs were deposited onto Ru(001) at 50 K. FAT mode. Emission angle = 45 degrees. Peak locations: Doniach - Sunjic & Gaussi
Cs | 5p3/2 | 11 | Cs/Ru | cesium/ruthenium | Sham T.K., Hrbek J., Shek M.-L., Cheng K.T. | J. Electron Spectrosc. Relat. Phenom. 77, 59 (1996) | Adequate | 0.03 | 0.1 | other | mixed Gaussian/Lorentzian | 0.43 |  |  | Yes | He I |  | FL = Fermi level | Conductor | Reliable (reported energy within 300 eV of a reference energy) | surface coverage from 2ML to 3ML (2ML <= coverage < 3ML), cooled, crystal, thin layer, vapor deposited |  | Low-energy Electron Diffraction | 50 | Good | ~ 2.0 ML Cs were deposited onto Ru(001) at 50 K. FAT mode. Emission angle = 45 degrees. Peak locations: Doniach - Sunjic & Gaussi
Cs | 5p3/2 | 12.03 | Cs/Ru | cesium/ruthenium | Sham T.K., Hrbek J., Shek M.-L., Cheng K.T. | J. Electron Spectrosc. Relat. Phenom. 77, 59 (1996) | Adequate | 0.03 | 0.1 | other | mixed Gaussian/Lorentzian | 0.26 |  |  | Yes | He I |  | FL = Fermi level | Conductor | Reliable (reported energy within 300 eV of a reference energy) | cooled, crystal, multilayer, thin layer, vapor deposited |  | Low-energy Electron Diffraction | 80 | Good | ~ 5.0 ML Cs were deposited onto Ru(001) at 80 K. FAT mode. Emission angle = 45 degrees. Peak locations: Doniach - Sunjic & Gaussi
Cs | 5p3/2 | 11.84 | Cs/Ru | cesium/ruthenium | Sham T.K., Hrbek J., Shek M.-L., Cheng K.T. | J. Electron Spectrosc. Relat. Phenom. 77, 59 (1996) | Adequate | 0.03 | 0.1 | other | mixed Gaussian/Lorentzian | 0.26 |  |  | Yes | He I |  | FL = Fermi level | Conductor | Reliable (reported energy within 300 eV of a reference energy) | cooled, crystal, multilayer, thin layer, vapor deposited |  | Low-energy Electron Diffraction | 80 | Good | ~ 5.0 ML Cs were deposited onto Ru(001) at 80 K. FAT mode. Emission angle = 45 degrees. Peak locations: Doniach - Sunjic & Gaussi
Cs | 5p3/2 | 11.23 | Cs/Ru | cesium/ruthenium | Sham T.K., Hrbek J., Shek M.-L., Cheng K.T. | J. Electron Spectrosc. Relat. Phenom. 77, 59 (1996) | Adequate | 0.03 | 0.1 | other | mixed Gaussian/Lorentzian | 0.69 |  |  | Yes | He I |  | FL = Fermi level | Conductor | Reliable (reported energy within 300 eV of a reference energy) | crystal, surface coverage from 0ML to 1ML (0ML < coverage < 1ML), thin layer, vapor deposited |  | Low-energy Electron Diffraction | 295 | Good | ~ 0.25 ML Cs were deposited onto Ru(001) at 300 K. FAT mode. Emission angle = 45 degrees. Peak locations: Doniach - Sunjic & Gaussi
Cs | 5p3/2 | 11.18 | Cs/Ru | cesium/ruthenium | Sham T.K., Hrbek J., Shek M.-L., Cheng K.T. | J. Electron Spectrosc. Relat. Phenom. 77, 59 (1996) | Adequate | 0.03 | 0.1 | other | mixed Gaussian/Lorentzian | 0.5 |  |  | Yes | He I |  | FL = Fermi level | Conductor | Reliable (reported energy within 300 eV of a reference energy) | cooled, crystal, surface coverage from 0ML to 1ML (0ML < coverage < 1ML), thin layer, vapor deposited |  | Low-energy Electron Diffraction | 80 | Good | ~ 0.25 ML Cs were deposited onto Ru(001) at 80 K. FAT mode. Emission angle = 45 degrees. Peak locations: Doniach - Sunjic & Gaussi
Cs | 5p3/2 | 11.17 | Cs/Ru | cesium/ruthenium | Sham T.K., Hrbek J., Shek M.-L., Cheng K.T. | J. Electron Spectrosc. Relat. Phenom. 77, 59 (1996) | Adequate | 0.03 | 0.1 | other | mixed Gaussian/Lorentzian | 0.51 |  |  | Yes | He I |  | FL = Fermi level | Conductor | Reliable (reported energy within 300 eV of a reference energy) | cooled, crystal, surface coverage from 0ML to 1ML (0ML < coverage < 1ML), thin layer, vapor deposited |  | Low-energy Electron Diffraction | 50 | Good | ~ 0.25 ML Cs were deposited onto Ru(001) at 50 K. FAT mode. Emission angle = 45 degrees. Peak locations: Doniach - Sunjic & Gaussi
Cs | 5p3/2 | 12.01 | Cs/Ru | cesium/ruthenium | Sham T.K., Hrbek J., Shek M.-L., Cheng K.T. | J. Electron Spectrosc. Relat. Phenom. 77, 59 (1996) | Adequate | 0.03 | 0.1 | other | mixed Gaussian/Lorentzian | 0.23 |  |  | Yes | He I |  | FL = Fermi level | Conductor | Reliable (reported energy within 300 eV of a reference energy) | surface coverage from 2ML to 3ML (2ML <= coverage < 3ML), cooled, crystal, thin layer, vapor deposited |  | Low-energy Electron Diffraction | 80 | Good | ~ 2.0 ML Cs were deposited onto Ru(001) at 80 K. FAT mode. Emission angle = 45 degrees. Peak locations: Doniach - Sunjic & Gaussi
Cs | 5s | 19.9 | CsF/Au | cesium fluoride/gold | Ichikawa K., Aita O., Aoki K., Kamada M., Tsutsumi K. | Phys. Rev. B 45, 3221 (1992) | Adequate |  |  |  | data |  |  |  | Yes | other source | 115 |  | Valence band minimum | Reliable (reported energy within 300 eV of a reference energy) | thin film, vapor deposited |  |  | 300 | Adequate | 100 A CsF/Au. The thickness was measured using a quartz-crystal thickness monitor.
Cs | 5s | 23.6 | CsN3 | cesium azide | Sharma J., Gora, T., Rimstidt J.D., Staley, R. | Chem. Phys. Lett. 15, 233 (1972) | [8 empty] | No |  |  |  | Adventitious carbon | Reliable, with two-point correction of energy scale
Cs | 5s | 25.5 | Cs | cesium | Su C.Y., Lindau I., Chye P.W., Oh S.J., Spicer W.E. | J. Electron Spectrosc. Relat. Phenom. 31, 221 (1983) | [8 empty] | No |  |  | FL | Conductor | Calibration study | vapor deposited
Cs | 5s | 21.2 | CsBr | cesium bromide | Kamada M., Aita O., Ichikawa K., Okusawa M., Tsutsumi K. | Phys. Rev. B 45, 12725 (1992) | Adequate |  |  |  | data |  |  |  | No | other source | 100 |  | Valence band minimum | Reliable (reported energy within 300 eV of a reference energy) | thin film |  |  | 300 | Adequate
Cs | 5s | 21.1 | CsCl | cesium chloride | Kamada M., Aita O., Ichikawa K., Okusawa M., Tsutsumi K. | Phys. Rev. B 45, 12725 (1992) | Adequate |  |  |  | data |  |  |  | No | other source | 100 |  | Valence band minimum | Reliable (reported energy within 300 eV of a reference energy) | thin film |  |  | 300 | Adequate
Cu | 2p1/2 | 952.45 | Cu | copper | Miller A.C., Simmons G.W. | Surf. Sci. Spectra 2, 55 (1993) | Good |  |  | Shirley | data | 1.33 |  |  | Yes | Al |  | Au,Cu = 84.00,932.67 | Conductor | Reliable, with one-point correction of energy scale | metal foil, polycrystalline, scraped | X-ray Photoelectron Spectroscopy |  | 298 | Good | The spectra were recorded at normal emission. FAT mode.
Cu | 2p1/2 | 952.56 | Cu | copper | Mansour A.N. | Surf. Sci. Spectra 3, 202 (1994) | Good |  |  | Shirley | mixed Gaussian/Lorentzian | 1.77 |  |  | No | Mg |  | Cu 3p3, 2p3 = 75.13, 932.67 | Conductor | Reliable, with two-point correction of energy scale | metal foil, polycrystalline, sputtered | X-ray Photoelectron Spectroscopy |  | 300 | Good | Emission angle = 45 degrees. FAT mode. Analyzer pass energy = 17.90. Analyzer re Face centered cubic structure. FWHM of the Cu2p3/2 line is 1.19 eV. Branching ra
Cu | 2p1/2 | 952.56 | Cu | copper | Mansour A.N. | Surf. Sci. Spectra 3, 202 (1994) | Good |  |  | Shirley | mixed Gaussian/Lorentzian | 1.81 |  |  | No | Mg |  | Cu 3p3, 2p3 = 75.13, 932.67 | Conductor | Reliable, with two-point correction of energy scale | metal foil, polycrystalline, sputtered | X-ray Photoelectron Spectroscopy |  | 300 | Good | Emission angle = 45 degrees. FAT mode. Analyzer pass energy = 35.75. Analyzer re Face centered cubic structure. FWHM of the Cu2p3/2 line is 1.27 eV. Branching ra
Cu | 2p1/2 | 952.55 | Cu | copper | Mansour A.N. | Surf. Sci. Spectra 3, 202 (1994) | Good |  |  | Shirley | mixed Gaussian/Lorentzian | 1.75 |  |  | No | Mg |  | Cu 3p3, 2p3 = 75.13, 932.67 | Conductor | Reliable, with two-point correction of energy scale | metal foil, polycrystalline, sputtered | X-ray Photoelectron Spectroscopy |  | 300 | Good | Emission angle = 45 degrees. FAT mode.Analyzer pass energy = 8.95. Analyzer re Face centered cubic structure. FWHM of the Cu2p3/2 line is 1.16 eV. Branching ra
Cu | 2p1/2 | 952.7 | CuO | copper(II) oxide | Hussain Z., Salim M.A., Khan M.A., Khawaja E.E. | J. Non-cryst. Solids 110, 44 (1989) | Adequate |  |  |  | data | 3.7 |  |  | No | Al |  | Au,Cu= 84.00,932.67 | Adventitious carbon | Reliable, with one-point correction of energy scale |  |  |  | 300 | Adequate | An electron flood gun was used for charge compensation.
Cu | 2p1/2 | 953.7 | CuO | copper(II) oxide | Jolley J.G., Geesey G.G., Haukins M.R., Write R.B., Wichlacz P.L. | Appl. Surf. Sci. 37, 469 (1989) | Adequate | 0.4 |  |  | data |  |  |  | No | Mg |  | Au,Cu= 84.00,932.67 | Adventitious carbon | Reliable, with one-point correction of energy scale | powder (when a special point is made in the article) |  |  | 300 | Adequate
Cu | 2p1/2 | 952.5 | Cu2O | copper(I) oxide | Jolley J.G., Geesey G.G., Haukins M.R., Write R.B., Wichlacz P.L. | Appl. Surf. Sci. 37, 469 (1989) | Adequate | 0.4 |  |  | data |  |  |  | No | Mg |  | Au,Cu= 84.00,932.67 | Adventitious carbon | Reliable, with one-point correction of energy scale | powder (when a special point is made in the article) |  |  | 300 | Adequate
Cu | 2p1/2 | 952.3 | CuS | copper sulfide | Perry D.L., Taylor J.A. | J. Mater. Sci. Lett. 5, 384 (1986) | Adequate |  |  |  | data | 2.3 |  |  | No | Mg |  | Au,Cu = 84.00,932.67 | Adventitious carbon | Reliable, with two-point correction of energy scale | powder (when a special point is made in the article), semiconductor |  |  | 293 | Adequate | Covellite.
Cu | 2p1/2 | 952.4 | Cu2S | copper(I) sulfide | Perry D.L., Taylor J.A. | J. Mater. Sci. Lett. 5, 384 (1986) | Adequate |  |  |  | data | 2.3 |  |  | No | Mg |  | Au,Cu = 84.00,932.67 | Adventitious carbon | Reliable, with two-point correction of energy scale | powder (when a special point is made in the article), semiconductor |  |  | 293 | Adequate | Chalcocite.
Cu | 2p1/2 | 952.5 | (GeO2)0.65(Na2O)0.3(CuO)0.05 | germanium sodium copper oxide ((GeO2)0.65(Na2O)0.3(CuO)0.05) | Hussain Z., Salim M.A., Khan M.A., Khawaja E.E. | J. Non-cryst. Solids 110, 44 (1989) | Adequate |  |  |  | data | 2.8 |  |  | No | Al |  | Au,Cu= 84.00,932.67 | Adventitious carbon | Reliable, with one-point correction of energy scale | amorphous |  | X-ray Diffraction | 300 | Adequate | An electron flood gun was used for charge compensation.
Cu | 2p1/2 | 952.4 | (GeO2)0.5(Na2O)0.3(CuO)0.2 | germanium sodium copper oxide ((GeO2)0.5(Na2O)0.3(CuO)0.2) | Hussain Z., Salim M.A., Khan M.A., Khawaja E.E. | J. Non-cryst. Solids 110, 44 (1989) | Adequate |  |  |  | data | 3.4 |  |  | No | Al |  | Au,Cu= 84.00,932.67 | Adventitious carbon | Reliable, with one-point correction of energy scale | amorphous |  | X-ray Diffraction | 300 | Adequate | An electron flood gun was used for charge compensation.
Cu | 2p1/2 | 952.8 | (GeO2)0.6(Na2O)0.3(CuO)0.1 | germanium sodium copper oxide ((GeO2)0.6(Na2O)0.3(CuO)0.1) | Hussain Z., Salim M.A., Khan M.A., Khawaja E.E. | J. Non-cryst. Solids 110, 44 (1989) | Adequate |  |  |  | data | 3.3 |  |  | No | Al |  | Au,Cu= 84.00,932.67 | Adventitious carbon | Reliable, with one-point correction of energy scale | amorphous |  | X-ray Diffraction | 300 | Adequate | An electron flood gun was used for charge compensation.
Cu | 2p1/2 | 954.5 | CuMn2O4 | copper(II) dimanganese(III) tetraoxide (hopcalite) | Veprek S., Cocke D.L., Kehl S., Oswald H.R. | J. Catal. 100, 250 (1986) | Adequate |  |  |  | data |  |  |  | No | Mg |  | Cu2p3 = 932.67 | Adventitious carbon | Reliable, with one-point correction of energy scale | amorphous, powder pressed into thin tablet |  | X-ray Diffraction | 300 | Good | X-ray emission anal. gave a Cu/Mn ratio 1/2. The impurity composition by neutron activation analysis is (in ppm) K7170,Ca4600,Fe1850,Zn320,Br226,Co158,As70,Sb20,Cr9 and Ag2.7. The activation was done under controlled gas flow at ~493K in pure O2.
Cu | 2p1/2 | 952.31 | CuInSe2 | copper indium diselenide | Sobol P.E., Nelson A.J., Schwerdtfeger C.R., Stickle W.F., Moulder J.F. | Surf. Sci. Spectra 1, 393 (1992) | Adequate |  |  | Linear | data | 1.41 |  |  | Yes | Al |  | Au,Cu = 84.00,932.67 | Conductor | Reliable, with two-point correction of energy scale | cleaved crystal, crystal, semiconductor | X-ray Photoelectron Spectroscopy |  | 300 | Good | CuInSe2(112). The composition determined by XPS was Cu0.272In0.352Se0.376. FAT m
Cu | 2p1/2 | 952.31 | CuInSe2 | copper indium diselenide | Sobol P.E., Nelson A.J., Schwerdtfeger C.R., Stickle W.F., Moulder J.F. | Surf. Sci. Spectra 1, 393 (1992) | Adequate |  |  | Linear | data | 1.41 |  |  | Yes | Al |  | Au,Cu = 84.00,932.67 | Conductor | Reliable, with two-point correction of energy scale | cleaved crystal, crystal, semiconductor | X-ray Photoelectron Spectroscopy |  | 300 | Good | CuInSe2(112). The composition determined by XPS was Cu0.272In0.352Se0.376. FAT m
Cu | 2p1/2 | 952.5 | Cu/O2 | copper/oxygen | Baddorf A.P., Wendelken J.F. | Surf. Sci. 256, 264 (1991) | Adequate |  |  |  | data |  |  |  | No | Mg |  | Cu2p3 = 932.67 | Conductor | Reliable (reported energy within 300 eV of a reference energy) | cooled, oxygen pressure, oxidizing atmosphere, surface coverage from 0ML to 1ML (0ML < coverage < 1ML), thin layer |  |  | 19 | Adequate | 0.93, 1.36, 2.1, and 2.64 ML O2/Cu(110)-c(6x2). The substrate was cleaned by cycles of Ne+ ion bombardment and annealing (T = 773 K, time = 5 min).
Cu | 2p1/2 | 952.5 | Cu/O2 | copper/oxygen | Baddorf A.P., Wendelken J.F. | Surf. Sci. 256, 264 (1991) | Adequate |  |  |  | data |  |  |  | No | Mg |  | Cu2p3 = 932.67 | Conductor | Reliable (reported energy within 300 eV of a reference energy) | oxygen pressure, oxidizing atmosphere, surface coverage from 0ML to 1ML (0ML < coverage < 1ML), thin layer |  |  | 300 | Adequate | 0.5 ML O2/Cu(110)-p(2x1). The substrate was cleaned by cycles of Ne+ ion bombardment and annealing (T = 773 K, time = 5 min).
Cu | 2p1/2 | 952.5 | Cu/O2 | copper/oxygen | Baddorf A.P., Wendelken J.F. | Surf. Sci. 256, 264 (1991) | Adequate |  |  |  | data |  |  |  | No | Mg |  | Cu2p3 = 932.67 | Conductor | Reliable (reported energy within 300 eV of a reference energy) | cooled, oxygen pressure, oxidizing atmosphere, surface coverage from 0ML to 1ML (0ML < coverage < 1ML), thin layer |  |  | 83 | Adequate | 0.66 ML O2/Cu(110)-c(6x2). The substrate was cleaned by cycles of Ne+ ion bombardment and annealing (T = 773 K, time = 5 min).
Cu | 2p1/2 | 952.6 | (C112H166N2O4)n/Cu | poly(2,5,2',5',2",5"-hexadodecyl-p-terphenyl-4,4"-ylen-alt-3,6-diphenyl-1,2,4,5-benzenetetracarboxylic acid diimide)/copper | Steiner U.B., Caseri W.R., Suter U.W., Rehahn M., Schmitz L. | Langmuir 9, 3245 (1993) | Adequate | 0.2 |  | other | Gaussian |  |  |  | No | Mg |  | Au,Ag,Cu = 84.00,368.27,932.67 | Conductor | Reliable, with one-point correction of energy scale | metal foil |  |  | 300 | Adequate | The slide of copper was instantly immersed into the adsorption solution that was kept under argon. The film thickness measured by ellipsometry was 20.9 A. The spectra were recorded at normal emission.
Cu | 2p1/2 | 952.6 | C82H114Br2N2O4/Cu | N,N'-bis(4-bromo-2,5-didodecylphenyl)pyromellitdiimide/copper | Steiner U.B., Caseri W.R., Suter U.W., Rehahn M., Schmitz L. | Langmuir 9, 3245 (1993) | Adequate | 0.2 |  | other | Gaussian |  |  |  | No | Mg |  | Au,Ag,Cu = 84.00,368.27,932.67 | Conductor | Reliable, with one-point correction of energy scale | metal foil |  |  | 300 | Adequate | The slide of copper was instantly immersed into the adsorption solution that was kept under argon. The film thickness measured by ellipsometry was less than 5 A. The spectra were recorded at normal emission.
Cu | 2p1/2 | 952.6 | (C100H158N2O4)n/Cu | poly(2,5,2',5',2",5"-hexadodecyl-p-terphenyl-4,4"-ylen-alt-1,2,4,5-benzenetetracarboxylic acid diimide)/copper | Steiner U.B., Caseri W.R., Suter U.W., Rehahn M., Schmitz L. | Langmuir 9, 3245 (1993) | Adequate | 0.2 |  | other | Gaussian |  |  |  | No | Mg |  | Au,Ag,Cu = 84.00,368.27,932.67 | Conductor | Reliable, with one-point correction of energy scale | metal foil |  |  | 300 | Adequate | The slide of copper was instantly immersed into the adsorption solution that was kept under argon. The film thickness measured by ellipsometry was 10.6 A. The spectra were recorded at normal emission.
Cu | 2p1/2 | 952.1 | Ag28.6Au17.1Cu54.3 | copper gold silver alloy (54.317.128.6) | Strohmeier B.R. | Surf. Sci. Spectra 3, 175 (1994) | Good | 0.2 |  | Shirley | data | 1.61 |  |  | No | Mg |  | Au,Ag,Cu = 84.00,368.27,932.67 | Conductor | Reliable (reported energy within 300 eV of a reference energy) | metal foil, sputtered | X-ray Photoelectron Spectroscopy |  | 295 | Good | The sample was cleaned by Ar+ ion bombardment (Ep = 3 keV, time = 30 min). The spectra were recorded at normal emission.
Cu | 2p3/2 | 933 | [(Pt2(P(C6H5)3)4S2Cu)2(mu-dppf)][PF6]2 | bis(diplatinum tetrakis(triphenylphosphine) di(mu-sulfide) copper) 1,1'-bis(diphenylphosphino)ferrocene bishexafluorophosphatee | Aw B.H., Look K.K., Chan H.S.O., Tan K.L., Hor T.S.A. | J. Chem. Soc. Dalton Trans. 3177 (1994) | Adequate | 0.3 |  | other | Gaussian | 1.6 |  |  | No | Mg |  | Au,Cu = 84.00,932.67 | Internal hydrocarbon | Reliable, with one-point correction of energy scale | solid on double-sided tape |  |  | 300 | Adequate | [(Pt2(P(C6H5)3)4S2Cu)2(mu-dppf)][PF6]2, dppf=1,1'-bis(diphenylphosphino)ferrocen detected.
Cu | 2p3/2 | 933.47 | Bi2Sr2CaCu2O8 | bismuth strontium calcium copper oxides | Vasquez R.P., Housley R.M. | Surf. Sci. Spectra 1, 50 (1992) | Adequate |  |  | Shirley | mixed Gaussian/Lorentzian | 3.1 |  |  | Yes | Al |  | Au,Cu = 84.00,932.67 | Conductor | Reliable, with one-point correction of energy scale | chemically etched, crystal | X-ray Photoelectron Spectroscopy | X-ray Diffraction | 300 | Adequate | The composition determined by XPS was Bi0.1136Sr0.0953Ca0.0514Cu0.1406O0.4481Br0 FAT mode. Emission angle = 55 degrees. The intensity ratio of the Gaussian/Loren
Cu | 2p3/2 | 933.2 | Cu3Sn | tricopper tin imc | Wang D.N., Miller A.C., Notis M.R. | Surf. Interface Anal. 24, 127 (1996) | Adequate |  | 0.35 |  | data |  |  |  | Yes | Al |  | Cu2p3 = 932.67 | Conductor | Reliable (reported energy within 300 eV of a reference energy) | chemically etched, metal foil |  |  | 300 | Adequate | Epsilon - Cu3Sn. The sample was cleaned by chemical etching followed by an ultra
Cu | 2p3/2 | 935.1 | CuCl2 | copper(II) dichloride | Vasquez R.P. | Surf. Sci. Spectra 2, 160 (1993) | Adequate |  |  | Shirley | mixed Gaussian/Lorentzian | 2 |  |  | Yes | Al |  | Au,Cu = 84.00,932.67 | Adventitious carbon | Reliable, with two-point correction of energy scale | insulator, polycrystalline | X-ray Photoelectron Spectroscopy |  | 300 | Adequate | The powder was pressed into In foil. An electron flood gun and a 90% transmittin charge compensation. Emission angle = 55 degrees. The intensity ratio of the Gau FAT mode. The composition determined by XPS was Cu0.339Cl0.661.
Cu | 2p3/2 | 932.7 | CuIn3Se5 | copper triindium pentaselenide | Schmid D., Ruckh M., Schock H.W. | Appl. Surf. Sci. 103, 409 (1996) | Adequate | 0.1 |  |  | data |  |  |  | No | Mg |  | Au,Cu = 84.00,932.67 | Conductor | Reliable (reported energy within 300 eV of a reference energy) | semiconductor, thick film, vapor deposited | X-ray Photoelectron Spectroscopy |  | 300 | Good
Cu | 2p3/2 | 932.5 | CuGa5Se8 | copper pentagallium octaselenide | Schmid D., Ruckh M., Schock H.W. | Appl. Surf. Sci. 103, 409 (1996) | Adequate | 0.1 |  |  | data |  |  |  | No | Mg |  | Au,Cu = 84.00,932.67 | Conductor | Reliable (reported energy within 300 eV of a reference energy) | semiconductor, thick film, vapor deposited | X-ray Photoelectron Spectroscopy |  | 300 | Good
Cu | 2p3/2 | 933.1 | O2/Cu3Sn | oxygen/tricopper tin imc | Wang D.N., Miller A.C., Notis M.R. | Surf. Interface Anal. 24, 127 (1996) | Adequate |  | 0.35 |  | data |  |  |  | Yes | Al |  | Cu2p3 = 932.67 | Conductor | Reliable (reported energy within 300 eV of a reference energy) | chemically etched, metal foil, oxygen pressure, oxidizing atmosphere, thermal oxide |  |  | 300 | Adequate | The epsilon - Cu3Sn intermetallic compound was oxidized in O2 atmosphere (p = 4. Before oxidation the sample was cleaned by chemical etching followed by an ultra
Cu | 2p3/2 | 933.2 | O2/Cu3Sn | oxygen/tricopper tin imc | Wang D.N., Miller A.C., Notis M.R. | Surf. Interface Anal. 24, 127 (1996) | Adequate |  | 0.35 |  | data |  |  |  | Yes | Al |  | Cu2p3 = 932.67 | Conductor | Reliable (reported energy within 300 eV of a reference energy) | chemically etched, metal foil, oxygen pressure, oxidizing atmosphere, thermal oxide |  |  | 300 | Adequate | The epsilon - Cu3Sn intermetallic compound was oxidized in O2 atmosphere (p = 4. Before oxidation the sample was cleaned by chemical etching followed by an ultra
Cu | 2p3/2 | 933.2 | O2/Cu3Sn | oxygen/tricopper tin imc | Wang D.N., Miller A.C., Notis M.R. | Surf. Interface Anal. 24, 127 (1996) | Adequate |  | 0.35 |  | data |  |  |  | Yes | Al |  | Cu2p3 = 932.67 | Conductor | Reliable (reported energy within 300 eV of a reference energy) | chemically etched, metal foil, oxygen pressure, oxidizing atmosphere, thermal oxide |  |  | 300 | Adequate | The epsilon - Cu3Sn intermetallic compound was oxidized in O2 atmosphere (p = 4. Before oxidation the sample was cleaned by chemical etching followed by an ultra
Cu | 2p3/2 | 932.4 | Ag28.6Au17.1Cu54.3 | copper gold silver alloy (54.317.128.6) | Strohmeier B.R. | Surf. Sci. Spectra 3, 175 (1994) | Good | 0.2 |  | Shirley | data | 1.16 |  |  | No | Mg |  | Au,Ag,Cu = 84.00,368.27,932.67 | Conductor | Reliable (reported energy within 300 eV of a reference energy) | metal foil, sputtered | X-ray Photoelectron Spectroscopy |  | 295 | Good | The sample was cleaned by Ar+ ion bombardment (Ep = 3 keV, time = 30 min). The spectra were recorded at normal emission.
Cu | 2p3/2 | 932.67 | Ti(OCH(CH3)2)4 | titanium tetraisopropoxide/copper | Wu Y.M., Nix R.M. | J. Mater. Chem. 4, 1403 (1994) | Adequate |  |  |  | data |  |  |  | No | Mg |  | Cu2p3 = 932.67 | Conductor | Reliable, with one-point correction of energy scale | chemical vapor deposition, thin layer |  |  | 300 | Adequate | Cu(100) was exposed to 5, 20, 40, 60, 90, 120 and 200 L titanium tetraisopropoxide at 600 K. FAT mode. The spectra were recorded at normal emission. The O/Ti intensity ratiowas 7.3 after exposure to 200 L.
Cu | 2p3/2 | 932.8 | C82H114Br2N2O4/Cu | N,N'-bis(4-bromo-2,5-didodecylphenyl)pyromellitdiimide/copper | Steiner U.B., Caseri W.R., Suter U.W., Rehahn M., Schmitz L. | Langmuir 9, 3245 (1993) | Adequate | 0.2 |  | other | Gaussian |  |  |  | No | Mg |  | Au,Ag,Cu = 84.00,368.27,932.67 | Conductor | Reliable, with one-point correction of energy scale | metal foil |  |  | 300 | Adequate | The slide of copper was instantly immersed into the adsorption solution that was kept under argon. The film thickness measured by ellipsometry was less than 5 A. The spectra were recorded at normal emission.
Cu | 2p3/2 | 932.82 | Y/Cu | yttrium/copper | Liu X., Wu J., Zhu J. | Physica B 226, 399 (1996) | Adequate |  |  |  | data |  |  |  | No | Mg |  | Au,Cu = 84.00,932.67 | Conductor | Reliable, with one-point correction of energy scale | reduced, surface coverage from 0ML to 1ML (0ML < coverage < 1ML), vapor deposited | X-ray Photoelectron Spectroscopy |  | 300 | Good | 0.4 ML Y/Cu(100). The Cu(100) substrate was cleaned by cycles of Ar+ ion bombard time = 1 h) and annealing (T = 1073 K, time = 30 min).
Cu | 2p3/2 | 933.17 | Y/Cu | yttrium/copper | Liu X., Wu J., Zhu J. | Physica B 226, 399 (1996) | Adequate |  |  |  | data |  |  |  | No | Mg |  | Au,Cu = 84.00,932.67 | Conductor | Reliable, with one-point correction of energy scale | surface coverage from 3ML to 4ML (3ML <= coverage < 4ML), reduced, vapor deposited | X-ray Photoelectron Spectroscopy |  | 300 | Good | 3.4 ML Y/Cu(100). The Cu(100) substrate was cleaned by cycles of Ar+ ion bombard time = 1 h) and annealing (T = 1073 K, time = 30 min).
Cu | 2p3/2 | 933.7 | YBa2Cu3O7 | yttrium dibarium tricopper heptaoxide | Fowler D.E., Miller D.C. | Surf. Sci. Spectra 1, 381 (1992) | Adequate | 0.2 |  | Shirley | mixed Gaussian/Lorentzian | 3.6 |  |  | Yes | Al |  | Au,Cu = 84.00,932.67 | Adventitious carbon | Reliable, with two-point correction of energy scale | cleaved crystal, crystal, vacuum cleaved | X-ray Photoelectron Spectroscopy |  | 300 | Good | The composition determined by XPS was Y0.814Ba1.480Cu2.493O4.732. FAT mode. Emis The intensity ratio of the Gaussian/Lorentzian components was 75/25.
Cu | 2p3/2 | 932.5 | Zn/Cu | zinc/copper | Nakamura J., Nakamura I., Uchijima T., Kanai Y., Watanabe T., Saito M. et al. | J. Catal. 160, 65 (1996) | Adequate |  |  |  | data |  |  |  | No | Mg |  | Ag,Cu = 368.27,932.67 | Conductor | Reliable, with two-point correction of energy scale | polycrystalline, surface coverage from 0ML to 1ML (0ML < coverage < 1ML), sputtered and heated, thin layer, vapor deposited |  |  | 300 | Adequate | The coverages of Zn was 0.17 and 0.23. The copper polycrystal was cleaned by Ar+ subsequently annealed (T = 723 K, time = ~10 min).
Cu | 2p3/2 | 932.5 | Zn/Cu | zinc/copper | Nakamura J., Nakamura I., Uchijima T., Kanai Y., Watanabe T., Saito M. et al. | J. Catal. 160, 65 (1996) | Adequate |  |  |  | data |  |  |  | No | Mg |  | Ag,Cu = 368.27,932.67 | Conductor | Reliable, with two-point correction of energy scale | polycrystalline, surface coverage from 0ML to 1ML (0ML < coverage < 1ML), sputtered and heated, thin layer, vapor deposited |  |  | 300 | Adequate | The coverages of Zn was 0.17 and 0.23. The copper polycrystal was cleaned by Ar+ subsequently annealed (T = 723 K, time = ~10 min).
Cu | 2p3/2 | 933 | Al12Cu88 | aluminum copper alloy (1288) | Pashusky A. | Vacuum 44, 997 (1993) | Adequate |  |  |  | data |  |  |  | No | Al |  | Cu2p3 = 932.67 | Conductor | Reliable (reported energy within 300 eV of a reference energy) | alpha phase, crystal, sputtered and heated |  |  | 300 | Adequate | Alpha-Cu-Al(100). The sample was cleaned by Ar+ ion bombardment (Ep = 2 keV, p Ar = 3E-5 torr, T = 700 K, time= 3 min) and annealing (T = 700 K, time = 10 min). FAT mode.
Cu | 2p3/2 | 932.4 | CuInS2 | copper indium disulfide | Scheer R., Lewerenz H.J. | J. Vac. Sci. Technol. A 12, 56 (1994) | Adequate | 0.1 |  |  | data |  |  |  | No | Mg |  | Cu2p3, L3MM = 932.67,334.95 | Conductor | Reliable, with two-point correction of energy scale | cleaved crystal, crystal, semiconductor, vacuum cleaved |  |  | 300 | Adequate
Cu | 2p3/2 | 933 | CuInS2 | copper indium disulfide | Scheer R., Lewerenz H.J. | J. Vac. Sci. Technol. A 12, 56 (1994) | Adequate | 0.1 |  |  | data |  |  |  | No | Mg |  | Cu2p3, L3MM = 932.67,334.95 | Conductor | Reliable, with two-point correction of energy scale | crystal, semiconductor, thin film |  |  | 300 | Adequate | In-rich CuInS2, In/(In + Cu)bulk = 0.52.
Cu | 2p3/2 | 932.3 | CuInS2 | copper indium disulfide | Scheer R., Lewerenz H.J. | J. Vac. Sci. Technol. A 12, 56 (1994) | Adequate | 0.1 |  |  | data |  |  |  | No | Mg |  | Cu2p3, L3MM = 932.67,334.95 | Conductor | Reliable, with two-point correction of energy scale | crystal, semiconductor, thin film |  |  | 300 | Adequate | Cu-rich CuInS2, In/(In + Cu)bulk = 0.37.
Cu | 2p3/2 | 932.5 | Cu1.87S | copper sulfide | Laajalehto K., Kartio I., Nowak P. | Appl. Surf. Sci. 81, 11 (1994) | Good | 0.1 |  | Shirley | mixed Gaussian/Lorentzian |  |  |  | Yes | Al |  | Au,Cu = 84.00,932.67 | Adventitious carbon | Reliable, with one-point correction of energy scale | cooled, crystal, scraped | X-ray Photoelectron Spectroscopy |  | 130 | Good | Synthetic single crystal. The total FWHM was 1.2 eV. FAT mode.
Cu | 2p3/2 | 932.6 | Cu/Ni | copper/nickel | Hernnas B., Karolewski M., Tillborg H., Nilsson A., Martensson N. | Surf. Sci. 302, 64 (1994) | Adequate |  | 0.3 |  | data |  |  |  | Yes |  |  | Ni2p3 = 852.73 | Conductor | Reliable, with one-point correction of energy scale | surface coverage from 1ML to 2ML (1ML <= coverage < 2ML), cooled, reacted, thin layer, vapor deposited | X-ray Photoelectron Spectroscopy | Low-energy Electron Diffraction | 250 | Good | 1 ML Ni/Cu(100). The Cu(100) crystal was cleaned by repeated cycles of sputtering and annealing to 900 K.
Cu | 2p3/2 | 932.6 | Cu/Ni | copper/nickel | Hernnas B., Karolewski M., Tillborg H., Nilsson A., Martensson N. | Surf. Sci. 302, 64 (1994) | Adequate |  | 0.3 |  | data |  |  |  | Yes |  |  | Ni2p3 = 852.73 | Conductor | Reliable, with one-point correction of energy scale | surface coverage from 2ML to 3ML (2ML <= coverage < 3ML), cooled, reacted, thin layer, vapor deposited | X-ray Photoelectron Spectroscopy | Low-energy Electron Diffraction | 250 | Good | 2 ML Ni/Cu(100). The Cu(100) crystal was cleaned by repeated cycles of sputtering and annealing to 900 K.
Cu | 2p3/2 | 932.6 | Cu/Ni | copper/nickel | Hernnas B., Karolewski M., Tillborg H., Nilsson A., Martensson N. | Surf. Sci. 302, 64 (1994) | Adequate |  | 0.3 |  | data |  |  |  | Yes |  |  | Ni2p3 = 852.73 | Conductor | Reliable, with one-point correction of energy scale | surface coverage from 3ML to 4ML (3ML <= coverage < 4ML), cooled, reacted, thin layer, vapor deposited | X-ray Photoelectron Spectroscopy | Low-energy Electron Diffraction | 250 | Good | 3 ML Ni/Cu(100). The Cu(100) crystal was cleaned by repeated cycles of sputtering and annealing to 900 K.
Cu | 2p3/2 | 935.4 | C32H16CuN8 | copper phthalocyanine | Carniato S., Dufour G., Rochet F., Roulet H., Chaquin P., et al. | J. Electron Spectrosc. Relat. Phenom. 67, 189 (1994) | Adequate |  |  | Shirley | data | 1.5 |  |  | No | Mg |  | Au,Ag,Cu = 84.00,368.27,932.67 | Internal hydrocarbon | Reliable, with three-point correction of energy scale | insulator, pelletized |  |  | 300 | Adequate | The sample was pressed and deposited on the stainless steel sample holder with silver colloidal glue. FAT mode.
Cu | 2p3/2 | 932.6 | Pd/Cu | palladium/copper | Pope T.D., Griffiths K., Norton P.R. | Surf. Sci. 306, 294 (1994) | Adequate |  | 1.1 |  | data | 1.62 |  |  | No | Al |  | Cu2p3 = 932.67 | Conductor | Reliable, with one-point correction of energy scale | crystal, surface coverage from 0ML to 1ML (0ML < coverage < 1ML), thin layer, vapor deposited | Rutherford Backscattering Spectrometry | LEED/XRD | 300 | Good | 0.5 ML Pd/Cu(100)-(1x1). The Cu substrate was cleaned by two cycles of Ar+ ion bombardment (Ep = 2 keV, j =1 microampere cm-2) and annealing (T = 700 K, time = 20 min).
Cu | 2p3/2 | 932.5 | Pd/Cu | palladium/copper | Pope T.D., Griffiths K., Norton P.R. | Surf. Sci. 306, 294 (1994) | Adequate |  | 1.1 |  | data | 1.73 |  |  | No | Al |  | Cu2p3 = 932.67 | Conductor | Reliable, with one-point correction of energy scale | surface coverage from 1ML to 2ML (1ML <= coverage < 2ML), crystal, thin layer, vapor deposited | Rutherford Backscattering Spectrometry | LEED/XRD | 300 | Good | 1.0 ML Pd/Cu(100)-(1x1). The Cu substrate was cleaned by two cycles of Ar+ ion bombardment (Ep = 2 keV, j =1 microampere cm-2) and annealing (T = 700 K, time = 20 min).
Cu | 2p3/2 | 932.4 | Pd/Cu | palladium/copper | Pope T.D., Griffiths K., Norton P.R. | Surf. Sci. 306, 294 (1994) | Adequate |  | 1.1 |  | data | 1.96 |  |  | No | Al |  | Cu2p3 = 932.67 | Conductor | Reliable, with one-point correction of energy scale | surface coverage from 2ML to 3ML (2ML <= coverage < 3ML), crystal, thin layer, vapor deposited | Rutherford Backscattering Spectrometry | LEED/XRD | 300 | Good | 2.0 ML Pd/Cu(100)-(1x1). The Cu substrate was cleaned by two cycles of Ar+ ion bombardment (Ep = 2 keV, j =1 microampere cm-2) and annealing (T = 700 K, time = 20 min).
Cu | 2p3/2 | 932.8 | Al5Cu95 | aluminum copper alloy (0595) | Pashusky A. | Vacuum 44, 997 (1993) | Adequate |  |  |  | data |  |  |  | No | Al |  | Cu2p3 = 932.67 | Conductor | Reliable (reported energy within 300 eV of a reference energy) | alpha phase, crystal, sputtered and heated |  |  | 300 | Adequate | Alpha-Cu-Al(100). The sample was cleaned by Ar+ ion bombardment (Ep = 2 keV, p Ar = 3E-5 torr, T = 700 K, time= 3 min) and annealing (T = 700 K, time = 10 min). FAT mode.
Cu | 2p3/2 | 932.1 | Ag71Cu29 | copper silver alloy (2971) | Knight J.M., Fonseca J.L.C., Hauptman Z.V., Badyal J.P.S. | Chem. Mater. 5, 1221 (1993) | Adequate | 0.1 |  | Linear | data |  |  |  | No | Mg |  | Ag,Cu = 368.27,932.67 | Conductor | Reliable, with two-point correction of energy scale | metal foil |  |  | 300 | Adequate | Eutectic alloy.
Cu | 2p3/2 | 932.8 | (C100H158N2O4)n/Cu | poly(2,5,2',5',2",5"-hexadodecyl-p-terphenyl-4,4"-ylen-alt-1,2,4,5-benzenetetracarboxylic acid diimide)/copper | Steiner U.B., Caseri W.R., Suter U.W., Rehahn M., Schmitz L. | Langmuir 9, 3245 (1993) | Adequate | 0.2 |  | other | Gaussian |  |  |  | No | Mg |  | Au,Ag,Cu = 84.00,368.27,932.67 | Conductor | Reliable, with one-point correction of energy scale | metal foil |  |  | 300 | Adequate | The slide of copper was instantly immersed into the adsorption solution that was kept under argon. The film thickness measured by ellipsometry was 10.6 A. The spectra were recorded at normal emission.
Cu | 2p3/2 | 932.7 | Cu/O2 | copper/oxygen | Baddorf A.P., Wendelken J.F. | Surf. Sci. 256, 264 (1991) | Adequate |  |  |  | data |  |  |  | No | Mg |  | Cu2p3 = 932.67 | Conductor | Reliable (reported energy within 300 eV of a reference energy) | cooled, oxygen pressure, oxidizing atmosphere, surface coverage from 0ML to 1ML (0ML < coverage < 1ML), thin layer |  |  | 19 | Adequate | 0.93, 1.36, 2.1, and 2.64 ML O2/Cu(110)-c(6x2). The substrate was cleaned by cycles of Ne+ ion bombardment and annealing (T = 773 K, time = 5 min).
Cu | 2p3/2 | 932.7 | Cu/O2 | copper/oxygen | Baddorf A.P., Wendelken J.F. | Surf. Sci. 256, 264 (1991) | Adequate |  |  |  | data |  |  |  | No | Mg |  | Cu2p3 = 932.67 | Conductor | Reliable (reported energy within 300 eV of a reference energy) | cooled, oxygen pressure, oxidizing atmosphere, surface coverage from 0ML to 1ML (0ML < coverage < 1ML), thin layer |  |  | 83 | Adequate | 0.66 ML O2/Cu(110)-c(6x2). The substrate was cleaned by cycles of Ne+ ion bombardment and annealing (T = 773 K, time = 5 min).
Cu | 2p3/2 | 932.25 | Au3Cu | copper gold imc (Au3Cu) | Kuhn M., Sham T.K. | Phys. Rev. B 49, 1647 (1994) | Adequate | 0.05 |  |  | data | 1.02 |  |  | Yes | Al |  | Au,Cu = 84.00,932.67 | Conductor | Reliable, with two-point correction of energy scale | metal foil |  | Extended X-ray Absorption Spectroscopy | 300 | Good | Disordered states. The sample was cleaned by Ar+ ion bombardment (Ep = 500 eV).
Cu | 2p3/2 | 932.41 | Au3Cu | copper gold imc (Au3Cu) | Kuhn M., Sham T.K. | Phys. Rev. B 49, 1647 (1994) | Adequate | 0.05 |  |  | data |  |  |  | Yes | Al |  | Au,Cu = 84.00,932.67 | Conductor | Reliable, with two-point correction of energy scale | metal foil |  | Extended X-ray Absorption Spectroscopy | 300 | Good | Ordered states. The sample was cleaned by Ar+ ion bombardment (Ep = 500 eV).
Cu | 2p3/2 | 932.4 | AuCu | copper gold imc (AuCu) | Kuhn M., Sham T.K. | Phys. Rev. B 49, 1647 (1994) | Adequate | 0.05 |  |  | data | 1.06 |  |  | Yes | Al |  | Au,Cu = 84.00,932.67 | Conductor | Reliable, with two-point correction of energy scale | metal foil |  | Extended X-ray Absorption Spectroscopy | 300 | Good | Disordered states. The sample was cleaned by Ar+ ion bombardment (Ep = 500 eV).
Cu | 2p3/2 | 932.52 | AuCu | copper gold imc (AuCu) | Kuhn M., Sham T.K. | Phys. Rev. B 49, 1647 (1994) | Adequate | 0.05 |  |  | data |  |  |  | Yes | Al |  | Au,Cu = 84.00,932.67 | Conductor | Reliable, with two-point correction of energy scale | metal foil |  | Extended X-ray Absorption Spectroscopy | 300 | Good | Ordered states. The sample was cleaned by Ar+ ion bombardment (Ep = 500 eV).
Cu | 2p3/2 | 932.51 | AuCu7 | copper gold imc (AuCu7) | Kuhn M., Sham T.K. | Phys. Rev. B 49, 1647 (1994) | Adequate | 0.05 |  |  | data |  |  |  | Yes | Al |  | Au,Cu = 84.00,932.67 | Conductor | Reliable, with two-point correction of energy scale | metal foil |  | Extended X-ray Absorption Spectroscopy | 300 | Good | Disordered states. The sample was cleaned by Ar+ ion bombardment (Ep = 500 eV).
Cu | 2p3/2 | 932.58 | AuCu19 | copper gold imc (AuCu19) | Kuhn M., Sham T.K. | Phys. Rev. B 49, 1647 (1994) | Adequate | 0.05 |  |  | data |  |  |  | Yes | Al |  | Au,Cu = 84.00,932.67 | Conductor | Reliable, with two-point correction of energy scale | metal foil |  | Extended X-ray Absorption Spectroscopy | 300 | Good | Ordered states. The sample was cleaned by Ar+ ion bombardment (Ep = 500 eV).
Cu | 2p3/2 | 933.2 | Al17Cu83 | aluminum copper alloy (1783) | Pashusky A. | Vacuum 44, 997 (1993) | Adequate |  |  |  | data |  |  |  | No | Al |  | Cu2p3 = 932.67 | Conductor | Reliable (reported energy within 300 eV of a reference energy) | alpha phase, crystal, sputtered and heated |  |  | 300 | Adequate | Alpha-Cu-Al(100). The sample was cleaned by Ar+ ion bombardment (Ep = 2 keV, p Ar = 3E-5 torr, T = 700 K, time= 3 min) and annealing (T = 700 K, time = 10 min). FAT mode. The bulk concentration of the alloy was determined by an electrogravimetric method.
Cu | 2p3/2 | 932.41 | Cu/HS(CH2)11CN/Au | copper/12-mercaptododecanenitrile/gold | Jung D.R., King D.E., Czanderna A.W. | J. Vac. Sci. Technol. A 11, 2382 (1993) | Adequate | 0.1 |  | other | mixed Gaussian/Lorentzian |  |  |  | No | Mg |  | Au,Cu = 84.00,932.67 | Internal hydrocarbon | Reliable, with one-point correction of energy scale | multilayer structure, surface coverage from 0ML to 1ML (0ML < coverage < 1ML), thin layer, vapor deposited |  |  | 300 | Adequate | Copper coverage was 0.03 nm. Self-assembly film. The total FWHM is 1.20 eV. The intensity ratio of the Gaussian/Lorentzian components was 20/80.
Cu | 2p3/2 | 933.54 | Cu/HS(CH2)11CN/Au | copper/12-mercaptododecanenitrile/gold | Jung D.R., King D.E., Czanderna A.W. | J. Vac. Sci. Technol. A 11, 2382 (1993) | Adequate | 0.1 |  | other | mixed Gaussian/Lorentzian |  |  |  | No | Mg |  | Au,Cu = 84.00,932.67 | Internal hydrocarbon | Reliable, with one-point correction of energy scale | multilayer structure, surface coverage from 0ML to 1ML (0ML < coverage < 1ML), thin layer, vapor deposited |  |  | 300 | Adequate | Copper coverage was 0.03 nm. Self-assembly film. The total FWHM is 2.72 eV. The intensity ratio of the Gaussian/Lorentzian components was 20/80.
Cu | 2p3/2 | 932.32 | Cu/HS(CH2)11CN/Au | copper/12-mercaptododecanenitrile/gold | Jung D.R., King D.E., Czanderna A.W. | J. Vac. Sci. Technol. A 11, 2382 (1993) | Adequate | 0.1 |  | other | mixed Gaussian/Lorentzian |  |  |  | No | Mg |  | Au,Cu = 84.00,932.67 | Internal hydrocarbon | Reliable, with one-point correction of energy scale | multilayer structure, surface coverage from 0ML to 1ML (0ML < coverage < 1ML), thin layer, vapor deposited |  |  | 300 | Adequate | Copper coverage was 0.06 nm. Self-assembly film. The total FWHM is 1.20 eV. The intensity ratio of the Gaussian/Lorentzian components was 20/80.
Cu | 2p3/2 | 933.51 | Cu/HS(CH2)11CN/Au | copper/12-mercaptododecanenitrile/gold | Jung D.R., King D.E., Czanderna A.W. | J. Vac. Sci. Technol. A 11, 2382 (1993) | Adequate | 0.1 |  | other | mixed Gaussian/Lorentzian |  |  |  | No | Mg |  | Au,Cu = 84.00,932.67 | Internal hydrocarbon | Reliable, with one-point correction of energy scale | multilayer structure, surface coverage from 0ML to 1ML (0ML < coverage < 1ML), thin layer, vapor deposited |  |  | 300 | Adequate | Copper coverage was 0.06 nm. Self-assembly film. The total FWHM is 3.05 eV. The intensity ratio of the Gaussian/Lorentzian components was 20/80.
Cu | 2p3/2 | 932.45 | Cu/HS(CH2)11CN/Au | copper/12-mercaptododecanenitrile/gold | Jung D.R., King D.E., Czanderna A.W. | J. Vac. Sci. Technol. A 11, 2382 (1993) | Adequate | 0.1 |  | other | mixed Gaussian/Lorentzian |  |  |  | No | Mg |  | Au,Cu = 84.00,932.67 | Internal hydrocarbon | Reliable, with one-point correction of energy scale | multilayer structure, surface coverage from 0ML to 1ML (0ML < coverage < 1ML), thin layer, vapor deposited |  |  | 300 | Adequate | Copper coverage was 0.1 nm. Self-assembly film. The total FWHM is 1.20 eV. The intensity ratio of the Gaussian/Lorentzian components was 20/80.
Cu | 2p3/2 | 933.6 | Cu/HS(CH2)11CN/Au | copper/12-mercaptododecanenitrile/gold | Jung D.R., King D.E., Czanderna A.W. | J. Vac. Sci. Technol. A 11, 2382 (1993) | Adequate | 0.1 |  | other | mixed Gaussian/Lorentzian |  |  |  | No | Mg |  | Au,Cu = 84.00,932.67 | Internal hydrocarbon | Reliable, with one-point correction of energy scale | multilayer structure, surface coverage from 0ML to 1ML (0ML < coverage < 1ML), thin layer, vapor deposited |  |  | 300 | Adequate | Copper coverage was 0.1 nm. Self-assembly film. The total FWHM is 2.40 eV. The intensity ratio of the Gaussian/Lorentzian components was 20/80.
Cu | 2p3/2 | 932.66 | Cu/HS(CH2)11CN/Au | copper/12-mercaptododecanenitrile/gold | Jung D.R., King D.E., Czanderna A.W. | J. Vac. Sci. Technol. A 11, 2382 (1993) | Adequate | 0.1 |  | other | mixed Gaussian/Lorentzian |  |  |  | No | Mg |  | Au,Cu = 84.00,932.67 | Internal hydrocarbon | Reliable, with one-point correction of energy scale | surface coverage from 2ML to 3ML (2ML <= coverage < 3ML), multilayer structure, thin layer, vapor deposited |  |  | 300 | Adequate | Copper coverage was 2.0 nm. Self-assembly film. The total FWHM is 1.11 eV. The intensity ratio of the Gaussian/Lorentzian components was 20/80.
Cu | 2p3/2 | 934.2 | Cu/HS(CH2)11CN/Au | copper/12-mercaptododecanenitrile/gold | Jung D.R., King D.E., Czanderna A.W. | J. Vac. Sci. Technol. A 11, 2382 (1993) | Adequate | 0.1 |  | other | mixed Gaussian/Lorentzian |  |  |  | No | Mg |  | Au,Cu = 84.00,932.67 | Internal hydrocarbon | Reliable, with one-point correction of energy scale | surface coverage from 2ML to 3ML (2ML <= coverage < 3ML), multilayer structure, thin layer, vapor deposited |  |  | 300 | Adequate | Copper coverage was 2.0 nm. Self-assembly film. The total FWHM is 4.08 eV. The intensity ratio of the Gaussian/Lorentzian components was 20/80.
Cu | 2p3/2 | 932.69 | Cu/HS(CH2)11CN/Au | copper/12-mercaptododecanenitrile/gold | Jung D.R., King D.E., Czanderna A.W. | J. Vac. Sci. Technol. A 11, 2382 (1993) | Adequate | 0.1 |  | other | mixed Gaussian/Lorentzian |  |  |  | No | Mg |  | Au,Cu = 84.00,932.67 | Internal hydrocarbon | Reliable, with one-point correction of energy scale | multilayer, multilayer structure, thin layer, vapor deposited |  |  | 300 | Adequate | Copper coverage was 6.0 nm. Self-assembly film. The total FWHM is 1.10 eV. The intensity ratio of the Gaussian/Lorentzian components was 20/80.
Cu | 2p3/2 | 934.23 | Cu/HS(CH2)11CN/Au | copper/12-mercaptododecanenitrile/gold | Jung D.R., King D.E., Czanderna A.W. | J. Vac. Sci. Technol. A 11, 2382 (1993) | Adequate | 0.1 |  | other | mixed Gaussian/Lorentzian |  |  |  | No | Mg |  | Au,Cu = 84.00,932.67 | Internal hydrocarbon | Reliable, with one-point correction of energy scale | multilayer, multilayer structure, thin layer, vapor deposited |  |  | 300 | Adequate | Copper coverage was 6.0 nm. Self-assembly film. The total FWHM is 3.09 eV. The intensity ratio of the Gaussian/Lorentzian components was 20/80.
Cu | 2p3/2 | 932.45 | Cu/HS(CH2)11CN/Au | copper/12-mercaptododecanenitrile/gold | Jung D.R., King D.E., Czanderna A.W. | J. Vac. Sci. Technol. A 11, 2382 (1993) | Adequate | 0.1 |  | other | mixed Gaussian/Lorentzian |  |  |  | No | Mg |  | Au,Cu = 84.00,932.67 | Internal hydrocarbon | Reliable, with one-point correction of energy scale | multilayer structure, surface coverage from 0ML to 1ML (0ML < coverage < 1ML), thin layer, vapor deposited |  |  | 300 | Adequate | Copper coverage was 0.2 nm. Self-assembly film. The total FWHM is 1.20 eV. The intensity ratio of the Gaussian/Lorentzian components was 20/80.
Cu | 2p3/2 | 933.51 | Cu/HS(CH2)11CN/Au | copper/12-mercaptododecanenitrile/gold | Jung D.R., King D.E., Czanderna A.W. | J. Vac. Sci. Technol. A 11, 2382 (1993) | Adequate | 0.1 |  | other | mixed Gaussian/Lorentzian |  |  |  | No | Mg |  | Au,Cu = 84.00,932.67 | Internal hydrocarbon | Reliable, with one-point correction of energy scale | multilayer structure, surface coverage from 0ML to 1ML (0ML < coverage < 1ML), thin layer, vapor deposited |  |  | 300 | Adequate | Copper coverage was 0.2 nm. Self-assembly film. The total FWHM is 1.78 eV. The intensity ratio of the Gaussian/Lorentzian components was 20/80.
Cu | 2p3/2 | 932.5 | Cu/HS(CH2)11CN/Au | copper/12-mercaptododecanenitrile/gold | Jung D.R., King D.E., Czanderna A.W. | J. Vac. Sci. Technol. A 11, 2382 (1993) | Adequate | 0.1 |  | other | mixed Gaussian/Lorentzian |  |  |  | No | Mg |  | Au,Cu = 84.00,932.67 | Internal hydrocarbon | Reliable, with one-point correction of energy scale | multilayer structure, surface coverage from 0ML to 1ML (0ML < coverage < 1ML), thin layer, vapor deposited |  |  | 300 | Adequate | Copper coverage was 0.4 nm. Self-assembly film. The total FWHM is 1.20 eV. The intensity ratio of the Gaussian/Lorentzian components was 20/80.
Cu | 2p3/2 | 933.43 | Cu/HS(CH2)11CN/Au | copper/12-mercaptododecanenitrile/gold | Jung D.R., King D.E., Czanderna A.W. | J. Vac. Sci. Technol. A 11, 2382 (1993) | Adequate | 0.1 |  | other | mixed Gaussian/Lorentzian |  |  |  | No | Mg |  | Au,Cu = 84.00,932.67 | Internal hydrocarbon | Reliable, with one-point correction of energy scale | multilayer structure, surface coverage from 0ML to 1ML (0ML < coverage < 1ML), thin layer, vapor deposited |  |  | 300 | Adequate | Copper coverage was 0.4 nm. Self-assembly film. The total FWHM is 2.15 eV. The intensity ratio of the Gaussian/Lorentzian components was 20/80.
Cu | 2p3/2 | 932.66 | Cu/HS(CH2)11CN/Au | copper/12-mercaptododecanenitrile/gold | Jung D.R., King D.E., Czanderna A.W. | J. Vac. Sci. Technol. A 11, 2382 (1993) | Adequate | 0.1 |  | other | mixed Gaussian/Lorentzian |  |  |  | No | Mg |  | Au,Cu = 84.00,932.67 | Internal hydrocarbon | Reliable, with one-point correction of energy scale | multilayer structure, surface coverage from 0ML to 1ML (0ML < coverage < 1ML), thin layer, vapor deposited |  |  | 300 | Adequate | Copper coverage was 0.8 nm. Self-assembly film. The total FWHM is 1.13 eV. The intensity ratio of the Gaussian/Lorentzian components was 20/80.
Cu | 2p3/2 | 933.81 | Cu/HS(CH2)11CN/Au | copper/12-mercaptododecanenitrile/gold | Jung D.R., King D.E., Czanderna A.W. | J. Vac. Sci. Technol. A 11, 2382 (1993) | Adequate | 0.1 |  | other | mixed Gaussian/Lorentzian |  |  |  | No | Mg |  | Au,Cu = 84.00,932.67 | Internal hydrocarbon | Reliable, with one-point correction of energy scale | multilayer structure, surface coverage from 0ML to 1ML (0ML < coverage < 1ML), thin layer, vapor deposited |  |  | 300 | Adequate | Copper coverage was 0.8 nm. Self-assembly film. The total FWHM is 2.73 eV. The intensity ratio of the Gaussian/Lorentzian components was 20/80.
Cu | 2p3/2 | 932.6 | La/Cu | lanthanum/copper | De Asha A.M., Nix R.M. | Surf. Sci. 322, 41 (1995) | Adequate |  |  |  | data |  |  |  | No | Al |  | Cu2p3 = 932.67 | Conductor | Reliable (reported energy within 300 eV of a reference energy) | crystal, vapor deposited | X-ray Photoelectron Spectroscopy |  | 300 | Good | 0.5 ML La/Cu(111). The substrate was cleaned by Ar+ ion bombardment (Ep = 500 eV, Ip = 5 - 10 microamperes, T = 300 and 773 K) followed by annealing (T = 973 K, time = 15 min).
Cu | 2p3/2 | 932.9 | La/Cu | lanthanum/copper | De Asha A.M., Nix R.M. | Surf. Sci. 322, 41 (1995) | Adequate |  |  |  | data |  |  |  | No | Al |  | Cu2p3 = 932.67 | Conductor | Reliable (reported energy within 300 eV of a reference energy) | crystal, vapor deposited | X-ray Photoelectron Spectroscopy |  | 300 | Good | 8.5 ML La/Cu(111). The substrate was cleaned by Ar+ ion bombardment (Ep = 500 eV, Ip = 5 - 10 microamperes, T = 300 and 773 K) followed by annealing (T = 973 K, time = 15 min).
Cu | 2p3/2 | 932.8 | (C112H166N2O4)n/Cu | poly(2,5,2',5',2",5"-hexadodecyl-p-terphenyl-4,4"-ylen-alt-3,6-diphenyl-1,2,4,5-benzenetetracarboxylic acid diimide)/copper | Steiner U.B., Caseri W.R., Suter U.W., Rehahn M., Schmitz L. | Langmuir 9, 3245 (1993) | Adequate | 0.2 |  | other | Gaussian |  |  |  | No | Mg |  | Au,Ag,Cu = 84.00,368.27,932.67 | Conductor | Reliable, with one-point correction of energy scale | metal foil |  |  | 300 | Adequate | The slide of copper was instantly immersed into the adsorption solution that was kept under argon. The film thickness measured by ellipsometry was 20.9 A. The spectra were recorded at normal emission.
Cu | 2p3/2 | 932.49 | CuInSe2 | copper indium diselenide | Sobol P.E., Nelson A.J., Schwerdtfeger C.R., Stickle W.F., Moulder J.F. | Surf. Sci. Spectra 1, 393 (1992) | Adequate |  |  | Linear | data | 0.99 |  |  | Yes | Al |  | Au,Cu = 84.00,932.67 | Conductor | Reliable, with two-point correction of energy scale | cleaved crystal, crystal, semiconductor | X-ray Photoelectron Spectroscopy |  | 300 | Good | CuInSe2(112). The composition determined by XPS was Cu0.272In0.352Se0.376. FAT m
Cu | 2p3/2 | 932.8 | Cu/S | copper/sulfur | Deroubaix G., Marcus P. | Surf. Interface Anal. 18, 39 (1992) | Adequate | 0.1 |  |  | data |  |  |  | No | Mg |  | Au,Cu = 84.00,932.67 | Adventitious carbon | Reliable (reported energy within 300 eV of a reference energy) | surface coverage from 1ML to 2ML (1ML <= coverage < 2ML), adsorbed, reacted, sputtered, thin layer |  |  | 300 | Adequate | The monolayer was prepared by thermal segregation (T = 873 K, time = 30 min).
Cu | 2p3/2 | 932.4 | CuFeS2 | copper iron disulfide | Laajalehto K., Kartio I., Nowak P. | Appl. Surf. Sci. 81, 11 (1994) | Good | 0.1 |  | Shirley | mixed Gaussian/Lorentzian |  |  |  | Yes | Al |  | Au,Cu = 84.00,932.67 | Adventitious carbon | Reliable, with one-point correction of energy scale | cooled, polycrystalline, scraped | X-ray Photoelectron Spectroscopy |  | 130 | Good | Natural polycrystal. FAT mode.
Cu | 2p3/2 | 932.7 | Cu(OH)2 | copper(II) hydroxide | Deroubaix G., Marcus P. | Surf. Interface Anal. 18, 39 (1992) | Adequate | 0.2 |  |  | data |  |  |  | No | Mg |  | Au,Cu = 84.00,932.67 | Adventitious carbon | Reliable (reported energy within 300 eV of a reference energy) | crystal, precipitate |  | X-ray Diffraction | 300 | Adequate | The sample was prepared by precipitation with NaOH from copper nitrate.
Cu | 2p3/2 | 934.7 | Cu(OH)2 | copper(II) hydroxide | Deroubaix G., Marcus P. | Surf. Interface Anal. 18, 39 (1992) | Adequate | 0.2 |  |  | data |  |  |  | No | Mg |  | Au,Cu = 84.00,932.67 | Adventitious carbon | Reliable, with two-point correction of energy scale | crystal, precipitate |  | X-ray Diffraction | 300 | Adequate | The sample was prepared by precipitation with NaOH from copper nitrate.
Cu | 2p3/2 | 932.7 | Cu/O2 | copper/oxygen | Baddorf A.P., Wendelken J.F. | Surf. Sci. 256, 264 (1991) | Adequate |  |  |  | data |  |  |  | No | Mg |  | Cu2p3 = 932.67 | Conductor | Reliable (reported energy within 300 eV of a reference energy) | oxygen pressure, oxidizing atmosphere, surface coverage from 0ML to 1ML (0ML < coverage < 1ML), thin layer |  |  | 300 | Adequate | 0.5 ML O2/Cu(110)-p(2x1). The substrate was cleaned by cycles of Ne+ ion bombardment and annealing (T = 773 K, time = 5 min).
Cu | 2p3/2 | 932 | [CuI]3[Co(S2(CN(CH2)4)3)] | copper(I) iodide:tris(tetramethylenedithiocarbamate) cobalt adduct (3:1) | Engelhardt L.M., Healy P.C., Shepherd R.M., Skelton B.W., White A.H. | Inorg. Chem. 27, 2371 (1988) | Adequate |  |  |  | other type of curve fit |  |  |  | No | Al |  | Cu2p3 = 932.67 | Adventitious carbon | Reliable (reported energy within 300 eV of a reference energy) | crystal |  | X-ray Diffraction | 300 | Good | Cubic structure, space group I4-3d. Crystalline needles.
Cu | 2p3/2 | 934.8 | CuMn2O4 | copper(II) dimanganese(III) tetraoxide (hopcalite) | Veprek S., Cocke D.L., Kehl S., Oswald H.R. | J. Catal. 100, 250 (1986) | Adequate |  |  |  | data |  |  |  | No | Mg |  | Cu2p3 = 932.67 | Adventitious carbon | Reliable, with one-point correction of energy scale | amorphous, powder pressed into thin tablet |  | X-ray Diffraction | 300 | Good | X-ray emission anal. gave a Cu/Mn ratio 1/2. The impurity composition by neutron activation analysis is (in ppm) K7170,Ca4600,Fe1850,Zn320,Br226,Co158,As70,Sb20,Cr9 and Ag2.7. The activation was done under controlled gas flow at ~493K in pure O2.
Cu | 2p3/2 | 932.8 | (GeO2)0.6(Na2O)0.3(CuO)0.1 | germanium sodium copper oxide ((GeO2)0.6(Na2O)0.3(CuO)0.1) | Hussain Z., Salim M.A., Khan M.A., Khawaja E.E. | J. Non-cryst. Solids 110, 44 (1989) | Adequate |  |  |  | data | 3 |  |  | No | Al |  | Au,Cu= 84.00,932.67 | Adventitious carbon | Reliable, with one-point correction of energy scale | amorphous |  | X-ray Diffraction | 300 | Adequate | An electron flood gun was used for charge compensation.
Cu | 2p3/2 | 934.6 | Cu2CO3(OH)2 | malachite | Moretti G., Fierro G., Lo Jacono M., Porta P. | Surf. Interface Anal. 14, 325 (1989) | Good | 0.1 |  | Shirley | data | 4.2 |  |  | No | Al |  | Au,Ag,Cu = 84.00,368.27,932.67 | Adventitious carbon | Reliable, with one-point correction of energy scale | crystal, pelletized |  |  | 293 | Adequate | The samples were ground to a fine powder and pressed into a grooved tantalum sample-holder.
Cu | 2p3/2 | 932.5 | (GeO2)0.5(Na2O)0.3(CuO)0.2 | germanium sodium copper oxide ((GeO2)0.5(Na2O)0.3(CuO)0.2) | Hussain Z., Salim M.A., Khan M.A., Khawaja E.E. | J. Non-cryst. Solids 110, 44 (1989) | Adequate |  |  |  | data | 3 |  |  | No | Al |  | Au,Cu= 84.00,932.67 | Adventitious carbon | Reliable, with one-point correction of energy scale | amorphous |  | X-ray Diffraction | 300 | Adequate | An electron flood gun was used for charge compensation.
Cu | 2p3/2 | 932.4 | Cu/Ni | copper/nickel | Kishi K., Sasanuma M. | J. Electron Spectrosc. Relat. Phenom. 48, 421 (1989) | Adequate |  |  |  | data |  |  |  | No | Al |  | Ni2p3=852.73 | Conductor | Reliable, with one-point correction of energy scale | surface coverage from 1ML to 2ML (1ML <= coverage < 2ML), thin layer, vapor deposited, vapor deposited and heated |  |  | 300 | Good | 1.1 ML Cu/Ni(100). Cu atoms were deposited on the Ni surface at 350 K from an electrically heated thin Cu film.
Cu | 2p3/2 | 932.3 | Cu/Ni | copper/nickel | Kishi K., Sasanuma M. | J. Electron Spectrosc. Relat. Phenom. 48, 421 (1989) | Adequate |  |  |  | data |  |  |  | No | Al |  | Ni2p3=852.73 | Conductor | Reliable, with one-point correction of energy scale | surface coverage from 0ML to 1ML (0ML < coverage < 1ML), thin layer, vapor deposited, vapor deposited and heated |  |  | 300 | Good | 0.3 ML Cu/Ni(100). Cu atoms were deposited on the Ni surface at 350 K from an electrically heated thin Cu film.
Cu | 2p3/2 | 933 | Cu/NiO/Ni | copper/nickel oxide/nickel | Kishi K., Sasanuma M. | J. Electron Spectrosc. Relat. Phenom. 48, 421 (1989) | Adequate |  |  |  | data |  |  |  | No | Al |  | Ni2p3=852.73 | Conductor | Reliable, with one-point correction of energy scale | multilayer structure, surface coverage from 0ML to 1ML (0ML < coverage < 1ML), vapor deposited and heated |  |  | 300 | Good | 0.4 ML Cu/3 ML NiO/Ni(100). Cu atoms were deposited at 350 K from an electrically heated thin Cu films.
Cu | 2p3/2 | 933 | Cu/NiO/Ni | copper/nickel oxide/nickel | Kishi K., Sasanuma M. | J. Electron Spectrosc. Relat. Phenom. 48, 421 (1989) | Adequate |  |  |  | data |  |  |  | No | Al |  | Ni2p3=852.73 | Conductor | Reliable, with one-point correction of energy scale | multilayer structure, surface coverage from 0ML to 1ML (0ML < coverage < 1ML), vapor deposited and heated |  |  | 300 | Good | 0.5 ML Cu/3 ML NiO/Ni(100). Cu atoms were deposited at 350 K from an electrically heated thin Cu films.
Cu | 2p3/2 | 932.8 | Cu/NiO/Ni | copper/nickel oxide/nickel | Kishi K., Sasanuma M. | J. Electron Spectrosc. Relat. Phenom. 48, 421 (1989) | Adequate |  |  |  | data |  |  |  | No | Al |  | Ni2p3=852.73 | Conductor | Reliable, with one-point correction of energy scale | multilayer structure, surface coverage from 0ML to 1ML (0ML < coverage < 1ML), vapor deposited and heated |  |  | 300 | Good | 0.4 ML Cu/3 ML NiO/Ni(100). Cu atoms were deposited at 350 K from an electrically heated thin Cu films. The sample was heated for 10 min at 423 K.
Cu | 2p3/2 | 932.7 | Cu/Si | copper/silicon | Corn S.H., Falconer J.L., Czanderna A.W. | J. Vac. Sci. Technol. A 6, 1012 (1988) | Adequate |  |  |  | data |  |  |  | No | Mg |  | Cu2p3 = 932.67 | Conductor | Reliable, with one-point correction of energy scale | thin film |  |  | 300 | Good | 4nm Cu/Si(111) boron doped. Thickness was monitored with a quartz crystal microbalance.
Cu | 2p3/2 | 932.6 | O2/Cu/Ni | oxygen/copper/nickel | Kishi K., Sasanuma M. | J. Electron Spectrosc. Relat. Phenom. 48, 421 (1989) | Adequate |  |  |  | data |  |  |  | No | Al |  | Ni2p3=852.73 | Conductor | Reliable, with one-point correction of energy scale | surface coverage from 1ML to 2ML (1ML <= coverage < 2ML), multilayer structure, oxygen pressure, thin layer, vapor deposited and heated |  |  | 300 | Good | 38 L O2/1.1 ML Cu/Ni(100). Cu atoms were deposited on the Ni surface at 350 K from an electrically heated thin Cu film.
Cu | 2p3/2 | 932.5 | O2/Cu/Ni | oxygen/copper/nickel | Kishi K., Sasanuma M. | J. Electron Spectrosc. Relat. Phenom. 48, 421 (1989) | Adequate |  |  |  | data |  |  |  | No | Al |  | Ni2p3=852.73 | Conductor | Reliable, with one-point correction of energy scale | multilayer structure, oxygen pressure, surface coverage from 0ML to 1ML (0ML < coverage < 1ML), thin layer, vapor deposited and heated |  |  | 300 | Good | 76 L O2/0.3 ML Cu/Ni(100). Cu atoms were deposited on the Ni surface at 350 K from an electrically heated thin Cu film.
Cu | 2p3/2 | 932.5 | O2/Cu/Ni | oxygen/copper/nickel | Kishi K., Sasanuma M. | J. Electron Spectrosc. Relat. Phenom. 48, 421 (1989) | Adequate |  |  |  | data |  |  |  | No | Al |  | Ni2p3=852.73 | Conductor | Reliable, with one-point correction of energy scale | multilayer structure, oxygen pressure, surface coverage from 0ML to 1ML (0ML < coverage < 1ML), thin layer, vapor deposited and heated |  |  | 300 | Good | 76 L O2/0.3 ML Cu/Ni(100). The sample was heated for 10 min at 423 K.Cu atoms were deposited on the Ni surface at 350 K from an electrically heated thin Cu film.
Cu | 2p3/2 | 932.5 | O2/Cu/Ni | oxygen/copper/nickel | Kishi K., Sasanuma M. | J. Electron Spectrosc. Relat. Phenom. 48, 421 (1989) | Adequate |  |  |  | data |  |  |  | No | Al |  | Ni2p3=852.73 | Conductor | Reliable, with one-point correction of energy scale | surface coverage from 1ML to 2ML (1ML <= coverage < 2ML), multilayer structure, oxygen pressure, thin layer, vapor deposited and heated |  |  | 300 | Good | 38 L O2/1.1 ML Cu/Ni(100). The sample was heated for 10 min at 423 K. Cu atoms were deposited on the Ni surface at 350 K from an electrically heated thin Cu film.
Cu | 2p3/2 | 933 | O2/Cu/NiO/Ni | oxygen/copper/nickel oxide/nickel | Kishi K., Sasanuma M. | J. Electron Spectrosc. Relat. Phenom. 48, 421 (1989) | Adequate |  |  |  | data |  |  |  | No | Al |  | Ni2p3=852.73 | Conductor | Reliable, with one-point correction of energy scale | multilayer structure, oxygen pressure, oxidizing atmosphere, surface coverage from 0ML to 1ML (0ML < coverage < 1ML), vapor deposited and heated |  |  | 300 | Good | 190 L O2/0.5 ML Cu/3 ML NiO/Ni(100). Cu atoms were deposited at 350 K from an electrically heated thin Cu films.
Cu | 2p3/2 | 934.1 | O2/Cu/NiO/Ni | oxygen/copper/nickel oxide/nickel | Kishi K., Sasanuma M. | J. Electron Spectrosc. Relat. Phenom. 48, 421 (1989) | Adequate |  |  |  | data |  |  |  | No | Al |  | Ni2p3=852.73 | Conductor | Reliable, with one-point correction of energy scale | multilayer structure, oxygen pressure, oxidizing atmosphere, surface coverage from 0ML to 1ML (0ML < coverage < 1ML), vapor deposited and heated |  |  | 300 | Good | 190 L O2/0.5 ML Cu/3 ML NiO/Ni(100). Cu atoms were deposited at 350 K from an electrically heated thin Cu films.
Cu | 2p3/2 | 933.22 | Cu/ZnO | copper/zinc oxide | Didziulis S.V., Butcher K.D., Cohen S.L., Solomon E.I. | J. Am. Chem. Soc. 111, 7110 (1989) | Adequate |  |  |  | data |  |  |  | No | Mg |  | Cu2p3 = 932.67 | Conductor | Reliable, with one-point correction of energy scale | crystal, surface coverage from 0ML to 1ML (0ML < coverage < 1ML), sputtered and heated, thin layer, vapor deposited |  | Low-energy Electron Diffraction | 293 | Good | 0.1 ML Cu/Zn(000-1)-(1x1). The thickness was measured using a quartz-crystal thickness monitor. The substrate was cleaned by Ar+ ion bombardment at successively lower Ep of 1 keV, 500eV and 250 eV (Ip = 1 - 5 microamperes) and heating (T = 723 K).
Cu | 2p3/2 | 932.49 | CuInSe2 | copper indium diselenide | Sobol P.E., Nelson A.J., Schwerdtfeger C.R., Stickle W.F., Moulder J.F. | Surf. Sci. Spectra 1, 393 (1992) | Adequate |  |  | Linear | data | 0.99 |  |  | Yes | Al |  | Au,Cu = 84.00,932.67 | Conductor | Reliable, with two-point correction of energy scale | cleaved crystal, crystal, semiconductor | X-ray Photoelectron Spectroscopy |  | 300 | Good | CuInSe2(112). The composition determined by XPS was Cu0.272In0.352Se0.376. FAT m
Cu | 2p3/2 | 932.6 | Cu2O | copper(I) oxide | Haber J., Machej T., Ungier L., Ziolkowski J. | J. Solid State Chem. 25, 207 (1978) | [8 empty] | No |  |  | Au,Cu | Conductor | One-point correction of energy scale | reacted film
Cu | 2p3/2 | 932.6 | Cu2O | copper(I) oxide | McIntyre N.S., Sunder S., Shoesmith D.W., Stanchell F.W. | J. Vac. Sci. Technol. 18, 714 (1981) | [8 empty] | No |  |  | Cu | Conductor | Reliable, with two-point correction of energy scale | reacted film
Cu | 2p3/2 | 932 | Cu2O | copper(I) oxide | Robert T., Bartel M., Offergeld G. | Surf. Sci. 33, 123 (1972) | [8 empty] | No |  |  |  | Adventitious carbon | Two-point correction of energy scale | reacted film
Cu | 2p3/2 | 932.7 | Cu2O | copper(I) oxide | Losev A., Kostov K., Tyuliev G. | Surf. Sci. 213, 564 (1988) | Adequate |  | 1.06 |  | data |  |  |  | No | Al, Mg |  | Cu2p3 = 932.67, Cu L3VV = 567.97 | Conductor | Reliable, with one-point correction of energy scale | thin film, vapor deposited |  |  | 300 | Adequate
Cu | 2p3/2 | 934.8 | [N(C4H9)4]2[Cu(NCC(S)C(S)CN)2] | bis(tetrabutylammonium) bis(2,3-dimercapto-2-butenedinitrilato-S,S')cuprate(II) | Lalitha S., Manoharan P.T. | J. Electron Spectrosc. Relat. Phemon. 49, 61 (1989) | [8 empty] | No | [5 empty] | powder (when a special point is made in the article)
Cu | 2p3/2 | 935.2 | [N(CH3)4]2[Cu(NCC(S)C(S)CN)2] | bis(tetramethylammonium) bis(2,3-dimercapto-2-butenedinitrilato)cuprate(II) | Lalitha S., Manoharan P.T. | J. Electron Spectrosc. Relat. Phemon. 49, 61 (1989) | [8 empty] | No | [5 empty] | powder (when a special point is made in the article)
Cu | 2p3/2 | 934.1 | [(CH3)2NC6H3NSC6H3N(CH3)2]2[Cu(NCC(S)C(S)CN)2] | bis(3,7-bis(dimethylamino)phenothiazin-5-ium)bis(2,3-dimercapto-2-butenedinitrilato)cuprate(II) | Lalitha S., Manoharan P.T. | J. Electron Spectrosc. Relat. Phemon. 49, 61 (1989) | [8 empty] | No | [5 empty] | powder (when a special point is made in the article)
Cu | 2p3/2 | 934.1 | [N(C4H9)4]2[Cu((-CC(O)C(S)C(S)C(O)-)C(CN)2)2] | bis(tetrabutylammonium) bis((3,4-dimercapto-2,5-dioxo-3-cyclopenten-1-ylidene)propanedinitrilato)cuprate(II) | Lalitha S., Manoharan P.T. | J. Electron Spectrosc. Relat. Phemon. 49, 61 (1989) | [8 empty] | No | [5 empty] | powder (when a special point is made in the article)
Cu | 2p3/2 | 934.6 | [N(C4H9)4]2[Cu(-CC(O)CC(S)C(S)-)2] | bis(tetrabutylammonium) bis(4,5-dimercapto-4-cyclopentene-1,2,3-trionato-S,S')cuprate(II) | Lalitha S., Manoharan P.T. | J. Electron Spectrosc. Relat. Phemon. 49, 61 (1989) | [8 empty] | No | [5 empty] | powder (when a special point is made in the article)
Cu | 2p3/2 | 934.9 | [N(C4H9)4]2[Cu(-C(S)C(S)C(O)C(O)-)2] | bis(tetrabutylammonium) bis(3,4-dimercapto-3-cyclobutene-1,2-dionato-S,S')cuprate(II) | Lalitha S., Manoharan P.T. | J. Electron Spectrosc. Relat. Phemon. 49, 61 (1989) | [8 empty] | No | [5 empty] | powder (when a special point is made in the article)
Cu | 2p3/2 | 933.4 | YBa2Cu3O7 | ytrrium dibarium tricopper heptaoxide | Sacher E., K-Sapieha, J.E., Cambron A., Okoniewski A., Yelon A. | J. Electron Spectrosc. Relat. Phemon. 48, c7 (1989) | [8 empty] | No |  |  |  | Adventitious carbon | Reliable, with two-point correction of energy scale | scraped
Cu | 2p3/2 | 934.6 | YBa2Cu3O7 | ytrrium dibarium tricopper heptaoxide | Sacher E., K-Sapieha, J.E., Cambron A., Okoniewski A., Yelon A. | J. Electron Spectrosc. Relat. Phemon. 48, c7 (1989) | [8 empty] | No |  |  |  | Adventitious carbon | Reliable, with two-point correction of energy scale | scraped
Cu | 2p3/2 | 935.7 | YBa2Cu3O7 | ytrrium dibarium tricopper heptaoxide | Sacher E., K-Sapieha, J.E., Cambron A., Okoniewski A., Yelon A. | J. Electron Spectrosc. Relat. Phemon. 48, c7 (1989) | [8 empty] | No |  |  |  | Adventitious carbon | Reliable, with two-point correction of energy scale | scraped
Cu | 2p3/2 | 932.47 | AuCu3 | copper gold imc | Kuhn M., Sham T.K. | Phys. Rev. B 49, 1647 (1994) | Adequate | 0.05 |  |  | data |  |  |  | Yes | Al |  | Au,Cu = 84.00,932.67 | Conductor | Reliable, with two-point correction of energy scale | metal foil |  | Extended X-ray Absorption Spectroscopy | 300 | Good | Disordered states. The sample was cleaned by Ar+ ion bombardment (Ep = 500 eV).
Cu | 2p3/2 | 932.45 | AuCu3 | copper gold imc | Kuhn M., Sham T.K. | Phys. Rev. B 49, 1647 (1994) | Adequate | 0.05 |  |  | data |  |  |  | Yes | Al |  | Au,Cu = 84.00,932.67 | Conductor | Reliable, with two-point correction of energy scale | metal foil |  | Extended X-ray Absorption Spectroscopy | 300 | Good | Ordered states. The sample was cleaned by Ar+ ion bombardment (Ep = 500 eV).
Cu | 2p3/2 | 932.7 | (GeO2)0.65(Na2O)0.3(CuO)0.05 | germanium sodium copper oxide ((GeO2)0.65(Na2O)0.3(CuO)0.05) | Hussain Z., Salim M.A., Khan M.A., Khawaja E.E. | J. Non-cryst. Solids 110, 44 (1989) | Adequate |  |  |  | data | 2.6 |  |  | No | Al |  | Au,Cu= 84.00,932.67 | Adventitious carbon | Reliable, with one-point correction of energy scale | amorphous |  | X-ray Diffraction | 300 | Adequate | An electron flood gun was used for charge compensation.
Cu | 2p3/2 | 933.3 | CuO | copper(II) oxide | Jolley J.G., Geesey G.G., Haukins M.R., Write R.B., Wichlacz P.L. | Appl. Surf. Sci. 37, 469 (1989) | Adequate | 0.4 |  |  | data |  |  |  | No | Mg |  | Au,Cu= 84.00,932.67 | Adventitious carbon | Reliable, with one-point correction of energy scale | powder (when a special point is made in the article) |  |  | 300 | Adequate
Cu | 2p3/2 | 933.2 | CuO | copper(II) oxide | Schoen G. | Surf. Sci. 35, 96 (1973) | [8 empty] | No |  |  | Au,Cu | Adventitious carbon | One-point correction of energy scale | powder (when a special point is made in the article)
Cu | 2p3/2 | 933.8 | CuO | copper(II) oxide | Wagner C.D., Riggs W.M., Davis L.E., Moulder J.F., Muilenberg G.E. | Handbook of X-Ray Photoelectron Spectroscopy, Perkin-Elmer Corporation, Physical Electronics Division, Eden Prairie, Minn. 55344 (1979) | [8 empty] | No |  |  | Au,Cu | Adventitious carbon | Reliable, with two-point correction of energy scale
Cu | 2p3/2 | 933.8 | CuO | copper(II) oxide | McIntyre N.S. Cook M.G. | Anal. Chem. 47, 2208 (1975) | [8 empty] | No |  |  | Au,Cu2p3-3p3=857.4 | Conductor |  | electrolytic oxidation
Cu | 2p3/2 | 932.2 | CuS | copper sulfide | Scheer R., Lewerenz H.J. | J. Vac. Sci. Technol. A 12, 56 (1994) | Adequate | 0.1 |  |  | data |  |  |  | No | Mg |  | Cu2p3, L3MM = 932.67,334.95 | Conductor | Reliable, with two-point correction of energy scale | semiconductor, solid sample mounted on tape |  |  | 300 | Adequate
Cu | 2p3/2 | 932.1 | Cu2S | copper(I) sulfide | Bhide V.G., Salkalachen S., Rastogi A.C., Rao C.N.R., Hegde M.S. | J. Phys. D. 14, 1647 (1981) | [8 empty] | No |  |  | Au | Conductor | Two-point correction of energy scale
Cu | 2p3/2 | 932.6 | Cu2S | copper(I) sulfide | Brion D. | Appl. Surf. Sci. 5, 133 (1980) | [8 empty] | No |  |  |  | Adventitious carbon | Two-point correction of energy scale
Cu | 2p3/2 | 932.4 | Cu2S | copper(I) sulfide | Nakai I., Sugitani Y., Nagashima K., Niwa Y. | J. Inorg. Nucl. Chem. 40, 789 (1978) | [8 empty] | No |  |  |  | Adventitious carbon | Two-point correction of energy scale
Cu | 2p3/2 | 932.4 | Cu2S | copper(I) sulfide | Nefedov V.I., Salyn Y.V., Solozhenkin P.M., Pulatov G.Y. | Surf. Interface Anal. 2, 171 (1980) | [8 empty] | No |  |  |  | Adventitious carbon | Two-point correction of energy scale
Cu | 2p3/2 | 932.9 | Cu2S | copper(I) sulfide | Strohmeier B.R., Leyden D.E., Field R.S., Hercules D.M. | J. Catal. 94, 514 (1985) | [8 empty] | No |  |  |  | Adventitious carbon | Two-point correction of energy scale
Cu | 2p3/2 | 932.5 | Cu2S | copper(I) sulfide | Wagner C.D. | Discuss. Faraday Soc. 60, 291 (1975) | [8 empty] | No |  |  | Au,Cu | Adventitious carbon | Reliable, with two-point correction of energy scale
Cu | 2p3/2 | 932.9 | Cu2S | copper(I) sulfide | Deroubaix G., Marcus P. | Surf. Interface Anal. 18, 39 (1992) | Adequate | 0.1 |  |  | data |  |  |  | No | Mg |  | Au,Cu = 84.00,932.67 | Adventitious carbon | Reliable (reported energy within 300 eV of a reference energy) | thick film |  |  | 300 | Adequate | A pure copper sample was first annealed under H2 (T = 1173 K, time = 90 min) and the sulfided in a gas mixture H2/H2S (T = 873 K, time = 6 h).
Cu | 2p3/2 | 932.2 | Cu2S | copper(I) sulfide | Mielczarski J., Minni E. | Surf. Interface Anal. 6, 221 (1984) | [8 empty] | No |  |  | Au,Cu | Conductor | Reliable, with two-point correction of energy scale | scraped
Cu | 2p3/2 | 932.5 | Cu2S | copper(I) sulfide | Gebhardt J.E., McCarron J.J., Richardson P.E., Buckley A.N. | Hydrometallurgy 17, 27 (1986) | Adequate |  |  |  | data |  |  |  | Yes | Al |  | Au,Cu=84.00,932.67,CuLVV=567.97 | Conductor | Reliable, with two-point correction of energy scale | scraped |  |  | 300 | Adequate | Abraded Cu2S.
Cu | 2p3/2 | 932.7 | Cu2S | copper(I) sulfide | Perry D.L., Taylor J.A. | J. Mater. Sci. Lett. 5, 384 (1986) | Adequate |  |  |  | data | 1.9 |  |  | No | Mg |  | Au,Cu = 84.00,932.67 | Adventitious carbon | Reliable, with two-point correction of energy scale | powder (when a special point is made in the article) |  |  | 293 | Adequate | Chalcocite.
Cu | 2p3/2 | 932.3 | Cu2O | copper(I) oxide | Ertl G., Hierl R., Knozinger H., Thiele N., Urbach H.P. | Appl. Surf. Sci. 5, 49 (1980) | [8 empty] | No |  |  |  | Adventitious carbon | Two-point correction of energy scale
Cu | 2p3/2 | 932.4 | Cu2O | copper(I) oxide | Gaarenstroom S.W., Winograd N. | J. Chem. Phys. 67, 3500 (1977) | [8 empty] | No |  |  | Ag,Cu | Conductor | Reliable
Cu | 2p3/2 | 932.4 | Cu2O | copper(I) oxide | Capece F.M., Dicastro V., Furlani C., Mattogno G., Fragale C., Gargano M., Rossi M. | J. Electron Spectrosc. Relat. Phenom. 27, 119 (1982) | [8 empty] | No |  |  | Au,Cu | Adventitious carbon | Three-point correction of energy scale
Cu | 2p3/2 | 932.2 | Cu2O | copper(I) oxide | Klein J.C., Proctor A., Hercules D.M., Black J.F. | Anal. Chem. 55, 2055 (1983) | [8 empty] | No |  |  |  | Adventitious carbon | Two-point correction of energy scale
Cu | 2p3/2 | 932.4 | Cu2O | copper(I) oxide | Tobin J.P., Hirschwald W., Cunningham J. | Appl. Surf. Sci. 16, 441 (1983) | [8 empty] | No |  |  |  | Adventitious carbon | Reliable | heated and cooled
Cu | 2p3/2 | 932.7 | Cu2O | copper(I) oxide | Chadwick D., Hashemi T. | Corros. Sci. 18, 39 (1978) | [8 empty] | No |  |  |  | Adventitious carbon | Two-point correction of energy scale
Cu | 2p3/2 | 932.2 | CuP2 | copper phosphide | Nefedov V.I., Salyn Y.V., Domashevskaya E.P., Ugai Y.A., Terekhov V.A. | J. Electron Spectrosc. Relat. Phenom. 6, 231 (1975) | [8 empty] | No |  |  |  | Adventitious carbon | Two-point correction of energy scale
Cu | 2p3/2 | 932.4 | CuP2 | copper phosphide | Nefedov V.I., Salyn Y.V., Domashevskaya E.P., Ugai Y.A., Terekhov V.A. | J. Electron Spectrosc. Relat. Phenom. 6, 231 (1975) | [8 empty] | No |  |  |  | Adventitious carbon | Two-point correction of energy scale
Cu | 2p3/2 | 932.1 | CuGaS2 | gallite | Nakai I., Sugitani Y., Nagashima K., Niwa Y. | J. Inorg. Nucl. Chem. 40, 789 (1978) | [8 empty] | No |  |  |  | Adventitious carbon | Two-point correction of energy scale
Cu | 2p3/2 | 932.4 | CuInS2 | roquesite | Nakai I., Sugitani Y., Nagashima K., Niwa Y. | J. Inorg. Nucl. Chem. 40, 789 (1978) | [8 empty] | No |  |  |  | Adventitious carbon | Two-point correction of energy scale
Cu | 2p3/2 | 932 | CuFeS2 | copper(II) iron(II) sulfide | Brion D. | Appl. Surf. Sci. 5, 133 (1980) | [8 empty] | No |  |  |  | Adventitious carbon | Two-point correction of energy scale
Cu | 2p3/2 | 932.2 | CuFeS2 | chalcopyrite | Nakai I., Sugitani Y., Nagashima K., Niwa Y. | J. Inorg. Nucl. Chem. 40, 789 (1978) | [8 empty] | No |  |  |  | Adventitious carbon | Two-point correction of energy scale
Cu | 2p3/2 | 931.8 | CuFe2S3 | cubanite | Nakai I., Sugitani Y., Nagashima K., Niwa Y. | J. Inorg. Nucl. Chem. 40, 789 (1978) | [8 empty] | No |  |  |  | Adventitious carbon | Two-point correction of energy scale
Cu | 2p3/2 | 932.4 | CuCo2S4 | carrollite | Nakai I., Sugitani Y., Nagashima K., Niwa Y. | J. Inorg. Nucl. Chem. 40, 789 (1978) | [8 empty] | No |  |  |  | Adventitious carbon | Two-point correction of energy scale
Cu | 2p3/2 | 932.3 | Cu3AsS4 | enargite | Nakai I., Sugitani Y., Nagashima K., Niwa Y. | J. Inorg. Nucl. Chem. 40, 789 (1978) | [8 empty] | No |  |  |  | Adventitious carbon | Two-point correction of energy scale
Cu | 2p3/2 | 935 | CuS | copper sulfide | Nefedov V.I., Salyn Y.V., Solozhenkin P.M., Pulatov G.Y. | Surf. Interface Anal. 2, 171 (1980) | [8 empty] | No |  |  |  | Adventitious carbon | Two-point correction of energy scale
Cu | 2p3/2 | 932.2 | CuS | copper sulfide | Romand R., Roubin M., Deloume J.P. | J. Electron Spectrosc. Relat. Phenom. 13, 229 (1978) | [8 empty] | No |  |  | Au,Cu | Gold | One-point correction of energy scale | scraped
Cu | 2p3/2 | 931.9 | CuS | copper sulfide | Nakai I., Sugitani Y., Nagashima K., Niwa Y. | J. Inorg. Nucl. Chem. 40, 789 (1978) | [8 empty] | No |  |  |  | Adventitious carbon | Two-point correction of energy scale
Cu | 2p3/2 | 932.3 | CuS | copper sulfide | Brion D. | Appl. Surf. Sci. 5, 133 (1980) | [8 empty] | No |  |  |  | Adventitious carbon | Two-point correction of energy scale
Cu | 2p3/2 | 931.9 | CuS | copper sulfide | Bhide V.G., Salkalachen S., Rastogi A.C., Rao C.N.R., Hegde M.S. | J. Phys. D. 14, 1647 (1981) | [8 empty] | No |  |  | Au | Conductor | Two-point correction of energy scale
Cu | 2p3/2 | 932.3 | CuS | copper sulfide | Klein J.C., Proctor A., Hercules D.M., Black J.F. | Anal. Chem. 55, 2055 (1983) | [8 empty] | No |  |  |  | Adventitious carbon | Two-point correction of energy scale
Cu | 2p3/2 | 932.1 | CuS | copper sulfide | Gebhardt J.E., McCarron J.J., Richardson P.E., Buckley A.N. | Hydrometallurgy 17, 27 (1986) | Adequate |  |  |  | data |  |  |  | Yes | Al |  | Au,Cu=84.00,932.67,CuLVV=567.97 | Conductor | Reliable, with two-point correction of energy scale | scraped |  |  | 300 | Adequate | Abraded CuS.
Cu | 2p3/2 | 932.5 | CuS | copper sulfide | Perry D.L., Taylor J.A. | J. Mater. Sci. Lett. 5, 384 (1986) | Adequate |  |  |  | data | 1.9 |  |  | No | Mg |  | Au,Cu = 84.00,932.67 | Adventitious carbon | Reliable, with two-point correction of energy scale | powder (when a special point is made in the article), semiconductor |  |  | 293 | Adequate | Covellite.
Cu | 2p3/2 | 933.6 | CuO | copper(II) oxide | Ghijsen J., Tjeng L.H., van Elp J., Eskes H., Westerink J., Sawatzky G.A. et al | Phys. Rev. B 38, 11322 (1988) | Adequate | 0.2 |  |  | data |  |  |  | No | Al |  | Cu2p3 = 932.67 | Conductor | Reliable, with one-point correction of energy scale | oxygen pressure, oxidizing atmosphere, thin film, thermal oxide |  |  | 300 | Adequate | CuO was produced by oxidation of Cu under 1 Torr O2 at 673 K for 1.5 h. A CuO layer was thick enough to conceal the underlying metal from XPS but thin enough to allow for a good compensation of the charging effect.
Cu | 2p3/2 | 932.1 | CuBr | copper(I) bromide | Brand P., Freiser H. | Anal. Chem. 46, 1147 (1974) | [8 empty] | No |  |  |  | Adventitious carbon | Two-point correction of energy scale
Cu | 2p3/2 | 932.7 | CuO | copper(II) oxide | Moretti G., Fierro G., Lo Jacono M., Porta P. | Surf. Interface Anal. 14, 325 (1989) | Good | 0.1 |  | Shirley | mixed Gaussian/Lorentzian |  |  |  | No | Al |  | Au,Ag,Cu = 84.00,368.27,932.67 | Adventitious carbon | Reliable, with one-point correction of energy scale | pelletized |  |  | 293 | Adequate
Cu | 2p3/2 | 932.9 | CuO | copper(II) oxide | Hussain Z., Salim M.A., Khan M.A., Khawaja E.E. | J. Non-cryst. Solids 110, 44 (1989) | Adequate |  |  |  | data | 3.4 |  |  | No | Al |  | Au,Cu= 84.00,932.67 | Adventitious carbon | Reliable, with one-point correction of energy scale |  |  |  | 300 | Adequate | An electron flood gun was used for charge compensation.
Cu | 2p3/2 | 934.2 | CuBr2 | copper(II) dibromide | Vasquez R.P. | Surf. Sci. Spectra 2, 165 (1993) | Adequate |  |  | Shirley | mixed Gaussian/Lorentzian | 1.6 |  |  | Yes | Al |  | Au,Cu = 84.00,932.67 | Adventitious carbon | Reliable, with two-point correction of energy scale | insulator, polycrystalline | X-ray Photoelectron Spectroscopy |  | 300 | Adequate | The powder was pressed into In foil. An electron flood gun and a 90% transmittin charge compensation. Emission angle = 55 degrees. The intensity ratio of the Gau FAT mode. The composition determined by XPS was Cu0.270Br0.498.
Cu | 2p3/2 | 933.3 | CuBr2 | copper(II) dibromide | Van Der Laan G., Westra C., Haas C., Sawatzky G.A. | Phys. Rev. B 23, 4369 (1981) | [8 empty] | No |  |  |  | Adventitious carbon | Two-point correction of energy scale
Cu | 2p3/2 | 934.8 | CuBr2 | copper(II) dibromide | Klein J.C., Proctor A., Hercules D.M., Black J.F. | Anal. Chem. 55, 2055 (1983) | [8 empty] | No |  |  |  | Adventitious carbon | Two-point correction of energy scale
Cu | 2p3/2 | 934.8 | CuBr2 | copper(II) dibromide | Klein J.C., Li C.P., Hercules D.M., Black J.F. | Appl. Spectrosc. 38, 729 (1984) | [8 empty] | No |  |  |  | Adventitious carbon | Two-point correction of energy scale
Cu | 2p3/2 | 933.9 | CuO | copper(II) oxide | Parmigiani F., Depero L.E., Minerva T., Torrance J.B. | J. Electron Spectrosc. Relat. Phenom. 58, 315 (1992) | Adequate |  | 0.29 |  | data |  |  |  | Yes | Al |  | Ag,Cu = 368.27,932.67 | Conductor | Reliable, with two-point correction of energy scale | cleaved crystal, crystal, insulator |  | X-ray Diffraction | 300 | Adequate | No charging effects were noticed.
Cu | 2p3/2 | 933.6 | CuO | copper(II) oxide | Deroubaix G., Marcus P. | Surf. Interface Anal. 18, 39 (1992) | Adequate | 0.1 |  |  | data |  |  |  | No | Mg |  | Au,Cu = 84.00,932.67 | Adventitious carbon | Reliable (reported energy within 300 eV of a reference energy) | solid sample mounted on tape |  |  | 300 | Adequate
Cu | 2p3/2 | 933.2 | CuO | copper(II) oxide | Gauzzi A., Mathieu H.J., James J.H., Kellett B. | Vacuum 41, 870 (1990) | Adequate | 0.5 |  |  | data |  |  |  | No | Mg |  | Au,Cu= 84.00,932.67 | Adventitious carbon | Reliable (reported energy within 300 eV of a reference energy) |  |  |  | 293 | Adequate
Cu | 2p3/2 | 933.8 | CuO | copper(II) oxide | Klein J.C., Proctor A., Hercules D.M., Black J.F. | Anal. Chem. 55, 2055 (1983) | [8 empty] | No |  |  |  | Adventitious carbon | Two-point correction of energy scale
Cu | 2p3/2 | 934.1 | CuO | copper(II) oxide | Nefedov V.I., Firsov M.N., Shaplygin I.S. | J. Electron Spectrosc. Relat. Phenom. 26, 65 (1982) | [8 empty] | No |  |  |  | Adventitious carbon | Two-point correction of energy scale
Cu | 2p3/2 | 933.4 | CuO | copper(II) oxide | Robert T., Offergeld G. | Phys. Status Solidi A 14, 277 (1972) | [8 empty] | No |  |  |  | Adventitious carbon
Cu | 2p3/2 | 933.5 | CuO | copper(II) oxide | Haber J., Machej T., Ungier L., Ziolkowski J. | J. Solid State Chem. 25, 207 (1978) | [8 empty] | No |  |  | Au,Cu | Conductor | One-point correction of energy scale | reacted film
Cu | 2p3/2 | 933.8 | CuO | copper(II) oxide | Strohmeier B.R., Leyden D.E., Field R.S., Hercules D.M. | J. Catal. 94, 514 (1985) | [8 empty] | No |  |  |  | Adventitious carbon | Two-point correction of energy scale
Cu | 2p3/2 | 933.6 | CuO | copper(II) oxide | Tobin J.P., Hirschwald W., Cunningham J. | Appl. Surf. Sci. 16, 441 (1983) | [8 empty] | No |  |  |  | Adventitious carbon | Reliable
Cu | 2p3/2 | 932.5 | Cu2O | copper(I) oxide | McIntyre N.S. Cook M.G. | Anal. Chem. 47, 2208 (1975) | [8 empty] | No |  |  | Au,Cu2p3-3p3=857.4 | Conductor |  | electrolytic oxidation
Cu | 2p3/2 | 932.6 | Cu2O | copper(I) oxide | Schoen G. | Surf. Sci. 35, 96 (1973) | [8 empty] | No |  |  | Au,Cu | Adventitious carbon | One-point correction of energy scale | heated
Cu | 2p3/2 | 932.4 | Cu2O | copper(I) oxide | Wagner C.D. | Discuss. Faraday Soc. 60, 291 (1975) | [8 empty] | No |  |  | Au,Cu | Adventitious carbon | Reliable, with two-point correction of energy scale
Cu | 2p3/2 | 932.3 | Cu2O | copper(I) oxide | Strohmeier B.R., Leyden D.E., Field R.S., Hercules D.M. | J. Catal. 94, 514 (1985) | [8 empty] | No |  |  |  | Adventitious carbon | Two-point correction of energy scale
Cu | 2p3/2 | 932.2 | Cu2O | copper(I) oxide | Nakai I., Sugitani Y., Nagashima K., Niwa Y. | J. Inorg. Nucl. Chem. 40, 789 (1978) | [8 empty] | No |  |  |  | Adventitious carbon | Two-point correction of energy scale
Cu | 2p3/2 | 932 | Cu2O | copper(I) oxide | Robert T., Offergeld G. | Phys. Status Solidi A 14, 277 (1972) | [8 empty] | No |  |  |  | Adventitious carbon
Cu | 2p3/2 | 932.7 | Cu2O | copper(I) oxide | Jolley J.G., Geesey G.G., Haukins M.R., Write R.B., Wichlacz P.L. | Appl. Surf. Sci. 37, 469 (1989) | Adequate | 0.4 |  |  | data |  |  |  | No | Mg |  | Au,Cu= 84.00,932.67 | Adventitious carbon | Reliable, with one-point correction of energy scale | powder (when a special point is made in the article) |  |  | 300 | Adequate
Cu | 2p3/2 | 932.6 | Cu2O | copper(I) oxide | Dube C.E., Workie B., Kounaves S.P., Robbat A., Jr, Aksu M.L., and Davies G. | J. Electrochem. Soc. 142, 3357 (1995) | Adequate |  |  | Shirley | other type of curve fit |  |  |  | Yes | Al |  | Cu2p3 = 932.67 | Adventitious carbon | Reliable, with two-point correction of energy scale | insulator, pelletized |  |  | 300 | Adequate | FAT mode. Emission angle = 53.5 degrees.
Cu | 2p3/2 | 932.8 | Cu2O | copper(I) oxide | Ghijsen J., Tjeng L.H., van Elp J., Eskes H., Westerink J., Sawatzky G.A. et al | Phys. Rev. B 38, 11322 (1988) | Adequate | 0.2 |  |  | data |  |  |  | No | Al |  | Cu2p3 = 932.67 | Conductor | Reliable, with one-point correction of energy scale | thin film |  |  | 300 | Adequate | Cu2O was produced by heating of CuO thin film in vacuo at 573 K for about 1h. CuO was produced by oxidation of Cu under 1 Torr O2 at 673 K for 1.5 h. A CuO layer was thick enough to conceal the underlying metal from XPS but thin enough to allow for a good compensation of the charging effect.
Cu | 2p3/2 | 932.5 | Cu2O | copper(I) oxide | Deroubaix G., Marcus P. | Surf. Interface Anal. 18, 39 (1992) | Adequate | 0.1 |  |  | data |  |  |  | No | Mg |  | Au,Cu = 84.00,932.67 | Adventitious carbon | Reliable (reported energy within 300 eV of a reference energy) | thin film, thermal oxide |  |  | 300 | Adequate | The sample was prepared by oxidizing a pure copper sample under 0.1 mbar of O2 at 973 K for 30 min.
Cu | 2p3/2 | 935.2 | CuSiO2(OH)2 | dioptase | Nakai I., Sugitani Y., Nagashima K., Niwa Y. | J. Inorg. Nucl. Chem. 40, 789 (1978) | [8 empty] | No |  |  |  | Adventitious carbon | Two-point correction of energy scale
Cu | 2p3/2 | 932.5 | [N(C2H5)4]2[CuCl4] | bis(tetraethylammonium) tetrachlorocuprate | Escard J., Mavel G., Guerchais J.E., Kergoat R. | Inorg. Chem. 13, 695 (1974) | [8 empty] | No |  |  |  | Internal hydrocarbon | Two-point correction of energy scale
Cu | 2p3/2 | 933.1 | [CuBr4(P(C6H5)4)3] | tetrabromobis(tetraphenylphosphonium)copper | Folkesson B., Sundberg P., Johansson L., Larsson R. | J. Electron Spectrosc. Relat. Phenom. 32, 248 (1983) | [8 empty] | No |  |  |  | IC=285.5
Cu | 2p3/2 | 932.8 | [CuCl((C6H5)3P)3] | chlorotris(triphenylphosphine)copper | Battistoni C., Mattongno G., Paparazzo E., Naldini L. | Inorg. Chim. Acta 102, 1 (1985) | [8 empty] | No |  |  |  | Internal hydrocarbon | Two-point correction of energy scale
Cu | 2p3/2 | 935.4 | CuSiO3.2H2O | chrysocolla | Nakai I., Sugitani Y., Nagashima K., Niwa Y. | J. Inorg. Nucl. Chem. 40, 789 (1978) | [8 empty] | No |  |  |  | Adventitious carbon | Two-point correction of energy scale
Cu | 2p3/2 | 935 | Cu3(SO4)(OH)4 | antlerite | Nakai I., Sugitani Y., Nagashima K., Niwa Y. | J. Inorg. Nucl. Chem. 40, 789 (1978) | [8 empty] | No |  |  |  | Adventitious carbon | Two-point correction of energy scale
Cu | 2p3/2 | 932.3 | [CuCCC6H5] | phenylethnylcopper | Battistoni C., Mattongno G., Paparazzo E., Naldini L. | Inorg. Chim. Acta 102, 1 (1985) | [8 empty] | No |  |  |  | Internal hydrocarbon | Two-point correction of energy scale
Cu | 2p3/2 | 931.1 | [Cu(CN)4(P(C6H5)4)3] | tetracyanotris(tetraphenylphosphonium)copper | Folkesson B., Sundberg P., Johansson L., Larsson R. | J. Electron Spectrosc. Relat. Phenom. 32, 248 (1983) | [8 empty] | No |  |  |  | IC=285.5
Cu | 2p3/2 | 931.8 | Cu(C2H3O2)2 | copper(II) acetate | Brand P., Freiser H. | Anal. Chem. 46, 1147 (1974) | [8 empty] | No |  |  |  | Internal hydrocarbon | Two-point correction of energy scale
Cu | 2p3/2 | 935 | Cu(C2H3O2)2 | copper(II) acetate | Yoshida T., Yamasaki K., Sawada S. | Bull. Chem. Soc. Jpn. 52, 2908 (1979) | [8 empty] | No |  |  |  | Internal hydrocarbon | Two-point correction of energy scale
Cu | 2p3/2 | 935.5 | Cu(NO3)2 | copper(II) nitrate | Nefedov V.I., Zhumadilov A.K., Konitova T.Y. | J. Struct. Chem. USSR 18, 692 (1977) | [8 empty] | No |  |  |  | Adventitious carbon | Two-point correction of energy scale
Cu | 2p3/2 | 931.6 | Cu2Mo3O10 | dicopper(I) trimolybdate(VI) | Haber J., Machej T., Ungier L., Ziolkowski J. | J. Solid State Chem. 25, 207 (1978) | [8 empty] | No |  |  | Au,Cu | Adventitious carbon | Three-point correction of energy scale
Cu | 2p3/2 | 932.3 | CrCuO2 | chromium copper dioxide | Allen G.C., Curtis M.T., Hooper A.J., Tucker P.M. | J. Chem. Soc. Dalton Trans. 1677 (1973) | [8 empty] | No |  |  |  | Gold | Two-point correction of energy scale | heated
Cu | 2p3/2 | 932.6 | CuFeO2 | copper iron dioxide | Lerebours B., Duerr J., D'huisser A., Bonnelle J.P., Leuglet M. | Phys. Status Solidi A 61, K175 (1980) | [8 empty] | No |  |  |  | Adventitious carbon | Two-point correction of energy scale
Cu | 2p3/2 | 934.9 | CuSiO3 | copper(II) silicon(IV) trioxide | Wagner C.D., Riggs W.M., Davis L.E., Moulder J.F., Muilenberg G.E. | Handbook of X-Ray Photoelectron Spectroscopy, Perkin-Elmer Corporation, Physical Electronics Division, Eden Prairie, Minn. 55344 (1979) | [8 empty] | No |  |  | Au,Cu | Adventitious carbon | Reliable, with two-point correction of energy scale
Cu | 2p3/2 | 934.7 | Al2CuO4 | aluminum(III) cuprate(V) | Strohmeier B.R., Leyden D.E., Field R.S., Hercules D.M. | J. Catal. 94, 514 (1985) | [8 empty] | No |  |  |  | Adventitious carbon | Two-point correction of energy scale
Cu | 2p3/2 | 935 | Al2CuO4 | aluminum(III) cuprate(V) | Klein J.C., Li C.P., Hercules D.M., Black J.F. | Appl. Spectrosc. 38, 729 (1984) | [8 empty] | No |  |  |  | Adventitious carbon | Two-point correction of energy scale
Cu | 2p3/2 | 934.6 | CuCr2O4 | copper(II) chromium(III) oxide | Capece F.M., Dicastro V., Furlani C., Mattogno G., Fragale C., Gargano M., Rossi M. | J. Electron Spectrosc. Relat. Phenom. 27, 119 (1982) | [8 empty] | No |  |  | Au,Cu | Adventitious carbon | Three-point correction of energy scale
Cu | 2p3/2 | 935 | CuCr2O4 | copper(II) chromium(III) oxide | Lerebours B., Duerr J., D'huisser A., Bonnelle J.P., Leuglet M. | Phys. Status Solidi A 61, K175 (1980) | [8 empty] | No |  |  |  | Adventitious carbon | Two-point correction of energy scale
Cu | 2p3/2 | 934.1 | CuMoO4 | copper molybdate | Haber J., Machej T., Ungier L., Ziolkowski J. | J. Solid State Chem. 25, 207 (1978) | [8 empty] | No |  |  | Au,Cu | Adventitious carbon | Three-point correction of energy scale
Cu | 2p3/2 | 934.4 | CuRh2O4 | copper(II) dirhodium(III) tetraoxide | Nefedov V.I., Firsov M.N., Shaplygin I.S. | J. Electron Spectrosc. Relat. Phenom. 26, 65 (1982) | [8 empty] | No |  |  |  | Adventitious carbon | Two-point correction of energy scale
Cu | 2p3/2 | 933.8 | CuFe2O4 | copper(II) iron(III) oxide | Lerebours B., Duerr J., D'huisser A., Bonnelle J.P., Leuglet M. | Phys. Status Solidi A 61, K175 (1980) | [8 empty] | No |  |  |  | Adventitious carbon | Two-point correction of energy scale
Cu | 2p3/2 | 933.7 | CuFe2O4 | copper(II) iron(III) oxide | McIntyre N.S. Cook M.G. | Anal. Chem. 47, 2208 (1975) | [8 empty] | No |  |  | Au,Cu2p3-3p3=857.4 | Gold
Cu | 2p3/2 | 934.9 | CuSO4 | copper(II) sulfate | Klein J.C., Proctor A., Hercules D.M., Black J.F. | Anal. Chem. 55, 2055 (1983) | [8 empty] | No |  |  |  | Adventitious carbon | Two-point correction of energy scale
Cu | 2p3/2 | 934.9 | CuSO4 | copper(II) sulfate | Klein J.C., Li C.P., Hercules D.M., Black J.F. | Appl. Spectrosc. 38, 729 (1984) | [8 empty] | No |  |  |  | Adventitious carbon | Two-point correction of energy scale
Cu | 2p3/2 | 935.5 | CuSO4 | copper(II) sulfate | Nefedov V.I., Zhumadilov A.K., Konitova T.Y. | J. Struct. Chem. USSR 18, 692 (1977) | [8 empty] | No |  |  |  | Adventitious carbon | Two-point correction of energy scale
Cu | 2p3/2 | 936 | CuSO4 | copper(II) sulfate | Strohmeier B.R., Leyden D.E., Field R.S., Hercules D.M. | J. Catal. 94, 514 (1985) | [8 empty] | No |  |  |  | Adventitious carbon | Two-point correction of energy scale
Cu | 2p3/2 | 935.6 | CuSO4.nH2O | copper(II) sulfate n-hydrate | Nefedov V.I., Salyn Y.V., Solozhenkin P.M., Pulatov G.Y. | Surf. Interface Anal. 2, 171 (1980) | [8 empty] | No |  |  |  | Adventitious carbon | Two-point correction of energy scale
Cu | 2p3/2 | 934.1 | Cu3Mo2O9 | tricopper(II) dimolybdenum(VI) enneaoxide | Haber J., Machej T., Ungier L., Ziolkowski J. | J. Solid State Chem. 25, 207 (1978) | [8 empty] | No |  |  | Au,Cu | Adventitious carbon | Three-point correction of energy scale
Cu | 2p3/2 | 933.4 | CuO | copper(II) oxide | Robert T., Bartel M., Offergeld G. | Surf. Sci. 33, 123 (1972) | [8 empty] | No |  |  |  | Adventitious carbon | Two-point correction of energy scale | reacted film
Cu | 2p3/2 | 934.2 | CuO | copper(II) oxide | Capece F.M., Dicastro V., Furlani C., Mattogno G., Fragale C., Gargano M., Rossi M. | J. Electron Spectrosc. Relat. Phenom. 27, 119 (1982) | [8 empty] | No |  |  | Au,Cu | Adventitious carbon | Three-point correction of energy scale
Cu | 2p3/2 | 933.9 | CuO | copper(II) oxide | Ertl G., Hierl R., Knozinger H., Thiele N., Urbach H.P. | Appl. Surf. Sci. 5, 49 (1980) | [8 empty] | No |  |  |  | Adventitious carbon | Two-point correction of energy scale
Cu | 2p3/2 | 933.6 | CuO | copper(II) oxide | Gaarenstroom S.W., Winograd N. | J. Chem. Phys. 67, 3500 (1977) | [8 empty] | No |  |  | Ag,Cu | Conductor | Reliable
Cu | 2p3/2 | 933.8 | CuO | copper(II) oxide | Klein J.C., Li C.P., Hercules D.M., Black J.F. | Appl. Spectrosc. 38, 729 (1984) | [8 empty] | No |  |  |  | Adventitious carbon | Two-point correction of energy scale
Cu | 2p3/2 | 933.9 | CuO | copper(II) oxide | McIntyre N.S., Sunder S., Shoesmith D.W., Stanchell F.W. | J. Vac. Sci. Technol. 18, 714 (1981) | [8 empty] | No |  |  | Cu | Conductor | Reliable, with two-point correction of energy scale | reacted film
Cu | 2p3/2 | 934.4 | CuO | copper(II) oxide | Nakamura T., Tomizuka H., Takahashi M., Hoshi T. | J. Surf. Sci. Soc. Jpn. 16, 515 (1995) | Adequate | 0.2 |  |  | data | 2.96 |  |  | No | Al |  | Au,Ag,Cu = 84.00,368.27,932.67 | Adventitious carbon | Reliable, with one-point correction of energy scale | insulator, solid sample mounted on tape | X-ray Photoelectron Spectroscopy |  | 300 | Good | The Cu/O composition ratio determined by XPS was 0.93. FAT mode.
Cu | 2p3/2 | 934 | CuO | copper(II) oxide | Nakamura T., Tomizuka H., Takahashi M., Hoshi T. | J. Surf. Sci. Soc. Jpn. 16, 515 (1995) | Adequate | 0.2 |  |  | data | 2.95 |  |  | No | Al |  | Au,Ag,Cu = 84.00,368.27,932.67 | Adventitious carbon | Reliable, with one-point correction of energy scale | insulator, pelletized | X-ray Photoelectron Spectroscopy |  | 300 | Good | The pellet was pressed at 5 MPa. The Cu/O composition ratio determined by XPS was 0.92. FAT mode.
Cu | 2p3/2 | 933.9 | CuO | copper(II) oxide | Nakamura T., Tomizuka H., Takahashi M., Hoshi T. | J. Surf. Sci. Soc. Jpn. 16, 515 (1995) | Adequate | 0.2 |  |  | data | 2.9 |  |  | No | Al |  | Au,Ag,Cu = 84.00,368.27,932.67 | Adventitious carbon | Reliable, with one-point correction of energy scale | insulator, pelletized | X-ray Photoelectron Spectroscopy |  | 300 | Good | The pellet was pressed at 10 MPa. The Cu/O composition ratio determined by XPS was 0.94. FAT mode.
Cu | 2p3/2 | 934 | CuO | copper(II) oxide | Nakamura T., Tomizuka H., Takahashi M., Hoshi T. | J. Surf. Sci. Soc. Jpn. 16, 515 (1995) | Adequate | 0.2 |  |  | data | 2.93 |  |  | No | Al |  | Au,Ag,Cu = 84.00,368.27,932.67 | Adventitious carbon | Reliable, with one-point correction of energy scale | insulator, pelletized | X-ray Photoelectron Spectroscopy |  | 300 | Good | The pellet was pressed at 20 MPa. The Cu/O composition ratio determined by XPS was 0.91. FAT mode.
Cu | 2p3/2 | 934.6 | CuO | copper(II) oxide | Parmigiani F., Pacchioni G., Illas F., Bagus P.S. | J. Electron Spectrosc. Relat. Phenom. 59, 255 (1992) | Adequate | 0.1 |  |  | data | 3.1 |  |  | Yes | Al |  | Ag,Cu = 368.27,932.67 | Conductor | Reliable, with two-point correction of energy scale | cleaved crystal, crystal |  | X-ray Diffraction | 300 | Adequate | No charging effects were noticed.
Cu | 2p3/2 | 932.5 | CuCl | copper(I) chloride | Vasquez R.P. | Surf. Sci. Spectra 2, 138 (1993) | Adequate |  |  | Shirley | mixed Gaussian/Lorentzian | 1.25 |  |  | Yes | Al |  | Au,Cu = 84.00,932.67 | Adventitious carbon | Reliable, with two-point correction of energy scale | polycrystalline, semiconductor | X-ray Photoelectron Spectroscopy |  | 300 | Adequate | The powder was pressed into In foil.Emission angle = 55 degrees. The intensity components was 60/40. FAT mode. The composition determined by XPS was Cu0.333Cl0
Cu | 2p3/2 | 932.62 | Cu | copper | Seah M.P., Gilmore I.S., Beamson G. | Surf. Interface Anal. 26, 642 (1998) | Good | 0 | [17 empty] | Calibration value from the U.K. National Physical Laboratory
Cu | 2p3/2 | 932.6 | Cu | copper | Wagner C.D. | Discuss. Faraday Soc. 60, 291 (1975) | [8 empty] | No |  |  | Au,Cu | Conductor | Reliable, with two-point correction of energy scale | scraped
Cu | 2p3/2 | 932.7 | Cu | copper | Bird R.J., Swift P. | J. Electron Spectrosc. Relat. Phenom. 21, 227 (1980) | [8 empty] | No |  |  | Cu2p,AlK,AgL-PdFL | Conductor | Calibration study | scraped and heated
Cu | 2p3/2 | 932.6 | Cu | copper | Kowalczyk S.P., Pollak R.A., McFeely F.R., Ley L., Shirley D.A. | Phys. Rev. B 8, 2387 (1973) | [8 empty] | No |  |  | FL, Zn2p3-3d=1011.7 | Conductor | Reliable, with one-point correction of energy scale | sputtered
Cu | 2p3/2 | 932.5 | Cu | copper | McIntyre N.S. Cook M.G. | Anal. Chem. 47, 2208 (1975) | [8 empty] | No |  |  | Au,Cu2p3-3p3=857.4 | Conductor |  | sputtered
Cu | 2p3/2 | 932.67 | Cu | copper | Anthony M.T., Seah, M.P. | Surf. Interface Anal. 6, 95 (1984) | [8 empty] | No |  |  | PdFL *AlK | Conductor | Calibration study | sputtered
Cu | 2p3/2 | 932.4 | [CuC6H5CCP(C6H5)3]4 | tetrakis(mu3-(phenylethynyl))tetrakis(triphenylphosphine)tetracopper | Battistoni C., Mattongno G., Paparazzo E., Naldini L. | Inorg. Chim. Acta 102, 1 (1985) | [8 empty] | No |  |  |  | Internal hydrocarbon | Two-point correction of energy scale
Cu | 2p3/2 | 932.8 | [CuClP(C6H5)3]4 | tetra-mu3-chlorotetrakis(triphenylphosphine)tetracopper | Battistoni C., Mattongno G., Paparazzo E., Naldini L. | Inorg. Chim. Acta 102, 1 (1985) | [8 empty] | No |  |  |  | Internal hydrocarbon | Two-point correction of energy scale
Cu | 2p3/2 | 934.8 | [Cu(C2O4)2(P(C6H5)4)2] | bis(oxalato-O,O')bis(tetraphenylphosphonium)copper | Folkesson B., Sundberg P., Johansson L., Larsson R. | J. Electron Spectrosc. Relat. Phenom. 32, 248 (1983) | [8 empty] | No |  |  |  | IC=285.5
Cu | 2p3/2 | 933.3 | [CuS(C6H4NCS)] | (2(3H)-benzothioazolethione)copper | Yoshida T., Yamasaki K., Sawada S. | Bull. Chem. Soc. Jpn. 52, 2908 (1979) | [8 empty] | No |  |  |  | Internal hydrocarbon | Two-point correction of energy scale
Cu | 2p3/2 | 933 | [CuCl(C7H6N2S)] | chloro(1,3-dihydrido-2H-benzimidazole-2-thione-S)copper | Yoshida T. | Bull. Chem. Soc. Jpn. 53, 1449 (1980) | [8 empty] | No |  |  |  | Internal hydrocarbon | Two-point correction of energy scale
Cu | 2p3/2 | 933.8 | [Cu((C6H5)2PS(C2H5))2]ClO4 | bis(ethyldiphenylthiophosphorane)copper perchlorate | Bressan M., Furlani C., Polzonetti G. | Polyhedron 2, 523 (1983) | [8 empty] | No |  |  | Au | Internal hydrocarbon | Two-point correction of energy scale
Cu | 2p3/2 | 932.7 | [Cu(-C-6H5N3)] | copper benzotriazole surface polymer | Chadwick D., Hashemi T. | Corros. Sci. 18, 39 (1978) | [8 empty] | No |  |  |  | Internal hydrocarbon | Two-point correction of energy scale
Cu | 2p3/2 | 934.9 | [Cu(-C-6H5N3)] | copper benzotriazole surface polymer(percipitated) | Chadwick D., Hashemi T. | Corros. Sci. 18, 39 (1978) | [8 empty] | No |  |  |  | Internal hydrocarbon | Two-point correction of energy scale
Cu | 2p3/2 | 935.4 | [Cu((C6H5)2P(O)SC2H5)2](ClO4)2 | bis(thioethyloxodiphenylphosphorane)copper diperchlorate | Bressan M., Furlani C., Polzonetti G. | Polyhedron 2, 523 (1983) | [8 empty] | No |  |  | Au | Internal hydrocarbon | Two-point correction of energy scale
Cu | 2p3/2 | 933.8 | [Cu((C6H5)PS(C6H5)2)2]ClO4 | bis(triphenylthiophosphorane)copper perchlorate | Bressan M., Furlani C., Polzonetti G. | Polyhedron 2, 523 (1983) | [8 empty] | No |  |  | Au | Internal hydrocarbon | Two-point correction of energy scale
Cu | 2p3/2 | 935.2 | [Cu((C6H5)2P(O)SC6H5)2](ClO4)2 | bis(oxo(thiophenyl)diphenylphosphorane)copper diperchlorate | Bressan M., Furlani C., Polzonetti G. | Polyhedron 2, 523 (1983) | [8 empty] | No |  |  | Au | Internal hydrocarbon | Two-point correction of energy scale
Cu | 2p3/2 | 933.9 | [Cu(SC(SCH3)CHC(C6H5)O)2] | bis(methyl(beta-azobenzenepropane(dithioato-O,S')))copper | Beyer L., Kirmse R., Stach J., Szargan R., Hoyer E. | Z. Anorg. Allg. Chem. 476, 7 (1981) | [8 empty] | No |  |  |  | Internal hydrocarbon | Two-point correction of energy scale
Cu | 2p3/2 | 933.2 | [CuC(CN)3] | (tricyanomethyl)copper | Nefedov V.I., Zhumadilov A.K., Konitova T.Y. | J. Struct. Chem. USSR 18, 692 (1977) | [8 empty] | No |  |  |  | Adventitious carbon | Two-point correction of energy scale
Cu | 2p3/2 | 935 | CuCO3 | copper(II) carbonate | Wagner C.D., Riggs W.M., Davis L.E., Moulder J.F., Muilenberg G.E. | Handbook of X-Ray Photoelectron Spectroscopy, Perkin-Elmer Corporation, Physical Electronics Division, Eden Prairie, Minn. 55344 (1979) | [8 empty] | No |  |  | Au,Cu | Adventitious carbon | Reliable, with two-point correction of energy scale
Cu | 2p3/2 | 935.8 | [Cu(H2NC(O)NHC(O)NH2)2]Cl2 | bis(imidodicarboniadiamide-O,O')copper dichloride | Yoshida T., Yamasaki K., Sawada S. | Bull. Chem. Soc. Jpn. 51, 1561 (1978) | [8 empty] | No |  |  |  | Adventitious carbon | Two-point correction of energy scale
Cu | 2p3/2 | 933.7 | [Cu(HSCH2CHNH2COO)] | (L-cysteinato-N,O,S)copper | Llopiz P., Maire J.-C. | Bull. Soc. Chim. Fr. 457 (1979) | [8 empty] | No |  |  |  | Gold | Two-point correction of energy scale
Cu | 2p3/2 | 934.5 | K2[Cu(HNC(O)NHC(O)NH)2] | dipotassium bis(biuret)cuprate | Brown D.G., Weser U. | Z. Naturforsch. B 34, 989 (1979) | [8 empty] | No |  |  |  | Adventitious carbon | Two-point correction of energy scale
Cu | 2p3/2 | 935.5 | K[Cu(HNC(O)NHC(O)NH)2] | potassium bis(biuret)cuprate | Brown D.G., Weser U. | Z. Naturforsch. B 34, 989 (1979) | [8 empty] | No |  |  |  | Adventitious carbon | Two-point correction of energy scale
Cu | 2p3/2 | 933.1 | CuCN | copper(I) cyanide | Wagner C.D. | Discuss. Faraday Soc. 60, 291 (1975) | [8 empty] | No |  |  | Au,Cu | Adventitious carbon | Reliable, with two-point correction of energy scale
Cu | 2p3/2 | 932.8 | CuCN | copper(I) cyanide | Klein J.C., Proctor A., Hercules D.M., Black J.F. | Anal. Chem. 55, 2055 (1983) | [8 empty] | No |  |  |  | Adventitious carbon | Two-point correction of energy scale
Cu | 2p3/2 | 935.6 | CuCl2 | copper(II) chloride | Yoshida T., Yamasaki K., Sawada S. | Bull. Chem. Soc. Jpn. 52, 2908 (1979) | [8 empty] | No |  |  |  | Adventitious carbon | Two-point correction of energy scale
Cu | 2p3/2 | 934 | CuCl2 | copper(II) chloride | Klein J.C., Li C.P., Hercules D.M., Black J.F. | Appl. Spectrosc. 38, 729 (1984) | [8 empty] | No |  |  |  | Adventitious carbon | Two-point correction of energy scale
Cu | 2p3/2 | 935.6 | CuCl2 | copper(II) chloride | Yoshida T., Yamasaki K., Sawada S. | Bull. Chem. Soc. Jpn. 51, 1561 (1978) | [8 empty] | No |  |  |  | Adventitious carbon | Two-point correction of energy scale
Cu | 2p3/2 | 935.2 | CuCl2 | copper(II) chloride | Wagner C.D., Riggs W.M., Davis L.E., Moulder J.F., Muilenberg G.E. | Handbook of X-Ray Photoelectron Spectroscopy, Perkin-Elmer Corporation, Physical Electronics Division, Eden Prairie, Minn. 55344 (1979) | [8 empty] | No |  |  | Au,Cu | Adventitious carbon | Reliable, with two-point correction of energy scale
Cu | 2p3/2 | 934.8 | CuCl2 | copper(II) chloride | Van Der Laan G., Westra C., Haas C., Sawatzky G.A. | Phys. Rev. B 23, 4369 (1981) | [8 empty] | No |  |  |  | Adventitious carbon | Two-point correction of energy scale
Cu | 2p3/2 | 934.4 | CuCl2 | copper(II) chloride | Gaarenstroom S.W., Winograd N. | J. Chem. Phys. 67, 3500 (1977) | [8 empty] | No |  |  | Ag,Cu | Conductor | Reliable
Cu | 2p3/2 | 934 | CuCl2 | copper(II) chloride | Klein J.C., Proctor A., Hercules D.M., Black J.F. | Anal. Chem. 55, 2055 (1983) | [8 empty] | No |  |  |  | Adventitious carbon | Two-point correction of energy scale
Cu | 2p3/2 | 932.2 | CuCl | copper(I) chloride | Battistoni C., Mattongno G., Paparazzo E., Naldini L. | Inorg. Chim. Acta 102, 1 (1985) | [8 empty] | No |  |  |  | Adventitious carbon | Two-point correction of energy scale
Cu | 2p3/2 | 932.4 | CuCl | copper(I) chloride | Gaarenstroom S.W., Winograd N. | J. Chem. Phys. 67, 3500 (1977) | [8 empty] | No |  |  | Ag,Cu | Conductor | Reliable
Cu | 2p3/2 | 932.1 | CuCl | copper(I) chloride | Robert T., Offergeld G. | Phys. Status Solidi A 14, 277 (1972) | [8 empty] | No |  |  |  | Adventitious carbon
Cu | 2p3/2 | 932.4 | CuCl | copper(I) chloride | Klein J.C., Proctor A., Hercules D.M., Black J.F. | Anal. Chem. 55, 2055 (1983) | [8 empty] | No |  |  |  | Adventitious carbon | Two-point correction of energy scale
Cu | 2p3/2 | 932.6 | CuCl | copper(I) chloride | Wagner C.D. | Discuss. Faraday Soc. 60, 291 (1975) | [8 empty] | No |  |  | Au,Cu | Adventitious carbon | Reliable, with two-point correction of energy scale
Cu | 2p3/2 | 932.67 | Cu | copper | Anthony M.T., Seah, M.P. | Surf. Interface Anal. 6, 95 (1984) | [8 empty] | No |  |  | PdFL *MgK | Conductor | Calibration study | sputtered (MgK)
Cu | 2p3/2 | 932.7 | Cu | copper | Powell C.J., Erickson N.E., Jach T. | J. Vac. Sci. Technol. 20, 625 (1981) | [8 empty] | No |  |  | DVM e-beam,NiFL,MgK | Conductor | Calibration study | sputtered
Cu | 2p3/2 | 932.55 | Cu | copper | Anderson C.R., Lee R.N., Morar J.F., Park R.L. | J. Vac. Sci. Technol. 20, 617 (1982) | [8 empty] | No |  |  | DVM,e-beam | Conductor | Calibration study
Cu | 2p3/2 | 932.7 | Cu | copper | Battistoni C., Mattongno G., Paparazzo E., Naldini L. | Inorg. Chim. Acta 102, 1 (1985) | [8 empty] | No |  |  |  | Adventitious carbon | Two-point correction of energy scale
Cu | 2p3/2 | 933 | Cu | copper | Romand R., Roubin M., Deloume J.P. | J. Electron Spectrosc. Relat. Phenom. 13, 229 (1978) | [8 empty] | No |  |  | Au | Conductor |  | vapor deposited
Cu | 2p3/2 | 933.1 | Cu | copper | Haber J., Machej T., Ungier L., Ziolkowski J. | J. Solid State Chem. 25, 207 (1978) | [8 empty] | No |  |  | Au | Conductor |  | vapor deposited
Cu | 2p3/2 | 932.6 | Cu | copper | Klein J.C., Proctor A., Hercules D.M., Black J.F. | Anal. Chem. 55, 2055 (1983) | [8 empty] | No |  |  |  | Conductor | Two-point correction of energy scale
Cu | 2p3/2 | 932.2 | Cu | copper | Ertl G., Hierl R., Knozinger H., Thiele N., Urbach H.P. | Appl. Surf. Sci. 5, 49 (1980) | [8 empty] | No |  |  |  | Adventitious carbon | Two-point correction of energy scale
Cu | 2p3/2 | 932.2 | Cu | copper | Schoen G. | J. Electron Spectrosc. Relat. Phenom. 1, 377 (1972) | [8 empty] | No |  |  | Au | Conductor |  | scraped
Cu | 2p3/2 | 932.67 | Cu | copper | Seah M.P., Smith G.C., Anthony M.T. | Surf. Interface Anal. 15, 293 (1990) | Good | 0.02 |  |  | other type of curve fit |  |  |  | No | Al |  | DVM | Conductor | Calibration study | metal foil |  |  | 300 | Good
Cu | 2p3/2 | 932.8 | Cu | copper | Capece F.M., Dicastro V., Furlani C., Mattogno G., Fragale C., Gargano M., Rossi M. | J. Electron Spectrosc. Relat. Phenom. 27, 119 (1982) | [8 empty] | No |  |  | Au | Conductor
Cu | 2p3/2 | 932.6 | Cu | copper | Wagner C.D., Riggs W.M., Davis L.E., Moulder J.F., Muilenberg G.E. | Handbook of X-Ray Photoelectron Spectroscopy, Perkin-Elmer Corporation, Physical Electronics Division, Eden Prairie, Minn. 55344 (1979) | [8 empty] | No |  |  | Au,Cu | Conductor | Reliable, with two-point correction of energy scale | sputtered
Cu | 2p3/2 | 932.57 | Cu | copper | Lebugle A., Axelsson U., Nyholm R., Martensson N. | Phys. Scripta 23, 825 (1981) | [8 empty] | No |  |  | Au,Zn2p3-3d=1011.8 | Gold | Calibration study | scraped
Cu | 2p3/2 | 932.5 | Cu | copper | Fuggle J.C., Kallne E., Watson L.M., Fabian D.J. | Phys. Rev. B 16, 750 (1977) | [8 empty] | No |  |  | FL | Conductor |  | vapor deposited
Cu | 2p3/2 | 932.66 | Cu | copper | Seah M.P., Smith G.C., Anthony M.T. | Surf. Interface Anal. 15, 293 (1990) | Good | 0.02 |  |  | other type of curve fit |  |  |  | No | Mg |  | DVM | Conductor | Calibration study | metal foil |  |  | 300 | Good
Cu | 2p3/2 | 932.61 | Cu | copper | Bird R.J., Swift P. | J. Electron Spectrosc. Relat. Phenom. 21, 227 (1980) | [8 empty] | No |  |  | Cu2p,AlK,AgL-PdFL | Conductor | Calibration study | sputtered
Cu | 2p3/2 | 932.3 | Cu | copper | Strohmeier B.R., Leyden D.E., Field R.S., Hercules D.M. | J. Catal. 94, 514 (1985) | [8 empty] | No |  |  |  | Adventitious carbon | Two-point correction of energy scale
Cu | 2p3/2 | 932.8 | Cu | copper | Johansson G., Hedman J., Berndtsson A., Klasson M., Nilsson R. | J. Electron Spectrosc. Relat. Phenom. 2, 295 (1973) | [8 empty] | No |  |  |  | Conductor | Calibration study | heated
Cu | 2p3/2 | 932.8 | Cu | copper | Hedman J., Klasson M., Nilsson R., Nordling C., Sorokina M.F., Kljushnikov O.I., Nemnonov S.A., Trapeznikov V.A., Zyranov V.G. | Phys. Scripta 4, 195 (1971) | [8 empty] | No |  |  | Pd FL | Conductor |  | heated
Cu | 2p3/2 | 932.63 | Cu | copper | Bird R.J., Swift P. | J. Electron Spectrosc. Relat. Phenom. 21, 227 (1980) | [8 empty] | No |  |  | Cu2p,AlK,AgL-PdFL | Conductor | Calibration study | sputtered and heated
Cu | 2p3/2 | 932.2 | Cu | copper | Schoen G. | Surf. Sci. 35, 96 (1973) | [8 empty] | No |  |  | Au | Conductor |  | scraped
Cu | 2p3/2 | 932.53 | Cu | copper | Asami K. | J. Electron Spectrosc. Relat. Phenom. 9, 469 (1976) | [8 empty] | No |  |  | AuFL (Mg&Al x-rays differ by 233.0) | Conductor | Reliable | heated
Cu | 2p3/2 | 931.9 | Cu2Se | copper(I) selenide | Romand R., Roubin M., Deloume J.P. | J. Electron Spectrosc. Relat. Phenom. 13, 229 (1978) | [8 empty] | No |  |  | Au,Cu | Gold | One-point correction of energy scale | scraped
Cu | 2p3/2 | 931.9 | Cu2Se | copper(I) selenide | Nakai I., Sugitani Y., Nagashima K., Niwa Y. | J. Inorg. Nucl. Chem. 40, 789 (1978) | [8 empty] | No |  |  |  | Adventitious carbon | Two-point correction of energy scale
Cu | 2p3/2 | 932.5 | Cu2Se | copper(I) selenide | Cahen D., Ireland P.J., Kazmerski L.L., Thiel F.A. | J. Appl. Phys. 57, 4761 (1985) | [8 empty] | No |  |  |  | Conductor | Two-point correction of energy scale
Cu | 2p3/2 | 932.6 | Cu64Zn36 | copper zinc alloy(64-36) | Van Ooij, W.J. | Surface Technology 6, 1 (1977) | [8 empty] | No |  |  | Au | Conductor | Two-point correction of energy scale | sputtered
Cu | 2p3/2 | 932.6 | Cu | copper | Gaarenstroom S.W., Winograd N. | J. Chem. Phys. 67, 3500 (1977) | [8 empty] | No |  |  | Ag | Conductor | Reliable | vapor deposited
Cu | 2p3/2 | 932.4 | CuBr | copper(I) bromide | Vasquez R.P. | Surf. Sci. Spectra 2, 144 (1993) | Adequate |  |  | Shirley | mixed Gaussian/Lorentzian | 1.2 |  |  | Yes | Al |  | Au,Cu = 84.00,932.67 | Conductor | Reliable, with one-point correction of energy scale | polycrystalline, semiconductor | X-ray Photoelectron Spectroscopy |  | 300 | Adequate | The powder was pressed into In foil. Emission angle = 55 degrees. The intensitycomponents was 60/40. FAT mode. The composition determined by XPS was Cu0.465Br0
Cu | 2p3/2 | 933.3 | CuBr2 | copper(II) dibromide | Van Der Laan G., Westra C., Haas C., Sawatzky G.A. | Phys. Rev. B 23, 4369 (1981) | [8 empty] | No |  |  |  | Adventitious carbon | Two-point correction of energy scale
Cu | 2p3/2 | 934.8 | CuBr2 | copper(II) dibromide | Klein J.C., Proctor A., Hercules D.M., Black J.F. | Anal. Chem. 55, 2055 (1983) | [8 empty] | No |  |  |  | Adventitious carbon | Two-point correction of energy scale
Cu | 2p3/2 | 934.8 | CuBr2 | copper(II) dibromide | Klein J.C., Li C.P., Hercules D.M., Black J.F. | Appl. Spectrosc. 38, 729 (1984) | [8 empty] | No |  |  |  | Adventitious carbon | Two-point correction of energy scale
Cu | 2p3/2 | 934.2 | CuBr2 | copper(II) dibromide | Vasquez R.P. | Surf. Sci. Spectra 2, 165 (1993) | Adequate |  |  | Shirley | mixed Gaussian/Lorentzian | 1.6 |  |  | Yes | Al |  | Au,Cu = 84.00,932.67 | Adventitious carbon | Reliable, with two-point correction of energy scale | insulator, polycrystalline | X-ray Photoelectron Spectroscopy |  | 300 | Adequate | The powder was pressed into In foil. An electron flood gun and a 90% transmittin charge compensation. Emission angle = 55 degrees. The intensity ratio of the Gau FAT mode. The composition determined by XPS was Cu0.270Br0.498.
Cu | 2p3/2 | 932.52 | CuI | copper(I) iodide | Vasquez R.P. | Surf. Sci. Spectra 2, 149 (1993) | Adequate |  |  | Shirley | mixed Gaussian/Lorentzian | 1.15 |  |  | Yes | Al |  | Au,Cu = 84.00,932.67 | Conductor | One-point correction of energy scale | polycrystalline, semiconductor | X-ray Photoelectron Spectroscopy |  | 300 | Adequate | The powder was pressed into In foil.Emission angle = 55 degrees. The intensity components was 60/40. FAT mode. The composition determined by XPS was Cu0.516l0.
Cu | 2p3/2 | 931.9 | CuI | copper(I) iodide | Engelhardt L.M., Healy P.C., Shepherd R.M., Skelton B.W., White A.H. | Inorg. Chem. 27, 2371 (1988) | Adequate |  |  |  | other type of curve fit |  |  |  | No | Al |  | Cu2p3 = 932.67 | Adventitious carbon | Reliable (reported energy within 300 eV of a reference energy) | crystal |  | X-ray Diffraction | 300 | Good | Cubic structure, space group I4-3d. Crystalline needles.
Cu | 2p3/2 | 931.8 | CuInSe2 | copper(I) indium(III) diselenide | Cahen D., Ireland P.J., Kazmerski L.L., Thiel F.A. | J. Appl. Phys. 57, 4761 (1985) | [8 empty] | No |  |  |  | Conductor | Two-point correction of energy scale
Cu | 2p3/2 | 931.9 | CuInSe2 | copper(I) indium(III) diselenide | Kazmerski L.L., Jamjoum O., Ireland P.J., Deb S.K., Mickelsen R.A., Chen W. | J. Vac. Sci. Technol. 19, 467 (1981) | [8 empty] | No |  |  | Cu | Conductor | Reliable, with two-point correction of energy scale | crystal
Cu | 2p3/2 | 932 | CuSe | copper(II) selenide | Romand R., Roubin M., Deloume J.P. | J. Electron Spectrosc. Relat. Phenom. 13, 229 (1978) | [8 empty] | No |  |  | Au,Cu | Gold | One-point correction of energy scale | scraped
Cu | 2p3/2 | 931.9 | AgCuSe | copper selenium silver imc | Romand R., Roubin M., Deloume J.P. | J. Electron Spectrosc. Relat. Phenom. 13, 229 (1978) | [8 empty] | No |  |  | Au,Cu | Gold | One-point correction of energy scale | scraped
Cu | 2p3/2 | 936.1 | CuF2 | copper(II) difluoride | Gaarenstroom S.W., Winograd N. | J. Chem. Phys. 67, 3500 (1977) | [8 empty] | No |  |  | Ag,Cu | Conductor | Reliable
Cu | 2p3/2 | 936 | CuF2 | copper(II) difluoride | Klein J.C., Li C.P., Hercules D.M., Black J.F. | Appl. Spectrosc. 38, 729 (1984) | [8 empty] | No |  |  |  | Adventitious carbon | Two-point correction of energy scale
Cu | 2p3/2 | 936 | CuF2 | copper(II) difluoride | Klein J.C., Proctor A., Hercules D.M., Black J.F. | Anal. Chem. 55, 2055 (1983) | [8 empty] | No |  |  |  | Adventitious carbon | Two-point correction of energy scale
Cu | 2p3/2 | 936.8 | CuF2 | copper(II) difluoride | Van Der Laan G., Westra C., Haas C., Sawatzky G.A. | Phys. Rev. B 23, 4369 (1981) | [8 empty] | No |  |  |  | Adventitious carbon | Two-point correction of energy scale
Cu | 2p3/2 | 937 | CuF2 | copper(II) difluoride | Wagner C.D., Riggs W.M., Davis L.E., Moulder J.F., Muilenberg G.E. | Handbook of X-Ray Photoelectron Spectroscopy, Perkin-Elmer Corporation, Physical Electronics Division, Eden Prairie, Minn. 55344 (1979) | [8 empty] | No |  |  | Au,Cu | Adventitious carbon | Reliable, with two-point correction of energy scale
Cu | 2p3/2 | 936.5 | CuF2 | copper(II) difluoride | Vasquez R.P. | Surf. Sci. Spectra 2, 155 (1993) | Adequate |  |  | Shirley | mixed Gaussian/Lorentzian | 4.3 |  |  | Yes | Al |  | Au,Cu = 84.00,932.67 | Adventitious carbon | Reliable, with two-point correction of energy scale | insulator, polycrystalline | X-ray Photoelectron Spectroscopy |  | 300 | Adequate | The powder was pressed into In foil. An electron flood gun and a 90% transmittin charge compensation. Emission angle = 55 degrees. The intensity ratio of the Gau FAT mode. The composition determined by XPS was Cu0.296F0.491.
Cu | 2p3/2 | 936.1 | CuF2 | copper(II) difluoride | Gaarenstroom S.W., Winograd N. | J. Chem. Phys. 67, 3500 (1977) | [8 empty] | No |  |  | Ag,Cu | Conductor | Reliable
Cu | 2p3/2 | 936 | CuF2 | copper(II) difluoride | Klein J.C., Li C.P., Hercules D.M., Black J.F. | Appl. Spectrosc. 38, 729 (1984) | [8 empty] | No |  |  |  | Adventitious carbon | Two-point correction of energy scale
Cu | 2p3/2 | 936 | CuF2 | copper(II) difluoride | Klein J.C., Proctor A., Hercules D.M., Black J.F. | Anal. Chem. 55, 2055 (1983) | [8 empty] | No |  |  |  | Adventitious carbon | Two-point correction of energy scale
Cu | 2p3/2 | 936.8 | CuF2 | copper(II) difluoride | Van Der Laan G., Westra C., Haas C., Sawatzky G.A. | Phys. Rev. B 23, 4369 (1981) | [8 empty] | No |  |  |  | Adventitious carbon | Two-point correction of energy scale
Cu | 2p3/2 | 937 | CuF2 | copper(II) difluoride | Wagner C.D., Riggs W.M., Davis L.E., Moulder J.F., Muilenberg G.E. | Handbook of X-Ray Photoelectron Spectroscopy, Perkin-Elmer Corporation, Physical Electronics Division, Eden Prairie, Minn. 55344 (1979) | [8 empty] | No |  |  | Au,Cu | Adventitious carbon | Reliable, with two-point correction of energy scale
Cu | 2p3/2 | 936.5 | CuF2 | copper(II) difluoride | Vasquez R.P. | Surf. Sci. Spectra 2, 155 (1993) | Adequate |  |  | Shirley | mixed Gaussian/Lorentzian | 4.3 |  |  | Yes | Al |  | Au,Cu = 84.00,932.67 | Adventitious carbon | Reliable, with two-point correction of energy scale | insulator, polycrystalline | X-ray Photoelectron Spectroscopy |  | 300 | Adequate | The powder was pressed into In foil. An electron flood gun and a 90% transmittin charge compensation. Emission angle = 55 degrees. The intensity ratio of the Gau FAT mode. The composition determined by XPS was Cu0.296F0.491.
Cu | 2p3/2 | 934.5 | K2[Cu(HNC(O)NHC(O)NH)2].2H20 | dipotassium bis(imidodicarbonic diamidato-N,N')cuprate dihydrate | Yoshida T., Yamasaki K., Sawada S. | Bull. Chem. Soc. Jpn. 51, 1561 (1978) | [8 empty] | No |  |  |  | Adventitious carbon | Two-point correction of energy scale
Cu | 2p3/2 | 932.2 | [Cu(C2H5O)2PS2] | (bis(ethoxy)dithiophosphine)copper | Mielczarski J., Minni E. | Surf. Interface Anal. 6, 221 (1984) | [8 empty] | No |  |  | Au,Cu | Conductor | Reliable, with two-point correction of energy scale | thin film
Cu | 2p3/2 | 933.95 | [Cu(HONCHC6H4O)2] | bis(2-hydroxybenzaldehyde oximato-N1,O2)copper | Burger K., Buvari A. | Inorg. Chim. Acta 11, 25 (1974) | [8 empty] | No |  |  |  | Internal hydrocarbon | Two-point correction of energy scale
Cu | 2p3/2 | 935 | [Cu(C9H6NO)2] | bis(8-quinolinolato-N1,O8)copper | Brand P., Freiser H. | Anal. Chem. 46, 1147 (1974) | [8 empty] | No |  |  |  | Internal hydrocarbon | Two-point correction of energy scale
Cu | 2p3/2 | 934.5 | [Cu(CH3C(O)CHC(O)CH3)2] | bis(2,4-pentanedionato-O,O')copper | Brand P., Freiser H. | Anal. Chem. 46, 1147 (1974) | [8 empty] | No |  |  |  | Internal hydrocarbon | Two-point correction of energy scale
Cu | 2p3/2 | 935.5 | [Cu(C6H5O)2(C(CN)H2C(CN)H2)] | ((2,2'-(1,2-ethanediylbis(nitrilomethylidyne))bis(phenolato))-N,N',O,O')copper | Dillard J.G., Taylor L.T. | J. Electron Spectrosc. Relat. Phenom. 3, 455 (1974) | [8 empty] | No |  |  | Cu | Conductor | Reliable, with two-point correction of energy scale | vapor deposited
Cu | 2p3/2 | 935.2 | Cu(UO2)2(PO4)2.8H2O | metatorbernite | Nakai I., Sugitani Y., Nagashima K., Niwa Y. | J. Inorg. Nucl. Chem. 40, 789 (1978) | [8 empty] | No |  |  |  | Adventitious carbon | Two-point correction of energy scale
Cu | 2p3/2 | 932.9 | [Cu(C5H10N)2(CS2)2] | bis(piperazinedithiocarbamate)copper | Furlani C., Polzonetti G., Preti C., Tosi G. | Inorg. Chim. Acta 73, 105 (1983) | [8 empty] | No |  |  | Au | Internal hydrocarbon | Two-point correction of energy scale
Cu | 2p3/2 | 932.3 | [CuCl2(P(C6H5)4)] | dichloro(tetraphenylphosphonium)copper | Folkesson B., Sundberg P., Johansson L., Larsson R. | J. Electron Spectrosc. Relat. Phenom. 32, 248 (1983) | [8 empty] | No |  |  |  | IC=285.5
Cu | 2p3/2 | 933.5 | [CuCl3(P(C6H5)4)] | trichloro(tetraphenylphosphonium)copper | Folkesson B., Sundberg P., Johansson L., Larsson R. | J. Electron Spectrosc. Relat. Phenom. 32, 248 (1983) | [8 empty] | No |  |  |  | IC=285.5
Cu | 2p3/2 | 932.8 | [CuBr2(P(C6H5)4)] | dibromo(tetraphenylphosphonium)copper | Folkesson B., Sundberg P., Johansson L., Larsson R. | J. Electron Spectrosc. Relat. Phenom. 32, 248 (1983) | [8 empty] | No |  |  |  | IC=285.5
Cu | 2p3/2 | 933.2 | [CuBr3(P(C6H5)4)] | tribromo(tetraphenylphosphonium)copper | Folkesson B., Sundberg P., Johansson L., Larsson R. | J. Electron Spectrosc. Relat. Phenom. 32, 248 (1983) | [8 empty] | No |  |  |  | IC=285.5
Cu | 2p3/2 | 935.1 | Cu(OH)2 | copper(II) dihydroxide | McIntyre N.S., Sunder S., Shoesmith D.W., Stanchell F.W. | J. Vac. Sci. Technol. 18, 714 (1981) | [8 empty] | No |  |  | Cu | Conductor | Reliable, with two-point correction of energy scale | electrolytic oxidation
Cu | 2p3/2 | 934.4 | Cu(OH)2 | copper(II) dihydroxide | McIntyre N.S. Cook M.G. | Anal. Chem. 47, 2208 (1975) | [8 empty] | No |  |  | Au,Cu2p3-3p3=857.4 | Gold |  | electrolytic oxidation
Cu | 2p3/2,sat | 941.9 | CuO | copper(II) oxide | Parmigiani F., Pacchioni G., Illas F., Bagus P.S. | J. Electron Spectrosc. Relat. Phenom. 59, 255 (1992) | Adequate | 0.2 |  |  | data |  |  |  | Yes | Al |  | Ag,Cu = 368.27,932.67 | Conductor | Reliable, with two-point correction of energy scale | cleaved crystal, crystal |  | X-ray Diffraction | 300 | Adequate | No charging effects were noticed.
Cu | 2p3/2,sat | 943 | CuO | copper(II) oxide | Parmigiani F., Pacchioni G., Illas F., Bagus P.S. | J. Electron Spectrosc. Relat. Phenom. 59, 255 (1992) | Adequate | 0.3 |  |  | data |  |  |  | Yes | Al |  | Ag,Cu = 368.27,932.67 | Conductor | Reliable, with two-point correction of energy scale | cleaved crystal, crystal |  | X-ray Diffraction | 300 | Adequate | No charging effects were noticed.
Cu | 2p3/2,sat | 944.8 | CuO | copper(II) oxide | Parmigiani F., Pacchioni G., Illas F., Bagus P.S. | J. Electron Spectrosc. Relat. Phenom. 59, 255 (1992) | Adequate | 0.2 |  |  | data |  |  |  | Yes | Al |  | Ag,Cu = 368.27,932.67 | Conductor | Reliable, with two-point correction of energy scale | cleaved crystal, crystal |  | X-ray Diffraction | 300 | Adequate | No charging effects were noticed.
Cu | 2s | 1097.1 | Cu | copper | Lebugle A., Axelsson U., Nyholm R., Martensson N. | Phys. Scripta 23, 825 (1981) | [8 empty] | No |  |  | Au,Zn2p3-3d=1011.8 | Gold | Calibration study | scraped
Cu | 2s | 1096.7 | Cu | copper | Fuggle J.C., Kallne E., Watson L.M., Fabian D.J. | Phys. Rev. B 16, 750 (1977) | [8 empty] | No |  |  | FL,Cu2p3=932.5 | Conductor |  | vapor deposited
Cu | 2s | 1096.4 | Cu | copper | Schoen G. | J. Electron Spectrosc. Relat. Phenom. 1, 377 (1972) | [8 empty] | No |  |  | Au | Conductor |  | scraped
Cu | 3p | 75.14 | Cu | copper | Anthony M.T., Seah, M.P. | Surf. Interface Anal. 6, 95 (1984) | [8 empty] | No |  |  | PdFL *AlK | Conductor | Calibration study | sputtered
Cu | 3p | 75.13 | Cu | copper | Anthony M.T., Seah, M.P. | Surf. Interface Anal. 6, 95 (1984) | [8 empty] | No |  |  | PdFL *MgK | Conductor | Calibration study | sputtered (MgK)
Cu | 3p | 76.7 | CuBr2 | copper(II) dibromide | Van Der Laan G., Westra C., Haas C., Sawatzky G.A. | Phys. Rev. B 23, 4369 (1981) | [8 empty] | No |  |  |  | Adventitious carbon | Reliable, with two-point correction of energy scale
Cu | 3p | 75.4 | Cu64Zn36 | copper zinc alloy(64-36) | Van Ooij, W.J. | Surface Technology 6, 1 (1977) | [8 empty] | No |  |  | Au | Conductor | Reliable, with two-point correction of energy scale | sputtered
Cu | 3p | 75.14 | Cu | copper | Seah M.P., Smith G.C., Anthony M.T. | Surf. Interface Anal. 15, 293 (1990) | Good | 0.02 |  |  | other type of curve fit |  |  |  |  | Al |  | DVM | Conductor | Calibration study | metal foil |  |  | 300 | Good
Cu | 3p | 75.13 | Cu | copper | Seah M.P., Smith G.C., Anthony M.T. | Surf. Interface Anal. 15, 293 (1990) | Good | 0.02 |  |  | other type of curve fit |  |  |  | No | Mg |  | DVM | Conductor | Calibration study | metal foil |  |  | 300 | Good
Cu | 3p | 75.8 | [Cu(C5H10N)2(CS2)2] | bis(piperazinedithiocarbamate)copper | Furlani C., Polzonetti G., Preti C., Tosi G. | Inorg. Chim. Acta 73, 105 (1983) | [8 empty] | No |  |  | Au | Internal hydrocarbon | Reliable, with two-point correction of energy scale
Cu | 3p | 79.8 | CuF2 | copper(II) difluoride | Van Der Laan G., Westra C., Haas C., Sawatzky G.A. | Phys. Rev. B 23, 4369 (1981) | [8 empty] | No |  |  |  | Adventitious carbon | Reliable, with two-point correction of energy scale
Cu | 3p | 79.8 | CuF2 | copper(II) difluoride | Van Der Laan G., Westra C., Haas C., Sawatzky G.A. | Phys. Rev. B 23, 4369 (1981) | [8 empty] | No |  |  |  | Adventitious carbon | Reliable, with two-point correction of energy scale
Cu | 3p | 78.2 | CuCl2 | copper(II) chloride | Van Der Laan G., Westra C., Haas C., Sawatzky G.A. | Phys. Rev. B 23, 4369 (1981) | [8 empty] | No |  |  |  | Adventitious carbon | Reliable, with two-point correction of energy scale
Cu | 3p | 78.4 | [Cu((C6H5)2P(O)SC6H5)2](ClO4)2 | bis(oxo(thiophenyl)diphenylphosphorane)copper diperchlorate | Bressan M., Furlani C., Polzonetti G. | Polyhedron 2, 523 (1983) | [8 empty] | No |  |  | Au | Internal hydrocarbon | Reliable, with two-point correction of energy scale
Cu | 3p | 76.8 | [Cu((C6H5)PS(C6H5)2)2]ClO4 | bis(triphenylthiophosphorane)copper perchlorate | Bressan M., Furlani C., Polzonetti G. | Polyhedron 2, 523 (1983) | [8 empty] | No |  |  | Au | Internal hydrocarbon | Reliable, with two-point correction of energy scale
Cu | 3p | 78.1 | [Cu((C6H5)2P(O)SC2H5)2](ClO4)2 | bis(thioethyloxodiphenylphosphorane)copper diperchlorate | Bressan M., Furlani C., Polzonetti G. | Polyhedron 2, 523 (1983) | [8 empty] | No |  |  | Au | Internal hydrocarbon | Reliable, with two-point correction of energy scale
Cu | 3p | 76.6 | [Cu((C6H5)2PS(C2H5))2]ClO4 | bis(ethyldiphenylthiophosphorane)copper perchlorate | Bressan M., Furlani C., Polzonetti G. | Polyhedron 2, 523 (1983) | [8 empty] | No |  |  | Au | Internal hydrocarbon | Reliable, with two-point correction of energy scale
Cu | 3p | 75.05 | Cu | copper | Miller A.C., Simmons G.W. | Surf. Sci. Spectra 2, 55 (1993) | Good | 0.01 |  | Shirley | data |  |  |  | Yes | Al |  | Au,Cu = 84.00,932.67 | Conductor | Reliable, with one-point correction of energy scale | metal foil, polycrystalline, scraped | X-ray Photoelectron Spectroscopy |  | 298 | Good | The spectra were recorded at normal emission. FAT mode.
Cu | 3p | 75 | Cu | copper | Sirotti F., De Santis M., Rossi G. | Phys. Rev. B 48, 8299 (1993) | Adequate |  | 0.38 | other | mixed Gaussian/Lorentzian |  | 0.38 | 2.3 | No | other source | 170 | FL = Fermi level | Conductor | Reliable (reported energy within 300 eV of a reference energy) | crystal |  | X-ray Diffraction | 300 | Good | Face-centered cubic structure. Asymmetry parameter = 0.025.
Cu | 3p | 76.7 | CuBr2 | copper(II) dibromide | Van Der Laan G., Westra C., Haas C., Sawatzky G.A. | Phys. Rev. B 23, 4369 (1981) | [8 empty] | No |  |  |  | Adventitious carbon | Reliable, with two-point correction of energy scale
Cu | 3p | 77.1 | CuO | copper(II) oxide | Robert T., Offergeld G. | Phys. Status Solidi A 14, 277 (1972) | [8 empty] | No |  |  |  | Adventitious carbon | Reliable
Cu | 3p | 75.1 | Cu2S | copper(I) sulfide | Kutty T.R.N. | Mater. Res. Bull. 26, 399 (1991) | Adequate |  |  |  | data |  |  |  | Yes | Mg |  | Au4f7 = 84.00 | Adventitious carbon | Reliable, with one-point correction of energy scale | crystal, semiconductor |  |  | 300 | Adequate | Chalcocite.
Cu | 3p | 74.6 | CuS | copper sulfide | Kutty T.R.N. | Mater. Res. Bull. 26, 399 (1991) | Adequate |  |  |  | data |  |  |  | Yes | Mg |  | Au4f7 = 84.00 | Adventitious carbon | Reliable, with one-point correction of energy scale | crystal, semiconductor |  |  | 300 | Adequate | Covelite.
Cu | 3p | 74.7 | Cu1.78S | copper(I) sulfide (copper deficient)(Cu1.78S) | Kutty T.R.N. | Mater. Res. Bull. 26, 399 (1991) | Adequate |  |  |  | data |  |  |  | Yes | Mg |  | Au4f7 = 84.00 | Adventitious carbon | Reliable, with one-point correction of energy scale | crystal, semiconductor |  |  | 300 | Adequate | Anilite.
Cu | 3p | 75 | Cu1.92S | copper(I) sulfide (copper deficient)(Cu1.92S) | Kutty T.R.N. | Mater. Res. Bull. 26, 399 (1991) | Adequate |  |  |  | data |  |  |  | Yes | Mg |  | Au4f7 = 84.00 | Adventitious carbon | Reliable, with one-point correction of energy scale | crystal, semiconductor |  |  | 300 | Adequate | High digenite.
Cu | 3p | 75.8 | CuMn2O4 | copper(II) dimanganese(III) tetraoxide (hopcalite) | Veprek S., Cocke D.L., Kehl S., Oswald H.R. | J. Catal. 100, 250 (1986) | Adequate |  |  |  | data |  |  |  | No | Mg |  | Cu2p3 = 932.67 | Adventitious carbon | Reliable, with one-point correction of energy scale | amorphous, powder pressed into thin tablet |  | X-ray Diffraction | 300 | Good | X-ray emission anal. gave a Cu/Mn ratio 1/2. The impurity composition by neutron activation analysis is (in ppm) K7170,Ca4600,Fe1850,Zn320,Br226,Co158,As70,Sb20,Cr9 and Ag2.7. The activation was done under controlled gas flow at ~493K in pure O2.
Cu | 3p | 77.9 | C32H16CuN8 | copper phthalocyanine | Carniato S., Dufour G., Rochet F., Roulet H., Chaquin P., et al. | J. Electron Spectrosc. Relat. Phenom. 67, 189 (1994) | Adequate |  |  | Shirley | data |  |  |  | No | Mg |  | Au,Ag,Cu = 84.00,368.27,932.67 | Internal hydrocarbon | Reliable, with three-point correction of energy scale | insulator, pelletized |  |  | 300 | Adequate | The sample was pressed and deposited on the stainless steel sample holder with silver colloidal glue. FAT mode.
Cu | 3p,sat | 77.5 | Cu | copper | Sirotti F., De Santis M., Rossi G. | Phys. Rev. B 48, 8299 (1993) | Adequate |  | 0.38 | other | mixed Gaussian/Lorentzian |  | 0.38 | 2.1 | No | other source | 170 | FL = Fermi level | Conductor | Reliable (reported energy within 300 eV of a reference energy) | crystal |  | X-ray Diffraction | 300 | Good | Face-centered cubic structure. Asymmetry parameter = 0.025.
Cu | 3p1/2 | 77.66 | Cu | copper | Mansour A.N. | Surf. Sci. Spectra 3, 202 (1994) | Good |  |  | Shirley | mixed Gaussian/Lorentzian | 2.53 |  |  | No | Mg |  | Cu 3p3, 2p3 = 75.13, 932.67 | Conductor | Reliable, with two-point correction of energy scale | metal foil, polycrystalline, sputtered | X-ray Photoelectron Spectroscopy |  | 300 | Good | Emission angle = 45 degrees. FAT mode. Analyzer pass energy = 17.90. Analyzer re Face centered cubic structure. FWHM of the Cu2p3/2 line is 1.19 eV. Branching ra
Cu | 3p1/2 | 77.65 | Cu | copper | Mansour A.N. | Surf. Sci. Spectra 3, 202 (1994) | Good |  |  | Shirley | mixed Gaussian/Lorentzian | 2.48 |  |  | No | Mg |  | Cu 3p3, 2p3 = 75.13, 932.67 | Conductor | Reliable, with two-point correction of energy scale | metal foil, polycrystalline, sputtered | X-ray Photoelectron Spectroscopy |  | 300 | Good | Emission angle = 45 degrees. FAT mode.Analyzer pass energy = 8.95. Analyzer re Face centered cubic structure. FWHM of the Cu2p3/2 line is 1.16 eV. Branching ra
Cu | 3p1/2 | 77.66 | Cu | copper | Mansour A.N. | Surf. Sci. Spectra 3, 202 (1994) | Good |  |  | Shirley | mixed Gaussian/Lorentzian | 2.58 |  |  | No | Mg |  | Cu 3p3, 2p3 = 75.13, 932.67 | Conductor | Reliable, with two-point correction of energy scale | metal foil, polycrystalline, sputtered | X-ray Photoelectron Spectroscopy |  | 300 | Good | Emission angle = 45 degrees. FAT mode. Analyzer pass energy = 35.75. Analyzer re Face centered cubic structure. FWHM of the Cu2p3/2 line is 1.27 eV. Branching ra
Cu | 3p1/2 | 79.3 | CuCl2 | copper(II) chloride | Sesselmann W., Chuang T.J. | Surf. Sci. 176, 32 (1986) | Adequate | 0.3 |  |  | data |  |  |  | No | Al |  | Au4f7= 84.00 | Gold | Reliable, with one-point correction of energy scale | powder (when a special point is made in the article) |  |  | 300 | Adequate
Cu | 3p1/2 | 76.7 | CuCl | copper(I) chloride | Sesselmann W., Chuang T.J. | Surf. Sci. 176, 32 (1986) | Adequate | 0.3 |  |  | data |  |  |  | No | Al |  | Au4f7= 84.00 | Gold | Reliable, with one-point correction of energy scale | powder (when a special point is made in the article) |  |  | 300 | Adequate
Cu | 3p1/2 | 77.16 | Cu/Fe | copper/iron | Kaurila T., Saisa L., Vayrynen J. | J. Phys. Cond. Matter 6, 5053 (1994) | Adequate | 0.1 | 0.5 |  | data |  |  |  | No | other source | 44 - 150 | FL = Fermi level | Conductor | Reliable (reported energy within 300 eV of a reference energy) | sputtered and heated, thin layer, vapor deposited |  |  | 300 | Adequate | 8 - 9 A Fe/Cu. The mechanically polished substrate was cleaned by several cycles of Ar+ ion sputtering (Ep = 4 keV -> 2 keV -> 1 keV -> 0.5 keV) and annealing up to 773 K.
Cu | 3p3/2 | 74.89 | Cu/Fe | copper/iron | Kaurila T., Saisa L., Vayrynen J. | J. Phys. Cond. Matter 6, 5053 (1994) | Adequate | 0.1 | 0.5 |  | data |  |  |  | No | other source | 44 - 150 | FL = Fermi level | Conductor | Reliable (reported energy within 300 eV of a reference energy) | sputtered and heated, thin layer, vapor deposited |  |  | 300 | Adequate | 8 - 9 A Fe/Cu. The mechanically polished substrate was cleaned by several cycles of Ar+ ion sputtering (Ep = 4 keV -> 2 keV -> 1 keV -> 0.5 keV) and annealing up to 773 K.
Cu | 3p3/2 | 74.7 | Cu1.87S | copper sulfide | Laajalehto K., Kartio I., Nowak P. | Appl. Surf. Sci. 81, 11 (1994) | Good | 0.1 |  | Shirley | mixed Gaussian/Lorentzian |  |  |  | Yes | Al |  | Au,Cu = 84.00,932.67 | Adventitious carbon | Reliable, with one-point correction of energy scale | cooled, crystal, scraped | X-ray Photoelectron Spectroscopy |  | 130 | Good | Synthetic single crystal. The total FWHM was 2.3 eV. FAT mode.
Cu | 3p3/2 | 76.9 | Ba(CuO2)2.nH2O | barium bis(dioxocuprate) hydrate | Teterin Y.A., Sosulnikov M.I., Ozhogin V.I., Senchenkova T.M., Tolmacheva N.S., and Shustov L.D. | Physica C 185, 837 (1991) | Adequate |  |  | Linear | data |  |  |  | Yes | Al |  | Au4f7 = 84.00 | Adventitious carbon | Reliable, with one-point correction of energy scale | exchangable, scraped |  |  | 300 | Adequate | Ba(CuO2)2.nH2O was produced by exchange reaction between NaCuO2 and BaCl2 in strong alkaline solution of NaOH.
Cu | 3p3/2 | 74.6 | CuFeS2 | copper iron disulfide | Laajalehto K., Kartio I., Nowak P. | Appl. Surf. Sci. 81, 11 (1994) | Good | 0.1 |  | Shirley | mixed Gaussian/Lorentzian |  |  |  | Yes | Al |  | Au,Cu = 84.00,932.67 | Adventitious carbon | Reliable (reported energy within 300 eV of a reference energy) | cooled, polycrystalline, scraped | X-ray Photoelectron Spectroscopy |  | 130 | Good | Natural polycrystal. The total FWHM was 2.6 eV. FAT mode.
Cu | 3p3/2 | 74.6 | CuCl | copper(I) chloride | Sesselmann W., Chuang T.J. | Surf. Sci. 176, 32 (1986) | Adequate | 0.3 |  |  | data |  |  |  | No | Al |  | Au4f7= 84.00 | Gold | Reliable, with one-point correction of energy scale | powder (when a special point is made in the article) |  |  | 300 | Adequate
Cu | 3p3/2 | 77 | CuCl2 | copper(II) chloride | Sesselmann W., Chuang T.J. | Surf. Sci. 176, 32 (1986) | Adequate | 0.3 |  |  | data |  |  |  | No | Al |  | Au4f7= 84.00 | Gold | Reliable, with one-point correction of energy scale | powder (when a special point is made in the article) |  |  | 300 | Adequate
Cu | 3p3/2 | 74.8 | CuCl | copper(I) chloride | Robert T., Offergeld G. | Phys. Status Solidi A 14, 277 (1972) | [8 empty] | No |  |  |  | Adventitious carbon | Reliable
Cu | 3p3/2 | 75.8 | [Cu(HSCH2CHNH2COO)] | (L-cysteinato-N,O,S)copper | Llopiz P., Maire J.-C. | Bull. Soc. Chim. Fr. 457 (1979) | [8 empty] | No |  |  |  | Gold | Reliable, with two-point correction of energy scale
Cu | 3p3/2 | 74.9 | Cu | copper | Ertl G., Hierl R., Knozinger H., Thiele N., Urbach H.P. | Appl. Surf. Sci. 5, 49 (1980) | [8 empty] | No |  |  |  | Adventitious carbon | Reliable, with two-point correction of energy scale
Cu | 3p3/2 | 75.2 | Cu | copper | Powell C.J., Erickson N.E., Jach T. | J. Vac. Sci. Technol. 20, 625 (1981) | [8 empty] | No |  |  | DVM e-beam,NiFL,MgK | Conductor | Calibration study | sputtered
Cu | 3p3/2 | 75.1 | Cu | copper | McIntyre N.S. Cook M.G. | Anal. Chem. 47, 2208 (1975) | [8 empty] | No |  |  | Au | Conductor | Reliable | sputtered
Cu | 3p3/2 | 75.13 | Cu | copper | Lebugle A., Axelsson U., Nyholm R., Martensson N. | Phys. Scripta 23, 825 (1981) | [8 empty] | No |  |  | Au | Gold | Calibration study | scraped
Cu | 3p3/2 | 75.2 | Cu | copper | Schoen G. | J. Electron Spectrosc. Relat. Phenom. 1, 377 (1972) | [8 empty] | No |  |  | Au | Conductor | Reliable | scraped
Cu | 3p3/2 | 75.1 | Cu | copper | Fuggle J.C., Kallne E., Watson L.M., Fabian D.J. | Phys. Rev. B 16, 750 (1977) | [8 empty] | No |  |  | FL | Conductor | Reliable | vapor deposited
Cu | 3p3/2 | 74.9 | Cu | copper | Wertheim G.K., Wernick J.H., Crecelius G. | Phys. Rev. B 18, 878 (1978) | [8 empty] | No |  |  | Au,Ag | Conductor | Reliable
Cu | 3p3/2 | 77 | Cu(OH)2 | copper(II) dihydroxide | McIntyre N.S. Cook M.G. | Anal. Chem. 47, 2208 (1975) | [8 empty] | No |  |  | Au,Cu2p3-3p3=857.4 | Gold | Reliable | electrolytic oxidation
Cu | 3p3/2 | 75.2 | Cu2O | copper(I) oxide | Robert T., Offergeld G. | Phys. Status Solidi A 14, 277 (1972) | [8 empty] | No |  |  |  | Adventitious carbon | Reliable
Cu | 3p3/2 | 75.1 | Cu2O | copper(I) oxide | McIntyre N.S. Cook M.G. | Anal. Chem. 47, 2208 (1975) | [8 empty] | No |  |  | Au,Cu2p3-3p3=857.4 | Conductor | Reliable | electrolytic oxidation
Cu | 3p3/2 | 74.82 | Cu3Au | copper gold alloy (75-25), disordered | Sham T.K., Yiu Y.M., Kuhn M., Tan K.H. | Phys. Rev. B 41, 11881 (1990) | Adequate |  |  |  | data | 3.3 |  |  | Yes | Al |  | Au4f7= 84.00 | Conductor | Reliable, with one-point correction of energy scale | amorphous, metal foil, heated and cooled |  |  | 300 | Adequate | AuCu3 (disordered). The AuCu3 samples were prepared by rapid quenching from the melt to 300 K. They were then rolled to thin foils of uniform thickness. They are denoted disodered AuCu3, although some ordering may result from rolling.
Cu | 3p3/2 | 74.94 | Cu3Au | copper gold alloy (75-25), ordered | Sham T.K., Yiu Y.M., Kuhn M., Tan K.H. | Phys. Rev. B 41, 11881 (1990) | Adequate |  |  |  | data | 2.5 |  |  | Yes | Al |  | Au4f7= 84.00 | Conductor | Reliable, with one-point correction of energy scale | metal foil, heated and cooled |  |  | 300 | Adequate | AuCu3 (ordered). The AuCu3 samples were prepared by rapid quenching from the melt to 300 K. They were then rolled to thin foils of uniform thickness. They are denoted disodered AuCu3, although some ordering may result from rolling. The ordered specimen was prepared by annealing the thin foil of disodered one.
Cu | 3p3/2 | 76.2 | CuO | copper(II) oxide | McIntyre N.S. Cook M.G. | Anal. Chem. 47, 2208 (1975) | [8 empty] | No |  |  | Au,Cu2p3-3p3=857.4 | Conductor | Reliable | electrolytic oxidation
Cu | 3p3/2 | 76.8 | CuO | copper(II) oxide | Ertl G., Hierl R., Knozinger H., Thiele N., Urbach H.P. | Appl. Surf. Sci. 5, 49 (1980) | [8 empty] | No |  |  |  | Adventitious carbon | Reliable, with two-point correction of energy scale
Cu | 3p3/2 | 75 | CuBr | copper(I) bromide | Vasquez R.P. | Surf. Sci. Spectra 2, 144 (1993) | Adequate |  |  | Shirley | mixed Gaussian/Lorentzian | 2.1 |  |  | Yes | Al |  | Au,Cu = 84.00,932.67 | Conductor | Reliable, with one-point correction of energy scale | polycrystalline, semiconductor | X-ray Photoelectron Spectroscopy |  | 300 | Adequate | The powder was pressed into In foil. Emission angle = 55 degrees. The intensitycomponents was 60/40. FAT mode. The composition determined by XPS was Cu0.465Br0
Cu | 3p3/2 | 75 | Cu2O | copper(I) oxide | Ertl G., Hierl R., Knozinger H., Thiele N., Urbach H.P. | Appl. Surf. Sci. 5, 49 (1980) | [8 empty] | No |  |  |  | Adventitious carbon | Reliable, with two-point correction of energy scale
Cu | 3p3/2 | 75.2 | Cu2O | copper(I) oxide | Robert T., Bartel M., Offergeld G. | Surf. Sci. 33, 123 (1972) | [8 empty] | No |  |  |  | Adventitious carbon | Reliable, with two-point correction of energy scale | reacted film
Cu | 3p3/2 | 76.4 | CuFe2O4 | copper(II) iron(III) oxide | McIntyre N.S. Cook M.G. | Anal. Chem. 47, 2208 (1975) | [8 empty] | No |  |  | Au,Cu2p3-3p3=857.4 | Gold | Reliable
Cu | 3s | 122.4 | Cu2O | copper(I) oxide | Robert T., Offergeld G. | Phys. Status Solidi A 14, 277 (1972) | [8 empty] | No |  |  |  | Adventitious carbon | Reliable
Cu | 3s | 122.2 | Cu2O | copper(I) oxide | McIntyre N.S. Cook M.G. | Anal. Chem. 47, 2208 (1975) | [8 empty] | No |  |  | Au,Cu2p3-3p3=857.4 | Conductor | Reliable | electrolytic oxidation
Cu | 3s | 122.4 | Cu2O | copper(I) oxide | Robert T., Bartel M., Offergeld G. | Surf. Sci. 33, 123 (1972) | [8 empty] | No |  |  |  | Adventitious carbon | Reliable, with two-point correction of energy scale | reacted film
Cu | 3s | 123.9 | CuO | copper(II) oxide | Robert T., Bartel M., Offergeld G. | Surf. Sci. 33, 123 (1972) | [8 empty] | No |  |  |  | Adventitious carbon | Reliable, with two-point correction of energy scale | reacted film
Cu | 3s | 123.9 | CuO | copper(II) oxide | Ertl G., Hierl R., Knozinger H., Thiele N., Urbach H.P. | Appl. Surf. Sci. 5, 49 (1980) | [8 empty] | No |  |  |  | Adventitious carbon | Reliable, with two-point correction of energy scale
Cu | 3s | 123.5 | CuO | copper(II) oxide | McIntyre N.S. Cook M.G. | Anal. Chem. 47, 2208 (1975) | [8 empty] | No |  |  | Au,Cu2p3-3p3=857.4 | Conductor | Reliable | electrolytic oxidation
Cu | 3s | 123.9 | CuO | copper(II) oxide | Robert T., Offergeld G. | Phys. Status Solidi A 14, 277 (1972) | [8 empty] | No |  |  |  | Adventitious carbon | Reliable
Cu | 3s | 123.3 | CuBr2 | copper(II) dibromide | Van Der Laan G., Westra C., Haas C., Sawatzky G.A. | Phys. Rev. B 23, 4369 (1981) | [8 empty] | No |  |  |  | Adventitious carbon | Reliable, with two-point correction of energy scale
Cu | 3s | 123.3 | CuO | copper(II) oxide | Kurmaev E.Z., Galakhov V.R., Fedorenko V.V., Elokhina L.V., Bartkowski S., Neumann M., et al. | Phys. Rev. B 52, 2390 (1995) | Adequate |  |  |  | data |  |  |  | Yes | Al |  |  | Adventitious carbon | Reliable, with one-point correction of energy scale | cleaved crystal, crystal, insulator, polycrystalline, vacuum cleaved |  |  | 300 | Adequate
Cu | 3s | 121.4 | CuS | copper sulfide | Kutty T.R.N. | Mater. Res. Bull. 26, 399 (1991) | Adequate |  |  |  | data |  |  |  | Yes | Mg |  | Au4f7 = 84.00 | Adventitious carbon | Reliable, with one-point correction of energy scale | crystal, semiconductor |  |  | 300 | Adequate | Covelite.
Cu | 3s | 121.4 | Cu2S | copper(I) sulfide | Kutty T.R.N. | Mater. Res. Bull. 26, 399 (1991) | Adequate |  |  |  | data |  |  |  | Yes | Mg |  | Au4f7 = 84.00 | Adventitious carbon | Reliable, with one-point correction of energy scale | crystal, semiconductor |  |  | 300 | Adequate | Chalcocite.
Cu | 3s | 124.1 | Cu(OH)2 | copper(II) dihydroxide | McIntyre N.S. Cook M.G. | Anal. Chem. 47, 2208 (1975) | [8 empty] | No |  |  | Au,Cu2p3-3p3=857.4 | Gold | Reliable | electrolytic oxidation
Cu | 3s | 127 | CuF2 | copper(II) difluoride | Van Der Laan G., Westra C., Haas C., Sawatzky G.A. | Phys. Rev. B 23, 4369 (1981) | [8 empty] | No |  |  |  | Adventitious carbon | Reliable, with two-point correction of energy scale
Cu | 3s | 127 | CuF2 | copper(II) difluoride | Van Der Laan G., Westra C., Haas C., Sawatzky G.A. | Phys. Rev. B 23, 4369 (1981) | [8 empty] | No |  |  |  | Adventitious carbon | Reliable, with two-point correction of energy scale
Cu | 3s | 123.3 | CuBr2 | copper(II) dibromide | Van Der Laan G., Westra C., Haas C., Sawatzky G.A. | Phys. Rev. B 23, 4369 (1981) | [8 empty] | No |  |  |  | Adventitious carbon | Reliable, with two-point correction of energy scale
Cu | 3s | 122.46 | Cu | copper | Bird R.J., Swift P. | J. Electron Spectrosc. Relat. Phenom. 21, 227 (1980) | [8 empty] | No |  |  | Cu2p,AlK,AgL-PdFL | Conductor | Calibration study | scraped and heated
Cu | 3s | 122.43 | Cu | copper | Bird R.J., Swift P. | J. Electron Spectrosc. Relat. Phenom. 21, 227 (1980) | [8 empty] | No |  |  | Cu2p,AlK,AgL-PdFL | Conductor | Calibration study | sputtered
Cu | 3s | 122.4 | Cu | copper | Schoen G. | J. Electron Spectrosc. Relat. Phenom. 1, 377 (1972) | [8 empty] | No |  |  | Au | Conductor | Reliable | scraped
Cu | 3s | 122.44 | Cu | copper | Bird R.J., Swift P. | J. Electron Spectrosc. Relat. Phenom. 21, 227 (1980) | [8 empty] | No |  |  | Cu2p,AlK,AgL-PdFL | Conductor | Calibration study | sputtered and heated
Cu | 3s | 122.2 | Cu | copper | McIntyre N.S. Cook M.G. | Anal. Chem. 47, 2208 (1975) | [8 empty] | No |  |  | Au | Conductor | Reliable | sputtered
Cu | 3s | 122.9 | Cu | copper | Johansson G., Hedman J., Berndtsson A., Klasson M., Nilsson R. | J. Electron Spectrosc. Relat. Phenom. 2, 295 (1973) | [8 empty] | No |  |  |  | Conductor | Calibration study | heated
Cu | 3s | 122.5 | Cu | copper | Lebugle A., Axelsson U., Nyholm R., Martensson N. | Phys. Scripta 23, 825 (1981) | [8 empty] | No |  |  | Au | Gold | Calibration study | scraped
Cu | 3s | 122.5 | Cu | copper | Fuggle J.C., Kallne E., Watson L.M., Fabian D.J. | Phys. Rev. B 16, 750 (1977) | [8 empty] | No |  |  | FL | Conductor | Reliable | vapor deposited
Cu | 3s | 122.4 | Cu | copper | Ertl G., Hierl R., Knozinger H., Thiele N., Urbach H.P. | Appl. Surf. Sci. 5, 49 (1980) | [8 empty] | No |  |  |  | Adventitious carbon | Reliable, with two-point correction of energy scale
Cu | 3s | 122.57 | Cu | copper | Mansour A.N. | Surf. Sci. Spectra 3, 202 (1994) | Good |  |  | Shirley | mixed Gaussian/Lorentzian | 2.73 |  |  | No | Mg |  | Cu 3p3, 2p3 = 75.13, 932.67 | Conductor | Reliable, with two-point correction of energy scale | metal foil, polycrystalline, sputtered | X-ray Photoelectron Spectroscopy |  | 300 | Good | Emission angle = 45 degrees. FAT mode. Analyzer pass energy = 17.90. Analyzer re Face centered cubic structure. FWHM of the Cu2p3/2 line is 1.19 eV.
Cu | 3s | 122.44 | Cu | copper | Miller A.C., Simmons G.W. | Surf. Sci. Spectra 2, 55 (1993) | Good | 0.01 |  | Shirley | data | 2.12 |  |  | Yes | Al |  | Au,Cu = 84.00,932.67 | Conductor | Reliable, with one-point correction of energy scale | metal foil, polycrystalline, scraped | X-ray Photoelectron Spectroscopy |  | 298 | Good | The spectra were recorded at normal emission. FAT mode.
Cu | 3s | 122.61 | Cu | copper | Mansour A.N. | Surf. Sci. Spectra 3, 202 (1994) | Good |  |  | Shirley | mixed Gaussian/Lorentzian | 2.77 |  |  | No | Mg |  | Cu 3p3, 2p3 = 75.13, 932.67 | Conductor | Reliable, with two-point correction of energy scale | metal foil, polycrystalline, sputtered | X-ray Photoelectron Spectroscopy |  | 300 | Good | Emission angle = 45 degrees. FAT mode. Analyzer pass energy = 35.75. Analyzer re Face centered cubic structure. FWHM of the Cu2p3/2 line is 1.27 eV.
Cu | 3s | 122.59 | Cu | copper | Mansour A.N. | Surf. Sci. Spectra 3, 202 (1994) | Good |  |  | Shirley | mixed Gaussian/Lorentzian | 2.69 |  |  | No | Mg |  | Cu 3p3, 2p3 = 75.13, 932.67 | Conductor | Reliable, with two-point correction of energy scale | metal foil, polycrystalline, sputtered | X-ray Photoelectron Spectroscopy |  | 300 | Good | Emission angle = 45 degrees. FAT mode.Analyzer pass energy = 8.95. Analyzer re Face centered cubic structure. FWHM of the Cu2p3/2 line is 1.16 eV.
Cu | 3s | 123.1 | [Cu(HSCH2CHNH2COO)] | (L-cysteinato-N,O,S)copper | Llopiz P., Maire J.-C. | Bull. Soc. Chim. Fr. 457 (1979) | [8 empty] | No |  |  |  | Gold | Reliable, with two-point correction of energy scale
Cu | 3s | 121.9 | CuCl | copper(I) chloride | Robert T., Offergeld G. | Phys. Status Solidi A 14, 277 (1972) | [8 empty] | No |  |  |  | Adventitious carbon | Reliable
Cu | 3s | 125.6 | CuCl2 | copper(II) chloride | Van Der Laan G., Westra C., Haas C., Sawatzky G.A. | Phys. Rev. B 23, 4369 (1981) | [8 empty] | No |  |  |  | Adventitious carbon | Reliable, with two-point correction of energy scale
Cu | 3s | 121.3 | Cu1.78S | copper(I) sulfide (copper deficient)(Cu1.78S) | Kutty T.R.N. | Mater. Res. Bull. 26, 399 (1991) | Adequate |  |  |  | data |  |  |  | Yes | Mg |  | Au4f7 = 84.00 | Adventitious carbon | Reliable, with one-point correction of energy scale | crystal, semiconductor |  |  | 300 | Adequate | Anilite.
Cu | 3s | 124.4 | Ba(CuO2)2.nH2O | barium bis(dioxocuprate) hydrate | Teterin Y.A., Sosulnikov M.I., Ozhogin V.I., Senchenkova T.M., Tolmacheva N.S., and Shustov L.D. | Physica C 185, 837 (1991) | Adequate |  |  | Linear | data |  |  |  | Yes | Al |  | Au4f7 = 84.00 | Adventitious carbon | Reliable, with one-point correction of energy scale | exchangable, scraped |  |  | 300 | Adequate | Ba(CuO2)2.nH2O was produced by exchange reaction between NaCuO2 and BaCl2 in strong alkaline solution of NaOH.
Cu | 3s | 121.5 | Cu1.92S | copper(I) sulfide (copper deficient)(Cu1.92S) | Kutty T.R.N. | Mater. Res. Bull. 26, 399 (1991) | Adequate |  |  |  | data |  |  |  | Yes | Mg |  | Au4f7 = 84.00 | Adventitious carbon | Reliable, with one-point correction of energy scale | crystal, semiconductor |  |  | 300 | Adequate | High digenite.
Cu | 3s | 122.5 | CuMn2O4 | copper(II) dimanganese(III) tetraoxide (hopcalite) | Veprek S., Cocke D.L., Kehl S., Oswald H.R. | J. Catal. 100, 250 (1986) | Adequate |  |  |  | data |  |  |  | No | Mg |  | Cu2p3 = 932.67 | Adventitious carbon | Reliable, with one-point correction of energy scale | amorphous, powder pressed into thin tablet |  | X-ray Diffraction | 300 | Good | X-ray emission anal. gave a Cu/Mn ratio 1/2. The impurity composition by neutron activation analysis is (in ppm) K7170,Ca4600,Fe1850,Zn320,Br226,Co158,As70,Sb20,Cr9 and Ag2.7. The activation was done under controlled gas flow at ~493K in pure O2.
Cu | 3s | 125.2 | C32H16CuN8 | copper phthalocyanine | Carniato S., Dufour G., Rochet F., Roulet H., Chaquin P., et al. | J. Electron Spectrosc. Relat. Phenom. 67, 189 (1994) | Adequate |  |  | Shirley | data |  |  |  | No | Mg |  | Au,Ag,Cu = 84.00,368.27,932.67 | Internal hydrocarbon | Reliable, with three-point correction of energy scale | insulator, pelletized |  |  | 300 | Adequate | The sample was pressed and deposited on the stainless steel sample holder with silver colloidal glue. FAT mode.
Cu | 3s | 122.7 | Sr2CuO3 | distrontium copper trioxide | Kurmaev E.Z., Galakhov V.R., Fedorenko V.V., Elokhina L.V., Bartkowski S., Neumann M., et al. | Phys. Rev. B 52, 2390 (1995) | Adequate |  |  |  | data |  |  |  | Yes | Al |  |  | Adventitious carbon | Reliable, with one-point correction of energy scale | cleaved crystal, crystal, polycrystalline, vacuum cleaved |  |  | 300 | Adequate | The sample was prepared from SrCO3 and CuO using two heat treatments (T = 1223 K
Cu | 3s | 124.5 | Sr2CuO2F2.6 | strontium copper oxide fluoride | Kurmaev E.Z., Galakhov V.R., Fedorenko V.V., Elokhina L.V., Bartkowski S., Neumann M., et al. | Phys. Rev. B 52, 2390 (1995) | Adequate |  |  |  | data |  |  |  | Yes | Al |  |  | Adventitious carbon | Reliable, with one-point correction of energy scale | cleaved crystal, crystal, polycrystalline, vacuum cleaved |  |  | 300 | Adequate | Mixture of SrCO3 and CuO was annealed in air (T = 1223 K time = 16 h), in dry N2 F2/N2 atmosphere for 15 min. The resulting sample was annealed in N2 atmosphere
Dy | 3d5/2 | 1297.6 | Dy2O3 | dysprosium(III) trioxide | Paladia B.D., Lang W.C., Norris P.R., Watson L.M., Fabian P.J. | Proc. Roy. Soc. Ser. A 354, 269 (1977) | [8 empty] | No |  |  | Au | Gold | Two-point correction of energy scale | reacted film
Dy | 3d5/2 | 1298.9 | Dy2O3 | dysprosium(III) trioxide | Sarma D.D., Rao C.N.R. | J. Electron Spectrosc. Relat. Phenom. 20, 25 (1980) | [8 empty] | No |  |  | Au | Gold | Two-point correction of energy scale
Dy | 3d5/2 | 1297.6 | Dy2O3 | dysprosium(III) trioxide | Paladia B.D., Lang W.C., Norris P.R., Watson L.M., Fabian P.J. | Proc. Roy. Soc. Ser. A 354, 269 (1977) | [8 empty] | No |  |  | Au | Gold | Two-point correction of energy scale | reacted film
Dy | 3d5/2 | 1298.9 | Dy2O3 | dysprosium(III) trioxide | Sarma D.D., Rao C.N.R. | J. Electron Spectrosc. Relat. Phenom. 20, 25 (1980) | [8 empty] | No |  |  | Au | Gold | Two-point correction of energy scale
Dy | 4d | 152.32 | Dy | dysprosium | Powell C.J. | J. Electron Spectrosc. Relat. Phenom. 185, 1 (2012) | Good | 0.06 | [17 empty] | Recommended binding energy based on an analysis of at least two independent measurements in four Handbooks. Where necessary, the binding-energy scale was recalibrated using reference values from the U.K. National Physical Laboratory.
Dy | 4d | 155.5 | (C31H49N2)[(C26H24N4O4)2Dy] | N-hexadecyl-4-(2-(4-dimethylaminophenyl)ethenyl)pyridinium bis(1,6-bis(1'-phenyl-3'-methyl-5'-pyrazolone-4')hexanedionato-[1,5])Dy | Wang K., Huang C., Xu G., Zhao X., Xia X., Wu N., Xu L., and Li T. | Thin Solid Films 252, 139 (1994) | Adequate |  |  |  | data |  |  |  | No | Al |  |  | Internal hydrocarbon | Reliable (reported energy within 300 eV of a reference energy) | thin film |  |  | 300 | Adequate | (E)-N-hexadecyl-4-(2-(4-dimethylaminophenyl)ethenyl)pyridinium bis(1,6-bis(1'- phenyl-3'-methyl-5'-pyrazolone-4')hexanedionato-[1,5]) dysprosium(III). 50 ML Langmuir - Blodgett film was spread from their chloroform solution onto glass.
Dy | 4d5/2 | 153.8 | DyCrO3 | dysprosium chromium trioxide | Kang Z., Li L., Wei Q. | Chem. Res. Chin. Univ. 12, 281 (1996) | Adequate |  |  |  | data |  |  |  | No | Al |  |  | Adventitious carbon | Reliable, with one-point correction of energy scale | crystal, insulator, solid on double-sided tape |  | X-ray Diffraction | 300 | Adequate
Dy | 4d5/2 | 155.9 | Dy2O3 | dysprosium(III) trioxide | Kang Z., Li L., Wei Q. | Chem. Res. Chin. Univ. 12, 281 (1996) | Adequate |  |  |  | data |  |  |  | No | Al |  |  | Adventitious carbon | Reliable, with one-point correction of energy scale | crystal, insulator, solid on double-sided tape |  | X-ray Diffraction | 300 | Adequate
Dy | 4d5/2 | 155.9 | Dy2O3 | dysprosium(III) trioxide | Kang Z., Li L., Wei Q. | Chem. Res. Chin. Univ. 12, 281 (1996) | Adequate |  |  |  | data |  |  |  | No | Al |  |  | Adventitious carbon | Reliable, with one-point correction of energy scale | crystal, insulator, solid on double-sided tape |  | X-ray Diffraction | 300 | Adequate
Dy | 4d5/2 | 156.5 | Dy2(SO4)3 | dysporsium(III) trisulfate | Uwamino Y., Ishizuka Y., Yamatera H. | J. Electron Spectrosc. Relat. Phenom. 34, 69 (1984) | [8 empty] | No |  |  |  | Gold | Reliable, with two-point correction of energy scale
Dy | 4d5/2 | 156 | Dy2(C2O4)3 | dysprosium(III) trioxalate | Uwamino Y., Ishizuka Y., Yamatera H. | J. Electron Spectrosc. Relat. Phenom. 34, 69 (1984) | [8 empty] | No |  |  |  | Gold | Reliable, with two-point correction of energy scale
Dy | 4d5/2 | 155.8 | Dy2O3 | dysprosium(III) trioxide | Uwamino Y., Ishizuka Y., Yamatera H. | J. Electron Spectrosc. Relat. Phenom. 34, 69 (1984) | [8 empty] | No |  |  |  | Gold | Reliable, with two-point correction of energy scale
Dy | 4d5/2 | 167.7 | Dy2O3 | dysprosium(III) trioxide | Sarma D.D., Rao C.N.R. | J. Electron Spectrosc. Relat. Phenom. 20, 25 (1980) | [8 empty] | No |  |  | Au | Gold | Reliable, with two-point correction of energy scale
Dy | 4d5/2 | 155.8 | Dy2O3 | dysprosium(III) trioxide | Uwamino Y., Ishizuka Y., Yamatera H. | J. Electron Spectrosc. Relat. Phenom. 34, 69 (1984) | [8 empty] | No |  |  |  | Gold | Reliable, with two-point correction of energy scale
Dy | 4d5/2 | 167.7 | Dy2O3 | dysprosium(III) trioxide | Sarma D.D., Rao C.N.R. | J. Electron Spectrosc. Relat. Phenom. 20, 25 (1980) | [8 empty] | No |  |  | Au | Gold | Reliable, with two-point correction of energy scale
Dy | 4p3/2 | 305.8 | Dy2O3 | dysprosium(III) trioxide | Sarma D.D., Rao C.N.R. | J. Electron Spectrosc. Relat. Phenom. 20, 25 (1980) | [8 empty] | No |  |  | Au | Gold | Reliable, with two-point correction of energy scale
Dy | 4p3/2 | 298 | Dy2O3 | dysprosium(III) trioxide | Paladia B.D., Lang W.C., Norris P.R., Watson L.M., Fabian P.J. | Proc. Roy. Soc. Ser. A 354, 269 (1977) | [8 empty] | No |  |  | Au | Gold | Reliable, with two-point correction of energy scale | reacted film
Dy | 4p3/2 | 305.8 | Dy2O3 | dysprosium(III) trioxide | Sarma D.D., Rao C.N.R. | J. Electron Spectrosc. Relat. Phenom. 20, 25 (1980) | [8 empty] | No |  |  | Au | Gold | Reliable, with two-point correction of energy scale
Dy | 4p3/2 | 298 | Dy2O3 | dysprosium(III) trioxide | Paladia B.D., Lang W.C., Norris P.R., Watson L.M., Fabian P.J. | Proc. Roy. Soc. Ser. A 354, 269 (1977) | [8 empty] | No |  |  | Au | Gold | Reliable, with two-point correction of energy scale | reacted film
Dy | 5p3/2 | 25.7 | Dy2O3 | dysprosium(III) trioxide | Sarma D.D., Rao C.N.R. | J. Electron Spectrosc. Relat. Phenom. 20, 25 (1980) | [8 empty] | No |  |  | Au | Gold | Reliable, with two-point correction of energy scale
Dy | 5p3/2 | 25.7 | Dy2O3 | dysprosium(III) trioxide | Paladia B.D., Lang W.C., Norris P.R., Watson L.M., Fabian P.J. | Proc. Roy. Soc. Ser. A 354, 269 (1977) | [8 empty] | No |  |  | Au | Gold | Reliable, with two-point correction of energy scale | reacted film
Dy | 5p3/2 | 25.7 | Dy2O3 | dysprosium(III) trioxide | Sarma D.D., Rao C.N.R. | J. Electron Spectrosc. Relat. Phenom. 20, 25 (1980) | [8 empty] | No |  |  | Au | Gold | Reliable, with two-point correction of energy scale
Dy | 5p3/2 | 25.7 | Dy2O3 | dysprosium(III) trioxide | Paladia B.D., Lang W.C., Norris P.R., Watson L.M., Fabian P.J. | Proc. Roy. Soc. Ser. A 354, 269 (1977) | [8 empty] | No |  |  | Au | Gold | Reliable, with two-point correction of energy scale | reacted film
Dy | 5p3/2 | 23.4 | Dy | dysprosium | Paladia B.D., Lang W.C., Norris P.R., Watson L.M., Fabian P.J. | Proc. Roy. Soc. Ser. A 354, 269 (1977) | [8 empty] | No |  |  | Au | Conductor | Reliable, with two-point correction of energy scale | sputtered
Dy | 5s | 42.4 | Dy2O3 | dysprosium(III) trioxide | Sarma D.D., Rao C.N.R. | J. Electron Spectrosc. Relat. Phenom. 20, 25 (1980) | [8 empty] | No |  |  | Au | Gold | Reliable, with two-point correction of energy scale
Dy | 5s | 42.4 | Dy2O3 | dysprosium(III) trioxide | Sarma D.D., Rao C.N.R. | J. Electron Spectrosc. Relat. Phenom. 20, 25 (1980) | [8 empty] | No |  |  | Au | Gold | Reliable, with two-point correction of energy scale
Er | 4d | 167.25 | Er | erbium | Powell C.J. | J. Electron Spectrosc. Relat. Phenom. 185, 1 (2012) | Good | 0.06 | [17 empty] | Recommended binding energy based on an analysis of at least two independent measurements in four Handbooks. Where necessary, the binding-energy scale was recalibrated using reference values from the U.K. National Physical Laboratory.
Er | 4d | 170.4 | ErCl3 | erbium trichloride | Uwamino Y., Tsuge A., Ishizuka T., Yamatera H. | Bull. Chem. Soc. Jpn. 59, 2263 (1986) | Adequate |  |  |  | Gaussian |  |  |  | No | Al |  |  | Adventitious carbon | Reliable, with one-point correction of energy scale | pelletized |  |  | 300 | Adequate
Er | 4d | 170.1 | ErBr3 | erbium tribromide | Uwamino Y., Tsuge A., Ishizuka T., Yamatera H. | Bull. Chem. Soc. Jpn. 59, 2263 (1986) | Adequate |  |  |  | Gaussian |  |  |  | No | Al |  |  | Adventitious carbon | Reliable, with one-point correction of energy scale | pelletized |  |  | 300 | Adequate
Er | 4d | 170.5 | ErF3 | erbium trifluoride | Uwamino Y., Tsuge A., Ishizuka T., Yamatera H. | Bull. Chem. Soc. Jpn. 59, 2263 (1986) | Adequate |  |  |  | Gaussian |  |  |  | No | Al |  |  | Adventitious carbon | Reliable, with one-point correction of energy scale |  |  |  | 300 | Adequate
Er | 4d | 168 | Er/Si | erbium/silicon | Gokhale S., Mahamuni S., Deshmukh S.V., Rao V.J., Nigavekar A.S., and Kulkarni S.K. | Surf. Sci. 237, 127 (1990) | Adequate | 0.1 |  |  | data |  |  |  | No | Mg |  | Au4f7= 84.00 | Conductor | Reliable (reported energy within 300 eV of a reference energy) | reacted, thin layer, vapor deposited |  |  | 300 | Good | 1 A Er/Si(111), p-type. The rate of evaporation was monitored by a quartz crystal microbalance and was about 1A/min.
Er | 4d | 168.3 | Er/Si | erbium/silicon | Gokhale S., Mahamuni S., Deshmukh S.V., Rao V.J., Nigavekar A.S., and Kulkarni S.K. | Surf. Sci. 237, 127 (1990) | Adequate | 0.1 |  |  | data |  |  |  | No | Mg |  | Au4f7= 84.00 | Conductor | Reliable (reported energy within 300 eV of a reference energy) | reacted, thin layer, vapor deposited |  |  | 300 | Good | 7 A Er/Si(111), p-type. The rate of evaporation was monitored by a quartz crystal microbalance and was about 1A/min.
Er | 4d | 169.4 | ErI3 | erbium triiodide | Uwamino Y., Tsuge A., Ishizuka T., Yamatera H. | Bull. Chem. Soc. Jpn. 59, 2263 (1986) | Adequate |  |  |  | Gaussian |  |  |  | No | Al |  |  | Adventitious carbon | Reliable, with one-point correction of energy scale | pelletized |  |  | 300 | Adequate
Er | 4d | 196.9 | ErI3 | erbium triiodide | Uwamino Y., Tsuge A., Ishizuka T., Yamatera H. | Bull. Chem. Soc. Jpn. 59, 2263 (1986) | Adequate |  |  |  | Gaussian |  |  |  | No | Al |  |  | Adventitious carbon | Reliable, with one-point correction of energy scale | pelletized |  |  | 300 | Adequate
Er | 4d | 170.6 | [Er(C4H3O-CH=NC6H4N=CHC6H4O)2]ClO4 | di((N1-salicyl)(N2-2-furanmethyl)ortho-phenyl(di)imine) erbium perchlorate | Zhou L., Wang B., Yang S., Jin D. | Polyhedron 12, 1607 (1993) | Adequate |  |  | other | Gaussian |  |  |  | No | Mg |  |  | Internal hydrocarbon | Reliable (reported energy within 300 eV of a reference energy) | insulator, solid sample mounted on tape |  |  | 300 | Adequate | The sample was finaly pulverized and spread onto on a gold holder as thin film.
Er | 4d,sat | 172.7 | ErI3 | erbium triiodide | Uwamino Y., Tsuge A., Ishizuka T., Yamatera H. | Bull. Chem. Soc. Jpn. 59, 2263 (1986) | Adequate |  |  |  | Gaussian |  |  |  | No | Al |  |  | Adventitious carbon | Reliable, with one-point correction of energy scale | pelletized |  |  | 300 | Adequate
Er | 4d,sat | 186 | ErI3 | erbium triiodide | Uwamino Y., Tsuge A., Ishizuka T., Yamatera H. | Bull. Chem. Soc. Jpn. 59, 2263 (1986) | Adequate |  |  |  | Gaussian |  |  |  | No | Al |  |  | Adventitious carbon | Reliable, with one-point correction of energy scale | pelletized |  |  | 300 | Adequate
Er | 4d,sat | 175.2 | ErF3 | erbium trifluoride | Uwamino Y., Tsuge A., Ishizuka T., Yamatera H. | Bull. Chem. Soc. Jpn. 59, 2263 (1986) | Adequate |  |  |  | Gaussian |  |  |  | No | Al |  |  | Adventitious carbon | Reliable, with one-point correction of energy scale |  |  |  | 300 | Adequate
Er | 4d,sat | 185.7 | ErF3 | erbium trifluoride | Uwamino Y., Tsuge A., Ishizuka T., Yamatera H. | Bull. Chem. Soc. Jpn. 59, 2263 (1986) | Adequate |  |  |  | Gaussian |  |  |  | No | Al |  |  | Adventitious carbon | Reliable, with one-point correction of energy scale |  |  |  | 300 | Adequate
Er | 4d,sat | 197.4 | ErF3 | erbium trifluoride | Uwamino Y., Tsuge A., Ishizuka T., Yamatera H. | Bull. Chem. Soc. Jpn. 59, 2263 (1986) | Adequate |  |  |  | Gaussian |  |  |  | No | Al |  |  | Adventitious carbon | Reliable, with one-point correction of energy scale | pelletized |  |  | 300 | Adequate
Er | 4d,sat | 175.3 | ErCl3 | erbium trichloride | Uwamino Y., Tsuge A., Ishizuka T., Yamatera H. | Bull. Chem. Soc. Jpn. 59, 2263 (1986) | Adequate |  |  |  | Gaussian |  |  |  | No | Al |  |  | Adventitious carbon | Reliable, with one-point correction of energy scale | pelletized |  |  | 300 | Adequate
Er | 4d,sat | 183.8 | ErCl3 | erbium trichloride | Uwamino Y., Tsuge A., Ishizuka T., Yamatera H. | Bull. Chem. Soc. Jpn. 59, 2263 (1986) | Adequate |  |  |  | Gaussian |  |  |  | No | Al |  |  | Adventitious carbon | Reliable, with one-point correction of energy scale | pelletized |  |  | 300 | Adequate
Er | 4d5/2 | 170.7 | Er2(C2O4)3 | erbium(III) trioxalate | Uwamino Y., Ishizuka Y., Yamatera H. | J. Electron Spectrosc. Relat. Phenom. 34, 69 (1984) | [8 empty] | No |  |  |  | Gold | Reliable, with two-point correction of energy scale
Er | 4d5/2 | 169.4 | Er | erbium | Wagner C.D., Riggs W.M., Davis L.E., Moulder J.F., Muilenberg G.E. | Handbook of X-Ray Photoelectron Spectroscopy, Perkin-Elmer Corporation, Physical Electronics Division, Eden Prairie, Minn. 55344 (1979) | [8 empty] | No |  |  | Au,Cu | Conductor | Two-point correction of energy scale | sputtered
Er | 4d5/2 | 168.8 | Er2O3 | erbium(III) trioxide | Uwamino Y., Ishizuka Y., Yamatera H. | J. Electron Spectrosc. Relat. Phenom. 34, 69 (1984) | [8 empty] | No |  |  |  | Gold | Reliable, with two-point correction of energy scale
Er | 4d5/2 | 168.7 | Er2O3 | erbium(III) trioxide | Wagner C.D., Riggs W.M., Davis L.E., Moulder J.F., Muilenberg G.E. | Handbook of X-Ray Photoelectron Spectroscopy, Perkin-Elmer Corporation, Physical Electronics Division, Eden Prairie, Minn. 55344 (1979) | [8 empty] | No |  |  | Au,Cu | Adventitious carbon | Two-point correction of energy scale
Er | 4p3/2 | 320.1 | Er2O3 | erbium(III) trioxide | Paladia B.D., Lang W.C., Norris P.R., Watson L.M., Fabian P.J. | Proc. Roy. Soc. Ser. A 354, 269 (1977) | [8 empty] | No |  |  | Au | Gold | Reliable, with two-point correction of energy scale | reacted film
Er | 5p3/2 | 27.1 | Er2O3 | erbium(III) trioxide | Paladia B.D., Lang W.C., Norris P.R., Watson L.M., Fabian P.J. | Proc. Roy. Soc. Ser. A 354, 269 (1977) | [8 empty] | No |  |  | Au | Gold | Reliable, with two-point correction of energy scale | reacted film
Er | 5p3/2 | 25 | Er | erbium | Paladia B.D., Lang W.C., Norris P.R., Watson L.M., Fabian P.J. | Proc. Roy. Soc. Ser. A 354, 269 (1977) | [8 empty] | No |  |  | Au | Conductor | Reliable, with two-point correction of energy scale | sputtered
Es | 4f5/2 | 569.1 | Es2O3 | dieinsteinium(III) trioxide | Krause M.O., Haire R.G., Keski-Rahkonen O., Peterson J.R. | J. Electron Spectrosc. Relat. Phenom. 47, 215 (1988) | Good | 0.8 |  |  | data |  |  |  | No | Mg |  |  | Adventitious carbon | Reliable, with one-point correction of energy scale | oxidizing atmosphere, thermal oxide |  |  | 300 | Adequate | The sample was prepared by isopropyl alcohol electrodeposition and oxidation in air at 1000 K.
Es | 4f7/2 | 549.6 | Es2O3 | dieinsteinium(III) trioxide | Krause M.O., Haire R.G., Keski-Rahkonen O., Peterson J.R. | J. Electron Spectrosc. Relat. Phenom. 47, 215 (1988) | Good | 0.8 |  |  | data |  |  |  | No | Mg |  |  | Adventitious carbon | Reliable, with one-point correction of energy scale | oxidizing atmosphere, thermal oxide |  |  | 300 | Adequate | The sample was prepared by isopropyl alcohol electrodeposition and oxidation in air at 1000 K.
Eu | 3d5/2 | 1136.4 | Eu2(C2O4)3 | europium(III) trioxalate | Uwamino Y., Ishizuka Y., Yamatera H. | J. Electron Spectrosc. Relat. Phenom. 34, 69 (1984) | [8 empty] | No |  |  |  | Gold | Two-point correction of energy scale
Eu | 3d5/2 | 1135.6 | Eu2O3 | europium(III) trioxide | Uwamino Y., Ishizuka Y., Yamatera H. | J. Electron Spectrosc. Relat. Phenom. 34, 69 (1984) | [8 empty] | No |  |  |  | Gold | Two-point correction of energy scale
Eu | 3d5/2 | 1137.9 | Eu2(SO4)3 | europium(III) trisulfate | Uwamino Y., Ishizuka Y., Yamatera H. | J. Electron Spectrosc. Relat. Phenom. 34, 69 (1984) | [8 empty] | No |  |  |  | Gold | Two-point correction of energy scale
Eu | 3d5/2 | 1135.6 | Eu2O3 | europium(III) trioxide | Uwamino Y., Ishizuka Y., Yamatera H. | J. Electron Spectrosc. Relat. Phenom. 34, 69 (1984) | [8 empty] | No |  |  |  | Gold | Two-point correction of energy scale
Eu | 4d | 128.16 | Eu | europium | Powell C.J. | J. Electron Spectrosc. Relat. Phenom. 185, 1 (2012) | Good | 0.06 | [17 empty] | Recommended binding energy based on an analysis of at least two independent measurements in four Handbooks. Where necessary, the binding-energy scale was recalibrated using reference values from the U.K. National Physical Laboratory.
Eu | 4d | 135.11 | Eu(OH)3 | europium(III) trihydroxide | Mullica D.F., Lok C.K.C., Perkins H.O., Benesh G.A., Young V. | J. Electron Spectrosc. Relat. Phenom. 71, 1 (1995) | Good | 0.2 | 0.8 | other | other type of curve fit | 2.46 |  |  | Yes | Al |  |  | Adventitious carbon | Reliable, with one-point correction of energy scale | chemically etched, crystal, insulator, pelletized |  | X-ray Diffraction | 300 | Adequate | An electron flood gun (Ep = 0.5 eV, Ip = 0.03 mA) was used for charge compensation.
Eu | 4d | 136.89 | Eu(OH)3 | europium(III) trihydroxide | Mullica D.F., Lok C.K.C., Perkins H.O., Benesh G.A., Young V. | J. Electron Spectrosc. Relat. Phenom. 71, 1 (1995) | Good | 0.2 | 0.8 | other | other type of curve fit | 2.78 |  |  | Yes | Al |  |  | Adventitious carbon | Reliable, with one-point correction of energy scale | chemically etched, crystal, insulator, pelletized |  | X-ray Diffraction | 300 | Adequate | An electron flood gun (Ep = 0.5 eV, Ip = 0.03 mA) was used for charge compensation.
Eu | 4d | 141.22 | Eu(OH)3 | europium(III) trihydroxide | Mullica D.F., Lok C.K.C., Perkins H.O., Benesh G.A., Young V. | J. Electron Spectrosc. Relat. Phenom. 71, 1 (1995) | Good | 0.2 | 0.8 | other | other type of curve fit | 4.28 |  |  | Yes | Al |  |  | Adventitious carbon | Reliable, with one-point correction of energy scale | chemically etched, crystal, insulator, pelletized |  | X-ray Diffraction | 300 | Adequate | An electron flood gun (Ep = 0.5 eV, Ip = 0.03 mA) was used for charge compensation.
Eu | 4d5/2 | 135.8 | Eu2O3 | europium(III) trioxide | Kang Z., Li L., Wei Q. | Chem. Res. Chin. Univ. 12, 281 (1996) | Adequate |  |  |  | data |  |  |  | No | Al |  |  | Adventitious carbon | Reliable, with one-point correction of energy scale | crystal, insulator, solid on double-sided tape |  | X-ray Diffraction | 300 | Adequate
Eu | 4d5/2 | 135.6 | EuCrO3 | europium chromium trioxide | Kang Z., Li L., Wei Q. | Chem. Res. Chin. Univ. 12, 281 (1996) | Adequate |  |  |  | data |  |  |  | No | Al |  |  | Adventitious carbon | Reliable, with one-point correction of energy scale | crystal, insulator, solid on double-sided tape |  | X-ray Diffraction | 300 | Adequate
Eu | 4d5/2 | 135.8 | Eu2O3 | europium(III) trioxide | Kang Z., Li L., Wei Q. | Chem. Res. Chin. Univ. 12, 281 (1996) | Adequate |  |  |  | data |  |  |  | No | Al |  |  | Adventitious carbon | Reliable, with one-point correction of energy scale | crystal, insulator, solid on double-sided tape |  | X-ray Diffraction | 300 | Adequate
Eu | 4d5/2 | 137.5 | Eu2(SO4)3 | europium(III) trisulfate | Uwamino Y., Ishizuka Y., Yamatera H. | J. Electron Spectrosc. Relat. Phenom. 34, 69 (1984) | [8 empty] | No |  |  |  | Gold | Reliable, with two-point correction of energy scale
Eu | 4d5/2 | 135.9 | Eu2O3 | europium(III) trioxide | Nilsson O., Norberg C.H., Bergmark J.E., Fahlman A., Nordling C., Siegbahn K. | Helv. Phys. Acta 41, 1064 (1968) | [8 empty] | No |  |  | Au | Conductor | Reliable, with two-point correction of energy scale | reacted film
Eu | 4d5/2 | 135.6 | Eu2O3 | europium(III) trioxide | Uwamino Y., Ishizuka Y., Yamatera H. | J. Electron Spectrosc. Relat. Phenom. 34, 69 (1984) | [8 empty] | No |  |  |  | Gold | Reliable, with two-point correction of energy scale
Eu | 4d5/2 | 135.9 | Eu2O3 | europium(III) trioxide | Nilsson O., Norberg C.H., Bergmark J.E., Fahlman A., Nordling C., Siegbahn K. | Helv. Phys. Acta 41, 1064 (1968) | [8 empty] | No |  |  | Au | Conductor | Reliable, with two-point correction of energy scale | reacted film
Eu | 4d5/2 | 135.6 | Eu2O3 | europium(III) trioxide | Uwamino Y., Ishizuka Y., Yamatera H. | J. Electron Spectrosc. Relat. Phenom. 34, 69 (1984) | [8 empty] | No |  |  |  | Gold | Reliable, with two-point correction of energy scale
Eu | 4d5/2 | 135.1 | Eu2(C2O4)3 | europium(III) trioxalate | Uwamino Y., Ishizuka Y., Yamatera H. | J. Electron Spectrosc. Relat. Phenom. 34, 69 (1984) | [8 empty] | No |  |  |  | Gold | Reliable, with two-point correction of energy scale
Eu | 4d5/2 | 128.4 | Eu | europium | Nilsson O., Norberg C.H., Bergmark J.E., Fahlman A., Nordling C., Siegbahn K. | Helv. Phys. Acta 41, 1064 (1968) | [8 empty] | No |  |  | Au | Conductor | Reliable, with two-point correction of energy scale | vapor deposited
Eu | 4d5/2 | 129.2 | Eu | europium | Schneider W.D., Laubschat C. | Phys. Rev. B 20, 4416 (1979) | [8 empty] | No |  |  | Au | Conductor | Reliable | scraped
Eu | 4p1/2 | 363.81 | Eu(OH)3 | europium(III) trihydroxide | Mullica D.F., Lok C.K.C., Perkins H.O., Benesh G.A., Young V. | J. Electron Spectrosc. Relat. Phenom. 71, 1 (1995) | Good | 0.2 | 0.8 | other | other type of curve fit | 7.03 |  |  | Yes | Al |  |  | Adventitious carbon | Reliable, with one-point correction of energy scale | chemically etched, crystal, insulator, pelletized |  | X-ray Diffraction | 300 | Adequate | An electron flood gun (Ep = 0.5 eV, Ip = 0.03 mA) was used for charge compensation.
Eu | 4p3/2 | 260.7 | EuOF | europium oxide fluoride | Ryzhkov M.V., Gubanov V.A., Butzman M.P., Hagstrom A.L., Kurmaev E.Z. | J. Electron Spectrosc. Relat. Phenom. 21, 193 (1980) | [8 empty] | No |  |  |  | Adventitious carbon | Reliable, with two-point correction of energy scale
Eu | 4p3/2 | 260.73 | Eu(OH)3 | europium(III) trihydroxide | Mullica D.F., Lok C.K.C., Perkins H.O., Benesh G.A., Young V. | J. Electron Spectrosc. Relat. Phenom. 71, 1 (1995) | Good | 0.2 | 0.8 | other | other type of curve fit | 5.86 |  |  | Yes | Al |  |  | Adventitious carbon | Reliable, with one-point correction of energy scale | chemically etched, crystal, insulator, pelletized |  | X-ray Diffraction | 300 | Adequate | An electron flood gun (Ep = 0.5 eV, Ip = 0.03 mA) was used for charge compensation.
Eu | 4p3/2 | 253.1 | Eu | europium | Nilsson O., Norberg C.H., Bergmark J.E., Fahlman A., Nordling C., Siegbahn K. | Helv. Phys. Acta 41, 1064 (1968) | [8 empty] | No |  |  | Au | Conductor | Reliable, with two-point correction of energy scale | vapor deposited
Eu | 4p3/2 | 260.9 | Eu2O3 | europium(III) trioxide | Nilsson O., Norberg C.H., Bergmark J.E., Fahlman A., Nordling C., Siegbahn K. | Helv. Phys. Acta 41, 1064 (1968) | [8 empty] | No |  |  | Au | Conductor | Reliable, with two-point correction of energy scale | reacted film
Eu | 4p3/2 | 260.9 | Eu2O3 | europium(III) trioxide | Nilsson O., Norberg C.H., Bergmark J.E., Fahlman A., Nordling C., Siegbahn K. | Helv. Phys. Acta 41, 1064 (1968) | [8 empty] | No |  |  | Au | Conductor | Reliable, with two-point correction of energy scale | reacted film
Eu | 4s | 366.5 | Eu2O3 | europium(III) trioxide | Nilsson O., Norberg C.H., Bergmark J.E., Fahlman A., Nordling C., Siegbahn K. | Helv. Phys. Acta 41, 1064 (1968) | [8 empty] | No |  |  | Au | Conductor | Reliable, with two-point correction of energy scale | reacted film
Eu | 4s | 366.5 | Eu2O3 | europium(III) trioxide | Nilsson O., Norberg C.H., Bergmark J.E., Fahlman A., Nordling C., Siegbahn K. | Helv. Phys. Acta 41, 1064 (1968) | [8 empty] | No |  |  | Au | Conductor | Reliable, with two-point correction of energy scale | reacted film
Eu | 4s | 370.47 | Eu(OH)3 | europium(III) trihydroxide | Mullica D.F., Lok C.K.C., Perkins H.O., Benesh G.A., Young V. | J. Electron Spectrosc. Relat. Phenom. 71, 1 (1995) | Good | 0.2 | 0.8 | other | other type of curve fit | 8.18 |  |  | Yes | Al |  |  | Adventitious carbon | Reliable, with one-point correction of energy scale | chemically etched, crystal, insulator, pelletized |  | X-ray Diffraction | 300 | Adequate | An electron flood gun (Ep = 0.5 eV, Ip = 0.03 mA) was used for charge compensation.
Eu | 5p1/2 | 25.34 | Eu(OH)3 | europium(III) trihydroxide | Mullica D.F., Lok C.K.C., Perkins H.O., Benesh G.A., Young V. | J. Electron Spectrosc. Relat. Phenom. 71, 1 (1995) | Good | 0.2 | 0.8 | other | other type of curve fit | 4.34 |  |  | Yes | Al |  |  | Adventitious carbon | Reliable, with one-point correction of energy scale | chemically etched, crystal, insulator, pelletized |  | X-ray Diffraction | 300 | Adequate | An electron flood gun (Ep = 0.5 eV, Ip = 0.03 mA) was used for charge compensation. Branching ratio = 0.5.
Eu | 5p3/2 | 20.2 | Eu(OH)3 | europium(III) trihydroxide | Mullica D.F., Lok C.K.C., Perkins H.O., Benesh G.A., Young V. | J. Electron Spectrosc. Relat. Phenom. 71, 1 (1995) | Good | 0.2 | 0.8 | other | other type of curve fit | 4.34 |  |  | Yes | Al |  |  | Adventitious carbon | Reliable, with one-point correction of energy scale | chemically etched, crystal, insulator, pelletized |  | X-ray Diffraction | 300 | Adequate | An electron flood gun (Ep = 0.5 eV, Ip = 0.03 mA) was used for charge compensation. Branching ratio = 0.5.
Eu | 5p3/2 | 18.2 | Eu | europium | Schneider W.D., Laubschat C. | Phys. Rev. B 20, 4416 (1979) | [8 empty] | No |  |  | Au | Conductor | Reliable | scraped
Eu | 5s | 42.54 | Eu(OH)3 | europium(III) trihydroxide | Mullica D.F., Lok C.K.C., Perkins H.O., Benesh G.A., Young V. | J. Electron Spectrosc. Relat. Phenom. 71, 1 (1995) | Good | 0.2 | 0.8 | other | other type of curve fit | 3.62 |  |  | Yes | Al |  |  | Adventitious carbon | Reliable, with one-point correction of energy scale | chemically etched, crystal, insulator, pelletized |  | X-ray Diffraction | 300 | Adequate | An electron flood gun (Ep = 0.5 eV, Ip = 0.03 mA) was used for charge compensation.
F | 1s | 686.1 | [Pt(C2F4)(P(C6H5)3)2] | tetrafluoroethenbis(triphenylphosphine)platinum | Mason R., Mingos D.M.P., Rucci G., Connor J.A. | J. Chem. Soc. Dalton Trans. 1730 (1972) | [8 empty] | No |  |  |  | Internal hydrocarbon | Two-point correction of energy scale
F | 1s | 685.6 | C5H5N.BF3 | pyridine trifluoroborate | Barber M., Connor J.A., Guest M.F., Hillier I.H., Schwarz M., Stacey M. | J. Chem. Soc. Faraday Trans. II 69, 551 (1973) | [8 empty] | No |  |  |  | Adventitious carbon | Two-point correction of energy scale
F | 1s | 687 | CH3CN.BF3 | acetonitrile trifluoroborate | Barber M., Connor J.A., Guest M.F., Hillier I.H., Schwarz M., Stacey M. | J. Chem. Soc. Faraday Trans. II 69, 551 (1973) | [8 empty] | No |  |  |  | Adventitious carbon | Two-point correction of energy scale
F | 1s | 686 | [IrCl(CO)(C2F4)(P(C6H5)3)2] | carbonylchloro(eta2-tetrafluoroethene)bis(triphenylphosphine)iridium | Mason R., Mingos D.M.P., Rucci G., Connor J.A. | J. Chem. Soc. Dalton Trans. 1730 (1972) | [8 empty] | No |  |  |  | Internal hydrocarbon | Two-point correction of energy scale
F | 1s | 686.9 | [RhCl(C2F4)(P(C6H5)3)2] | chloro(eta2-tetrafluoroethene)bis(triphenylphosphine)rhodium | Mason R., Mingos D.M.P., Rucci G., Connor J.A. | J. Chem. Soc. Dalton Trans. 1730 (1972) | [8 empty] | No |  |  |  | Internal hydrocarbon | Two-point correction of energy scale
F | 1s | 684.7 | [N(C2H5)4][SbF6] | tetraethylammonium hexafluorostibnate | Birchall T., Connor J.A., Hillier I.H. | J. Chem. Soc. Dalton Trans. 2003 (1975) | [8 empty] | No |  |  |  | Internal hydrocarbon | Two-point correction of energy scale
F | 1s | 687.3 | [OP(C6H4F)3] | tris(4-fluorophenyl)phosphorane oxide | Hoste S., Van De Vondel D.F., Van Der Kelen G.P. | J. Electron Spectrosc. Relat. Phenom. 17, 191 (1979) | [8 empty] | No |  |  |  | Internal hydrocarbon | Two-point correction of energy scale
F | 1s | 687 | NaBF4 | sodium tetrafluoroborate | Wagner C.D., Riggs W.M., Davis L.E., Moulder J.F., Muilenberg G.E. | Handbook of X-Ray Photoelectron Spectroscopy, Perkin-Elmer Corporation, Physical Electronics Division, Eden Prairie, Minn. 55344 (1979) | [8 empty] | No |  |  | Au,Cu | Adventitious carbon | Reliable, with two-point correction of energy scale
F | 1s | 694.2 | [NF4][BF4] | tetrafluoroammonium tetrafluoroborate | Rosolovskii V.Y., Nefedov V.I., Sineln'ikov S.M. | Izv. Akad. Nauk SSSR Ser. Khim. 7, 1445 (1973) | [8 empty] | No |  |  |  | Adventitious carbon | Two-point correction of energy scale
F | 1s | 685.9 | BeF2 | beryllium difluoride | Nefedov V.I., Buslaev Y.A., Kokunov Y.V. | Zh. Neorg. Khimii 19, 1166 (1974) | [8 empty] | No |  |  |  | Adventitious carbon | Two-point correction of energy scale
F | 1s | 685.8 | BeF2 | beryllium difluoride | Nefedov V.I., Kokunov Y.V., Buslaev Y.A., Porai-koshits M.A., Gustyakova M.P., Ili'n E.G. | Zh. Neorg. Khimii 18, 931 (1973) | [8 empty] | No |  |  |  | Adventitious carbon | Two-point correction of energy scale
F | 1s | 685.2 | Na2BeF4 | sodium tetrafluoroberyllate(II) | Nefedov V.I., Kokunov Y.V., Buslaev Y.A., Porai-koshits M.A., Gustyakova M.P., Ili'n E.G. | Zh. Neorg. Khimii 18, 931 (1973) | [8 empty] | No |  |  |  | Adventitious carbon | Two-point correction of energy scale
F | 1s | 688.4 | [Ni(CF3COO)2] | nickel bis(trifluoroacetate) | Wagner C.D., Riggs W.M., Davis L.E., Moulder J.F., Muilenberg G.E. | Handbook of X-Ray Photoelectron Spectroscopy, Perkin-Elmer Corporation, Physical Electronics Division, Eden Prairie, Minn. 55344 (1979) | [8 empty] | No |  |  | Au,Cu | Adventitious carbon | Reliable, with two-point correction of energy scale
F | 1s | 690.9 | C6F6 | hexafluorobenzene | Clark D.T., Kilcast D., Adams D.B., Musgrave W.K.R. | J. Electron Spectrosc. Relat. Phenom. 1, 232 (1972) | [8 empty] | No |  |  | Au | Conductor |  | vapor deposited
F | 1s | 689.9 | Xe/teflon | xenon in teflon | Taylor J.A. | Appl. Surf. Sci. 1, 506 (1978) | [8 empty] | No |  |  | Au | Gold |  | reaction by bombarding ions
F | 1s | 684.2 | BaF2 | barium difluoride | Gauzzi A., Mathieu H.J., James J.H., Kellett B. | Vacuum 41, 870 (1990) | Adequate | 0.5 |  |  | data |  |  |  | No | Mg |  | Au,Cu= 84.00,932.67 | Adventitious carbon | Reliable (reported energy within 300 eV of a reference energy) |  |  |  | 293 | Adequate
F | 1s | 683.73 | BaF2 | barium difluoride | Murch G.E., Thorn R.J. | J. Phys. Chem. Solids 41, 785 (1980) | [8 empty] | No |  |  | Au | Adventitious carbon
F | 1s | 684.3 | BaF2 | barium difluoride | Nefedov V.I., Buslaev Y.A., Kokunov Y.V. | Zh. Neorg. Khimii 19, 1166 (1974) | [8 empty] | No |  |  |  | Adventitious carbon | Two-point correction of energy scale
F | 1s | 683.7 | BaF2 | barium difluoride | Wagner C.D., Riggs W.M., Davis L.E., Moulder J.F., Muilenberg G.E. | Handbook of X-Ray Photoelectron Spectroscopy, Perkin-Elmer Corporation, Physical Electronics Division, Eden Prairie, Minn. 55344 (1979) | [8 empty] | No |  |  | Au,Cu | Adventitious carbon | Reliable, with two-point correction of energy scale
F | 1s | 689 | CF2 | carbon difluoride | Wagner C.D. | Chapter 7 In 'Handbook of X-Ray and Ultraviolet Photoelectron Spectroscopy', D. Briggs, Editor (1977) | [8 empty] | No |  |  | Au,Cu | Adventitious carbon | Reliable, with two-point correction of energy scale
F | 1s | 684.8 | CaF2 | calcium difluoride | Wagner C.D., Riggs W.M., Davis L.E., Moulder J.F., Muilenberg G.E. | Handbook of X-Ray Photoelectron Spectroscopy, Perkin-Elmer Corporation, Physical Electronics Division, Eden Prairie, Minn. 55344 (1979) | [8 empty] | No |  |  | Au,Cu | Adventitious carbon | Reliable, with two-point correction of energy scale
F | 1s | 684.63 | CaF2 | calcium difluoride | Murch G.E., Thorn R.J. | J. Phys. Chem. Solids 41, 785 (1980) | [8 empty] | No |  |  | Au | Adventitious carbon
F | 1s | 684.9 | CaF2 | calcium difluoride | Nefedov V.I., Buslaev Y.A., Kokunov Y.V. | Zh. Neorg. Khimii 19, 1166 (1974) | [8 empty] | No |  |  |  | Adventitious carbon | Two-point correction of energy scale
F | 1s | 684.8 | CaF2 | calcium difluoride | Nefedov V.I., Salyn, Y.V., Leonhardt G., Scheibe R. | J. Electron Spectrosc. Relat. Phenom. 10, 121 (1977) | [8 empty] | No |  |  |  | Adventitious carbon | Two-point correction of energy scale
F | 1s | 684.9 | CdF2 | cadmium difluoride | Seals R.D., Alexander R., Taylor, L.T., Dillard, J.G. | Inorg. Chem. 12, 2486 (1973) | [8 empty] | No |  |  | Au | Conductor | Two-point correction of energy scale | thin layer
F | 1s | 684.4 | CdF2 | cadmium difluoride | Wagner C.D., Riggs W.M., Davis L.E., Moulder J.F., Muilenberg G.E. | Handbook of X-Ray Photoelectron Spectroscopy, Perkin-Elmer Corporation, Physical Electronics Division, Eden Prairie, Minn. 55344 (1979) | [8 empty] | No |  |  | Au,Cu | Adventitious carbon | Reliable, with two-point correction of energy scale
F | 1s | 684.2 | CdF2 | cadmium difluoride | Nefedov V.I., Salyn, Y.V., Leonhardt G., Scheibe R. | J. Electron Spectrosc. Relat. Phenom. 10, 121 (1977) | [8 empty] | No |  |  |  | Adventitious carbon | Two-point correction of energy scale
F | 1s | 684.8 | CdF2 | cadmium difluoride | Nefedov V.I., Buslaev Y.A., Kokunov Y.V. | Zh. Neorg. Khimii 19, 1166 (1974) | [8 empty] | No |  |  |  | Adventitious carbon | Two-point correction of energy scale
F | 1s | 684.6 | CdF2 | cadmium difluoride | Gaarenstroom S.W., Winograd N. | J. Chem. Phys. 67, 3500 (1977) | [8 empty] | No |  |  | Ag,Cu | Conductor | Reliable
F | 1s | 684.7 | CrF2 | chromium(II) difluoride | Shuttleworth, D. | J. Phys. Chem. 84, 1629 (1980) | [8 empty] | No |  |  |  | Adventitious carbon | Two-point correction of energy scale
F | 1s | 684.8 | CuF2 | copper(II) difluoride | Vasquez R.P. | Surf. Sci. Spectra 2, 155 (1993) | Adequate |  |  | Shirley | mixed Gaussian/Lorentzian | 2.5 |  |  | Yes | Al |  | Au,Cu = 84.00,932.67 | Adventitious carbon | Reliable, with two-point correction of energy scale | insulator, polycrystalline | X-ray Photoelectron Spectroscopy |  | 300 | Adequate | The powder was pressed into In foil. An electron flood gun and a 90% transmittin charge compensation. Emission angle = 55 degrees. The intensity ratio of the Gau FAT mode. The composition determined by XPS was Cu0.296F0.491.
F | 1s | 685.9 | CuF2 | copper(II) difluoride | Van Der Laan G., Westra C., Haas C., Sawatzky G.A. | Phys. Rev. B 23, 4369 (1981) | [8 empty] | No |  |  |  | Adventitious carbon | Two-point correction of energy scale
F | 1s | 684.3 | CuF2 | copper(II) difluoride | Gaarenstroom S.W., Winograd N. | J. Chem. Phys. 67, 3500 (1977) | [8 empty] | No |  |  | Ag,Cu | Conductor | Reliable
F | 1s | 684.3 | CuF2 | copper(II) difluoride | Klein J.C., Li C.P., Hercules D.M., Black J.F. | Appl. Spectrosc. 38, 729 (1984) | [8 empty] | No |  |  |  | Adventitious carbon | Two-point correction of energy scale
F | 1s | 684.7 | CuF2 | copper(II) difluoride | Wagner C.D., Riggs W.M., Davis L.E., Moulder J.F., Muilenberg G.E. | Handbook of X-Ray Photoelectron Spectroscopy, Perkin-Elmer Corporation, Physical Electronics Division, Eden Prairie, Minn. 55344 (1979) | [8 empty] | No |  |  | Au,Cu | Adventitious carbon | Reliable, with two-point correction of energy scale
F | 1s | 684.8 | CuF2 | copper(II) difluoride | Vasquez R.P. | Surf. Sci. Spectra 2, 155 (1993) | Adequate |  |  | Shirley | mixed Gaussian/Lorentzian | 2.5 |  |  | Yes | Al |  | Au,Cu = 84.00,932.67 | Adventitious carbon | Reliable, with two-point correction of energy scale | insulator, polycrystalline | X-ray Photoelectron Spectroscopy |  | 300 | Adequate | The powder was pressed into In foil. An electron flood gun and a 90% transmittin charge compensation. Emission angle = 55 degrees. The intensity ratio of the Gau FAT mode. The composition determined by XPS was Cu0.296F0.491.
F | 1s | 685.9 | CuF2 | copper(II) difluoride | Van Der Laan G., Westra C., Haas C., Sawatzky G.A. | Phys. Rev. B 23, 4369 (1981) | [8 empty] | No |  |  |  | Adventitious carbon | Two-point correction of energy scale
F | 1s | 684.3 | CuF2 | copper(II) difluoride | Gaarenstroom S.W., Winograd N. | J. Chem. Phys. 67, 3500 (1977) | [8 empty] | No |  |  | Ag,Cu | Conductor | Reliable
F | 1s | 684.3 | CuF2 | copper(II) difluoride | Klein J.C., Li C.P., Hercules D.M., Black J.F. | Appl. Spectrosc. 38, 729 (1984) | [8 empty] | No |  |  |  | Adventitious carbon | Two-point correction of energy scale
F | 1s | 684.7 | CuF2 | copper(II) difluoride | Wagner C.D., Riggs W.M., Davis L.E., Moulder J.F., Muilenberg G.E. | Handbook of X-Ray Photoelectron Spectroscopy, Perkin-Elmer Corporation, Physical Electronics Division, Eden Prairie, Minn. 55344 (1979) | [8 empty] | No |  |  | Au,Cu | Adventitious carbon | Reliable, with two-point correction of energy scale
F | 1s | 684.9 | FeF2 | iron(II) difluoride | Kasrai M., Urch D.S. | J. Chem. Soc. Faraday Trans. II 75, 1522 (1979) | [8 empty] | No |  |  |  | Adventitious carbon | Two-point correction of energy scale
F | 1s | 686 | HgF2 | mercury(II) difluoride | Seals R.D., Alexander R., Taylor, L.T., Dillard, J.G. | Inorg. Chem. 12, 2486 (1973) | [8 empty] | No |  |  | Au | Conductor | Two-point correction of energy scale | thin layer
F | 1s | 685.7 | MgF2 | magnesium difluoride | Nefedov V.I., Buslaev Y.A., Kokunov Y.V. | Zh. Neorg. Khimii 19, 1166 (1974) | [8 empty] | No |  |  |  | Adventitious carbon | Two-point correction of energy scale
F | 1s | 685.4 | MgF2 | magnesium difluoride | Wagner C.D. | Chapter 7 In 'Handbook of X-Ray and Ultraviolet Photoelectron Spectroscopy', D. Briggs, Editor (1977) | [8 empty] | No |  |  | Au,Cu | Adventitious carbon | Reliable, with two-point correction of energy scale
F | 1s | 685.75 | MgF2 | magnesium difluoride | Wagner C.D. | J. Electron Spectrosc. Relat. Phenom. 18, 345 (1980) | [8 empty] | No |  |  | Au,Cu | Adventitious carbon | Reliable, with two-point correction of energy scale
F | 1s | 685.52 | MgF2 | magnesium difluoride | Murch G.E., Thorn R.J. | J. Phys. Chem. Solids 41, 785 (1980) | [8 empty] | No |  |  | Au | Adventitious carbon
F | 1s | 684.8 | MnF2 | manganese(II) difluoride | Wagner C.D., Riggs W.M., Davis L.E., Moulder J.F., Muilenberg G.E. | Handbook of X-Ray Photoelectron Spectroscopy, Perkin-Elmer Corporation, Physical Electronics Division, Eden Prairie, Minn. 55344 (1979) | [8 empty] | No |  |  | Au,Cu | Adventitious carbon | Reliable, with two-point correction of energy scale
F | 1s | 685 | MnF2 | manganese(II) difluoride | Aoki A. | Jpn. J. Appl. Phys. 15, 305 (1976) | [8 empty] | No |  |  | Mn2p3=640.9 | Adventitious carbon | Two-point correction of energy scale | thin film
F | 1s | 686.1 | MnF2 | manganese(II) difluoride | Hayes R.G., Edelstein N. | Electron Spectroscopy, D. A. Shirley, Editor, North-Holland, Publishing Company, Amsterdam, 771 (1972) | [8 empty] | No |  |  |  | Gold
F | 1s | 685 | NiF2 | nickel(II) difluoride | Wagner C.D., Riggs W.M., Davis L.E., Moulder J.F., Muilenberg G.E. | Handbook of X-Ray Photoelectron Spectroscopy, Perkin-Elmer Corporation, Physical Electronics Division, Eden Prairie, Minn. 55344 (1979) | [8 empty] | No |  |  | Au,Cu | Adventitious carbon | Reliable, with two-point correction of energy scale
F | 1s | 684.5 | NiF2 | nickel(II) difluoride | Loechel B.P., Strehblow H.H. | J. Electrochem. Soc. 131, 713 (1984) | [8 empty] | No |  |  |  | Adventitious carbon | Two-point correction of energy scale
F | 1s | 685.1 | NiF2 | nickel(II) difluoride | Gaarenstroom S.W., Winograd N. | J. Chem. Phys. 67, 3500 (1977) | [8 empty] | No |  |  | Ag,Cu | Conductor | Reliable
F | 1s | 683.6 | PbF2 | lead(II) difluoride | Wagner C.D., Riggs W.M., Davis L.E., Moulder J.F., Muilenberg G.E. | Handbook of X-Ray Photoelectron Spectroscopy, Perkin-Elmer Corporation, Physical Electronics Division, Eden Prairie, Minn. 55344 (1979) | [8 empty] | No |  |  | Au,Cu | Adventitious carbon | Reliable, with two-point correction of energy scale
F | 1s | 683.7 | PbF2 | lead(II) difluoride | Nefedov V.I., Salyn Y.V., Keller X. | Zh. Neorg. Khimii 24, 2564 (1979) | [8 empty] | No |  |  |  | Adventitious carbon | Two-point correction of energy scale
F | 1s | 684.8 | SnF2 | tin(II) difluoride | Shuttleworth, D. | J. Phys. Chem. 84, 1629 (1980) | [8 empty] | No |  |  |  | Adventitious carbon | Two-point correction of energy scale
F | 1s | 684.8 | SrF2 | strontium difluoride | Vasquez R.P. | J. Electron Spectrosc. Relat. Phenom. 56, 217 (1991) | [8 empty] | No |  |  |  | Adventitious carbon | Reliable, with two-point correction of energy scale | powder (when a special point is made in the article)
F | 1s | 685 | SrF2 | strontium difluoride | Wagner C.D., Riggs W.M., Davis L.E., Moulder J.F., Muilenberg G.E. | Handbook of X-Ray Photoelectron Spectroscopy, Perkin-Elmer Corporation, Physical Electronics Division, Eden Prairie, Minn. 55344 (1979) | [8 empty] | No |  |  | Au,Cu | Adventitious carbon | Reliable, with two-point correction of energy scale
F | 1s | 684.5 | SrF2 | strontium difluoride | Nefedov V.I., Buslaev Y.A., Kokunov Y.V. | Zh. Neorg. Khimii 19, 1166 (1974) | [8 empty] | No |  |  |  | Adventitious carbon | Two-point correction of energy scale
F | 1s | 684.22 | SrF2 | strontium difluoride | Murch G.E., Thorn R.J. | J. Phys. Chem. Solids 41, 785 (1980) | [8 empty] | No |  |  | Au | Adventitious carbon
F | 1s | 684.8 | ZnF2 | zinc difluoride | Wagner C.D. | Chapter 7 In 'Handbook of X-Ray and Ultraviolet Photoelectron Spectroscopy', D. Briggs, Editor (1977) | [8 empty] | No |  |  | Au,Cu | Adventitious carbon | Reliable, with two-point correction of energy scale
F | 1s | 685.1 | ZnF2 | zinc difluoride | Nefedov V.I., Buslaev Y.A., Kokunov Y.V. | Zh. Neorg. Khimii 19, 1166 (1974) | [8 empty] | No |  |  |  | Adventitious carbon | Two-point correction of energy scale
F | 1s | 684.5 | ZnF2 | zinc difluoride | Gaarenstroom S.W., Winograd N. | J. Chem. Phys. 67, 3500 (1977) | [8 empty] | No |  |  | Ag,Cu | Conductor | Reliable
F | 1s | 685.7 | NaBeF3 | sodium trifluoroberyllate(II) | Nefedov V.I., Kokunov Y.V., Buslaev Y.A., Porai-koshits M.A., Gustyakova M.P., Ili'n E.G. | Zh. Neorg. Khimii 18, 931 (1973) | [8 empty] | No |  |  |  | Adventitious carbon | Two-point correction of energy scale
F | 1s | 685.1 | CrF3 | chromium(III) trifluoride | Sleigh C., Pijpers A.P., Jaspers A., Coussens B., Meier R.J. | J. Electron Spectrosc. Relat. Phenom. 77, 41 (1996) | Adequate |  |  |  | data |  |  |  | No | Al/Mg |  | Au,Ag,Cu = 84.00,368.27,932.67 | Adventitious carbon | Reliable (reported energy within 300 eV of a reference energy) | solid on double-sided tape |  |  | 300 | Adequate
F | 1s | 685.4 | CrF3 | chromium(III) trifluoride | Kemnitz E., Kohne A., Grohmann I., Lippitz A., Unger W. E. S. | J. Catal. 159, 270 (1996) | Adequate |  |  |  | data | 2.4 |  |  | No | Al |  | Au,Ag,Cu = 84.00,368.27,932.67 | Adventitious carbon | Reliable (reported energy within 300 eV of a reference energy) | alpha phase, solid sample mounted on tape, solid on double-sided tape |  |  | 300 | Adequate | Corrundum structure. The composition determined by XPS was CrF2.8. FRR mode.
F | 1s | 685.6 | CrF3 | chromium(III) trifluoride | Kemnitz E., Kohne A., Grohmann I., Lippitz A., Unger W. E. S. | J. Catal. 159, 270 (1996) | Adequate |  |  |  | data | 2.6 |  |  | No | Al |  | Au,Ag,Cu = 84.00,368.27,932.67 | Adventitious carbon | Reliable (reported energy within 300 eV of a reference energy) | beta phase, solid sample mounted on tape, solid on double-sided tape |  |  | 300 | Adequate | The beta-CrF3 was prepared by thermal decomposition of (NH4)3CrF6. The compositi FRR mode.
F | 1s | 685.5 | CrF3 | chromium(III) trifluoride | Shuttleworth, D. | J. Phys. Chem. 84, 1629 (1980) | [8 empty] | No |  |  |  | Adventitious carbon | Two-point correction of energy scale
F | 1s | 685.1 | CrF3 | chromium(III) trifluoride | Sleigh C., Pijpers A.P., Jaspers A., Coussens B., Meier R.J. | J. Electron Spectrosc. Relat. Phenom. 77, 41 (1996) | Adequate |  |  |  | data |  |  |  | No | Al/Mg |  | Au,Ag,Cu = 84.00,368.27,932.67 | Adventitious carbon | Reliable (reported energy within 300 eV of a reference energy) | solid on double-sided tape |  |  | 300 | Adequate
F | 1s | 685.4 | CrF3 | chromium(III) trifluoride | Kemnitz E., Kohne A., Grohmann I., Lippitz A., Unger W. E. S. | J. Catal. 159, 270 (1996) | Adequate |  |  |  | data | 2.4 |  |  | No | Al |  | Au,Ag,Cu = 84.00,368.27,932.67 | Adventitious carbon | Reliable (reported energy within 300 eV of a reference energy) | alpha phase, solid sample mounted on tape, solid on double-sided tape |  |  | 300 | Adequate | Corrundum structure. The composition determined by XPS was CrF2.8. FRR mode.
F | 1s | 685.6 | CrF3 | chromium(III) trifluoride | Kemnitz E., Kohne A., Grohmann I., Lippitz A., Unger W. E. S. | J. Catal. 159, 270 (1996) | Adequate |  |  |  | data | 2.6 |  |  | No | Al |  | Au,Ag,Cu = 84.00,368.27,932.67 | Adventitious carbon | Reliable (reported energy within 300 eV of a reference energy) | beta phase, solid sample mounted on tape, solid on double-sided tape |  |  | 300 | Adequate | The beta-CrF3 was prepared by thermal decomposition of (NH4)3CrF6. The compositi FRR mode.
F | 1s | 685.5 | CrF3 | chromium(III) trifluoride | Shuttleworth, D. | J. Phys. Chem. 84, 1629 (1980) | [8 empty] | No |  |  |  | Adventitious carbon | Two-point correction of energy scale
F | 1s | 684.77 | GdF3 | gadolinium(III) trifluoride | McCreary J.R., Thorne R.J. | J. Electron Spectrosc. Relat. Phenom. 8, 425 (1976) | [8 empty] | No |  |  |  | Gold | Two-point correction of energy scale
F | 1s | 685 | GdF3 | gadolinium(III) trifluoride | Raiser D., Deville J.P. | J. Electron Spectrosc. Relat. Phemon. 57, 91 (1991) | [8 empty] | No |  |  | C1s=284.6 | Adventitious carbon | Two-point correction of energy scale | powder (when a special point is made in the article)
F | 1s | 685.2 | InF3 | indium(III) trifluoride | Wagner C.D., Riggs W.M., Davis L.E., Moulder J.F., Muilenberg G.E. | Handbook of X-Ray Photoelectron Spectroscopy, Perkin-Elmer Corporation, Physical Electronics Division, Eden Prairie, Minn. 55344 (1979) | [8 empty] | No |  |  | Au,Cu | Adventitious carbon | Reliable, with two-point correction of energy scale
F | 1s | 684.5 | LaF3 | lanthanum(III) trifluoride | Wagner C.D., Riggs W.M., Davis L.E., Moulder J.F., Muilenberg G.E. | Handbook of X-Ray Photoelectron Spectroscopy, Perkin-Elmer Corporation, Physical Electronics Division, Eden Prairie, Minn. 55344 (1979) | [8 empty] | No |  |  | Au,Cu | Adventitious carbon | Reliable, with two-point correction of energy scale
F | 1s | 685.3 | LaF3 | lanthanum(III) trifluoride | Hayes R.G., Edelstein N. | Electron Spectroscopy, D. A. Shirley, Editor, North-Holland, Publishing Company, Amsterdam, 771 (1972) | [8 empty] | No |  |  |  | Gold |  | crystal
F | 1s | 686.5 | KMgF3 | potassium magnesium fluoride | Hayes R.G., Edelstein N. | Electron Spectroscopy, D. A. Shirley, Editor, North-Holland, Publishing Company, Amsterdam, 771 (1972) | [8 empty] | No |  |  |  | Gold
F | 1s | 685.3 | NaSnF3 | sodium trifluorostannite(II) | Wagner C.D., Riggs W.M., Davis L.E., Moulder J.F., Muilenberg G.E. | Handbook of X-Ray Photoelectron Spectroscopy, Perkin-Elmer Corporation, Physical Electronics Division, Eden Prairie, Minn. 55344 (1979) | [8 empty] | No |  |  | Au,Cu | Adventitious carbon | Reliable, with two-point correction of energy scale
F | 1s | 684.8 | NdF3 | neodymium(III) trifluoride | Wagner C.D., Riggs W.M., Davis L.E., Moulder J.F., Muilenberg G.E. | Handbook of X-Ray Photoelectron Spectroscopy, Perkin-Elmer Corporation, Physical Electronics Division, Eden Prairie, Minn. 55344 (1979) | [8 empty] | No |  |  | Au,Cu | Adventitious carbon | Reliable, with two-point correction of energy scale
F | 1s | 684.6 | PrF3 | praseodymium(III) trifluoride | Wagner C.D., Riggs W.M., Davis L.E., Moulder J.F., Muilenberg G.E. | Handbook of X-Ray Photoelectron Spectroscopy, Perkin-Elmer Corporation, Physical Electronics Division, Eden Prairie, Minn. 55344 (1979) | [8 empty] | No |  |  | Au,Cu | Adventitious carbon | Reliable, with two-point correction of energy scale
F | 1s | 684.6 | SmF3 | samarium(III) trifluoride | Wagner C.D., Riggs W.M., Davis L.E., Moulder J.F., Muilenberg G.E. | Handbook of X-Ray Photoelectron Spectroscopy, Perkin-Elmer Corporation, Physical Electronics Division, Eden Prairie, Minn. 55344 (1979) | [8 empty] | No |  |  | Au,Cu | Adventitious carbon | Reliable, with two-point correction of energy scale
F | 1s | 685.3 | UF3 | uranium(III) trifluoride | Thibaut E., Boutique J., Verbist J.J., Levet J.-C., Noel H. | J. Am. Chem. Soc. 104, 5266 (1982) | [8 empty] | No |  |  | Au | Gold | Two-point correction of energy scale
F | 1s | 685.3 | YF3 | yttrium(III) trifluoride | Wagner C.D., Riggs W.M., Davis L.E., Moulder J.F., Muilenberg G.E. | Handbook of X-Ray Photoelectron Spectroscopy, Perkin-Elmer Corporation, Physical Electronics Division, Eden Prairie, Minn. 55344 (1979) | [8 empty] | No |  |  | Au,Cu | Adventitious carbon | Reliable, with two-point correction of energy scale
F | 1s | 686.7 | YbF3 | ytterbium(III) trifluoride | Hayes R.G., Edelstein N. | Electron Spectroscopy, D. A. Shirley, Editor, North-Holland, Publishing Company, Amsterdam, 771 (1972) | [8 empty] | No |  |  |  | Gold
F | 1s | 685.4 | HfF4 | hafnium(IV) tetrafluoride | Wagner C.D., Riggs W.M., Davis L.E., Moulder J.F., Muilenberg G.E. | Handbook of X-Ray Photoelectron Spectroscopy, Perkin-Elmer Corporation, Physical Electronics Division, Eden Prairie, Minn. 55344 (1979) | [8 empty] | No |  |  | Au,Cu | Adventitious carbon | Reliable, with two-point correction of energy scale
F | 1s | 683.6 | CsSbF4 | cesium tetrafluorostibnate(III) | Birchall T., Connor J.A., Hillier I.H. | J. Chem. Soc. Dalton Trans. 2003 (1975) | [8 empty] | No |  |  |  | Adventitious carbon | Two-point correction of energy scale
F | 1s | 685.2 | SnF4 | tin(IV) tetrafluoride | Shuttleworth, D. | J. Phys. Chem. 84, 1629 (1980) | [8 empty] | No |  |  |  | Adventitious carbon | Two-point correction of energy scale
F | 1s | 684.9 | ThF4 | thorium(IV) tetrafluoride | Wagner C.D., Riggs W.M., Davis L.E., Moulder J.F., Muilenberg G.E. | Handbook of X-Ray Photoelectron Spectroscopy, Perkin-Elmer Corporation, Physical Electronics Division, Eden Prairie, Minn. 55344 (1979) | [8 empty] | No |  |  | Au,Cu | Adventitious carbon | Reliable, with two-point correction of energy scale
F | 1s | 685.4 | UF4 | uranium(IV) tetrafluoride | Hayes R.G., Edelstein N. | Electron Spectroscopy, D. A. Shirley, Editor, North-Holland, Publishing Company, Amsterdam, 771 (1972) | [8 empty] | No |  |  |  | Gold
F | 1s | 684.8 | UF4 | uranium(IV) tetrafluoride | Pireaux J.J., Martensson N., Didriksson R., Siegbahn K., Riga J., Verbist J. | Chem. Phys. Lett. 46, 215 (1977) | [8 empty] | No |  |  | Au | Gold | Two-point correction of energy scale
F | 1s | 684.7 | UF4 | uranium(IV) tetrafluoride | Thibaut E., Boutique J., Verbist J.J., Levet J.-C., Noel H. | J. Am. Chem. Soc. 104, 5266 (1982) | [8 empty] | No |  |  | Au | Gold | Two-point correction of energy scale
F | 1s | 684.8 | UF4 | uranium(IV) tetrafluoride | Chadwick D. | Chem. Phys. Lett. 21, 293 (1973) | [8 empty] | No |  |  | Au | Gold
F | 1s | 685.9 | ZrF4 | zirconium(IV) tetrafluoride | Sleigh C., Pijpers A.P., Jaspers A., Coussens B., Meier R.J. | J. Electron Spectrosc. Relat. Phenom. 77, 41 (1996) | Adequate |  |  |  | data |  |  |  | No | Al/Mg |  | Au,Ag,Cu = 84.00,368.27,932.67 | Adventitious carbon | Reliable (reported energy within 300 eV of a reference energy) | solid on double-sided tape |  |  | 300 | Adequate
F | 1s | 685.1 | ZrF4 | zirconium(IV) tetrafluoride | Nefedov V.I., Kokunov Y.V., Buslaev Y.A., Porai-koshits M.A., Gustyakova M.P., Ili'n E.G. | Zh. Neorg. Khimii 18, 931 (1973) | [8 empty] | No |  |  |  | Adventitious carbon | Two-point correction of energy scale
F | 1s | 685.9 | ZrF4 | zirconium(IV) tetrafluoride | Sleigh C., Pijpers A.P., Jaspers A., Coussens B., Meier R.J. | J. Electron Spectrosc. Relat. Phenom. 77, 41 (1996) | Adequate |  |  |  | data |  |  |  | No | Al/Mg |  | Au,Ag,Cu = 84.00,368.27,932.67 | Adventitious carbon | Reliable (reported energy within 300 eV of a reference energy) | solid on double-sided tape |  |  | 300 | Adequate
F | 1s | 685.1 | ZrF4 | zirconium(IV) tetrafluoride | Nefedov V.I., Kokunov Y.V., Buslaev Y.A., Porai-koshits M.A., Gustyakova M.P., Ili'n E.G. | Zh. Neorg. Khimii 18, 931 (1973) | [8 empty] | No |  |  |  | Adventitious carbon | Two-point correction of energy scale
F | 1s | 683.9 | K2SbF5 | potassium pentafluorostibnate(III) | Tricker M.J. | Inorg. Chem. 13, 743 (1974) | [8 empty] | No |  |  |  | Adventitious carbon | Reliable, with two-point correction of energy scale
F | 1s | 683.4 | Na2SbF5 | sodium pentafluorostibnate(III) | Tricker M.J. | Inorg. Chem. 13, 743 (1974) | [8 empty] | No |  |  |  | Adventitious carbon | Two-point correction of energy scale
F | 1s | 684.8 | UF5 | uranium(V) pentafluoride | Thibaut E., Boutique J., Verbist J.J., Levet J.-C., Noel H. | J. Am. Chem. Soc. 104, 5266 (1982) | [8 empty] | No |  |  | Au | Gold | Two-point correction of energy scale
F | 1s | 685.2 | K2GeF6 | potassium hexafluorogermanate(IV) | Nefedov V.I., Buslaev Y.A., Kokunov Y.V. | Zh. Neorg. Khimii 19, 1166 (1974) | [8 empty] | No |  |  |  | Adventitious carbon | Two-point correction of energy scale
F | 1s | 687.6 | K2NiF6 | potassium hexafluoronickelate(IV) | Tolman C.A., Riggs W.M., Linn W.J., King C.M., Wendt R.C. | Inorg. Chem. 12, 2770 (1973) | [8 empty] | No |  |  |  | Adventitious carbon | Two-point correction of energy scale
F | 1s | 685 | K2TiF6 | potassium hexafluorotitanate(IV) | Wagner C.D., Riggs W.M., Davis L.E., Moulder J.F., Muilenberg G.E. | Handbook of X-Ray Photoelectron Spectroscopy, Perkin-Elmer Corporation, Physical Electronics Division, Eden Prairie, Minn. 55344 (1979) | [8 empty] | No |  |  | Au,Cu | Adventitious carbon | Reliable, with two-point correction of energy scale
F | 1s | 684.9 | K2TiF6 | potassium hexafluorotitanate(IV) | Nefedov V.I., Buslaev Y.A., Kokunov Y.V. | Zh. Neorg. Khimii 19, 1166 (1974) | [8 empty] | No |  |  |  | Adventitious carbon | Two-point correction of energy scale
F | 1s | 684.4 | KF | potassium fluoride | Pireaux J.J., Martensson N., Didriksson R., Siegbahn K., Riga J., Verbist J. | Chem. Phys. Lett. 46, 215 (1977) | [8 empty] | No |  |  | Au | Gold | Two-point correction of energy scale
F | 1s | 683.9 | KF | potassium fluoride | Nefedov V.I., Buslaev Y.A., Kokunov Y.V. | Zh. Neorg. Khimii 19, 1166 (1974) | [8 empty] | No |  |  |  | Adventitious carbon | Two-point correction of energy scale
F | 1s | 682.78 | KF | potassium fluoride | Murch G.E., Thorn R.J. | J. Phys. Chem. Solids 41, 785 (1980) | [8 empty] | No |  |  | Au | Adventitious carbon
F | 1s | 683.8 | KF | potassium fluoride | Morgan W.E., Van Wazer J.R., Stec W.J. | J. Am. Chem. Soc. 95, 751 (1973) | [8 empty] | No |  |  |  | Adventitious carbon | Two-point correction of energy scale
F | 1s | 684.5 | NaF | sodium fluoride | Wagner C.D. | Chapter 7 In 'Handbook of X-Ray and Ultraviolet Photoelectron Spectroscopy', D. Briggs, Editor (1977) | [8 empty] | No |  |  | Au,Cu | Adventitious carbon | Reliable, with two-point correction of energy scale
F | 1s | 684.27 | NaF | sodium fluoride | Murch G.E., Thorn R.J. | J. Phys. Chem. Solids 41, 785 (1980) | [8 empty] | No |  |  | Au | Adventitious carbon
F | 1s | 684.5 | NaF | sodium fluoride | Nefedov V.I., Salyn, Y.V., Leonhardt G., Scheibe R. | J. Electron Spectrosc. Relat. Phenom. 10, 121 (1977) | [8 empty] | No |  |  |  | Adventitious carbon | Two-point correction of energy scale
F | 1s | 684.5 | NaF | sodium fluoride | Nefedov V.I., Buslaev Y.A., Kokunov Y.V. | Zh. Neorg. Khimii 19, 1166 (1974) | [8 empty] | No |  |  |  | Adventitious carbon | Two-point correction of energy scale
F | 1s | 683.7 | NaF | sodium fluoride | Morgan W.E., Van Wazer J.R., Stec W.J. | J. Am. Chem. Soc. 95, 751 (1973) | [8 empty] | No |  |  |  | Adventitious carbon | Two-point correction of energy scale
F | 1s | 683.6 | RbF | rubidium fluoride | Morgan W.E., Van Wazer J.R., Stec W.J. | J. Am. Chem. Soc. 95, 751 (1973) | [8 empty] | No |  |  |  | Adventitious carbon | Two-point correction of energy scale
F | 1s | 682.9 | RbF | rubidium fluoride | Nefedov V.I., Buslaev Y.A., Kokunov Y.V. | Zh. Neorg. Khimii 19, 1166 (1974) | [8 empty] | No |  |  |  | Adventitious carbon | Two-point correction of energy scale
F | 1s | 686.4 | [PF(OC2H5)2] | fluoro(diethoxy)phosphine | Fluck E., Weber D. | Z. Naturforsch. B 29, 603 (1974) | [8 empty] | No |  |  |  | Internal hydrocarbon | Two-point correction of energy scale
F | 1s | 687.95 | [Au8(P(C6H5)3)8](PF6)2 | octakis(triphenylphosphine)octagold bis(hexafluorophosphate) | Van Attekum J.M.Th.M., Van Der Velden J.W.A., Trooster J.M. | Inorg. Chem. 19, 701 (1980) | [8 empty] | No |  |  |  | P2p=132.35 | Two-point correction of energy scale
F | 1s | 687.65 | [Au9(P(C6H5)3)8](PF6)3 | octakis(triphenylphosphine)nonagold tris(hexafluorophosphate) | Van Attekum J.M.Th.M., Van Der Velden J.W.A., Trooster J.M. | Inorg. Chem. 19, 701 (1980) | [8 empty] | No |  |  |  | P2p=131.85 | Two-point correction of energy scale
F | 1s | 686.2 | [Cu(NH2CSNH2)3].BF4 | tris(thiourea)copper tetrafluoroborate | Srinivasan R., Walton R.A. | Inorg. Chim. Acta 25, L85 (1977) | [8 empty] | No |  |  |  | Adventitious carbon | Reliable, with two-point correction of energy scale
F | 1s | 687.4 | [P(C6H4F)3] | tris(4-fluorophenyl)phosphine | Hoste S., Van De Vondel D.F., Van Der Kelen G.P. | J. Electron Spectrosc. Relat. Phenom. 17, 191 (1979) | [8 empty] | No |  |  |  | Internal hydrocarbon | Two-point correction of energy scale
F | 1s | 689.5 | [W(CO)2(C5H5)(F3CC6H4C(N)C6H4CF3)] | dicarbonylcyclopentadionylbis(4-trifluoromethylbenzene)methyliminotungsten | Briggs D., Clark D.T., Keable H.R., Kilner M. | J. Chem. Soc. Dalton Trans. 2144 (1973) | [8 empty] | No |  |  | Au | Internal hydrocarbon | Two-point correction of energy scale | thin film
F | 1s | 685.7 | [(P(C6H5)3)].BF3 | (triphenylphosphine)trifluoroborate | Hoste S., Van De Vondel D.F., Van Der Kelen G.P. | J. Electron Spectrosc. Relat. Phenom. 17, 191 (1979) | [8 empty] | No |  |  |  | Internal hydrocarbon | Two-point correction of energy scale
F | 1s | 685.8 | [BF3(PO(C6H5)3)] | oxotriphenylphosphorane trifluoroborate | Hoste S., Van De Vondel D.F., Van Der Kelen G.P. | J. Electron Spectrosc. Relat. Phenom. 17, 191 (1979) | [8 empty] | No |  |  |  | Internal hydrocarbon | Two-point correction of energy scale
F | 1s | 685.6 | [Pt2(NCCH3)6].(BF4)2 | hexakis(isocyanomethane)diplatinum bis(tetrafluoroborate) | Brant P., Benner L.S., Balch A.L. | Inorg. Chem. 18, 3422 (1979) | [8 empty] | No |  |  |  | Internal hydrocarbon | Two-point correction of energy scale
F | 1s | 689.1 | (-CHFCHF-)n | poly(1,2-difluoroethylene) | Clark D.T., Feast, W. J., Kilcast, D., Musgrave, W. K. R. | J. Polym. Sci. Polym. Chem. Ed. 11, 389 (1973) | [8 empty] | No |  |  |  | Adventitious carbon | Two-point correction of energy scale
F | 1s | 684.8 | KZrF5.H2O | potassium pentafluorozirconate(IV) hydrate | Nefedov V.I., Kokunov Y.V., Buslaev Y.A., Porai-koshits M.A., Gustyakova M.P., Ili'n E.G. | Zh. Neorg. Khimii 18, 931 (1973) | [8 empty] | No |  |  |  | Adventitious carbon | Two-point correction of energy scale
F | 1s | 685.1 | K2SnF6.H2O | potassium hexafluorostannate hydrate | Nefedov V.I., Buslaev Y.A., Kokunov Y.V. | Zh. Neorg. Khimii 19, 1166 (1974) | [8 empty] | No |  |  |  | Adventitious carbon | Two-point correction of energy scale
F | 1s | 686.4 | [RuCl(NO)2(P(C6H5)3)2].BF4 | chlorodinitrosylbis(triphenylphosphine)ruthenium tetrafluoroborate | Clark D.T., Woolsey I.S., Robinson S.D., Laing K.R., Wingfield J.N. | Inorg. Chem. 16, 1201 (1977) | [8 empty] | No |  |  |  | Internal hydrocarbon | Two-point correction of energy scale
F | 1s | 686.7 | [RuCl(CH3C6H4NN)2(P(C6H5)3)2].BF4 | chlorobis(4-methylphenylazo)bis(triphenylphosphine)ruthenium tetrafluoroborate | Clark D.T., Woolsey I.S., Robinson S.D., Laing K.R., Wingfield J.N. | Inorg. Chem. 16, 1201 (1977) | [8 empty] | No |  |  |  | Internal hydrocarbon | Two-point correction of energy scale
F | 1s | 686.6 | (NH3).BF3 | ammonia trifluoroborate | Barber M., Connor J.A., Guest M.F., Hillier I.H., Schwarz M., Stacey M. | J. Chem. Soc. Faraday Trans. II 69, 551 (1973) | [8 empty] | No |  |  |  | Adventitious carbon | Reliable, with two-point correction of energy scale
F | 1s | 687.7 | -NHC(O)NHC(O)C(F)CH- | 5-fluorouracil | Peeling J., Hruska F.E., McIntyre N.S. | Can. J. Chem. 56, 1555 (1978) | [8 empty] | No |  |  | Au | Adventitious carbon | Two-point correction of energy scale
F | 1s | 689.8 | C6H4F2 | 1,2-difluoro-benzene | Clark D.T., Kilcast D., Adams D.B., Musgrave W.K.R. | J. Electron Spectrosc. Relat. Phenom. 1, 232 (1972) | [8 empty] | No |  |  | Au | Conductor |  | vapor deposited
F | 1s | 689.6 | C6H5F | fluorobenzene | Clark D.T., Kilcast D., Adams D.B., Musgrave W.K.R. | J. Electron Spectrosc. Relat. Phenom. 1, 232 (1972) | [8 empty] | No |  |  | Au | Conductor |  | vapor deposited
F | 1s | 689.6 | C6H5F | fluorobenzene | Clark D.T., Kilcast D., Musgrave W.K.R. | J. Chem. Soc. Chem. Commun. 517 (1971) | [8 empty] | No |  |  | Au | Conductor |  | vapor deposited
F | 1s | 690.8 | C6H5CF3 | (trifluoromethyl)benzene | Clark D.T., Kilcast D., Musgrave W.K.R. | J. Chem. Soc. Chem. Commun. 517 (1971) | [8 empty] | No |  |  | Au | Conductor |  | vapor deposited
F | 1s | 686.3 | AlF3.3H2O | aluminum trifluoride trihydrate | Nefedov V.I., Buslaev Y.A., Kokunov Y.V. | Zh. Neorg. Khimii 19, 1166 (1974) | [8 empty] | No |  |  |  | Adventitious carbon | Two-point correction of energy scale
F | 1s | 686.3 | AlF3.3H2O | aluminum trifluoride trihydrate | Nefedov V.I., Kokunov Y.V., Buslaev Y.A., Porai-koshits M.A., Gustyakova M.P., Ili'n E.G. | Zh. Neorg. Khimii 18, 931 (1973) | [8 empty] | No |  |  |  | Adventitious carbon | Two-point correction of energy scale
F | 1s | 685.2 | GaF3.3H2O | gallium(III) trifluoride trihydrate | Nefedov V.I., Buslaev Y.A., Kokunov Y.V. | Zh. Neorg. Khimii 19, 1166 (1974) | [8 empty] | No |  |  |  | Adventitious carbon | Two-point correction of energy scale
F | 1s | 685.3 | GaF3.3H2O | gallium(III) trifluoride trihydrate | Nefedov V.I., Kokunov Y.V., Buslaev Y.A., Porai-koshits M.A., Gustyakova M.P., Ili'n E.G. | Zh. Neorg. Khimii 18, 931 (1973) | [8 empty] | No |  |  |  | Adventitious carbon | Two-point correction of energy scale
F | 1s | 685.3 | InF3.3H2O | indium(III) trifluoride trihydrate | Nefedov V.I., Buslaev Y.A., Kokunov Y.V. | Zh. Neorg. Khimii 19, 1166 (1974) | [8 empty] | No |  |  |  | Adventitious carbon | Two-point correction of energy scale
F | 1s | 685.3 | InF3.3H2O | indium(III) trifluoride trihydrate | Nefedov V.I., Kokunov Y.V., Buslaev Y.A., Porai-koshits M.A., Gustyakova M.P., Ili'n E.G. | Zh. Neorg. Khimii 18, 931 (1973) | [8 empty] | No |  |  |  | Adventitious carbon | Two-point correction of energy scale
F | 1s | 686.6 | (C2H5NH2).BF3 | ethylamine trifluoroborate | Barber M., Connor J.A., Guest M.F., Hillier I.H., Schwarz M., Stacey M. | J. Chem. Soc. Faraday Trans. II 69, 551 (1973) | [8 empty] | No |  |  |  | Adventitious carbon | Two-point correction of energy scale
F | 1s | 684.7 | NiF2.4H2O | nickel difluoride tetrahydrate | Nefedov V.I., Salyn, Y.V., Leonhardt G., Scheibe R. | J. Electron Spectrosc. Relat. Phenom. 10, 121 (1977) | [8 empty] | No |  |  |  | Adventitious carbon | Two-point correction of energy scale
F | 1s | 685.9 | (CH3C5H3NCH3).BF3 | 2,6-dimethylpyridine trifluoroborate | Barber M., Connor J.A., Guest M.F., Hillier I.H., Schwarz M., Stacey M. | J. Chem. Soc. Faraday Trans. II 69, 551 (1973) | [8 empty] | No |  |  |  | Adventitious carbon | Two-point correction of energy scale
F | 1s | 689.9 | C2HF3 | trifluoroethylene | Clark D.T., Feast, W. J., Kilcast, D., Musgrave, W. K. R. | J. Polym. Sci. Polym. Chem. Ed. 11, 389 (1973) | [8 empty] | No |  |  |  | Adventitious carbon | Two-point correction of energy scale
F | 1s | 690.7 | C6HF5 | pentafluorobenzene | Clark D.T., Kilcast D., Adams D.B., Musgrave W.K.R. | J. Electron Spectrosc. Relat. Phenom. 1, 232 (1972) | [8 empty] | No |  |  | Au | Conductor |  | vapor deposited
F | 1s | 685.9 | LiF | lithium fluoride | Hamrin K., Johansson G., Gelius U., Nordling C., Siegbahn K. | Phys. Scripta 1, 277 (1970) | [8 empty] | No |  |  | Graphite=284.3 | Adventitious carbon | Two-point correction of energy scale
F | 1s | 684.79 | LiF | lithium fluoride | Murch G.E., Thorn R.J. | J. Phys. Chem. Solids 41, 785 (1980) | [8 empty] | No |  |  | Au | Adventitious carbon
F | 1s | 685 | LiF | lithium fluoride | Nefedov V.I., Buslaev Y.A., Kokunov Y.V. | Zh. Neorg. Khimii 19, 1166 (1974) | [8 empty] | No |  |  |  | Adventitious carbon | Two-point correction of energy scale
F | 1s | 685.1 | LiF | lithium fluoride | Wagner C.D., Riggs W.M., Davis L.E., Moulder J.F., Muilenberg G.E. | Handbook of X-Ray Photoelectron Spectroscopy, Perkin-Elmer Corporation, Physical Electronics Division, Eden Prairie, Minn. 55344 (1979) | [8 empty] | No |  |  | Au,Cu | Adventitious carbon | Reliable, with two-point correction of energy scale
F | 1s | 685 | LiF | lithium fluoride | Morgan W.E., Van Wazer J.R., Stec W.J. | J. Am. Chem. Soc. 95, 751 (1973) | [8 empty] | No |  |  |  | Adventitious carbon | Two-point correction of energy scale
F | 1s | 684.6 | Ca10(PO4)6F2 | fluorapatite | Landis W.J., Martin J.R. | J. Vac. Sci. Technol. A 2, 1108 (1984) | [8 empty] | No |  |  | Au | Au,biased referencing
F | 1s | 685.6 | UO2F2 | uranyl difluroide | Thibaut E., Boutique J., Verbist J.J., Levet J.-C., Noel H. | J. Am. Chem. Soc. 104, 5266 (1982) | [8 empty] | No |  |  | Au | Gold | Two-point correction of energy scale
F | 1s | 684.6 | UO2F2 | uranyl difluroide | Chadwick D. | Chem. Phys. Lett. 21, 293 (1973) | [8 empty] | No |  |  | Au | Gold
F | 1s | 684.7 | Cs2[WF4O2] | cesium tetrafluorodioxidewolframate(VI) | Nefedov V.I., Kokunov Y.V., Buslaev Y.A., Porai-koshits M.A., Gustyakova M.P., Ili'n E.G. | Zh. Neorg. Khimii 18, 931 (1973) | [8 empty] | No |  |  |  | Adventitious carbon | Two-point correction of energy scale
F | 1s | 684.7 | Cs2[MoF4O2] | cesium tetrafluorodioxidemolybdate(VI) | Nefedov V.I., Kokunov Y.V., Buslaev Y.A., Porai-koshits M.A., Gustyakova M.P., Ili'n E.G. | Zh. Neorg. Khimii 18, 931 (1973) | [8 empty] | No |  |  |  | Adventitious carbon | Two-point correction of energy scale
F | 1s | 685.3 | EuOF | europium oxide fluoride | Ryzhkov M.V., Gubanov V.A., Butzman M.P., Hagstrom A.L., Kurmaev E.Z. | J. Electron Spectrosc. Relat. Phenom. 21, 193 (1980) | [8 empty] | No |  |  |  | Adventitious carbon | Two-point correction of energy scale
F | 1s | 685.2 | LaOF | lanthanum oxide fluoride | Ryzhkov M.V., Gubanov V.A., Butzman M.P., Hagstrom A.L., Kurmaev E.Z. | J. Electron Spectrosc. Relat. Phenom. 21, 193 (1980) | [8 empty] | No |  |  |  | Adventitious carbon | Two-point correction of energy scale
F | 1s | 685.1 | NdOF | neodymium oxide fluoride | Ryzhkov M.V., Gubanov V.A., Butzman M.P., Hagstrom A.L., Kurmaev E.Z. | J. Electron Spectrosc. Relat. Phenom. 21, 193 (1980) | [8 empty] | No |  |  |  | Adventitious carbon | Two-point correction of energy scale
F | 1s | 685 | PrOF | praseodymium oxide fluoride | Ryzhkov M.V., Gubanov V.A., Butzman M.P., Hagstrom A.L., Kurmaev E.Z. | J. Electron Spectrosc. Relat. Phenom. 21, 193 (1980) | [8 empty] | No |  |  |  | Adventitious carbon | Two-point correction of energy scale
F | 1s | 685.5 | YOF | yttrium oxide fluoride | Ryzhkov M.V., Gubanov V.A., Butzman M.P., Hagstrom A.L., Kurmaev E.Z. | J. Electron Spectrosc. Relat. Phenom. 21, 193 (1980) | [8 empty] | No |  |  |  | Adventitious carbon | Two-point correction of energy scale
F | 1s | 687.1 | Cl,F in (ONO2)CHC(CH2ONO2)2CH(ONO2) | chloride, fluoride impurity in 1,3-bis(nitrooxy)-2,2-bis(nitrooxymethyl)-propane | Worley C.M., Vannet M.D., Ball G.L., Moddeman W.E. | Surf. Interface Anal. 10, 223 (1987) | [8 empty] | No |  |  |  | Flood gun |  | powder (when a special point is made in the article)
F | 1s | 687.4 | Cl,F in (ONO2)CHC(CH2ONO2)2CH(ONO2) | chloride, fluoride impurity in 1,3-bis(nitrooxy)-2,2-bis(nitrooxymethyl)-propane | Worley C.M., Vannet M.D., Ball G.L., Moddeman W.E. | Surf. Interface Anal. 10, 223 (1987) | [8 empty] | No |  |  |  | Flood gun |  | pelletized
F | 1s | 687.4 | Cl,F in (ONO2)CHC(CH2ONO2)2CH(ONO2) | chloride, fluoride impurity in 1,3-bis(nitrooxy)-2,2-bis(nitrooxymethyl)-propane | Worley C.M., Vannet M.D., Ball G.L., Moddeman W.E. | Surf. Interface Anal. 10, 223 (1987) | [8 empty] | No |  |  |  | Flood gun |  | powder (when a special point is made in the article)
F | 1s | 689.1 | (-CHFCH2-)n | poly(vinyl fluoride) | Clark D.T., Feast, W. J., Kilcast, D., Musgrave, W. K. R. | J. Polym. Sci. Polym. Chem. Ed. 11, 389 (1973) | [8 empty] | No |  |  |  | Adventitious carbon | Two-point correction of energy scale
F | 1s | 686.94 | (-CHFCH2-)n | poly(vinyl fluoride) | Beamson G., Briggs D. | High Resolution XPS of Organic Polymers: the Scienta ESCA300 Database (1992) | [8 empty] | No |  |  |  | PC |  | filament
F | 1s | 689.4 | (-CH2-CF2-)n | poly(vinylidene fluoride) | Clark D.T., Feast, W. J., Kilcast, D., Musgrave, W. K. R. | J. Polym. Sci. Polym. Chem. Ed. 11, 389 (1973) | [8 empty] | No |  |  |  | Adventitious carbon | Two-point correction of energy scale
F | 1s | 688.15 | (-CH2-CF2-)n | poly(vinylidene fluoride) | Beamson G., Briggs D. | High Resolution XPS of Organic Polymers: the Scienta ESCA300 Database (1992) | [8 empty] | No |  |  |  | PC |  | filament
F | 1s | 689.4 | (-CH2-CF2-)n | poly(vinylidene fluoride) | Clark D.T., Feast, W. J., Kilcast, D., Musgrave, W. K. R. | J. Polym. Sci. Polym. Chem. Ed. 11, 389 (1973) | [8 empty] | No |  |  |  | Adventitious carbon | Two-point correction of energy scale
F | 1s | 688.15 | (-CH2-CF2-)n | poly(vinylidene fluoride) | Beamson G., Briggs D. | High Resolution XPS of Organic Polymers: the Scienta ESCA300 Database (1992) | [8 empty] | No |  |  |  | PC |  | filament
F | 1s | 689.4 | (-CF2CF2-)n | poly(tetrafluoroethylene) | Sleigh C., Pijpers A.P., Jaspers A., Coussens B., Meier R.J. | J. Electron Spectrosc. Relat. Phenom. 77, 41 (1996) | Adequate |  |  |  | data |  |  |  | No | Al/Mg |  | Au,Ag,Cu = 84.00,368.27,932.67 | Adventitious carbon | Reliable (reported energy within 300 eV of a reference energy) | solid on double-sided tape |  |  | 300 | Adequate
F | 1s | 690.1 | (-CF2CF2-)n | poly(tetrafluoroethylene) | Taylor J.A. | Appl. Surf. Sci. 1, 506 (1978) | [8 empty] | No |  |  | Au | Gold
F | 1s | 689.67 | (-CF2CF2-)n | poly(tetrafluoroethylene) | Beamson G., Briggs D. | High Resolution XPS of Organic Polymers: the Scienta ESCA300 Database (1992) | [8 empty] | No |  |  |  | PC |  | filament
F | 1s | 690 | (-CF2CF2-)n | poly(tetrafluoroethylene) | Clark D.T., Feast, W. J., Kilcast, D., Musgrave, W. K. R. | J. Polym. Sci. Polym. Chem. Ed. 11, 389 (1973) | [8 empty] | No |  |  |  | Adventitious carbon | Two-point correction of energy scale
F | 1s | 690.3 | (-CF2CF2-)n | poly(tetrafluoroethylene) | Strohmeier B.R. | Appl. Surf. Sci. 47, 225 (1991) | Adequate | 0.1 |  |  | data |  |  |  | No | Mg |  | Au,Ag,Cu = 84.00,368.27,932.67 | Adventitious carbon | Reliable, with three-point correction of energy scale | solid on double-sided tape |  |  | 300 | Adequate | FRR and FAT modes.
F | 1s | 689.4 | (-CF2CF2-)n | poly(tetrafluoroethylene) | Sleigh C., Pijpers A.P., Jaspers A., Coussens B., Meier R.J. | J. Electron Spectrosc. Relat. Phenom. 77, 41 (1996) | Adequate |  |  |  | data |  |  |  | No | Al/Mg |  | Au,Ag,Cu = 84.00,368.27,932.67 | Adventitious carbon | Reliable (reported energy within 300 eV of a reference energy) | solid on double-sided tape |  |  | 300 | Adequate
F | 1s | 690.1 | (-CF2CF2-)n | poly(tetrafluoroethylene) | Taylor J.A. | Appl. Surf. Sci. 1, 506 (1978) | [8 empty] | No |  |  | Au | Gold
F | 1s | 689.67 | (-CF2CF2-)n | poly(tetrafluoroethylene) | Beamson G., Briggs D. | High Resolution XPS of Organic Polymers: the Scienta ESCA300 Database (1992) | [8 empty] | No |  |  |  | PC |  | filament
F | 1s | 690 | (-CF2CF2-)n | poly(tetrafluoroethylene) | Clark D.T., Feast, W. J., Kilcast, D., Musgrave, W. K. R. | J. Polym. Sci. Polym. Chem. Ed. 11, 389 (1973) | [8 empty] | No |  |  |  | Adventitious carbon | Two-point correction of energy scale
F | 1s | 690.3 | (-CF2CF2-)n | poly(tetrafluoroethylene) | Strohmeier B.R. | Appl. Surf. Sci. 47, 225 (1991) | Adequate | 0.1 |  |  | data |  |  |  | No | Mg |  | Au,Ag,Cu = 84.00,368.27,932.67 | Adventitious carbon | Reliable, with three-point correction of energy scale | solid on double-sided tape |  |  | 300 | Adequate | FRR and FAT modes.
F | 1s | 688.8 | (-CF(CF3)CF2-)x(-CF2CH2-)y | Viton A | Beamson G., Briggs D. | High Resolution XPS of Organic Polymers: the Scienta ESCA300 Database (1992) | [8 empty] | No |  |  |  | PC |  | filament
F | 1s | 689.08 | CF3[(-OCF(CF3)C-F2)n(-OC-F2)m]xOCF3 | Fomblin Y | Beamson G., Briggs D. | High Resolution XPS of Organic Polymers: the Scienta ESCA300 Database (1992) | [8 empty] | No |  |  |  | PC |  | filament
F | 1s | 688.16 | (-CH2CH(OC(O)CF3)-)n | poly(vinyl trifluoroacetate) | Beamson G., Briggs D. | High Resolution XPS of Organic Polymers: the Scienta ESCA300 Database (1992) | [8 empty] | No |  |  |  | PC |  | filament
F | 1s | 688.2 | (-CH2CH(C(O)OCH2CF3)-)n | poly(trifluoroethyl acrylate) | Beamson G., Briggs D. | High Resolution XPS of Organic Polymers: the Scienta ESCA300 Database (1992) | [8 empty] | No |  |  |  | PC |  | filament
F | 1s | 694.54 | [PF2N]5 | pentakis(difluoronitridophosphorane) | Yan C.X., Cavell R.G. | J. Electron Spectrosc. Relat. Phemon. 42, 49 (1987) | [8 empty] | No |  |  | Ne1s=870.27 |  |  | resistive heating of I2 to 500 C to produce monoatomic iodine
F | 1s | 687 | (-CH2CHCl-)1.5n(-CClFCF2-)n | poly(vinyl chloride)1.5n poly(chlorotrifluoroethylene)n | Worley C.M., Vannet M.D., Ball G.L., Moddeman W.E. | Surf. Interface Anal. 10, 223 (1987) | [8 empty] | No |  |  |  | Flood gun |  | pelletized
F | 1s | 687.2 | (-CH2CHCl-)1.5n(-CClFCF2-)n | poly(vinyl chloride)1.5n poly(chlorotrifluoroethylene)n | Worley C.M., Vannet M.D., Ball G.L., Moddeman W.E. | Surf. Interface Anal. 10, 223 (1987) | [8 empty] | No |  |  |  | Flood gun |  | powder (when a special point is made in the article)
F | 1s | 687.8 | AlF3 | aluminum(III) trifluoride | Kemnitz E., Kohne A., Grohmann I., Lippitz A., Unger W. E. S. | J. Catal. 159, 270 (1996) | Adequate |  |  |  | data | 3 |  |  | No | Al |  | Au,Ag,Cu = 84.00,368.27,932.67 | Adventitious carbon | Reliable (reported energy within 300 eV of a reference energy) | beta phase, solid sample mounted on tape, solid on double-sided tape |  |  | 300 | Adequate | The composition determined by XPS was AlF2.3. FRR mode.
F | 1s | 684.7 | K2UF6 | potassium hexafluorouranate(IV) | Pireaux J.J., Martensson N., Didriksson R., Siegbahn K., Riga J., Verbist J. | Chem. Phys. Lett. 46, 215 (1977) | [8 empty] | No |  |  | Au | Gold | Two-point correction of energy scale | vapor deposited
F | 1s | 684.6 | K2ZrF6 | potassium hexafluorozirconate(IV) | Nefedov V.I., Kokunov Y.V., Buslaev Y.A., Porai-koshits M.A., Gustyakova M.P., Ili'n E.G. | Zh. Neorg. Khimii 18, 931 (1973) | [8 empty] | No |  |  |  | Adventitious carbon | Two-point correction of energy scale
F | 1s | 684.6 | K2ZrF6 | potassium hexafluorozirconate(IV) | Nefedov V.I., Buslaev Y.A., Kokunov Y.V. | Zh. Neorg. Khimii 19, 1166 (1974) | [8 empty] | No |  |  |  | Adventitious carbon | Two-point correction of energy scale
F | 1s | 684 | K3FeF6 | potassium hexafluoroferrate (III) | Wagner C.D., Riggs W.M., Davis L.E., Moulder J.F., Muilenberg G.E. | Handbook of X-Ray Photoelectron Spectroscopy, Perkin-Elmer Corporation, Physical Electronics Division, Eden Prairie, Minn. 55344 (1979) | [8 empty] | No |  |  | Au,Cu | Adventitious carbon | Reliable, with two-point correction of energy scale
F | 1s | 685.7 | K3RhF6 | potassium hexafluororhodate(III) | Nefedov V.I. | Koord. Khim. 4, 1285 (1978) | [8 empty] | No |  |  |  | Adventitious carbon | Two-point correction of energy scale
F | 1s | 686.6 | KSbF6 | potassium hexafluorstibnate(V) | Wagner C.D. | Chapter 7 In 'Handbook of X-Ray and Ultraviolet Photoelectron Spectroscopy', D. Briggs, Editor (1977) | [8 empty] | No |  |  | Au,Cu | Adventitious carbon | Reliable, with two-point correction of energy scale
F | 1s | 685.9 | Na2GeF6 | sodium hexafluorogermanate(IV) | Wagner C.D., Riggs W.M., Davis L.E., Moulder J.F., Muilenberg G.E. | Handbook of X-Ray Photoelectron Spectroscopy, Perkin-Elmer Corporation, Physical Electronics Division, Eden Prairie, Minn. 55344 (1979) | [8 empty] | No |  |  | Au,Cu | Adventitious carbon | Reliable, with two-point correction of energy scale
F | 1s | 686 | Na2SiF6 | sodium hexafluorosilicate(IV) | Wagner C.D. | Chapter 7 In 'Handbook of X-Ray and Ultraviolet Photoelectron Spectroscopy', D. Briggs, Editor (1977) | [8 empty] | No |  |  | Au,Cu | Adventitious carbon | Reliable, with two-point correction of energy scale
F | 1s | 686.4 | Na2SiF6 | sodium hexafluorosilicate(IV) | Nefedov V.I., Salyn, Y.V., Leonhardt G., Scheibe R. | J. Electron Spectrosc. Relat. Phenom. 10, 121 (1977) | [8 empty] | No |  |  | Median from 5 instruments | Adventitious carbon | Two-point correction of energy scale
F | 1s | 685.3 | Na2TiF6 | sodium hexafluorotitanate(IV) | Wagner C.D. | Chapter 7 In 'Handbook of X-Ray and Ultraviolet Photoelectron Spectroscopy', D. Briggs, Editor (1977) | [8 empty] | No |  |  | Au,Cu | Adventitious carbon | Reliable, with two-point correction of energy scale
F | 1s | 685 | Na2ZrF6 | sodium hexafluorozirconate(IV) | Wagner C.D., Riggs W.M., Davis L.E., Moulder J.F., Muilenberg G.E. | Handbook of X-Ray Photoelectron Spectroscopy, Perkin-Elmer Corporation, Physical Electronics Division, Eden Prairie, Minn. 55344 (1979) | [8 empty] | No |  |  | Au,Cu | Adventitious carbon | Reliable, with two-point correction of energy scale
F | 1s | 685.5 | Na3AlF6 | sodium hexafluoroaluminate(III) | Wagner C.D., Riggs W.M., Davis L.E., Moulder J.F., Muilenberg G.E. | Handbook of X-Ray Photoelectron Spectroscopy, Perkin-Elmer Corporation, Physical Electronics Division, Eden Prairie, Minn. 55344 (1979) | [8 empty] | No |  |  | Au,Cu | Adventitious carbon | Reliable, with two-point correction of energy scale
F | 1s | 685.1 | NaSbF6 | sodium hexafluorostibnate(V) | Birchall T., Connor J.A., Hillier I.H. | J. Chem. Soc. Dalton Trans. 2003 (1975) | [8 empty] | No |  |  |  | Adventitious carbon | Two-point correction of energy scale
F | 1s | 685.2 | NaTaF6 | sodium hexafluorotantalate(V) | Nefedov V.I., Kokunov Y.V., Buslaev Y.A., Porai-koshits M.A., Gustyakova M.P., Ili'n E.G. | Zh. Neorg. Khimii 18, 931 (1973) | [8 empty] | No |  |  |  | Adventitious carbon | Two-point correction of energy scale
F | 1s | 692.7 | SF6 | sulfur(VI) hexafluoride | Fisher G.B., Erikson N.E., Madey T.E., Yates J.T. | Surf. Sci. 65, 210 (1977) | [8 empty] | No |  |  | RuFL | Conductor |  | vapor deposited
F | 1s | 693.5 | SF6 | sulfur(VI) hexafluoride | Chuang T.J., Coufal H., Traeger F. | J. Vac. Sci. Technol. A 1, 1236 (1983) | [8 empty] | No |  |  | Ag | Conductor |  | vapor deposited
F | 1s | 688.2 | SF6 | sulfur(VI) hexafluoride | Fisher G.B., Erikson N.E., Madey T.E., Yates J.T. | Surf. Sci. 65, 210 (1977) | [8 empty] | No |  |  | RuFL | Conductor |  | vapor deposited
F | 1s | 686.6 | K2SiF6 | potassium hexafluorosilicate(IV) | Nefedov V.I., Buslaev Y.A., Kokunov Y.V. | Zh. Neorg. Khimii 19, 1166 (1974) | [8 empty] | No |  |  |  | Adventitious carbon | Two-point correction of energy scale
F | 1s | 685.2 | K2NbF7 | potassium heptafluoroniobate(V) | Nefedov V.I., Buslaev Y.A., Kokunov Y.V. | Zh. Neorg. Khimii 19, 1166 (1974) | [8 empty] | No |  |  |  | Adventitious carbon | Two-point correction of energy scale
F | 1s | 685.4 | K2NbF7 | potassium heptafluoroniobate(V) | Wagner C.D., Riggs W.M., Davis L.E., Moulder J.F., Muilenberg G.E. | Handbook of X-Ray Photoelectron Spectroscopy, Perkin-Elmer Corporation, Physical Electronics Division, Eden Prairie, Minn. 55344 (1979) | [8 empty] | No |  |  | Au,Cu | Adventitious carbon | Reliable, with two-point correction of energy scale
F | 1s | 685.1 | K2TaF7 | potassium heptafluorotantalate(V) | Nefedov V.I., Buslaev Y.A., Kokunov Y.V. | Zh. Neorg. Khimii 19, 1166 (1974) | [8 empty] | No |  |  |  | Adventitious carbon | Two-point correction of energy scale
F | 1s | 685.2 | K2TaF7 | potassium heptafluorotantalate(V) | Wagner C.D., Riggs W.M., Davis L.E., Moulder J.F., Muilenberg G.E. | Handbook of X-Ray Photoelectron Spectroscopy, Perkin-Elmer Corporation, Physical Electronics Division, Eden Prairie, Minn. 55344 (1979) | [8 empty] | No |  |  | Au,Cu | Adventitious carbon | Reliable, with two-point correction of energy scale
F | 1s | 684.3 | K3ZrF7 | potassium heptafluorozirconate(IV) | Nefedov V.I., Kokunov Y.V., Buslaev Y.A., Porai-koshits M.A., Gustyakova M.P., Ili'n E.G. | Zh. Neorg. Khimii 18, 931 (1973) | [8 empty] | No |  |  |  | Adventitious carbon | Two-point correction of energy scale
F | 1s | 684.3 | KSb2F7 | potassium heptafluorodistibnate(V) | Tricker M.J. | Inorg. Chem. 13, 743 (1974) | [8 empty] | No |  |  |  | Adventitious carbon | Two-point correction of energy scale
F | 1s | 685.6 | Na2TaF7 | sodium heptafluorotantalate(V) | Nefedov V.I., Kokunov Y.V., Buslaev Y.A., Porai-koshits M.A., Gustyakova M.P., Ili'n E.G. | Zh. Neorg. Khimii 18, 931 (1973) | [8 empty] | No |  |  |  | Adventitious carbon | Two-point correction of energy scale
F | 1s | 685.5 | Na3TaF8 | sodium octafluorotantalate(V) | Nefedov V.I., Kokunov Y.V., Buslaev Y.A., Porai-koshits M.A., Gustyakova M.P., Ili'n E.G. | Zh. Neorg. Khimii 18, 931 (1973) | [8 empty] | No |  |  |  | Adventitious carbon | Two-point correction of energy scale
F | 1s | 682.7 | AgF | silver(I) fluoride | Gaarenstroom S.W., Winograd N. | J. Chem. Phys. 67, 3500 (1977) | [8 empty] | No |  |  | Ag,Cu | Conductor | Reliable
F | 1s | 682.8 | AgF | silver(I) fluoride | Kaushik V.K. | J. Electron Spectrosc. Relat. Phenom. 56, 273 (1991) | [8 empty] | No |  |  | Cu 2p3 | Adventitious carbon | Reliable, with two-point correction of energy scale | powder (when a special point is made in the article)
F | 1s | 685.9 | CsF | cesium fluoride | Wagner C.D., Riggs W.M., Davis L.E., Moulder J.F., Muilenberg G.E. | Handbook of X-Ray Photoelectron Spectroscopy, Perkin-Elmer Corporation, Physical Electronics Division, Eden Prairie, Minn. 55344 (1979) | [8 empty] | No |  |  | Au,Cu | Adventitious carbon | Reliable, with two-point correction of energy scale
F | 1s | 682.4 | CsF | cesium fluoride | Morgan W.E., Van Wazer J.R., Stec W.J. | J. Am. Chem. Soc. 95, 751 (1973) | [8 empty] | No |  |  |  | Adventitious carbon | Two-point correction of energy scale
F | 1s | 684.8 | SrF2 | strontium difluoride | Vasquez R.P. | J. Electron Spectrosc. Relat. Phenom. 56, 217 (1991) | [8 empty] | No |  |  |  | Adventitious carbon | Reliable, with two-point correction of energy scale | powder (when a special point is made in the article)
F | 1s | 685 | SrF2 | strontium difluoride | Wagner C.D., Riggs W.M., Davis L.E., Moulder J.F., Muilenberg G.E. | Handbook of X-Ray Photoelectron Spectroscopy, Perkin-Elmer Corporation, Physical Electronics Division, Eden Prairie, Minn. 55344 (1979) | [8 empty] | No |  |  | Au,Cu | Adventitious carbon | Reliable, with two-point correction of energy scale
F | 1s | 684.5 | SrF2 | strontium difluoride | Nefedov V.I., Buslaev Y.A., Kokunov Y.V. | Zh. Neorg. Khimii 19, 1166 (1974) | [8 empty] | No |  |  |  | Adventitious carbon | Two-point correction of energy scale
F | 1s | 684.22 | SrF2 | strontium difluoride | Murch G.E., Thorn R.J. | J. Phys. Chem. Solids 41, 785 (1980) | [8 empty] | No |  |  | Au | Adventitious carbon
F | 1s | 685 | FeF3 | iron(III) fluoride | Kasrai M., Urch D.S. | J. Chem. Soc. Faraday Trans. II 75, 1522 (1979) | [8 empty] | No |  |  |  | Adventitious carbon | Two-point correction of energy scale
F | 1s | 686.5 | LiF | lithium fluoride | Ro C., Linton R.W. | Surf. Sci. Spectra 1, 277 (1992) | Adequate |  |  | Linear | data | 1.91 |  |  | No | Mg |  | Au,Cu = 84.00,932.67 | Gold | Reliable (reported energy within 300 eV of a reference energy) | annealed, chemically etched, insulator, polycrystalline | X-ray Photoelectron Spectroscopy |  | 298 | Adequate | The particles of typically 5 micrometer size werepressed into In foil. FAT mode. Emission angle = 45 degrees. The composition determined by XPS was Li0.479F0.471.
F | 1s | 689.4 | SF6/O2/Ni | sulfur hexafluoride/oxygen/nickel | Klekamp A., Umbach E. | Surf. Sci. 249, 75 (1991) | Adequate | 0.1 |  |  | data |  |  |  | No | Al/Mg |  | Au,Ag,Cu = 84.00,368.27,932.67 | Conductor | Calibration study | surface coverage from 1ML to 2ML (1ML <= coverage < 2ML), adsorbed, cooled, multilayer structure, thin layer |  |  | 20 | Adequate | SF6/2E16 mol O2/Ni(111). The substrate was cleaned by cycles of Ar+ ion bombardment and annealing (T = 1200 - 1300 K).
F | 1s | 689.2 | SF6/O2/Ni | sulfur hexafluoride/oxygen/nickel | Klekamp A., Umbach E. | Surf. Sci. 249, 75 (1991) | Adequate | 0.1 |  |  | data |  |  |  | No | Al/Mg |  | Au,Ag,Cu = 84.00,368.27,932.67 | Conductor | Calibration study | surface coverage from 2ML to 3ML (2ML <= coverage < 3ML), adsorbed, cooled, multilayer structure, thin layer |  |  | 20 | Adequate | SF6/2E16 mol O2/Ni(111). The substrate was cleaned by cycles of Ar+ ion bombardment and annealing (T = 1200 - 1300 K).
F | 1s | 690 | SF6/O2/Ni | sulfur hexafluoride/oxygen/nickel | Klekamp A., Umbach E. | Surf. Sci. 249, 75 (1991) | Adequate | 0.1 |  |  | data |  |  |  | No | Al/Mg |  | Au,Ag,Cu = 84.00,368.27,932.67 | Conductor | Calibration study | adsorbed, cooled, multilayer, multilayer structure, thin layer |  |  | 20 | Adequate | SF6/2E16 mol O2/Ni(111). The substrate was cleaned by cycles of Ar+ ion bombardment and annealing (T = 1200 - 1300 K).
F | 1s | 682.8 | AgF | silver fluoride | Kaushik V.K. | J. Electron Spectrosc. Relat. Phenom. 56, 273 (1991) | Adequate | 0.2 |  |  | data |  |  |  | No | Al/Mg |  | Ag,Cu = 368.27,932.67 | Adventitious carbon | Reliable (reported energy within 300 eV of a reference energy) | solid on double-sided tape |  |  | 300 | Adequate | An electron flood gun was used for charge compensation.
F | 1s | 689.4 | SF6/Ni | sulfur hexafluoride/nickel | Klekamp A., Umbach E. | Surf. Sci. 249, 75 (1991) | Adequate | 0.1 |  |  | data |  |  |  | No | Al/Mg |  | Au,Ag,Cu = 84.00,368.27,932.67 | Conductor | Calibration study | surface coverage from 1ML to 2ML (1ML <= coverage < 2ML), adsorbed, cooled, thin layer |  |  | 20 | Adequate | SF6/Ni(111). The substrate was cleaned by cycles of Ar+ ion bombardment and annealing (T = 1200 - 1300 K).
F | 1s | 689.65 | SF6/Ni | sulfur hexafluoride/nickel | Klekamp A., Umbach E. | Surf. Sci. 249, 75 (1991) | Adequate | 0.1 |  |  | data |  |  |  | No | Al/Mg |  | Au,Ag,Cu = 84.00,368.27,932.67 | Conductor | Calibration study | surface coverage from 2ML to 3ML (2ML <= coverage < 3ML), adsorbed, cooled, thin layer |  |  | 20 | Adequate | SF6/Ni(111). The substrate was cleaned by cycles of Ar+ ion bombardment and annealing (T = 1200 - 1300 K).
F | 1s | 690.25 | SF6/Ni | sulfur hexafluoride/nickel | Klekamp A., Umbach E. | Surf. Sci. 249, 75 (1991) | Adequate | 0.1 |  |  | data |  |  |  | No | Al/Mg |  | Au,Ag,Cu = 84.00,368.27,932.67 | Conductor | Calibration study | adsorbed, cooled, multilayer, thin layer |  |  | 20 | Adequate | SF6/Ni(111). The substrate was cleaned by cycles of Ar+ ion bombardment and annealing (T = 1200 - 1300 K).
F | 1s | 687.5 | AlF3 | aluminum trifluoride | Hess A., Kemnitz E., Lippitz A., Unger W.E.S., Menz D.-H. | J. Catal. 148, 270 (1994) | Adequate |  |  |  | data |  |  |  | No | Mg |  | Au,Ag,Cu = 84.00,368.27,932.67 | Adventitious carbon | Reliable (reported energy within 300 eV of a reference energy) | alpha phase, crystal, insulator, solid on double-sided tape |  |  | 300 | Adequate | FRR mode.
F | 1s | 687.8 | AlF3 | aluminum trifluoride | Hess A., Kemnitz E., Lippitz A., Unger W.E.S., Menz D.-H. | J. Catal. 148, 270 (1994) | Adequate |  |  |  | data | 3 |  |  | No | Mg |  | Au,Ag,Cu = 84.00,368.27,932.67 | Adventitious carbon | Reliable (reported energy within 300 eV of a reference energy) | beta phase, crystal, insulator, solid on double-sided tape |  |  | 300 | Adequate | FRR mode.
F | 1s | 687 | AlF2.3(OH)0.7.H2O | aluminum fluoride hydroxide hydrate | Hess A., Kemnitz E., Lippitz A., Unger W.E.S., Menz D.-H. | J. Catal. 148, 270 (1994) | Adequate |  |  |  | data | 2.8 |  |  | No | Mg |  | Au,Ag,Cu = 84.00,368.27,932.67 | Adventitious carbon | Reliable (reported energy within 300 eV of a reference energy) | insulator, solid on double-sided tape |  |  | 300 | Adequate | FRR mode.
F | 1s | 688.8 | (-CH2C(CH3)(C(O)OCH2(CF2)4CF(CF3)CF3)-CH2C(CH3)(C(O)OCH2(CF2)7F)-)n | 1,1-dihydroperfluorooctyl methacrylate | Kassis C.M., Steehler J.K., Linton R.W. | Surf. Sci. Spectra 3, 307 (1994) | Good | 0.1 |  | Shirley | mixed Gaussian/Lorentzian | 2.08 |  |  | Yes | Al |  | Au,Cu = 84.00,932.67 | Internal hydrocarbon | Reliable, with two-point correction of energy scale | cast film, insulator, polycrystalline, thick film | X-ray Photoelectron Spectroscopy |  | 298 | Good | FAT mode. Emission angle = 70 degrees. The intensity ratio of the Gaussian/Loren The composition determined by XPS was C0.396O0.065F0.539.
F | 1s | 688.5 | (-CH2CH(C(O)OCH2(CF2)4CF(CF3)CF3)-CH2CH(C(O)OCH2(CF2)7F)-)n | 1,1-dihydroperfluorooctyl acrylate | Kassis C.M., Steehler J.K., Linton R.W. | Surf. Sci. Spectra 3, 299 (1994) | Good | 0.1 |  | Shirley | mixed Gaussian/Lorentzian | 2.02 |  |  | Yes | Al |  | Au,Cu = 84.00,932.67 | Internal hydrocarbon | Reliable, with two-point correction of energy scale | amorphous, cast film, insulator, thick film | X-ray Photoelectron Spectroscopy |  | 298 | Good | FAT mode. Emission angle = 70 degrees. The intensity ratio of the Gaussian/Loren The composition determined by XPS was C0.37O0.065F0.565.
F | 1s | 684.9 | SrF2 | strontium(II) difluoride | Vasquez R.P. | Surf. Sci. Spectra 1, 24 (1992) | Adequate |  |  | Shirley | mixed Gaussian/Lorentzian | 1.8 |  |  | Yes | Al |  | Au,Cu = 84.00,932.67 | Adventitious carbon | Reliable, with two-point correction of energy scale | insulator, polycrystalline | X-ray Photoelectron Spectroscopy |  | 300 | Adequate | The pellets were crushed to a fine powder and pressed into In foil. An electronproximity screen were used for charge compensation. Emission angle = 55 degrees. Gaussian/Lorentzian components was 80/20. Asymmetry parameter = -0.15. FAT mode.
F | 1s | 687.7 | Si0.334O0.649F0.017 | silicon oxide fluoride (Si0.334O0.649F0.017) | Bosman H.J.M., Pijpers A.P., Jaspers A.W.M.A. | J. Catal. 161, 551 (1996) | Adequate |  |  |  | data |  |  |  | No | Mg |  | Au,Ag,Cu = 84.00,368.27,932.67 | Adventitious carbon | Reliable, with one-point correction of energy scale | solid on double-sided tape |  | X-ray Photoelectron Spectroscopy | 300 | Good | The catalyst was prepared by hydrolysis of H2SiF6 using ammonia at a constant pH The resulting precipitate was subsequently filtered, washed, dried (T= 373 K), a
F | 1s | 685.2 | Zr0.332O0.639F0.021 | zirconium oxide fluoride (Zr0.332O0.639F0.021) | Bosman H.J.M., Pijpers A.P., Jaspers A.W.M.A. | J. Catal. 161, 551 (1996) | Adequate |  |  | other | data |  |  |  | No | Mg |  | Au,Ag,Cu = 84.00,368.27,932.67 | Adventitious carbon | Reliable, with one-point correction of energy scale | solid on double-sided tape |  | X-ray Photoelectron Spectroscopy | 300 | Good | The catalyst was prepared by hydrolysis of H2ZrF6 using ammonia at a constant pH The resulting precipitate was subsequently filtered, washed, dried (T= 373 K), a
F | 1s | 688.8 | (-CH2CH(C(O)OCH2CH2(CF2)mCF3-)n | 1,1, 2,2-tetrahydrodihydroperfluorooctyl acrylate | Kassis C.M., Steehler J.K., Linton R.W. | Surf. Sci. Spectra 3, 315 (1994) | Good | 0.1 |  | Shirley | mixed Gaussian/Lorentzian | 1.83 |  |  | Yes | Al |  | Au,Cu = 84.00,932.67 | Internal hydrocarbon | Reliable, with two-point correction of energy scale | cast film, insulator, polycrystalline, thick film | X-ray Photoelectron Spectroscopy |  | 298 | Good | FAT mode. Emission angle = 70 degrees. The intensity ratio of the Gaussian/Loren The composition determined by XPS was C0.368O.0.05F0.582. The relative intensity
F | 1s | 687.7 | Si0.316Zr0.013O0.664F0.008 | silicon zirconium oxide fluoride (Si0.316Zr0.013O0.664F0.008) | Bosman H.J.M., Pijpers A.P., Jaspers A.W.M.A. | J. Catal. 161, 551 (1996) | Adequate |  |  | other | Gaussian |  |  |  | No | Mg |  | Au,Ag,Cu = 84.00,368.27,932.67 | Adventitious carbon | Reliable, with one-point correction of energy scale | solid on double-sided tape |  | X-ray Photoelectron Spectroscopy | 300 | Good | The catalyst was prepared by hydrolysis of mixture of H2SiF6 and H2ZrF6 using am The resulting precipitate was subsequently filtered, washed, dried (T= 373 K), a
F | 1s | 685.3 | Si0.316Zr0.013O0.664F0.008 | silicon zirconium oxide fluoride (Si0.316Zr0.013O0.664F0.008) | Bosman H.J.M., Pijpers A.P., Jaspers A.W.M.A. | J. Catal. 161, 551 (1996) | Adequate |  |  | other | Gaussian |  |  |  | No | Mg |  | Au,Ag,Cu = 84.00,368.27,932.67 | Adventitious carbon | Reliable, with one-point correction of energy scale | solid on double-sided tape |  | X-ray Photoelectron Spectroscopy | 300 | Good | The catalyst was prepared by hydrolysis of mixture of H2SiF6 and H2ZrF6 using am The resulting precipitate was subsequently filtered, washed, dried (T= 373 K), a
F | 1s | 685.5 | Zr0.339O0.555F0.106 | zirconium oxide fluoride (Zr0.339O0.555F0.106) | Bosman H.J.M., Pijpers A.P., Jaspers A.W.M.A. | J. Catal. 161, 551 (1996) | Adequate |  |  | other | data |  |  |  | No | Mg |  | Au,Ag,Cu = 84.00,368.27,932.67 | Adventitious carbon | Reliable, with one-point correction of energy scale | solid on double-sided tape |  | X-ray Photoelectron Spectroscopy | 300 | Good | The catalyst was prepared by hydrolysis of H2ZrF6 using ammonia at a constant pH The resulting precipitate was subsequently filtered, washed, dried (T= 373 K), a
F | 1s | 687.5 | Si0.284Zr0.042O0.656F0.017 | silicon zirconium oxide fluoride (Si0.284Zr0.042O0.656F0.017) | Bosman H.J.M., Pijpers A.P., Jaspers A.W.M.A. | J. Catal. 161, 551 (1996) | Adequate |  |  | other | Gaussian |  |  |  | No | Mg |  | Au,Ag,Cu = 84.00,368.27,932.67 | Adventitious carbon | Reliable, with one-point correction of energy scale | solid on double-sided tape |  | X-ray Photoelectron Spectroscopy | 300 | Good | The catalyst was prepared by hydrolysis of mixture of H2SiF6 and H2ZrF6 using am The resulting precipitate was subsequently filtered, washed, dried (T= 373 K), a
F | 1s | 685.4 | Si0.284Zr0.042O0.656F0.017 | silicon zirconium oxide fluoride (Si0.284Zr0.042O0.656F0.017) | Bosman H.J.M., Pijpers A.P., Jaspers A.W.M.A. | J. Catal. 161, 551 (1996) | Adequate |  |  | other | Gaussian |  |  |  | No | Mg |  | Au,Ag,Cu = 84.00,368.27,932.67 | Adventitious carbon | Reliable, with one-point correction of energy scale | solid on double-sided tape |  | X-ray Photoelectron Spectroscopy | 300 | Good | The catalyst was prepared by hydrolysis of mixture of H2SiF6 and H2ZrF6 using am The resulting precipitate was subsequently filtered, washed, dried (T= 373 K), a
F | 1s | 687.7 | Si0.255Zr0.061O0.675F0.008 | silicon zirconium oxide fluoride (Si0.255Zr0.061O0.675F0.008) | Bosman H.J.M., Pijpers A.P., Jaspers A.W.M.A. | J. Catal. 161, 551 (1996) | Adequate |  |  | other | Gaussian |  |  |  | No | Mg |  | Au,Ag,Cu = 84.00,368.27,932.67 | Adventitious carbon | Reliable, with one-point correction of energy scale | solid on double-sided tape |  | X-ray Photoelectron Spectroscopy | 300 | Good | The catalyst was prepared by hydrolysis of mixture of H2SiF6 and H2ZrF6 using am The resulting precipitate was subsequently filtered, washed, dried (T= 373 K), a
F | 1s | 685.4 | Si0.255Zr0.061O0.675F0.008 | silicon zirconium oxide fluoride (Si0.255Zr0.061O0.675F0.008) | Bosman H.J.M., Pijpers A.P., Jaspers A.W.M.A. | J. Catal. 161, 551 (1996) | Adequate |  |  | other | Gaussian |  |  |  | No | Mg |  | Au,Ag,Cu = 84.00,368.27,932.67 | Adventitious carbon | Reliable, with one-point correction of energy scale | solid on double-sided tape |  | X-ray Photoelectron Spectroscopy | 300 | Good | The catalyst was prepared by hydrolysis of mixture of H2SiF6 and H2ZrF6 using am The resulting precipitate was subsequently filtered, washed, dried (T= 373 K), a
F | 1s | 687.5 | Si0.294Zr0.029O0.670F0.006 | silicon zirconium oxide fluoride (Si0.294Zr0.029O0.670F0.006) | Bosman H.J.M., Pijpers A.P., Jaspers A.W.M.A. | J. Catal. 161, 551 (1996) | Adequate |  |  | other | Gaussian |  |  |  | No | Mg |  | Au,Ag,Cu = 84.00,368.27,932.67 | Adventitious carbon | Reliable, with one-point correction of energy scale | solid on double-sided tape |  | X-ray Photoelectron Spectroscopy | 300 | Good | The catalyst was prepared by hydrolysis of mixture of H2SiF6 and H2ZrF6 using am The resulting precipitate was subsequently filtered, washed, dried (T= 373 K), a
F | 1s | 685.4 | Si0.294Zr0.029O0.670F0.006 | silicon zirconium oxide fluoride (Si0.294Zr0.029O0.670F0.006) | Bosman H.J.M., Pijpers A.P., Jaspers A.W.M.A. | J. Catal. 161, 551 (1996) | Adequate |  |  | other | Gaussian |  |  |  | No | Mg |  | Au,Ag,Cu = 84.00,368.27,932.67 | Adventitious carbon | Reliable, with one-point correction of energy scale | solid on double-sided tape |  | X-ray Photoelectron Spectroscopy | 300 | Good | The catalyst was prepared by hydrolysis of mixture of H2SiF6 and H2ZrF6 using am The resulting precipitate was subsequently filtered, washed, dried (T= 373 K), a
F | 1s | 687.9 | Si0.057Zr0.269O0.597F0.078 | silicon zirconium oxide fluoride (Si0.057Zr0.269O0.597F0.078) | Bosman H.J.M., Pijpers A.P., Jaspers A.W.M.A. | J. Catal. 161, 551 (1996) | Adequate |  |  | other | Gaussian |  |  |  | No | Mg |  | Au,Ag,Cu = 84.00,368.27,932.67 | Adventitious carbon | Reliable, with one-point correction of energy scale | solid on double-sided tape |  | X-ray Photoelectron Spectroscopy | 300 | Good | The catalyst was prepared by hydrolysis of mixture of H2SiF6 and H2ZrF6 using am The resulting precipitate was subsequently filtered, washed, dried (T= 373 K), a
F | 1s | 685.3 | Si0.057Zr0.269O0.597F0.078 | silicon zirconium oxide fluoride (Si0.057Zr0.269O0.597F0.078) | Bosman H.J.M., Pijpers A.P., Jaspers A.W.M.A. | J. Catal. 161, 551 (1996) | Adequate |  |  | other | Gaussian |  |  |  | No | Mg |  | Au,Ag,Cu = 84.00,368.27,932.67 | Adventitious carbon | Reliable, with one-point correction of energy scale | solid on double-sided tape |  | X-ray Photoelectron Spectroscopy | 300 | Good | The catalyst was prepared by hydrolysis of mixture of H2SiF6 and H2ZrF6 using am The resulting precipitate was subsequently filtered, washed, dried (T= 373 K), a
F | 1s | 687.5 | Si0.251Zr0.074O0.651F0.025 | silicon zirconium oxide fluoride (Si0.251Zr0.074O0.651F0.025) | Bosman H.J.M., Pijpers A.P., Jaspers A.W.M.A. | J. Catal. 161, 551 (1996) | Adequate |  |  | other | Gaussian |  |  |  | No | Mg |  | Au,Ag,Cu = 84.00,368.27,932.67 | Adventitious carbon | Reliable, with one-point correction of energy scale | solid on double-sided tape |  | X-ray Photoelectron Spectroscopy | 300 | Good | The catalyst was prepared by hydrolysis of mixture of H2SiF6 and H2ZrF6 using am The resulting precipitate was subsequently filtered, washed, dried (T= 373 K), a
F | 1s | 685.5 | Si0.251Zr0.074O0.651F0.025 | silicon zirconium oxide fluoride (Si0.251Zr0.074O0.651F0.025) | Bosman H.J.M., Pijpers A.P., Jaspers A.W.M.A. | J. Catal. 161, 551 (1996) | Adequate |  |  | other | Gaussian |  |  |  | No | Mg |  | Au,Ag,Cu = 84.00,368.27,932.67 | Adventitious carbon | Reliable, with one-point correction of energy scale | solid on double-sided tape |  | X-ray Photoelectron Spectroscopy | 300 | Good | The catalyst was prepared by hydrolysis of mixture of H2SiF6 and H2ZrF6 using am The resulting precipitate was subsequently filtered, washed, dried (T= 373 K), a
F | 1s | 687.5 | Si0.277Zr0.043O0.642F0.038 | silicon zirconium oxide fluoride (Si0.277Zr0.043O0.642F0.038) | Bosman H.J.M., Pijpers A.P., Jaspers A.W.M.A. | J. Catal. 161, 551 (1996) | Adequate |  |  | other | Gaussian |  |  |  | No | Mg |  | Au,Ag,Cu = 84.00,368.27,932.67 | Adventitious carbon | Reliable, with one-point correction of energy scale | solid on double-sided tape |  | X-ray Photoelectron Spectroscopy | 300 | Good | The catalyst was prepared by hydrolysis of mixture of H2SiF6 and H2ZrF6 using am The resulting precipitate was subsequently filtered, washed, dried (T= 373 K), a
F | 1s | 685.6 | Si0.277Zr0.043O0.642F0.038 | silicon zirconium oxide fluoride (Si0.277Zr0.043O0.642F0.038) | Bosman H.J.M., Pijpers A.P., Jaspers A.W.M.A. | J. Catal. 161, 551 (1996) | Adequate |  |  | other | Gaussian |  |  |  | No | Mg |  | Au,Ag,Cu = 84.00,368.27,932.67 | Adventitious carbon | Reliable, with one-point correction of energy scale | solid on double-sided tape |  | X-ray Photoelectron Spectroscopy | 300 | Good | The catalyst was prepared by hydrolysis of mixture of H2SiF6 and H2ZrF6 using am The resulting precipitate was subsequently filtered, washed, dried (T= 373 K), a
F | 1s | 687.6 | Si0.300Zr0.028O0.640F0.032 | silicon zirconium oxide fluoride (Si0.300Zr0.028O0.640F0.032) | Bosman H.J.M., Pijpers A.P., Jaspers A.W.M.A. | J. Catal. 161, 551 (1996) | Adequate |  |  | other | Gaussian |  |  |  | No | Mg |  | Au,Ag,Cu = 84.00,368.27,932.67 | Adventitious carbon | Reliable, with one-point correction of energy scale | solid on double-sided tape |  | X-ray Photoelectron Spectroscopy | 300 | Good | The catalyst was prepared by hydrolysis of mixture of H2SiF6 and H2ZrF6 using am The resulting precipitate was subsequently filtered, washed, dried (T= 373 K), a
F | 1s | 685.7 | Si0.300Zr0.028O0.640F0.032 | silicon zirconium oxide fluoride (Si0.300Zr0.028O0.640F0.032) | Bosman H.J.M., Pijpers A.P., Jaspers A.W.M.A. | J. Catal. 161, 551 (1996) | Adequate |  |  | other | Gaussian |  |  |  | No | Mg |  | Au,Ag,Cu = 84.00,368.27,932.67 | Adventitious carbon | Reliable, with one-point correction of energy scale | solid on double-sided tape |  | X-ray Photoelectron Spectroscopy | 300 | Good | The catalyst was prepared by hydrolysis of mixture of H2SiF6 and H2ZrF6 using am The resulting precipitate was subsequently filtered, washed, dried (T= 373 K), a
F | 1s | 686.8 | Si0.284Zr0.031O0.657F0.028 | silicon zirconium oxide fluoride (Si0.284Zr0.031O0.657F0.028) | Bosman H.J.M., Pijpers A.P., Jaspers A.W.M.A. | J. Catal. 161, 551 (1996) | Adequate |  |  | other | Gaussian |  |  |  | No | Mg |  | Au,Ag,Cu = 84.00,368.27,932.67 | Adventitious carbon | Reliable, with one-point correction of energy scale | solid on double-sided tape |  | X-ray Photoelectron Spectroscopy | 300 | Good | The catalyst was prepared by hydrolysis of mixture of H2SiF6 and H2ZrF6 using am The resulting precipitate was subsequently filtered, washed, dried (T= 373 K). F
F | 1s | 685 | Si0.284Zr0.031O0.657F0.028 | silicon zirconium oxide fluoride (Si0.284Zr0.031O0.657F0.028) | Bosman H.J.M., Pijpers A.P., Jaspers A.W.M.A. | J. Catal. 161, 551 (1996) | Adequate |  |  | other | Gaussian |  |  |  | No | Mg |  | Au,Ag,Cu = 84.00,368.27,932.67 | Adventitious carbon | Reliable, with one-point correction of energy scale | solid on double-sided tape |  | X-ray Photoelectron Spectroscopy | 300 | Good | The catalyst was prepared by hydrolysis of mixture of H2SiF6 and H2ZrF6 using am The resulting precipitate was subsequently filtered, washed, dried (T= 373 K). F
F | 1s | 687.5 | Si0.314Zr0.012O0.655F0.019 | silicon zirconium oxide fluoride (Si0.314Zr0.012O0.655F0.019) | Bosman H.J.M., Pijpers A.P., Jaspers A.W.M.A. | J. Catal. 161, 551 (1996) | Adequate |  |  | other | Gaussian |  |  |  | No | Mg |  | Au,Ag,Cu = 84.00,368.27,932.67 | Adventitious carbon | Reliable, with one-point correction of energy scale | solid on double-sided tape |  | X-ray Photoelectron Spectroscopy | 300 | Good | The catalyst was prepared by hydrolysis of mixture of H2SiF6 and H2ZrF6 using am The resulting precipitate was subsequently filtered, washed, dried (T= 373 K), a
F | 1s | 685.5 | Si0.314Zr0.012O0.655F0.019 | silicon zirconium oxide fluoride (Si0.314Zr0.012O0.655F0.019) | Bosman H.J.M., Pijpers A.P., Jaspers A.W.M.A. | J. Catal. 161, 551 (1996) | Adequate |  |  | other | Gaussian |  |  |  | No | Mg |  | Au,Ag,Cu = 84.00,368.27,932.67 | Adventitious carbon | Reliable, with one-point correction of energy scale | solid on double-sided tape |  | X-ray Photoelectron Spectroscopy | 300 | Good | The catalyst was prepared by hydrolysis of mixture of H2SiF6 and H2ZrF6 using am The resulting precipitate was subsequently filtered, washed, dried (T= 373 K), a
F | 1s | 687.8 | Si0.334O0.661F0.005 | silicon oxide fluoride (Si0.334O0.661F0.005) | Bosman H.J.M., Pijpers A.P., Jaspers A.W.M.A. | J. Catal. 161, 551 (1996) | Adequate |  |  |  | data |  |  |  | No | Mg |  | Au,Ag,Cu = 84.00,368.27,932.67 | Adventitious carbon | Reliable, with one-point correction of energy scale | solid on double-sided tape |  | X-ray Photoelectron Spectroscopy | 300 | Good | The catalyst was prepared by hydrolysis of mixture of H2SiF6 using ammonia at aThe resulting precipitate was subsequently filtered, washed, dried (T= 373 K), a
F | 1s | 687.4 | Si0.255Zr0.072O0.665F0.008 | silicon zirconium oxide fluoride (Si0.255Zr0.072O0.665F0.008) | Bosman H.J.M., Pijpers A.P., Jaspers A.W.M.A. | J. Catal. 161, 551 (1996) | Adequate |  |  | other | Gaussian |  |  |  | No | Mg |  | Au,Ag,Cu = 84.00,368.27,932.67 | Adventitious carbon | Reliable, with one-point correction of energy scale | solid on double-sided tape |  | X-ray Photoelectron Spectroscopy | 300 | Good | The catalyst was prepared by hydrolysis of mixture of H2SiF6 and H2ZrF6 using am The resulting precipitate was subsequently filtered, washed, dried (T= 373 K), a
F | 1s | 685.4 | Si0.255Zr0.072O0.665F0.008 | silicon zirconium oxide fluoride (Si0.255Zr0.072O0.665F0.008) | Bosman H.J.M., Pijpers A.P., Jaspers A.W.M.A. | J. Catal. 161, 551 (1996) | Adequate |  |  | other | Gaussian |  |  |  | No | Mg |  | Au,Ag,Cu = 84.00,368.27,932.67 | Adventitious carbon | Reliable, with one-point correction of energy scale | solid on double-sided tape |  | X-ray Photoelectron Spectroscopy | 300 | Good | The catalyst was prepared by hydrolysis of mixture of H2SiF6 and H2ZrF6 using am The resulting precipitate was subsequently filtered, washed, dried (T= 373 K), a
F | 1s | 687.5 | Si0.322Zr0.005O0.655F0.019 | silicon zirconium oxide fluoride (Si0.322Zr0.005O0.655F0.019) | Bosman H.J.M., Pijpers A.P., Jaspers A.W.M.A. | J. Catal. 161, 551 (1996) | Adequate |  |  | other | Gaussian |  |  |  | No | Mg |  | Au,Ag,Cu = 84.00,368.27,932.67 | Adventitious carbon | Reliable, with one-point correction of energy scale | solid on double-sided tape |  | X-ray Photoelectron Spectroscopy | 300 | Good | The catalyst was prepared by hydrolysis of mixture of H2SiF6 and H2ZrF6 using am The resulting precipitate was subsequently filtered, washed, dried (T= 373 K), a
F | 1s | 685.2 | Si0.322Zr0.005O0.655F0.019 | silicon zirconium oxide fluoride (Si0.322Zr0.005O0.655F0.019) | Bosman H.J.M., Pijpers A.P., Jaspers A.W.M.A. | J. Catal. 161, 551 (1996) | Adequate |  |  | other | Gaussian |  |  |  | No | Mg |  | Au,Ag,Cu = 84.00,368.27,932.67 | Adventitious carbon | Reliable, with one-point correction of energy scale | solid on double-sided tape |  | X-ray Photoelectron Spectroscopy | 300 | Good | The catalyst was prepared by hydrolysis of mixture of H2SiF6 and H2ZrF6 using am The resulting precipitate was subsequently filtered, washed, dried (T= 373 K), a
F | 1s | 687.7 | Si0.328Zr0.001O0.665F0.007 | silicon zirconium oxide fluoride (Si0.328Zr0.001O0.665F0.007) | Bosman H.J.M., Pijpers A.P., Jaspers A.W.M.A. | J. Catal. 161, 551 (1996) | Adequate |  |  |  | data |  |  |  | No | Mg |  | Au,Ag,Cu = 84.00,368.27,932.67 | Adventitious carbon | Reliable, with one-point correction of energy scale | solid on double-sided tape |  | X-ray Photoelectron Spectroscopy | 300 | Good | The catalyst was prepared by hydrolysis of mixture of H2SiF6 and H2ZrF6 using am The resulting precipitate was subsequently filtered, washed, dried (T= 373 K), a
F | 2p | 23.4 | CaF2/Si | calcium(II) difluoride/silicon | Izumi A., Hirai Y., Tsutsui K., Sokolov N.S. | Appl. Phys. Lett. 67, 2792 (1995) | Adequate |  |  |  | data |  |  |  | Yes | Al |  |  | Valence band minimum | Reliable (reported energy within 300 eV of a reference energy) | crystal, molecular beam epitaxy, thin film |  |  | 300 | Adequate | The CaF2 layers were epitaxially grown on n-type Si(111) at 923 K. The substrate T = 873 K, time = 15 min).
F | 2p | 23.4 | CaF2/Si | calcium(II) difluoride/silicon | Izumi A., Hirai Y., Tsutsui K., Sokolov N.S. | Appl. Phys. Lett. 67, 2792 (1995) | Adequate |  |  |  | data |  |  |  | Yes | Al |  |  | Valence band minimum | Reliable (reported energy within 300 eV of a reference energy) | crystal, molecular beam epitaxy, thin film |  |  | 300 | Adequate | The CaF2 layers were epitaxially grown on n-type Si(111) at 923 K. The substrate T = 873 K, time = 15 min).
F | 2p | 23.4 | CaF2/Si | calcium(II) difluoride/silicon | Izumi A., Hirai Y., Tsutsui K., Sokolov N.S. | Appl. Phys. Lett. 67, 2792 (1995) | Adequate |  |  |  | data |  |  |  | Yes | Al |  |  | Valence band minimum | Reliable (reported energy within 300 eV of a reference energy) | crystal, molecular beam epitaxy, thin film |  |  | 300 | Adequate | The CaF2 layers were epitaxially grown on n-type Si(111) at 923 K. The substrate T = 873 K, time = 15 min).
F | 2s | 29.9 | CaF2/Si | calcium(II) difluoride/silicon | Rieger D., Himpsel F.J., Karlsson U.O., McFeely F.R., Morar J.F., and Yarmoff J.A. | Phys. Rev. B 34, 7295 (1986) | Adequate | 0.3 |  |  | data |  |  |  | Yes |  |  |  | Valence band minimum | Reliable (reported energy within 300 eV of a reference energy) |  |  |  | 300 | Good | Submonolayer coverage.
F | 2s | 23.7 | CsF/Au | cesium fluoride/gold | Ichikawa K., Aita O., Aoki K., Kamada M., Tsutsumi K. | Phys. Rev. B 45, 3221 (1992) | Adequate |  |  |  | data |  |  |  | Yes | other source | 115 |  | Valence band minimum | Reliable (reported energy within 300 eV of a reference energy) | thin film, vapor deposited |  |  | 300 | Adequate | 100 A CsF/Au. The thickness was measured using a quartz-crystal thickness monitor.
F | 2s | 24 | LaF3/Au | lanthanum trifluoride/gold | Ichikawa K., Aita O., Aoki K., Kamada M., Tsutsumi K. | Phys. Rev. B 45, 3221 (1992) | Adequate |  |  |  | data |  |  |  | Yes | other source | 130 |  | Valence band minimum | Reliable (reported energy within 300 eV of a reference energy) | thin film, vapor deposited |  |  | 300 | Adequate | 100 A LaF3/Au. The thickness was measured using a quartz-crystal thickness monitor.
F | 2s | 29.9 | CaF2/Si | calcium(II) difluoride/silicon | Rieger D., Himpsel F.J., Karlsson U.O., McFeely F.R., Morar J.F., and Yarmoff J.A. | Phys. Rev. B 34, 7295 (1986) | Adequate | 0.3 |  |  | data |  |  |  | Yes |  |  |  | Valence band minimum | Reliable (reported energy within 300 eV of a reference energy) |  |  |  | 300 | Good | Submonolayer coverage.
F | 2s | 31.8 | CaF2/Si | calcium(II) difluoride/silicon | Rieger D., Himpsel F.J., Karlsson U.O., McFeely F.R., Morar J.F., and Yarmoff J.A. | Phys. Rev. B 34, 7295 (1986) | Adequate | 0.3 |  |  | data |  |  |  | Yes |  |  |  | Valence band minimum | Reliable (reported energy within 300 eV of a reference energy) | heated, molecular beam epitaxy, thick film |  |  | 300 | Good | CaF2/Si(111)-(7x7), n-type P-doped with 5 Ohm cm resistivity. CaF2 was deposited at 923-973 K. The thickness was determined by XPS
F | 2s | 29.9 | CaF2/Si | calcium(II) difluoride/silicon | Rieger D., Himpsel F.J., Karlsson U.O., McFeely F.R., Morar J.F., and Yarmoff J.A. | Phys. Rev. B 34, 7295 (1986) | Adequate | 0.3 |  |  | data |  |  |  | Yes |  |  |  | Valence band minimum | Reliable (reported energy within 300 eV of a reference energy) |  |  |  | 300 | Good | Submonolayer coverage.
F | 2s | 31.8 | CaF2/Si | calcium(II) difluoride/silicon | Rieger D., Himpsel F.J., Karlsson U.O., McFeely F.R., Morar J.F., and Yarmoff J.A. | Phys. Rev. B 34, 7295 (1986) | Adequate | 0.3 |  |  | data |  |  |  | Yes |  |  |  | Valence band minimum | Reliable (reported energy within 300 eV of a reference energy) | heated, molecular beam epitaxy, thick film |  |  | 300 | Good | CaF2/Si(111)-(7x7), n-type P-doped with 5 Ohm cm resistivity. CaF2 was deposited at 923-973 K. The thickness was determined by XPS
F | 2s | 30.8 | LiF | lithium fluoride | Ro C., Linton R.W. | Surf. Sci. Spectra 1, 277 (1992) | Adequate |  |  | Linear | data | 1.96 |  |  | No | Mg |  | Au,Cu = 84.00,932.67 | Gold | Reliable (reported energy within 300 eV of a reference energy) | annealed, chemically etched, insulator, polycrystalline | X-ray Photoelectron Spectroscopy |  | 298 | Adequate | The particles of typically 5 micrometer size werepressed into In foil. FAT mode. Emission angle = 45 degrees. The composition determined by XPS was Li0.479F0.471.
F | 2s | 29.9 | GdF3 | gadolinium(III) trifluoride | Raiser D., Deville J.P. | J. Electron Spectrosc. Relat. Phemon. 57, 91 (1991) | [8 empty] | No |  |  | C1s=284.6 | Adventitious carbon | Two-point correction of energy scale | powder (when a special point is made in the article)
F | 2s | 29.25 | SrF2 | strontium difluoride | Kurmaev E.Z., Galakhov V.R., Fedorenko V.V., Elokhina L.V., Bartkowski S., Neumann M., et al. | Phys. Rev. B 52, 2390 (1995) | Adequate |  |  |  | data |  |  |  | Yes | Al |  |  | Adventitious carbon | Reliable, with one-point correction of energy scale | cleaved crystal, crystal, insulator, polycrystalline, vacuum cleaved |  |  | 300 | Adequate
F | 2s | 28.4 | KF | potassium fluoride | Pireaux J.J., Martensson N., Didriksson R., Siegbahn K., Riga J., Verbist J. | Chem. Phys. Lett. 46, 215 (1977) | [8 empty] | No |  |  | Au | Gold | Reliable, with two-point correction of energy scale
F | 2s | 31.8 | CaF2/Si | calcium(II) difluoride/silicon | Rieger D., Himpsel F.J., Karlsson U.O., McFeely F.R., Morar J.F., and Yarmoff J.A. | Phys. Rev. B 34, 7295 (1986) | Adequate | 0.3 |  |  | data |  |  |  | Yes |  |  |  | Valence band minimum | Reliable (reported energy within 300 eV of a reference energy) | heated, molecular beam epitaxy, thick film |  |  | 300 | Good | CaF2/Si(111)-(7x7), n-type P-doped with 5 Ohm cm resistivity. CaF2 was deposited at 923-973 K. The thickness was determined by XPS
F | 2s | 28.6 | Sr2CuO2F2.6 | strontium copper oxide fluoride | Kurmaev E.Z., Galakhov V.R., Fedorenko V.V., Elokhina L.V., Bartkowski S., Neumann M., et al. | Phys. Rev. B 52, 2390 (1995) | Adequate |  |  |  | data |  |  |  | Yes | Al |  |  | Adventitious carbon | Reliable, with one-point correction of energy scale | cleaved crystal, crystal, polycrystalline, vacuum cleaved |  |  | 300 | Adequate | Mixture of SrCO3 and CuO was annealed in air (T = 1223 K time = 16 h), in dry N2 F2/N2 atmosphere for 15 min. The resulting sample was annealed in N2 atmosphere
F | 2s | 33.639 | CaF2/Sb/GaAs | calcium difluoride/antimony/gallium arsenide | Green A.M., Spicer W.E., Kim C., Cao R., Pianetta P. | J. Vac. Sci. Technol. A 12, 1158 (1994) | Good |  |  | other | mixed Gaussian/Lorentzian |  | 1.06 | 2.888 | No | other source | 80 |  | Valence band minimum | Reliable (reported energy within 300 eV of a reference energy) | multilayer structure, vapor deposited |  |  | 300 | Adequate | 1.9 ML CaF2/1 ML Sb/p-GaAs with a carrier concentration of 3E18 cm-3. 2 - component deconvolution. Branching ratio = 0.67. The thickness was measured using a quartz-crystal thickness monitor.
F | 2s | 30.3 | LiF | lithium fluoride | Hamrin K., Johansson G., Gelius U., Nordling C., Siegbahn K. | Phys. Scripta 1, 277 (1970) | [8 empty] | No |  |  | Graphite=284.3 | Adventitious carbon | Reliable, with two-point correction of energy scale
F | 2s | 24 | LiF | lithium fluoride | Chen J.-N., Rabalais J.W. | Surf. Sci. 176, L879 (1986) | Adequate |  |  |  | data |  |  |  | No | Mg |  |  | VBMax | Reliable (reported energy within 300 eV of a reference energy) | insulator, thin film, vapor deposited |  |  | 300 | Adequate | LiF was evaporated in situ onto a Rh foil using a tungsten evaporation boat.
F | 2s | 29.2 | K2UF6 | potassium hexafluorouranate(IV) | Pireaux J.J., Martensson N., Didriksson R., Siegbahn K., Riga J., Verbist J. | Chem. Phys. Lett. 46, 215 (1977) | [8 empty] | No |  |  | Au | Gold | Reliable, with two-point correction of energy scale | vapor deposited
F | 2s | 30.3 | FeF3 | iron(III) fluoride | Kasrai M., Urch D.S. | J. Chem. Soc. Faraday Trans. II 75, 1522 (1979) | [8 empty] | No |  |  |  | Adventitious carbon | Reliable, with two-point correction of energy scale
F | 2s | 29.25 | SrF2 | strontium difluoride | Kurmaev E.Z., Galakhov V.R., Fedorenko V.V., Elokhina L.V., Bartkowski S., Neumann M., et al. | Phys. Rev. B 52, 2390 (1995) | Adequate |  |  |  | data |  |  |  | Yes | Al |  |  | Adventitious carbon | Reliable, with one-point correction of energy scale | cleaved crystal, crystal, insulator, polycrystalline, vacuum cleaved |  |  | 300 | Adequate
F | 2s | 29.9 | FeF2 | iron(II) difluoride | Kasrai M., Urch D.S. | J. Chem. Soc. Faraday Trans. II 75, 1522 (1979) | [8 empty] | No |  |  |  | Adventitious carbon | Reliable, with two-point correction of energy scale
F | 2s | 31.8 | CaF2 | calcium difluoride | Rieger D., Himpsel F.J., Karlsson U.O., McFeely F.R., Morar J.F., and Yarmoff J.A. | Phys. Rev. B 34, 7295 (1986) | Adequate | 0.3 |  |  | data |  |  |  | Yes |  |  |  | Valence band minimum | Reliable (reported energy within 300 eV of a reference energy) |  |  |  | 300 | Good
Fe | 2p | 710.9 | FeSe | iron(II) selenide | Shenasa M., Sainkar S., Lichtman D. | J. Electron Spectrosc. Relat. Phemon. 40, 329 (1986) | [8 empty] | No |  |  |  | AC 1s 284.6 eV | Reliable, with two-point correction of energy scale | sputtered in argon
Fe | 2p1/2 | 720.2 | Fe/Cu | iron/copper | Lozzi L., Passacantando M., Picozzi P., Santucci S., Den Haas H. | Surf. Sci. 331, 703 (1995) | Adequate |  |  |  | data |  |  |  | No | Mg |  | Cu2p3 = 932.67 | Conductor | Reliable, with one-point correction of energy scale | surface coverage from 1ML to 2ML (1ML <= coverage < 2ML), surface coverage from 2ML to 3ML (2ML <= coverage < 3ML), surface coverage from 0ML to 1ML (0ML < coverage < 1ML), thin layer, vapor deposited |  | Low-energy Electron Diffraction | 300 | Good | 0.5 - 2 ML Fe/Cu(100)-(1x1). The substrate was cleaned by Ar+ ion bombardment an Emission angle = 30 degrees.
Fe | 2p1/2 | 719.9 | B20Fe80 | boron iron alloy (20-80) | Huntley D.R., Overbury S.H., Zehner D.M., Budai J.D., Brower W.E., Jr. | Appl. Surf. Sci. 27, 180 (1986) | Adequate | 0.1 |  |  | data |  |  |  | No | Al |  | Other, Fe2p3 = 706.86 | Conductor | Reliable, with one-point correction of energy scale | annealed, crystal, heated and cooled, thick film |  | X-ray Diffraction | 300 | Adequate | The sample was in the form of ribbon prepared by melt spinning and had a thickness of about 40 mkm and was annealed gradually at temperatures of up to 823 K. The sample was slowly quenched during the rapid solidification process.
Fe | 2p1/2 | 719.9 | B20Fe80 | boron iron alloy (20-80) | Huntley D.R., Overbury S.H., Zehner D.M., Budai J.D., Brower W.E., Jr. | Appl. Surf. Sci. 27, 180 (1986) | Adequate | 0.1 |  |  | data |  |  |  | No | Al |  | Other, Fe2p3 = 706.86 | Conductor | Reliable, with one-point correction of energy scale | amorphous, heated and cooled, sputtered, thick film |  | X-ray Diffraction | 300 | Adequate | The sample was in the form of ribbon prepared by melt spinning and had a thickness of about 40 mkm and was annealed gradually at temperatures of up to 823 K. The sample was slowly quenched during the rapid solidification process. Sputtered.
Fe | 2p1/2 | 719.9 | B20Fe80 | boron iron alloy (20-80) | Huntley D.R., Overbury S.H., Zehner D.M., Budai J.D., Brower W.E., Jr. | Appl. Surf. Sci. 27, 180 (1986) | Adequate | 0.1 |  |  | data |  |  |  | No | Al |  | Other, Fe2p3 = 706.86 | Conductor | Reliable, with one-point correction of energy scale | amorphous, heated and cooled, sputtered, thick film |  | X-ray Diffraction | 300 | Adequate | The sample was in the form of ribbon prepared by melt spinning and had a thickness of about 40 mkm and was annealed gradually at temperatures of up to 823 K. The sample was rapidly quenched during the rapid solidification process. Sputtered.
Fe | 2p1/2 | 719.9 | B20Fe80 | boron iron alloy (20-80) | Huntley D.R., Overbury S.H., Zehner D.M., Budai J.D., Brower W.E., Jr. | Appl. Surf. Sci. 27, 180 (1986) | Adequate | 0.1 |  |  | data |  |  |  | No | Al |  | Other, Fe2p3 = 706.86 | Conductor | Reliable, with one-point correction of energy scale | annealed, crystal, heated and cooled, thick film |  | X-ray Diffraction | 300 | Adequate | The sample was in the form of ribbon prepared by melt spinning and had a thickness of about 40 mkm and was annealed gradually at temperatures of up to 823 K. The sample was rapidly quenched during the rapid solidification process.
Fe | 2p1/2 | 724.3 | FeOOH | iron(III) oxide hydroxide | Tan B.J., Klabunde K.J., Sherwood P.M.A. | Chem. Mater. 2, 186 (1990) | Adequate | 0.2 |  | other | Gaussian | 4.2 |  |  | No | Mg |  | Other, Fe2p3 = 706.86 | Adventitious carbon | Reliable, with one-point correction of energy scale |  |  |  | 300 | Adequate
Fe | 2p1/2 | 723.5 | Fe3O4 | iron(II) diiron(III) tetraoxide | Tan B.J., Klabunde K.J., Sherwood P.M.A. | Chem. Mater. 2, 186 (1990) | Adequate | 0.2 |  | other | data | 3.8 |  |  | No | Mg |  | Other, Fe2p3 = 706.86 | Adventitious carbon | Reliable, with one-point correction of energy scale |  |  |  | 300 | Adequate
Fe | 2p1/2 | 724 | Fe2O3 | diiron trioxide | Tan B.J., Klabunde K.J., Sherwood P.M.A. | Chem. Mater. 2, 186 (1990) | Adequate | 0.2 |  | other | data | 4.3 |  |  | No | Mg |  | Other, Fe2p3 = 706.86 | Adventitious carbon | Reliable, with one-point correction of energy scale |  |  |  | 300 | Adequate
Fe | 2p1/2 | 725 | FeCr2O4 | iron(II) dichromium(III) oxide (FeCr2O4) | Langevoort J.C., Suthrland I., Hanekamp L.J., Gellings P.J. | Appl. Surf. Sci. 28, 167 (1987) | Adequate |  |  |  | data |  |  |  | No | Al |  |  | Adventitious carbon | Reliable, with one-point correction of energy scale | crystal |  |  | 300 | Adequate | Chromite.
Fe | 2p1/2 | 722.2 | Fe(CO)5/Ni | pentacarbonyliron/nickel | Xu M., Zaera F. | Surf. Sci. 315, 40 (1994) | Adequate |  |  |  | data |  |  |  | No | Al |  | Pt,Cu = 71.12,932.67 | Conductor | Reliable, with two-point correction of energy scale | adsorbed, cooled |  |  | 90 | Good | 20 L Fe(CO)5 were condensed onto Ni(100) at 90 K. The substrate was cleaned by combination of oxygen treatment and ion sputtering - annealing cycles. FAT mode.
Fe | 2p1/2 | 721.7 | CuFeS2 | copper iron disulfide | Yin Q., Kelsall G.H., Vaughan D.J., England K.E.R. | Geochim. Cosmochim. Acta 59, 1091 (1995) | Adequate |  |  |  | data |  |  |  | No | Mg |  | Au,Ag,Cu = 84.00,368.27,932.67 | Adventitious carbon | Reliable, with one-point correction of energy scale | crystal | Electron-Probe Microanalysis | X-ray Diffraction | 300 | Good | FAT mode.
Fe | 2p1/2 | 724.2 | O2/Fe/Cu | oxygen/iron/copper | Lozzi L., Passacantando M., Picozzi P., Santucci S., Den Haas H. | Surf. Sci. 331, 703 (1995) | Adequate |  |  |  | data |  |  |  | No | Mg |  | Cu2p3 = 932.67 | Conductor | Reliable, with one-point correction of energy scale | oxygen pressure, oxidizing atmosphere, thin layer, vapor deposited |  | Low-energy Electron Diffraction | 300 | Good | 1E4L O2/1- 4 ML Fe/Cu(100)-(1x1). The substrate was cleaned by Ar+ ion bombardme time = 15 min). Emission angle = 30 degrees.
Fe | 2p1/2 | 724.2 | O2/Fe/Cu | oxygen/iron/copper | den Daas H., Passacandanto M., Lozzi L., Santucci S., Picozzi P. | Surf. Sci. 317, 295 (1994) | Good | 0.2 | 0.8 | Shirley | mixed Gaussian/Lorentzian |  |  |  | No | Mg |  | Cu2p3 = 932.67 | Conductor | Reliable, with one-point correction of energy scale | multilayer structure, oxygen pressure, reacted, thin layer, vapor deposited |  | Low-energy Electron Diffraction | 300 | Good | 2 Pa s O2/1.5 ML Fe/Cu(100). The results of the fits are reported averaged for five spectra (0.5, 1, 1.5, 2, and 2.5 ML Fe. The Cu(100) crystal was cleaned by Ar+ ion bombardment and subsequently annealed (T =725 K, time = 15 min). The relative intensit
Fe | 2p1/2 | 722.5 | Fe(CO)5/Ni | iron pentacarbonyl/nickel | Xu M., Zaera F. | J. Vac. Sci. Technol. A 14, 415 (1996) | Adequate |  |  |  | data |  |  |  | No | Al |  | Cu2p3 = 932.67 | Conductor | Reliable, with one-point correction of energy scale | adsorbed, cooled |  |  | 90 | Adequate | 20 L Fe(CO)5 were deposited onto Ni(100) single crystal at 90 K.
Fe | 2p3/2 | 709.7 | Fe(CO)5/Ni | iron pentacarbonyl/nickel | Xu M., Zaera F. | J. Vac. Sci. Technol. A 14, 415 (1996) | Adequate |  |  |  | data |  |  |  | No | Al |  | Cu2p3 = 932.67 | Conductor | Reliable, with one-point correction of energy scale | adsorbed, cooled |  |  | 90 | Adequate | 20 L Fe(CO)5 were deposited onto Ni(100) single crystal at 90 K.
Fe | 2p3/2 | 706.9 | Fe/Ta | iron/tantalum | Gleason N.R., Strongin D.R. | Surf. Sci. 295, 306 (1993) | Adequate |  |  |  | data |  |  |  | No | Mg |  | Ni2p3 = 852.73 | Element | Reliable, with one-point correction of energy scale | sputter deposited, thin film |  |  | 300 | Good | 100 A Fe/Ta. FAT mode.
Fe | 2p3/2 | 711.8 | FeCl3 | iron trichloride | Kim Y.I., Hatfield W.E. | Inorg. Chim. Acta 188, 15 (1991) | Adequate |  |  |  | data |  |  |  | No | Mg |  | Au,Cu = 84.00,932.67 | Adventitious carbon | Reliable, with two-point correction of energy scale | solid sample mounted on tape |  |  | 300 | Adequate | The sample was mounted on a fresh surface of indium foil.
Fe | 2p3/2 | 710.5 | (C6H4S4)2FeCl3 | bis(tetrathiafulvalene)iron trichloride | Kim Y.I., Hatfield W.E. | Inorg. Chim. Acta 188, 15 (1991) | Adequate |  |  |  | data |  |  |  | No | Mg |  | Au,Cu = 84.00,932.67 | Adventitious carbon | Reliable, with two-point correction of energy scale | crystal, precipitate |  |  | 300 | Adequate | The sample was mounted on a fresh surface of indium foil.
Fe | 2p3/2 | 710.5 | (C6H4S4)3FeBr3 | tris(tetrathiafulvalene)iron tribromide | Kim Y.I., Hatfield W.E. | Inorg. Chim. Acta 188, 15 (1991) | Adequate |  |  |  | data |  |  |  | No | Mg |  | Au,Cu = 84.00,932.67 | Adventitious carbon | Reliable, with two-point correction of energy scale | crystal, precipitate |  |  | 300 | Adequate | The sample was mounted on a fresh surface of indium foil.
Fe | 2p3/2 | 710.61 | O2/Fe/Cu | oxygen/iron/copper | den Daas H., Passacandanto M., Lozzi L., Santucci S., Picozzi P. | Surf. Sci. 317, 295 (1994) | Good | 0.17 | 0.8 | Shirley | mixed Gaussian/Lorentzian |  |  |  | No | Mg |  | Cu2p3 = 932.67 | Conductor | Reliable, with one-point correction of energy scale | multilayer structure, oxygen pressure, reacted, thin layer, vapor deposited |  | Low-energy Electron Diffraction | 300 | Good | 2 Pa s O2/1.5 ML Fe/Cu(100). The results of the fits are reported averaged for five spectra (0.5, 1, 1.5, 2, and 2.5 ML Fe. The Cu(100) crystal was cleaned by Ar+ ion bombardment and subsequently annealed (T =725 K, time = 15 min). The relative intensit
Fe | 2p3/2 | 713.7 | O2/Fe/Cu | oxygen/iron/copper | den Daas H., Passacandanto M., Lozzi L., Santucci S., Picozzi P. | Surf. Sci. 317, 295 (1994) | Good | 0.3 | 0.8 | Shirley | mixed Gaussian/Lorentzian |  |  |  | No | Mg |  | Cu2p3 = 932.67 | Conductor | Reliable, with one-point correction of energy scale | multilayer structure, oxygen pressure, reacted, thin layer, vapor deposited |  | Low-energy Electron Diffraction | 300 | Good | 2 Pa s O2/1.5 ML Fe/Cu(100). The results of the fits are reported averaged for five spectra (0.5, 1, 1.5, 2, and 2.5 ML Fe. The Cu(100) crystal was cleaned by Ar+ ion bombardment and subsequently annealed (T =725 K, time = 15 min). The relative intensit
Fe | 2p3/2 | 708.1 | CuFeS2 | copper iron disulfide | Laajalehto K., Kartio I., Nowak P. | Appl. Surf. Sci. 81, 11 (1994) | Good | 0.1 |  | Shirley | mixed Gaussian/Lorentzian |  |  |  | Yes | Al |  | Au,Cu = 84.00,932.67 | Adventitious carbon | Reliable, with one-point correction of energy scale | cooled, polycrystalline, scraped | X-ray Photoelectron Spectroscopy |  | 130 | Good | Natural polycrystal. FAT mode.
Fe | 2p3/2 | 708.7 | CuFeS2 | copper iron disulfide | Yin Q., Kelsall G.H., Vaughan D.J., England K.E.R. | Geochim. Cosmochim. Acta 59, 1091 (1995) | Adequate |  |  |  | data |  |  |  | No | Mg |  | Au,Ag,Cu = 84.00,368.27,932.67 | Adventitious carbon | Reliable, with one-point correction of energy scale | crystal | Electron-Probe Microanalysis | X-ray Diffraction | 300 | Good | FAT mode.
Fe | 2p3/2 | 711.1 | FeCl2 | iron dichloride | Kim Y.I., Hatfield W.E. | Inorg. Chim. Acta 188, 15 (1991) | Adequate |  |  |  | data |  |  |  | No | Mg |  | Au,Cu = 84.00,932.67 | Adventitious carbon | Reliable, with two-point correction of energy scale | solid sample mounted on tape |  |  | 300 | Adequate | The sample was mounted on a fresh surface of indium foil.
Fe | 2p3/2 | 710.6 | O2/Fe/Cu | oxygen/iron/copper | Lozzi L., Passacantando M., Picozzi P., Santucci S., Den Haas H. | Surf. Sci. 331, 703 (1995) | Adequate |  |  |  | data |  |  |  | No | Mg |  | Cu2p3 = 932.67 | Conductor | Reliable, with one-point correction of energy scale | oxygen pressure, oxidizing atmosphere, thin layer, vapor deposited |  | Low-energy Electron Diffraction | 300 | Good | 1E4L O2/1- 4 ML Fe/Cu(100)-(1x1). The substrate was cleaned by Ar+ ion bombardme time = 15 min). Emission angle = 30 degrees.
Fe | 2p3/2 | 709.5 | Fe(CO)5/Ni | pentacarbonyliron/nickel | Xu M., Zaera F. | Surf. Sci. 315, 40 (1994) | Adequate |  |  |  | data |  |  |  | No | Al |  | Pt,Cu = 71.12,932.67 | Conductor | Reliable, with two-point correction of energy scale | adsorbed, cooled |  |  | 90 | Good | 20 L Fe(CO)5 were condensed onto Ni(100) at 90 K. The substrate was cleaned by combination of oxygen treatment and ion sputtering - annealing cycles. FAT mode.
Fe | 2p3/2 | 706.9 | Al46Fe54 | aluminum iron | Gleason N.R., Strongin D.R. | Surf. Sci. 295, 306 (1993) | Adequate |  |  |  | data |  |  |  | No | Mg |  | Ni2p3 = 852.73 | Conductor | Reliable, with one-point correction of energy scale | crystal, sputtered in argon | X-ray Photoelectron Spectroscopy | Low-energy Electron Diffraction | 300 | Good | FeAl(110)-(1x1). The sample was cleaned by cycles of Ar+ ion bombardment (Ep = 500 eV) and annealing (T = 1073 K, time = 8 min), and annealing (T = 1173 K, time = 2 min). FAT mode.
Fe | 2p3/2 | 707.2 | Cr21Fe8Ni71 | chromium iron nickel alloy (210871) | Marcus P., Grimal J.M. | Corros. Sci. 33, 805 (1992) | Adequate |  |  | other | data |  |  |  | No | Mg |  | Au,Cu = 84.00,932.67 | Conductor | Reliable (reported energy within 300 eV of a reference energy) | annealed, crystal |  |  | 300 | Good | The sample was mechanically and electrochemically polished and then annealed in pure hydrogen (T = 1253 K, time = 2 h).
Fe | 2p3/2 | 707 | O2/Fe | oxygen/iron | Sault A.G. | Appl. Surf. Sci. 74, 249 (1994) | Adequate |  |  |  | data |  |  |  | No | Mg |  | Cu3p3,Cu2p3 = 75.11,932.67 | Conductor | Reliable (reported energy within 300 eV of a reference energy) | metal foil, oxygen pressure, oxidizing atmosphere |  |  | 300 | Good | 100 L O2/Fe. The substrate was cleaned by repeated cycles of Ar+ ion bombardment (Ep = 3 keV, j = 1.7 microamperes/cm2) and subsequently annealed (T = 923 K). FAT mode.
Fe | 2p3/2 | 710.8 | O2/Fe | oxygen/iron | Sault A.G. | Appl. Surf. Sci. 74, 249 (1994) | Adequate |  |  |  | data |  |  |  | No | Mg |  | Cu3p3,Cu2p3 = 75.11,932.67 | Conductor | Reliable (reported energy within 300 eV of a reference energy) | metal foil, oxygen pressure, oxidizing atmosphere |  |  | 300 | Good | 100 L O2/Fe. The substrate was cleaned by repeated cycles of Ar+ ion bombardment (Ep = 3 keV, j = 1.7 microamperes/cm2) and subsequently annealed (T = 923 K). FAT mode.
Fe | 2p3/2 | 711 | O2/Fe | oxygen/iron | Sault A.G. | Appl. Surf. Sci. 74, 249 (1994) | Adequate |  |  |  | data |  |  |  | No | Mg |  | Cu3p3,Cu2p3 = 75.11,932.67 | Conductor | Reliable (reported energy within 300 eV of a reference energy) | metal foil, oxygen pressure, oxidizing atmosphere, thermal oxide |  |  | 300 | Good | The Fe foil was exposed to 130 Torr O2 for 10 min at 573 K. The substrate was cleaned by repeated cycles of Ar+ ion bombardment (Ep = 3 keV, j = 1.7 microamperes/cm2) and subsequently annealed (T = 923 K). FAT mode.
Fe | 2p3/2 | 710.5 | FeCr2O4 | iron(II) dichromium(III) oxide (FeCr2O4) | Langevoort J.C., Suthrland I., Hanekamp L.J., Gellings P.J. | Appl. Surf. Sci. 28, 167 (1987) | Adequate |  |  |  | data |  |  |  | No | Al |  |  | Adventitious carbon | Reliable, with one-point correction of energy scale | crystal |  |  | 300 | Adequate | Chromite.
Fe | 2p3/2 | 708.8 | Fe(CO)5/Pt | pentacarbonyl iron/platinum | Zaera F. | Langmuir 7, 1188 (1991) | Adequate |  | 1.2 |  | data |  |  |  | No | Al |  | Cu2p3 = 932.67 | Conductor | Reliable, with one-point correction of energy scale | adsorbed, cooled, thin layer |  |  | 140 | Adequate | 5 L Fe(CO)5 were deposited onto Pt(111) single crystal at 140 K. The Pt(111) single crystal was cleaned by a combination of oxygen treatment and sputtering-annealing cycles.
Fe | 2p3/2 | 707.8 | Fe(CO)5/Pt | pentacarbonyl iron/platinum | Zaera F. | Langmuir 7, 1188 (1991) | Adequate |  | 1.2 |  | data |  |  |  | No | Al |  | Cu2p3 = 932.67 | Conductor | Reliable, with one-point correction of energy scale | adsorbed, cooled, thin layer |  |  | 280 | Adequate | 5 L Fe(CO)5 were deposited onto Pt(111) single crystal at 280 K. The Pt(111) single crystal was cleaned by a combination of oxygen treatment and sputtering-annealing cycles.
Fe | 2p3/2 | 709.2 | Fe(CO)5/Pt | pentacarbonyl iron/platinum | Zaera F. | Langmuir 7, 1188 (1991) | Adequate |  | 1.2 |  | data |  |  |  | No | Al |  | Cu2p3 = 932.67 | Conductor | Reliable, with one-point correction of energy scale | adsorbed, semiconductor, thin layer |  |  |  | Adequate | Condensed Fe(CO)5. The Pt(111) single crystal was cleaned by a combination of oxygen treatment and sputtering-annealing cycles.
Fe | 2p3/2 | 707.3 | FeS2 | iron disulfide | Laajalehto K., Kartio I., Nowak P. | Appl. Surf. Sci. 81, 11 (1994) | Good | 0.1 |  | Shirley | mixed Gaussian/Lorentzian |  |  |  | Yes | Al |  | Au,Cu = 84.00,932.67 | Adventitious carbon | Reliable, with one-point correction of energy scale | cooled, crystal, scraped | X-ray Photoelectron Spectroscopy |  | 130 | Good | Natural single crystal. The total FWHM was 0.9 eV. FAT mode.
Fe | 2p3/2 | 709.2 | Fe3O4 | iron(II) diiron(III) tetraoxide | Marcus P., Grimal J.M. | Corros. Sci. 33, 805 (1992) | Adequate |  |  | other | data |  |  |  | No | Mg |  | Au,Cu = 84.00,932.67 | Conductor | Reliable (reported energy within 300 eV of a reference energy) | oxygen pressure, oxidizing atmosphere, thin film, thick oxide |  |  | 300 | Adequate | The oxide was prepared by oxidizing the pure metals in oxygen (p = 1E-5 mbar, T = 773 K) in the spectrometer.
Fe | 2p3/2 | 710.7 | Fe3O4 | iron(II) diiron(III) tetraoxide | Marcus P., Grimal J.M. | Corros. Sci. 33, 805 (1992) | Adequate |  |  | other | data |  |  |  | No | Mg |  | Au,Cu = 84.00,932.67 | Conductor | Reliable (reported energy within 300 eV of a reference energy) | oxygen pressure, oxidizing atmosphere, thin film, thick oxide |  |  | 300 | Adequate | The oxide was prepared by oxidizing the pure metals in oxygen (p = 1E-5 mbar, T = 773 K) in the spectrometer.
Fe | 2p3/2 | 711.4 | Fe2O3 | diiron trioxide | Langevoort J.C., Suthrland I., Hanekamp L.J., Gellings P.J. | Appl. Surf. Sci. 28, 167 (1987) | Adequate |  |  |  | data |  |  |  | No | Al |  |  | Adventitious carbon | Reliable, with one-point correction of energy scale |  |  |  | 300 | Adequate
Fe | 2p3/2 | 710.8 | Fe2O3 | diiron trioxide | Tan B.J., Klabunde K.J., Sherwood P.M.A. | Chem. Mater. 2, 186 (1990) | Adequate | 0.2 |  | other | data | 4.7 |  |  | No | Mg |  | Other, Fe2p3 = 706.86 | Adventitious carbon | Reliable, with one-point correction of energy scale |  |  |  | 300 | Adequate
Fe | 2p3/2 | 707.9 | O2/Fe24Zr76 | oxygen/iron zirconium alloy (24-76) | Sinha S., Badrinarayanan S., Sinha A.P.B. | J. Less-common Metals 125, 85 (1986) | Good | 0.2 |  | other | Gaussian |  |  |  | No | Al |  | Au,Ag,Cu = 84.00,368.27,932.67 | Conductor | Reliable, with one-point correction of energy scale | oxidizing atmosphere |  |  | 293 | Good | Zr-Fe ribbon was exposed to air for a very long duration.
Fe | 2p3/2 | 710.2 | Fe3O4 | iron(II) diiron(III) tetraoxide | Tan B.J., Klabunde K.J., Sherwood P.M.A. | Chem. Mater. 2, 186 (1990) | Adequate | 0.2 |  | other | data | 4.8 |  |  | No | Mg |  | Other, Fe2p3 = 706.86 | Adventitious carbon | Reliable, with one-point correction of energy scale |  |  |  | 300 | Adequate
Fe | 2p3/2 | 709.5 | B6Cr14Fe32Ni36P12Ox | boron chromium iron nickel phosphorus oxides | Nagarkar P.V., Kulkarni S.K., Umbach E. | Appl. Surf. Sci. 29, 194 (1987) | Adequate | 0.05 |  |  | data |  |  |  | No | Mg |  | Au,Ag,Cu = 84.00,368.27,932.67 | Conductor | Reliable, with one-point correction of energy scale | amorphous, native oxide, pelletized |  |  | 300 | Adequate | Native oxide of B6Cr14Fe32Ni36P12 metallic glass was produced in the form of ribbons approximately 2.5 cm wide and 40 mkm thick.
Fe | 2p3/2 | 710.7 | B6Cr14Fe32Ni36P12Ox | boron chromium iron nickel phosphorus oxides | Nagarkar P.V., Kulkarni S.K., Umbach E. | Appl. Surf. Sci. 29, 194 (1987) | Adequate | 0.05 |  |  | data |  |  |  | No | Mg |  | Au,Ag,Cu = 84.00,368.27,932.67 | Conductor | Reliable, with one-point correction of energy scale | amorphous, native oxide, pelletized |  |  | 300 | Adequate | Native oxide of B6Cr14Fe32Ni36P12 metallic glass was produced in the form of ribbons approximately 2.5 cm wide and 40 mkm thick.
Fe | 2p3/2 | 707.1 | B6Cr14Fe32Ni36P12Ox | boron chromium iron nickel phosphorus oxides | Nagarkar P.V., Kulkarni S.K., Umbach E. | Appl. Surf. Sci. 29, 194 (1987) | Adequate | 0.05 |  |  | data |  |  |  | No | Mg |  | Au,Ag,Cu = 84.00,368.27,932.67 | Conductor | Reliable, with one-point correction of energy scale | amorphous, native oxide, pelletized |  |  | 300 | Adequate | Native oxide of B6Cr14Fe32Ni36P12 metallic glass was produced in the form of ribbons approximately 2.5 cm wide and 40 mkm thick.
Fe | 2p3/2 | 711.5 | FeOOH | iron(III) oxide hydroxide | Tan B.J., Klabunde K.J., Sherwood P.M.A. | Chem. Mater. 2, 186 (1990) | Adequate | 0.2 |  | other | Gaussian | 4.7 |  |  | No | Mg |  | Other, Fe2p3 = 706.86 | Adventitious carbon | Reliable, with one-point correction of energy scale |  |  |  | 300 | Adequate
Fe | 2p3/2 | 706.9 | B20Fe80 | boron iron alloy (20-80) | Huntley D.R., Overbury S.H., Zehner D.M., Budai J.D., Brower W.E., Jr. | Appl. Surf. Sci. 27, 180 (1986) | Adequate | 0.1 |  |  | data |  |  |  | No | Al |  | Other, Fe2p3 = 706.86 | Conductor | Reliable, with one-point correction of energy scale | annealed, crystal, heated and cooled, thick film |  | X-ray Diffraction | 300 | Adequate | The sample was in the form of ribbon prepared by melt spinning and had a thickness of about 40 mkm and was annealed gradually at temperatures of up to 823 K. The sample was rapidly quenched during the rapid solidification process.
Fe | 2p3/2 | 707.1 | B20Fe80 | boron iron alloy (20-80) | Huntley D.R., Overbury S.H., Zehner D.M., Budai J.D., Brower W.E., Jr. | Appl. Surf. Sci. 27, 180 (1986) | Adequate | 0.1 |  |  | data |  |  |  | No | Al |  | Other, Fe2p3 = 706.86 | Conductor | Reliable, with one-point correction of energy scale | amorphous, heated and cooled, sputtered, thick film |  | X-ray Diffraction | 300 | Adequate | The sample was in the form of ribbon prepared by melt spinning and had a thickness of about 40 mkm and was annealed gradually at temperatures of up to 823 K. The sample was rapidly quenched during the rapid solidification process. Sputtered.
Fe | 2p3/2 | 706.9 | B20Fe80 | boron iron alloy (20-80) | Huntley D.R., Overbury S.H., Zehner D.M., Budai J.D., Brower W.E., Jr. | Appl. Surf. Sci. 27, 180 (1986) | Adequate | 0.1 |  |  | data |  |  |  | No | Al |  | Other, Fe2p3 = 706.86 | Conductor | Reliable, with one-point correction of energy scale | amorphous, heated and cooled, sputtered, thick film |  | X-ray Diffraction | 300 | Adequate | The sample was in the form of ribbon prepared by melt spinning and had a thickness of about 40 mkm and was annealed gradually at temperatures of up to 823 K. The sample was slowly quenched during the rapid solidification process. Sputtered.
Fe | 2p3/2 | 706.9 | B20Fe80 | boron iron alloy (20-80) | Huntley D.R., Overbury S.H., Zehner D.M., Budai J.D., Brower W.E., Jr. | Appl. Surf. Sci. 27, 180 (1986) | Adequate | 0.1 |  |  | data |  |  |  | No | Al |  | Other, Fe2p3 = 706.86 | Conductor | Reliable, with one-point correction of energy scale | annealed, crystal, heated and cooled, thick film |  | X-ray Diffraction | 300 | Adequate | The sample was in the form of ribbon prepared by melt spinning and had a thickness of about 40 mkm and was annealed gradually at temperatures of up to 823 K. The sample was slowly quenched during the rapid solidification process.
Fe | 2p3/2 | 710.7 | Fe2O3 | diiron(III) trioxide | Andersson S.L.T., Howe R.F. | J. Phys. Chem. 93, 4913 (1989) | Good | 0.2 |  | Linear | Gaussian |  |  |  | No | Al |  | Au,Ag = 84.00,368.27, Ni2p3 =852.73 | Adventitious carbon | Reliable, with three-point correction of energy scale |  |  |  | 300 | Good | FRR mode
Fe | 2p3/2 | 707.2 | Fe/Ni | iron/nickel | Kishi K. | J. Electron Spectrosc. Relat. Phenom. 46, 237 (1988) | Adequate |  |  |  | data |  |  |  | No | Al |  | Ni2p3=852.73 | Conductor | Reliable, with one-point correction of energy scale | heated, monolayer, thin layer, vapor deposited |  |  | 300 | Good | 1 ML Fe/Ni(100). Iron atoms were deposited on the surface at 350 K from an electrically heated Fe filament.
Fe | 2p3/2 | 709.2 | Fe/NiO/Ni | iron/nickel oxide/nickel | Kishi K. | J. Electron Spectrosc. Relat. Phenom. 46, 237 (1988) | Adequate |  |  |  | data |  |  |  | No | Al |  | Ni2p3=852.73 | Conductor | Reliable, with one-point correction of energy scale | heated, multilayer structure, reacted film, thin layer, vapor deposited |  |  | 300 | Good | 1 ML Fe/3 ML NiO/Ni(100). Iron atoms were deposited on the surface at 350 K from an electrically heated Fe filament. The sample was exposed to oxygen at 310 K.
Fe | 2p3/2 | 707 | O2/Cr24Fe65Mo11 | oxygen/chromium iron molybdenum alloy (24-65-11) | Mathieu H.J., Landolt D. | Corros. Sci. 26, 547 (1986) | Adequate |  |  | Shirley | other type of curve fit |  |  |  | No | Mg |  | Au,Cu= 84.00,932.67 | Conductor | Reliable (reported energy within 300 eV of a reference energy) | oxygen pressure, oxidizing atmosphere |  |  | 300 | Adequate | 720 L O2/Cr24Fe65Mo11 alloy.
Fe | 2p3/2 | 709.4 | O2/Cr24Fe65Mo11 | oxygen/chromium iron molybdenum alloy (24-65-11) | Mathieu H.J., Landolt D. | Corros. Sci. 26, 547 (1986) | Adequate |  |  | Shirley | other type of curve fit |  |  |  | No | Mg |  | Au,Cu= 84.00,932.67 | Conductor | Reliable (reported energy within 300 eV of a reference energy) | oxygen pressure, oxidizing atmosphere |  |  | 300 | Adequate | 720 L O2/Cr24Fe65Mo11 alloy.
Fe | 2p3/2 | 710.7 | O2/Cr24Fe65Mo11 | oxygen/chromium iron molybdenum alloy (24-65-11) | Mathieu H.J., Landolt D. | Corros. Sci. 26, 547 (1986) | Adequate |  |  | Shirley | other type of curve fit |  |  |  | No | Mg |  | Au,Cu= 84.00,932.67 | Conductor | Reliable (reported energy within 300 eV of a reference energy) | oxygen pressure, oxidizing atmosphere |  |  | 300 | Adequate | 720 L O2/Cr24Fe65Mo11 alloy.
Fe | 2p3/2 | 707.6 | O2/Fe/Ni | oxygen/iron/nickel | Kishi K. | J. Electron Spectrosc. Relat. Phenom. 46, 237 (1988) | Adequate |  |  |  | data |  |  |  | No | Al |  | Ni2p3=852.73 | Conductor | Reliable, with one-point correction of energy scale | heated, multilayer structure, oxygen pressure, thin layer, vapor deposited |  |  | 300 | Good | 1.33 L O2/1 ML Fe/Ni(100). Iron atoms were deposited on the surface at 350 K from an electrically heated Fe filament.
Fe | 2p3/2 | 708.2 | O2/Fe/Ni | oxygen/iron/nickel | Kishi K. | J. Electron Spectrosc. Relat. Phenom. 46, 237 (1988) | Adequate |  |  |  | data |  |  |  | No | Al |  | Ni2p3=852.73 | Conductor | Reliable, with one-point correction of energy scale | heated, multilayer structure, oxygen pressure, thin layer, vapor deposited |  |  | 300 | Good | 13.3 L O2/1 ML Fe/Ni(100). Iron atoms were deposited on the surface at 350 K from an electrically heated Fe filament. The sample was exposed to oxygen at 310 K.
Fe | 2p3/2 | 709.4 | O2/Fe/Ni | oxygen/iron/nickel | Kishi K. | J. Electron Spectrosc. Relat. Phenom. 46, 237 (1988) | Adequate |  |  |  | data |  |  |  | No | Al |  | Ni2p3=852.73 | Conductor | Reliable, with one-point correction of energy scale | heated, multilayer structure, oxygen pressure, thin layer, vapor deposited |  |  | 300 | Good | 26.6 L O2/1 ML Fe/Ni(100). Iron atoms were deposited on the surface at 350 K from an electrically heated Fe filament. The sample was exposed to oxygen at 310 K.
Fe | 2p3/2 | 710.9 | O2/Fe/Ni | oxygen/iron/nickel | Kishi K. | J. Electron Spectrosc. Relat. Phenom. 46, 237 (1988) | Adequate |  |  |  | data |  |  |  | No | Al |  | Ni2p3=852.73 | Conductor | Reliable, with one-point correction of energy scale | heated, multilayer structure, oxygen pressure, thin layer, vapor deposited |  |  | 300 | Good | 66.5 L O2/1 ML Fe/Ni(100). Iron atoms were deposited on the surface at 350 K from an electrically heated Fe filament. The sample was exposed to oxygen at 310 K.
Fe | 2p3/2 | 711.1 | O2/Fe/Ni | oxygen/iron/nickel | Kishi K. | J. Electron Spectrosc. Relat. Phenom. 46, 237 (1988) | Adequate |  |  |  | data |  |  |  | No | Al |  | Ni2p3=852.73 | Conductor | Reliable, with one-point correction of energy scale | heated, multilayer structure, oxygen pressure, thin layer, vapor deposited |  |  | 300 | Good | 1330 L O2/1 ML Fe/Ni(100). Iron atoms were deposited on the surface at 350 K from an electrically heated Fe filament. The sample was exposed to oxygen at 310 K.
Fe | 2p3/2 | 710.4 | O2/UFe2 | oxygen/uranium iron imc | Schultz J.C., Colmenares C.A., Naegele J., Spirlet J.C. | Surf. Sci. 198, 301 (1988) | Adequate | 0.2 |  |  | data |  |  |  | No | Al |  | Au,Cu= 84.00,932.67 | Conductor | Reliable (reported energy within 300 eV of a reference energy) | oxygen pressure, polycrystalline |  |  | 300 | Adequate | 1280 L O2/UFe2. Substrate composition determined by XPS is UFe1.93 +/- 0.16
Fe | 2p3/2 | 710.8 | O2/UFe2 | oxygen/uranium iron imc | Schultz J.C., Colmenares C.A., Naegele J., Spirlet J.C. | Surf. Sci. 198, 301 (1988) | Adequate | 0.2 |  |  | data |  |  |  | No | Al |  | Au,Cu= 84.00,932.67 | Conductor | Reliable, with one-point correction of energy scale | oxygen pressure, polycrystalline |  |  | 300 | Adequate | 5120 L O2/UFe2. Substrate composition determined by XPS is UFe1.93 +/- 0.16
Fe | 2p3/2 | 707 | Cr24Fe76/O2 | chromium iron alloy (24-76)/oxygen | Mathieu H.J., Landolt D. | Corros. Sci. 26, 547 (1986) | Adequate | 0.2 |  | Shirley | other type of curve fit |  |  |  | No | Mg |  | Au,Cu= 84.00,932.67 | Conductor | Reliable, with one-point correction of energy scale | oxygen pressure, oxidizing atmosphere, thin layer |  |  | 300 | Good | 720 LO2/Cr24F76. O2/Cr24Fe76 System
Fe | 2p3/2 | 709.4 | Cr24Fe76/O2 | chromium iron alloy (24-76)/oxygen | Ingo G.M., Zacchetti N. | High Temperature Science 28, 137 (1990) | Adequate | 0.2 |  | Shirley | other type of curve fit |  |  |  | No | Mg |  | Au,Cu= 84.00,932.67 | Conductor | Reliable, with one-point correction of energy scale | oxygen pressure, oxidizing atmosphere, thin layer |  |  | 300 | Good | 720 LO2/Cr24F76. O2/Cr24Fe76 System
Fe | 2p3/2 | 710.7 | Cr24Fe76/O2 | chromium iron alloy (24-76)/oxygen | Ingo G.M., Zacchetti N. | High Temperature Science 28, 137 (1990) | Adequate | 0.2 |  | Shirley | other type of curve fit |  |  |  | No | Mg |  | Au,Cu= 84.00,932.67 | Conductor | Reliable, with one-point correction of energy scale | oxygen pressure, oxidizing atmosphere, thin layer |  |  | 300 | Good | 720 LO2/Cr24F76. O2/Cr24Fe76 System
Fe | 2p3/2 | 710.7 | Fe2O3 | diiron(III) trioxide | Mathieu H.J., Landolt D. | Corros. Sci. 26, 547 (1986) | Adequate | 0.2 | 1 |  | other type of curve fit |  |  |  | No | Mg |  | Au,Cu= 84.00,932.67 | Conductor | Reliable, with one-point correction of energy scale | crystal |  |  | 300 | Good
Fe | 2p3/2 | 707.1 | UFe2 | uranium iron imc | Schultz J.C., Colmenares C.A., Naegele J., Spirlet J.C. | Surf. Sci. 198, 301 (1988) | Adequate | 0.2 |  |  | data |  |  |  | No | Al |  | Au,Cu= 84.00,932.67 | Conductor | Reliable (reported energy within 300 eV of a reference energy) |  |  |  | 300 | Adequate
Fe | 2p3/2 | 706.8 | Fe/Cu | iron/copper | Kishi K., Nishioka J. | Surf. Sci. 227, 97 (1990) | Adequate |  |  |  | data |  |  |  | No | Al |  | Cu2p3 = 932.67 | Conductor | Reliable, with one-point correction of energy scale | multilayer structure, reacted, surface coverage from 0ML to 1ML (0ML < coverage < 1ML), thin layer, vapor deposited |  |  | 293 | Adequate | 0.2 ML Fe/Cu(100).
Fe | 2p3/2 | 707 | Fe/Cu | iron/copper | Kishi K., Nishioka J. | Surf. Sci. 227, 97 (1990) | Adequate |  |  |  | data |  |  |  | No | Al |  | Cu2p3 = 932.67 | Conductor | Reliable, with one-point correction of energy scale | surface coverage from 2ML to 3ML (2ML <= coverage < 3ML), multilayer structure, reacted, thin layer, vapor deposited |  |  | 293 | Adequate | 2.0 ML Fe/Cu(100).
Fe | 2p3/2 | 706.9 | Fe/Cu | iron/copper | Kishi K., Nishioka J. | Surf. Sci. 227, 97 (1990) | Adequate |  |  |  | data |  |  |  | No | Al |  | Cu2p3 = 932.67 | Conductor | Reliable, with one-point correction of energy scale | multilayer structure, reacted, surface coverage from 0ML to 1ML (0ML < coverage < 1ML), thin layer, vapor deposited |  |  | 293 | Adequate | 0.3 ML Fe/Cu(100).
Fe | 2p3/2 | 706.9 | Fe/Cu | iron/copper | Kishi K., Nishioka J. | Surf. Sci. 227, 97 (1990) | Adequate |  |  |  | data |  |  |  | No | Al |  | Cu2p3 = 932.67 | Conductor | Reliable, with one-point correction of energy scale | reacted, surface coverage from 0ML to 1ML (0ML < coverage < 1ML), thin layer, vapor deposited |  |  | 293 | Adequate | 0.6 ML Fe/Cu(100).
Fe | 2p3/2 | 707 | Fe/Cu | iron/copper | Kishi K., Nishioka J. | Surf. Sci. 227, 97 (1990) | Adequate |  |  |  | data |  |  |  | No | Al |  | Cu2p3 = 932.67 | Conductor | Reliable, with one-point correction of energy scale | surface coverage from 2ML to 3ML (2ML <= coverage < 3ML), reacted |  |  | 293 | Adequate | 2.0 ML Fe/Cu(100).
Fe | 2p3/2 | 706.7 | Fe(2/3/4)N | iron nitrides | Biwer B.M., Bernasek S.L. | J. Electron Spectrosc. Relat. Phemon. 40, 339 (1986) | [8 empty] | No |  |  |  | Conductor |  | sputtered
Fe | 2p3/2 | 712.3 | [Ca3Fe2(SiO4)3] | andradite (Nagano, Japan) | Seyama H., Soma M. | J. Electron Spectrosc. Relat. Phemon. 42, 97 (1987) | [8 empty] | No |  |  | Au4f7=84.00 | Gold | Reliable | powder (when a special point is made in the article)
Fe | 2p3/2 | 710.7 | [Fe3Al(SiO4)3] | almandine (Ely, Nevada) | Seyama H., Soma M. | J. Electron Spectrosc. Relat. Phemon. 42, 97 (1987) | [8 empty] | No |  |  | Au4f7=84.00 | Gold | Reliable | powder (when a special point is made in the article)
Fe | 2p3/2 | 709.9 | Fe/Al2O3 | iron/aluminum oxide | Paparazzo E. | J. Electron Spectrosc. Relat. Phemon. 43, 97, (1987) | [8 empty] | No |  |  |  | Adventitious carbon | Reliable, with two-point correction of energy scale | sputtered
Fe | 2p3/2 | 710.8 | Fe/Al2O3 | iron/aluminum oxide | Paparazzo E. | J. Electron Spectrosc. Relat. Phemon. 43, 97, (1987) | [8 empty] | No |  |  |  | Adventitious carbon | Reliable, with two-point correction of energy scale
Fe | 2p3/2 | 709.9 | Fe/SiO2 | iron/silicon dioxide | Paparazzo E. | J. Electron Spectrosc. Relat. Phemon. 43, 97, (1987) | [8 empty] | No |  |  |  | Adventitious carbon | Reliable, with two-point correction of energy scale | sputtered
Fe | 2p3/2 | 711 | Fe/SiO2 | iron/silicon dioxide | Paparazzo E. | J. Electron Spectrosc. Relat. Phemon. 43, 97, (1987) | [8 empty] | No |  |  |  | Adventitious carbon | Reliable, with two-point correction of energy scale
Fe | 2p3/2 | 710 | Al2FeO4 | dialuminum(III) iron(II) tetraoxide | Paparazzo E. | J. Electron Spectrosc. Relat. Phemon. 43, 97, (1987) | [8 empty] | No |  |  |  | Adventitious carbon | Reliable, with two-point correction of energy scale
Fe | 2p3/2 | 707 | Fe85Cr15 | iron chromium alloy (85-15) | Marcus P., Olefjord I. | Surf. Interface Anal. 11, 569 (1988) | [8 empty] | No |  |  |  | Adventitious carbon | Reliable | sputtered
Fe | 2p3/2 | 707.1 | Fe76Cr24 | iron chromium alloy (76-24) | Mischle, S., Mathieu, H. J., Landolt D. | Surf. Interface Anal. 11, 182 (1988) | [8 empty] | No |  |  | Au,Cu | Conductor | Reliable, with one-point correction of energy scale | sputtered
Fe | 2p3/2 | 710.8 | Fe2O3 | iron(III) oxide(alpha) | Hawn D.D., DeKoven B.M. | Surf. Interface Anal. 10, 63 (1987) | [8 empty] | No |  |  |  | Adventitious carbon | Two-point correction of energy scale | powder (when a special point is made in the article)
Fe | 2p3/2 | 710.8 | Fe3O4 | iron(II) diiron(III) oxide | Hawn D.D., DeKoven B.M. | Surf. Interface Anal. 10, 63 (1987) | [8 empty] | No |  |  |  | Adventitious carbon | Two-point correction of energy scale | powder (when a special point is made in the article)
Fe | 2p3/2 | 707 | Fe/Cu | iron/copper | Lozzi L., Passacantando M., Picozzi P., Santucci S., Den Haas H. | Surf. Sci. 331, 703 (1995) | Adequate |  |  |  | data |  |  |  | No | Mg |  | Cu2p3 = 932.67 | Conductor | Reliable, with one-point correction of energy scale | surface coverage from 1ML to 2ML (1ML <= coverage < 2ML), surface coverage from 2ML to 3ML (2ML <= coverage < 3ML), surface coverage from 0ML to 1ML (0ML < coverage < 1ML), thin layer, vapor deposited |  | Low-energy Electron Diffraction | 300 | Good | 0.5 - 2 ML Fe/Cu(100)-(1x1). The substrate was cleaned by Ar+ ion bombardment an Emission angle = 30 degrees.
Fe | 2p3/2 | 707.2 | O2/Fe/Cu | molecular oxygen on iron and copper | Kishi K., Nishioka J. | Surf. Sci. 227, 97 (1990) | Adequate |  |  |  | data |  |  |  | No | Al |  | Cu2p3 = 932.67 | Conductor | Reliable, with one-point correction of energy scale | multilayer structure, oxygen pressure, oxidizing atmosphere, reacted, surface coverage from 0ML to 1ML (0ML < coverage < 1ML), thin layer, vapor deposited |  |  | 293 | Adequate | 1.5 L O2/0.3 ML Fe/Cu(100).
Fe | 2p3/2 | 709.2 | O2/Fe/Cu | molecular oxygen on iron and copper | Kishi K., Nishioka J. | Surf. Sci. 227, 97 (1990) | Adequate |  |  |  | data |  |  |  | No | Al |  | Cu2p3 = 932.67 | Conductor | Reliable, with one-point correction of energy scale | multilayer structure, oxygen pressure, oxidizing atmosphere, reacted, surface coverage from 0ML to 1ML (0ML < coverage < 1ML), thin layer, vapor deposited |  |  | 293 | Adequate | 1.5 L O2/0.3 ML Fe/Cu(100).
Fe | 2p3/2 | 709.4 | O2/Fe/Cu | molecular oxygen on iron and copper | Kishi K., Nishioka J. | Surf. Sci. 227, 97 (1990) | Adequate |  |  |  | data |  |  |  | No | Al |  | Cu2p3 = 932.67 | Conductor | Reliable, with one-point correction of energy scale | multilayer structure, oxygen pressure, oxidizing atmosphere, reacted, surface coverage from 0ML to 1ML (0ML < coverage < 1ML), thin layer, vapor deposited |  |  | 293 | Adequate | 7.5 L O2/0.3 ML Fe/Cu(100).
Fe | 2p3/2 | 709.6 | O2/Fe/Cu | molecular oxygen on iron and copper | Kishi K., Nishioka J. | Surf. Sci. 227, 97 (1990) | Adequate |  |  |  | data |  |  |  | No | Al |  | Cu2p3 = 932.67 | Conductor | Reliable, with one-point correction of energy scale | multilayer structure, oxygen pressure, oxidizing atmosphere, reacted, surface coverage from 0ML to 1ML (0ML < coverage < 1ML), thin layer, vapor deposited |  |  | 293 | Adequate | 15 L O2/0.3 ML Fe/Cu(100).
Fe | 2p3/2 | 707.2 | O2/Fe/Cu | molecular oxygen on iron and copper | Kishi K., Nishioka J. | Surf. Sci. 227, 97 (1990) | Adequate |  |  |  | data |  |  |  | No | Al |  | Cu2p3 = 932.67 | Conductor | Reliable, with one-point correction of energy scale | multilayer structure, oxygen pressure, oxidizing atmosphere, reacted, surface coverage from 0ML to 1ML (0ML < coverage < 1ML), thin layer, vapor deposited |  |  | 293 | Adequate | 1.5 L O2/0.6 ML Fe/Cu(100).
Fe | 2p3/2 | 707.2 | O2/Fe/Cu | molecular oxygen on iron and copper | Kishi K., Nishioka J. | Surf. Sci. 227, 97 (1990) | Adequate |  |  |  | data |  |  |  | No | Al |  | Cu2p3 = 932.67 | Conductor | Reliable, with one-point correction of energy scale | multilayer structure, oxygen pressure, oxidizing atmosphere, reacted, surface coverage from 0ML to 1ML (0ML < coverage < 1ML), thin layer, vapor deposited |  |  | 293 | Adequate | 7.5 L O2/0.6 ML Fe/Cu(100). There is a satellite at approximately 708.3 eV.
Fe | 2p3/2 | 707.2 | O2/Fe/Cu | molecular oxygen on iron and copper | Kishi K., Nishioka J. | Surf. Sci. 227, 97 (1990) | Adequate |  |  |  | data |  |  |  | No | Al |  | Cu2p3 = 932.67 | Conductor | Reliable, with one-point correction of energy scale | surface coverage from 2ML to 3ML (2ML <= coverage < 3ML), multilayer structure, oxygen pressure, oxidizing atmosphere, reacted |  |  | 293 | Adequate | 1.5 L O2/2.0 ML Fe/Cu(100).
Fe | 2p3/2 | 707.2 | O2/Fe/Cu | molecular oxygen on iron and copper | Kishi K., Nishioka J. | Surf. Sci. 227, 97 (1990) | Adequate |  |  |  | data |  |  |  | No | Al |  | Cu2p3 = 932.67 | Conductor | Reliable, with one-point correction of energy scale | surface coverage from 2ML to 3ML (2ML <= coverage < 3ML), multilayer structure, oxygen pressure, oxidizing atmosphere, reacted |  |  | 293 | Adequate | 7.5 L O2/2.0 ML Fe/Cu(100).
Fe | 2p3/2 | 710.5 | O2/Fe/Cu | molecular oxygen on iron and copper | Kishi K., Nishioka J. | Surf. Sci. 227, 97 (1990) | Adequate |  |  |  | data |  |  |  | No | Al |  | Cu2p3 = 932.67 | Conductor | Reliable, with one-point correction of energy scale | surface coverage from 2ML to 3ML (2ML <= coverage < 3ML), multilayer structure, oxygen pressure, oxidizing atmosphere, reacted |  |  | 293 | Adequate | 7.5 L O2/2.0 ML Fe/Cu(100).
Fe | 2p3/2 | 710.6 | Ni/O2/Fe/Cu | molecular oxygen on nickel iron and copper | Kishi K., Nishioka J. | Surf. Sci. 227, 97 (1990) | Adequate |  |  |  | data |  |  |  | No | Al |  | Cu2p3 = 932.67 | Conductor | Reliable, with one-point correction of energy scale | surface coverage from 1ML to 2ML (1ML <= coverage < 2ML), multilayer structure, oxygen pressure, oxidizing atmosphere, reacted |  |  | 293 | Adequate | 0.3 ML Ni/380 L O2/1.0 ML Fe/Cu(100).
Fe | 2p3/2 | 707.5 | Fe3Si | iron silicon imc | Shabanova I.N., Trapeznikov V.A. | J. Electron Spectrosc. Relat. Phenom. 6, 297 (1975) | [8 empty] | No |  |  |  | Adventitious carbon | Two-point correction of energy scale
Fe | 2p3/2 | 711.6 | Fe2O3 | iron(III) oxide | Mills P., Sullivan J.L. | J. Phys. D. 16, 723 (1983) | [8 empty] | No |  |  | Au | Gold
Fe | 2p3/2 | 711.5 | Fe2O3 | iron(III) oxide | Oscarson D.W., Huang P.M., Defosse C., Herbillon A. | Nature 291, 50 (1981) | [8 empty] | No |  |  |  | Adventitious carbon | Two-point correction of energy scale
Fe | 2p3/2 | 711.2 | Fe2O3 | iron(III) oxide | Oku M., Hirokawa K. | J. Electron Spectrosc. Relat. Phenom. 8, 475 (1976) | [8 empty] | No |  |  |  | Adventitious carbon | Two-point correction of energy scale
Fe | 2p3/2 | 711 | Fe2O3 | iron(III) oxide | Konno H., Nagayama M. | J. Electron Spectrosc. Relat. Phenom. 18, 341 (1980) | [8 empty] | No |  |  | Au | Gold
Fe | 2p3/2 | 711.3 | Fe2O3 | iron(III) oxide | Carver J.C., Schweitzer G.K., Carlson T.A. | J. Chem. Phys. 57, 973 (1972) | [8 empty] | No |  |  |  | Adventitious carbon | Two-point correction of energy scale
Fe | 2p3/2 | 710.8 | Fe2O3 | iron(III) oxide | Brion D. | Appl. Surf. Sci. 5, 133 (1980) | [8 empty] | No |  |  |  | Adventitious carbon | Two-point correction of energy scale
Fe | 2p3/2 | 710.6 | FeCr2O4 | iron(II) chromium(III) tetraoxide | Oku M., Hirokawa K. | J. Electron Spectrosc. Relat. Phenom. 8, 475 (1976) | [8 empty] | No |  |  |  | Adventitious carbon | Two-point correction of energy scale
Fe | 2p3/2 | 710.5 | CoFe2O4 | cobalt(II) iron(III) oxide | McIntyre N.S., Zetaruk D.G. | Anal. Chem. 49, 1521 (1977) | [8 empty] | No |  |  | Au,Cu | Adventitious carbon | Three-point correction of energy scale
Fe | 2p3/2 | 710.8 | CoFe2O4 | cobalt(II) iron(III) oxide | Oku M., Hirokawa K. | J. Electron Spectrosc. Relat. Phenom. 8, 475 (1976) | [8 empty] | No |  |  |  | Adventitious carbon | Two-point correction of energy scale
Fe | 2p3/2 | 710.4 | Fe3O4 | iron(II) diiron(III) tetraoxide - iron ore | Oku M., Hirokawa K. | J. Electron Spectrosc. Relat. Phenom. 8, 475 (1976) | [8 empty] | No |  |  |  | Adventitious carbon | Two-point correction of energy scale
Fe | 2p3/2 | 709 | Fe3O4 | iron(II) diiron(III) tetraoxide - iron ore | Brainard W.A., Wheeler D.R. | J. Vac. Sci. Technol. 15, 1801 (1978) | [8 empty] | No |  |  | Au | Conductor |  | sputter deposited
Fe | 2p3/2 | 708.2 | Fe3O4 | iron(II) diiron(III) tetraoxide - iron ore | McIntyre N.S., Zetaruk D.G. | Anal. Chem. 49, 1521 (1977) | [8 empty] | No |  |  | Au,Cu | Adventitious carbon | Three-point correction of energy scale
Fe | 2p3/2 | 710.8 | Fe3O4 | iron(II) diiron(III) tetraoxide - iron ore | Mills P., Sullivan J.L. | J. Phys. D. 16, 723 (1983) | [8 empty] | No |  |  | Au | Gold
Fe | 2p3/2 | 708.1 | Fe3O4 | iron(II) diiron(III) tetraoxide - iron ore | Brion D. | Appl. Surf. Sci. 5, 133 (1980) | [8 empty] | No |  |  |  | Adventitious carbon | Two-point correction of energy scale
Fe | 2p3/2 | 711.4 | Fe3O4 | iron(II) diiron(III) tetraoxide - iron ore | Allen G.C., Curtis M.T., Hooper A.J., Tucker P.M. | J. Chem. Soc. Dalton Trans. 1525 (1974) | [8 empty] | No |  |  | Au | Gold
Fe | 2p3/2 | 711.4 | Fe2O3 | iron(III) oxide | Allen G.C., Curtis M.T., Hooper A.J., Tucker P.M. | J. Chem. Soc. Dalton Trans. 1525 (1974) | [8 empty] | No |  |  | Au | Gold
Fe | 2p3/2 | 711.1 | Fe2O3 | iron(III) oxide | Seyama H., Soma M. | J. Electron Spectrosc. Relat. Phemon. 42, 97 (1987) | [8 empty] | No |  |  | Au4f7=84.00 | Gold | Reliable | powder (when a special point is made in the article)
Fe | 2p3/2 | 710.9 | Fe2O3 | iron(III) oxide | McIntyre N.S., Zetaruk D.G. | Anal. Chem. 49, 1521 (1977) | [8 empty] | No |  |  | Au,Cu | Adventitious carbon | Three-point correction of energy scale
Fe | 2p3/2 | 709.9 | Fe2O3 | iron(III) oxide | Paparazzo E. | J. Electron Spectrosc. Relat. Phemon. 43, 97, (1987) | [8 empty] | No |  |  |  | Adventitious carbon | Reliable, with two-point correction of energy scale | sputtered
Fe | 2p3/2 | 710.5 | NiFe2O4 | nickel(II) iron(III) oxide | McIntyre N.S., Zetaruk D.G. | Anal. Chem. 49, 1521 (1977) | [8 empty] | No |  |  | Au,Cu | Adventitious carbon | Three-point correction of energy scale
Fe | 2p3/2 | 713 | K2FeO4 | dipotassium iron tetraoxide | Konno H., Nagayama M. | J. Electron Spectrosc. Relat. Phenom. 18, 341 (1980) | [8 empty] | No |  |  | Au | Gold
Fe | 2p3/2 | 712.8 | FePO4 | iron(III) phosphate | Nemoshalenko V.V., Didyk V.V., Krivitskii V.P., Senekevich A.I. | Zh. Neorg. Khimii 28, 2182 (1983) | [8 empty] | No |  |  |  | Adventitious carbon | Two-point correction of energy scale
Fe | 2p3/2 | 713.6 | FeSO4 | iron(II) sulfate | Siriwardene R. V., Cook J. M. | J. Colloid Interface Sci. 108, 414 (1985) | [8 empty] | No |  |  |  | Adventitious carbon | Two-point correction of energy scale
Fe | 2p3/2 | 709.6 | FeO | iron(II) oxide | Mills P., Sullivan J.L. | J. Phys. D. 16, 723 (1983) | [8 empty] | No |  |  | Au | Gold |  | sputtered
Fe | 2p3/2 | 710.3 | FeO | iron(II) oxide | Allen G.C., Curtis M.T., Hooper A.J., Tucker P.M. | J. Chem. Soc. Dalton Trans. 1525 (1974) | [8 empty] | No |  |  | Au | Gold |  | sputtered
Fe | 2p3/2 | 709.9 | FeO | iron(II) oxide | Hawn D.D., DeKoven B.M. | Surf. Interface Anal. 10, 63 (1987) | [8 empty] | No |  |  |  | Adventitious carbon | Two-point correction of energy scale | powder (when a special point is made in the article)
Fe | 2p3/2 | 709.6 | FeO | iron(II) oxide | Nemoshalenko V.V., Didyk V.V., Krivitskii V.P., Senekevich A.I. | Zh. Neorg. Khimii 28, 2182 (1983) | [8 empty] | No |  |  |  | Adventitious carbon | Two-point correction of energy scale
Fe | 2p3/2 | 709.4 | FeO | iron(II) oxide | McIntyre N.S., Zetaruk D.G. | Anal. Chem. 49, 1521 (1977) | [8 empty] | No |  |  | Au,Cu | Adventitious carbon | Three-point correction of energy scale
Fe | 2p3/2 | 709.3 | FeO | iron(II) oxide | Brion D. | Appl. Surf. Sci. 5, 133 (1980) | [8 empty] | No |  |  |  | Adventitious carbon | Two-point correction of energy scale
Fe | 2p3/2 | 707.7 | FeP2 | iron diphosphide | Nemoshalenko V.V., Didyk V.V., Krivitskii V.P., Senekevich A.I. | Zh. Neorg. Khimii 28, 2182 (1983) | [8 empty] | No |  |  |  | Adventitious carbon | Two-point correction of energy scale
Fe | 2p3/2 | 707.2 | FeP | iron phosphide | Nemoshalenko V.V., Didyk V.V., Krivitskii V.P., Senekevich A.I. | Zh. Neorg. Khimii 28, 2182 (1983) | [8 empty] | No |  |  |  | Adventitious carbon | Two-point correction of energy scale
Fe | 2p3/2 | 707.1 | FeP | iron phosphide | Myers C.E., Franzen H.F., Anderegg J.W. | Inorg. Chem. 24, 1822 (1985) | [8 empty] | No |  |  | Au | Conductor | Reliable | heated
Fe | 2p3/2 | 707.1 | Fe2P | diiron phosphide | Nemoshalenko V.V., Didyk V.V., Krivitskii V.P., Senekevich A.I. | Zh. Neorg. Khimii 28, 2182 (1983) | [8 empty] | No |  |  |  | Adventitious carbon | Two-point correction of energy scale
Fe | 2p3/2 | 707.1 | Fe3P | triiron phosphide | Nemoshalenko V.V., Didyk V.V., Krivitskii V.P., Senekevich A.I. | Zh. Neorg. Khimii 28, 2182 (1983) | [8 empty] | No |  |  |  | Adventitious carbon | Two-point correction of energy scale
Fe | 2p3/2 | 706.6 | FeS2 | iron sulfide(FeS2) | Binder, H. | Z. Naturforsch. B 28, 256 (1973) | [8 empty] | No |  |  |  | Adventitious carbon | Two-point correction of energy scale
Fe | 2p3/2 | 706.7 | FeS2 | iron sulfide(FeS2) | Van Der Heide H., Hemmel R., Van Bruggen C.F., Haas C. | J. Solid State Chem. 33, 17 (1980) | [8 empty] | No |  |  | FL | Conductor
Fe | 2p3/2 | 706.8 | FeS2 | iron sulfide(FeS2) | Binder, H. | Z. Naturforsch. B 28, 256 (1973) | [8 empty] | No |  |  |  | Adventitious carbon | Two-point correction of energy scale
Fe | 2p3/2 | 707.25 | FeS2 | iron sulfide(FeS2) | Brion D. | Appl. Surf. Sci. 5, 133 (1980) | [8 empty] | No |  |  |  | Adventitious carbon | Two-point correction of energy scale
Fe | 2p3/2 | 708.6 | FeS2 | iron sulfide(FeS2) | Panzuner G., Egert B. | Surf. Sci. 144, 651 (1984) | [8 empty] | No |  |  | FL | Conductor |  | crystal
Fe | 2p3/2 | 710.7 | FeO | iron(II) oxide | Mills P., Sullivan J.L. | J. Phys. D. 16, 723 (1983) | [8 empty] | No |  |  | Au | Gold
Fe | 2p3/2 | 708.3 | CuFeS2 | copper(II) iron(II) sulfide | Brion D. | Appl. Surf. Sci. 5, 133 (1980) | [8 empty] | No |  |  |  | Adventitious carbon | Two-point correction of energy scale
Fe | 2p3/2 | 708.7 | KFeS2 | potassium dithioferrate | Binder, H. | Z. Naturforsch. B 28, 256 (1973) | [8 empty] | No |  |  |  | Adventitious carbon | Two-point correction of energy scale
Fe | 2p3/2 | 712.1 | FeS | iron(II) sulfide | Binder, H. | Z. Naturforsch. B 28, 256 (1973) | [8 empty] | No |  |  |  | Adventitious carbon | Two-point correction of energy scale
Fe | 2p3/2 | 710.3 | FeS | iron(II) sulfide | Carver J.C., Schweitzer G.K., Carlson T.A. | J. Chem. Phys. 57, 973 (1972) | [8 empty] | No |  |  |  | Adventitious carbon | Two-point correction of energy scale
Fe | 2p3/2 | 713.6 | FeS | iron(II) sulfide | Siriwardene R. V., Cook J. M. | J. Colloid Interface Sci. 108, 414 (1985) | [8 empty] | No |  |  |  | Adventitious carbon | Two-point correction of energy scale
Fe | 2p3/2 | 708.7 | [Fe(CO)3(P(C6H5)3)2] | tricarbonylbis(triphenylphosphine)iron | Brant P., Feltham R.D. | J. Electron Spectrosc. Relat. Phenom. 32, 205 (1983) | [8 empty] | No |  |  |  | Internal hydrocarbon | Two-point correction of energy scale
Fe | 2p3/2 | 708.8 | [Fe(CO)3SCH3] | tricarbonylmethylthioiron | Brant P., Feltham R.D. | J. Electron Spectrosc. Relat. Phenom. 32, 205 (1983) | [8 empty] | No |  |  |  | Gold
Fe | 2p3/2 | 710 | [Fe(NO)(C6H4(As(CH3)2)2)](ClO4)2 | nitrosyl(1,2-phenylenebis(dimethylarsine)-As,As)iron diperchlorate | Brant P., Feltham R.D. | J. Electron Spectrosc. Relat. Phenom. 32, 205 (1983) | [8 empty] | No |  |  |  | Internal hydrocarbon | Two-point correction of energy scale
Fe | 2p3/2 | 709.4 | [Fe(C6H4(As(CH3)2)2)](ClO4)3 | (1,2-phenylenebis(dimethylarsine)-As,As)iron triperchlorate | Brant P., Feltham R.D. | J. Electron Spectrosc. Relat. Phenom. 32, 205 (1983) | [8 empty] | No |  |  |  | Internal hydrocarbon | Two-point correction of energy scale
Fe | 2p3/2 | 707.9 | [Fe(NCS)2(C6H4(As(CH3)2)2)] | (1,2-phenylenebis(dimethylarsine)-As,As)bis(thiocyanato)iron | Brant P., Feltham R.D. | J. Electron Spectrosc. Relat. Phenom. 32, 205 (1983) | [8 empty] | No |  |  |  | Internal hydrocarbon | Two-point correction of energy scale
Fe | 2p3/2 | 709.2 | [Fe(NO)2C2H5S] | ethyldinitrosylthioiron | Brant P., Feltham R.D. | J. Electron Spectrosc. Relat. Phenom. 32, 205 (1983) | [8 empty] | No |  |  |  | Gold
Fe | 2p3/2 | 708.3 | [Fe(NO)((C2H5)2NC(S)SH)2] | nitrosylbis(diethylcaramodithioato-S,S')iron | Brant P., Feltham R.D. | J. Electron Spectrosc. Relat. Phenom. 32, 205 (1983) | [8 empty] | No |  |  |  | Internal hydrocarbon | Two-point correction of energy scale
Fe | 2p3/2 | 709.1 | [Fe2(CO)6(HPC6H5)2] | hexacarbonylbis((hydrido)mu-phenylphosphinediiron) | Kouba J.K., Pierce J.L., Walton R.A. | J. Organometal. Chem. 202, C105 (1980) | [8 empty] | No |  |  |  | Internal hydrocarbon | Two-point correction of energy scale
Fe | 2p3/2 | 709.1 | [Fe3(CO)9(PC6H5)2] | nonacarbonylbis(mu3-(phenylphosphinylidene))triiron | Kouba J.K., Pierce J.L., Walton R.A. | J. Organometal. Chem. 202, C105 (1980) | [8 empty] | No |  |  |  | Internal hydrocarbon | Two-point correction of energy scale
Fe | 2p3/2 | 710.6 | [FeCl2(C6H4(As(CH3)2)2)] | dichloro(1,2-phenylenebis(dimethylarsine)-As,As)iron | Brant P., Feltham R.D. | J. Electron Spectrosc. Relat. Phenom. 32, 205 (1983) | [8 empty] | No |  |  |  | Internal hydrocarbon | Two-point correction of energy scale
Fe | 2p3/2 | 709.8 | [FeCl(CO)(C6H4(As(CH3)2)2)]B(C6H5)4 | carbonylchloro(1,2-phenylenebis(dimethylarsine)-As,As)iron tetraphenylboride | Brant P., Feltham R.D. | J. Electron Spectrosc. Relat. Phenom. 32, 205 (1983) | [8 empty] | No |  |  |  | Internal hydrocarbon | Two-point correction of energy scale
Fe | 2p3/2 | 709 | [FeCl(NO)(C6H4(As(CH3)2)2)]B(C6H5)4 | chloronitrosyl(1,2-phenylenebis(dimethylarsine)-As,As)iron tetraphenylboride | Brant P., Feltham R.D. | J. Electron Spectrosc. Relat. Phenom. 32, 205 (1983) | [8 empty] | No |  |  |  | Internal hydrocarbon | Two-point correction of energy scale
Fe | 2p3/2 | 708 | [FeCl(NO2)(C6H4(As(CH3)2)2)]B(C6H5)4 | chloronitrito(1,2-phenylenebis(dimethylarsine)-As,As)iron tetraphenylboride | Brant P., Feltham R.D. | J. Electron Spectrosc. Relat. Phenom. 32, 205 (1983) | [8 empty] | No |  |  |  | Internal hydrocarbon | Two-point correction of energy scale
Fe | 2p3/2 | 709 | [FeCl((C2H5)2NC(S)SH)2] | chlorobis(diethylcaramodithioato-S,S')iron | Brant P., Feltham R.D. | J. Electron Spectrosc. Relat. Phenom. 32, 205 (1983) | [8 empty] | No |  |  |  | Internal hydrocarbon | Two-point correction of energy scale
Fe | 2p3/2 | 709.9 | [FeI3(C5H5)2] | bis(cyclopentadienyl)triiodoiron | Connor J.A., Derrick L.M.R., Hillier I.H. | J. Chem. Soc. Faraday Trans. II 70, 941 (1974) | [8 empty] | No |  |  |  | Co-condensed hydrocarbon | Two-point correction of energy scale | co-condensed with a charge reference material
Fe | 2p3/2 | 709.5 | [Fe(CO)2(NO)2] | dicarbonyldinitritoiron | Barber M., Connor J.A., Guest M.F., Hall M.B., Hillier I.N., Meredith W.N.E. | Discuss. Faraday Soc. 54, 220 (1972) | [8 empty] | No |  |  | Au | Co-condensed hydrocarbon | Two-point correction of energy scale | vapor deposited
Fe | 2p3/2 | 712.6 | [Fe(CH3C(O)CHC(O)CH3)3] | tris(2,4-pentanedionato-O,O')iron | Sivastava S., Badrinarayanan S., Mukhedkar A.J. | Polyhedron 4, 409 (1985) | [8 empty] | No |  |  | Au4f7=83.8;Ag3d5=368.2 | Ag | One-point correction of energy scale
Fe | 2p3/2 | 712.6 | [Fe(CH3C(O)CBrC(O)CH3)3] | tris(3-bromo-2,4-pentanedionato-O,O')iron | Sivastava S., Badrinarayanan S., Mukhedkar A.J. | Polyhedron 4, 409 (1985) | [8 empty] | No |  |  | Au4f7=83.8;Ag3d5=368.2 | Ag | One-point correction of energy scale
Fe | 2p3/2 | 712.4 | [Fe(CH3C(O)CClC(O)CH3)3] | tris(3-chloro-2,4-pentanedionato-O,O')iron | Sivastava S., Badrinarayanan S., Mukhedkar A.J. | Polyhedron 4, 409 (1985) | [8 empty] | No |  |  | Au4f7=83.8;Ag3d5=368.2 | Ag | One-point correction of energy scale
Fe | 2p3/2 | 707.9 | [Fe(NCS)2(C6H4(As(CH3)2)2)2] | bis(1,2-phenylenebis(dimethylarsine)-As,As)bis(thiocyanato-N)iron | Brant P., Feltham R.D. | Inorg. Chem. 19, 2673 (1980) | [8 empty] | No |  |  |  | Internal hydrocarbon | Two-point correction of energy scale
Fe | 2p3/2 | 708.5 | [Fe(NO)I(C6H4(As(CH3)2)2)]I | iodonitrosyl(1,2-phenylenebis(dimethylarsine)-As,As)iron iodide | Brant P., Feltham R.D. | Inorg. Chem. 19, 2673 (1980) | [8 empty] | No |  |  |  | Internal hydrocarbon | Two-point correction of energy scale
Fe | 2p3/2 | 707.9 | [FeCl(NO2)(C6H4(As(CH3)2)2)] | chloronitrito(1,2-phenylenebis(dimethylarsine)-As,As)iron | Brant P., Feltham R.D. | Inorg. Chem. 19, 2673 (1980) | [8 empty] | No |  |  |  | Internal hydrocarbon | Two-point correction of energy scale
Fe | 2p3/2 | 708.6 | [Fe((C2H5)2NC(S)SH)2] | bis(diethylcaramodithioato-S,S')iron | Brant P., Feltham R.D. | J. Electron Spectrosc. Relat. Phenom. 32, 205 (1983) | [8 empty] | No |  |  |  | Internal hydrocarbon | Two-point correction of energy scale
Fe | 2p3/2 | 711.8 | [Fe(NO)(C6H5C(O)CHC(S)C6H5)2] | bis(1,3-diphenyl-3-thioxo-1-propanonato-O,S)nitrosyliron | Thomas V.P., Beyer L., Hennig K., Hoyer E., Nefedov V.I., Zumadilov E.K. | Z. Anorg. Allg. Chem. 437, 299 (1977) | [8 empty] | No |  |  |  | Internal hydrocarbon | Two-point correction of energy scale
Fe | 2p3/2 | 707.9 | [FeCl2(C6H4(As(CH3)2)2)2] | dichlorobis(1,2-phenylenebis(dimethylarsine)-As,As)iron | Brant P., Feltham R.D. | Inorg. Chem. 19, 2673 (1980) | [8 empty] | No |  |  |  | Internal hydrocarbon | Two-point correction of energy scale
Fe | 2p3/2 | 708.7 | [FeI2(C6H4(As(CH3)2)2)2]PF6 | diiodo(1,2-phenylenebis(dimethylarsine)-As,As)iron hexafluorophosphate | Brant P., Feltham R.D. | J. Electron Spectrosc. Relat. Phenom. 32, 205 (1983) | [8 empty] | No |  |  |  | Internal hydrocarbon | Two-point correction of energy scale
Fe | 2p3/2 | 708 | [FeI(C6H4(As(CH3)2)2)]I | iodo(1,2-phenylenebis(dimethylarsine)-As,As)iron iodide | Brant P., Feltham R.D. | J. Electron Spectrosc. Relat. Phenom. 32, 205 (1983) | [8 empty] | No |  |  |  | Internal hydrocarbon | Two-point correction of energy scale
Fe | 2p3/2 | 709.6 | K3[Fe(CN)6] | tripotassium hexacyanoferrate | Vannerberg N.G. | Chem. Scr. 9, 122 (1976) | [8 empty] | No |  |  |  | Gold | Two-point correction of energy scale
Fe | 2p3/2 | 709.7 | Na2[Fe(CN)3(NO)] | disodium tricyano(nitrosyl)ferrate | Yatsimirskii K.B., Nemoshalenko V.V., Nazarenko Y.P., Aleshin V.G., Zhilinskaya V.V., Tomashevsky N.A. | J. Electron Spectrosc. Relat. Phenom. 10, 239 (1977) | [8 empty] | No |  |  | Au,Fe=707.1 | Gold | Reliable, with two-point correction of energy scale
Fe | 2p3/2 | 707.7 | Na3[Fe(CN)5(N2H4)] | trisodium pentacyano(hydrazine)ferrate | Yatsimirskii K.B., Nemoshalenko V.V., Nazarenko Y.P., Aleshin V.G., Zhilinskaya V.V., Tomashevsky N.A. | J. Electron Spectrosc. Relat. Phenom. 10, 239 (1977) | [8 empty] | No |  |  | Au,Fe=707.1 | Gold | Reliable, with two-point correction of energy scale
Fe | 2p3/2 | 707.4 | Na3[Fe(CN)5(N2O)] | trisodium pentacyano(dinitrogenoxo)ferrate | Yatsimirskii K.B., Nemoshalenko V.V., Nazarenko Y.P., Aleshin V.G., Zhilinskaya V.V., Tomashevsky N.A. | J. Electron Spectrosc. Relat. Phenom. 10, 239 (1977) | [8 empty] | No |  |  | Au,Fe=707.1 | Gold | Reliable, with two-point correction of energy scale
Fe | 2p3/2 | 707.6 | Na3[Fe(CN)5(NH3)] | trisodium ammine(pentacyano)ferrate | Yatsimirskii K.B., Nemoshalenko V.V., Nazarenko Y.P., Aleshin V.G., Zhilinskaya V.V., Tomashevsky N.A. | J. Electron Spectrosc. Relat. Phenom. 10, 239 (1977) | [8 empty] | No |  |  | Au,Fe=707.1 | Gold | Reliable, with two-point correction of energy scale
Fe | 2p3/2 | 706.8 | Na4[Fe(CN)5(NO2)] | tetrasodium pentacyano(nitrito-N)ferrate | Yatsimirskii K.B., Nemoshalenko V.V., Nazarenko Y.P., Aleshin V.G., Zhilinskaya V.V., Tomashevsky N.A. | J. Electron Spectrosc. Relat. Phenom. 10, 239 (1977) | [8 empty] | No |  |  | Au,Fe=707.1 | Gold | Reliable, with two-point correction of energy scale
Fe | 2p3/2 | 709.5 | [Fe2O((C4H2N2CC6H5)4)2] | mu-oxobis(5,10,15,20-tetraphenylporphyrin)diiron | Brant P., Feltham R.D. | J. Electron Spectrosc. Relat. Phenom. 32, 205 (1983) | [8 empty] | No |  |  |  | Gold
Fe | 2p3/2 | 709.1 | [Fe(NO)(NCC(S)C(S)CN)(CH2CH2)(P(C6H5)2)2] | (2,3-dimercapto-1,4-dinitrilato-2-butene-S,S")ethanediylbis((diphenylphosphine)-P,P')nitrosyliron | Thomas P. | Z. Anorg. Allg. Chem. 477, 144 (1981) | [8 empty] | No |  |  |  | Internal hydrocarbon | Two-point correction of energy scale
Fe | 2p3/2 | 710.4 | (Mg/Fe)2SiO4 | olivine | Seyama H., Soma M. | J. Electron Spectrosc. Relat. Phemon. 42, 97 (1987) | [8 empty] | No |  |  | Au4f7=84.00 | Gold | Reliable | powder (when a special point is made in the article)
Fe | 2p3/2 | 710.4 | (Mg/Fe)2SiO4 | olivine | Seyama H., Soma M. | J. Electron Spectrosc. Relat. Phemon. 42, 97 (1987) | [8 empty] | No |  |  | Au4f7=84.00 | Gold | Reliable | powder (when a special point is made in the article)
Fe | 2p3/2 | 710.8 | (Mg/Fe)2SiO4 | olivine | Seyama H., Soma M. | J. Electron Spectrosc. Relat. Phemon. 42, 97 (1987) | [8 empty] | No |  |  | Au4f7=84.00 | Gold | Reliable | powder (when a special point is made in the article)
Fe | 2p3/2 | 710.8 | (Mg/Fe)SiO3 | orthopyroxene | Seyama H., Soma M. | J. Electron Spectrosc. Relat. Phemon. 42, 97 (1987) | [8 empty] | No |  |  | Au4f7=84.00 | Gold | Reliable | powder (when a special point is made in the article)
Fe | 2p3/2 | 707.6 | AlFe3 | aluminum iron imc | Shabanova I.N., Trapeznikov V.A. | J. Electron Spectrosc. Relat. Phenom. 6, 297 (1975) | [8 empty] | No |  |  |  | Adventitious carbon | Two-point correction of energy scale
Fe | 2p3/2 | 707.1 | FeB | iron boride | Mavel G., Escard J., Costa P., Castaing J. | Surf. Sci. 35, 109 (1973) | [8 empty] | No |  |  |  | Adventitious carbon | Two-point correction of energy scale | powder (when a special point is made in the article)
Fe | 2p3/2 | 707.4 | FeB | iron boride | Joyner D.J., Johnson O., Hercules D.M. | J. Am. Chem. Soc. 102, 1910 (1980) | [8 empty] | No |  |  | Au | Gold | Two-point correction of energy scale
Fe | 2p3/2 | 707.3 | Fe2B | diiron boride | Joyner D.J., Johnson O., Hercules D.M. | J. Am. Chem. Soc. 102, 1910 (1980) | [8 empty] | No |  |  | Au | Gold | Two-point correction of energy scale
Fe | 2p3/2 | 706.9 | Fe2B | diiron boride | Mavel G., Escard J., Costa P., Castaing J. | Surf. Sci. 35, 109 (1973) | [8 empty] | No |  |  |  | Adventitious carbon | Two-point correction of energy scale | powder (when a special point is made in the article)
Fe | 2p3/2 | 709.6 | [Fe(CO)5] | pentacarbonyliron | Barber M., Connor J.A., Guest M.F., Hall M.B., Hillier I.N., Meredith W.N.E. | Discuss. Faraday Soc. 54, 220 (1972) | [8 empty] | No |  |  | Au | Co-condensed hydrocarbon | Two-point correction of energy scale | vapor deposited
Fe | 2p3/2 | 708.5 | K4[Fe(CN)6] | potassium hexacyanoferrate(II) | Yatsimirskii K.B., Nemoshalenko V.V., Nazarenko Y.P., Aleshin V.G., Zhilinskaya V.V., Tomashevsky N.A. | J. Electron Spectrosc. Relat. Phenom. 10, 239 (1977) | [8 empty] | No |  |  | Au,Fe=707.1 | Gold | Reliable, with two-point correction of energy scale
Fe | 2p3/2 | 707.1 | K4[Fe(CN)6] | potassium hexacyanoferrate(II) | Vannerberg N.G. | Chem. Scr. 9, 122 (1976) | [8 empty] | No |  |  |  | Gold | Two-point correction of energy scale
Fe | 2p3/2 | 708.1 | Fe3C | iron tricarbide | Shabanova I.N., Trapeznikov V.A. | J. Electron Spectrosc. Relat. Phenom. 6, 297 (1975) | [8 empty] | No |  |  |  | Adventitious carbon | Two-point correction of energy scale
Fe | 2p3/2 | 710.6 | FeCl2 | iron(II) chloride | Carver J.C., Schweitzer G.K., Carlson T.A. | J. Chem. Phys. 57, 973 (1972) | [8 empty] | No |  |  |  | Adventitious carbon | Two-point correction of energy scale
Fe | 2p3/2 | 711.3 | FeCl3 | iron(III) chloride | Carver J.C., Schweitzer G.K., Carlson T.A. | J. Chem. Phys. 57, 973 (1972) | [8 empty] | No |  |  |  | Adventitious carbon | Two-point correction of energy scale
Fe | 2p3/2 | 711.3 | FeF2 | iron(II) difluoride | Carver J.C., Schweitzer G.K., Carlson T.A. | J. Chem. Phys. 57, 973 (1972) | [8 empty] | No |  |  |  | Adventitious carbon | Two-point correction of energy scale
Fe | 2p3/2 | 711.4 | FeF2 | iron(II) difluoride | Kasrai M., Urch D.S. | J. Chem. Soc. Faraday Trans. II 75, 1522 (1979) | [8 empty] | No |  |  |  | Adventitious carbon | Two-point correction of energy scale
Fe | 2p3/2 | 714.8 | FeF3 | iron(III) fluoride | Kasrai M., Urch D.S. | J. Chem. Soc. Faraday Trans. II 75, 1522 (1979) | [8 empty] | No |  |  |  | Adventitious carbon | Two-point correction of energy scale
Fe | 2p3/2 | 714.2 | FeF3 | iron(III) fluoride | Carver J.C., Schweitzer G.K., Carlson T.A. | J. Chem. Phys. 57, 973 (1972) | [8 empty] | No |  |  |  | Adventitious carbon | Two-point correction of energy scale
Fe | 2p3/2 | 713.9 | FeF3 | iron(III) fluoride | Hawn D.D., DeKoven B.M. | Surf. Interface Anal. 10, 63 (1987) | [8 empty] | No |  |  |  | Adventitious carbon | Two-point correction of energy scale | annealed
Fe | 2p3/2 | 714.4 | K3FeF6 | potassium hexafluoroferrate (III) | Carver J.C., Schweitzer G.K., Carlson T.A. | J. Chem. Phys. 57, 973 (1972) | [8 empty] | No |  |  |  | Adventitious carbon | Two-point correction of energy scale
Fe | 2p3/2 | 706.81 | Fe | iron | Powell C.J. | J. Electron Spectrosc. Relat. Phenom. 185, 1 (2012) | Good | 0.06 | [17 empty] | Recommended binding energy based on an analysis of at least two independent measurements in four Handbooks. Where necessary, the binding-energy scale was recalibrated using reference values from the U.K. National Physical Laboratory.
Fe | 2p3/2 | 706.5 | Fe | iron | Hawn D.D., DeKoven B.M. | Surf. Interface Anal. 10, 63 (1987) | [8 empty] | No |  |  |  | Adventitious carbon | Two-point correction of energy scale | metal foil
Fe | 2p3/2 | 706.7 | Fe | iron | Biwer B.M., Bernasek S.L. | J. Electron Spectrosc. Relat. Phemon. 40, 339 (1986) | [8 empty] | No |  |  |  | Conductor |  | sputtered and heated
Fe | 2p3/2 | 706.7 | Fe | iron | Brion D. | Appl. Surf. Sci. 5, 133 (1980) | [8 empty] | No |  |  |  | Adventitious carbon | Two-point correction of energy scale
Fe | 2p3/2 | 706.95 | Fe | iron | Wagner C.D., Riggs W.M., Davis L.E., Moulder J.F., Muilenberg G.E. | Handbook of X-Ray Photoelectron Spectroscopy, Perkin-Elmer Corporation, Physical Electronics Division, Eden Prairie, Minn. 55344 (1979) | [8 empty] | No |  |  | Au,Cu | Conductor | Reliable, with two-point correction of energy scale | sputtered
Fe | 2p3/2 | 707.1 | Fe | iron | Yatsimirskii K.B., Nemoshalenko V.V., Nazarenko Y.P., Aleshin V.G., Zhilinskaya V.V., Tomashevsky N.A. | J. Electron Spectrosc. Relat. Phenom. 10, 239 (1977) | [8 empty] | No |  |  |  | Gold | Two-point correction of energy scale
Fe | 2p3/2 | 707 | Fe | iron | Sault A.G. | Appl. Surf. Sci. 74, 249 (1994) | Adequate |  |  |  | data |  |  |  | No | Mg |  | Cu3p3,Cu2p3 = 75.11,932.67 | Conductor | Reliable (reported energy within 300 eV of a reference energy) | metal foil, sputtered and heated |  |  | 300 | Good | A 0.025 mm thick iron foil was cleaned by repeated cycles of Ar+ ion bombardment (Ep = 3 keV, j = 1.7 micro amperes/cm2) and subsequently annealed (T = 923 K). FAT mode.
Fe | 2p3/2 | 706.8 | Fe | iron | Marcus P., Grimal J.M. | Corros. Sci. 33, 805 (1992) | Adequate |  |  | other | data |  |  |  | No | Mg |  | Au,Cu = 84.00,932.67 | Conductor | Reliable (reported energy within 300 eV of a reference energy) | metal foil, sputtered |  |  | 300 | Good
Fe | 2p3/2 | 707.1 | Fe | iron | Mathieu H.J., Landolt D. | Corros. Sci. 26, 547 (1986) | Adequate | 0.2 | 1 |  | data |  |  |  | No | Mg |  | Au,Cu= 84.00,932.67 | Conductor | Reliable, with one-point correction of energy scale | crystal |  |  | 300 | Good | Fe of 3N purity.
Fe | 2p3/2 | 710.7 | Fe | iron | Mathieu H.J., Landolt D. | Corros. Sci. 26, 547 (1986) | Adequate | 0.2 | 1 |  | other type of curve fit |  |  |  | No | Mg |  | Au,Cu= 84.00,932.67 | Conductor | Reliable, with one-point correction of energy scale | oxygen pressure, oxidizing atmosphere, thin layer |  |  | 300 | Good | 720 LO2/Fe in O2/Fe system
Fe | 2p3/2 | 707.1 | Fe | iron | Sinha S., Badrinarayanan S., Sinha A.P.B. | J. Less-common Metals 125, 85 (1986) | Good | 0.2 |  | other | data |  |  |  | No | Al |  | Au,Ag,Cu = 84.00,368.27,932.67 | Conductor | Reliable, with one-point correction of energy scale |  |  |  | 293 | Good
Fe | 2p3/2 | 707 | Fe | iron | Andersson S.L.T., Howe R.F. | J. Phys. Chem. 93, 4913 (1989) | Good | 0.2 |  | Linear | Gaussian |  |  |  | No | Al |  | Au,Ag = 84.00,368.27, Ni2p3 =852.73 | Conductor | Reliable, with two-point correction of energy scale |  |  |  | 300 | Good | FRR mode
Fe | 2p3/2 | 706.8 | Fe | iron | Nemoshalenko V.V., Didyk V.V., Krivitskii V.P., Senekevich A.I. | Zh. Neorg. Khimii 28, 2182 (1983) | [8 empty] | No |  |  |  | Adventitious carbon | Two-point correction of energy scale
Fe | 2p3/2 | 707.4 | Fe | iron | Panzuner G., Egert B. | Surf. Sci. 144, 651 (1984) | [8 empty] | No |  |  | FL | Conductor
Fe | 2p3/2 | 707.9 | Fe | iron | Shabanova I.N., Trapeznikov V.A. | J. Electron Spectrosc. Relat. Phenom. 6, 297 (1975) | [8 empty] | No |  |  |  | Adventitious carbon | Two-point correction of energy scale
Fe | 2p3/2 | 707.1 | Fe | iron | Joyner D.J., Johnson O., Hercules D.M. | J. Am. Chem. Soc. 102, 1910 (1980) | [8 empty] | No |  |  | Au | Gold | Two-point correction of energy scale
Fe | 2p3/2 | 706.8 | Fe | iron | Konno H., Nagayama M. | J. Electron Spectrosc. Relat. Phenom. 18, 341 (1980) | [8 empty] | No |  |  | Au | Gold
Fe | 2p3/2 | 706.82 | Fe | iron | Asami K. | J. Electron Spectrosc. Relat. Phenom. 9, 469 (1976) | [8 empty] | No |  |  | AuFL (Mg&Al x-rays differ by 233.0) | Conductor | Calibration study | heated
Fe | 2p3/2 | 707.3 | Fe | iron | Allen G.C., Curtis M.T., Hooper A.J., Tucker P.M. | J. Chem. Soc. Dalton Trans. 1525 (1974) | [8 empty] | No |  |  | Au | Gold
Fe | 2p3/2 | 707 | Fe | iron | McIntyre N.S., Zetaruk D.G. | Anal. Chem. 49, 1521 (1977) | [8 empty] | No |  |  | Au,Cu | Conductor | One-point correction of energy scale
Fe | 2p3/2 | 706.5 | Fe | iron | Mills P., Sullivan J.L. | J. Phys. D. 16, 723 (1983) | [8 empty] | No |  |  | Au | Conductor
Fe | 2p3/2 | 706.8 | Fe | iron | Kishi K., Motoyoshi Y., Ikeda S. | Surf. Sci. 105, 313 (1981) | [8 empty] | No |  |  | Ni2p3=852.9 | Conductor
Fe | 2p3/2 | 708.7 | Fe | iron | Siriwardene R. V., Cook J. M. | J. Colloid Interface Sci. 108, 414 (1985) | [8 empty] | No |  |  |  | Conductor | Two-point correction of energy scale | sputtered
Fe | 2p3/2 | 706.9 | Fe | iron | Myers C.E., Franzen H.F., Anderegg J.W. | Inorg. Chem. 24, 1822 (1985) | [8 empty] | No |  |  | Au | Conductor | Reliable | sputtered
Fe | 2p3/2 | 707.3 | Fe | iron | Ertl G., Wandelt K. | Surf. Sci. 50, 479 (1975) | [8 empty] | No | [5 empty] | sputtered
Fe | 2p3/2 | 707.5 | Fe | iron | Conner G.R. | J. Vac. Sci. Technol. 15, 343 (1978) | [8 empty] | No |  |  | Au | Conductor |  | sputtered
Fe | 2p3/2 | 706.74 | Fe | iron | Lebugle A., Axelsson U., Nyholm R., Martensson N. | Phys. Scripta 23, 825 (1981) | [8 empty] | No |  |  | Au,Zn2p3-3d=1011.8 | Gold | Calibration study | scraped
Fe | 2p3/2 | 706.88 | Fe | iron | Asami K., Hashimoto K. | Corros. Sci. 17, 559 (1977) | [8 empty] | No |  |  | Au4f7=84.00;CuL355G=567.99;Cu2p3=932.66 | Conductor | Reliable, with three-point correction of energy scale | scraped
Fe | 2p3/2 | 706.55 | Fe70Ni30 | iron nickel alloy(70-30) | Zakharov A.I., Batirev I.G., Narmonev A.G. | Solid State Commun. 46, 739 (1983) | [8 empty] | No |  |  | Au | Conductor
Fe | 2p3/2 | 710.3 | 2002-02-01 | iron(II) dibromide | Carver J.C., Schweitzer G.K., Carlson T.A. | J. Chem. Phys. 57, 973 (1972) | [8 empty] | No |  |  |  | Adventitious carbon | Two-point correction of energy scale
Fe | 2p3/2 | 710.1 | 2003-02-01 | iron(III) tribromide | Carver J.C., Schweitzer G.K., Carlson T.A. | J. Chem. Phys. 57, 973 (1972) | [8 empty] | No |  |  |  | Adventitious carbon | Two-point correction of energy scale
Fe | 2p3/2 | 707.8 | [Fe(C5H5)2] | bis(cyclopentadienyl)iron | Nefedov V.I. | Koord. Khim. 4, 1285 (1978) | [8 empty] | No |  |  |  | Internal hydrocarbon | Two-point correction of energy scale
Fe | 2p3/2 | 707.7 | [Fe(C5H5)2] | bis(cyclopentadienyl)iron | Connor J.A., Derrick L.M.R., Hillier I.H. | J. Chem. Soc. Faraday Trans. II 70, 941 (1974) | [8 empty] | No |  |  |  | Co-condensed hydrocarbon | Two-point correction of energy scale | co-condensed with a charge reference material
Fe | 2p3/2 | 707.3 | [Fe(C5H5)2] | bis(cyclopentadienyl)iron | Fischer A.B., Wrighton M.S., Umana M., Murray R.W. | J. Am. Chem. Soc. 101, 3442 (1979) | [8 empty] | No |  |  |  | Internal hydrocarbon | Two-point correction of energy scale
Fe | 2p3/2 | 707.7 | [Fe(C5H5)2] | bis(cyclopentadienyl)iron | Barber M., Connor J.A., Derrick L.M.R., Hall M.B., Hillier I.H. | J. Chem. Soc., Faraday Trans. 2, 69, 560 (1973) | [8 empty] | No |  |  |  | C6H12=284.8 | Two-point correction of energy scale | co-condensed with a charge reference material
Fe | 2p3/2 | 707 | Fe | iron | Mathieu H.J., Landolt D. | Corros. Sci. 26, 547 (1986) | Adequate | 0.2 | 1 |  | other type of curve fit |  |  |  | No | Mg |  | Au,Cu= 84.00,932.67 | Conductor | Reliable, with one-point correction of energy scale | oxygen pressure, oxidizing atmosphere, thin layer |  |  | 300 | Good | 720 LO2/Fe in O2/Fe system
Fe | 2p3/2 | 709.4 | Fe | iron | Mathieu H.J., Landolt D. | Corros. Sci. 26, 547 (1986) | Adequate | 0.2 | 1 |  | other type of curve fit |  |  |  | No | Mg |  | Au,Cu= 84.00,932.67 | Conductor | Reliable, with one-point correction of energy scale | oxygen pressure, oxidizing atmosphere, thin layer |  |  | 300 | Good | 720 LO2/Fe in O2/Fe system
Fe | 2p3/2 | 709 | [Fe2(CO)6((C6H5)2PP(C6H5)2)] | hexacarbonylbis(diphenylphosphine)diiron | Kouba J.K., Pierce J.L., Walton R.A. | J. Organometal. Chem. 202, C105 (1980) | [8 empty] | No |  |  |  | Internal hydrocarbon | Two-point correction of energy scale
Fe | 2p3/2 | 709.3 | Cs[Fe(B9C2H11)2] | cesium bis((7,8,9,10,11-eta)unadecahydro-7,8-dicarbaundecaborato)ferrate | Mazalov L.N., Volkov B.B., Dvurechensky S.Y., Nasonova L.I. | Zh. Neorg. Khimii 23, 1860 (1978) | [8 empty] | No |  |  |  | Internal hydrocarbon | Two-point correction of energy scale
Fe | 2p3/2 | 710.4 | [Fe(C5H4Si(CH3)3)2].BF4 | bis((cyclopentadienyl)trimethylsilane)iron tetrafluoroborate | Fischer A.B., Wrighton M.S., Umana M., Murray R.W. | J. Am. Chem. Soc. 101, 3442 (1979) | [8 empty] | No |  |  |  | Internal hydrocarbon | Two-point correction of energy scale
Fe | 2p3/2 | 711.4 | [Fe((C6H5)C(O)CH2C(O)CH2)3] | tris(1-phenyl-1,3-butanedionato-O,O1)iron | Blomquist J., Helgeson U., Moberg L.C., Folkesson B., Larsson R. | Inorg. Chim. Acta 69, 17 (1983) | [8 empty] | No |  |  |  | Infra red(comments) | [6 empty] | The same procedure for charge reference was used by Larsson, R., Folkesson, B. Chem. Scr. 9, 148 (1976).
Fe | 2p3/2 | 710.1 | [Fe(C4H2NCC6H5)4]Cl3 | 5,10,15,20-tetraphenylporphyrin iron trichloride | Blomquist J., Helgeson U., Moberg L.C., Folkesson B., Larsson R. | Inorg. Chim. Acta 69, 17 (1983) | [8 empty] | No |  |  |  | Infra red(comments) | [6 empty] | The same procedure for charge reference was used by Larsson, R., Folkesson, B. Chem. Scr. 9, 148 (1976).
Fe | 2p3/2 | 714.2 | Fe2(SO4)3(NH4)2SO4.24H2O | iron(III) sulfate ammonium sulfate hydrate(24) | Kishi K., Ikeda S. | Bull. Chem. Soc. Jpn. 46, 341 (1973) | [8 empty] | No |  |  |  | Adventitious carbon | Two-point correction of energy scale
Fe | 2p3/2 | 710.8 | [Fe(CH3C(O)C(C6H5)C(O)CH3)3] | tris(3-phenyl-2,4-pentanedionato-O,O')iron | Blomquist J., Helgeson U., Moberg L.C., Folkesson B., Larsson R. | Inorg. Chim. Acta 69, 17 (1983) | [8 empty] | No |  |  |  | Infra red(comments) | [6 empty] | The same procedure for charge reference was used by Larsson, R., Folkesson, B. Chem. Scr. 9, 148 (1976).
Fe | 2p3/2 | 711 | [Fe(C6H4C(O)CH2C(O)C6H5)3] | tris(1,3-diphenyl-1,3-propanedionato-O,O')iron | Blomquist J., Helgeson U., Moberg L.C., Folkesson B., Larsson R. | Inorg. Chim. Acta 69, 17 (1983) | [8 empty] | No |  |  |  | Infra red(comments) | [6 empty] | The same procedure for charge reference was used by Larsson, R., Folkesson, B. Chem. Scr. 9, 148 (1976).
Fe | 2p3/2 | 708.6 | [Fe2(CO)6(CH3S)2] | hexakis(carbonyl)bis(mu-(thiomethane))diiron | Best S.A., Brant P., Feltham R.D., Rauchfuss T.B., Roundhill D.M., Walton R.A. | Inorg. Chem. 16, 1977 (1977) | [8 empty] | No |  |  | Au | Internal hydrocarbon | Two-point correction of energy scale
Fe | 2p3/2 | 706.6 | [Fe(C10H14)3](ClO4)2 | tris(1,10-phenanthroline-N,N1)iron diperchlorate | Adams I., Thomas J.M., Bancroft G.M., Butler K.D., Barber M. | J. Chem. Soc. Chem. Commun. 751 (1972) | [8 empty] | No |  |  | Au | Gold
Fe | 2p3/2 | 708.4 | [Fe(C5H4COOH)2] | 1,1'-dicarboxyferrocene | Fischer A.B., Wrighton M.S., Umana M., Murray R.W. | J. Am. Chem. Soc. 101, 3442 (1979) | [8 empty] | No |  |  |  | Internal hydrocarbon | Two-point correction of energy scale
Fe | 2p3/2 | 711.05 | FeSO4.7H2O | iron(II) sulfate heptahydrate | Brion D. | Appl. Surf. Sci. 5, 133 (1980) | [8 empty] | No |  |  |  | Adventitious carbon | Two-point correction of energy scale
Fe | 2p3/2 | 709.1 | [Fe(C6H4(CN)2)4] | tetrakis(29H,31H-phthalocyaninato-N29,N30,N31,N32)iron | Maroie S., Savy M., Verbist J.J. | Inorg. Chem. 18, 2560 (1979) | [8 empty] | No |  |  | Au | Internal hydrocarbon | Two-point correction of energy scale
Fe | 2p3/2 | 708.9 | K[Fe4S3(NO)7].2H2O | potassium heptakis(nitrosyl)tris(thioato)tetraferrate dihydrate | Nefedov V.I. | Koord. Khim. 4, 1285 (1978) | [8 empty] | No |  |  |  | Adventitious carbon | Two-point correction of energy scale
Fe | 2p3/2 | 711.25 | Fe(OH)O | iron(III) hydroxide oxide | Brion D. | Appl. Surf. Sci. 5, 133 (1980) | [8 empty] | No |  |  |  | Adventitious carbon | Two-point correction of energy scale
Fe | 2p3/2 | 711 | Fe(OH)O | iron(III) hydroxide oxide | Allen G.C., Curtis M.T., Hooper A.J., Tucker P.M. | J. Chem. Soc. Dalton Trans. 1525 (1974) | [8 empty] | No |  |  | Au | Gold
Fe | 2p3/2 | 711.3 | Fe(OH)O | iron(III) hydroxide oxide | Konno H., Nagayama M. | J. Electron Spectrosc. Relat. Phenom. 18, 341 (1980) | [8 empty] | No |  |  | Au | Gold
Fe | 2p3/2 | 711.8 | Fe(OH)O | iron(III) hydroxide oxide | McIntyre N.S., Zetaruk D.G. | Anal. Chem. 49, 1521 (1977) | [8 empty] | No |  |  | Au,Cu | Adventitious carbon | Three-point correction of energy scale
Fe | 2p3/2 | 711.3 | KFeO2 | potassium iron(III) dioxide | Allen G.C., Curtis M.T., Hooper A.J., Tucker P.M. | J. Chem. Soc. Dalton Trans. 1525 (1974) | [8 empty] | No |  |  | Au | Gold
Fe | 2p3/2 | 711.5 | NaFeO2 | sodium iron(III) oxide (alpha) | Allen G.C., Curtis M.T., Hooper A.J., Tucker P.M. | J. Chem. Soc. Dalton Trans. 1525 (1974) | [8 empty] | No |  |  | Au | Gold
Fe | 2p3/2 | 711.8 | NaFeO2 | sodium iron(III) oxide (beta) | Allen G.C., Curtis M.T., Hooper A.J., Tucker P.M. | J. Chem. Soc. Dalton Trans. 1525 (1974) | [8 empty] | No |  |  | Au | Gold
Fe | 2p3/2 | 710.9 | Fe2O3 | iron(III) oxide | Wagner C.D., Riggs W.M., Davis L.E., Moulder J.F., Muilenberg G.E. | Handbook of X-Ray Photoelectron Spectroscopy, Perkin-Elmer Corporation, Physical Electronics Division, Eden Prairie, Minn. 55344 (1979) | [8 empty] | No |  |  | Au,Cu | Adventitious carbon | Reliable, with two-point correction of energy scale
Fe | 2p3/2 | 711.3 | Fe2O3 | iron(III) oxide | Nemoshalenko V.V., Didyk V.V., Krivitskii V.P., Senekevich A.I. | Zh. Neorg. Khimii 28, 2182 (1983) | [8 empty] | No |  |  |  | Adventitious carbon | Two-point correction of energy scale
Fe | 2p3/2 | 710.8 | Fe2O3 | iron(III) oxide | Nefedov V.I., Gati D., Dzhurinskii, B.F., Sergushin N.P., Salyn Y.V. | Zh. Neorg. Khimii 20, 2307 (1975) | [8 empty] | No |  |  |  | Adventitious carbon | Reliable, with two-point correction of energy scale
Fe | 2p3/2 | 710.4 | Fe2O3 | iron(III) oxide | Nefedov V.I., Salyn, Y.V., Leonhardt G., Scheibe R. | J. Electron Spectrosc. Relat. Phenom. 10, 121 (1977) | [8 empty] | No |  |  |  | Adventitious carbon | Two-point correction of energy scale
Fe | 2p3/2 | 711 | Fe2O3 | iron(III) oxide | Paparazzo E. | J. Electron Spectrosc. Relat. Phemon. 43, 97, (1987) | [8 empty] | No |  |  |  | Adventitious carbon | Reliable, with two-point correction of energy scale
Fe | 2p3/2 | 709.1 | Na2[Fe(CN)5(NO)].2H2O | sodium pentacyanonitrosylferrate dihydrate | Adams I., Thomas J.M., Bancroft G.M., Butler K.D., Barber M. | J. Chem. Soc. Chem. Commun. 751 (1972) | [8 empty] | No |  |  | Au | Gold
Fe | 2p3/2 | 711.8 | LiFeO2 | lithium iron(III) dioxide | Allen G.C., Curtis M.T., Hooper A.J., Tucker P.M. | J. Chem. Soc. Dalton Trans. 1525 (1974) | [8 empty] | No |  |  | Au | Gold
Fe | 2p3/2 | 713.3 | Fe2(SO4)3 | iron(III) sulfate | Brion D. | Appl. Surf. Sci. 5, 133 (1980) | [8 empty] | No |  |  |  | Adventitious carbon | Two-point correction of energy scale
Fe | 2p3/2,sat | 718.6 | O2/Fe/Cu | oxygen/iron/copper | den Daas H., Passacandanto M., Lozzi L., Santucci S., Picozzi P. | Surf. Sci. 317, 295 (1994) | Good | 0.3 | 0.8 | Shirley | mixed Gaussian/Lorentzian |  |  |  | No | Mg |  | Cu2p3 = 932.67 | Conductor | Reliable, with one-point correction of energy scale | multilayer structure, oxygen pressure, reacted, thin layer, vapor deposited |  | Low-energy Electron Diffraction | 300 | Good | 2 Pa s O2/1.5 ML Fe/Cu(100). The results of the fits are reported averaged for five spectra (0.5, 1, 1.5, 2, and 2.5 ML Fe. The Cu(100) crystal was cleaned by Ar+ ion bombardment and subsequently annealed (T =725 K, time = 15 min). The relative intensit
Fe | 2s | 849 | Fe2O3 | iron(III) oxide | Allen G.C., Curtis M.T., Hooper A.J., Tucker P.M. | J. Chem. Soc. Dalton Trans. 1525 (1974) | [8 empty] | No |  |  | Au | Gold
Fe | 3p | 56 | Fe2O3 | iron(III) oxide | Ansell R.O., Dickinson T., Povey A.F. | Corros. Sci. 18, 245 (1978) | [8 empty] | No |  |  |  | Adventitious carbon | Reliable, with two-point correction of energy scale | powder (when a special point is made in the article)
Fe | 3p | 58.8 | K2FeO4 | dipotassium iron tetraoxide | Konno H., Nagayama M. | J. Electron Spectrosc. Relat. Phenom. 18, 341 (1980) | [8 empty] | No |  |  | Au | Gold | Reliable
Fe | 3p | 55.7 | NiFe2O4 | nickel(II) iron(III) oxide | McIntyre N.S., Zetaruk D.G. | Anal. Chem. 49, 1521 (1977) | [8 empty] | No |  |  | Au,Cu | Adventitious carbon | Reliable, with two-point correction of energy scale
Fe | 3p | 56.8 | Fe3O4 | iron(II) diiron(III) tetraoxide - iron ore | Ansell R.O., Dickinson T., Povey A.F. | Corros. Sci. 18, 245 (1978) | [8 empty] | No |  |  |  | Adventitious carbon | Reliable, with two-point correction of energy scale | powder (when a special point is made in the article)
Fe | 3p | 53.7 | Fe3O4 | iron(II) diiron(III) tetraoxide - iron ore | Brion D. | Appl. Surf. Sci. 5, 133 (1980) | [8 empty] | No |  |  |  | Adventitious carbon | Reliable, with two-point correction of energy scale
Fe | 3p | 53.7 | Fe3O4 | iron(II) diiron(III) tetraoxide - iron ore | McIntyre N.S., Zetaruk D.G. | Anal. Chem. 49, 1521 (1977) | [8 empty] | No |  |  | Au,Cu | Adventitious carbon | Reliable, with two-point correction of energy scale
Fe | 3p | 56.4 | Fe3O4 | iron(II) diiron(III) tetraoxide - iron ore | Mills P., Sullivan J.L. | J. Phys. D. 16, 723 (1983) | [8 empty] | No |  |  | Au | Gold | Reliable
Fe | 3p | 55.7 | CoFe2O4 | cobalt(II) iron(III) oxide | McIntyre N.S., Zetaruk D.G. | Anal. Chem. 49, 1521 (1977) | [8 empty] | No |  |  | Au,Cu | Adventitious carbon | Reliable, with two-point correction of energy scale
Fe | 3p | 55.9 | FeS | iron(II) sulfide | Binder, H. | Z. Naturforsch. B 28, 256 (1973) | [8 empty] | No |  |  |  | Adventitious carbon | Two-point correction of energy scale
Fe | 3p | 53.6 | FeSi2 | iron disilicide | Sirotti F., De Santis M., Rossi G. | Phys. Rev. B 48, 8299 (1993) | Adequate |  | 0.38 | other | mixed Gaussian/Lorentzian |  | 0.38 | 1.1 | No | other source | 170 | FL = Fermi level | Conductor | Reliable (reported energy within 300 eV of a reference energy) | beta phase, crystal, vapor deposited and heated |  | X-ray Diffraction | 300 | Adequate | Beta-FeSi2 was grown in situ by reactive deposition of Fe onto an atomically clean Si(111)-(7x7) surface maintained at 873 K by flowing a direct current through the silicon wafer. Asymmetry parameter = 0.0.
Fe | 3p | 53.1 | FeSi2 | iron disilicide | Sirotti F., De Santis M., Rossi G. | Phys. Rev. B 48, 8299 (1993) | Adequate |  | 0.38 | other | mixed Gaussian/Lorentzian |  | 0.38 | 1.2 | No | other source | 170 | FL = Fermi level | Conductor | Reliable (reported energy within 300 eV of a reference energy) | alpha phase, polycrystalline, scraped |  | X-ray Diffraction | 300 | Adequate | Asymmetry parameter = 0.025.
Fe | 3p | 55.2 | KFeS2 | potassium dithioferrate | Binder, H. | Z. Naturforsch. B 28, 256 (1973) | [8 empty] | No |  |  |  | Adventitious carbon | Reliable, with two-point correction of energy scale
Fe | 3p | 54 | CuFeS2 | copper(II) iron(II) sulfide | Brion D. | Appl. Surf. Sci. 5, 133 (1980) | [8 empty] | No |  |  |  | Adventitious carbon | Reliable, with two-point correction of energy scale
Fe | 3p | 54.8 | FeO | iron(II) oxide | Mills P., Sullivan J.L. | J. Phys. D. 16, 723 (1983) | [8 empty] | No |  |  | Au | Gold | Reliable | sputtered
Fe | 3p | 54.7 | FeO | iron(II) oxide | McIntyre N.S., Zetaruk D.G. | Anal. Chem. 49, 1521 (1977) | [8 empty] | No |  |  | Au,Cu | Adventitious carbon | Reliable, with two-point correction of energy scale
Fe | 3p | 54.7 | FeO | iron(II) oxide | Brion D. | Appl. Surf. Sci. 5, 133 (1980) | [8 empty] | No |  |  |  | Adventitious carbon | Reliable, with two-point correction of energy scale
Fe | 3p | 56 | FeO | iron(II) oxide | Mills P., Sullivan J.L. | J. Phys. D. 16, 723 (1983) | [8 empty] | No |  |  | Au | Gold | Reliable
Fe | 3p | 53.85 | FeS2 | iron sulfide(FeS2) | Brion D. | Appl. Surf. Sci. 5, 133 (1980) | [8 empty] | No |  |  |  | Adventitious carbon | Reliable, with two-point correction of energy scale
Fe | 3p | 54.1 | FeS2 | iron sulfide(FeS2) | Binder, H. | Z. Naturforsch. B 28, 256 (1973) | [8 empty] | No |  |  |  | Adventitious carbon | Reliable, with two-point correction of energy scale
Fe | 3p | 54 | FeS2 | iron sulfide(FeS2) | Panzuner G., Egert B. | Surf. Sci. 144, 651 (1984) | [8 empty] | No |  |  | FL | Conductor | Reliable | crystal
Fe | 3p | 54.4 | FeS2 | iron sulfide(FeS2) | Binder, H. | Z. Naturforsch. B 28, 256 (1973) | [8 empty] | No |  |  |  | Adventitious carbon | Reliable, with two-point correction of energy scale
Fe | 3p | 52.4 | Fe | iron | Huntley D.R., Overbury S.H., Zehner D.M., Budai J.D., Brower W.E., Jr. | Appl. Surf. Sci. 27, 180 (1986) | Adequate | 0.1 |  |  | data |  |  |  | No | Al |  | Au4f7= 84.00 | Conductor | Reliable, with one-point correction of energy scale | amorphous, pelletized |  | X-ray Diffraction | 300 | Adequate
Fe | 3p | 52.7 | FeSi | iron silicide | Sirotti F., De Santis M., Rossi G. | Phys. Rev. B 48, 8299 (1993) | Adequate |  | 0.38 | other | mixed Gaussian/Lorentzian |  | 0.38 | 1.1 | No | other source | 170 | FL = Fermi level | Conductor | Reliable (reported energy within 300 eV of a reference energy) | polycrystalline, scraped |  | X-ray Diffraction | 300 | Adequate | Asymmetry parameter = 0.18.
Fe | 3p | 54.6 | (C5H5)Fe(C5H4)-C(O)-CH2-(C6H5) | (eta5-cyclopenta-1,3-dienyl) (eta5-1-cyclopenta-1,3-dienyl-2-phenyl-ethanone) iron | Allen G.C., Butler I.S., Kirby C. | Inorg. Chim. Acta 134, 289 (1987) | Adequate |  |  |  | data |  |  |  | No | Al |  | Au4f7= 84.00 | Internal hydrocarbon | Reliable, with one-point correction of energy scale | cooled |  |  | 173 | Adequate | Ferrocene and benzene complex.
Fe | 3p | 53.9 | (C5H5)Fe(C5H4)-C(O)-CH3 | (eta5-cyclopenta-1,3-dienyl) (eta5-1-cyclopenta-1,3-dienyl-ethanone) iron | Allen G.C., Butler I.S., Kirby C. | Inorg. Chim. Acta 134, 289 (1987) | Adequate |  |  |  | data |  |  |  | No | Al |  | Au4f7= 84.00 | Internal hydrocarbon | Reliable, with one-point correction of energy scale | cooled |  |  | 173 | Adequate | Ferrocene complex.
Fe | 3p | 53.4 | (C5H5)Fe(C6H5)-C(O)-(C6H5) | (eta5-cyclopenta-1,3-dienyl) (eta6-diphenyl-methanone) iron | Allen G.C., Butler I.S., Kirby C. | Inorg. Chim. Acta 134, 289 (1987) | Adequate |  |  |  | data |  |  |  | No | Al |  | Au4f7= 84.00 | Internal hydrocarbon | Reliable, with one-point correction of energy scale | cooled |  |  | 173 | Adequate | Benzene-iron complex.
Fe | 3p | 54 | (C5H5)Fe(C5H4-C(O)-C6H5)Cr(CO)3 | tris(carbonyl-kappaC)-(2eta5-cyclopenta-1,3-dienyl)-(mu-2eta5-cyclopenta-1,3-dienyl-1eta6-phenyl-methanone)-1-chromium-2-iron | Allen G.C., Butler I.S., Kirby C. | Inorg. Chim. Acta 134, 289 (1987) | Adequate |  |  |  | data |  |  |  | No | Al |  | Au4f7= 84.00 | Internal hydrocarbon | Reliable, with one-point correction of energy scale | cooled |  |  | 173 | Adequate | Ferrocene and benzene-chromium tricarbonyl complex.
Fe | 3p | 55.3 | (C5H5)Fe(C5H4)-C(O)-CH2-(C6H5)Cr(CO)3 | tris(carbonyl-kappaC)-(2eta5-cyclopenta-1,3-dienyl)-(mu-2eta5-cyclopenta-1,3-dienyl-2-(1eta6)-phenyl-ethanone)-1-chromium-2-iron | Allen G.C., Butler I.S., Kirby C. | Inorg. Chim. Acta 134, 289 (1987) | Adequate |  |  |  | data |  |  |  | No | Al |  | Au4f7= 84.00 | Internal hydrocarbon | Reliable, with one-point correction of energy scale | cooled |  |  | 173 | Adequate | Ferrocene and benzene - chromium tricarbonyl complex.
Fe | 3p | 54.8 | Fe2O3 | diiron(III) trioxide | Rueda F., Mendialdua J., Rodriguez A., Casanova R., Barbaux Y., et al. | J. Electron Spectrosc. Relat. Phenom. 82, 135 (1996) | Adequate |  |  |  | data |  |  |  | No | Al |  |  | Adventitious carbon | Reliable, with one-point correction of energy scale | annealed, insulator |  |  | 300 | Adequate | FRR mode. The sample was pressed into indium sample holder. The sample was calci
Fe | 3p | 52.7 | B20Fe80 | boron iron alloy (20-80) | Huntley D.R., Overbury S.H., Zehner D.M., Budai J.D., Brower W.E., Jr. | Appl. Surf. Sci. 27, 180 (1986) | Adequate | 0.1 |  |  | data |  |  |  | No | Al |  | Au4f7= 84.00 | Conductor | Reliable, with one-point correction of energy scale | amorphous, heated and cooled, pelletized, sputtered, thick film |  | X-ray Diffraction | 300 | Adequate | The sample was in the form of ribbon prepared by melt spinning and had a thickness of about 40 mkm and was annealed gradually at temperatures of up to 823 K. The sample was slowly quenched during the rapid solidification process. Sputtered.
Fe | 3p | 52.7 | B20Fe80 | boron iron alloy (20-80) | Huntley D.R., Overbury S.H., Zehner D.M., Budai J.D., Brower W.E., Jr. | Appl. Surf. Sci. 27, 180 (1986) | Adequate | 0.1 |  |  | data |  |  |  | No | Al |  | Au4f7= 84.00 | Conductor | Reliable, with one-point correction of energy scale | annealed, crystal, heated and cooled, pelletized, thick film |  | X-ray Diffraction | 300 | Adequate | The sample was in the form of ribbon prepared by melt spinning and had a thickness of about 40 mkm and was annealed gradually at temperatures of up to 823 K. The sample was rapidly quenched during the rapid solidification process.
Fe | 3p | 52.6 | B20Fe80 | boron iron alloy (20-80) | Huntley D.R., Overbury S.H., Zehner D.M., Budai J.D., Brower W.E., Jr. | Appl. Surf. Sci. 27, 180 (1986) | Adequate | 0.1 |  |  | data |  |  |  | No | Al |  | Au4f7= 84.00 | Conductor | Reliable, with one-point correction of energy scale | annealed, crystal, heated and cooled, thick film |  | X-ray Diffraction | 300 | Adequate | The sample was in the form of ribbon prepared by melt spinning and had a thickness of about 40 mkm and was annealed gradually at temperatures of up to 823 K. The sample was slowly quenched during the rapid solidification process.
Fe | 3p | 52.7 | B20Fe80 | boron iron alloy (20-80) | Huntley D.R., Overbury S.H., Zehner D.M., Budai J.D., Brower W.E., Jr. | Appl. Surf. Sci. 27, 180 (1986) | Adequate | 0.1 |  |  | data |  |  |  | No | Al |  | Au4f7= 84.00 | Conductor | Reliable, with one-point correction of energy scale | amorphous, heated and cooled, pelletized, sputtered, thick film |  | X-ray Diffraction | 300 | Adequate | The sample was in the form of ribbon prepared by melt spinning and had a thickness of about 40 mkm and was annealed gradually at temperatures of up to 823 K. The sample was rapidly quenched during the rapid solidification process. Sputtered.
Fe | 3p | 56.2 | Ni0.75Fe2.25O4 | nickel iron oxide | Allen G.C., Harris S.J, Jutson J.A., Dyke J.M. | Appl. Surf. Sci. 37, 111 (1989) | Good | 0.2 |  | Shirley | data |  |  |  | No | Mg |  | Ag3d5= 368.27,Ni FL | Adventitious carbon | Reliable, with one-point correction of energy scale | crystal, pelletized | EDXA | X-ray Diffraction | 300 | Good | The sample was prepared by forming solid solutions of the appropriate single oxides at 1223 K in atmospheres of CO2 or CO2/2% CO. Prior to analysis, the powdered oxide samples were ground and pressed.
Fe | 3p | 57.95 | Fe2(SO4)3 | iron(III) sulfate | Brion D. | Appl. Surf. Sci. 5, 133 (1980) | [8 empty] | No |  |  |  | Adventitious carbon | Reliable, with two-point correction of energy scale
Fe | 3p | 55.9 | Na2[Fe(CN)5(NO)].2H2O | sodium pentacyanonitrosylferrate dihydrate | Adams I., Thomas J.M., Bancroft G.M., Butler K.D., Barber M. | J. Chem. Soc. Chem. Commun. 751 (1972) | [8 empty] | No |  |  | Au | Gold | Reliable
Fe | 3p | 56.6 | Fe2O3 | iron(III) oxide | Mills P., Sullivan J.L. | J. Phys. D. 16, 723 (1983) | [8 empty] | No |  |  | Au | Gold | Reliable
Fe | 3p | 55.8 | Fe2O3 | iron(III) oxide | Konno H., Nagayama M. | J. Electron Spectrosc. Relat. Phenom. 18, 341 (1980) | [8 empty] | No |  |  | Au | Gold | Reliable
Fe | 3p | 55.6 | Fe2O3 | iron(III) oxide | Brion D. | Appl. Surf. Sci. 5, 133 (1980) | [8 empty] | No |  |  |  | Adventitious carbon | Reliable, with two-point correction of energy scale
Fe | 3p | 55.5 | Fe2O3 | iron(III) oxide | McIntyre N.S., Zetaruk D.G. | Anal. Chem. 49, 1521 (1977) | [8 empty] | No |  |  | Au,Cu | Adventitious carbon | Reliable, with two-point correction of energy scale
Fe | 3p | 56.05 | Fe(OH)O | iron(III) hydroxide oxide | Brion D. | Appl. Surf. Sci. 5, 133 (1980) | [8 empty] | No |  |  |  | Adventitious carbon | Reliable, with two-point correction of energy scale
Fe | 3p | 56.4 | Fe(OH)O | iron(III) hydroxide oxide | McIntyre N.S., Zetaruk D.G. | Anal. Chem. 49, 1521 (1977) | [8 empty] | No |  |  | Au,Cu | Adventitious carbon | Reliable, with two-point correction of energy scale
Fe | 3p | 55.8 | FeSO4.7H2O | iron(II) sulfate heptahydrate | Brion D. | Appl. Surf. Sci. 5, 133 (1980) | [8 empty] | No |  |  |  | Adventitious carbon | Reliable, with two-point correction of energy scale
Fe | 3p | 52.9 | Fe | iron | Mills P., Sullivan J.L. | J. Phys. D. 16, 723 (1983) | [8 empty] | No |  |  | Au | Conductor | Reliable
Fe | 3p | 52.9 | Fe | iron | Konno H., Nagayama M. | J. Electron Spectrosc. Relat. Phenom. 18, 341 (1980) | [8 empty] | No |  |  | Au | Gold | Reliable
Fe | 3p | 53.1 | Fe | iron | Ansell R.O., Dickinson T., Povey A.F. | Corros. Sci. 18, 245 (1978) | [8 empty] | No |  |  |  | Conductor | Reliable, with two-point correction of energy scale
Fe | 3p | 52.8 | Fe | iron | Brion D. | Appl. Surf. Sci. 5, 133 (1980) | [8 empty] | No |  |  |  | Adventitious carbon | Reliable, with two-point correction of energy scale
Fe | 3p | 52.8 | Fe | iron | Panzuner G., Egert B. | Surf. Sci. 144, 651 (1984) | [8 empty] | No |  |  | FL | Conductor | Reliable
Fe | 3p | 53.5 | Fe | iron | Yatsimirskii K.B., Nemoshalenko V.V., Nazarenko Y.P., Aleshin V.G., Zhilinskaya V.V., Tomashevsky N.A. | J. Electron Spectrosc. Relat. Phenom. 10, 239 (1977) | [8 empty] | No |  |  |  | Gold | Reliable, with two-point correction of energy scale
Fe | 3p | 54 | [Fe(C10H14)3](ClO4)2 | tris(1,10-phenanthroline-N,N1)iron diperchlorate | Adams I., Thomas J.M., Bancroft G.M., Butler K.D., Barber M. | J. Chem. Soc. Chem. Commun. 751 (1972) | [8 empty] | No |  |  | Au | Gold | Reliable
Fe | 3p | 53 | Fe | iron | McIntyre N.S., Zetaruk D.G. | Anal. Chem. 49, 1521 (1977) | [8 empty] | No |  |  | Au,Cu | Conductor | Reliable
Fe | 3p | 53.3 | Fe | iron | Joyner D.J., Johnson O., Hercules D.M. | J. Am. Chem. Soc. 102, 1910 (1980) | [8 empty] | No |  |  | Au | Gold | Reliable, with two-point correction of energy scale
Fe | 3p | 52.8 | Fe | iron | Asami K., Hashimoto K. | Corros. Sci. 17, 559 (1977) | [8 empty] | No |  |  | Au4f7=84.00;CuL355G=567.99;Cu2p3=932.66 | Conductor | Reliable, with three-point correction of energy scale | scraped
Fe | 3p | 52.4 | Fe | iron | Kuivila C.S., Butt J.B., Stair P.C. | Appl. Surf. Sci. 32, 99 (1988) | Adequate | 0.2 |  |  | data |  |  |  | No | Al |  | Au4f7= 84.00 | Conductor | Reliable (reported energy within 300 eV of a reference energy) | metal foil |  |  | 300 | Good
Fe | 3p | 59.1 | FeF3 | iron(III) fluoride | Kasrai M., Urch D.S. | J. Chem. Soc. Faraday Trans. II 75, 1522 (1979) | [8 empty] | No |  |  |  | Adventitious carbon | Reliable, with two-point correction of energy scale
Fe | 3p | 56.3 | FeF2 | iron(II) difluoride | Kasrai M., Urch D.S. | J. Chem. Soc. Faraday Trans. II 75, 1522 (1979) | [8 empty] | No |  |  |  | Adventitious carbon | Reliable, with two-point correction of energy scale
Fe | 3p | 55.2 | K4[Fe(CN)6] | potassium hexacyanoferrate(II) | Yatsimirskii K.B., Nemoshalenko V.V., Nazarenko Y.P., Aleshin V.G., Zhilinskaya V.V., Tomashevsky N.A. | J. Electron Spectrosc. Relat. Phenom. 10, 239 (1977) | [8 empty] | No |  |  | Au,Fe=707.1 | Gold | Reliable, with two-point correction of energy scale
Fe | 3p | 53.3 | Fe2B | diiron boride | Joyner D.J., Johnson O., Hercules D.M. | J. Am. Chem. Soc. 102, 1910 (1980) | [8 empty] | No |  |  | Au | Gold | Reliable, with two-point correction of energy scale
Fe | 3p | 53.6 | FeB | iron boride | Joyner D.J., Johnson O., Hercules D.M. | J. Am. Chem. Soc. 102, 1910 (1980) | [8 empty] | No |  |  | Au | Gold | Reliable, with two-point correction of energy scale
Fe | 3p | 53.7 | Na4[Fe(CN)5(NO2)] | tetrasodium pentacyano(nitrito-N)ferrate | Yatsimirskii K.B., Nemoshalenko V.V., Nazarenko Y.P., Aleshin V.G., Zhilinskaya V.V., Tomashevsky N.A. | J. Electron Spectrosc. Relat. Phenom. 10, 239 (1977) | [8 empty] | No |  |  | Au,Fe=707.1 | Gold | Reliable, with two-point correction of energy scale
Fe | 3p | 54.6 | Na3[Fe(CN)5(NH3)] | trisodium ammine(pentacyano)ferrate | Yatsimirskii K.B., Nemoshalenko V.V., Nazarenko Y.P., Aleshin V.G., Zhilinskaya V.V., Tomashevsky N.A. | J. Electron Spectrosc. Relat. Phenom. 10, 239 (1977) | [8 empty] | No |  |  | Au,Fe=707.1 | Gold | Reliable, with two-point correction of energy scale
Fe | 3p | 54.5 | Na3[Fe(CN)5(N2O)] | trisodium pentacyano(dinitrogenoxo)ferrate | Yatsimirskii K.B., Nemoshalenko V.V., Nazarenko Y.P., Aleshin V.G., Zhilinskaya V.V., Tomashevsky N.A. | J. Electron Spectrosc. Relat. Phenom. 10, 239 (1977) | [8 empty] | No |  |  | Au,Fe=707.1 | Gold | Reliable, with two-point correction of energy scale
Fe | 3p | 54.9 | Na3[Fe(CN)5(N2H4)] | trisodium pentacyano(hydrazine)ferrate | Yatsimirskii K.B., Nemoshalenko V.V., Nazarenko Y.P., Aleshin V.G., Zhilinskaya V.V., Tomashevsky N.A. | J. Electron Spectrosc. Relat. Phenom. 10, 239 (1977) | [8 empty] | No |  |  | Au,Fe=707.1 | Gold | Reliable, with two-point correction of energy scale
Fe | 3p | 56.5 | Na2[Fe(CN)3(NO)] | disodium tricyano(nitrosyl)ferrate | Yatsimirskii K.B., Nemoshalenko V.V., Nazarenko Y.P., Aleshin V.G., Zhilinskaya V.V., Tomashevsky N.A. | J. Electron Spectrosc. Relat. Phenom. 10, 239 (1977) | [8 empty] | No |  |  | Au,Fe=707.1 | Gold | Reliable, with two-point correction of energy scale
Fe | 3p | 54.6 | K0.9(Mg1.56Fe1.14Ti0.11)Al0.96Si3.0O10(OH1.44F0.56) | aluminum iron magnesium potassium silicon titanium fluoride hydroxide oxide | Ilton E.S., Veblen D.R | Geochimica et Cosmochimica Acta 58, 2777 (1994) | Adequate |  |  | Linear | mixed Gaussian/Lorentzian |  |  |  | Yes | Al |  |  | Adventitious carbon | Reliable, with one-point correction of energy scale | cleaved crystal, crystal | Electron-Probe Microanalysis |  | 300 | Good | Biotite. The composition ratio of Fe(II)/Fe(III) was 1.05/0.09. Peak locations: Voigt function. The spectra were recorded at normal emission. FAT mode.
Fe | 3p | 54.6 | K0.9(Mg1.56Fe1.14Ti0.11)Al0.96Si3.0O10(OH1.44F0.56) | aluminum iron magnesium potassium silicon titanium fluoride hydroxide oxide | Ilton E.S., Veblen D.R | Geochimica et Cosmochimica Acta 58, 2777 (1994) | Adequate |  |  | Shirley | mixed Gaussian/Lorentzian |  |  |  | Yes | Al |  |  | Adventitious carbon | Reliable, with one-point correction of energy scale | cleaved crystal, crystal | Electron-Probe Microanalysis |  | 300 | Good | Biotite. The composition ratio of Fe(II)/Fe(III) was 1.05/0.09. Peak locations: Voigt function. The spectra were recorded at normal emission. FAT mode.
Fe | 3p | 56.6 | K0.9(Mg1.56Fe1.14Ti0.11)Al0.96Si3.0O10(OH1.44F0.56) | aluminum iron magnesium potassium silicon titanium fluoride hydroxide oxide | Ilton E.S., Veblen D.R | Geochimica et Cosmochimica Acta 58, 2777 (1994) | Adequate |  |  | Linear | mixed Gaussian/Lorentzian |  |  |  | Yes | Al |  |  | Adventitious carbon | Reliable, with one-point correction of energy scale | cleaved crystal, crystal | Electron-Probe Microanalysis |  | 300 | Good | Biotite. The composition ratio of Fe(II)/Fe(III) was 1.05/0.09. Peak locations: Voigt function. The spectra were recorded at normal emission. FAT mode.
Fe | 3p | 56.6 | K0.9(Mg1.56Fe1.14Ti0.11)Al0.96Si3.0O10(OH1.44F0.56) | aluminum iron magnesium potassium silicon titanium fluoride hydroxide oxide | Ilton E.S., Veblen D.R | Geochimica et Cosmochimica Acta 58, 2777 (1994) | Adequate |  |  | Shirley | mixed Gaussian/Lorentzian |  |  |  | Yes | Al |  |  | Adventitious carbon | Reliable, with one-point correction of energy scale | cleaved crystal, crystal | Electron-Probe Microanalysis |  | 300 | Good | Biotite. The composition ratio of Fe(II)/Fe(III) was 1.05/0.09. Peak locations: Voigt function. The spectra were recorded at normal emission. FAT mode.
Fe | 3p | 55.6 | (Fe2O3)0.298(P2O5)0.644(Na2O)0.058 | diiron trioxide diphosphorus pentoxide sodium oxide ((Fe2O3)0.298(P2O5)0.644(Na2O)0.058) | Brow R.K., Arens C.M., Yu X., Day E. | Phys. Chem. Glass. 35, 132 (1994) | Adequate |  |  | Shirley | Gaussian |  |  |  | No | Mg |  |  | Adventitious carbon | Reliable (reported energy within 300 eV of a reference energy) | amorphous, crushed, insulator | Auger Electron Spectroscopy |  | 300 | Adequate | The glass was prepared from mixture of Fe4(P2O7)3, NH4H2PO4, and Fe2O3. The portions of bridging oxygen and Fe(II) state were 0.29 and 0.41, respectively. The Na2O content was determined from the Na KLL peak intensity. FRR mode. The Fe/P ratio was determi
Fe | 3p | 58.2 | (Fe2O3)0.298(P2O5)0.644(Na2O)0.058 | diiron trioxide diphosphorus pentoxide sodium oxide ((Fe2O3)0.298(P2O5)0.644(Na2O)0.058) | Brow R.K., Arens C.M., Yu X., Day E. | Phys. Chem. Glass. 35, 132 (1994) | Adequate |  |  | Shirley | Gaussian |  |  |  | No | Mg |  |  | Adventitious carbon | Reliable (reported energy within 300 eV of a reference energy) | amorphous, crushed, insulator | Auger Electron Spectroscopy |  | 300 | Adequate | The glass was prepared from mixture of Fe4(P2O7)3, NH4H2PO4, and Fe2O3. The portions of bridging oxygen and Fe(II) state were 0.29 and 0.41, respectively. The Na2O content was determined from the Na KLL peak intensity. FRR mode. The Fe/P ratio was determi
Fe | 3p | 53 | Fe5C2 | iron carbide(Fe5C2) | Kuivila C.S., Butt J.B., Stair P.C. | Appl. Surf. Sci. 32, 99 (1988) | Adequate | 0.2 |  |  | data |  |  |  | No | Al |  | Au4f7= 84.00 | Conductor | Reliable (reported energy within 300 eV of a reference energy) | metal foil, reacted |  |  | 300 | Good | Carburization was carried out at 523K to 548 K either in flowing ethylene or a 3:1 H2/CO mixture.
Fe | 3p | 52.5 | Fe/Cr/Fe/Au/Si | iron/chromium/iron/gold/silicon | Kang J.-S., Hwang D.W., Hong J.H., Jeong J.I., Park H.K., Moon J.H., et al. | Phys. Rev. B 51, 1039 (1995) | Adequate |  | 0.3 |  | data |  |  |  | No | other source | 130 | FL = Fermi level | Conductor | Reliable (reported energy within 300 eV of a reference energy) | multilayer, multilayer structure, thin layer, vapor deposited |  |  | 300 | Good | 1 ML Fe/5 ML Cr/1 ML Fe/400 A Au/Si(001). The thickness was measured using a quartz-crystal thickness monitor.
Fe | 3p | 55.8 | (Fe2O3)0.252(P2O5)0.748 | diiron trioxide diphosphorus pentoxide | Brow R.K., Arens C.M., Yu X., Day E. | Phys. Chem. Glass. 35, 132 (1994) | Adequate |  |  | Shirley | Gaussian |  |  |  | No | Mg |  |  | Adventitious carbon | Reliable (reported energy within 300 eV of a reference energy) | amorphous, crushed, insulator |  |  | 300 | Adequate | The glass was prepared from mixture of Fe4(P2O7)3, NH4H2PO4, and Fe2O3. The portions of bridging oxygen and Fe(II) state were 0.41 and 0.66, respectively. FRR mode. The Fe/P ratio was determined by X-ray fluorescence analysis. No x-ray induced damage to t
Fe | 3p | 58.6 | (Fe2O3)0.252(P2O5)0.748 | diiron trioxide diphosphorus pentoxide | Brow R.K., Arens C.M., Yu X., Day E. | Phys. Chem. Glass. 35, 132 (1994) | Adequate |  |  | Shirley | Gaussian |  |  |  | No | Mg |  |  | Adventitious carbon | Reliable (reported energy within 300 eV of a reference energy) | amorphous, crushed, insulator |  |  | 300 | Adequate | The glass was prepared from mixture of Fe4(P2O7)3, NH4H2PO4, and Fe2O3. The portions of bridging oxygen and Fe(II) state were 0.41 and 0.66, respectively. FRR mode. The Fe/P ratio was determined by X-ray fluorescence analysis. No x-ray induced damage to t
Fe | 3p | 55.5 | (Fe2O3)0.202(P2O5)0.760(Na2O)0.038 | diiron trioxide diphosphorus pentoxide sodium oxide ((Fe2O3)0.202(P2O5)0.760(Na2O)0.038) | Brow R.K., Arens C.M., Yu X., Day E. | Phys. Chem. Glass. 35, 132 (1994) | Adequate |  |  | Shirley | Gaussian |  |  |  | No | Mg |  |  | Adventitious carbon | Reliable (reported energy within 300 eV of a reference energy) | amorphous, crushed, insulator |  |  | 300 | Adequate | The glass was prepared from mixture of Fe4(P2O7)3, NH4H2PO4, and Fe2O3. The portions of bridging oxygen and Fe(II) state were 0.40 and 0.65, respectively. FRR mode. The Fe/P ratio was determined by X-ray fluorescence analysis. No x-ray induced damage to t
Fe | 3p | 57.8 | (Fe2O3)0.202(P2O5)0.760(Na2O)0.038 | diiron trioxide diphosphorus pentoxide sodium oxide ((Fe2O3)0.202(P2O5)0.760(Na2O)0.038) | Brow R.K., Arens C.M., Yu X., Day E. | Phys. Chem. Glass. 35, 132 (1994) | Adequate |  |  | Shirley | Gaussian |  |  |  | No | Mg |  |  | Adventitious carbon | Reliable (reported energy within 300 eV of a reference energy) | amorphous, crushed, insulator |  |  | 300 | Adequate | The glass was prepared from mixture of Fe4(P2O7)3, NH4H2PO4, and Fe2O3. The portions of bridging oxygen and Fe(II) state were 0.40 and 0.65, respectively. FRR mode. The Fe/P ratio was determined by X-ray fluorescence analysis. No x-ray induced damage to t
Fe | 3p | 52.1 | Fe/Ta | iron/tantalum | Sirotti F., De Santis M., Rossi G. | Phys. Rev. B 48, 8299 (1993) | Adequate |  | 0.38 | other | mixed Gaussian/Lorentzian |  | 0.38 | 0.6 | No | other source | 170 | FL = Fermi level | Conductor | Reliable (reported energy within 300 eV of a reference energy) | polycrystalline, sputter deposited, thin film |  | X-ray Diffraction | 300 | Good | 100 - 200 A Fe/Ta. Bulk-centered cubic structure. Asymmetry parameter = 0.2.
Fe | 3p | 55.9 | (Fe2O3)0.372(P2O5)0.638 | diiron trioxide diphosphorus pentoxide | Brow R.K., Arens C.M., Yu X., Day E. | Phys. Chem. Glass. 35, 132 (1994) | Adequate |  |  | Shirley | Gaussian |  |  |  | No | Mg |  |  | Adventitious carbon | Reliable (reported energy within 300 eV of a reference energy) | amorphous, crushed, insulator | Auger Electron Spectroscopy |  | 300 | Adequate | The glass was prepared from mixture of Fe4(P2O7)3, NH4H2PO4, and Fe2O3. The portions of bridging oxygen and Fe(II) state were 0.19 and 0.13, respectively. The Na2O content was determined from the Na KLL peak intensity. FRR mode. The Fe/P ratio was determi
Fe | 3p | 58.4 | (Fe2O3)0.372(P2O5)0.638 | diiron trioxide diphosphorus pentoxide | Brow R.K., Arens C.M., Yu X., Day E. | Phys. Chem. Glass. 35, 132 (1994) | Adequate |  |  | Shirley | Gaussian |  |  |  | No | Mg |  |  | Adventitious carbon | Reliable (reported energy within 300 eV of a reference energy) | amorphous, crushed, insulator | Auger Electron Spectroscopy |  | 300 | Adequate | The glass was prepared from mixture of Fe4(P2O7)3, NH4H2PO4, and Fe2O3. The portions of bridging oxygen and Fe(II) state were 0.19 and 0.13, respectively. The Na2O content was determined from the Na KLL peak intensity. FRR mode. The Fe/P ratio was determi
Fe | 3p | 56.3 | CoFeCrO4 | cobalt(II) iron(III) chromium(III) tetraoxide | Allen G.C., Harris S.J, Jutson J.A., Dyke J.M. | Appl. Surf. Sci. 37, 111 (1989) | Good | 0.2 |  | Shirley | data |  |  |  | No | Mg |  | Ag3d5= 368.27,Ni FL | Adventitious carbon | Reliable, with one-point correction of energy scale | crystal, pelletized | EDXA | X-ray Diffraction | 300 | Good | The sample was prepared by forming solid solutions of the appropriate single oxides at 1223 K in atmospheres of CO2 or CO2/2% CO. Prior to analysis, the powdered oxide samples were ground and pressed.
Fe | 3p | 55.9 | Fe2.0Cr1.0O4 | diiron chromium tetraoxide | Allen G.C., Harris S.J, Jutson J.A., Dyke J.M. | Appl. Surf. Sci. 37, 111 (1989) | Good | 0.2 |  | Shirley | data |  |  |  | No | Mg |  | Ag3d5= 368.27,Ni FL | Adventitious carbon | Reliable, with one-point correction of energy scale | crystal, pelletized | EDXA | X-ray Diffraction | 300 | Good | The sample was prepared by forming solid solutions of the appropriate single oxides at 1223 K in atmospheres of CO2 or CO2/2% CO. Prior to analysis, the powdered oxide samples were ground and pressed.
Fe | 3p | 56.8 | MnFeCrO4 | manganese(II) iron(III) chromium(III) tetraoxide | Allen G.C., Harris S.J, Jutson J.A., Dyke J.M. | Appl. Surf. Sci. 37, 111 (1989) | Good | 0.2 |  | Shirley | data |  |  |  | No | Mg |  | Ag3d5= 368.27,Ni FL | Adventitious carbon | Reliable, with one-point correction of energy scale | crystal, pelletized | EDXA | X-ray Diffraction | 300 | Good | The sample was prepared by forming solid solutions of the appropriate single oxides at 1223 K in atmospheres of CO2 or CO2/2% CO. Prior to analysis, the powdered oxide samples were ground and pressed.
Fe | 3p | 56.4 | CoFe2O4 | cobalt(II) diiron(III) tetraoxide | Allen G.C., Harris S.J, Jutson J.A., Dyke J.M. | Appl. Surf. Sci. 37, 111 (1989) | Good | 0.2 |  | Shirley | data |  |  |  | No | Mg |  | Ag3d5= 368.27,Ni FL | Adventitious carbon | Reliable, with one-point correction of energy scale | crystal, pelletized | EDXA | X-ray Diffraction | 300 | Good | The sample was prepared by forming solid solutions of the appropriate single oxides at 1223 K in atmospheres of CO2 or CO2/2% CO. Prior to analysis, the powdered oxide samples were ground and pressed.
Fe | 3p | 56.2 | Fe2.4Cr0.6O4 | iron chromium oxide (Fe2.4Cr0.6O4) | Allen G.C., Harris S.J, Jutson J.A., Dyke J.M. | Appl. Surf. Sci. 37, 111 (1989) | Good | 0.2 |  | Shirley | data |  |  |  | No | Mg |  | Ag3d5= 368.27,Ni FL | Adventitious carbon | Reliable, with one-point correction of energy scale | crystal, pelletized | EDXA | X-ray Diffraction | 300 | Good | The sample was prepared by forming solid solutions of the appropriate single oxides at 1223 K in atmospheres of CO2 or CO2/2% CO. Prior to analysis, the powdered oxide samples were ground and pressed.
Fe | 3p | 56 | NiFe2O4 | nickel(II) diiron(III) tetraoxide | Allen G.C., Harris S.J, Jutson J.A., Dyke J.M. | Appl. Surf. Sci. 37, 111 (1989) | Good | 0.2 |  | Shirley | data |  |  |  | No | Mg |  | Ag3d5= 368.27,Ni FL | Adventitious carbon | Reliable, with one-point correction of energy scale | crystal, pelletized | EDXA | X-ray Diffraction | 300 | Good | The sample was prepared by forming solid solutions of the appropriate single oxides at 1223 K in atmospheres of CO2 or CO2/2% CO. Prior to analysis, the powdered oxide samples were ground and pressed.
Fe | 3p | 55.6 | NiFeCrO4 | nickel(II) iron(III) chromium(III) tetraoxide | Allen G.C., Harris S.J, Jutson J.A., Dyke J.M. | Appl. Surf. Sci. 37, 111 (1989) | Good | 0.2 |  | Shirley | data |  |  |  | No | Mg |  | Ag3d5= 368.27,Ni FL | Adventitious carbon | Reliable, with one-point correction of energy scale | crystal, pelletized | EDXA | X-ray Diffraction | 300 | Good | The sample was prepared by forming solid solutions of the appropriate single oxides at 1223 K in atmospheres of CO2 or CO2/2% CO. Prior to analysis, the powdered oxide samples were ground and pressed.
Fe | 3p | 55.7 | MnFe2O4 | manganese(II) diiron(III) tetraoxide | Allen G.C., Harris S.J, Jutson J.A., Dyke J.M. | Appl. Surf. Sci. 37, 111 (1989) | Good | 0.2 | 1.7 | Shirley | data |  |  |  | No | Mg |  | Ag3d5= 368.27,Ni FL | Adventitious carbon | Reliable, with one-point correction of energy scale | pelletized, powder (when a special point is made in the article) | EDXA | X-ray Diffraction | 300 | Good | The sample was prepared by forming solid solutions of the appropriate single oxides at 1223 K in atmospheres of CO2 or CO2/2% CO. Prior to analysis, the powdered oxide samples were ground and pressed.
Fe | 3p | 56.1 | MnFe1.5Cr0.5O4 | manganese(II) iron(III) chromium(III) oxide (MnFe1.5Cr0.5O4) | Allen G.C., Harris S.J, Jutson J.A., Dyke J.M. | Appl. Surf. Sci. 37, 111 (1989) | Good | 0.2 |  | Shirley | data |  |  |  | No | Mg |  | Ag3d5= 368.27,Ni FL | Adventitious carbon | Reliable, with one-point correction of energy scale | crystal, pelletized | EDXA | X-ray Diffraction | 300 | Good | The sample was prepared by forming solid solutions of the appropriate single oxides at 1223 K in atmospheres of CO2 or CO2/2% CO. Prior to analysis, the powdered oxide samples were ground and pressed.
Fe | 3p | 55.6 | Fe2O3 | diiron trioxide | Allen G.C., Harris S.J, Jutson J.A., Dyke J.M. | Appl. Surf. Sci. 37, 111 (1989) | Good | 0.2 |  | Shirley | data |  |  |  | No | Mg |  | Ag3d5= 368.27,Ni FL | Adventitious carbon | Reliable, with one-point correction of energy scale | crystal, pelletized | EDXA | X-ray Diffraction | 300 | Good | Prior to analysis, the powdered oxide samples were ground and pressed.
Fe | 3p | 54.8 | Fe1.0Cr2.0O4 | iron(II) chromium(III) tetraoxide (Fe1.0Cr2.0O4) | Allen G.C., Harris S.J, Jutson J.A., Dyke J.M. | Appl. Surf. Sci. 37, 111 (1989) | Good | 0.2 |  | Shirley | data |  |  |  | No | Mg |  | Ag3d5= 368.27,Ni FL | Adventitious carbon | Reliable, with one-point correction of energy scale | crystal, pelletized | EDXA | X-ray Diffraction | 300 | Good | The sample was prepared by forming solid solutions of the appropriate single oxides at 1223 K in atmospheres of CO2 or CO2/2% CO. Prior to analysis, the powdered oxide samples were ground and pressed.
Fe | 3p | 52.5 | Fe/Cr/Au/Si | iron/chromium/gold/silicon | Kang J.-S., Hwang D.W., Hong J.H., Jeong J.I., Park H.K., Moon J.H., et al. | Phys. Rev. B 51, 1039 (1995) | Adequate |  | 0.3 |  | data |  |  |  | No | other source | 130 | FL = Fermi level | Conductor | Reliable (reported energy within 300 eV of a reference energy) | thin layer, vapor deposited |  |  | 300 | Good | 0.7 - 20 A Fe/400 A Au/Si(001). The thickness was measured using a quartz-crystal thickness monitor.
Fe | 3p | 56.2 | NiFe1.5Cr0.5O4 | nickel(II) iron(III) chromium(III) oxide (Lu0.4Pb0.67Mo6S8) | Allen G.C., Harris S.J, Jutson J.A., Dyke J.M. | Appl. Surf. Sci. 37, 111 (1989) | Good | 0.2 |  | Shirley | data |  |  |  | No | Mg |  | Ag3d5= 368.27,Ni FL | Adventitious carbon | Reliable, with one-point correction of energy scale | crystal, pelletized | EDXA | X-ray Diffraction | 300 | Good | The sample was prepared by forming solid solutions of the appropriate single oxides at 1223 K in atmospheres of CO2 or CO2/2% CO. Prior to analysis, the powdered oxide samples were ground and pressed.
Fe | 3p | 55.8 | Mn0.5Fe0.5Cr2O4 | manganese(II) iron(II) chromium(III) oxide (Mn0.5Fe0.5Cr2O4) | Allen G.C., Harris S.J, Jutson J.A., Dyke J.M. | Appl. Surf. Sci. 37, 111 (1989) | Good | 0.2 |  | Shirley | data |  |  |  | No | Mg |  | Ag3d5= 368.27,Ni FL | Adventitious carbon | Reliable, with one-point correction of energy scale | crystal, pelletized | EDXA | X-ray Diffraction | 300 | Good | The sample was prepared by forming solid solutions of the appropriate single oxides at 1223 K in atmospheres of CO2 or CO2/2% CO. Prior to analysis, the powdered oxide samples were ground and pressed.
Fe | 3p | 55.8 | Mn0.75Fe0.25Cr2O4 | manganese(II) iron(II) chromium(III) oxide (Mn0.75Fe0.25Cr2O4) | Allen G.C., Harris S.J, Jutson J.A., Dyke J.M. | Appl. Surf. Sci. 37, 111 (1989) | Good | 0.2 |  | Shirley | data |  |  |  | No | Mg |  | Ag3d5= 368.27,Ni FL | Adventitious carbon | Reliable, with one-point correction of energy scale | crystal, pelletized | EDXA | X-ray Diffraction | 300 | Good | The sample was prepared by forming solid solutions of the appropriate single oxides at 1223 K in atmospheres of CO2 or CO2/2% CO. Prior to analysis, the powdered oxide samples were ground and pressed.
Fe | 3p | 56.8 | MnFe0.5Cr1.5O4 | manganese(II) iron(III) chromium(III) oxide (MnFe0.5Cr1.5O4) | Allen G.C., Harris S.J, Jutson J.A., Dyke J.M. | Appl. Surf. Sci. 37, 111 (1989) | Good | 0.2 |  | Shirley | data |  |  |  | No | Mg |  | Ag3d5= 368.27,Ni FL | Adventitious carbon | Reliable, with one-point correction of energy scale | crystal, pelletized | EDXA | X-ray Diffraction | 300 | Good | The sample was prepared by forming solid solutions of the appropriate single oxides at 1223 K in atmospheres of CO2 or CO2/2% CO. Prior to analysis, the powdered oxide samples were ground and pressed.
Fe | 3p | 57.9 | Fe1.4Cr1.6O4 | iron chromium oxide (Fe1.4Cr1.6O4) | Allen G.C., Harris S.J, Jutson J.A., Dyke J.M. | Appl. Surf. Sci. 37, 111 (1989) | Good | 0.2 |  | Shirley | data |  |  |  | No | Mg |  | Ag3d5= 368.27,Ni FL | Adventitious carbon | Reliable, with one-point correction of energy scale | crystal, pelletized | EDXA | X-ray Diffraction | 300 | Good | The sample was prepared by forming solid solutions of the appropriate single oxides at 1223 K in atmospheres of CO2 or CO2/2% CO. Prior to analysis, the powdered oxide samples were ground and pressed.
Fe | 3p | 55.9 | Mn0.25Fe0.75Cr2O4 | manganese(II) iron(II) chromium(III) oxide (Mn0.25Fe0.75Cr2O4) | Allen G.C., Harris S.J, Jutson J.A., Dyke J.M. | Appl. Surf. Sci. 37, 111 (1989) | Good | 0.2 |  | Shirley | data |  |  |  | No | Mg |  | Ag3d5= 368.27,Ni FL | Adventitious carbon | Reliable, with one-point correction of energy scale | crystal, pelletized | EDXA | X-ray Diffraction | 300 | Good | The sample was prepared by forming solid solutions of the appropriate single oxides at 1223 K in atmospheres of CO2 or CO2/2% CO. Prior to analysis, the powdered oxide samples were ground and pressed.
Fe | 3p | 55.2 | NiFe0.5Cr1.5O4 | nickel(II) iron(III) chromium(III) oxide | Allen G.C., Harris S.J, Jutson J.A., Dyke J.M. | Appl. Surf. Sci. 37, 111 (1989) | Good | 0.2 |  | Shirley | data |  |  |  | No | Mg |  | Ag3d5= 368.27,Ni FL | Adventitious carbon | Reliable, with one-point correction of energy scale | crystal, pelletized | EDXA | X-ray Diffraction | 300 | Good | The sample was prepared by forming solid solutions of the appropriate single oxides at 1223 K in atmospheres of CO2 or CO2/2% CO. Prior to analysis, the powdered oxide samples were ground and pressed.
Fe | 3p | 56.2 | CoFe0.5Cr1.5O4 | cobalt(II) iron(III) chromium(III) oxide (CoFe0.5Cr1.5O4) | Allen G.C., Harris S.J, Jutson J.A., Dyke J.M. | Appl. Surf. Sci. 37, 111 (1989) | Good | 0.2 |  | Shirley | data |  |  |  | No | Mg |  | Ag3d5= 368.27,Ni FL | Adventitious carbon | Reliable, with one-point correction of energy scale | crystal, pelletized | EDXA | X-ray Diffraction | 300 | Good | The sample was prepared by forming solid solutions of the appropriate single oxides at 1223 K in atmospheres of CO2 or CO2/2% CO. Prior to analysis, the powdered oxide samples were ground and pressed.
Fe | 3p | 54.4 | Fe((C5H4)-C(O)-CH2-(C6H5))2 | bis(eta5-1-cyclopenta-1,3-dienyl-2-phenyl-ethanone) iron | Allen G.C., Butler I.S., Kirby C. | Inorg. Chim. Acta 134, 289 (1987) | Adequate |  |  |  | data |  |  |  | No | Al |  | Au4f7= 84.00 | Internal hydrocarbon | Reliable, with one-point correction of energy scale | cooled |  |  | 173 | Adequate | Ferrocene and benzene complex.
Fe | 3p | 56.4 | CoFe0.5Cr1.5O4 | cobalt(II) iron(III) chromium(III) oxide (CoFe0.5Cr1.5O4) | Allen G.C., Harris S.J, Jutson J.A., Dyke J.M. | Appl. Surf. Sci. 37, 111 (1989) | Good | 0.2 |  | Shirley | data |  |  |  | No | Mg |  | Ag3d5= 368.27,Ni FL | Adventitious carbon | Reliable, with one-point correction of energy scale | crystal, pelletized | EDXA | X-ray Diffraction | 300 | Good | The sample was prepared by forming solid solutions of the appropriate single oxides at 1223 K in atmospheres of CO2 or CO2/2% CO. Prior to analysis, the powdered oxide samples were ground and pressed.
Fe | 3p,sat | 52.87 | Fe/Ta | iron/tantalum | Sirotti F., De Santis M., Rossi G. | Phys. Rev. B 48, 8299 (1993) | Adequate |  | 0.38 | other | mixed Gaussian/Lorentzian |  | 0.38 | 1.2 | No | other source | 170 | FL = Fermi level | Conductor | Reliable (reported energy within 300 eV of a reference energy) | polycrystalline, sputter deposited, thin film |  | X-ray Diffraction | 300 | Good | 100 - 200 A Fe/Ta. Bulk-centered cubic structure. Asymmetry parameter = 0.2.
Fe | 3p,sat | 53.65 | FeSi | iron silicide | Sirotti F., De Santis M., Rossi G. | Phys. Rev. B 48, 8299 (1993) | Adequate |  | 0.38 | other | mixed Gaussian/Lorentzian |  | 0.38 | 1.4 | No | other source | 170 | FL = Fermi level | Conductor | Reliable (reported energy within 300 eV of a reference energy) | polycrystalline, scraped |  | X-ray Diffraction | 300 | Adequate | Asymmetry parameter = 0.18.
Fe | 3p,sat | 54.14 | FeSi2 | iron disilicide | Sirotti F., De Santis M., Rossi G. | Phys. Rev. B 48, 8299 (1993) | Adequate |  | 0.38 | other | mixed Gaussian/Lorentzian |  | 0.38 | 1.6 | No | other source | 170 | FL = Fermi level | Conductor | Reliable (reported energy within 300 eV of a reference energy) | alpha phase, polycrystalline, scraped |  | X-ray Diffraction | 300 | Adequate | Asymmetry parameter = 0.025.
Fe | 3p,sat | 54.64 | FeSi2 | iron disilicide | Sirotti F., De Santis M., Rossi G. | Phys. Rev. B 48, 8299 (1993) | Adequate |  | 0.38 | other | mixed Gaussian/Lorentzian |  | 0.38 | 1.1 | No | other source | 170 | FL = Fermi level | Conductor | Reliable (reported energy within 300 eV of a reference energy) | beta phase, crystal, vapor deposited and heated |  | X-ray Diffraction | 300 | Adequate | Beta-FeSi2 was grown in situ by reactive deposition of Fe onto an atomically clean Si(111)-(7x7) surface maintained at 873 K by flowing a direct current through the silicon wafer. Asymmetry parameter = 0.0
Fe | 3p1/2 | 53.5 | Fe/Cu | iron/copper | Kaurila T., Saisa L., Vayrynen J. | J. Phys. Cond. Matter 6, 5053 (1994) | Adequate | 0.1 | 0.5 |  | data |  |  |  | Yes | other source | 44 - 150 | FL = Fermi level | Conductor | Reliable (reported energy within 300 eV of a reference energy) | thin layer, vapor deposited |  |  | 300 | Adequate | 8 - 9 A Fe/Cu. The mechanically polished substrate was cleaned by several cycles of Ar+ ion sputtering (Ep = 4 keV -> 2 keV -> 1 keV -> 0.5 keV) and annealing up to 773 K.
Fe | 3p3/2 | 52.5 | Fe/Cu | iron/copper | Kaurila T., Saisa L., Vayrynen J. | J. Phys. Cond. Matter 6, 5053 (1994) | Adequate | 0.1 | 0.5 |  | data |  |  |  | No | other source | 44 - 150 | FL = Fermi level | Conductor | Reliable (reported energy within 300 eV of a reference energy) | thin layer, vapor deposited |  |  | 300 | Adequate | 8 - 9 A Fe/Cu. The mechanically polished substrate was cleaned by several cycles of Ar+ ion sputtering (Ep = 4 keV -> 2 keV -> 1 keV -> 0.5 keV) and annealing up to 773 K.
Fe | 3p3/2 | 57.2 | FePO4 | iron(III) phosphate | Barbaux Y., Dekiouk M., Le Maguer D., Gengembre L., Huchette D., and Grimblot J. | Appl. Catalysis A 90, 51 (1992) | Adequate |  |  |  | data |  |  |  | No | Al |  |  | Adventitious carbon | Reliable, with one-point correction of energy scale | crystal | X-ray Photoelectron Spectroscopy |  | 300 | Adequate | The composition determined by XPS was FeP2.1O8.0.
Fe | 3p3/2 | 52.5 | Fe | iron | Lebugle A., Axelsson U., Nyholm R., Martensson N. | Phys. Scripta 23, 825 (1981) | [8 empty] | No |  |  | Au | Gold | Calibration study | scraped
Fe | 3s | 91.3 | Fe | iron | Lebugle A., Axelsson U., Nyholm R., Martensson N. | Phys. Scripta 23, 825 (1981) | [8 empty] | No |  |  | Au | Gold | Calibration study | scraped
Fe | 3s | 91.4 | Fe | iron | Joyner D.J., Johnson O., Hercules D.M. | J. Am. Chem. Soc. 102, 1910 (1980) | [8 empty] | No |  |  | Au | Gold | Reliable, with two-point correction of energy scale
Fe | 3s | 91.2 | [Fe(C10H14)3](ClO4)2 | tris(1,10-phenanthroline-N,N1)iron diperchlorate | Adams I., Thomas J.M., Bancroft G.M., Butler K.D., Barber M. | J. Chem. Soc. Chem. Commun. 751 (1972) | [8 empty] | No |  |  | Au | Gold | Reliable
Fe | 3s | 92.5 | [Fe(C5H5)2] | bis(cyclopentadienyl)iron | Barber M., Connor J.A., Derrick L.M.R., Hall M.B., Hillier I.H. | J. Chem. Soc., Faraday Trans. 2, 69, 560 (1973) | [8 empty] | No |  |  |  | C6H12=284.8 | Reliable, with two-point correction of energy scale | co-condensed with a charge reference material
Fe | 3s | 94.8 | [Fe(C6H4(CN)2)4] | tetrakis(29H,31H-phthalocyaninato-N29,N30,N31,N32)iron | Maroie S., Savy M., Verbist J.J. | Inorg. Chem. 18, 2560 (1979) | [8 empty] | No |  |  | Au | Internal hydrocarbon | Two-point correction of energy scale
Fe | 3s | 94 | Fe(OH)O | iron(III) hydroxide oxide | McIntyre N.S., Zetaruk D.G. | Anal. Chem. 49, 1521 (1977) | [8 empty] | No |  |  | Au,Cu | Adventitious carbon | Reliable, with two-point correction of energy scale
Fe | 3s | 94 | Fe2O3 | iron(III) oxide | Mills P., Sullivan J.L. | J. Phys. D. 16, 723 (1983) | [8 empty] | No |  |  | Au | Gold | Reliable
Fe | 3s | 93.4 | Fe2O3 | iron(III) oxide | McIntyre N.S., Zetaruk D.G. | Anal. Chem. 49, 1521 (1977) | [8 empty] | No |  |  | Au,Cu | Adventitious carbon | Reliable, with two-point correction of energy scale
Fe | 3s | 92.4 | Na2[Fe(CN)3(NO)] | disodium tricyano(nitrosyl)ferrate | Yatsimirskii K.B., Nemoshalenko V.V., Nazarenko Y.P., Aleshin V.G., Zhilinskaya V.V., Tomashevsky N.A. | J. Electron Spectrosc. Relat. Phenom. 10, 239 (1977) | [8 empty] | No |  |  | Au,Fe=707.1 | Gold | Reliable, with two-point correction of energy scale
Fe | 3s | 92.4 | Na3[Fe(CN)5(N2H4)] | trisodium pentacyano(hydrazine)ferrate | Yatsimirskii K.B., Nemoshalenko V.V., Nazarenko Y.P., Aleshin V.G., Zhilinskaya V.V., Tomashevsky N.A. | J. Electron Spectrosc. Relat. Phenom. 10, 239 (1977) | [8 empty] | No |  |  | Au,Fe=707.1 | Gold | Reliable, with two-point correction of energy scale
Fe | 3s | 92.6 | Na3[Fe(CN)5(N2O)] | trisodium pentacyano(dinitrogenoxo)ferrate | Yatsimirskii K.B., Nemoshalenko V.V., Nazarenko Y.P., Aleshin V.G., Zhilinskaya V.V., Tomashevsky N.A. | J. Electron Spectrosc. Relat. Phenom. 10, 239 (1977) | [8 empty] | No |  |  | Au,Fe=707.1 | Gold | Reliable, with two-point correction of energy scale
Fe | 3s | 92.7 | Na3[Fe(CN)5(NH3)] | trisodium ammine(pentacyano)ferrate | Yatsimirskii K.B., Nemoshalenko V.V., Nazarenko Y.P., Aleshin V.G., Zhilinskaya V.V., Tomashevsky N.A. | J. Electron Spectrosc. Relat. Phenom. 10, 239 (1977) | [8 empty] | No |  |  | Au,Fe=707.1 | Gold | Reliable, with two-point correction of energy scale
Fe | 3s | 93 | Na4[Fe(CN)5(NO2)] | tetrasodium pentacyano(nitrito-N)ferrate | Yatsimirskii K.B., Nemoshalenko V.V., Nazarenko Y.P., Aleshin V.G., Zhilinskaya V.V., Tomashevsky N.A. | J. Electron Spectrosc. Relat. Phenom. 10, 239 (1977) | [8 empty] | No |  |  | Au,Fe=707.1 | Gold | Reliable, with two-point correction of energy scale
Fe | 3s | 91.8 | FeB | iron boride | Joyner D.J., Johnson O., Hercules D.M. | J. Am. Chem. Soc. 102, 1910 (1980) | [8 empty] | No |  |  | Au | Gold | Reliable, with two-point correction of energy scale
Fe | 3s | 91.8 | Fe2B | diiron boride | Joyner D.J., Johnson O., Hercules D.M. | J. Am. Chem. Soc. 102, 1910 (1980) | [8 empty] | No |  |  | Au | Gold | Reliable, with two-point correction of energy scale
Fe | 3s | 90.8 | Fe | iron | Kuivila C.S., Butt J.B., Stair P.C. | Appl. Surf. Sci. 32, 99 (1988) | Adequate | 0.2 |  |  | data |  |  |  | No | Al |  | Au4f7= 84.00 | Conductor | Reliable (reported energy within 300 eV of a reference energy) | metal foil |  |  | 300 | Good
Fe | 3s | 91.3 | Fe | iron | Asami K., Hashimoto K. | Corros. Sci. 17, 559 (1977) | [8 empty] | No |  |  | Au4f7=84.00;CuL355G=567.99;Cu2p3=932.66 | Conductor | Reliable, with three-point correction of energy scale | scraped
Fe | 3s | 91.3 | Fe | iron | Yatsimirskii K.B., Nemoshalenko V.V., Nazarenko Y.P., Aleshin V.G., Zhilinskaya V.V., Tomashevsky N.A. | J. Electron Spectrosc. Relat. Phenom. 10, 239 (1977) | [8 empty] | No |  |  |  | Gold | Reliable, with two-point correction of energy scale
Fe | 3s | 91.3 | Fe | iron | Mills P., Sullivan J.L. | J. Phys. D. 16, 723 (1983) | [8 empty] | No |  |  | Au | Conductor | Reliable
Fe | 3s | 90.9 | Fe | iron | McIntyre N.S., Zetaruk D.G. | Anal. Chem. 49, 1521 (1977) | [8 empty] | No |  |  | Au,Cu | Conductor
Fe | 3s | 90.9 | Fe | iron | Huntley D.R., Overbury S.H., Zehner D.M., Budai J.D., Brower W.E., Jr. | Appl. Surf. Sci. 27, 180 (1986) | Adequate | 0.1 |  |  | data |  |  |  | No | Al |  | Au4f7= 84.00 | Conductor | Reliable, with one-point correction of energy scale | amorphous |  |  | 300 | Adequate
Fe | 3s | 93.3 | NiFe2O4 | nickel(II) iron(III) oxide | McIntyre N.S., Zetaruk D.G. | Anal. Chem. 49, 1521 (1977) | [8 empty] | No |  |  | Au,Cu | Adventitious carbon | Reliable, with two-point correction of energy scale
Fe | 3s | 92.3 | FeO | iron(II) oxide | McIntyre N.S., Zetaruk D.G. | Anal. Chem. 49, 1521 (1977) | [8 empty] | No |  |  | Au,Cu | Adventitious carbon | Reliable, with two-point correction of energy scale
Fe | 3s | 93.3 | FeO | iron(II) oxide | Mills P., Sullivan J.L. | J. Phys. D. 16, 723 (1983) | [8 empty] | No |  |  | Au | Gold | Reliable | sputtered
Fe | 3s | 93.3 | CoFe2O4 | cobalt(II) iron(III) oxide | McIntyre N.S., Zetaruk D.G. | Anal. Chem. 49, 1521 (1977) | [8 empty] | No |  |  | Au,Cu | Adventitious carbon | Reliable, with two-point correction of energy scale
Fe | 3s | 94 | Fe3O4 | iron(II) diiron(III) tetraoxide - iron ore | Mills P., Sullivan J.L. | J. Phys. D. 16, 723 (1983) | [8 empty] | No |  |  | Au | Gold | Reliable
Fe | 3s | 92.7 | FeS | iron(II) sulfide | Binder, H. | Z. Naturforsch. B 28, 256 (1973) | [8 empty] | No |  |  |  | Adventitious carbon | Two-point correction of energy scale
Fe | 3s | 93.6 | FeO | iron(II) oxide | Mills P., Sullivan J.L. | J. Phys. D. 16, 723 (1983) | [8 empty] | No |  |  | Au | Gold | Reliable
Fe | 3s | 94.5 | KFeS2 | potassium dithioferrate | Binder, H. | Z. Naturforsch. B 28, 256 (1973) | [8 empty] | No |  |  |  | Adventitious carbon | Reliable, with two-point correction of energy scale
Fe | 3s | 92.9 | FeS2 | iron sulfide(FeS2) | Binder, H. | Z. Naturforsch. B 28, 256 (1973) | [8 empty] | No |  |  |  | Adventitious carbon | Reliable, with two-point correction of energy scale
Fe | 3s | 92 | FeS2 | iron sulfide(FeS2) | Van Der Heide H., Hemmel R., Van Bruggen C.F., Haas C. | J. Solid State Chem. 33, 17 (1980) | [8 empty] | No |  |  | FL | Conductor
Fe | 3s | 92.4 | FeS2 | iron sulfide(FeS2) | Binder, H. | Z. Naturforsch. B 28, 256 (1973) | [8 empty] | No |  |  |  | Adventitious carbon | Reliable, with two-point correction of energy scale
Fe | 3s | 92.4 | Fe((C5H4)-C(O)-CH2-(C6H5))2 | bis(eta5-1-cyclopenta-1,3-dienyl-2-phenyl-ethanone) iron | Allen G.C., Butler I.S., Kirby C. | Inorg. Chim. Acta 134, 289 (1987) | Adequate |  |  |  | data |  |  |  | No | Al |  | Au4f7= 84.00 | Internal hydrocarbon | Reliable, with one-point correction of energy scale | cooled |  |  | 173 | Adequate | Ferrocene and benzene complex.
Fe | 3s | 91.9 | (C5H5)Fe(C5H4)-C(O)-CH3 | (eta5-cyclopenta-1,3-dienyl) (eta5-1-cyclopenta-1,3-dienyl-ethanone) iron | Allen G.C., Butler I.S., Kirby C. | Inorg. Chim. Acta 134, 289 (1987) | Adequate |  |  |  | data |  |  |  | No | Al |  | Au4f7= 84.00 | Internal hydrocarbon | Reliable, with one-point correction of energy scale | cooled |  |  | 173 | Adequate | Ferrocene complex.
Fe | 3s | 92.9 | (C5H5)Fe(C5H4)-C(O)-CH2-(C6H5) | (eta5-cyclopenta-1,3-dienyl) (eta5-1-cyclopenta-1,3-dienyl-2-phenyl-ethanone) iron | Allen G.C., Butler I.S., Kirby C. | Inorg. Chim. Acta 134, 289 (1987) | Adequate |  |  |  | data |  |  |  | No | Al |  | Au4f7= 84.00 | Internal hydrocarbon | Reliable, with one-point correction of energy scale | cooled |  |  | 173 | Adequate | Ferrocene and benzene complex.
Fe | 3s | 93.3 | Ni0.75Fe2.25O4 | nickel iron oxide | Allen G.C., Harris S.J, Jutson J.A., Dyke J.M. | Appl. Surf. Sci. 37, 111 (1989) | Good | 0.2 |  | Shirley | data |  |  |  | No | Mg |  | Ag3d5= 368.27,Ni FL | Adventitious carbon | Reliable, with one-point correction of energy scale | crystal, pelletized | EDXA | X-ray Diffraction | 300 | Good | The sample was prepared by forming solid solutions of the appropriate single oxides at 1223 K in atmospheres of CO2 or CO2/2% CO. Prior to analysis, the powdered oxide samples were ground and pressed.
Fe | 3s | 90.8 | B20Fe80 | boron iron alloy (20-80) | Huntley D.R., Overbury S.H., Zehner D.M., Budai J.D., Brower W.E., Jr. | Appl. Surf. Sci. 27, 180 (1986) | Adequate | 0.1 |  |  | data |  |  |  | No | Al |  | Au4f7= 84.00 | Conductor | Reliable, with one-point correction of energy scale | amorphous, heated and cooled, pelletized, sputtered, thick film |  | X-ray Diffraction | 300 | Adequate | The sample was in the form of ribbon prepared by melt spinning and had a thickness of about 40 mkm and was annealed gradually at temperatures of up to 823 K. The sample was slowly quenched during the rapid solidification process. Sputtered.
Fe | 3s | 90.7 | B20Fe80 | boron iron alloy (20-80) | Huntley D.R., Overbury S.H., Zehner D.M., Budai J.D., Brower W.E., Jr. | Appl. Surf. Sci. 27, 180 (1986) | Adequate | 0.1 |  |  | data |  |  |  | No | Al |  | Au4f7= 84.00 | Conductor | Reliable, with one-point correction of energy scale | annealed, crystal, heated and cooled, thick film |  | X-ray Diffraction | 300 | Adequate | The sample was in the form of ribbon prepared by melt spinning and had a thickness of about 40 mkm and was annealed gradually at temperatures of up to 823 K. The sample was rapidly quenched during the rapid solidification process.
Fe | 3s | 91 | B20Fe80 | boron iron alloy (20-80) | Huntley D.R., Overbury S.H., Zehner D.M., Budai J.D., Brower W.E., Jr. | Appl. Surf. Sci. 27, 180 (1986) | Adequate | 0.1 |  |  | data |  |  |  | No | Al |  | Au4f7= 84.00 | Conductor | Reliable, with one-point correction of energy scale | amorphous, heated and cooled, pelletized, sputtered, thick film |  | X-ray Diffraction | 300 | Adequate | The sample was in the form of ribbon prepared by melt spinning and had a thickness of about 40 mkm and was annealed gradually at temperatures of up to 823 K. The sample was rapidly quenched during the rapid solidification process. Sputtered.
Fe | 3s | 92.8 | Fe2O3 | diiron(III) trioxide | Rueda F., Mendialdua J., Rodriguez A., Casanova R., Barbaux Y., et al. | J. Electron Spectrosc. Relat. Phenom. 82, 135 (1996) | Adequate |  |  |  | data |  |  |  | No | Al |  |  | Adventitious carbon | Reliable, with one-point correction of energy scale | annealed, insulator |  |  | 300 | Adequate | FRR mode. The sample was pressed into indium sample holder. The sample was calci
Fe | 3s | 90.8 | B20Fe80 | boron iron alloy (20-80) | Huntley D.R., Overbury S.H., Zehner D.M., Budai J.D., Brower W.E., Jr. | Appl. Surf. Sci. 27, 180 (1986) | Adequate | 0.1 |  |  | data |  |  |  | No | Al |  | Au4f7= 84.00 | Conductor | Reliable, with one-point correction of energy scale | annealed, crystal, heated and cooled, thick film |  | X-ray Diffraction | 300 | Adequate | The sample was in the form of ribbon prepared by melt spinning and had a thickness of about 40 mkm and was annealed gradually at temperatures of up to 823 K. The sample was slowly quenched during the rapid solidification process.
Fe | 3s | 92 | (C5H5)Fe(C5H4-C(O)-C6H5)Cr(CO)3 | tris(carbonyl-kappaC)-(2eta5-cyclopenta-1,3-dienyl)-(mu-2eta5-cyclopenta-1,3-dienyl-1eta6-phenyl-methanone)-1-chromium-2-iron | Allen G.C., Butler I.S., Kirby C. | Inorg. Chim. Acta 134, 289 (1987) | Adequate |  |  |  | data |  |  |  | No | Al |  | Au4f7= 84.00 | Internal hydrocarbon | Reliable, with one-point correction of energy scale | cooled |  |  | 173 | Adequate | Ferrocene and benzene-chromium tricarbonyl complex.
Fe | 3s | 90.59 | Fe/W | iron/tungsten | See A.K., Klebanoff L.E. | Phys. Rev. B 51, 7901 (1995) | Adequate | 0.05 | 1.6 |  | data |  | 1.6 | 2.37 | No | Mg |  | FL = Fermi level | Conductor | Reliable (reported energy within 300 eV of a reference energy) | crystal, metal foil, thin film |  |  | 298 | Good | The film was magnetized in the surface plane along the [001] easy axis.Spin-reso The spectra were recorded at normal emission. Peak locations: Doniach - Sunjic &
Fe | 3s | 91.42 | Fe/W | iron/tungsten | See A.K., Klebanoff L.E. | Phys. Rev. B 51, 7901 (1995) | Adequate | 0.08 | 1.6 |  | data |  |  |  | No | Mg |  | FL = Fermi level | Conductor | Reliable (reported energy within 300 eV of a reference energy) | crystal, metal foil, thin film |  |  | 298 | Good | The film was magnetized in the surface plane along the [001] easy axis.Spin-reso The spectra were recorded at normal emission. Peak locations: Doniach - Sunjic &
Fe | 3s | 95.05 | Fe/W | iron/tungsten | See A.K., Klebanoff L.E. | Phys. Rev. B 51, 7901 (1995) | Adequate | 0.08 | 1.6 |  | data |  |  |  | No | Mg |  | FL = Fermi level | Conductor | Reliable (reported energy within 300 eV of a reference energy) | crystal, metal foil, thin film |  |  | 298 | Good | The film was magnetized in the surface plane along the [001] easy axis.Spin-reso The spectra were recorded at normal emission. Peak locations: Doniach - Sunjic &
Fe | 3s | 92.85 | C32H16FeN8 | iron(II) phthalocyanine | Gilmartin M.A.T., Ewen R.J., Hart J.P. | J. Electroanal. Chem. 401, 127 (1996) | Adequate |  |  | other | Gaussian |  |  |  | No | Al |  | Au,Ag,Cu = 84.00,368.27,932.67 | Internal hydrocarbon | Reliable (reported energy within 300 eV of a reference energy) | insulator, solid on double-sided tape |  |  | 300 | Adequate | FAT mode. An electron flood gun was used for charge compensation.
Fe | 3s | 93.3 | CoFe0.5Cr1.5O4 | cobalt(II) iron(III) chromium(III) oxide (CoFe0.5Cr1.5O4) | Allen G.C., Harris S.J, Jutson J.A., Dyke J.M. | Appl. Surf. Sci. 37, 111 (1989) | Good | 0.2 |  | Shirley | data |  |  |  | No | Mg |  | Ag3d5= 368.27,Ni FL | Adventitious carbon | Reliable, with one-point correction of energy scale | crystal, pelletized | EDXA | X-ray Diffraction | 300 | Good | The sample was prepared by forming solid solutions of the appropriate single oxides at 1223 K in atmospheres of CO2 or CO2/2% CO. Prior to analysis, the powdered oxide samples were ground and pressed.
Fe | 3s | 92.9 | NiFe0.5Cr1.5O4 | nickel(II) iron(III) chromium(III) oxide | Allen G.C., Harris S.J, Jutson J.A., Dyke J.M. | Appl. Surf. Sci. 37, 111 (1989) | Good | 0.2 |  | Shirley | data |  |  |  | No | Mg |  | Ag3d5= 368.27,Ni FL | Adventitious carbon | Reliable, with one-point correction of energy scale | crystal, pelletized | EDXA | X-ray Diffraction | 300 | Good | The sample was prepared by forming solid solutions of the appropriate single oxides at 1223 K in atmospheres of CO2 or CO2/2% CO. Prior to analysis, the powdered oxide samples were ground and pressed.
Fe | 3s | 93.5 | Mn0.25Fe0.75Cr2O4 | manganese(II) iron(II) chromium(III) oxide (Mn0.25Fe0.75Cr2O4) | Allen G.C., Harris S.J, Jutson J.A., Dyke J.M. | Appl. Surf. Sci. 37, 111 (1989) | Good | 0.2 |  | Shirley | data |  |  |  | No | Mg |  | Ag3d5= 368.27,Ni FL | Adventitious carbon | Reliable, with one-point correction of energy scale | crystal, pelletized | EDXA | X-ray Diffraction | 300 | Good | The sample was prepared by forming solid solutions of the appropriate single oxides at 1223 K in atmospheres of CO2 or CO2/2% CO. Prior to analysis, the powdered oxide samples were ground and pressed.
Fe | 3s | 93.7 | Fe1.4Cr1.6O4 | iron chromium oxide (Fe1.4Cr1.6O4) | Allen G.C., Harris S.J, Jutson J.A., Dyke J.M. | Appl. Surf. Sci. 37, 111 (1989) | Good | 0.2 |  | Shirley | data |  |  |  | No | Mg |  | Ag3d5= 368.27,Ni FL | Adventitious carbon | Reliable, with one-point correction of energy scale | crystal, pelletized | EDXA | X-ray Diffraction | 300 | Good | The sample was prepared by forming solid solutions of the appropriate single oxides at 1223 K in atmospheres of CO2 or CO2/2% CO. Prior to analysis, the powdered oxide samples were ground and pressed.
Fe | 3s | 93.4 | Mn0.5Fe0.5Cr2O4 | manganese(II) iron(II) chromium(III) oxide (Mn0.5Fe0.5Cr2O4) | Allen G.C., Harris S.J, Jutson J.A., Dyke J.M. | Appl. Surf. Sci. 37, 111 (1989) | Good | 0.2 |  | Shirley | data |  |  |  | No | Mg |  | Ag3d5= 368.27,Ni FL | Adventitious carbon | Reliable, with one-point correction of energy scale | crystal, pelletized | EDXA | X-ray Diffraction | 300 | Good | The sample was prepared by forming solid solutions of the appropriate single oxides at 1223 K in atmospheres of CO2 or CO2/2% CO. Prior to analysis, the powdered oxide samples were ground and pressed.
Fe | 3s | 92.4 | NiFe1.5Cr0.5O4 | nickel(II) iron(III) chromium(III) oxide (Lu0.4Pb0.67Mo6S8) | Allen G.C., Harris S.J, Jutson J.A., Dyke J.M. | Appl. Surf. Sci. 37, 111 (1989) | Good | 0.2 |  | Shirley | data |  |  |  | No | Mg |  | Ag3d5= 368.27,Ni FL | Adventitious carbon | Reliable, with one-point correction of energy scale | crystal, pelletized | EDXA | X-ray Diffraction | 300 | Good | The sample was prepared by forming solid solutions of the appropriate single oxides at 1223 K in atmospheres of CO2 or CO2/2% CO. Prior to analysis, the powdered oxide samples were ground and pressed.
Fe | 3s | 92.4 | Fe1.0Cr2.0O4 | iron(II) chromium(III) tetraoxide (Fe1.0Cr2.0O4) | Allen G.C., Harris S.J, Jutson J.A., Dyke J.M. | Appl. Surf. Sci. 37, 111 (1989) | Good | 0.2 |  | Shirley | data |  |  |  | No | Mg |  | Ag3d5= 368.27,Ni FL | Adventitious carbon | Reliable, with one-point correction of energy scale | crystal, pelletized | EDXA | X-ray Diffraction | 300 | Good | The sample was prepared by forming solid solutions of the appropriate single oxides at 1223 K in atmospheres of CO2 or CO2/2% CO. Prior to analysis, the powdered oxide samples were ground and pressed.
Fe | 3s | 91.4 | Fe5C2 | iron carbide(Fe5C2) | Kuivila C.S., Butt J.B., Stair P.C. | Appl. Surf. Sci. 32, 99 (1988) | Adequate | 0.2 |  |  | data |  |  |  | No | Al |  | Au4f7= 84.00 | Conductor | Reliable (reported energy within 300 eV of a reference energy) | metal foil, reacted |  |  | 300 | Good | Carburization was carried out at 523K to 548 K either in flowing ethylene or a 3:1 H2/CO mixture.
Fe | 3s | 93.5 | Fe2O3 | diiron trioxide | Allen G.C., Harris S.J, Jutson J.A., Dyke J.M. | Appl. Surf. Sci. 37, 111 (1989) | Good | 0.2 |  | Shirley | data |  |  |  | No | Mg |  | Ag3d5= 368.27,Ni FL | Adventitious carbon | Reliable, with one-point correction of energy scale | crystal, pelletized | EDXA | X-ray Diffraction | 300 | Good | Prior to analysis, the powdered oxide samples were ground and pressed.
Fe | 3s | 93.9 | MnFe1.5Cr0.5O4 | manganese(II) iron(III) chromium(III) oxide (MnFe1.5Cr0.5O4) | Allen G.C., Harris S.J, Jutson J.A., Dyke J.M. | Appl. Surf. Sci. 37, 111 (1989) | Good | 0.2 |  | Shirley | data |  |  |  | No | Mg |  | Ag3d5= 368.27,Ni FL | Adventitious carbon | Reliable, with one-point correction of energy scale | crystal, pelletized | EDXA | X-ray Diffraction | 300 | Good | The sample was prepared by forming solid solutions of the appropriate single oxides at 1223 K in atmospheres of CO2 or CO2/2% CO. Prior to analysis, the powdered oxide samples were ground and pressed.
Fe | 3s | 93.7 | MnFe2O4 | manganese(II) diiron(III) tetraoxide | Allen G.C., Harris S.J, Jutson J.A., Dyke J.M. | Appl. Surf. Sci. 37, 111 (1989) | Good | 0.2 | 1.7 | Shirley | data |  |  |  | No | Mg |  | Ag3d5= 368.27,Ni FL | Adventitious carbon | Reliable, with one-point correction of energy scale | pelletized, powder (when a special point is made in the article) | EDXA | X-ray Diffraction | 300 | Good | The sample was prepared by forming solid solutions of the appropriate single oxides at 1223 K in atmospheres of CO2 or CO2/2% CO. Prior to analysis, the powdered oxide samples were ground and pressed.
Fe | 3s | 92.7 | NiFeCrO4 | nickel(II) iron(III) chromium(III) tetraoxide | Allen G.C., Harris S.J, Jutson J.A., Dyke J.M. | Appl. Surf. Sci. 37, 111 (1989) | Good | 0.2 |  | Shirley | data |  |  |  | No | Mg |  | Ag3d5= 368.27,Ni FL | Adventitious carbon | Reliable, with one-point correction of energy scale | crystal, pelletized | EDXA | X-ray Diffraction | 300 | Good | The sample was prepared by forming solid solutions of the appropriate single oxides at 1223 K in atmospheres of CO2 or CO2/2% CO. Prior to analysis, the powdered oxide samples were ground and pressed.
Fe | 3s | 93.3 | NiFe2O4 | nickel(II) diiron(III) tetraoxide | Allen G.C., Harris S.J, Jutson J.A., Dyke J.M. | Appl. Surf. Sci. 37, 111 (1989) | Good | 0.2 |  | Shirley | data |  |  |  | No | Mg |  | Ag3d5= 368.27,Ni FL | Adventitious carbon | Reliable, with one-point correction of energy scale | crystal, pelletized | EDXA | X-ray Diffraction | 300 | Good | The sample was prepared by forming solid solutions of the appropriate single oxides at 1223 K in atmospheres of CO2 or CO2/2% CO. Prior to analysis, the powdered oxide samples were ground and pressed.
Fe | 3s | 93.3 | Fe2.4Cr0.6O4 | iron chromium oxide (Fe2.4Cr0.6O4) | Allen G.C., Harris S.J, Jutson J.A., Dyke J.M. | Appl. Surf. Sci. 37, 111 (1989) | Good | 0.2 |  | Shirley | data |  |  |  | No | Mg |  | Ag3d5= 368.27,Ni FL | Adventitious carbon | Reliable, with one-point correction of energy scale | crystal, pelletized | EDXA | X-ray Diffraction | 300 | Good | The sample was prepared by forming solid solutions of the appropriate single oxides at 1223 K in atmospheres of CO2 or CO2/2% CO. Prior to analysis, the powdered oxide samples were ground and pressed.
Fe | 3s | 94.1 | CoFe2O4 | cobalt(II) diiron(III) tetraoxide | Allen G.C., Harris S.J, Jutson J.A., Dyke J.M. | Appl. Surf. Sci. 37, 111 (1989) | Good | 0.2 |  | Shirley | data |  |  |  | No | Mg |  | Ag3d5= 368.27,Ni FL | Adventitious carbon | Reliable, with one-point correction of energy scale | crystal, pelletized | EDXA | X-ray Diffraction | 300 | Good | The sample was prepared by forming solid solutions of the appropriate single oxides at 1223 K in atmospheres of CO2 or CO2/2% CO. Prior to analysis, the powdered oxide samples were ground and pressed.
Fe | 3s | 93.5 | MnFeCrO4 | manganese(II) iron(III) chromium(III) tetraoxide | Allen G.C., Harris S.J, Jutson J.A., Dyke J.M. | Appl. Surf. Sci. 37, 111 (1989) | Good | 0.2 |  | Shirley | data |  |  |  | No | Mg |  | Ag3d5= 368.27,Ni FL | Adventitious carbon | Reliable, with one-point correction of energy scale | crystal, pelletized | EDXA | X-ray Diffraction | 300 | Good | The sample was prepared by forming solid solutions of the appropriate single oxides at 1223 K in atmospheres of CO2 or CO2/2% CO. Prior to analysis, the powdered oxide samples were ground and pressed.
Fe | 3s | 93.3 | Fe2.0Cr1.0O4 | diiron chromium tetraoxide | Allen G.C., Harris S.J, Jutson J.A., Dyke J.M. | Appl. Surf. Sci. 37, 111 (1989) | Good | 0.2 |  | Shirley | data |  |  |  | No | Mg |  | Ag3d5= 368.27,Ni FL | Adventitious carbon | Reliable, with one-point correction of energy scale | crystal, pelletized | EDXA | X-ray Diffraction | 300 | Good | The sample was prepared by forming solid solutions of the appropriate single oxides at 1223 K in atmospheres of CO2 or CO2/2% CO. Prior to analysis, the powdered oxide samples were ground and pressed.
Fe | 3s | 93.4 | CoFeCrO4 | cobalt(II) iron(III) chromium(III) tetraoxide | Allen G.C., Harris S.J, Jutson J.A., Dyke J.M. | Appl. Surf. Sci. 37, 111 (1989) | Good | 0.2 |  | Shirley | data |  |  |  | No | Mg |  | Ag3d5= 368.27,Ni FL | Adventitious carbon | Reliable, with one-point correction of energy scale | crystal, pelletized | EDXA | X-ray Diffraction | 300 | Good | The sample was prepared by forming solid solutions of the appropriate single oxides at 1223 K in atmospheres of CO2 or CO2/2% CO. Prior to analysis, the powdered oxide samples were ground and pressed.
Fe | 3s,sat | 99.6 | Fe2O3 | diiron trioxide | Allen G.C., Harris S.J, Jutson J.A., Dyke J.M. | Appl. Surf. Sci. 37, 111 (1989) | Good | 0.2 |  | Shirley | data |  |  |  | No | Mg |  | Ag3d5= 368.27,Ni FL | Adventitious carbon | Reliable, with one-point correction of energy scale | crystal, pelletized | EDXA | X-ray Diffraction | 300 | Good | Prior to analysis, the powdered oxide samples were ground and pressed.
Fe | 3s,sat | 96.6 | C32H16FeN8 | iron(II) phthalocyanine | Gilmartin M.A.T., Ewen R.J., Hart J.P. | J. Electroanal. Chem. 401, 127 (1996) | Adequate |  |  | other | Gaussian |  |  |  | No | Al |  | Au,Ag,Cu = 84.00,368.27,932.67 | Internal hydrocarbon | Reliable (reported energy within 300 eV of a reference energy) | insulator, solid on double-sided tape |  |  | 300 | Adequate | FAT mode. An electron flood gun was used for charge compensation.
Ga | 2p3/2 | 1117 | Ga | gallium | Wagner C.D. | Discuss. Faraday Soc. 60, 291 (1975) | [8 empty] | No |  |  | Au,Cu | Conductor | Two-point correction of energy scale | vapor deposited
Ga | 2p3/2 | 1116.67 | Ga | gallium | Evans S. | Surf. Interface Anal. 7, 299 (1985) | [8 empty] | No |  |  | Cu2p3-Au4f7=848.67 | Conductor | Calibration study | sputtered
Ga | 2p3/2 | 1118.1 | Ga | gallium | Romand R., Roubin M., Deloume J-P. | J. Solid State Chem. 25, 59 (1978) | [8 empty] | No |  |  |  | Gold
Ga | 2p3/2 | 1116.5 | Ga | gallium | Schoen, G. | J. Electron Spectrosc. Relat. Phenom. 2, 75 (1973) | [8 empty] | No |  |  | Au, Ga2p3-3d=1097.9 | Conductor | Reliable, with one-point correction of energy scale | liquid
Ga | 2p3/2 | 1117 | Ga | gallium | Cossu G., Ingo G.M., Mattogno G., Padeletti G., Proietti G.M. | Appl. Surf. Sci. 56, 81 (1992) | Good | 0.1 |  | other | mixed Gaussian/Lorentzian |  |  |  | No | Al |  | Au,Cu = 84.00,932.67 | Conductor | Reliable, with two-point correction of energy scale | semiconductor |  |  | 300 | Good | For calibration,the CuL3M45M45 transition at 567.97 eV was also used.
Ga | 2p3/2 | 1117 | GaAs | gallium(III) arsenide | Contour J.P., Massies J., Saletes A. | Jpn. J. Appl. Phys. 24, L563 (1985) | [8 empty] | No |  |  | Au | Conductor | Two-point correction of energy scale | Br2-ethanol
Ga | 2p3/2 | 1116.8 | GaAs | gallium(III) arsenide | Contour J.P., Massies J., Saletes A. | Jpn. J. Appl. Phys. 24, L563 (1985) | [8 empty] | No |  |  | Au | Conductor | Two-point correction of energy scale | molecular beam epitaxy
Ga | 2p3/2 | 1117 | GaAs | gallium(III) arsenide | Contour J.P., Massies J., Saletes A. | Jpn. J. Appl. Phys. 24, L563 (1985) | [8 empty] | No |  |  | Au | Conductor | Two-point correction of energy scale | chemically etched
Ga | 2p3/2 | 1117.7 | GaAs | gallium(III) arsenide | Cossu G., Ingo G.M., Mattogno G., Padeletti G., Proietti G.M. | Appl. Surf. Sci. 56, 81 (1992) | Adequate | 0.1 |  | other | mixed Gaussian/Lorentzian |  |  |  | No | Al |  | Au,Cu = 84.00,932.67 | Conductor | Reliable, with two-point correction of energy scale | crystal, semiconductor |  |  | 300 | Adequate | GaAs(100). For calibration, the CuL3M45M45 transition at 567.97 eV was also used.
Ga | 2p3/2 | 1117.8 | GaN | gallium(III) nitride | Carin R., Deville J.P., Werckmann J. | Surf. Interface Anal. 16, 65 (1990) | [8 empty] | No |  |  | FL | Adventitious carbon |  | thin film
Ga | 2p3/2 | 1117.8 | Ga2O3 | gallium(III) trioxide | Schoen, G. | J. Electron Spectrosc. Relat. Phenom. 2, 75 (1973) | [8 empty] | No |  |  | Au, Ga2p3-3d=1097.9 | Adventitious carbon | Reliable, with one-point correction of energy scale | powder (when a special point is made in the article)
Ga | 2p3/2 | 1116.9 | Ga2O3 | gallium(III) trioxide | Battistoni C., Dormann J.L. Fiorani D., Paparazzo E., Viticoli S. | Solid State Commun. 39, 581 (1981) | [8 empty] | No |  |  |  | Adventitious carbon | Reliable, with two-point correction of energy scale
Ga | 2p3/2 | 1117.5 | Ga2O3 | gallium(III) trioxide | Wagner C.D. | Discuss. Faraday Soc. 60, 291 (1975) | [8 empty] | No |  |  | Au,Cu | Conductor | Two-point correction of energy scale | reacted film
Ga | 2p3/2 | 1116.8 | GaP | gallium phosphide | Nefedov V.I., Salyn Y.V., Domashevskaya E.P., Ugai Y.A., Terekhov V.A. | J. Electron Spectrosc. Relat. Phenom. 6, 231 (1975) | [8 empty] | No |  |  |  | Adventitious carbon | Two-point correction of energy scale
Ga | 2p3/2 | 1119 | Ga2O3 | digallium trioxide | Cossu G., Ingo G.M., Mattogno G., Padeletti G., Proietti G.M. | Appl. Surf. Sci. 56, 81 (1992) | Adequate | 0.1 |  | other | mixed Gaussian/Lorentzian |  |  |  | No | Al |  | Au,Cu = 84.00,932.67 | Adventitious carbon | Reliable, with one-point correction of energy scale | solid sample mounted on tape |  |  | 300 | Adequate | For calibration,the CuL3M45M45 transition at 567.97 eV was also used. The sample was dried at 393 K for 2 h.
Ga | 2p3/2 | 1117.6 | GaSe | gallium selenide | Lang O., Tomm Y., Schlaf R., Pettenkofer C., Jaegermann W. | J. Appl. Phys. 75, 7814 (1994) | Adequate |  |  |  | data |  |  |  | No | Mg |  | Au,Cu = 84.00,932.67 | Valence band minimum | Reliable, with two-point correction of energy scale | cleaved crystal, crystal, vapor deposited |  |  | 300 | Adequate | The p-type GaSe single crystal with a carrier concentration of 8E15 cm-3 was prepared by standard gas transport. The spectra were recorded at normal emission.
Ga | 2p3/2 | 1118 | Ga2Se3 | digallium triselenide | Schmid D., Ruckh M., Schock H.W. | Appl. Surf. Sci. 103, 409 (1996) | Adequate | 0.1 |  |  | data |  |  |  | No | Mg |  | Au,Cu = 84.00,932.67 | Conductor | Reliable (reported energy within 300 eV of a reference energy) | semiconductor, thick film, vapor deposited | X-ray Photoelectron Spectroscopy |  | 300 | Good
Ga | 2p3/2 | 1118.1 | CuGa5Se8 | copper pentagallium octaselenide | Schmid D., Ruckh M., Schock H.W. | Appl. Surf. Sci. 103, 409 (1996) | Adequate | 0.1 |  |  | data |  |  |  | No | Mg |  | Au,Cu = 84.00,932.67 | Conductor | Reliable (reported energy within 300 eV of a reference energy) | semiconductor, thick film, vapor deposited | X-ray Photoelectron Spectroscopy |  | 300 | Good
Ga | 3d | 18.54 | GaP | gallium(III) phosphide | Waldrop J.R., Grant R.W., Kraut E.A. | J. Vac. Sci. Technol. B 11, 1617 (1993) | Adequate | 0.03 |  |  | data |  |  |  | Yes | Al |  |  | VBM | Reliable (reported energy within 300 eV of a reference energy) | chemically etched, crystal, semiconductor |  | Low-energy Electron Diffraction | 300 | Good | GaP(001)-(2x4).
Ga | 3d | 19.084 | In0.53Ga0.47As/GaAs/In0.53Ga0.47As | indium gallium arsenide/gallium(III) arsenide/indium gallium arsenide | Williams M.D., Chang T.Y. | J. Vac. Sci. Technol. B 11, 1656 (1993) | Adequate |  | 0.02 |  | data |  |  |  | No | other source | 40.8 |  | VBM | Reliable (reported energy within 300 eV of a reference energy) | surface coverage from 2ML to 3ML (2ML <= coverage < 3ML), molecular beam epitaxy, semiconductor, thin film, thin layer |  | Reflection High-Energy Electron Diffraction | 300 | Good | 2 ML In0.53Ga0.47As/8 ML GaAs/3000 A In0.53Ga0.47As(100)/InP(100). The GaAs laye a lattice mismatch of 3 - 7%.
Ga | 3d | 19.084 | In0.53Ga0.47As/GaAs/In0.53Ga0.47As | indium gallium arsenide/gallium(III) arsenide/indium gallium arsenide | Williams M.D., Chang T.Y. | J. Vac. Sci. Technol. B 11, 1656 (1993) | Adequate |  | 0.02 |  | data |  |  |  | No | other source | 40.8 |  | VBM | Reliable (reported energy within 300 eV of a reference energy) | surface coverage from 2ML to 3ML (2ML <= coverage < 3ML), molecular beam epitaxy, semiconductor, thin film, thin layer |  | Reflection High-Energy Electron Diffraction | 300 | Good | 2 ML In0.53Ga0.47As/8 ML GaAs/3000 A In0.53Ga0.47As(100)/InP(100). The GaAs laye a lattice mismatch of 3 - 7%.
Ga | 3d | 18.68 | GaSb | gallium(III) stibnide | Zborowski J.T., Vigliante A., Moss S.C., Golding T.D | J. Appl. Phys. 79, 8379 (1996) | Adequate |  |  |  | data |  |  |  | No | Mg |  |  | Valence band minimum | Reliable (reported energy within 300 eV of a reference energy) | crystal, molecular beam epitaxy, semiconductor, thick film |  |  | 300 | Adequate
Ga | 3d | 21.8 | [Ga768P768O2976(OH)192].[C7H14NF]192 | cloverite | Barr T.L., Klinowski J., He H., Alberti K., Muller G., and Lercher J.A. | Nature 365, 429 (1993) | Adequate |  |  |  | data | 2.7 |  |  | No |  |  |  | Internal hydrocarbon | Reliable, with one-point correction of energy scale | insulator, pelletized |  |  | 300 | Adequate | Unit cell formula is [Ga768P768O2976(OH)192].192quinuclidinium fluoride. The ato was 1.1.
Ga | 3d | 19.084 | GaAs/In0.53Ga0.47As | gallium(III) arsenide/indium gallium arsenide | Williams M.D., Chang T.Y. | J. Vac. Sci. Technol. B 11, 1656 (1993) | Adequate |  | 0.02 |  | data |  |  |  | No | other source | 40.8 |  | VBM | Reliable (reported energy within 300 eV of a reference energy) | surface coverage from 2ML to 3ML (2ML <= coverage < 3ML), molecular beam epitaxy, semiconductor, thin film, thin layer |  | Reflection High-Energy Electron Diffraction | 300 | Good | 8 ML GaAs/3000 A In0.53Ga0.47As(100)/InP(100). The GaAs layer was under biaxial3 - 7%.
Ga | 3d | 19.075 | GaAs/In0.53Ga0.47As | gallium(III) arsenide/indium gallium arsenide | Williams M.D., Chang T.Y. | J. Vac. Sci. Technol. B 11, 1656 (1993) | Adequate |  | 0.02 |  | data |  |  |  | No | other source | 40.8 |  | VBM | Reliable (reported energy within 300 eV of a reference energy) | surface coverage from 2ML to 3ML (2ML <= coverage < 3ML), molecular beam epitaxy, semiconductor, thin film, thin layer |  | Reflection High-Energy Electron Diffraction | 300 | Good | 2 ML GaAs/3000 A In0.53Ga0.47As(100)/InP(100). The GaAs layer was under biaxial3 - 7%.
Ga | 3d | 19.112 | GaAs/In0.53Ga0.47As | gallium(III) arsenide/indium gallium arsenide | Williams M.D., Chang T.Y. | J. Vac. Sci. Technol. B 11, 1656 (1993) | Adequate |  | 0.02 |  | data |  |  |  | No | other source | 40.8 |  | VBM | Reliable (reported energy within 300 eV of a reference energy) | surface coverage from 2ML to 3ML (2ML <= coverage < 3ML), molecular beam epitaxy, semiconductor, thin film, thin layer |  | Reflection High-Energy Electron Diffraction | 300 | Good | 4 ML GaAs/3000 A In0.53Ga0.47As(100)/InP(100). The GaAs layer was under biaxial3 - 7%.
Ga | 3d | 19.084 | GaAs/In0.53Ga0.47As | gallium(III) arsenide/indium gallium arsenide | Williams M.D., Chang T.Y. | J. Vac. Sci. Technol. B 11, 1656 (1993) | Adequate |  | 0.02 |  | data |  |  |  | No | other source | 40.8 |  | VBM | Reliable (reported energy within 300 eV of a reference energy) | surface coverage from 2ML to 3ML (2ML <= coverage < 3ML), molecular beam epitaxy, semiconductor, thin film, thin layer |  | Reflection High-Energy Electron Diffraction | 300 | Good | 8 ML GaAs/3000 A In0.53Ga0.47As(100)/InP(100). The GaAs layer was under biaxial3 - 7%.
Ga | 3d | 19.075 | GaAs/In0.53Ga0.47As | gallium(III) arsenide/indium gallium arsenide | Williams M.D., Chang T.Y. | J. Vac. Sci. Technol. B 11, 1656 (1993) | Adequate |  | 0.02 |  | data |  |  |  | No | other source | 40.8 |  | VBM | Reliable (reported energy within 300 eV of a reference energy) | surface coverage from 2ML to 3ML (2ML <= coverage < 3ML), molecular beam epitaxy, semiconductor, thin film, thin layer |  | Reflection High-Energy Electron Diffraction | 300 | Good | 2 ML GaAs/3000 A In0.53Ga0.47As(100)/InP(100). The GaAs layer was under biaxial3 - 7%.
Ga | 3d | 19.112 | GaAs/In0.53Ga0.47As | gallium(III) arsenide/indium gallium arsenide | Williams M.D., Chang T.Y. | J. Vac. Sci. Technol. B 11, 1656 (1993) | Adequate |  | 0.02 |  | data |  |  |  | No | other source | 40.8 |  | VBM | Reliable (reported energy within 300 eV of a reference energy) | surface coverage from 2ML to 3ML (2ML <= coverage < 3ML), molecular beam epitaxy, semiconductor, thin film, thin layer |  | Reflection High-Energy Electron Diffraction | 300 | Good | 4 ML GaAs/3000 A In0.53Ga0.47As(100)/InP(100). The GaAs layer was under biaxial3 - 7%.
Ga | 3d | 20.04 | GaAsOx/GaAs | gallium arsenide oxides/gallium arsenide | Debiemme-Chouvy C., Ballutaud D., Pesant J.C., Etcheberry A. | Appl. Phys. Lett. 62, 2254 (1993) | Adequate |  |  |  | data | 1.65 |  |  | No | Al |  | Au4f7 = 84.00 | Conductor | Reliable, with one-point correction of energy scale | cleaved crystal, crystal, native oxide, thick film |  |  | 300 | Adequate | n-GaAs with a carrier concentration of 2E18 cm-3.
Ga | 3d | 21.29 | GaAsOx/GaAs | gallium arsenide oxides/gallium arsenide | Debiemme-Chouvy C., Ballutaud D., Pesant J.C., Etcheberry A. | Appl. Phys. Lett. 62, 2254 (1993) | Adequate |  |  |  | data | 1.75 |  |  | No | Al |  | Au4f7 = 84.00 | Conductor | Reliable, with one-point correction of energy scale | cleaved crystal, crystal, native oxide, thick film |  |  | 300 | Adequate | n-GaAs with a carrier concentration of 2E18 cm-3.
Ga | 3d | 18.87 | In0.53Ga0.47As | gallium indium arsenide | Waldrop J.P., Kraut E.A., Farley C.W., Grant R.W. | J. Appl. Phys. 69, 372 (1991) | Adequate | 0.03 |  |  | data |  |  |  | Yes | Al |  |  | Valence band minimum | Reliable (reported energy within 300 eV of a reference energy) | crystal, molecular beam epitaxy, semiconductor |  | Low-energy Electron Diffraction | 300 | Good | In0.53Ga0.47As(100). The As cap was desorbed by heating to ~723 K for ~30 s.
Ga | 3d | 20.4 | Ga(AsO3)3 | gallium tris(metaarsenate) | Hollinger G., Skheyta - Kabbani R., Gendry M. | Phys. Rev. B 49, 11159 (1994) | Adequate | 0.3 |  |  | data | 1.55 |  |  | Yes | Al |  | Au,Ag = 84.00,368.27 | Adventitious carbon | Reliable, with one-point correction of energy scale | crystal |  | X-ray Diffraction | 300 | Adequate
Ga | 3d | 20.9 | GaAsO4 | gallium arsenate | Hollinger G., Skheyta - Kabbani R., Gendry M. | Phys. Rev. B 49, 11159 (1994) | Adequate | 0.3 |  |  | data | 1.77 |  |  | Yes | Al |  | Au,Ag = 84.00,368.27 | Adventitious carbon | Reliable, with one-point correction of energy scale | crystal |  | X-ray Diffraction | 300 | Adequate
Ga | 3d | 19 | GaSe | gallium selenide | Lang O., Tomm Y., Schlaf R., Pettenkofer C., Jaegermann W. | J. Appl. Phys. 75, 7814 (1994) | Adequate |  |  |  | data |  |  |  | No | Mg |  | Au,Cu = 84.00,932.67 | Valence band minimum | Reliable, with two-point correction of energy scale | cleaved crystal, crystal, vapor deposited |  |  | 300 | Adequate | The p-type GaSe single crystal with a carrier concentration of 8E15 cm-3 was prepared by standard gas transport. The spectra were recorded at normal emission.
Ga | 3d | 17.02 | GaN | gallium nitride | Martin G., Botchkarev A., Rockett A., Morkoc H. | Appl. Phys. Lett. 68, 2541 (1996) | Adequate | 0.09 |  | other | mixed Gaussian/Lorentzian |  |  |  | No | Al/Mg |  |  | Valence band minimum | Reliable (reported energy within 300 eV of a reference energy) | molecular beam epitaxy, semiconductor |  | Reflection High-Energy Electron Diffraction | 300 | Adequate | The sample was grown on (0001) 6H-SiC and (0001) saphire substrates at 823 K. Th (1x1) RHEED pattern.
Ga | 3d | 17.76 | GaN | gallium nitride | Waldrop J.R., Grant R.W. | Appl. Phys. Lett. 68, 2879 (1996) | Adequate | 0.03 |  | other | data |  |  |  | Yes | Al |  |  | Valence band minimum | Reliable (reported energy within 300 eV of a reference energy) | crystal, molecular beam epitaxy, semiconductor, thin film |  | Low-energy Electron Diffraction | 300 | Good | The epitaxial film was grown on n-type (0001) 6H-SiC by reactive MBE at 923 K. L
Ga | 3d | 17.1 | GaN | gallium nitride | Martin G., Strite S., Botchkarev A., Agarwal A., Rockett A., Morkoc H., et al. | Appl. Phys. Lett. 65, 610 (1994) | Adequate | 0.1 | 0.3 |  | data |  |  |  | No | Al/Mg |  |  | Valence band minimum | Reliable (reported energy within 300 eV of a reference energy) | crystal, molecular beam epitaxy, semiconductor, thin film |  |  | 300 | Adequate | n-type GaN. The samples investigated were grown on (0001) 6H-SiC and (0001) saphire substrates in an electron cyclotron resonance, and are of wurtzite crystal structure.
Ga | 3d | 18 | GaAs/Y | gallium arsenide/yttrium | Mesarwi A., Ignatiev A. | Surf. Sci. 282, 371 (1993) | Adequate |  |  |  | data |  |  |  | No |  |  | Au4f7 = 84.00 | Conductor | Reliable (reported energy within 300 eV of a reference energy) | reacted, surface coverage from 0ML to 1ML (0ML < coverage < 1ML), thin layer, vapor deposited | X-ray Photoelectron Spectroscopy |  | 300 | Adequate | 0.8 ML Y/GaAs(100). n-type Si-doped GaAs with a carrier concentration of 1E16 cm-3. The substratewas cleaned by Ar+ ion bombardment (Ep = 1 keV, j = 10 microamperes/cm2, time = 30 min) and subsequently annealed (T = 723 K, time = 15 min) by indirect ele
Ga | 3d | 17 | GaAs/Y | gallium arsenide/yttrium | Mesarwi A., Ignatiev A. | Surf. Sci. 282, 371 (1993) | Adequate |  |  |  | data |  |  |  | No |  |  | Au4f7 = 84.00 | Conductor | Reliable (reported energy within 300 eV of a reference energy) | multilayer, reacted, thin layer, vapor deposited | X-ray Photoelectron Spectroscopy |  | 300 | Adequate | 7.5 ML Y/GaAs(100). n-type Si-doped GaAs with a carrier concentration of 1E16 cm-3. The substratewas cleaned by Ar+ ion bombardment (Ep = 1 keV, j = 10 microamperes/cm2, time = 30 min) and subsequently annealed (T = 723 K, time = 15 min) by indirect ele
Ga | 3d | 20.8 | Ga2O3 | digallium trioxide | CarliR., Bianchi C.L. | Appl. Surf. Sci. 74, 99 (1994) | Adequate | 0.1 |  |  | data |  |  |  | Yes | Al |  |  | Adventitious carbon | Reliable, with one-point correction of energy scale | annealed, pelletized |  |  | 300 | Adequate | Ga2O3 was heated at 423 K for 1 h under a pre-purified nitrogen. An electron flood gun was used for charge compensation.
Ga | 3d | 18.9 | Ga/Si | gallium/silicon(CasNo:7440-55-3) | Higashiyama K., Kono S., Kinoshita T., Miyahara T., Kato H., Ohsawa H., Enta Y. et al | Surf. Sci. 186, L568 (1987) | Adequate |  | 0.35 | other | mixed Gaussian/Lorentzian |  | 0.32 | 0.16 | Yes | other source | 60 | FL = Fermi level | Conductor | Reliable (reported energy within 300 eV of a reference energy) | crystal, reacted, surface coverage from 0ML to 1ML (0ML < coverage < 1ML), thin layer, vapor deposited |  | Low-energy Electron Diffraction | 300 | Good | 0.6 ML Ga/Si(111)-(R3xR3). 6N pure Ga was deposited onto the heated (T ~ 753 K) from a graphite Knudsen cell. A preoxidized Si wafer (P-doped with10-15 Ohm cm resistivity) was cleaned by flash heatings above 1473 K. Branching ratio = 0.69.
Ga | 3d | 19.3 | GaAsOx | gallium arsenide oxides | Sullivan J.L., Yu W., Saied S.O. | Surf. Interface Anal. 22, 515 (1994) | Adequate |  |  |  | data | 1.38 |  |  | No | Al |  |  | Adventitious carbon | Reliable, with one-point correction of energy scale | native oxide, thin film |  |  | 300 | Adequate | Native oxide of n-type GaAs(100) doped with low dose Si. Emission angles were 0 - 80 degrees.
Ga | 3d | 20.6 | GaAsOx | gallium arsenide oxides | Sullivan J.L., Yu W., Saied S.O. | Surf. Interface Anal. 22, 515 (1994) | Adequate |  |  |  | data | 1.6 |  |  | No | Al |  |  | Adventitious carbon | Reliable, with one-point correction of energy scale | native oxide, thin film |  |  | 300 | Adequate | Native oxide of n-type GaAs(100) doped with low dose Si. Emission angles were 0 - 80 degrees.
Ga | 3d | 19.21 | Ga0.47In0.53As | gallium indium arsenide | Procop M. | J. Electron Spectrosc. Relat. Phenom. 59, R1 (1992) | Good | 0.05 |  | Shirley | mixed Gaussian/Lorentzian |  | 1.29 | 1.29 | Yes | Al |  | Au,Cu = 84.00,932.67 | Conductor | Calibration study | crystal, chemical vapor deposition, semiconductor, sputtered in argon |  |  | 300 | Adequate | An epitaxial layerwitha carrier concentration of 5E15 cm-3andof about 1 micrometer thickness on InP(100) substrate. Emission angle = 55 degrees. The surface was cleaned by Ar+ ion bombardment (Ep = 1.5 keV) at an angle of 45 degrees.
Ga | 3d | 19.1 | GaAs | gallium(III) arsenide | Iwami M., Watanabe Y., Kato H., Nakayama M., Sano N. | Thin Solid Films 146, 291 (1987) | Adequate |  |  |  | data |  |  |  | No |  |  |  | Valence band minimum | Reliable (reported energy within 300 eV of a reference energy) | semiconductor, thick film |  |  | 300 | Adequate | GaAs of 0.5 mkm thick.
Ga | 3d | 19 | GaAs | gallium(III) arsenide | Epp J.M., Dillard J.G. | Chem. Mater. 1, 325 (1989) | Adequate | 0.2 |  |  | data | 1.2 |  |  | No |  |  | Au4f7= 84.00 | Gold | Reliable, with one-point correction of energy scale | crystal, semiconductor, solid on double-sided tape |  |  | 300 | Adequate | n-type GaAs(100) with a Si doping density of 4E17 cm-3.
Ga | 3d | 18.86 | GaSb | gallium stibnide | Yu E.T., Phillips M.C., Chow D.H., Collins D.A., Wang M.W., McCaldin J.O., et al. | Phys. Rev. B 46, 13379 (1992) | Good | 0.04 |  | other | mixed Gaussian/Lorentzian |  |  |  | Yes | Al |  |  | Valence band minimum | Reliable (reported energy within 300 eV of a reference energy) | molecular beam epitaxy, semiconductor, thin film |  | Reflection High-Energy Electron Diffraction | 300 | Good | 5000 A GaSb/p-type GaSb(100) with a carrier concentration of 1E17 cm-3. Peak locations: Voigt function.
Ga | 3d | 19.1 | Ga0.8In0.2As | gallium indium arsenide (Ga0.8In0.2As) | Iwami M., Watanabe Y., Kato H., Nakayama M., Sano N. | Thin Solid Films 146, 291 (1987) | Adequate |  |  |  | data |  |  |  | No |  |  |  | Valence band minimum | Reliable (reported energy within 300 eV of a reference energy) | semiconductor, thick film |  |  | 300 | Adequate | GaAs of 8.0 mkm thick.
Ga | 3d | 19.9 | Ga2Mo5As4 | digallium pentamolybdenum tetraarsenide | Nanjundaswamy K., Gopalakrishnan J. | J. Chem. Soc. Dalton Trans. 1, 1 (1988) | Adequate |  |  |  | data |  |  |  | No |  |  | Au4f7= 84.00 | Conductor | Reliable, with one-point correction of energy scale | annealed, powder (when a special point is made in the article) |  |  | 300 | Adequate | The clusters were prepared by reaction of corresponding elements in the required stoichiometry in evacuated sealed silica ampoules at 1273-1323 K for about 15 days with one grinding in between.
Ga | 3d | 20.5 | (In,Ga)AsOx | indium gallium arsenic oxides | Thomas III J.H., Kaganowicz G., Robinson J.W. | J. Electrochem. Soc. 135, 1201 (1988) | Adequate |  |  |  | data |  |  |  | No | Mg |  | Au4f7= 84.00 | Adventitious carbon | Reliable, with one-point correction of energy scale | crystal, native oxide |  |  | 300 | Good | InGaAs native oxide.
Ga | 3d | 20 | GaOOH | gallium oxide hydroxide | Epp J.M., Dillard J.G. | Chem. Mater. 1, 325 (1989) | Adequate | 0.4 |  |  | data | 1.7 |  |  | No |  |  | Au4f7= 84.00 | Gold | Reliable, with one-point correction of energy scale | precipitate, solid on double-sided tape |  |  | 300 | Adequate
Ga | 3d | 20.2 | Ga2O3 | digallium trioxide | Epp J.M., Dillard J.G. | Chem. Mater. 1, 325 (1989) | Adequate | 0.2 |  |  | data | 1.4 |  |  | No |  |  | Au4f7= 84.00 | Gold | Reliable, with one-point correction of energy scale | solid on double-sided tape |  |  | 300 | Adequate
Ga | 3d | 20.9 | Ga2O3 | digallium trioxide | Cossu G., Ingo G.M., Mattogno G., Padeletti G., Proietti G.M. | Appl. Surf. Sci. 56, 81 (1992) | Adequate | 0.1 |  | other | mixed Gaussian/Lorentzian |  |  |  | No | Al |  | Au,Cu = 84.00,932.67 | Adventitious carbon | Reliable, with one-point correction of energy scale | solid sample mounted on tape |  |  | 300 | Adequate | For calibration,the CuL3M45M45 transition at 567.97 eV was also used. The sample was dried at 393 K for 2 h.
Ga | 3d | 19.46 | GaAs | gallium(III) arsenide | Procop M. | J. Electron Spectrosc. Relat. Phenom. 59, R1 (1992) | Good | 0.05 |  | Shirley | mixed Gaussian/Lorentzian |  | 1.36 | 1.36 | Yes | Al |  | Au,Cu = 84.00,932.67 | Conductor | Calibration study | crystal, semiconductor, sputtered in argon, wafer |  |  | 300 | Adequate | n-type GaAs(100) witha carrier concentration of 2E17 cm-3. Emission angle = 55 degrees. The surface was cleaned by Ar+ ion bombardment (Ep = 1.5 keV) at an angle of 45 degrees.
Ga | 3d | 18.8 | GaAs | gallium(III) arsenide | Hollinger G., Skheyta - Kabbani R., Gendry M. | Phys. Rev. B 49, 11159 (1994) | Adequate | 0.3 |  |  | data | 1.2 |  |  | Yes | Al |  | Au,Ag = 84.00,368.27 | Adventitious carbon | Reliable, with one-point correction of energy scale | crystal, molecular beam epitaxy, semiconductor |  |  | 300 | Adequate | GaAs(100).
Ga | 3d | 18.73 | GaAs | gallium(III) arsenide | Yu E.T., Chow D.H., McGill T.C. | J. Vac. Sci. Technol. B 7, 391 (1989) | Adequate | 0.05 |  |  | data |  |  |  | Yes | Al |  |  | Valence band minimum | Reliable (reported energy within 300 eV of a reference energy) | crystal, molecular beam epitaxy, semiconductor, thick film |  |  | 300 | Good | Si-doped (n+)-type GaAs(100) with a carrier concentration of 1E16 cm-3.. The sample was grown at 873 K.
Ga | 3d | 18.86 | GaAs | gallium(III) arsenide | Sorba L., Bratina G., Ceccone G., Antonini A., Walker J.F., Micovic M., et al. | Phys. Rev. B 43, 2450 (1991) | Adequate | 0.05 | 0.69 |  | data |  |  |  | Yes | Al |  |  | Valence band minimum | Reliable (reported energy within 300 eV of a reference energy) | crystal, semiconductor, thick film |  | Reflection High-Energy Electron Diffraction | 300 | Good | GaAs(100).
Ga | 3d | 18.75 | GaAs | gallium(III) arsenide | Petit E.J., Houzay F., Moison J.M. | J. Vac. Sci. Technol. A 10, 2172 (1992) | Adequate |  |  |  | data |  |  |  | No | Al |  |  | Valence band minimum | Reliable (reported energy within 300 eV of a reference energy) | crystal, semiconductor |  |  | 300 | Adequate | GaAs(100).
Ga | 3d | 18.75 | GaAs | gallium(III) arsenide | Hashimoto Y., Hirakawa K., Harada K., Ikoma T. | J. Cryst. Growth 111, 393 (1991) | Adequate | 0.05 |  |  | data |  |  |  | Yes | Al |  |  | Valence band minimum | Reliable (reported energy within 300 eV of a reference energy) | crystal, molecular beam epitaxy, semiconductor |  |  | 300 | Adequate
Ga | 3d | 19.34 | GaAs | gallium(III) arsenide | Ibrahim K., Liu F.Q., Jia J.F., Dong Y.H., Yang Y., Qian H.J. et al. | J. Electron Spectrosc. Relat. Phenom. 78, 437 (1996) | Adequate |  |  |  | data |  |  |  | No | Mg |  | Au4f7 = 84.00 | Conductor | Reliable (reported energy within 300 eV of a reference energy) | crystal, semiconductor |  |  | 300 | Adequate | GaAs(100). GaAs(100) and GaAs(110). The samples were decappedby heating at 623 K followed by annealing cycles at temperatures up to 843 K. Branching ratio = 0.67.
Ga | 3d | 18.83 | GaAs | gallium(III) arsenide | Hirakawa K., Hashimoto Y., Ikoma T. | Appl. Phys. Lett. 57, 2555 (1990) | Adequate | 0.05 |  |  | data |  |  |  | No | Al |  |  | Valence band minimum | Reliable (reported energy within 300 eV of a reference energy) | semiconductor |  |  | 293 | Adequate
Ga | 3d | 19.1 | Ga | gallium | Cossu G., Ingo G.M., Mattogno G., Padeletti G., Proietti G.M. | Appl. Surf. Sci. 56, 81 (1992) | Good | 0.1 |  | other | mixed Gaussian/Lorentzian |  |  |  | No | Al |  | Au,Cu = 84.00,932.67 | Conductor | Reliable, with two-point correction of energy scale | semiconductor |  |  | 300 | Good | For calibration,the CuL3M45M45 transition at 567.97 eV was also used.
Ga | 3d | 19.7 | GaAs | gallium(III) arsenide | Cossu G., Ingo G.M., Mattogno G., Padeletti G., Proietti G.M. | Appl. Surf. Sci. 56, 81 (1992) | Adequate | 0.1 |  | other | mixed Gaussian/Lorentzian |  |  |  | No | Al |  | Au,Cu = 84.00,932.67 | Conductor | Reliable, with two-point correction of energy scale | crystal, semiconductor |  |  | 300 | Adequate | GaAs(100). For calibration, the CuL3M45M45 transition at 567.97 eV was also used.
Ga | 3d | 19 | GaAs | gallium(III) arsenide | Mesarwi A., Ignatiev A. | Surf. Sci. 282, 371 (1993) | Adequate |  |  |  | data |  |  |  | No |  |  | Au4f7 = 84.00 | Conductor | Reliable (reported energy within 300 eV of a reference energy) | crystal, semiconductor, sputtered and heated |  |  | 300 | Adequate | n-type Si-doped GaAs(100) with a carrier concentration of 1E16 cm-3. The surface was cleaned by Ar+ ion bombardment (Ep = 1 keV, j = 10 microamperes/cm2, time = 30 min) and subsequently annealed (T = 723 K, time = 15 min) by indirect electron bombardment.
Ga | 3d | 18.81 | GaAs | gallium(III) arsenide | Chambers S.A., Loebs V.A. | Phys. Rev. B 47, 9513 (1993) | Adequate | 0.04 | 0.73 | other | mixed Gaussian/Lorentzian |  |  |  | Yes | Al |  | FL = Fermi level | Valence band minimum | Reliable (reported energy within 300 eV of a reference energy) | crystal, molecular beam epitaxy, semiconductor |  | Low-energy Electron Diffraction | 300 | Good | n-type Si-doped GaAs(001)-(2x4) with a carrier concentration of 5E17 cm-3. Branching ratio = 0.65.The intensity ratio of the Gaussian/Lorentzian components was 60/40. The As cap was desorbed by heating at ~723 K for several minutes. The thickness was meas
Ga | 3d | 18.85 | GaAs | gallium(III) arsenide | Chambers S.A., Loebs V.A. | Phys. Rev. B 47, 9513 (1993) | Adequate | 0.04 | 0.73 | other | mixed Gaussian/Lorentzian |  |  |  | Yes | Al |  | FL = Fermi level | Valence band minimum | Reliable (reported energy within 300 eV of a reference energy) | crystal, molecular beam epitaxy, semiconductor |  | Low-energy Electron Diffraction | 300 | Good | p-type Be-doped GaAs(001)-(2x4) with a carrier concentration of 5E17 cm-3. Branching ratio = 0.65.The intensity ratio of the Gaussian/Lorentzian components was 60/40. The As cap was desorbed by heating at ~723 K for several minutes. The thickness was meas
Ga | 3d | 18.83 | GaAs | gallium(III) arsenide | Hirakawa K., Hashimoto Y., Ikoma T. | Seisan-Kenkyu 46, 12 (1994) | Adequate | 0.05 |  |  | data |  |  |  | Yes | Al |  |  | Valence band minimum | Reliable (reported energy within 300 eV of a reference energy) | semiconductor, thick film |  |  | 300 | Adequate | 3000 A - thick Si-doped n-type GaAs.
Ga | 3d | 19.2 | GaAs | gallium(III) arsenide | Sullivan J.L., Yu W., Saied S.O. | Surf. Interface Anal. 22, 515 (1994) | Adequate |  |  |  | data | 1.58 |  |  | No | Al |  |  | Adventitious carbon | Reliable, with one-point correction of energy scale | crystal, semiconductor, thin film |  |  | 300 | Adequate | n-type Si-doped GaAs(100). Native oxide was cleaned in 1:1 HCl/H2O at room temperature for about 10 min, rinsed in deionized water, ultrasonically cleaned in methanol and then rinsed again in deionized water. Emission angles were 0 - 80 degrees.
Ga | 3d | 18.84 | GaAs | gallium(III) arsenide | Bratina G., Sorba L., Antonini A., Ceccone G., Nicolini R., Biasiol G., et al. | Phys. Rev. B 48, 8899 (1993) | Adequate | 0.03 | 0.75 |  | data | 1.1 |  |  | Yes | Al |  |  | Valence band minimum | Reliable (reported energy within 300 eV of a reference energy) | crystal, molecular beam epitaxy, semiconductor, thick film |  | Reflection High-Energy Electron Diffraction | 300 | Good | p-type GaAs(001) with a carrier concentration of 8E14 cm-3. Emission angle = 55 degrees.
Ga | 3d | 18.86 | GaAs | gallium(III) arsenide | Bratina G., Sorba L., Antonini A., Vanzetti L., Franciosi A. | J. Vac. Sci. Technol. B 9, 2225 (1991) | Adequate | 0.05 | 0.69 |  | data |  |  |  | Yes | Al |  |  | Valence band minimum | Reliable (reported energy within 300 eV of a reference energy) | crystal, molecular beam epitaxy, semiconductor, thick film |  |  | 300 | Good | n-type GaAs. Emission angle = 55 degrees.
Ga | 3d | 18.4 | Ga | gallium | Durrwachter M., Indlekofer G., Boyen H.-G., Oelhafen P., Quitmann D. | J. Non-cryst. Solids 156, 241 (1993) | Adequate |  |  | Shirley | mixed Gaussian/Lorentzian |  |  |  | Yes | Al |  | Au4f7 = 84.00 | Conductor | Reliable (reported energy within 300 eV of a reference energy) | liquid |  |  |  | Good
Ga | 3d3/2 | 19.73 | GaAs | gallium(III) arsenide | Procop M. | J. Electron Spectrosc. Relat. Phenom. 59, R1 (1992) | Good | 0.05 |  | Shirley | mixed Gaussian/Lorentzian |  | 1.22 | 1.22 | Yes | Al |  | Au,Cu = 84.00,932.67 | Conductor | Calibration study | crystal, semiconductor, sputtered in argon, wafer |  |  | 300 | Adequate | n-type GaAs(100) witha carrier concentration of 2E17 cm-3. Emission angle = 55 degrees. The surface was cleaned by Ar+ ion bombardment (Ep = 1.5 keV) at an angle of 45 degrees.
Ga | 3d3/2 | 19.05 | GaAs | gallium(III) arsenide | Hwang J., Pianetta P., Shih C.K., Spicer W.E., Pao Y. -C., and Harris J.S, Jr. | Appl. Phys. Lett. 51, 1632 (1987) | Good | 0.05 | 0.3 |  | data |  |  |  | Yes | other source | 30 |  | Valence band minimum | Reliable (reported energy within 300 eV of a reference energy) | crystal, molecular beam epitaxy |  | Low-energy Electron Diffraction | 300 | Good | GaAs(001)-c(4x4). The VBMin is located by extrapolating the leading edge of the valence band.
Ga | 3d3/2 | 19.16 | In0.9Ga0.1As | indium gallium arsenide alloy (0.9-0.1-1) | Hwang J., Pianetta P., Shih C.K., Spicer W.E., Pao Y. -C., and Harris J.S, Jr. | Appl. Phys. Lett. 51, 1632 (1987) | Good | 0.05 | 0.3 |  | data |  |  |  | Yes | other source | 30 |  | Valence band minimum | Reliable (reported energy within 300 eV of a reference energy) | crystal, molecular beam epitaxy, thin film |  | Low-energy Electron Diffraction | 300 | Good | The InGaAs alloywas grown with thicknesses ranging from 400 A to 2000 A. InGaAs(001)-c(4x4). The VBMin is located by extrapolating the leading edge of the valence band.
Ga | 3d3/2 | 19.06 | In0.2Ga0.8As | indium gallium arsenide alloy (0.2-0.8-1) | Hwang J., Pianetta P., Shih C.K., Spicer W.E., Pao Y. -C., and Harris J.S, Jr. | Appl. Phys. Lett. 51, 1632 (1987) | Good | 0.05 | 0.3 |  | data |  |  |  | Yes | other source | 30 |  | Valence band minimum | Reliable (reported energy within 300 eV of a reference energy) | crystal, molecular beam epitaxy, thin film |  | Low-energy Electron Diffraction | 300 | Good | The InGaAs alloywas grown with thicknesses ranging from 400 A to 2000 A. InGaAs(001)-c(4x4). The VBMin is located by extrapolating the leading edge of the valence band.
Ga | 3d3/2 | 19.12 | In0.7Ga0.3As | indium gallium arsenide alloy (0.7-0.3-1) | Hwang J., Pianetta P., Shih C.K., Spicer W.E., Pao Y. -C., and Harris J.S, Jr. | Appl. Phys. Lett. 51, 1632 (1987) | Good | 0.05 | 0.3 |  | data |  |  |  | Yes | other source | 30 |  | Valence band minimum | Reliable (reported energy within 300 eV of a reference energy) | crystal, molecular beam epitaxy, thin film |  | Low-energy Electron Diffraction | 300 | Good | The InGaAs alloywas grown with thicknesses ranging from 400 A to 2000 A. InGaAs(001)-c(4x4). The VBMin is located by extrapolating the leading edge of the valence band.
Ga | 3d5/2 | 18.72 | In0.9Ga0.1As | indium gallium arsenide alloy (0.9-0.1-1) | Hwang J., Pianetta P., Shih C.K., Spicer W.E., Pao Y. -C., and Harris J.S, Jr. | Appl. Phys. Lett. 51, 1632 (1987) | Good | 0.05 | 0.3 |  | data |  |  |  | Yes | other source | 30 |  | Valence band minimum | Reliable (reported energy within 300 eV of a reference energy) | crystal, molecular beam epitaxy, thin film |  | Low-energy Electron Diffraction | 300 | Good | The InGaAs alloywas grown with thicknesses ranging from 400 A to 2000 A. InGaAs(001)-c(4x4). The VBMin is located by extrapolating the leading edge of the valence band.
Ga | 3d5/2 | 18.68 | In0.7Ga0.3As | indium gallium arsenide alloy (0.7-0.3-1) | Hwang J., Pianetta P., Shih C.K., Spicer W.E., Pao Y. -C., and Harris J.S, Jr. | Appl. Phys. Lett. 51, 1632 (1987) | Good | 0.05 | 0.3 |  | data |  |  |  | Yes | other source | 30 |  | Valence band minimum | Reliable (reported energy within 300 eV of a reference energy) | crystal, molecular beam epitaxy, thin film |  | Low-energy Electron Diffraction | 300 | Good | The InGaAs alloywas grown with thicknesses ranging from 400 A to 2000 A. LEED c(4x4) pattern. The VBMin is located by extrapolating the leading edge of the valence band.
Ga | 3d5/2 | 18.62 | In0.2Ga0.8As | indium gallium arsenide alloy (0.2-0.8-1) | Hwang J., Pianetta P., Shih C.K., Spicer W.E., Pao Y. -C., and Harris J.S, Jr. | Appl. Phys. Lett. 51, 1632 (1987) | Good | 0.05 | 0.3 |  | data |  |  |  | Yes | other source | 30 |  | Valence band minimum | Reliable (reported energy within 300 eV of a reference energy) | crystal, molecular beam epitaxy |  | Low-energy Electron Diffraction | 300 | Good | GaAs(001)-c(4x4). The VBMin is located by extrapolating the leading edge of the valence band.
Ga | 3d5/2 | 18.7 | GaAs | gallium(III) arsenide | Kuhr H.J., Ranke W., Finster J. | Surf. Sci. 178, 171 (1986) | Adequate |  | 0.3 |  | mixed Gaussian/Lorentzian |  |  |  | Yes | other source | 90 |  | Valence band minimum | Reliable (reported energy within 300 eV of a reference energy) | crystal, semiconductor |  |  | 300 | Adequate | GaAs(110). Branching ratio is 0.65.
Ga | 3d5/2 | 18.66 | Au/GaAs | gold/gallium arsenide | Petro W.G., Kendelewitz T., Lindau I., Spicer W.E. | Phys. Rev. B 34, 7089 (1986) | Good | 0.1 |  | other | other type of curve fit |  |  |  | Yes | other source | 130 | Au4f7= 84.00 | Gold | Reliable (reported energy within 300 eV of a reference energy) | cleaved crystal, thin layer, vacuum cleaved, vapor deposited |  |  | 300 | Good | 80 ML Au/GaAs(110). Te-doped n-type (n = 8E17 cm-3) single crystal cleaved in situ
Ga | 3d5/2 | 18.64 | Au/GaAs | gold/gallium arsenide | Petro W.G., Kendelewitz T., Lindau I., Spicer W.E. | Phys. Rev. B 34, 7089 (1986) | Good | 0.1 |  | other | other type of curve fit |  |  |  | Yes | other source | 100 | Au4f7= 84.00 | Gold | Reliable (reported energy within 300 eV of a reference energy) | cleaved crystal, thin layer, vacuum cleaved, vapor deposited |  |  | 300 | Good | 15 ML Au/GaAs(110). Te-doped n-type (n = 8E17 cm-3) single crystal cleaved in situ
Ga | 3d5/2 | 18.7 | H2S/GaAs | dihydrogen sulfide/gallium arsenide | Kuhr H.J., Ranke W., Finster J. | Surf. Sci. 178, 171 (1986) | Adequate |  | 0.3 |  | mixed Gaussian/Lorentzian |  |  |  | Yes | other source | 90 |  | Valence band minimum | Reliable (reported energy within 300 eV of a reference energy) | adsorbed, cooled, crystal, thin layer |  |  | 150 | Adequate | 10 L H2S were deposited onto GaAs(110) at 150 K. Branching ratio is 0.65.
Ga | 3d5/2 | 18.79 | GaAs0.68 | gallium arsenide(GaAs0.68) | DeLouise L.A. | J. Appl. Phys. 70, 1718 (1991) | Adequate |  |  | Linear | Gaussian | 1.25 |  |  | No | Mg |  |  | Valence band minimum | Reliable (reported energy within 300 eV of a reference energy) | crystal, semiconductor, sputtered in argon, wafer | X-ray Photoelectron Spectroscopy |  | 300 | Adequate | The GaAs(110) wafer was initially degreased and wet etched in H2SO4:H2O2:H2O (5:1:1). The surface oxide was removed in situ by Ar+ ion bombardment (Ep = 3 keV, j = 1E15 ions/cm2) and annealing. Emission angle = 50 degrees.
Ga | 3d5/2 | 18.9 | GaAs0.87 | gallium arsenide(GaAs0.87) | DeLouise L.A. | J. Appl. Phys. 70, 1718 (1991) | Adequate |  |  | Linear | Gaussian | 1.15 |  |  | No | Mg |  |  | Valence band minimum | Reliable (reported energy within 300 eV of a reference energy) | annealed, crystal, semiconductor, wafer | X-ray Photoelectron Spectroscopy |  | 300 | Adequate | The GaAs(110) wafer was initially degreased and wet etched in H2SO4:H2O2:H2O (5:1:1). The surface oxide was removed in situ by annealing (T = ~ 825 K, time > 20 min). Emission angle = 50 degrees. Branching ratio = 0.68.
Ga | 3d5/2 | 18.68 | In0.75Ga0.25As/InP | gallium indium arsenide ss/indium phosphide(In0.75Ga0.25As/InP) | Erickson J.W., Theis W.M., Cole T., Green A.K., Rehn V. | Surf. Sci. 274, 363 (1992) | Adequate |  |  | other | mixed Gaussian/Lorentzian |  | 0.33 | 0.21 | Yes | other source | 140 | FL = Fermi level | Conductor | Reliable (reported energy within 300 eV of a reference energy) | annealed, crystal, molecular beam epitaxy, semiconductor, thin film |  | Reflection High-Energy Electron Diffraction | 300 | Adequate | 80 A InGaAs/InP(100)-(4x2). Coherently strained film was grown at 850 - 860 K. The sample was decapped by heating to about 650 K. The Gaussian width is an intrinsic one. The spectra were recorded at normal emission. Branching ratio = 0.67.
Ga | 3d5/2 | 18.85 | In0.3Ga0.7As/InP | gallium indium arsenide ss/indium phosphide(In0.3Ga0.7As/InP) | Erickson J.W., Theis W.M., Cole T., Green A.K., Rehn V. | Surf. Sci. 274, 363 (1992) | Adequate |  |  | other | mixed Gaussian/Lorentzian |  | 0.36 | 0.21 | Yes | other source | 140 | FL = Fermi level | Conductor | Reliable (reported energy within 300 eV of a reference energy) | annealed, crystal, molecular beam epitaxy, semiconductor, thin film |  | Reflection High-Energy Electron Diffraction | 300 | Adequate | 80 A InGaAs/InP(100)-(4x2). Coherently strained film was grown at 850 - 860 K. The sample was decapped by heating to about 650 K. The Gaussian width is an intrinsic one. The spectra were recorded at normal emission. Branching ratio = 0.67.
Ga | 3d5/2 | 18.96 | Cl2/GaAs0.96 | chlorine/gallium arsenide(Cl2/GaAs0.96) | DeLouise L.A. | J. Appl. Phys. 70, 1718 (1991) | Adequate |  |  | Linear | Gaussian | 1.112 |  |  | No | Mg |  |  | Valence band minimum | Reliable (reported energy within 300 eV of a reference energy) | reacted, wafer | X-ray Photoelectron Spectroscopy |  | 300 | Adequate | 0.45 ML Cl2/GaAs0.96(110). The Cl2 molecular beam with Ep = 0.14 eV was directed toward the surface at an incident angle of 60 degrees. The GaAs(110) wafer was initially degreased and wet etched in H2SO4:H2O2:H2O (5:1:1). Emission angle = 50 degrees.
Ga | 3d5/2 | 19.28 | GaAs | gallium(III) arsenide | Procop M. | J. Electron Spectrosc. Relat. Phenom. 59, R1 (1992) | Good | 0.05 |  | Shirley | mixed Gaussian/Lorentzian |  | 1.24 | 1.24 | Yes | Al |  | Au,Cu = 84.00,932.67 | Conductor | Calibration study | crystal, semiconductor, sputtered in argon, wafer |  |  | 300 | Adequate | n-type GaAs(100) witha carrier concentration of 2E17 cm-3. Emission angle = 55 degrees. The surface was cleaned by Ar+ ion bombardment (Ep = 1.5 keV) at an angle of 45 degrees.
Ga | 3d5/2 | 20.2 | Ga2O3 | gallium(III) trioxide | Leonhardt G., Berndtsson A., Hedman J., Klasson M., Nilsson R. | Phys. Status Solidi B 60, 241 (1973) | [8 empty] | No |  |  | Au | Adventitious carbon | Reliable, with two-point correction of energy scale
Ga | 3d5/2 | 20.2 | Ga2O3 | gallium(III) trioxide | Schoen, G. | J. Electron Spectrosc. Relat. Phenom. 2, 75 (1973) | [8 empty] | No |  |  | Au, Ga2p3-3d=1097.9 | Adventitious carbon | Reliable | powder (when a special point is made in the article)
Ga | 3d5/2 | 21 | Ga2O3 | gallium(III) trioxide | Mizokawa Y., Iwasaki H., Nishitani R., Nakamura S. | J. Electron Spectrosc. Relat. Phenom. 14, 129 (1978) | [8 empty] | No |  |  | Au | Gold | Reliable, with two-point correction of energy scale
Ga | 3d5/2 | 20.5 | Ga2O3 | gallium(III) trioxide | Iwakuro H., Tatsuyama C., Ichimura S. | Jpn. J. Appl. Phys. 21, 94 (1982) | [8 empty] | No |  |  | Au | Gold | Reliable, with two-point correction of energy scale | powder (when a special point is made in the article)
Ga | 3d5/2 | 19.6 | Ga2O3 | gallium(III) trioxide | Grunthaner F.J., Grunthaner P.J., Vasquez R.P., Lewis B.F., Maserjian J., Madhukar A. | J. Vac. Sci. Technol. 16, 1443 (1979) | [8 empty] | No |  |  | Au FL | Conductor | Reliable | reacted film
Ga | 3d5/2 | 20.7 | Ga2O3 | gallium(III) trioxide | Breeze P.A., Hartnagel H.L., Sherwood P.M.A. | J. Electrochem. Soc. 127, 454 (1980) | [8 empty] | No |  |  | Au | Adventitious carbon | Reliable, with two-point correction of energy scale
Ga | 3d5/2 | 19.2 | GaP | gallium phosphide | Iwasaki H., Mizokawa Y., Nishitani R., Nakamura S. | Surf. Sci. 86, 811 (1979) | [8 empty] | No |  |  |  | Adventitious carbon | Reliable, with two-point correction of energy scale
Ga | 3d5/2 | 19.3 | GaP | gallium phosphide | Nishitani R., Iwasaki H., Mizokawa Y., Nakamura S. | Jpn. J. Appl. Phys. 17, 321 (1978) | [8 empty] | No |  |  |  | Adventitious carbon | Reliable, with two-point correction of energy scale | chemically etched
Ga | 3d5/2 | 18.7 | GaP | gallium phosphide | Ley L., Pollak R.A., McFeely F.R., Kowalczyk S.P., Shirley D.A. | Phys. Rev. B 9, 600 (1974) | [8 empty] | No |  |  | Au 84.00 | Gold | Calibration study | cleaved crystal
Ga | 3d5/2 | 19.9 | GaP | gallium phosphide | Leonhardt G., Berndtsson A., Hedman J., Klasson M., Nilsson R. | Phys. Status Solidi B 60, 241 (1973) | [8 empty] | No |  |  | Au | Conductor | Reliable, with two-point correction of energy scale
Ga | 3d5/2 | 19.95 | GaP | gallium phosphide | Mizokawa Y., Iwasaki H., Nakamura S. | Jpn. J. Appl. Phys. 20, L491 (1981) | [8 empty] | No |  |  | Au | Conductor | Reliable, with two-point correction of energy scale | thick oxide
Ga | 3d5/2 | 19.6 | GaP | gallium phosphide | Kohiki S., Ohmura T., Kusao K. | J. Electron Spectrosc. Relat. Phenom. 31, 85 (1983) | [8 empty] | No |  |  | Au | Ar=242.5 | Two-point correction of energy scale | crystal
Ga | 3d5/2 | 18.75 | GaP | gallium phosphide | Mizokawa Y., Iwasaki H., Nakamura S. | Jpn. J. Appl. Phys. 20, L491 (1981) | [8 empty] | No |  |  | Au | Conductor | Reliable, with two-point correction of energy scale | thick oxide
Ga | 3d5/2 | 21.1 | Ga2O3/GaAs | gallium(III) oxide/n-gallium arsenide | Flinn B.J., McIntyre N.S. | Surf. Interface Anal. 15, 19 (1990) | [8 empty] | No |  |  | Au |  | Reliable, with two-point correction of energy scale | surface subjected to UV/ozone exposure after acid etching
Ga | 3d5/2 | 20.5 | GaO/GaAs | gallium(II) oxide/n-gallium arsenide | Flinn B.J., McIntyre N.S. | Surf. Interface Anal. 15, 19 (1990) | [8 empty] | No |  |  | Au |  | Reliable, with two-point correction of energy scale | surface subjected to UV/ozone exposure after acid etching
Ga | 3d5/2 | 20.5 | GaO/GaAs | gallium(II) oxide/n-gallium arsenide | Flinn B.J., McIntyre N.S. | Surf. Interface Anal. 15, 19 (1990) | [8 empty] | No |  |  | Au |  | Reliable, with two-point correction of energy scale | chemically etched
Ga | 3d5/2 | 20.2 | GaSb | gallium stibnide | Leonhardt G., Berndtsson A., Hedman J., Klasson M., Nilsson R. | Phys. Status Solidi B 60, 241 (1973) | [8 empty] | No |  |  | Au | Conductor | Reliable, with two-point correction of energy scale
Ga | 3d5/2 | 19 | GaSb | gallium stibnide | Franklin G.E., Rich D.H., Samsavar A., Hirchchorn E.S., Leibsle F.M.,Miller T., et al. | Phys. Rev. B 41, 12619 (1990) | Adequate |  | 0.2 |  | mixed Gaussian/Lorentzian |  | 0.893 | 0.26 | Yes |  |  | FL | Conductor | Reliable (reported energy within 300 eV of a reference energy) | crystal, molecular beam epitaxy, semiconductor, sputtered and heated, thin film |  | High-energy Electron Diffraction | 300 | Good | n-type, Te-doped with a carrier density of 1.5E17 cm-3 GaSb(100)-(1x3) samples. Au foil in electrical contact with the sample was used for calibration. The samples were aligned by Laue diffraction to within 0.5 degree.
Ga | 3d5/2 | 18.92 | GaSb | gallium stibnide | Gualtieri G.J., Schwartz G.P., Nuzzo R.G., Sunder W.A. | Appl. Phys. Lett. 49, 1037 (1986) | Adequate | 0.025 |  | Linear | Gaussian |  |  |  | No | Mg |  | Au4f7= 84.00 | Valence band minimum | Reliable (reported energy within 300 eV of a reference energy) | molecular beam epitaxy |  |  | 300 | Adequate | The sample was grown at a substrate temperature of 763 K
Ga | 3d5/2 | 19 | GaSb | gallium stibnide | Gualtieri G.J., Schwartz G.P., Nuzzo R.G., Sunder W.A. | Appl. Phys. Lett. 49, 1037 (1986) | Adequate | 0.025 |  | Linear | Gaussian |  |  |  | No | Mg |  | Au4f7= 84.00 | Conductor | Reliable (reported energy within 300 eV of a reference energy) | molecular beam epitaxy |  |  | 300 | Adequate | The sample was grown at a substrate temperature of 763 K
Ga | 3d5/2 | 18.87 | GaSb | gallium stibnide | Olde J., Behrens K.M., Barnscheidt H.-P., Manzke R., Skibowski M. | Phys. Rev. B 44, 6312 (1991) | Good | 0.1 |  |  | data |  |  |  | Yes | other source | 34 |  | Valence band minimum | Reliable (reported energy within 300 eV of a reference energy) | crystal, sputtered and heated |  | LEED/RHEED | 300 | Good | p-type doped GaSb(001)-(2x3). The sample was cleaned by Ar+ ion bombardment (Ep = 800 eV, time = 3 h) and subsequently annealed (T = 763 K , time= 15 min). The spectra were recorded at normal emission.
Ga | 3d5/2 | 19.61 | GaAs | gallium(III) arsenide | Poirier D.M., Weaver J.H. | Surf. Sci. Spectra 2, 201 (1993) | Adequate |  |  | Shirley | mixed Gaussian/Lorentzian | 0.63 |  |  | Yes | Al |  | Au,Cu = 84.00,932.67 | Conductor | Reliable, with two-point correction of energy scale | cleaved crystal, crystal, semiconductor, vacuum cleaved | X-ray Photoelectron Spectroscopy |  | 295 | Good | n-type Si-doped GaAs(110) with a carrier concentration of 1E17 cm-3. The composi
Ga | 3d5/2 | 18.61 | GaAs | gallium(III) arsenide | Hwang J., Pianetta P., Shih C.K., Spicer W.E., Pao Y. -C., and Harris J.S, Jr. | Appl. Phys. Lett. 51, 1632 (1987) | Good | 0.05 | 0.3 |  | data |  |  |  | Yes | other source | 30 |  | Valence band minimum | Reliable (reported energy within 300 eV of a reference energy) | crystal, molecular beam epitaxy |  | Low-energy Electron Diffraction | 300 | Good | GaAs(001)-c(4x4). The VBMin is located by extrapolating the leading edge of the valence band.
Ga | 3d5/2 | 19.54 | GaN | gallium(III) nitride | Hedman J., Martensson N. | Phys. Scripta 22, 176 (1980) | [8 empty] | No |  |  |  | Adventitious carbon | Reliable, with two-point correction of energy scale | chemically etched
Ga | 3d5/2 | 19.7 | GaN | gallium(III) nitride | Carin R., Deville J.P., Werckmann J. | Surf. Interface Anal. 16, 65 (1990) | [8 empty] | No |  |  | FL | Adventitious carbon |  | thin film
Ga | 3d5/2 | 19.8 | GaAs | gallium(III) arsenide | Stietz F., Sloboshanin S., Engelhard H., Allinger T., Goldmann A., and Schaefer J.A. | Solid State Commun. 94, 643 (1995) | Adequate |  | 0.3 | other | mixed Gaussian/Lorentzian |  |  | 0.31 | No | other source | 70 | FL = Fermi level | Conductor | Reliable (reported energy within 300 eV of a reference energy) | chemically etched, crystal, semiconductor, sputtered and heated, wafer |  | Low-energy Electron Diffraction | 300 | Good | n-GaAs(100)c(8x2) with a carrier concentration of 1E18 cm-3. The spectra were recorded at normal emission. The sample was cleaned by Ne+ ion bombardment Ep = 500 eV, j = 1microampere cm-2) and annealing (T = 900 K). Branching ratio = 0.67.
Ga | 3d5/2 | 19.5 | GaAs | gallium(III) arsenide | Contour J.P., Massies J., Saletes A. | Jpn. J. Appl. Phys. 24, L563 (1985) | [8 empty] | No |  |  | Au | Conductor | Reliable, with two-point correction of energy scale | Br2-ethanol
Ga | 3d5/2 | 19.7 | GaAs | gallium(III) arsenide | Leonhardt G., Berndtsson A., Hedman J., Klasson M., Nilsson R. | Phys. Status Solidi B 60, 241 (1973) | [8 empty] | No |  |  | Au | Conductor | Reliable, with two-point correction of energy scale
Ga | 3d5/2 | 19 | GaAs | gallium(III) arsenide | Iwasaki H., Mizokawa Y., Nishitani R., Nakamura S. | Surf. Sci. 86, 811 (1979) | [8 empty] | No |  |  |  | Adventitious carbon | Reliable, with two-point correction of energy scale
Ga | 3d5/2 | 19.4 | GaAs | gallium(III) arsenide | Mizokawa Y., Iwasaki H., Nishitani R., Nakamura S. | J. Electron Spectrosc. Relat. Phenom. 14, 129 (1978) | [8 empty] | No |  |  | Au | Gold | Reliable, with two-point correction of energy scale | cleaved crystal
Ga | 3d5/2 | 19.6 | GaAs | gallium(III) arsenide | Breeze P.A., Hartnagel H.L., Sherwood P.M.A. | J. Electrochem. Soc. 127, 454 (1980) | [8 empty] | No |  |  | Au | Adventitious carbon | Reliable, with two-point correction of energy scale
Ga | 3d5/2 | 19.8 | GaAs | gallium(III) arsenide | Flinn B.J., McIntyre N.S. | Surf. Interface Anal. 15, 19 (1990) | [8 empty] | No |  |  | Au |  | Reliable, with two-point correction of energy scale | cleaved crystal
Ga | 3d5/2 | 18.8 | GaAs | gallium(III) arsenide | Schwartz G.P., Gualtieri G.J., Kammlott G.W., Schwartz B. | J. Electrochem. Soc. 126, 1737 (1979) | [8 empty] | No |  |  | GaAs3d=18.8 |  | Reliable | cleaved crystal
Ga | 3d5/2 | 19 | GaAs | gallium(III) arsenide | Taylor J.A. | J. Vac. Sci. Technol. 20, 751 (1982) | [8 empty] | No |  |  | Au | Conductor | Reliable | sputtered
Ga | 3d5/2 | 18.5 | GaAs | gallium(III) arsenide | Grunthaner F.J., Grunthaner P.J., Vasquez R.P., Lewis B.F., Maserjian J., Madhukar A. | J. Vac. Sci. Technol. 16, 1443 (1979) | [8 empty] | No |  |  |  | Conductor |  | chemical vapor deposition
Ga | 3d5/2 | 19.4 | GaAs | gallium(III) arsenide | Taylor J.A. | J. Vac. Sci. Technol. 20, 751 (1982) | [8 empty] | No |  |  | Au | Conductor | Reliable | chemically etched
Ga | 3d5/2 | 19.3 | GaAs | gallium(III) arsenide | Mizokawa Y., Iwasaki H., Nishitani R., Nakamura S. | J. Electron Spectrosc. Relat. Phenom. 14, 129 (1978) | [8 empty] | No |  |  | Au | Gold | Reliable, with two-point correction of energy scale | chemically etched
Ga | 3d5/2 | 19.6 | GaAs | gallium(III) arsenide | Contour J.P., Massies J., Saletes A. | Jpn. J. Appl. Phys. 24, L563 (1985) | [8 empty] | No |  |  | Au | Conductor | Reliable, with two-point correction of energy scale | chemically etched
Ga | 3d5/2 | 18.9 | Ga | gallium | Iwakuro H., Tatsuyama C., Ichimura S. | Jpn. J. Appl. Phys. 21, 94 (1982) | [8 empty] | No |  |  | Au | Conductor | Reliable, with two-point correction of energy scale | sputtered
Ga | 3d5/2 | 18.69 | Ga | gallium | Evans S. | Surf. Interface Anal. 7, 299 (1985) | [8 empty] | No |  |  | Cu2p3-Au4f7=848.67 | Conductor | Calibration study | sputtered
Ga | 3d5/2 | 18.7 | Ga | gallium | Wagner C.D., Riggs W.M., Davis L.E., Moulder J.F., Muilenberg G.E. | Handbook of X-Ray Photoelectron Spectroscopy, Perkin-Elmer Corporation, Physical Electronics Division, Eden Prairie, Minn. 55344 (1979) | [8 empty] | No |  |  | Au,Cu | Conductor | Reliable, with two-point correction of energy scale | sputtered
Ga | 3d5/2 | 18.6 | Ga | gallium | Leonhardt G., Berndtsson A., Hedman J., Klasson M., Nilsson R. | Phys. Status Solidi B 60, 241 (1973) | [8 empty] | No |  |  | Au | Conductor | Reliable, with two-point correction of energy scale
Ga | 3d5/2 | 18.4 | Ga | gallium | Mizokawa Y., Iwasaki H., Nishitani R., Nakamura S. | J. Electron Spectrosc. Relat. Phenom. 14, 129 (1978) | [8 empty] | No |  |  | Au | Gold | Reliable, with two-point correction of energy scale
Ga | 3d5/2 | 18.9 | Ga | gallium | Romand R., Roubin M., Deloume J-P. | J. Solid State Chem. 25, 59 (1978) | [8 empty] | No |  |  |  | Gold | Reliable
Ga | 3d5/2 | 18.6 | Ga | gallium | Schoen, G. | J. Electron Spectrosc. Relat. Phenom. 2, 75 (1973) | [8 empty] | No |  |  | Au, Ga2p3-3d=1097.9 | Conductor | Reliable | liquid
Ga | 3d5/2 | 18.34 | Ga | gallium | Poole R.T., Kemeny P.C., Liesegang J., Jenkins J.G., Leckey R.C.G. | J. Phys. F. 3, L46 (1973) | [8 empty] | No |  |  | FL | Conductor |  | vapor deposited
Ga | 3d5/2 | 19.9 | Ga2Se3 | gallium(III) selenide | Iwakuro H., Tatsuyama C., Ichimura S. | Jpn. J. Appl. Phys. 21, 94 (1982) | [8 empty] | No |  |  | Au | Gold | Reliable, with two-point correction of energy scale | cleaved crystal
Ga | 3d5/2 | 19.7 | Ga2Se3 | gallium(III) selenide | Iwakuro H., Tatsuyama C., Ichimura S. | Jpn. J. Appl. Phys. 21, 94 (1982) | [8 empty] | No |  |  | Au | Gold | Reliable, with two-point correction of energy scale | sputtered
Ga | 3d5/2 | 18.59 | GaAs | gallium(III) arsenide | Silberman J.A., de Lyon T.J., Woodall J.M. | Appl. Phys. Lett. 58, 2126 (1991) | Adequate | 0.02 |  |  | data |  |  |  | No | Mg/Zr |  | FL = Fermi level | Conductor | Reliable (reported energy within 300 eV of a reference energy) | annealed, crystal, molecular beam epitaxy, semiconductor, solid sample mounted on tape |  |  | 300 | Adequate | p-type C-doped GaAs(100)-(2x4) with carrier concentrations of 1E17 cm-3 and 1E20 cm-3. The As cap was removed by heating in an As ambient to 873 K, followed by cooling to 793 K in the As flux prior to quenching in UHV.
Ga | 3d5/2 | 19 | Al0.4Ga0.6As | aluminum arsenic gallium imc | Taylor J.A. | J. Vac. Sci. Technol. 20, 751 (1982) | [8 empty] | No |  |  | Au | Conductor | Reliable | sputtered
Ga | 3d5/2 | 19 | GaAs | gallium(III) arsenide | Mizokawa Y., Iwasaki H., Nishitani R., Nakamura S. | J. Electron Spectrosc. Relat. Phenom. 14, 129 (1978) | [8 empty] | No |  |  | Au | Gold | Reliable, with two-point correction of energy scale | sputtered
Ga | 3d5/2 | 19.3 | GaAs | gallium(III) arsenide | Contour J.P., Massies J., Saletes A. | Jpn. J. Appl. Phys. 24, L563 (1985) | [8 empty] | No |  |  | Au | Conductor | Reliable, with two-point correction of energy scale | molecular beam epitaxy
Ga | 3d5/2 | 18.82 | GaAs | gallium(III) arsenide | Ley L., Pollak R.A., McFeely F.R., Kowalczyk S.P., Shirley D.A. | Phys. Rev. B 9, 600 (1974) | [8 empty] | No |  |  | Au 84.00 | Gold | Calibration study | cleaved crystal
Ga | 3d5/2 | 18.5 | GaAs | gallium(III) arsenide | Haight R., Seidler P.F. | Appl. Phys. Lett. 65, 517 (1994) | Adequate |  |  |  | data |  |  |  | No | other source | 30, 54 | FL = Fermi level | Conductor | Reliable (reported energy within 300 eV of a reference energy) | cleaved crystal, crystal, semiconductor |  |  | 300 | Good
Ga | 3d5/2 | 20.15 | GaP | gallium(III) phosphide | Poirier D.M., Weaver J.H. | Surf. Sci. Spectra 2, 263 (1993) | Adequate |  |  | Shirley | mixed Gaussian/Lorentzian | 0.65 |  |  | Yes | Al |  | Au,Cu = 84.00,932.67 | Conductor | Reliable, with two-point correction of energy scale | cleaved crystal, crystal, semiconductor, vacuum cleaved |  |  | 295 | Adequate | n-type GaP(110) with a carrier concentration of 2 - 4.6E17 cm-3. Zinc blende str Emission angle = 55 degrees.
Ga | 3d5/2 | 19.9 | CuGa5Se8 | copper pentagallium octaselenide | Schmid D., Ruckh M., Schock H.W. | Appl. Surf. Sci. 103, 409 (1996) | Adequate | 0.1 |  |  | data |  |  |  | No | Mg |  | Au,Cu = 84.00,932.67 | Conductor | Reliable (reported energy within 300 eV of a reference energy) | semiconductor, thick film, vapor deposited | X-ray Photoelectron Spectroscopy |  | 300 | Good
Ga | 3p1/2 | 108.01 | Ga0.47In0.53As | gallium indium arsenide | Procop M. | J. Electron Spectrosc. Relat. Phenom. 59, R1 (1992) | Good | 0.05 |  | Shirley | mixed Gaussian/Lorentzian |  | 2.6 | 2.6 | Yes | Al |  | Au,Cu = 84.00,932.67 | Conductor | Calibration study | crystal, chemical vapor deposition, semiconductor, sputtered in argon |  |  | 300 | Adequate | An epitaxial layerwitha carrier concentration of 5E15 cm-3andof about 1 micrometer thickness on InP(100) substrate. Emission angle = 55 degrees. The surface was cleaned by Ar+ ion bombardment (Ep = 1.5 keV) at an angle of 45 degrees.
Ga | 3p1/2 | 108.7 | GaS | gallium sulfide | MacInnes A.N., Power M.B., Barron A.R., Jenkins P.P., Hepp A.F. | Appl. Phys. Lett. 62, 711 (1993) | Adequate | 0.2 |  |  | data |  |  |  | No |  |  | Au4f7 = 84.00 | Conductor | Reliable (reported energy within 300 eV of a reference energy) | crystal, chemical vapor deposition, semiconductor, thick film | X-ray Photoelectron Spectroscopy |  | 300 | Adequate | ~5000 A GaS/n-type (undoped) GaAs and ~5000 A GaS/p-type (with a carrier concentration of 1E16 cm-3). The substrates were held at 663 K during deposition. Cubic phase.
Ga | 3p1/2 | 106.3 | GaN | gallium nitride | Martin G., Strite S., Botchkarev A., Agarwal A., Rockett A., Morkoc H., et al. | Appl. Phys. Lett. 65, 610 (1994) | Adequate | 0.1 | 0.3 |  | data |  |  |  | No | Al/Mg |  |  | Valence band minimum | Reliable (reported energy within 300 eV of a reference energy) | crystal, molecular beam epitaxy, semiconductor, thin film |  |  | 300 | Adequate | n-type GaN. The samples investigated were grown on (0001) 6H-SiC and (0001) saphire substrates in an electron cyclotron resonance, and are of wurtzite crystal structure.
Ga | 3p1/2 | 106.1 | GaN | gallium nitride | Martin G., Botchkarev A., Rockett A., Morkoc H. | Appl. Phys. Lett. 68, 2541 (1996) | Adequate | 0.15 |  | other | mixed Gaussian/Lorentzian |  |  |  | No | Al/Mg |  |  | Valence band minimum | Reliable (reported energy within 300 eV of a reference energy) | molecular beam epitaxy, semiconductor |  | Reflection High-Energy Electron Diffraction | 300 | Adequate | The sample was grown on (0001) 6H-SiC and (0001) saphire substrates at 823 K. Th (1x1) RHEED pattern.
Ga | 3p1/2 | 108.4 | GaN | gallium(III) nitride | Carin R., Deville J.P., Werckmann J. | Surf. Interface Anal. 16, 65 (1990) | [8 empty] | No |  |  | FL | Adventitious carbon |  | thin film
Ga | 3p1/2 | 108.23 | GaAs | gallium(III) arsenide | Procop M. | J. Electron Spectrosc. Relat. Phenom. 59, R1 (1992) | Good | 0.05 |  | Shirley | mixed Gaussian/Lorentzian |  | 2.6 | 2.6 | Yes | Al |  | Au,Cu = 84.00,932.67 | Conductor | Calibration study | crystal, semiconductor, sputtered in argon, wafer |  |  | 300 | Adequate | n-type GaAs(100) witha carrier concentration of 2E17 cm-3. Emission angle = 55 degrees. The surface was cleaned by Ar+ ion bombardment (Ep = 1.5 keV) at an angle of 45 degrees.
Ga | 3p3/2 | 104.8 | GaAs | gallium(III) arsenide | Bertrand P.A. | J. Vac. Sci. Technol. 18, 28 (1981) | [8 empty] | No |  |  |  | Adventitious carbon | Reliable, with two-point correction of energy scale | crystal
Ga | 3p3/2 | 105.5 | Ga2O3 | gallium(III) trioxide | Schoen, G. | J. Electron Spectrosc. Relat. Phenom. 2, 75 (1973) | [8 empty] | No |  |  | Au, Ga2p3-3d=1097.9 | Adventitious carbon | Reliable | powder (when a special point is made in the article)
Ga | 3p3/2 | 105.7 | Ga2O3 | gallium(III) trioxide | Bertrand P.A. | J. Vac. Sci. Technol. 18, 28 (1981) | [8 empty] | No |  |  |  | Adventitious carbon | Reliable, with two-point correction of energy scale
Ga | 3p3/2 | 105.5 | Ga2O3 | gallium(III) trioxide | McGuire G.E., Schweitzer G.Kk., Carlson T.A. | Inorg. Chem. 12, 2451 (1973) | [8 empty] | No |  |  |  | Adventitious carbon | Reliable, with two-point correction of energy scale
Ga | 3p3/2 | 105.6 | Ga2O3 | gallium(III) trioxide | Nefedov V.I., Gati D., Dzhurinskii, B.F., Sergushin N.P., Salyn Y.V. | Zh. Neorg. Khimii 20, 2307 (1975) | [8 empty] | No |  |  |  | Adventitious carbon | Reliable, with two-point correction of energy scale
Ga | 3p3/2 | 106.6 | Ga2S3 | gallium(II) sulfide | McGuire G.E., Schweitzer G.Kk., Carlson T.A. | Inorg. Chem. 12, 2451 (1973) | [8 empty] | No
Ga | 3p3/2 | 104.43 | Cl2/GaAs0.96 | chlorine/gallium arsenide(Cl2/GaAs0.96) | DeLouise L.A. | J. Appl. Phys. 70, 1718 (1991) | Adequate |  |  | Linear | Gaussian |  |  |  | No | Mg |  |  | Valence band minimum | Reliable (reported energy within 300 eV of a reference energy) | reacted, wafer | X-ray Photoelectron Spectroscopy |  | 300 | Adequate | 0.45 ML Cl2/GaAs0.96(110). The Cl2 molecular beam with Ep = 0.14 eV was directed toward the surface at an incident angle of 60 degrees. The GaAs(110) wafer was initially degreased and wet etched in H2SO4:H2O2:H2O (5:1:1). Emission angle = 50 degrees.
Ga | 3p3/2 | 104.55 | Au88Ga12 | gallium gold alloy (12-88) | Jayne D.T., Fatemi N.S., Weizer V.G. | J. Vac. Sci. Technol. A 10, 2802 (1992) | Good | 0.05 |  | Linear | data | 2.85 |  |  | No | Al |  | Au4f7 = 84.00 | Conductor | Reliable, with one-point correction of energy scale | alpha phase, polycrystalline |  |  | 300 | Adequate | The alloy was prepared by mixing pure Ga and pure Au in weight ratios corresponding to stable phase followed by electron beam meltingin a vacuum. The spectra were recorded at normal emission.
Ga | 3p3/2 | 104.4 | AuGa2 | gallium gold alloy (2-1) | Jayne D.T., Fatemi N.S., Weizer V.G. | J. Vac. Sci. Technol. A 10, 2802 (1992) | Good | 0.05 |  | Linear | data | 3.05 |  |  | No | Al |  | Au4f7 = 84.00 | Conductor | Reliable, with one-point correction of energy scale | cooled, polycrystalline |  |  | 300 | Adequate | The alloy was prepared by mixing pure Ga and pure Au in weight ratios corresponding to stable phase followed by electron beam meltingin a vacuum. The spectra were recorded at normal emission.
Ga | 3p3/2 | 104.56 | Au78Ga22 | gallium gold alloy (22-78) | Jayne D.T., Fatemi N.S., Weizer V.G. | J. Vac. Sci. Technol. A 10, 2802 (1992) | Good | 0.05 |  | Linear | data | 2.6 |  |  | No | Al |  | Au4f7 = 84.00 | Conductor | Reliable, with one-point correction of energy scale | beta phase, polycrystalline |  |  | 300 | Adequate | The alloy was prepared by mixing pure Ga and pure Au in weight ratios corresponding to stable phase followed by electron beam meltingin a vacuum. The spectra were recorded at normal emission.
Ga | 3p3/2 | 104.6 | Au9Ga4 | gallium gold alloy (4-9) | Jayne D.T., Fatemi N.S., Weizer V.G. | J. Vac. Sci. Technol. A 10, 2802 (1992) | Good | 0.05 |  | Linear | data | 2.95 |  |  | No | Al |  | Au4f7 = 84.00 | Conductor | Reliable, with one-point correction of energy scale | gamma phase, polycrystalline |  |  | 300 | Adequate | The alloy was prepared by mixing pure Ga and pure Au in weight ratios corresponding to stable phase followed by electron beam meltingin a vacuum. The spectra were recorded at normal emission.
Ga | 3p3/2 | 104.5 | Au50Ga50 | gallium gold alloy (50-50) | Jayne D.T., Fatemi N.S., Weizer V.G. | J. Vac. Sci. Technol. A 10, 2802 (1992) | Good | 0.05 |  | Linear | data | 3.03 |  |  | No | Al |  | Au4f7 = 84.00 | Conductor | Reliable, with one-point correction of energy scale | cooled, polycrystalline |  |  | 300 | Adequate | The alloy was prepared by mixing pure Ga and pure Au in weight ratios corresponding to stable phase followed by electron beam meltingin a vacuum. The spectra were recorded at normal emission.
Ga | 3p3/2 | 104.4 | GaAs0.87 | gallium arsenide(GaAs0.87) | DeLouise L.A. | J. Appl. Phys. 70, 1718 (1991) | Adequate |  |  | Linear | Gaussian |  |  |  | No | Mg |  |  | Valence band minimum | Reliable (reported energy within 300 eV of a reference energy) | annealed, crystal, semiconductor, wafer | X-ray Photoelectron Spectroscopy |  | 300 | Adequate | The GaAs(110) wafer was initially degreased and wet etched in H2SO4:H2O2:H2O (5:1:1). The surface oxide was removed in situ by annealing (T = ~ 825 K, time > 20 min). Emission angle = 50 degrees.
Ga | 3p3/2 | 104.35 | GaAs0.68 | gallium arsenide(GaAs0.68) | DeLouise L.A. | J. Appl. Phys. 70, 1718 (1991) | Adequate |  |  | Linear | Gaussian |  |  |  | No | Mg |  |  | Valence band minimum | Reliable (reported energy within 300 eV of a reference energy) | crystal, semiconductor, sputtered in argon, wafer | X-ray Photoelectron Spectroscopy |  | 300 | Adequate | The GaAs(110) wafer was initially degreased and wet etched in H2SO4:H2O2:H2O (5:1:1). The surface oxide was removed in situ by Ar+ ion bombardment (Ep = 3 keV, j = 1E15 ions/cm2) and annealing. Emission angle = 50 degrees.
Ga | 3p3/2 | 104.54 | Ga0.47In0.53As | gallium indium arsenide | Procop M. | J. Electron Spectrosc. Relat. Phenom. 59, R1 (1992) | Good | 0.05 |  | Shirley | mixed Gaussian/Lorentzian |  | 2.6 | 2.6 | Yes | Al |  | Au,Cu = 84.00,932.67 | Conductor | Calibration study | crystal, chemical vapor deposition, semiconductor, sputtered in argon |  |  | 300 | Adequate | An epitaxial layerwitha carrier concentration of 5E15 cm-3andof about 1 micrometer thickness on InP(100) substrate. Emission angle = 55 degrees. The surface was cleaned by Ar+ ion bombardment (Ep = 1.5 keV) at an angle of 45 degrees.
Ga | 3p3/2 | 104.95 | GaN | gallium(III) nitride | Hedman J., Martensson N. | Phys. Scripta 22, 176 (1980) | [8 empty] | No |  |  |  | Adventitious carbon | Reliable, with two-point correction of energy scale | chemically etched
Ga | 3p3/2 | 105.1 | GaN | gallium(III) nitride | Carin R., Deville J.P., Werckmann J. | Surf. Interface Anal. 16, 65 (1990) | [8 empty] | No |  |  | FL | Adventitious carbon |  | thin film
Ga | 3p3/2 | 104.74 | GaAs | gallium(III) arsenide | Procop M. | J. Electron Spectrosc. Relat. Phenom. 59, R1 (1992) | Good | 0.05 |  | Shirley | mixed Gaussian/Lorentzian |  | 2.6 | 2.6 | Yes | Al |  | Au,Cu = 84.00,932.67 | Conductor | Calibration study | crystal, semiconductor, sputtered in argon, wafer |  |  | 300 | Adequate | n-type GaAs(100) witha carrier concentration of 2E17 cm-3. Emission angle = 55 degrees. The surface was cleaned by Ar+ ion bombardment (Ep = 1.5 keV) at an angle of 45 degrees.
Ga | 3p3/2 | 106.8 | GaBr3 | gallium(III) tribromide | McGuire G.E., Schweitzer G.Kk., Carlson T.A. | Inorg. Chem. 12, 2451 (1973) | [8 empty] | No |  |  |  | Adventitious carbon | Reliable, with two-point correction of energy scale
Ga | 3p3/2 | 106.6 | GaI3 | gallium(III) iodide | McGuire G.E., Schweitzer G.Kk., Carlson T.A. | Inorg. Chem. 12, 2451 (1973) | [8 empty] | No |  |  |  | Adventitious carbon | Reliable, with two-point correction of energy scale
Ga | 3p3/2 | 106.1 | [Ga(CH3C(O)CHC(O)CH3)3] | tris(2,4-pentanedionato-O,O')gallium | McGuire G.E., Schweitzer G.Kk., Carlson T.A. | Inorg. Chem. 12, 2451 (1973) | [8 empty] | No |  |  |  | Internal hydrocarbon | Reliable, with two-point correction of energy scale
Ga | 3p3/2 | 108 | GaF3 | gallium(III) trifluoride | McGuire G.E., Schweitzer G.Kk., Carlson T.A. | Inorg. Chem. 12, 2451 (1973) | [8 empty] | No |  |  |  | Adventitious carbon | Reliable, with two-point correction of energy scale
Ga | 3p3/2 | 104.3 | Ga | gallium | Romand R., Roubin M., Deloume J-P. | J. Solid State Chem. 25, 59 (1978) | [8 empty] | No |  |  |  | Gold | Reliable
Ga | 3p3/2 | 105.8 | Ga | gallium | Schoen, G. | J. Electron Spectrosc. Relat. Phenom. 2, 75 (1973) | [8 empty] | No |  |  | Au, Ga2p3-3d=1097.9 | Conductor | Reliable | liquid
Ga | 3p3/2 | 103.5 | Ga | gallium | Bertrand P.A. | J. Vac. Sci. Technol. 18, 28 (1981) | [8 empty] | No |  |  |  | Adventitious carbon | Reliable, with two-point correction of energy scale | sputtered
Ga | 3p3/2 | 102.47 | GaN | gallium nitride | Martin G., Botchkarev A., Rockett A., Morkoc H. | Appl. Phys. Lett. 68, 2541 (1996) | Adequate | 0.14 |  | other | mixed Gaussian/Lorentzian |  |  |  | No | Al/Mg |  |  | Valence band minimum | Reliable (reported energy within 300 eV of a reference energy) | molecular beam epitaxy, semiconductor |  | Reflection High-Energy Electron Diffraction | 300 | Adequate | The sample was grown on (0001) 6H-SiC and (0001) saphire substrates at 823 K. Th (1x1) RHEED pattern.
Ga | 3p3/2 | 102.6 | GaN | gallium nitride | Martin G., Strite S., Botchkarev A., Agarwal A., Rockett A., Morkoc H., et al. | Appl. Phys. Lett. 65, 610 (1994) | Adequate | 0.1 | 0.3 |  | data |  |  |  | No | Al/Mg |  |  | Valence band minimum | Reliable (reported energy within 300 eV of a reference energy) | crystal, molecular beam epitaxy, semiconductor, thin film |  |  | 300 | Adequate | n-type GaN. The samples investigated were grown on (0001) 6H-SiC and (0001) saphire substrates in an electron cyclotron resonance, and are of wurtzite crystal structure.
Ga | 3p3/2 | 105.3 | GaS | gallium sulfide | MacInnes A.N., Power M.B., Barron A.R., Jenkins P.P., Hepp A.F. | Appl. Phys. Lett. 62, 711 (1993) | Adequate | 0.2 |  |  | data |  |  |  | No |  |  | Au4f7 = 84.00 | Conductor | Reliable (reported energy within 300 eV of a reference energy) | crystal, chemical vapor deposition, semiconductor, thick film | X-ray Photoelectron Spectroscopy |  | 300 | Adequate | ~5000 A GaS/n-type (undoped) GaAs and ~5000 A GaS/p-type (with a carrier concentration of 1E16 cm-3). The substrates were held at 663 K during deposition. Cubic phase.
Ga | 3s | 157.7 | GaN | gallium nitride | Martin G., Strite S., Botchkarev A., Agarwal A., Rockett A., Morkoc H., et al. | Appl. Phys. Lett. 65, 610 (1994) | Adequate | 0.2 | 0.3 |  | data |  |  |  | No | Al/Mg |  |  | Valence band minimum | Reliable (reported energy within 300 eV of a reference energy) | crystal, molecular beam epitaxy, semiconductor, thin film |  |  | 300 | Adequate | n-type GaN. The samples investigated were grown on (0001) 6H-SiC and (0001) saphire substrates in an electron cyclotron resonance, and are of wurtzite crystal structure.
Ga | 3s | 157.69 | GaN | gallium nitride | Martin G., Botchkarev A., Rockett A., Morkoc H. | Appl. Phys. Lett. 68, 2541 (1996) | Adequate | 0.2 |  | other | mixed Gaussian/Lorentzian |  |  |  | No | Al/Mg |  |  | Valence band minimum | Reliable (reported energy within 300 eV of a reference energy) | molecular beam epitaxy, semiconductor |  | Reflection High-Energy Electron Diffraction | 300 | Adequate | The sample was grown on (0001) 6H-SiC and (0001) saphire substrates at 823 K. Th (1x1) RHEED pattern.
Ga | 3s | 161 | Ga | gallium | Schoen, G. | J. Electron Spectrosc. Relat. Phenom. 2, 75 (1973) | [8 empty] | No |  |  | Au, Ga2p3-3d=1097.9 | Conductor | Reliable | liquid
Ga | 3s | 160.3 | GaN | gallium(III) nitride | Carin R., Deville J.P., Werckmann J. | Surf. Interface Anal. 16, 65 (1990) | [8 empty] | No |  |  | FL | Adventitious carbon |  | thin film
Ga | 3s | 160.1 | GaN | gallium(III) nitride | Hedman J., Martensson N. | Phys. Scripta 22, 176 (1980) | [8 empty] | No |  |  |  | Adventitious carbon | Reliable, with two-point correction of energy scale | chemically etched
Ga | 3s | 160.7 | Ga2O3 | gallium(III) trioxide | Schoen, G. | J. Electron Spectrosc. Relat. Phenom. 2, 75 (1973) | [8 empty] | No |  |  | Au, Ga2p3-3d=1097.9 | Adventitious carbon | Reliable, with one-point correction of energy scale | powder (when a special point is made in the article)
Gd | 3d3/2 | 1220.5 | GdF3 | gadolinium(III) trifluoride | Raiser D., Deville J.P. | J. Electron Spectrosc. Relat. Phemon. 57, 91 (1991) | [8 empty] | No |  |  | C1s=284.6 | Adventitious carbon | Two-point correction of energy scale | powder (when a special point is made in the article)
Gd | 3d3/2 | 1219.8 | Gd2O3 | gadolinium(III) trioxide | Raiser D., Deville J.P. | J. Electron Spectrosc. Relat. Phemon. 57, 91 (1991) | [8 empty] | No |  |  | C1s=284.6 | Adventitious carbon | Two-point correction of energy scale | powder (when a special point is made in the article)
Gd | 3d3/2 | 1219.8 | Gd2O3 | gadolinium(III) trioxide | Raiser D., Deville J.P. | J. Electron Spectrosc. Relat. Phemon. 57, 91 (1991) | [8 empty] | No |  |  | C1s=284.6 | Adventitious carbon | Two-point correction of energy scale | powder (when a special point is made in the article)
Gd | 3d3/2 | 1220.5 | Gd(NO3)3.5H2O | gadolinium(III) nitrate pentahydrate | Raiser D., Deville J.P. | J. Electron Spectrosc. Relat. Phemon. 57, 91 (1991) | [8 empty] | No |  |  | C1s=284.6 | Adventitious carbon | Two-point correction of energy scale | powder (when a special point is made in the article)
Gd | 3d3/2 | 1220.35 | Gd2(SO4)3.8H2O | gadolinium(III) sulfate octahydrate | Raiser D., Deville J.P. | J. Electron Spectrosc. Relat. Phemon. 57, 91 (1991) | [8 empty] | No |  |  | C1s=284.6 | Adventitious carbon | Two-point correction of energy scale | powder (when a special point is made in the article)
Gd | 3d3/2 | 1220.5 | GdCl3.H2O | gadolinium trichloride hydrate | Raiser D., Deville J.P. | J. Electron Spectrosc. Relat. Phemon. 57, 91 (1991) | [8 empty] | No |  |  | C1s=284.6 | Adventitious carbon | Two-point correction of energy scale | powder (when a special point is made in the article)
Gd | 3d5/2 | 1188.1 | GdCl3.H2O | gadolinium trichloride hydrate | Raiser D., Deville J.P. | J. Electron Spectrosc. Relat. Phemon. 57, 91 (1991) | [8 empty] | No |  |  | C1s=284.6 | Adventitious carbon | Two-point correction of energy scale | powder (when a special point is made in the article)
Gd | 3d5/2 | 1188.55 | Gd2(SO4)3.8H2O | gadolinium(III) sulfate octahydrate | Raiser D., Deville J.P. | J. Electron Spectrosc. Relat. Phemon. 57, 91 (1991) | [8 empty] | No |  |  | C1s=284.6 | Adventitious carbon | Two-point correction of energy scale | powder (when a special point is made in the article)
Gd | 3d5/2 | 1188.3 | Gd(NO3)3.5H2O | gadolinium(III) nitrate pentahydrate | Raiser D., Deville J.P. | J. Electron Spectrosc. Relat. Phemon. 57, 91 (1991) | [8 empty] | No |  |  | C1s=284.6 | Adventitious carbon | Two-point correction of energy scale | powder (when a special point is made in the article)
Gd | 3d5/2 | 1187.7 | Gd2O3 | gadolinium(III) trioxide | Uwamino Y., Ishizuka Y., Yamatera H. | J. Electron Spectrosc. Relat. Phenom. 34, 69 (1984) | [8 empty] | No |  |  |  | Gold | Two-point correction of energy scale
Gd | 3d5/2 | 1189 | Gd2O3 | gadolinium(III) trioxide | Sarma D.D., Rao C.N.R. | J. Electron Spectrosc. Relat. Phenom. 20, 25 (1980) | [8 empty] | No |  |  | Au | Gold | Two-point correction of energy scale
Gd | 3d5/2 | 1187.8 | Gd2O3 | gadolinium(III) trioxide | Raiser D., Deville J.P. | J. Electron Spectrosc. Relat. Phemon. 57, 91 (1991) | [8 empty] | No |  |  | C1s=284.6 | Adventitious carbon | Two-point correction of energy scale | powder (when a special point is made in the article)
Gd | 3d5/2 | 1187.7 | Gd2O3 | gadolinium(III) trioxide | Uwamino Y., Ishizuka Y., Yamatera H. | J. Electron Spectrosc. Relat. Phenom. 34, 69 (1984) | [8 empty] | No |  |  |  | Gold | Two-point correction of energy scale
Gd | 3d5/2 | 1189 | Gd2O3 | gadolinium(III) trioxide | Sarma D.D., Rao C.N.R. | J. Electron Spectrosc. Relat. Phenom. 20, 25 (1980) | [8 empty] | No |  |  | Au | Gold | Two-point correction of energy scale
Gd | 3d5/2 | 1187.8 | Gd2O3 | gadolinium(III) trioxide | Raiser D., Deville J.P. | J. Electron Spectrosc. Relat. Phemon. 57, 91 (1991) | [8 empty] | No |  |  | C1s=284.6 | Adventitious carbon | Two-point correction of energy scale | powder (when a special point is made in the article)
Gd | 3d5/2 | 1188.25 | GdF3 | gadolinium(III) trifluoride | Raiser D., Deville J.P. | J. Electron Spectrosc. Relat. Phemon. 57, 91 (1991) | [8 empty] | No |  |  | C1s=284.6 | Adventitious carbon | Two-point correction of energy scale | powder (when a special point is made in the article)
Gd | 3d5/2 | 1189.8 | Gd2(C2O4)3 | gadolinium(III) trioxalate | Uwamino Y., Ishizuka Y., Yamatera H. | J. Electron Spectrosc. Relat. Phenom. 34, 69 (1984) | [8 empty] | No |  |  |  | Gold | Two-point correction of energy scale
Gd | 3d5/2 | 1190 | Gd2(SO4)3 | gadolinium(III) trisulfate | Uwamino Y., Ishizuka Y., Yamatera H. | J. Electron Spectrosc. Relat. Phenom. 34, 69 (1984) | [8 empty] | No |  |  |  | Gold | Two-point correction of energy scale
Gd | 4d | 140.34 | Gd | gadolinium | Powell C.J. | J. Electron Spectrosc. Relat. Phenom. 185, 1 (2012) | Good | 0.06 | [17 empty] | Recommended binding energy based on an analysis of at least two independent measurements in four Handbooks. Where necessary, the binding-energy scale was recalibrated using reference values from the U.K. National Physical Laboratory.
Gd | 4d | 140.97 | Gd(OH)3 | gadolinium(III) trihydroxide | Mullica D.F., Lok C.K.C., Perkins H.O., Benesh G.A., Young V. | J. Electron Spectrosc. Relat. Phenom. 71, 1 (1995) | Good | 0.2 | 0.8 | other | other type of curve fit | 2.59 |  |  | Yes | Al |  |  | Adventitious carbon | Reliable, with one-point correction of energy scale | chemically etched, crystal, insulator, pelletized |  | X-ray Diffraction | 300 | Adequate | An electron flood gun (Ep = 0.5 eV, Ip = 0.03 mA) was used for charge compensation.
Gd | 4d3/2 | 149.1 | GdF3 | gadolinium(III) trifluoride | Raiser D., Deville J.P. | J. Electron Spectrosc. Relat. Phemon. 57, 91 (1991) | [8 empty] | No |  |  | C1s=284.6 | Adventitious carbon | Two-point correction of energy scale | powder (when a special point is made in the article)
Gd | 4d3/2 | 148.1 | Gd2O3 | gadolinium(III) trioxide | Raiser D., Deville J.P. | J. Electron Spectrosc. Relat. Phemon. 57, 91 (1991) | [8 empty] | No |  |  | C1s=284.6 | Adventitious carbon | Two-point correction of energy scale | powder (when a special point is made in the article)
Gd | 4d3/2 | 148.1 | Gd2O3 | gadolinium(III) trioxide | Raiser D., Deville J.P. | J. Electron Spectrosc. Relat. Phemon. 57, 91 (1991) | [8 empty] | No |  |  | C1s=284.6 | Adventitious carbon | Two-point correction of energy scale | powder (when a special point is made in the article)
Gd | 4d3/2 | 149 | Gd(NO3)3.5H2O | gadolinium(III) nitrate pentahydrate | Raiser D., Deville J.P. | J. Electron Spectrosc. Relat. Phemon. 57, 91 (1991) | [8 empty] | No |  |  | C1s=284.6 | Adventitious carbon | Two-point correction of energy scale | powder (when a special point is made in the article)
Gd | 4d3/2 | 149.5 | Gd2(SO4)3.8H2O | gadolinium(III) sulfate octahydrate | Raiser D., Deville J.P. | J. Electron Spectrosc. Relat. Phemon. 57, 91 (1991) | [8 empty] | No |  |  | C1s=284.6 | Adventitious carbon | Two-point correction of energy scale | powder (when a special point is made in the article)
Gd | 4d3/2 | 148.85 | GdCl3.H2O | gadolinium trichloride hydrate | Raiser D., Deville J.P. | J. Electron Spectrosc. Relat. Phemon. 57, 91 (1991) | [8 empty] | No |  |  | C1s=284.6 | Adventitious carbon | Two-point correction of energy scale | powder (when a special point is made in the article)
Gd | 4d5/2 | 143.35 | GdCl3.H2O | gadolinium trichloride hydrate | Raiser D., Deville J.P. | J. Electron Spectrosc. Relat. Phemon. 57, 91 (1991) | [8 empty] | No |  |  | C1s=284.6 | Adventitious carbon | Two-point correction of energy scale | powder (when a special point is made in the article)
Gd | 4d5/2 | 141.5 | GdSi | gadolinium silicide | Puppin E., Lindau I., Abbati I. | Solid State Commun. 77, 983 (1991) | Adequate | 0.2 |  |  | data |  |  |  | No | Mg |  | FL = Fermi level | Conductor | Reliable (reported energy within 300 eV of a reference energy) | polycrystalline, scraped |  | X-ray Diffraction | 300 | Adequate | The sample was prepared by melting pure elements.
Gd | 4d5/2 | 143.9 | Gd2(SO4)3.8H2O | gadolinium(III) sulfate octahydrate | Raiser D., Deville J.P. | J. Electron Spectrosc. Relat. Phemon. 57, 91 (1991) | [8 empty] | No |  |  | C1s=284.6 | Adventitious carbon | Two-point correction of energy scale | powder (when a special point is made in the article)
Gd | 4d5/2 | 143.6 | Gd(NO3)3.5H2O | gadolinium(III) nitrate pentahydrate | Raiser D., Deville J.P. | J. Electron Spectrosc. Relat. Phemon. 57, 91 (1991) | [8 empty] | No |  |  | C1s=284.6 | Adventitious carbon | Two-point correction of energy scale | powder (when a special point is made in the article)
Gd | 4d5/2 | 141.9 | Gd2O3 | gadolinium(III) trioxide | Kang Z., Li L., Wei Q. | Chem. Res. Chin. Univ. 12, 281 (1996) | Adequate |  |  |  | data |  |  |  | No | Al |  |  | Adventitious carbon | Reliable, with one-point correction of energy scale | crystal, insulator, solid on double-sided tape |  | X-ray Diffraction | 300 | Adequate
Gd | 4d5/2 | 141.8 | Gd2O3 | gadolinium(III) trioxide | Uwamino Y., Ishizuka Y., Yamatera H. | J. Electron Spectrosc. Relat. Phenom. 34, 69 (1984) | [8 empty] | No |  |  |  | Gold | Reliable, with two-point correction of energy scale
Gd | 4d5/2 | 143.2 | Gd2O3 | gadolinium(III) trioxide | Terzieff P., Lee K. | J. Appl. Phys. 50, 3566 (1979) | [8 empty] | No |  |  | Au | Conductor | Reliable, with two-point correction of energy scale | reacted film
Gd | 4d5/2 | 142.7 | Gd2O3 | gadolinium(III) trioxide | Raiser D., Deville J.P. | J. Electron Spectrosc. Relat. Phemon. 57, 91 (1991) | [8 empty] | No |  |  | C1s=284.6 | Adventitious carbon | Two-point correction of energy scale | powder (when a special point is made in the article)
Gd | 4d5/2 | 141.9 | Gd2O3 | gadolinium(III) trioxide | Kang Z., Li L., Wei Q. | Chem. Res. Chin. Univ. 12, 281 (1996) | Adequate |  |  |  | data |  |  |  | No | Al |  |  | Adventitious carbon | Reliable, with one-point correction of energy scale | crystal, insulator, solid on double-sided tape |  | X-ray Diffraction | 300 | Adequate
Gd | 4d5/2 | 141.8 | Gd2O3 | gadolinium(III) trioxide | Uwamino Y., Ishizuka Y., Yamatera H. | J. Electron Spectrosc. Relat. Phenom. 34, 69 (1984) | [8 empty] | No |  |  |  | Gold | Reliable, with two-point correction of energy scale
Gd | 4d5/2 | 143.2 | Gd2O3 | gadolinium(III) trioxide | Terzieff P., Lee K. | J. Appl. Phys. 50, 3566 (1979) | [8 empty] | No |  |  | Au | Conductor | Reliable, with two-point correction of energy scale | reacted film
Gd | 4d5/2 | 142.7 | Gd2O3 | gadolinium(III) trioxide | Raiser D., Deville J.P. | J. Electron Spectrosc. Relat. Phemon. 57, 91 (1991) | [8 empty] | No |  |  | C1s=284.6 | Adventitious carbon | Two-point correction of energy scale | powder (when a special point is made in the article)
Gd | 4d5/2 | 143.8 | Gd2O3 | gadolinium(III) trioxide | Sarma D.D., Rao C.N.R. | J. Electron Spectrosc. Relat. Phenom. 20, 25 (1980) | [8 empty] | No |  |  | Au | Gold | Reliable, with two-point correction of energy scale
Gd | 4d5/2 | 143.8 | Gd2O3 | gadolinium(III) trioxide | Sarma D.D., Rao C.N.R. | J. Electron Spectrosc. Relat. Phenom. 20, 25 (1980) | [8 empty] | No |  |  | Au | Gold | Reliable, with two-point correction of energy scale
Gd | 4d5/2 | 143.5 | GdF3 | gadolinium(III) trifluoride | Raiser D., Deville J.P. | J. Electron Spectrosc. Relat. Phemon. 57, 91 (1991) | [8 empty] | No |  |  | C1s=284.6 | Adventitious carbon | Two-point correction of energy scale | powder (when a special point is made in the article)
Gd | 4d5/2 | 144.4 | Gd2(C2O4)3 | gadolinium(III) trioxalate | Uwamino Y., Ishizuka Y., Yamatera H. | J. Electron Spectrosc. Relat. Phenom. 34, 69 (1984) | [8 empty] | No |  |  |  | Gold | Reliable, with two-point correction of energy scale
Gd | 4d5/2 | 143.8 | Gd2(SO4)3 | gadolinium(III) trisulfate | Uwamino Y., Ishizuka Y., Yamatera H. | J. Electron Spectrosc. Relat. Phenom. 34, 69 (1984) | [8 empty] | No |  |  |  | Gold | Reliable, with two-point correction of energy scale
Gd | 4d5/2 | 141.4 | Gd | gadolinium | Puppin E., Lindau I., Abbati I. | Solid State Commun. 77, 983 (1991) | Adequate | 0.2 |  |  | data |  |  |  | No | Mg |  | FL = Fermi level | Conductor | Reliable (reported energy within 300 eV of a reference energy) | polycrystalline, scraped |  | X-ray Diffraction | 300 | Adequate
Gd | 4d5/2 | 141.6 | Gd5Si3 | pentagadolinium trisilicide | Puppin E., Lindau I., Abbati I. | Solid State Commun. 77, 983 (1991) | Adequate | 0.2 |  |  | data |  |  |  | No | Mg |  | FL = Fermi level | Conductor | Reliable (reported energy within 300 eV of a reference energy) | polycrystalline, scraped |  | X-ray Diffraction | 300 | Adequate | The sample was prepared by melting pure elements.
Gd | 4d5/2 | 141.6 | Gd3Si5 | trigadolinium pentasilicide | Puppin E., Lindau I., Abbati I. | Solid State Commun. 77, 983 (1991) | Adequate | 0.2 |  |  | data |  |  |  | No | Mg |  | FL = Fermi level | Conductor | Reliable (reported energy within 300 eV of a reference energy) | polycrystalline, scraped |  | X-ray Diffraction | 300 | Adequate | The sample was prepared by melting pure elements.
Gd | 4d5/2 | 141.7 | Gd | gadolinium | Terzieff P., Lee K. | J. Appl. Phys. 50, 3566 (1979) | [8 empty] | No |  |  | Au | Conductor | Reliable, with two-point correction of energy scale
Gd | 4d5/2 | 142 | GdCrO3 | gadolinium chromium trioxide | Kang Z., Li L., Wei Q. | Chem. Res. Chin. Univ. 12, 281 (1996) | Adequate |  |  |  | data |  |  |  | No | Al |  |  | Adventitious carbon | Reliable, with one-point correction of energy scale | crystal, insulator, solid on double-sided tape |  | X-ray Diffraction | 300 | Adequate
Gd | 4f | 8.05 | Gd/W | gadolinium/tungsten | Ortega J.E., Himpsel F.J., Li D., Dowben P.A. | Solid State Commun. 91, 807 (1994) | Adequate |  |  | other | data |  |  |  | No | other source | 33 | FL = Fermi level | Conductor | Reliable (reported energy within 300 eV of a reference energy) | crystal, thin film, vapor deposited |  |  | 300 | Adequate | 30 A Gd(0001)/W(110) after annealing to 530 K.
Gd | 4f | 9.05 | O2/Gd/W | oxygen/gadolinium/tungsten | Ortega J.E., Himpsel F.J., Li D., Dowben P.A. | Solid State Commun. 91, 807 (1994) | Adequate |  |  | other | data |  |  |  | No | other source | 33 | FL = Fermi level | Conductor | Reliable (reported energy within 300 eV of a reference energy) | multilayer structure, oxygen pressure, oxidizing atmosphere, thin film, thin layer |  |  | 300 | Adequate | 3 -4 L O2 were adsorbed onto 30 A Gd(0001)/W(110) after annealing to 530 K.
Gd | 4f | 8.3 | Gd3Si5 | trigadolinium pentasilicide | Puppin E., Lindau I., Abbati I. | Solid State Commun. 77, 983 (1991) | Adequate | 0.1 |  |  | data |  |  |  | No | Mg |  | FL = Fermi level | Conductor | Reliable (reported energy within 300 eV of a reference energy) | polycrystalline, scraped |  | X-ray Diffraction | 300 | Adequate | The sample was prepared by melting pure elements.
Gd | 4f | 8.2 | Gd5Si3 | pentagadolinium trisilicide | Puppin E., Lindau I., Abbati I. | Solid State Commun. 77, 983 (1991) | Adequate | 0.1 |  |  | data |  |  |  | No | Mg |  | FL = Fermi level | Conductor | Reliable (reported energy within 300 eV of a reference energy) | polycrystalline, scraped |  | X-ray Diffraction | 300 | Adequate | The sample was prepared by melting pure elements.
Gd | 4f | 8.3 | Ce0.9Gd0.1Cu2Sn2 | cerium gadolinium copper tin imc | Slebarski A., Neumann M., Mahl S., Pierre J., Kaczmarska K. | Ann. Physik 3, 423 (1994) | Adequate |  |  |  | data |  |  |  | Yes | Al |  | Au4f7 = 84.00 | Conductor | Reliable (reported energy within 300 eV of a reference energy) | crushed |  |  | 300 | Adequate
Gd | 4f | 9 | GdCu2Sb2 | gadolinium copper antimony imc | Slebarski A., Neumann M., Mahl S., Pierre J., Kaczmarska K. | Ann. Physik 3, 423 (1994) | Adequate |  |  |  | data |  |  |  | Yes | Al |  | Au4f7 = 84.00 | Conductor | Reliable (reported energy within 300 eV of a reference energy) | crushed |  |  | 300 | Adequate
Gd | 4f | 8.3 | GdAl2 | gadolinium dialuminum imc | Szade J., Neumann M. | J. Alloys and Compounds 236, 132 (1996) | Adequate |  |  |  | data |  |  |  | Yes | Al |  | FL = Fermi level | Conductor | Reliable (reported energy within 300 eV of a reference energy) | crystal, sputtered |  | X-ray Diffraction | 300 | Adequate | The spectra were recorded at normal emission.
Gd | 4f | 8.4 | Ce0.9Gd0.1Ni2Sn2 | cerium gadolinium nickel tin imc | Slebarski A., Neumann M., Mahl S., Pierre J., Kaczmarska K. | Ann. Physik 3, 423 (1994) | Adequate |  |  |  | data |  |  |  | Yes | Al |  | Au4f7 = 84.00 | Conductor | Reliable (reported energy within 300 eV of a reference energy) | crushed |  |  | 300 | Adequate
Gd | 4f | 8.31 | GdNi2Sb2 | gadolinium nickel antimony imc | Slebarski A., Neumann M., Mahl S., Pierre J., Kaczmarska K. | Ann. Physik 3, 423 (1994) | Adequate |  |  |  | data |  |  |  | Yes | Al |  | Au4f7 = 84.00 | Conductor | Reliable (reported energy within 300 eV of a reference energy) | crushed |  |  | 300 | Adequate
Gd | 4f | 8.41 | GdNi2Si2 | gadolinium nickel silicon imc | Slebarski A., Neumann M., Mahl S., Pierre J., Kaczmarska K. | Ann. Physik 3, 423 (1994) | Adequate |  |  |  | data |  |  |  | Yes | Al |  | Au4f7 = 84.00 | Conductor | Reliable (reported energy within 300 eV of a reference energy) | crushed |  |  | 300 | Adequate
Gd | 4f | 8.7 | GdIn2 | gadolinium diindium imc | Szade J., Neumann M. | J. Alloys and Compounds 236, 132 (1996) | Adequate |  |  |  | data |  |  |  | Yes | Al |  | FL = Fermi level | Conductor | Reliable (reported energy within 300 eV of a reference energy) | crystal, sputtered |  | X-ray Diffraction | 300 | Adequate | The spectra were recorded at normal emission.
Gd | 4f | 8.2 | GdNi2Sn2 | gadolinium nickel tin imc | Slebarski A., Neumann M., Mahl S., Pierre J., Kaczmarska K. | Ann. Physik 3, 423 (1994) | Adequate |  |  |  | data |  |  |  | Yes | Al |  | Au4f7 = 84.00 | Conductor | Reliable (reported energy within 300 eV of a reference energy) | crushed |  |  | 300 | Adequate
Gd | 4f | 8.27 | GdCu2Si2 | gadolinium copper silicon imc | Slebarski A., Neumann M., Mahl S., Pierre J., Kaczmarska K. | Ann. Physik 3, 423 (1994) | Adequate |  |  |  | data |  |  |  | Yes | Al |  | Au4f7 = 84.00 | Conductor | Reliable (reported energy within 300 eV of a reference energy) | crushed |  |  | 300 | Adequate
Gd | 4f | 8.3 | Gd | gadolinium | Puppin E., Lindau I., Abbati I. | Solid State Commun. 77, 983 (1991) | Adequate | 0.1 |  |  | data |  |  |  | No | Mg |  | FL = Fermi level | Conductor | Reliable (reported energy within 300 eV of a reference energy) | polycrystalline, scraped |  | X-ray Diffraction | 300 | Adequate
Gd | 4f | 9.5 | GdF3 | gadolinium(III) trifluoride | Raiser D., Deville J.P. | J. Electron Spectrosc. Relat. Phemon. 57, 91 (1991) | [8 empty] | No |  |  | C1s=284.6 | Adventitious carbon | Two-point correction of energy scale | powder (when a special point is made in the article)
Gd | 4f | 9.6 | Gd2O3 | gadolinium(III) trioxide | Raiser D., Deville J.P. | J. Electron Spectrosc. Relat. Phemon. 57, 91 (1991) | [8 empty] | No |  |  | C1s=284.6 | Adventitious carbon | Two-point correction of energy scale | powder (when a special point is made in the article)
Gd | 4f | 9.6 | Gd2O3 | gadolinium(III) trioxide | Raiser D., Deville J.P. | J. Electron Spectrosc. Relat. Phemon. 57, 91 (1991) | [8 empty] | No |  |  | C1s=284.6 | Adventitious carbon | Two-point correction of energy scale | powder (when a special point is made in the article)
Gd | 4f | 10.4 | Gd(NO3)3.5H2O | gadolinium(III) nitrate pentahydrate | Raiser D., Deville J.P. | J. Electron Spectrosc. Relat. Phemon. 57, 91 (1991) | [8 empty] | No |  |  | C1s=284.6 | Adventitious carbon | Two-point correction of energy scale | powder (when a special point is made in the article)
Gd | 4f | 9.85 | Gd2(SO4)3.8H2O | gadolinium(III) sulfate octahydrate | Raiser D., Deville J.P. | J. Electron Spectrosc. Relat. Phemon. 57, 91 (1991) | [8 empty] | No |  |  | C1s=284.6 | Adventitious carbon | Two-point correction of energy scale | powder (when a special point is made in the article)
Gd | 4f | 8.4 | GdSi | gadolinium silicide | Puppin E., Lindau I., Abbati I. | Solid State Commun. 77, 983 (1991) | Adequate | 0.1 |  |  | data |  |  |  | No | Mg |  | FL = Fermi level | Conductor | Reliable (reported energy within 300 eV of a reference energy) | polycrystalline, scraped |  | X-ray Diffraction | 300 | Adequate | The sample was prepared by melting pure elements.
Gd | 4f | 10.4 | GdCl3.H2O | gadolinium trichloride hydrate | Raiser D., Deville J.P. | J. Electron Spectrosc. Relat. Phemon. 57, 91 (1991) | [8 empty] | No |  |  | C1s=284.6 | Adventitious carbon | Two-point correction of energy scale | powder (when a special point is made in the article)
Gd | 4f7/2 | 8.21 | Gd/W | gadolinium/tungsten | Fedorov A.V., Arenholz E., Starke K., Navas E., Baumgarten L., et al. | Phys. Rev. Lett. 73, 601 (1994) | Adequate | 0.05 |  |  | data |  |  |  | No | other source | 47 | FL = Fermi level | Conductor | Reliable (reported energy within 300 eV of a reference energy) | annealed, cooled, crystal, molecular beam epitaxy, thin film |  | Low-energy Electron Diffraction | 25 | Good | 100 A Gd(0001)/W(110). The sample was annealed to 750 K. The thickness was measured using a quartz-crystal thickness monitor. Excitation source with ~45% circularly polarized photons.
Gd | 4p3/2 | 271.9 | Gd5Si3 | pentagadolinium trisilicide | Puppin E., Lindau I., Abbati I. | Solid State Commun. 77, 983 (1991) | Adequate | 0.1 |  |  | data |  |  |  | No | Mg |  | FL = Fermi level | Conductor | Reliable (reported energy within 300 eV of a reference energy) | polycrystalline, scraped |  | X-ray Diffraction | 300 | Adequate | The sample was prepared by melting pure elements.
Gd | 4p3/2 | 272.2 | Gd3Si5 | trigadolinium pentasilicide | Puppin E., Lindau I., Abbati I. | Solid State Commun. 77, 983 (1991) | Adequate | 0.1 |  |  | data |  |  |  | No | Mg |  | FL = Fermi level | Conductor | Reliable (reported energy within 300 eV of a reference energy) | polycrystalline, scraped |  | X-ray Diffraction | 300 | Adequate | The sample was prepared by melting pure elements.
Gd | 4p3/2 | 271.9 | GdCl3.H2O | gadolinium trichloride hydrate | Raiser D., Deville J.P. | J. Electron Spectrosc. Relat. Phemon. 57, 91 (1991) | [8 empty] | No |  |  | C1s=284.6 | Adventitious carbon | Two-point correction of energy scale | powder (when a special point is made in the article)
Gd | 4p3/2 | 272.1 | GdSi | gadolinium silicide | Puppin E., Lindau I., Abbati I. | Solid State Commun. 77, 983 (1991) | Adequate | 0.1 |  |  | data |  |  |  | No | Mg |  | FL = Fermi level | Conductor | Reliable (reported energy within 300 eV of a reference energy) | polycrystalline, scraped |  | X-ray Diffraction | 300 | Adequate | The sample was prepared by melting pure elements.
Gd | 4p3/2 | 272.8 | Gd2(SO4)3.8H2O | gadolinium(III) sulfate octahydrate | Raiser D., Deville J.P. | J. Electron Spectrosc. Relat. Phemon. 57, 91 (1991) | [8 empty] | No |  |  | C1s=284.6 | Adventitious carbon | Two-point correction of energy scale | powder (when a special point is made in the article)
Gd | 4p3/2 | 273.3 | Gd(NO3)3.5H2O | gadolinium(III) nitrate pentahydrate | Raiser D., Deville J.P. | J. Electron Spectrosc. Relat. Phemon. 57, 91 (1991) | [8 empty] | No |  |  | C1s=284.6 | Adventitious carbon | Two-point correction of energy scale | powder (when a special point is made in the article)
Gd | 4p3/2 | 272.4 | Gd2O3 | gadolinium(III) trioxide | Sarma D.D., Rao C.N.R. | J. Electron Spectrosc. Relat. Phenom. 20, 25 (1980) | [8 empty] | No |  |  | Au | Gold | Reliable, with two-point correction of energy scale
Gd | 4p3/2 | 271.2 | Gd2O3 | gadolinium(III) trioxide | Raiser D., Deville J.P. | J. Electron Spectrosc. Relat. Phemon. 57, 91 (1991) | [8 empty] | No |  |  | C1s=284.6 | Adventitious carbon | Two-point correction of energy scale | powder (when a special point is made in the article)
Gd | 4p3/2 | 272.4 | Gd2O3 | gadolinium(III) trioxide | Sarma D.D., Rao C.N.R. | J. Electron Spectrosc. Relat. Phenom. 20, 25 (1980) | [8 empty] | No |  |  | Au | Gold | Reliable, with two-point correction of energy scale
Gd | 4p3/2 | 271.2 | Gd2O3 | gadolinium(III) trioxide | Raiser D., Deville J.P. | J. Electron Spectrosc. Relat. Phemon. 57, 91 (1991) | [8 empty] | No |  |  | C1s=284.6 | Adventitious carbon | Two-point correction of energy scale | powder (when a special point is made in the article)
Gd | 4p3/2 | 271.9 | GdF3 | gadolinium(III) trifluoride | Raiser D., Deville J.P. | J. Electron Spectrosc. Relat. Phemon. 57, 91 (1991) | [8 empty] | No |  |  | C1s=284.6 | Adventitious carbon | Two-point correction of energy scale | powder (when a special point is made in the article)
Gd | 4p3/2 | 272 | Gd | gadolinium | Puppin E., Lindau I., Abbati I. | Solid State Commun. 77, 983 (1991) | Adequate | 0.1 |  |  | data |  |  |  | No | Mg |  | FL = Fermi level | Conductor | Reliable (reported energy within 300 eV of a reference energy) | polycrystalline, scraped |  | X-ray Diffraction | 300 | Adequate
Gd | 4s | 399.4 | Gd2O3 | gadolinium(III) trioxide | Sarma D.D., Rao C.N.R. | J. Electron Spectrosc. Relat. Phenom. 20, 25 (1980) | [8 empty] | No |  |  | Au | Gold | Reliable, with two-point correction of energy scale
Gd | 4s | 399.4 | Gd2O3 | gadolinium(III) trioxide | Sarma D.D., Rao C.N.R. | J. Electron Spectrosc. Relat. Phenom. 20, 25 (1980) | [8 empty] | No |  |  | Au | Gold | Reliable, with two-point correction of energy scale
Gd | 5p | 23.2 | Gd2O3 | gadolinium(III) trioxide | Raiser D., Deville J.P. | J. Electron Spectrosc. Relat. Phemon. 57, 91 (1991) | [8 empty] | No |  |  | C1s=284.6 | Adventitious carbon | Two-point correction of energy scale | powder (when a special point is made in the article)
Gd | 5p | 23.2 | Gd2O3 | gadolinium(III) trioxide | Raiser D., Deville J.P. | J. Electron Spectrosc. Relat. Phemon. 57, 91 (1991) | [8 empty] | No |  |  | C1s=284.6 | Adventitious carbon | Two-point correction of energy scale | powder (when a special point is made in the article)
Gd | 5p | 23.1 | GdF3 | gadolinium(III) trifluoride | Raiser D., Deville J.P. | J. Electron Spectrosc. Relat. Phemon. 57, 91 (1991) | [8 empty] | No |  |  | C1s=284.6 | Adventitious carbon | Two-point correction of energy scale | powder (when a special point is made in the article)
Gd | 5p | 23.4 | Gd(NO3)3.5H2O | gadolinium(III) nitrate pentahydrate | Raiser D., Deville J.P. | J. Electron Spectrosc. Relat. Phemon. 57, 91 (1991) | [8 empty] | No |  |  | C1s=284.6 | Adventitious carbon | Two-point correction of energy scale | powder (when a special point is made in the article)
Gd | 5p | 23.45 | Gd2(SO4)3.8H2O | gadolinium(III) sulfate octahydrate | Raiser D., Deville J.P. | J. Electron Spectrosc. Relat. Phemon. 57, 91 (1991) | [8 empty] | No |  |  | C1s=284.6 | Adventitious carbon | Two-point correction of energy scale | powder (when a special point is made in the article)
Gd | 5p | 23.35 | GdCl3.H2O | gadolinium trichloride hydrate | Raiser D., Deville J.P. | J. Electron Spectrosc. Relat. Phemon. 57, 91 (1991) | [8 empty] | No |  |  | C1s=284.6 | Adventitious carbon | Two-point correction of energy scale | powder (when a special point is made in the article)
Gd | 5p1/2 | 26.61 | Gd(OH)3 | gadolinium(III) trihydroxide | Mullica D.F., Lok C.K.C., Perkins H.O., Benesh G.A., Young V. | J. Electron Spectrosc. Relat. Phenom. 71, 1 (1995) | Good | 0.2 | 0.8 | other | other type of curve fit | 3.99 |  |  | Yes | Al |  |  | Adventitious carbon | Reliable, with one-point correction of energy scale | chemically etched, crystal, insulator, pelletized |  | X-ray Diffraction | 300 | Adequate | An electron flood gun (Ep = 0.5 eV, Ip = 0.03 mA) was used for charge compensation. Branching ratio = 0.5.
Gd | 5p3/2 | 21.08 | Gd(OH)3 | gadolinium(III) trihydroxide | Mullica D.F., Lok C.K.C., Perkins H.O., Benesh G.A., Young V. | J. Electron Spectrosc. Relat. Phenom. 71, 1 (1995) | Good | 0.2 | 0.8 | other | other type of curve fit | 3.99 |  |  | Yes | Al |  |  | Adventitious carbon | Reliable, with one-point correction of energy scale | chemically etched, crystal, insulator, pelletized |  | X-ray Diffraction | 300 | Adequate | An electron flood gun (Ep = 0.5 eV, Ip = 0.03 mA) was used for charge compensation. Branching ratio = 0.5.
Gd | 5p3/2 | 21.4 | Gd3Si5 | trigadolinium pentasilicide | Puppin E., Lindau I., Abbati I. | Solid State Commun. 77, 983 (1991) | Adequate | 0.2 |  |  | data |  |  |  | No | Mg |  | FL = Fermi level | Conductor | Reliable (reported energy within 300 eV of a reference energy) | polycrystalline, scraped |  | X-ray Diffraction | 300 | Adequate | The sample was prepared by melting pure elements.
Gd | 5p3/2 | 21.6 | Gd5Si3 | pentagadolinium trisilicide | Puppin E., Lindau I., Abbati I. | Solid State Commun. 77, 983 (1991) | Adequate | 0.2 |  |  | data |  |  |  | No | Mg |  | FL = Fermi level | Conductor | Reliable (reported energy within 300 eV of a reference energy) | polycrystalline, scraped |  | X-ray Diffraction | 300 | Adequate | The sample was prepared by melting pure elements.
Gd | 5p3/2 | 21.08 | Gd(OH)3 | gadolinium(III) trihydroxide | Mullica D.F., Lok C.K.C., Perkins H.O., Benesh G.A., Young V. | J. Electron Spectrosc. Relat. Phenom. 71, 1 (1995) | Good | 0.2 | 0.8 | other | other type of curve fit | 3.99 |  |  | Yes | Al |  |  | Adventitious carbon | Reliable, with one-point correction of energy scale | chemically etched, crystal, insulator, pelletized |  | X-ray Diffraction | 300 | Adequate | An electron flood gun (Ep = 0.5 eV, Ip = 0.03 mA) was used for charge compensation. Branching ratio = 0.5.
Gd | 5p3/2 | 21.6 | GdSi | gadolinium silicide | Puppin E., Lindau I., Abbati I. | Solid State Commun. 77, 983 (1991) | Adequate | 0.2 |  |  | data |  |  |  | No | Mg |  | FL = Fermi level | Conductor | Reliable (reported energy within 300 eV of a reference energy) | polycrystalline, scraped |  | X-ray Diffraction | 300 | Adequate | The sample was prepared by melting pure elements.
Gd | 5p3/2 | 21.4 | Gd | gadolinium | Puppin E., Lindau I., Abbati I. | Solid State Commun. 77, 983 (1991) | Adequate | 0.2 |  |  | data |  |  |  | No | Mg |  | FL = Fermi level | Conductor | Reliable (reported energy within 300 eV of a reference energy) | polycrystalline, scraped |  | X-ray Diffraction | 300 | Adequate
Gd | 5p3/2 | 24.3 | Gd2O3 | gadolinium(III) trioxide | Sarma D.D., Rao C.N.R. | J. Electron Spectrosc. Relat. Phenom. 20, 25 (1980) | [8 empty] | No |  |  | Au | Gold | Reliable, with two-point correction of energy scale
Gd | 5p3/2 | 24.3 | Gd2O3 | gadolinium(III) trioxide | Sarma D.D., Rao C.N.R. | J. Electron Spectrosc. Relat. Phenom. 20, 25 (1980) | [8 empty] | No |  |  | Au | Gold | Reliable, with two-point correction of energy scale
Gd | 5s | 41.8 | Gd2O3 | gadolinium(III) trioxide | Sarma D.D., Rao C.N.R. | J. Electron Spectrosc. Relat. Phenom. 20, 25 (1980) | [8 empty] | No |  |  | Au | Gold | Reliable, with two-point correction of energy scale
Gd | 5s | 46.4 | Gd2O3 | gadolinium(III) trioxide | Raiser D., Deville J.P. | J. Electron Spectrosc. Relat. Phemon. 57, 91 (1991) | [8 empty] | No |  |  | C1s=284.6 | Adventitious carbon | Two-point correction of energy scale | powder (when a special point is made in the article)
Gd | 5s | 41.8 | Gd2O3 | gadolinium(III) trioxide | Sarma D.D., Rao C.N.R. | J. Electron Spectrosc. Relat. Phenom. 20, 25 (1980) | [8 empty] | No |  |  | Au | Gold | Reliable, with two-point correction of energy scale
Gd | 5s | 46.4 | Gd2O3 | gadolinium(III) trioxide | Raiser D., Deville J.P. | J. Electron Spectrosc. Relat. Phemon. 57, 91 (1991) | [8 empty] | No |  |  | C1s=284.6 | Adventitious carbon | Two-point correction of energy scale | powder (when a special point is made in the article)
Gd | 5s | 45.9 | GdF3 | gadolinium(III) trifluoride | Raiser D., Deville J.P. | J. Electron Spectrosc. Relat. Phemon. 57, 91 (1991) | [8 empty] | No |  |  | C1s=284.6 | Adventitious carbon | Two-point correction of energy scale | powder (when a special point is made in the article)
Gd | 5s | 45.05 | Gd2(SO4)3.8H2O | gadolinium(III) sulfate octahydrate | Raiser D., Deville J.P. | J. Electron Spectrosc. Relat. Phemon. 57, 91 (1991) | [8 empty] | No |  |  | C1s=284.6 | Adventitious carbon | Two-point correction of energy scale | powder (when a special point is made in the article)
Gd | 5s | 47 | Gd(NO3)3.5H2O | gadolinium(III) nitrate pentahydrate | Raiser D., Deville J.P. | J. Electron Spectrosc. Relat. Phemon. 57, 91 (1991) | [8 empty] | No |  |  | C1s=284.6 | Adventitious carbon | Two-point correction of energy scale | powder (when a special point is made in the article)
Gd | 5s | 43.5 | GdCu | gadolinium copper imc | Szade J., Neumann M. | J. Alloys and Compounds 236, 132 (1996) | Adequate |  |  |  | data |  |  |  | Yes | Al |  | FL = Fermi level | Conductor | Reliable (reported energy within 300 eV of a reference energy) | crystal, sputtered |  | X-ray Diffraction | 300 | Adequate | The spectra were recorded at normal emission.
Gd | 5s | 43.63 | Gd(OH)3 | gadolinium(III) trihydroxide | Mullica D.F., Lok C.K.C., Perkins H.O., Benesh G.A., Young V. | J. Electron Spectrosc. Relat. Phenom. 71, 1 (1995) | Good | 0.2 | 0.8 | other | other type of curve fit | 3.02 |  |  | Yes | Al |  |  | Adventitious carbon | Reliable, with one-point correction of energy scale | chemically etched, crystal, insulator, pelletized |  | X-ray Diffraction | 300 | Adequate | An electron flood gun (Ep = 0.5 eV, Ip = 0.03 mA) was used for charge compensation.
Gd | 5s, sat | 47 | GdCu | gadolinium copper imc | Szade J., Neumann M. | J. Alloys and Compounds 236, 132 (1996) | Adequate |  |  |  | data |  |  |  | Yes | Al |  | FL = Fermi level | Conductor | Reliable (reported energy within 300 eV of a reference energy) | crystal, sputtered |  | X-ray Diffraction | 300 | Adequate | The spectra were recorded at normal emission. The intensity ratio of the satelli
Ge | 2p3/2 | 1221.3 | Na2GeF6 | sodium hexafluorogermanate(IV) | Wagner C.D. | Discuss. Faraday Soc. 60, 291 (1975) | [8 empty] | No |  |  | Au,Cu | Adventitious carbon | Two-point correction of energy scale
Ge | 2p3/2 | 1217.4 | Ge | germanium | Morgan, W. E., Van Wazer, J. R. | J. Phys. Chem. 77, 964 (1973) | [8 empty] | No |  |  |  | Adventitious carbon | Two-point correction of energy scale
Ge | 2p3/2 | 1217.2 | Ge | germanium | McGilp, J. F., Weightman, P. | J. Phys. C. 9, 3541 (1977) | [8 empty] | No |  |  | Onset of secondary emission, FL | Conductor | Calibration study | cleaved crystal |  |  |  |  | On = onset of secondary emission
Ge | 2p3/2 | 1217.6 | Ge | germanium | Wagner C.D. | Discuss. Faraday Soc. 60, 291 (1975) | [8 empty] | No |  |  | Au,Cu | Conductor | Two-point correction of energy scale | vapor deposited
Ge | 2p3/2 | 1217.2 | Ge | germanium | Taylor J.A., Lancaster G.M., Rabalais, J.W. | J. Electron Spectrosc. Relat. Phenom. 13, 435 (1978) | [8 empty] | No |  |  | Au | Conductor |  | vapor deposited
Ge | 2p3/2 | 1217.38 | Ge | germanium | Evans S. | Surf. Interface Anal. 7, 299 (1985) | [8 empty] | No |  |  | Cu2p3-Au4f7=848.67 | Conductor | Calibration study | annealed
Ge | 2p3/2 | 1217.28 | Ge | germanium | Evans S. | Surf. Interface Anal. 7, 299 (1985) | [8 empty] | No |  |  | Cu2p3-Au4f7=848.67 | Conductor | Calibration study | sputtered
Ge | 2p3/2 | 1220.7 | GeF2 | germanium(II) difluoride | Morgan, W. E., Van Wazer, J. R. | J. Phys. Chem. 77, 964 (1973) | [8 empty] | No |  |  |  | Adventitious carbon | Two-point correction of energy scale
Ge | 2p3/2 | 1220.7 | K2GeF6 | potassium hexafluorogermanate(IV) | Morgan, W. E., Van Wazer, J. R. | J. Phys. Chem. 77, 964 (1973) | [8 empty] | No |  |  |  | Adventitious carbon | Two-point correction of energy scale
Ge | 2p3/2 | 1218.2 | GeI2 | germanium(II) diiodide | Morgan, W. E., Van Wazer, J. R. | J. Phys. Chem. 77, 964 (1973) | [8 empty] | No |  |  |  | Adventitious carbon | Two-point correction of energy scale
Ge | 2p3/2 | 1218.9 | [Ge(C6H5)4] | tetraphenylgermanium | Morgan, W. E., Van Wazer, J. R. | J. Phys. Chem. 77, 964 (1973) | [8 empty] | No |  |  |  | Internal hydrocarbon | Two-point correction of energy scale
Ge | 2p3/2 | 1218.8 | Ge3N4 | germanium(IV) tetranitride | Taylor J.A., Lancaster G.M., Rabalais, J.W. | J. Electron Spectrosc. Relat. Phenom. 13, 435 (1978) | [8 empty] | No |  |  | Au | Adventitious carbon
Ge | 2p3/2 | 1220.2 | GeO2 | germanium(IV) dioxide | Morgan, W. E., Van Wazer, J. R. | J. Phys. Chem. 77, 964 (1973) | [8 empty] | No |  |  |  | Adventitious carbon | Two-point correction of energy scale
Ge | 2p3/2 | 1220.6 | GeO2 | germanium(IV) dioxide | Wagner C.D. | Discuss. Faraday Soc. 60, 291 (1975) | [8 empty] | No |  |  | Au,Cu | Adventitious carbon | Two-point correction of energy scale
Ge | 2p3/2 | 1220.2 | GeO2 | germanium(IV) dioxide | Morgan, W. E., Van Wazer, J. R. | J. Phys. Chem. 77, 964 (1973) | [8 empty] | No |  |  |  | Adventitious carbon | Two-point correction of energy scale
Ge | 2p3/2 | 1220.6 | GeO2 | germanium(IV) dioxide | Wagner C.D. | Discuss. Faraday Soc. 60, 291 (1975) | [8 empty] | No |  |  | Au,Cu | Adventitious carbon | Two-point correction of energy scale
Ge | 2p3/2 | 1218.9 | Na2GeO3 | sodium germanium trioxide | Morgan, W. E., Van Wazer, J. R. | J. Phys. Chem. 77, 964 (1973) | [8 empty] | No |  |  |  | Adventitious carbon | Two-point correction of energy scale
Ge | 2p3/2 | 1221.5 | GeO | germanium oxide | Morgan, W. E., Van Wazer, J. R. | J. Phys. Chem. 77, 964 (1973) | [8 empty] | No |  |  |  | Adventitious carbon | Two-point correction of energy scale
Ge | 2p3/2 | 1219.8 | GeS2 | germanium(IV) disulfide | Morgan, W. E., Van Wazer, J. R. | J. Phys. Chem. 77, 964 (1973) | [8 empty] | No |  |  |  | Adventitious carbon | Two-point correction of energy scale
Ge | 2p3/2 | 1219.1 | GeS | germanium(II) sulfide | Morgan, W. E., Van Wazer, J. R. | J. Phys. Chem. 77, 964 (1973) | [8 empty] | No |  |  |  | Adventitious carbon | Two-point correction of energy scale
Ge | 2p3/2 | 1217.8 | Zn0.203Ge0.401P0.328 | zinc germanium phosphide | Kuhn W.K. | Surf. Sci. Spectra 3, 93 (1994) | Adequate |  |  | Shirley | mixed Gaussian/Lorentzian | 1.73 |  |  | No | Al |  | Au,Ag,Cu = 84.00,368.27,932.67 | Adventitious carbon | Reliable, with one-point correction of energy scale | crystal, sputtered |  |  | 298 | Good | FAT mode. Emission angle = 45 degrees. The sample was cleaned by Ar+ ion bombard angle of incidence = 40 degrees).
Ge | 3d | 33.6 | Si0.397Ge0.9O0.594 | silicon germanium oxide (Si0.397Ge0.9O0.594) | Kibel M.H., Leech P.W. | Surf. Interface Anal. 24, 605 (1996) | Adequate |  |  |  | data |  |  |  | No | Al |  |  | Adventitious carbon | Reliable (reported energy within 300 eV of a reference energy) | insulator, sputtered |  |  | 300 | Good | The Ge-doped layers were formed by flame hydrolysis deposition. The sample was c (Ep = 5 keV, j =~ 2 microamperes cm-2, time = 2 min). FAT mode.
Ge | 3d | 31.3 | Ge0.27Se0.73 | germanium selenide (Ge0.27Se0.73) | Adriaenssens G.J., Gheorghiu A., Senemaud C., Qamhieh N., Bolle N., Sleeckx E., et al | J. Non-cryst. Solids 198, 675 (1996) | Adequate | 0.1 |  | other | Gaussian |  |  |  | No | Mg |  |  | Adventitious carbon | Reliable, with one-point correction of energy scale | amorphous, chemical vapor deposition, semiconductor, thick film |  |  | 300 | Adequate
Ge | 3d | 29.5 | GeS | germanium(II) sulfide | Hollinger G., Kumurdjian P., Mackowski J.M., Pertosa P., Porte L., Duc. T.M. | J. Electron Spectrosc. Relat. Phenom. 5, 237 (1974) | [8 empty] | No |  |  | Au, Pd FL | Gold | Reliable | sputtered
Ge | 3d | 30.5 | GeS | germanium(II) sulfide | Shalvoy R.B., Fisher G.B., Stiles P.J. | Phys. Rev. B 15, 1680 (1977) | [8 empty] | No |  |  | Au, Na1s-2p=1041.1 | Conductor | Reliable | cleaved crystal
Ge | 3d | 30.4 | GeS2 | germanium(IV) disulfide | Hollinger G., Kumurdjian P., Mackowski J.M., Pertosa P., Porte L., Duc. T.M. | J. Electron Spectrosc. Relat. Phenom. 5, 237 (1974) | [8 empty] | No |  |  | Au, Pd FL | Gold | Reliable | sputtered
Ge | 3d | 30.2 | GeTeAs2S2 | germanium tellurium arsenide sulfide glass | Hollinger G., Kumurdjian P., Mackowski J.M., Pertosa P., Porte L., Duc. T.M. | J. Electron Spectrosc. Relat. Phenom. 5, 237 (1974) | [8 empty] | No |  |  | Au, Pd FL | Gold | Reliable | sputtered
Ge | 3d | 30.35 | GeAs2S3 | germanium arsenide sulfide glass | Hollinger G., Kumurdjian P., Mackowski J.M., Pertosa P., Porte L., Duc. T.M. | J. Electron Spectrosc. Relat. Phenom. 5, 237 (1974) | [8 empty] | No |  |  | Au, Pd FL | Gold | Reliable | sputtered
Ge | 3d | 29.6 | Zn0.203Ge0.401P0.328 | zinc germanium phosphide | Kuhn W.K. | Surf. Sci. Spectra 3, 93 (1994) | Adequate |  |  | Shirley | mixed Gaussian/Lorentzian | 1.64 |  |  | No | Al |  | Au,Ag,Cu = 84.00,368.27,932.67 | Adventitious carbon | Reliable, with one-point correction of energy scale | crystal, sputtered |  |  | 298 | Good | FAT mode. Emission angle = 45 degrees. The sample was cleaned by Ar+ ion bombard angle of incidence = 40 degrees).
Ge | 3d | 31.3 | Ge0.23Se0.77 | germanium selenide (Ge0.23Se0.77) | Adriaenssens G.J., Gheorghiu A., Senemaud C., Qamhieh N., Bolle N., Sleeckx E., et al | J. Non-cryst. Solids 198, 675 (1996) | Adequate | 0.1 |  | other | Gaussian |  |  |  | No | Mg |  |  | Adventitious carbon | Reliable, with one-point correction of energy scale | amorphous, chemical vapor deposition, semiconductor, thick film |  |  | 300 | Adequate
Ge | 3d | 33.5 | Si0.297Ge0.115O0.588 | silicon germanium oxide (Si0.297Ge0.115O0.588) | Kibel M.H., Leech P.W. | Surf. Interface Anal. 24, 605 (1996) | Adequate |  |  |  | data |  |  |  | No | Al |  |  | Adventitious carbon | Reliable (reported energy within 300 eV of a reference energy) | insulator, sputtered |  |  | 300 | Good | The Ge-doped layers were formed by flame PECVD. The sample was cleaned by Ar+ io (Ep = 5 keV, j =~ 2 microamperes cm-2, time = 2 min). FAT mode.
Ge | 3d | 33.3 | Si0.380Ge0.05O0.615 | silicon germanium oxide (Si0.380Ge0.05O0.615) | Kibel M.H., Leech P.W. | Surf. Interface Anal. 24, 605 (1996) | Adequate |  |  |  | data |  |  |  | No | Al |  |  | Adventitious carbon | Reliable (reported energy within 300 eV of a reference energy) | insulator, sputtered |  |  | 300 | Good | The Ge-doped layers were formed by flame hydrolysis deposition. The sample was c (Ep = 5 keV, j =~ 2 microamperes cm-2, time = 2 min). FAT mode.
Ge | 3d | 25.8 | La15Ge3Fe | lanthanum germanium iron imc (La15Ge3Fe) | Guloy A.M., Corbett J.D. | Inorg. Chem. 35, 4669 (1996) | Adequate |  |  |  | data |  |  |  | No | Al |  |  | Adventitious carbon | Reliable, with one-point correction of energy scale | crystal, pelletized, semiconductor |  | X-ray Diffraction | 300 | Adequate
Ge | 3d | 32.5 | GeO2 | germanium(IV) dioxide | Hollinger G., Kumurdjian P., Mackowski J.M., Pertosa P., Porte L., Duc. T.M. | J. Electron Spectrosc. Relat. Phenom. 5, 237 (1974) | [8 empty] | No |  |  | Au, Pd FL | Gold | Reliable | sputtered
Ge | 3d | 31.8 | [GeBr(C6H5)3] | bromotris(phenyl)germanium | Hoste S., Willeman H., Van De Vondel D., Van Der Kelen G.P. | J. Electron Spectrosc. Relat. Phenom. 5, 227 (1974) | [8 empty] | No |  |  |  | Internal hydrocarbon | Reliable, with two-point correction of energy scale
Ge | 3d | 33.1 | GeO2 | germanium(IV) dioxide | Kibel M.H., Leech P.W. | Surf. Interface Anal. 24, 605 (1996) | Adequate |  |  |  | data |  |  |  | No | Al |  |  | Adventitious carbon | Reliable (reported energy within 300 eV of a reference energy) | semiconductor, sputtered |  |  | 300 | Good | The sample was cleaned by Ar+ ion bombardment (Ep = 5 keV, j =~ 2 microamperes c
Ge | 3d | 33.1 | GeO2 | germanium(IV) dioxide | Kibel M.H., Leech P.W. | Surf. Interface Anal. 24, 605 (1996) | Adequate |  |  |  | data |  |  |  | No | Al |  |  | Adventitious carbon | Reliable (reported energy within 300 eV of a reference energy) | semiconductor, sputtered |  |  | 300 | Good | The sample was cleaned by Ar+ ion bombardment (Ep = 5 keV, j =~ 2 microamperes c
Ge | 3d | 32.5 | GeO2 | germanium(IV) dioxide | Hollinger G., Kumurdjian P., Mackowski J.M., Pertosa P., Porte L., Duc. T.M. | J. Electron Spectrosc. Relat. Phenom. 5, 237 (1974) | [8 empty] | No |  |  | Au, Pd FL | Gold | Reliable | sputtered
Ge | 3d | 31.2 | [Ge(C6H5)4] | tetraphenylgermanium | Hoste S., Willeman H., Van De Vondel D., Van Der Kelen G.P. | J. Electron Spectrosc. Relat. Phenom. 5, 227 (1974) | [8 empty] | No |  |  |  | Internal hydrocarbon | Reliable, with two-point correction of energy scale
Ge | 3d | 31 | Bi1.1Ge28.0Se70.9 | bismuth germanium selenium alloy (1.1-28.0-70.9) | Mytilineou E., Kounavis P., Chao B.S. | J. Phys. Cond. Matter 1, 4687 (1989) | Adequate | 0.2 |  |  | data |  |  |  | No | Al |  | Au4f7= 84.00 | Gold | Reliable (reported energy within 300 eV of a reference energy) | amorphous | Energy Dispersive Spectroscopy |  | 293 | Good | Thin films of amorphous chalcogenite alloys were prepared by sputtering in Ar atmosphere. X-ray energy-dispersive spectrometry was utilized to determine the film compositions.
Ge | 3d | 31 | Bi10.3Ge23.9Se65.8 | bismuth germanium selenium alloy (10.3-23.9-65.8) | Mytilineou E., Kounavis P., Chao B.S. | J. Phys. Cond. Matter 1, 4687 (1989) | Adequate | 0.2 |  |  | data |  |  |  | No | Al |  | Au4f7= 84.00 | Gold | Reliable (reported energy within 300 eV of a reference energy) | amorphous | Energy Dispersive Spectroscopy |  | 293 | Good | Thin films of amorphous chalcogenite alloys were prepared by sputtering in Ar atmosphere. X-ray energy-dispersive spectrometry was utilized to determine the film compositions.
Ge | 3d | 30.9 | Bi15.6Ge20.1Se64.3 | bismuth germanium selenium alloy (15.6-20.1-64.3) | Mytilineou E., Kounavis P., Chao B.S. | J. Phys. Cond. Matter 1, 4687 (1989) | Adequate | 0.2 |  |  | data |  |  |  | No | Al |  | Au4f7= 84.00 | Gold | Reliable (reported energy within 300 eV of a reference energy) | amorphous | Energy Dispersive Spectroscopy |  | 293 | Good | Thin films of amorphous chalcogenite alloys were prepared by sputtering in Ar atmosphere. X-ray energy-dispersive spectrometry was utilized to determine the film compositions.
Ge | 3d | 31.1 | Bi6.5Ge25.2Se68.3 | bismuth germanium selenium alloy (6.5-25.2-68.3) | Mytilineou E., Kounavis P., Chao B.S. | J. Phys. Cond. Matter 1, 4687 (1989) | Adequate | 0.2 |  |  | data |  |  |  | No | Al |  | Au4f7= 84.00 | Gold | Reliable (reported energy within 300 eV of a reference energy) | amorphous | Energy Dispersive Spectroscopy |  | 293 | Good | Thin films of amorphous chalcogenite alloys were prepared by sputtering in Ar atmosphere. X-ray energy-dispersive spectrometry was utilized to determine the film compositions.
Ge | 3d | 31.1 | Ge28.8Se71.2 | germanium selenium alloy (28.8-71.2) | Mytilineou E., Kounavis P., Chao B.S. | J. Phys. Cond. Matter 1, 4687 (1989) | Adequate | 0.2 |  |  | data |  |  |  | No | Al |  | Au4f7= 84.00 | Gold | Reliable (reported energy within 300 eV of a reference energy) | amorphous | Energy Dispersive Spectroscopy |  | 293 | Good | Thin films of amorphous chalcogenite alloys were prepared by sputtering in Ar atmosphere. X-ray energy-dispersive spectrometry was utilized to determine the film compositions.
Ge | 3d | 36.2 | GeSe2 | germanium diselenide | Sanghera J.S., Heo J., Mackenzie J.D. | J. Non-cryst. Solids 101, 8 (1988) | Adequate |  |  | other | Gaussian |  |  |  | No | Al |  | Other, C1s=284.44 | Co-condensed hydrocarbon | Reliable, with one-point correction of energy scale | amorphous, semiconductor |  |  | 300 | Adequate | Samples were ground into a powder to obtain a fresh surface at the ambient atmosphere and then spread onto an In foil.
Ge | 3d | 31.3 | GeSe2 | germanium diselenide | Kandil K.M., Kotkata M.F., Theye M.L., Gheorghiu A., Senemaud C., and Dixmier J. | Phys. Rev. B 51, 17565 (1995) | Adequate |  | 0.5 | other | Gaussian | 1.5 |  |  | No | Mg |  |  | Adventitious carbon | Reliable, with one-point correction of energy scale | polycrystalline | X-ray Photoelectron Spectroscopy |  | 300 | Good
Ge | 3d | 31.3 | GeSe2 | germanium diselenide | Kandil K.M., Kotkata M.F., Theye M.L., Gheorghiu A., Senemaud C., and Dixmier J. | Phys. Rev. B 51, 17565 (1995) | Adequate |  | 0.5 | other | Gaussian | 1.5 |  |  | No | Mg |  |  | Adventitious carbon | Reliable, with one-point correction of energy scale | amorphous | X-ray Photoelectron Spectroscopy |  | 300 | Good
Ge | 3d | 31.3 | GeSe2 | germanium diselenide | Kandil K.M., Kotkata M.F., Theye M.L., Gheorghiu A., Senemaud C., and Dixmier J. | Phys. Rev. B 51, 17565 (1995) | Adequate |  | 0.5 | other | Gaussian | 1.3 |  |  | No | Mg |  |  | Adventitious carbon | Reliable, with one-point correction of energy scale | amorphous, thick film | X-ray Photoelectron Spectroscopy |  | 300 | Good | The film was deposited by rapid thermal evaporation of the powdered glass.
Ge | 3d | 31.3 | GeSe2 | germanium diselenide | Kandil K.M., Kotkata M.F., Theye M.L., Gheorghiu A., Senemaud C., and Dixmier J. | Phys. Rev. B 51, 17565 (1995) | Adequate |  | 0.5 | other | Gaussian | 1.3 |  |  | No | Mg |  |  | Adventitious carbon | Reliable, with one-point correction of energy scale | annealed, amorphous, thick film | X-ray Photoelectron Spectroscopy |  | 300 | Good | The film was deposited by rapid thermal evaporation of the powdered glass and an
Ge | 3d | 31.3 | GeSe2 | germanium diselenide | Theye M.-L., Gheorgiu A., Senemaud C., Kotkata M.F., Kandil K.M. | Phil. Mag. B 69, 209 (1994) | Adequate | 0.1 |  |  | Gaussian | 1.5 |  |  | No | Mg |  |  | Adventitious carbon | Reliable, with one-point correction of energy scale | amorphous |  |  | 300 | Adequate
Ge | 3d | 31.3 | GeSe2 | germanium diselenide | Theye M.-L., Gheorgiu A., Senemaud C., Kotkata M.F., Kandil K.M. | Phil. Mag. B 69, 209 (1994) | Adequate | 0.1 |  |  | Gaussian | 1.5 |  |  | No | Mg |  |  | Adventitious carbon | Reliable, with one-point correction of energy scale | polycrystalline |  |  | 300 | Adequate
Ge | 3d | 31.3 | GeSe2 | germanium diselenide | Theye M.-L., Gheorgiu A., Senemaud C., Kotkata M.F., Kandil K.M. | Phil. Mag. B 69, 209 (1994) | Adequate | 0.1 |  |  | Gaussian | 1.3 |  |  | No | Mg |  |  | Adventitious carbon | Reliable, with one-point correction of energy scale | amorphous |  |  | 300 | Adequate | The glass was prepared via a standard melt-quenching technique.
Ge | 3d | 29.4 | Si1-xGex:H | germanium hydrogen silicon alloy | Cardinaud C., Senemaud C., Villela G. | J. Non-cryst. Solids 88, 55 (1986) | Adequate |  |  |  | data |  |  |  | No | Al |  | Au4f7= 84.00 | Conductor | Reliable, with one-point correction of energy scale | amorphous, thick film |  |  | 300 | Adequate | a-Si1-xGex;H, where x=0.2, 0.3, and 0.4 are volume fractions. Hydrogen concentrations are 11-12% for low x values and 9% for x about 0.38.
Ge | 3d | 31.1 | (GeSe2)60(Tl2Se)40 | germanium thallium selenide ((GeSe2)60(Tl2Se)40) | Sanghera J.S., Heo J., Mackenzie J.D. | J. Non-cryst. Solids 101, 8 (1988) | Adequate |  |  | other | Gaussian |  |  |  | No | Al |  | Other, C1s=284.44 | Co-condensed hydrocarbon | Reliable, with one-point correction of energy scale | amorphous |  |  | 300 | Adequate | Samples were ground into a powder to obtain a fresh surface at the ambient atmosphere and then spread onto an In foil. Graphite powder was intentionally added onto the surface of the powder to act as an internal reference.
Ge | 3d | 32.3 | (GeSe2)70(Tl2Se)30 | germanium thallium selenide ((GeSe2)70(Tl2Se)30) | Sanghera J.S., Heo J., Mackenzie J.D. | J. Non-cryst. Solids 101, 8 (1988) | Adequate |  |  | other | Gaussian |  |  |  | No | Al |  | Other, C1s=284.44 | Co-condensed hydrocarbon | Reliable, with one-point correction of energy scale | amorphous |  |  | 300 | Adequate | Samples were ground into a powder to obtain a fresh surface at the ambient atmosphere and then spread onto an In foil. Graphite powder was intentionally added onto the surface of the powder to act as an internal reference.
Ge | 3d | 34.2 | (GeSe2)80(Tl2Se)20 | germanium thallium selenide ((GeSe2)80(Tl2Se)20) | Sanghera J.S., Heo J., Mackenzie J.D. | J. Non-cryst. Solids 101, 8 (1988) | Adequate |  |  | other | Gaussian |  |  |  | No | Al |  | Other, C1s=284.44 | Co-condensed hydrocarbon | Reliable, with one-point correction of energy scale | amorphous |  |  | 300 | Adequate | Samples were ground into a powder to obtain a fresh surface at the ambient atmosphere and then spread onto an In foil.
Ge | 3d | 35.9 | (GeSe2)90(Tl2Se)10 | germanium thallium selenide ((GeSe2)90(Tl2Se)10) | Sanghera J.S., Heo J., Mackenzie J.D. | J. Non-cryst. Solids 101, 8 (1988) | Adequate |  |  | other | Gaussian |  |  |  | No | Al |  | Other, C1s=284.44 | Co-condensed hydrocarbon | Reliable, with one-point correction of energy scale | amorphous |  |  | 300 | Adequate | Samples were ground into a powder to obtain a fresh surface at the ambient atmosphere and then spread onto an In foil.
Ge | 3d | 31.2 | Bi4Ge20Se76 | bismuth germanium selenium alloy (4-20-76) | Kumar S., Kashyap S.C., Chopra K.L. | J. Appl. Phys. 72, 2066 (1992) | Adequate | 0.2 |  |  | data |  |  |  | No | Mg |  | Au4f7 = 84.00 | Conductor | Reliable, with one-point correction of energy scale | amorphous, thin film, vapor deposited |  | XRD/TEM | 300 | Adequate | n-type Bi4Ge20Se76. Bi content was determined by AES and atomic absorption spectrophotometry. FAT mode.
Ge | 3d | 32.1 | (PbF2)0.7(PbGeO3)0.3 | lead difluoride lead germanium trioxide((PbF2)0.7(PbGeO3)0.3) | Gopalakrishnan R., Chowdari B.V.R., Tan K.L. | Solid State Ionics 51, 203 (1992) | Adequate | 0.1 |  |  | data |  |  |  | No | Al/Mg |  |  | Adventitious carbon | Reliable, with one-point correction of energy scale | amorphous |  | X-ray Diffraction | 300 | Adequate | The compositions of the general formula xPbF2:(1-x)[PbOGeO2], x = 0.0 - 0.70 mol % were melted at 1000 - 1073 K for 15 min in an electric furnace, and later they were cast in a prefabricated mould.
Ge | 3d | 31.6 | PbGeO3 | lead germanium trioxide | Gopalakrishnan R., Chowdari B.V.R., Tan K.L. | Solid State Ionics 51, 203 (1992) | Adequate | 0.1 |  |  | data |  |  |  | No | Al/Mg |  |  | Adventitious carbon | Reliable, with one-point correction of energy scale | amorphous |  | X-ray Diffraction | 300 | Adequate | The compositions of the general formula xPbF2:(1-x)[PbOGeO2], x = 0.0 - 0.70 mol % were melted at 1000 - 1073 K for 15 min in an electric furnace, and later they were cast in a prefabricated mould.
Ge | 3d | 31.8 | (PbF2)0.05(PbGeO3)0.95 | lead difluoride lead germanium trioxide((PbF2)0.05(PbGeO3)0.95) | Gopalakrishnan R., Chowdari B.V.R., Tan K.L. | Solid State Ionics 51, 203 (1992) | Adequate | 0.1 |  |  | data |  |  |  | No | Al/Mg |  |  | Adventitious carbon | Reliable, with one-point correction of energy scale | amorphous |  | X-ray Diffraction | 300 | Adequate | The compositions of the general formula xPbF2:(1-x)[PbOGeO2], x = 0.0 - 0.70 mol % were melted at 1000 - 1073 K for 15 min in an electric furnace, and later they were cast in a prefabricated mould.
Ge | 3d | 31.85 | (PbF2)0.1(PbGeO3)0.9 | lead difluoride lead germanium trioxide((PbF2)0.1(PbGeO3)0.9) | Gopalakrishnan R., Chowdari B.V.R., Tan K.L. | Solid State Ionics 51, 203 (1992) | Adequate | 0.1 |  |  | data |  |  |  | No | Al/Mg |  |  | Adventitious carbon | Reliable, with one-point correction of energy scale | amorphous |  | X-ray Diffraction | 300 | Adequate | The compositions of the general formula xPbF2:(1-x)[PbOGeO2], x = 0.0 - 0.70 mol % were melted at 1000 - 1073 K for 15 min in an electric furnace, and later they were cast in a prefabricated mould.
Ge | 3d | 31.7 | (PbF2)0.15(PbGeO3)0.85 | lead difluoride lead germanium trioxide((PbF2)0.15(PbGeO3)0.85) | Gopalakrishnan R., Chowdari B.V.R., Tan K.L. | Solid State Ionics 51, 203 (1992) | Adequate | 0.1 |  |  | data |  |  |  | No | Al/Mg |  |  | Adventitious carbon | Reliable, with one-point correction of energy scale | amorphous |  | X-ray Diffraction | 300 | Adequate | The compositions of the general formula xPbF2:(1-x)[PbOGeO2], x = 0.0 - 0.70 mol % were melted at 1000 - 1073 K for 15 min in an electric furnace, and later they were cast in a prefabricated mould.
Ge | 3d | 31.7 | (PbF2)0.2(PbGeO3)0.8 | lead difluoride lead germanium trioxide((PbF2)0.2(PbGeO3)0.8) | Gopalakrishnan R., Chowdari B.V.R., Tan K.L. | Solid State Ionics 51, 203 (1992) | Adequate | 0.1 |  |  | data |  |  |  | No | Al/Mg |  |  | Adventitious carbon | Reliable, with one-point correction of energy scale | amorphous |  | X-ray Diffraction | 300 | Adequate | The compositions of the general formula xPbF2:(1-x)[PbOGeO2], x = 0.0 - 0.70 mol % were melted at 1000 - 1073 K for 15 min in an electric furnace, and later they were cast in a prefabricated mould.
Ge | 3d | 32 | (PbF2)0.3(PbGeO3)0.7 | lead difluoride lead germanium trioxide((PbF2)0.3(PbGeO3)0.7) | Gopalakrishnan R., Chowdari B.V.R., Tan K.L. | Solid State Ionics 51, 203 (1992) | Adequate | 0.1 |  |  | data |  |  |  | No | Al/Mg |  |  | Adventitious carbon | Reliable, with one-point correction of energy scale | amorphous |  | X-ray Diffraction | 300 | Adequate | The compositions of the general formula xPbF2:(1-x)[PbOGeO2], x = 0.0 - 0.70 mol % were melted at 1000 - 1073 K for 15 min in an electric furnace, and later they were cast in a prefabricated mould.
Ge | 3d | 31.9 | (PbF2)0.4(PbGeO3)0.6 | lead difluoride lead germanium trioxide((PbF2)0.4(PbGeO3)0.6) | Gopalakrishnan R., Chowdari B.V.R., Tan K.L. | Solid State Ionics 51, 203 (1992) | Adequate | 0.1 |  |  | data |  |  |  | No | Al/Mg |  |  | Adventitious carbon | Reliable, with one-point correction of energy scale | amorphous |  | X-ray Diffraction | 300 | Adequate | The compositions of the general formula xPbF2:(1-x)[PbOGeO2], x = 0.0 - 0.70 mol % were melted at 1000 - 1073 K for 15 min in an electric furnace, and later they were cast in a prefabricated mould.
Ge | 3d | 32.2 | (PbF2)0.5(PbGeO3)0.5 | lead difluoride lead germanium trioxide((PbF2)0.5(PbGeO3)0.5) | Gopalakrishnan R., Chowdari B.V.R., Tan K.L. | Solid State Ionics 51, 203 (1992) | Adequate | 0.1 |  |  | data |  |  |  | No | Al/Mg |  |  | Adventitious carbon | Reliable, with one-point correction of energy scale | amorphous |  | X-ray Diffraction | 300 | Adequate | The compositions of the general formula xPbF2:(1-x)[PbOGeO2], x = 0.0 - 0.70 mol % were melted at 1000 - 1073 K for 15 min in an electric furnace, and later they were cast in a prefabricated mould.
Ge | 3d | 32.3 | (PbF2)0.6(PbGeO3)0.4 | lead difluoride lead germanium trioxide((PbF2)0.6(PbGeO3)0.4) | Gopalakrishnan R., Chowdari B.V.R., Tan K.L. | Solid State Ionics 51, 203 (1992) | Adequate | 0.1 |  |  | data |  |  |  | No | Al/Mg |  |  | Adventitious carbon | Reliable, with one-point correction of energy scale | amorphous |  | X-ray Diffraction | 300 | Adequate | The compositions of the general formula xPbF2:(1-x)[PbOGeO2], x = 0.0 - 0.70 mol % were melted at 1000 - 1073 K for 15 min in an electric furnace, and later they were cast in a prefabricated mould.
Ge | 3d | 32.9 | GeO2 | germanium dioxide | Barr T.L., Mohsenian M., Chen L.M. | Appl. Surf. Sci. 51, 71 (1991) | Adequate | 0.2 |  |  | data |  |  |  | Yes | Al |  |  | Adventitious carbon | Reliable, with one-point correction of energy scale | sputter deposited, thin film |  |  | 300 | Adequate
Ge | 3d | 33.1 | GeO2 | germanium dioxide | Pola J., Fajgar R., Bastl Z., Diaz L. | J. Mater. Chem. 2, 961 (1992) | Adequate |  |  | other | data |  |  |  | No | Al |  |  | Adventitious carbon | Reliable, with one-point correction of energy scale | solid sample mounted on tape |  |  | 300 | Adequate | FAT mode.
Ge | 3d | 33.1 | GeO2 | germanium dioxide | Timbrell P.Y., Puchert M.K., Lamb R.N. | Surf. Interface Anal. 21, 731 (1994) | Adequate | 0.2 |  |  | data |  |  |  | No | Al/Mg |  |  | Adventitious carbon | Reliable (reported energy within 300 eV of a reference energy) | solid sample mounted on tape |  |  | 300 | Adequate | FAT mode.
Ge | 3d | 31 | Bi10Ge20Se70 | bismuth germanium selenium alloy (10-20-70) | Kumar S., Kashyap S.C., Chopra K.L. | J. Appl. Phys. 72, 2066 (1992) | Adequate | 0.2 |  |  | data |  |  |  | No | Mg |  | Au4f7 = 84.00 | Conductor | Reliable, with one-point correction of energy scale | amorphous, thin film, vapor deposited |  | XRD/TEM | 300 | Adequate | n-type Bi10Ge20Se70. Bi content was determined by AES and atomic absorption spectrophotometry. FAT mode.
Ge | 3d | 33 | GeO2/Ge | germanium dioxide/germanium | Barr T.L., Mohsenian M., Chen L.M. | Appl. Surf. Sci. 51, 71 (1991) | Adequate | 0.2 |  |  | data |  |  |  | Yes | Al |  |  | Adventitious carbon | Reliable, with one-point correction of energy scale | native oxide, thin layer |  |  | 300 | Adequate
Ge | 3d | 30.4 | Ge/GeO2 | germanium/germanium dioxide | Barr T.L., Mohsenian M., Chen L.M. | Appl. Surf. Sci. 51, 71 (1991) | Adequate | 0.2 |  |  | data |  |  |  | Yes | Al |  |  | Adventitious carbon | Reliable, with one-point correction of energy scale | native oxide, thin layer |  |  | 300 | Adequate
Ge | 3d | 32.99 | GeOx/Ge | germanium oxides/germanium | Wang Y., Hu Y.Z., Irene E.A. | J. Vac. Sci. Technol. A 12, 1309 (1994) | Adequate |  |  |  | data |  |  |  | No |  |  |  | Adventitious carbon | Reliable, with one-point correction of energy scale | oxygen pressure, oxidizing atmosphere, thin film, thermal oxide |  |  | 300 | Adequate | 4.5E11 L O2/n-type Ge(100) with resistivity of 20 ohm cm. The thermal oxidation was carried out at 1 atm in pure O2 at 823 K for 10 min. The oxide thickness determined by ellipsometry was 8 nm.
Ge | 3d | 33.1 | GeOx/Ge | germanium oxides/germanium | Wang Y., Hu Y.Z., Irene E.A. | J. Vac. Sci. Technol. A 12, 1309 (1994) | Adequate |  |  |  | data |  |  |  | No |  |  |  | Adventitious carbon | Reliable, with one-point correction of energy scale | oxygen pressure, oxidizing atmosphere, thin film, thermal oxide |  |  | 300 | Adequate | 2.43E13 L O2/n-type Ge(100) with resistivity of 20 ohm cm. The thermal oxidation was carried out at 1 atm in pure O2 at 673 K for 9 hours. The oxide thickness determined by ellipsometry was 3 nm.
Ge | 3d | 33.04 | GeOx/Ge | germanium oxides/germanium | Wang Y., Hu Y.Z., Irene E.A. | J. Vac. Sci. Technol. A 12, 1309 (1994) | Adequate |  |  |  | data |  |  |  | No |  |  |  | Adventitious carbon | Reliable, with one-point correction of energy scale | reaction by bombarding ions, oxygen pressure, oxidizing atmosphere, thin film |  |  | 300 | Adequate | Electron cyclotron resonance plasma oxidation of n-type Ge(100) with a resistivity of 20 ohm cm; power, temperature and bias were 300 W, 673 K and 60 V, respectively. The oxide thickness determined by ellipsometry was 8 nm.
Ge | 3d | 32.97 | GeOx/Ge | germanium oxides/germanium | Wang Y., Hu Y.Z., Irene E.A. | J. Vac. Sci. Technol. A 12, 1309 (1994) | Adequate |  |  |  | data |  |  |  | No |  |  |  | Adventitious carbon | Reliable, with one-point correction of energy scale | reaction by bombarding ions, oxygen pressure, oxidizing atmosphere, thin film |  |  | 300 | Adequate | Electron cyclotron resonance plasma oxidation of n-type Ge(100) with a resistivity of 20 ohm cm; power, temperature and bias were 300 W, 673 K and 30 V, respectively. The oxide thickness determined by ellipsometry was 8 nm.
Ge | 3d | 32.86 | GeOx/Ge | germanium oxides/germanium | Wang Y., Hu Y.Z., Irene E.A. | J. Vac. Sci. Technol. A 12, 1309 (1994) | Adequate |  |  |  | data |  |  |  | No |  |  |  | Adventitious carbon | Reliable, with one-point correction of energy scale | reaction by bombarding ions, oxygen pressure, oxidizing atmosphere, thin film |  |  | 300 | Adequate | Electron cyclotron resonance plasma oxidation of n-type Ge(100) with a resistivity of 20 ohm cm; power, temperature and bias were 300 W, 373 K and 60 V, respectively. The oxide thickness determined by ellipsometry was 6 nm.
Ge | 3d | 30.6 | Ge0.50Se0.50 | germanium selenium (Ge0.50Se0.50) | Theye M.-L., Gheorgiu A., Senemaud C., Kotkata M.F., Kandil K.M. | Phil. Mag. B 69, 209 (1994) | Adequate | 0.1 |  |  | Gaussian | 1.7 |  |  | No | Mg |  |  | Adventitious carbon | Reliable, with one-point correction of energy scale | amorphous, thick film, vapor deposited | Electron-Probe Microanalysis | X-ray Diffraction | 300 | Adequate | The sample was prepared by thermal evaporation.
Ge | 3d | 31.4 | Ge0.20Se0.80 | germanium selenium | Theye M.-L., Gheorgiu A., Senemaud C., Kotkata M.F., Kandil K.M. | Phil. Mag. B 69, 209 (1994) | Adequate | 0.1 |  |  | Gaussian | 1.3 |  |  | No | Mg |  |  | Adventitious carbon | Reliable, with one-point correction of energy scale | amorphous, thick film, vapor deposited | Electron-Probe Microanalysis | X-ray Diffraction | 300 | Adequate | The sample was prepared by thermal evaporation.
Ge | 3d | 31.3 | Ge0.33Se0.67 | germanium selenium (Ge0.33Se0.67) | Theye M.-L., Gheorgiu A., Senemaud C., Kotkata M.F., Kandil K.M. | Phil. Mag. B 69, 209 (1994) | Adequate | 0.1 |  |  | Gaussian | 1.3 |  |  | No | Mg |  |  | Adventitious carbon | Reliable, with one-point correction of energy scale | amorphous, thick film, vapor deposited | Electron-Probe Microanalysis | X-ray Diffraction | 300 | Adequate | The sample was prepared by thermal evaporation.
Ge | 3d | 31.2 | Ge0.43Se0.57 | germanium selenium (Ge0.43Se0.57) | Theye M.-L., Gheorgiu A., Senemaud C., Kotkata M.F., Kandil K.M. | Phil. Mag. B 69, 209 (1994) | Adequate | 0.1 |  |  | Gaussian | 1.6 |  |  | No | Mg |  |  | Adventitious carbon | Reliable, with one-point correction of energy scale | amorphous, thick film, vapor deposited | Electron-Probe Microanalysis | X-ray Diffraction | 300 | Adequate | The sample was prepared by thermal evaporation.
Ge | 3d | 29.54 | Ge/GeOx | germanium/germanium oxides | Wang Y., Hu Y.Z., Irene E.A. | J. Vac. Sci. Technol. A 12, 1309 (1994) | Adequate |  |  |  | data |  |  |  | No |  |  |  | Adventitious carbon | Reliable, with one-point correction of energy scale | oxygen pressure, oxidizing atmosphere, thin film, thermal oxide |  |  | 300 | Adequate | 4.5E11 L O2/n-type Ge(100) with resistivity of 20 ohm cm. The thermal oxidation was carried out at 1 atm in pure O2 at 823 K for 10 min. The oxide thickness determined by ellipsometry was 8 nm.
Ge | 3d | 29.64 | Ge/GeOx | germanium/germanium oxides | Wang Y., Hu Y.Z., Irene E.A. | J. Vac. Sci. Technol. A 12, 1309 (1994) | Adequate |  |  |  | data |  |  |  | No |  |  |  | Adventitious carbon | Reliable, with one-point correction of energy scale | oxygen pressure, oxidizing atmosphere, thin film, thermal oxide |  |  | 300 | Adequate | 2.43E13 L O2/n-type Ge(100) with resistivity of 20 ohm cm. The thermal oxidation was carried out at 1 atm in pure O2 at 673 K for 9 hours. The oxide thickness determined by ellipsometry was 3 nm.
Ge | 3d | 29.51 | Ge/GeOx | germanium/germanium oxides | Wang Y., Hu Y.Z., Irene E.A. | J. Vac. Sci. Technol. A 12, 1309 (1994) | Adequate |  |  |  | data |  |  |  | No |  |  |  | Adventitious carbon | Reliable, with one-point correction of energy scale | reaction by bombarding ions, oxygen pressure, oxidizing atmosphere, thin film |  |  | 300 | Adequate | Electron cyclotron resonance plasma oxidation of n-type Ge(100) with a resistivity of 20 ohm cm; power, temperature and bias were 300 W, 673 K and 60 V, respectively. The oxide thickness determined by ellipsometry was 8 nm.
Ge | 3d | 29.58 | Ge/GeOx | germanium/germanium oxides | Wang Y., Hu Y.Z., Irene E.A. | J. Vac. Sci. Technol. A 12, 1309 (1994) | Adequate |  |  |  | data |  |  |  | No |  |  |  | Adventitious carbon | Reliable, with one-point correction of energy scale | reaction by bombarding ions, oxygen pressure, oxidizing atmosphere, thin film |  |  | 300 | Adequate | Electron cyclotron resonance plasma oxidation of n-type Ge(100) with a resistivity of 20 ohm cm; power, temperature and bias were 300 W, 673 K and 30 V, respectively. The oxide thickness determined by ellipsometry was 8 nm.
Ge | 3d | 29.25 | Ge/GeOx | germanium/germanium oxides | Wang Y., Hu Y.Z., Irene E.A. | J. Vac. Sci. Technol. A 12, 1309 (1994) | Adequate |  |  |  | data |  |  |  | No |  |  |  | Adventitious carbon | Reliable, with one-point correction of energy scale | reaction by bombarding ions, oxygen pressure, oxidizing atmosphere, thin film |  |  | 300 | Adequate | Electron cyclotron resonance plasma oxidation of n-type Ge(100) with a resistivity of 20 ohm cm; power, temperature and bias were 300 W, 373 K and 60 V, respectively. The oxide thickness determined by ellipsometry was 6 nm.
Ge | 3d | 26 | La5Ge3 | lanthanum germanium imc | Guloy A.M., Corbett J.D. | Inorg. Chem. 35, 4669 (1996) | Adequate |  |  |  | data |  |  |  | No | Al |  |  | Adventitious carbon | Reliable, with one-point correction of energy scale | crystal, pelletized, semiconductor |  | X-ray Diffraction | 300 | Adequate
Ge | 3d | 26 | La5Ge3Fe | lanthanum germanium iron imc (La5Ge3Fe) | Guloy A.M., Corbett J.D. | Inorg. Chem. 35, 4669 (1996) | Adequate |  |  |  | data |  |  |  | No | Al |  |  | Adventitious carbon | Reliable, with one-point correction of energy scale | crystal, pelletized, semiconductor |  | X-ray Diffraction | 300 | Adequate
Ge | 3d | 26.4 | La15Ge9Ni | lanthanum germanium nickel imc | Guloy A.M., Corbett J.D. | Inorg. Chem. 35, 4669 (1996) | Adequate |  |  |  | data |  |  |  | No | Al |  |  | Adventitious carbon | Reliable, with one-point correction of energy scale | crystal, pelletized, semiconductor |  | X-ray Diffraction | 300 | Adequate
Ge | 3d | 30.9 | GeSe | germanium(II) selenide | Shalvoy R.B., Fisher G.B., Stiles P.J. | Phys. Rev. B 15, 1680 (1977) | [8 empty] | No |  |  | Au, Na1s-2p=1041.1 | Conductor | Reliable | cleaved crystal
Ge | 3d | 30.7 | GeSe | germanium(II) selenide | Ueno T. | Jpn J. Appl. Phys. 22, 1349 (1983) | [8 empty] | No |  |  | Au | Conductor | Reliable | heated
Ge | 3d | 31.1 | GeSe2 | germanium(IV) diselenide | Ueno T. | Jpn J. Appl. Phys. 22, 1349 (1983) | [8 empty] | No |  |  | Au | Conductor | Reliable | heated
Ge | 3d | 31 | GeSe2 | germanium(IV) diselenide | Ueno T., Odajima A. | Jpn. J. Appl. Phys. 21, 230 (1982) | [8 empty] | No |  |  | Au | Conductor | Reliable | vapor deposited
Ge | 3d | 31.2 | GeSe3 | germanium(VI) selenide | Ueno T. | Jpn J. Appl. Phys. 22, 1349 (1983) | [8 empty] | No |  |  | Au | Conductor | Reliable | heated
Ge | 3d | 29.65 | GeTe | germanium(II) telluride | Hollinger G., Kumurdjian P., Mackowski J.M., Pertosa P., Porte L., Duc. T.M. | J. Electron Spectrosc. Relat. Phenom. 5, 237 (1974) | [8 empty] | No |  |  | Au, Pd FL | Gold | Reliable | sputtered
Ge | 3d | 30 | GeTe | germanium(II) telluride | Shalvoy R.B., Fisher G.B., Stiles P.J. | Phys. Rev. B 15, 1680 (1977) | [8 empty] | No |  |  | Au, Na1s-2p=1041.1 | Conductor | Reliable | sputtered
Ge | 3d | 30.1 | GeTe2 | germanium(IV) ditelluride | Hollinger G., Kumurdjian P., Mackowski J.M., Pertosa P., Porte L., Duc. T.M. | J. Electron Spectrosc. Relat. Phenom. 5, 237 (1974) | [8 empty] | No |  |  | Au, Pd FL | Gold | Reliable | sputtered
Ge | 3d | 31.8 | [GeCl(C6H5)3] | chlorotris(phenyl)germanium | Hoste S., Willeman H., Van De Vondel D., Van Der Kelen G.P. | J. Electron Spectrosc. Relat. Phenom. 5, 227 (1974) | [8 empty] | No |  |  |  | Internal hydrocarbon | Reliable, with two-point correction of energy scale
Ge | 3d | 29.4 | Ge | germanium | Satoh K., Takahashi T., Katayama-Yoshida H., Sagawa T. | J. Phys. Soc. Japan 54, 1214 (1985) | [8 empty] | No |  |  | Au | Gold | Reliable | polycrystalline
Ge | 3d | 29 | Ge | germanium | Shalvoy R.B., Fisher G.B., Stiles P.J. | Phys. Rev. B 15, 1680 (1977) | [8 empty] | No |  |  | Au, Na1s-2p=1041.1 | Conductor | Calibration study | scraped
Ge | 3d | 29.3 | Ge | germanium | McGilp, J. F., Weightman, P. | J. Phys. C. 9, 3541 (1977) | [8 empty] | No |  |  | Onset of secondary emission, FL | Conductor | Calibration study | cleaved crystal |  |  |  |  | On = onset of secondary emission
Ge | 3d | 29.1 | Ge | germanium | Hollinger G., Kumurdjian P., Mackowski J.M., Pertosa P., Porte L., Duc. T.M. | J. Electron Spectrosc. Relat. Phenom. 5, 237 (1974) | [8 empty] | No |  |  | Au, Pd FL | Conductor | Reliable | sputtered
Ge | 3d | 29.65 | Ge | germanium | Evans S. | Surf. Interface Anal. 7, 299 (1985) | [8 empty] | No |  |  | Cu2p3-Au4f7=848.67 | Conductor | Calibration study | annealed
Ge | 3d | 29.15 | Ge | germanium | Wagner C.D., Riggs W.M., Davis L.E., Moulder J.F., Muilenberg G.E. | Handbook of X-Ray Photoelectron Spectroscopy, Perkin-Elmer Corporation, Physical Electronics Division, Eden Prairie, Minn. 55344 (1979) | [8 empty] | No |  |  | Au,Cu | Conductor | Reliable, with two-point correction of energy scale | sputtered
Ge | 3d | 31.8 | Ge20Se80 | germanium(20) selenium(80) | Zembutsu S. | Appl. Phys. Lett. 39, 969 (1981) | [8 empty] | No |  |  |  | Conductor |  | vapor deposited
Ge | 3d | 30.8 | Ge2Se3 | germanium(III) triselenide | Ueno T. | Jpn J. Appl. Phys. 22, 1349 (1983) | [8 empty] | No |  |  | Au | Conductor | Reliable | heated
Ge | 3d | 29.2 | Ge | germanium | Budhani R.C., Banerjee A., Goel T.C., Chipha K.L. | J. Non-Cryst. Solids 55, 93 (1983) | [8 empty] | No |  |  | Au | Conductor | Reliable, with two-point correction of energy scale
Ge | 3d | 29 | Ge | germanium | Ueno T., Odajima A. | Jpn. J. Appl. Phys. 21, 230 (1982) | [8 empty] | No |  |  | Au | Conductor | Reliable | vapor deposited
Ge | 3d | 29.45 | Ge | germanium | Evans S. | Surf. Interface Anal. 7, 299 (1985) | [8 empty] | No |  |  | Cu2p3-Au4f7=848.67 | Conductor | Calibration study | sputtered
Ge | 3d | 29 | Ge | germanium | Ueno T. | Jpn J. Appl. Phys. 22, 1349 (1983) | [8 empty] | No |  |  | Au | Conductor | Reliable | heated
Ge | 3d | 29.7 | GeAs2 | germanium arsenide | Hollinger G., Kumurdjian P., Mackowski J.M., Pertosa P., Porte L., Duc. T.M. | J. Electron Spectrosc. Relat. Phenom. 5, 237 (1974) | [8 empty] | No |  |  | Au, Pd FL | Gold | Reliable | sputtered
Ge | 3d | 29.9 | GeTe3As2 | germanium tritellurium diarsenide glasses | Hollinger G., Kumurdjian P., Mackowski J.M., Pertosa P., Porte L., Duc. T.M. | J. Electron Spectrosc. Relat. Phenom. 5, 237 (1974) | [8 empty] | No |  |  | Au, Pd FL | Gold | Reliable | sputtered
Ge | 3d | 29.4 | Ge | germanium | Kibel M.H., Leech P.W. | Surf. Interface Anal. 24, 605 (1996) | Adequate |  |  |  | data |  |  |  | No | Al |  |  | Adventitious carbon | Reliable (reported energy within 300 eV of a reference energy) | semiconductor, sputtered |  |  | 300 | Good | The sample was cleaned by Ar+ ion bombardment (Ep = 5 keV, j =~ 2 microamperes c
Ge | 3d | 29.2 | Ge | germanium | Guloy A.M., Corbett J.D. | Inorg. Chem. 35, 4669 (1996) | Adequate |  |  |  | data |  |  |  | No | Al |  |  | Adventitious carbon | Reliable, with one-point correction of energy scale | crystal, pelletized, semiconductor |  | X-ray Diffraction | 300 | Adequate
Ge | 3d | 28.6 | Ge | germanium | Mytilineou E., Kounavis P., Chao B.S. | J. Phys. Cond. Matter 1, 4687 (1989) | Adequate | 0.2 |  |  | data |  |  |  | No | Al |  | Au4f7= 84.00 | Gold | Reliable (reported energy within 300 eV of a reference energy) |  |  |  | 293 | Good
Ge | 3d | 31.8 | [GeI(C6H5)3] | iodo(triphenyl)germanium | Hoste S., Willeman H., Van De Vondel D., Van Der Kelen G.P. | J. Electron Spectrosc. Relat. Phenom. 5, 227 (1974) | [8 empty] | No |  |  |  | Internal hydrocarbon | Reliable, with two-point correction of energy scale
Ge | 3d | 29.2 | Cu88Ge12 | copper germanium alloy(88-12) | Satoh K., Takahashi T., Katayama-Yoshida H., Sagawa T. | J. Phys. Soc. Japan 54, 1214 (1985) | [8 empty] | No |  |  | Au | Gold | Reliable | polycrystalline
Ge | 3d | 29.4 | Ge | germanium | Pola J., Fajgar R., Bastl Z., Diaz L. | J. Mater. Chem. 2, 961 (1992) | Adequate |  |  | other | data |  |  |  | No | Al |  |  | Adventitious carbon | Reliable, with one-point correction of energy scale | semiconductor, solid sample mounted on tape |  |  | 300 | Good | FAT mode.
Ge | 3d | 28.8 | Ge | germanium | Durrwachter M., Indlekofer G., Boyen H.-G., Oelhafen P., Quitmann D. | J. Non-cryst. Solids 156, 241 (1993) | Good |  |  | Shirley | mixed Gaussian/Lorentzian |  |  |  | Yes | Al |  | Au4f7 = 84.00 | Conductor | Reliable (reported energy within 300 eV of a reference energy) | liquid |  |  |  | Good
Ge | 3d | 29.7 | Ge | germanium | Prabhakaran K., Ogino T. | Surf. Sci. 325, 263 (1995) | Adequate |  |  |  | data |  |  |  | No | Mg |  | Au4f7 = 84.00 | Conductor | Reliable, with one-point correction of energy scale | annealed, chemically etched, crystal, semiconductor, wafer |  | Low-energy Electron Diffraction | 300 | Good | n-type Ge(111). The spectra were recorded at normal emission.
Ge | 3d3/2 | 29.82 | Ge | germanium | Goldoni A., Modesti S., Dhanak V.R., Sancrotti M., Santoni A. | Phys. Rev. B 54, 11340 (1996) | Good | 0.02 | 0.23 | other | mixed Gaussian/Lorentzian |  | 0.34 | 0.15 | No | other source | 45/70 | FL = Fermi level | Conductor | Reliable (reported energy within 300 eV of a reference energy) | crystal, semiconductor, sputtered and heated, wafer |  | Low-energy Electron Diffraction | 300 | Good | n-Ge(100)-(2x1). The sample was prepared by cycles of Ar+ ion bombardment and annealing (T = 1000 K) followed by slow cooling to 300 K. The spectra were recorded at normal emission and 70 degrees. Branching ratio = 0.66+-0.03.
Ge | 3d5/2 | 29.33 | Ge | germanium | Poirier D.M., Weaver J.H. | Surf. Sci. Spectra 2, 242 (1993) | Adequate |  |  | Shirley | mixed Gaussian/Lorentzian | 0.69 |  |  | Yes | Al |  | Au,Cu = 84.00,932.67 | Conductor | Reliable, with two-point correction of energy scale | cleaved crystal, crystal, semiconductor, vacuum cleaved | X-ray Photoelectron Spectroscopy |  | 295 | Good | Ge(100)-(2x1). FAT mode. Emission angle = 55 degrees.
Ge | 3d5/2 | 29.32 | Ge | germanium | Dhanak V.R., Goldoni A., Sancrotti M., Modesti S., Santoni A. | J. Electron Spectrosc. Relat. Phenom. 80, 45 (1996) | Good | 0.02 | 0.27 | other | mixed Gaussian/Lorentzian |  | 0.35 | 0.14 | Yes | other source | 45 | FL = Fermi level | Conductor | Reliable (reported energy within 300 eV of a reference energy) | crystal, semiconductor, sputtered and heated |  | Low-energy Electron Diffraction | 300 | Good | n-type Sb-doped Ge(111)c(2x8) with a resistivity of 0.1 ohm cm. The sample was cleaned by cycles of Ar+ ion bombardment and annealing (T = 1100Branching ratio = 0.625.
Ge | 3d5/2 | 29.32 | Ge | germanium | Santoni A., Dhanak V.R., Goldoni A., Sancrotti M., Modesti S. | Europhys. Lett. 34, 275 (1996) | Adequate | 0.02 | 0.27 | other | mixed Gaussian/Lorentzian |  | 0.35 | 0.14 | Yes | other source | 45, 75 | FL = Fermi level | Conductor | Reliable (reported energy within 300 eV of a reference energy) | crystal, heated, semiconductor |  | Low-energy Electron Diffraction | 300, 1020 | Good | Sb-doped Ge(111)-c(2x8) with a resistivity of 1 ohm cm. The sample was cleaned b annealing (T = 1100 K). The spectra were recorded at normal emission and 65 degr
Ge | 3d5/2 | 29.32 | Ge | germanium | Santoni A., Dhanak V.R., Goldoni A., Sancrotti M., Modesti S. | Europhys. Lett. 34, 275 (1996) | Adequate | 0.02 | 0.27 | other | mixed Gaussian/Lorentzian |  |  | 0.14 | Yes | other source | 45, 75 | FL = Fermi level | Conductor | Reliable (reported energy within 300 eV of a reference energy) | crystal, heated, semiconductor |  | Low-energy Electron Diffraction | 1125 | Good | Sb-doped Ge(111)-c(2x8) with a resistivity of 1 ohm cm. The sample was cleaned b annealing (T = 1100 K). The spectra were recorded at normal emission and 65 degr
Ge | 3d5/2 | 29.36 | Ge | germanium | Powell C.J. | J. Electron Spectrosc. Relat. Phenom. 185, 1 (2012) | Good | 0.06 | [17 empty] | Recommended binding energy based on an analysis of at least two independent measurements in four Handbooks. Where necessary, the binding-energy scale was recalibrated using reference values from the U.K. National Physical Laboratory.
Ge | 3d5/2 | 29.44 | Ge | germanium | Carlisle J.A., Miller T., Chiang T.-C. | Phys. Rev. B 47, 3790 (1993) | Adequate | 0.02 | 0.17 | other | mixed Gaussian/Lorentzian |  | 0.31 | 0.13 | No | other source | 90 | FL = Fermi level | Conductor | Reliable (reported energy within 300 eV of a reference energy) | crystal, semiconductor, sputtered and heated |  | XRD/HEED | 300 | Good | Ge(111)-c(2x8). The sample was cleaned by several cycles of Ar+ ion bombardment (Ep = 500 eV) while annealing at 773 K followed by 15 min anneals at 1073 K. Peak locations: Voigt function. Branching ratio = 0.620. The thickness was measured using a quartz
Ge | 3d5/2 | 29.1 | Ge | germanium | Kuhr H.J., Ranke W., Finster J. | Surf. Sci. 178, 171 (1986) | Adequate |  | 0.3 |  | mixed Gaussian/Lorentzian |  |  |  | Yes | other source | 70 |  | Valence band minimum | Reliable (reported energy within 300 eV of a reference energy) | crystal, semiconductor |  |  | 300 | Adequate | Ge(001). Branching ratio is 0.60.
Ge | 3d5/2 | 29.45 | Ge | germanium | Bringans R.D., Olmstead M.A., Uhrberg R.I.G., Bachrach R.Z. | Phys. Rev. B 36, 9569 (1987) | Adequate |  | 0.3 | other | mixed Gaussian/Lorentzian |  | 0.36 | 0.16 | Yes | other source | 130 | FL = Fermi level | Conductor | Reliable (reported energy within 300 eV of a reference energy) | crystal, semiconductor |  |  | 293 | Good | Ge(111)-c(2x8).
Ge | 3d5/2 | 29.1 | H2S/Ge | dihydrogen sulfide/germanium | Kuhr H.J., Ranke W., Finster J. | Surf. Sci. 178, 171 (1986) | Adequate |  | 0.3 |  | mixed Gaussian/Lorentzian |  |  |  | Yes | other source | 70 |  | Valence band minimum | Reliable (reported energy within 300 eV of a reference energy) | adsorbed, thin layer |  |  | 300 | Adequate | 300 L H2S/Ge(001). Branching ratio is 0.60.
Ge | 3d5/2 | 26.4 | Bi12GeO20 | bismuth germanium oxide (Bi12GeO20) | Zaldo C., Coya C., Fierro J.L.G., Polgar K., Kovacs L., and Szaller Z. | J. Phys. Chem. Solids 57, 1667 (1996) | Good | 0.2 |  | Shirley | mixed Gaussian/Lorentzian |  |  |  | No | Mg |  |  | Adventitious carbon | Reliable, with one-point correction of energy scale | crystal |  |  | 300 | Adequate | FAT mode.
Ge | 3d5/2 | 26.1 | Bi4Ge3O12 | bismuth germanium oxide (Bi4Ge3O12) | Zaldo C., Coya C., Fierro J.L.G., Polgar K., Kovacs L., and Szaller Z. | J. Phys. Chem. Solids 57, 1667 (1996) | Good | 0.2 |  | Shirley | mixed Gaussian/Lorentzian |  |  |  | No | Mg |  |  | Adventitious carbon | Reliable, with one-point correction of energy scale | crystal |  |  | 300 | Adequate | FAT mode.
Ge | 3d5/2 | 26.1 | Bi2Ge3O9 | bismuth germanium oxide (Bi2Ge3O9) | Zaldo C., Coya C., Fierro J.L.G., Polgar K., Kovacs L., and Szaller Z. | J. Phys. Chem. Solids 57, 1667 (1996) | Good | 0.2 |  | Shirley | mixed Gaussian/Lorentzian |  |  |  | No | Mg |  |  | Adventitious carbon | Reliable, with one-point correction of energy scale | crystal |  |  | 300 | Adequate | FAT mode.
Ge | 3p3/2 | 122 | WGe2 | tungsten germanium imc (WGe2) | Khyzhun O.Y., Zaulychny Y.V., Zhurakovsky E.A. | J. Alloys and Compounds 244, 107 (1996) | Adequate | 0.2 |  |  | data |  |  |  | No | Mg |  | Au4f7 = 84.00 | Conductor | Reliable (reported energy within 300 eV of a reference energy) | alpha phase, crystal |  |  | 300 | Adequate | Orthorhombic structure.
Ge | 3p3/2 | 122.6 | WGe2 | tungsten germanium imc (WGe2) | Khyzhun O.Y., Zaulychny Y.V., Zhurakovsky E.A. | J. Alloys and Compounds 244, 107 (1996) | Adequate | 0.2 |  |  | data |  |  |  | No | Mg |  | Au4f7 = 84.00 | Conductor | Reliable (reported energy within 300 eV of a reference energy) | beta phase, crystal |  |  | 300 | Adequate | Tetragonal structure.
Ge | 3p3/2 | 121.9 | W5Ge3 | tungsten germanium imc (W5Ge3) | Khyzhun O.Y., Zaulychny Y.V., Zhurakovsky E.A. | J. Alloys and Compounds 244, 107 (1996) | Adequate | 0.2 |  |  | data |  |  |  | No | Mg |  | Au4f7 = 84.00 | Conductor | Reliable (reported energy within 300 eV of a reference energy) | crystal |  |  | 300 | Adequate | The sample with a W5Si3-type structure contained 27 wt % of the dence phase with a Cr5Si3-type structure.
Ge | 3p3/2 | 122 | W5Ge3 | tungsten germanium imc (W5Ge3) | Khyzhun O.Y., Zaulychny Y.V., Zhurakovsky E.A. | J. Alloys and Compounds 244, 107 (1996) | Adequate | 0.2 |  |  | data |  |  |  | No | Mg |  | Au4f7 = 84.00 | Conductor | Reliable (reported energy within 300 eV of a reference energy) | crystal |  |  | 300 | Adequate | The sample with a W5Si3-type structure contained 79 wt % of the dence phase with a Cr5Si3-type structure.
Ge | 3p3/2 | 121.6 | Zn0.203Ge0.401P0.328 | zinc germanium phosphide | Kuhn W.K. | Surf. Sci. Spectra 3, 93 (1994) | Adequate |  |  | Shirley | mixed Gaussian/Lorentzian | 2.9 |  |  | No | Al |  | Au,Ag,Cu = 84.00,368.27,932.67 | Adventitious carbon | Reliable, with one-point correction of energy scale | crystal, sputtered |  |  | 298 | Good | FAT mode. Emission angle = 45 degrees. The sample was cleaned by Ar+ ion bombard angle of incidence = 40 degrees).
Ge | 3p3/2 | 122.35 | GeAs2S3 | germanium arsenide sulfide glass | Hollinger G., Kumurdjian P., Mackowski J.M., Pertosa P., Porte L., Duc. T.M. | J. Electron Spectrosc. Relat. Phenom. 5, 237 (1974) | [8 empty] | No |  |  | Au, Pd FL | Gold | Reliable | sputtered
Ge | 3p3/2 | 122.45 | GeTeAs2S2 | germanium tellurium arsenide sulfide glass | Hollinger G., Kumurdjian P., Mackowski J.M., Pertosa P., Porte L., Duc. T.M. | J. Electron Spectrosc. Relat. Phenom. 5, 237 (1974) | [8 empty] | No |  |  | Au, Pd FL | Gold | Reliable | sputtered
Ge | 3p3/2 | 122.7 | GeS2 | germanium(IV) disulfide | Hollinger G., Kumurdjian P., Mackowski J.M., Pertosa P., Porte L., Duc. T.M. | J. Electron Spectrosc. Relat. Phenom. 5, 237 (1974) | [8 empty] | No |  |  | Au, Pd FL | Gold | Reliable | sputtered
Ge | 3p3/2 | 122.7 | GeS | germanium(II) sulfide | Shalvoy R.B., Fisher G.B., Stiles P.J. | Phys. Rev. B 15, 1680 (1977) | [8 empty] | No |  |  | Au, Na1s-2p=1041.1 | Conductor | Reliable | cleaved crystal
Ge | 3p3/2 | 123 | [Ge(C6H5)4] | tetraphenylgermanium | Morgan, W. E., Van Wazer, J. R. | J. Phys. Chem. 77, 964 (1973) | [8 empty] | No |  |  |  | Internal hydrocarbon | Reliable, with two-point correction of energy scale
Ge | 3p3/2 | 123.6 | [Ge(C6H5)4] | tetraphenylgermanium | Hoste S., Willeman H., Van De Vondel D., Van Der Kelen G.P. | J. Electron Spectrosc. Relat. Phenom. 5, 227 (1974) | [8 empty] | No |  |  |  | Internal hydrocarbon | Reliable, with two-point correction of energy scale
Ge | 3p3/2 | 125.3 | GeO2 | germanium(IV) dioxide | Morgan, W. E., Van Wazer, J. R. | J. Phys. Chem. 77, 964 (1973) | [8 empty] | No |  |  |  | Adventitious carbon | Reliable, with two-point correction of energy scale
Ge | 3p3/2 | 125.2 | GeO2 | germanium(IV) dioxide | Nefedov V.I., Gati D., Dzhurinskii, B.F., Sergushin N.P., Salyn Y.V. | Zh. Neorg. Khimii 20, 2307 (1975) | [8 empty] | No |  |  |  | Adventitious carbon | Reliable, with two-point correction of energy scale
Ge | 3p3/2 | 124.2 | [GeBr(C6H5)3] | bromotris(phenyl)germanium | Hoste S., Willeman H., Van De Vondel D., Van Der Kelen G.P. | J. Electron Spectrosc. Relat. Phenom. 5, 227 (1974) | [8 empty] | No |  |  |  | Internal hydrocarbon | Reliable, with two-point correction of energy scale
Ge | 3p3/2 | 125.3 | GeO2 | germanium(IV) dioxide | Morgan, W. E., Van Wazer, J. R. | J. Phys. Chem. 77, 964 (1973) | [8 empty] | No |  |  |  | Adventitious carbon | Reliable, with two-point correction of energy scale
Ge | 3p3/2 | 125.2 | GeO2 | germanium(IV) dioxide | Nefedov V.I., Gati D., Dzhurinskii, B.F., Sergushin N.P., Salyn Y.V. | Zh. Neorg. Khimii 20, 2307 (1975) | [8 empty] | No |  |  |  | Adventitious carbon | Reliable, with two-point correction of energy scale
Ge | 3p3/2 | 124.2 | MoGe2 | molybdenum germanium imc | Khyzhun O.Y., Zaulychny Y.V., Zhurakovsky E.A. | J. Alloys and Compounds 244, 107 (1996) | Adequate | 0.2 |  |  | data |  |  |  | No | Mg |  | Au4f7 = 84.00 | Conductor | Reliable (reported energy within 300 eV of a reference energy) | alpha phase, crystal |  |  | 300 | Adequate | Orthorhombic structure.
Ge | 3p3/2 | 123.3 | MoGe2 | molybdenum germanium imc | Khyzhun O.Y., Zaulychny Y.V., Zhurakovsky E.A. | J. Alloys and Compounds 244, 107 (1996) | Adequate | 0.2 |  |  | data |  |  |  | No | Mg |  | Au4f7 = 84.00 | Conductor | Reliable (reported energy within 300 eV of a reference energy) | beta phase, crystal |  |  | 300 | Adequate | Tetragonal structure.
Ge | 3p3/2 | 122.1 | GeTe3As2 | germanium tritellurium diarsenide glasses | Hollinger G., Kumurdjian P., Mackowski J.M., Pertosa P., Porte L., Duc. T.M. | J. Electron Spectrosc. Relat. Phenom. 5, 237 (1974) | [8 empty] | No |  |  | Au, Pd FL | Gold | Reliable | sputtered
Ge | 3p3/2 | 122.7 | Ge | germanium | McGilp, J. F., Weightman, P. | J. Phys. C. 9, 3541 (1977) | [8 empty] | No |  |  | Onset of secondary emission, FL | Conductor | Calibration study | cleaved crystal |  |  |  |  | On = onset of secondary emission
Ge | 3p3/2 | 121.4 | Ge | germanium | Budhani R.C., Banerjee A., Goel T.C., Chipha K.L. | J. Non-Cryst. Solids 55, 93 (1983) | [8 empty] | No |  |  | Au | Conductor | Reliable, with two-point correction of energy scale
Ge | 3p3/2 | 122.8 | Ge2Se3 | germanium(III) triselenide | Ueno T. | Jpn J. Appl. Phys. 22, 1349 (1983) | [8 empty] | No |  |  | Au | Conductor | Reliable | heated
Ge | 3p3/2 | 124.1 | [GeCl(C6H5)3] | chlorotris(phenyl)germanium | Hoste S., Willeman H., Van De Vondel D., Van Der Kelen G.P. | J. Electron Spectrosc. Relat. Phenom. 5, 227 (1974) | [8 empty] | No |  |  |  | Internal hydrocarbon | Reliable, with two-point correction of energy scale
Ge | 3p3/2 | 122.15 | GeTe2 | germanium(IV) ditelluride | Hollinger G., Kumurdjian P., Mackowski J.M., Pertosa P., Porte L., Duc. T.M. | J. Electron Spectrosc. Relat. Phenom. 5, 237 (1974) | [8 empty] | No |  |  | Au, Pd FL | Gold | Reliable | sputtered
Ge | 3p3/2 | 122.1 | GeTe | germanium(II) telluride | Shalvoy R.B., Fisher G.B., Stiles P.J. | Phys. Rev. B 15, 1680 (1977) | [8 empty] | No |  |  | Au, Na1s-2p=1041.1 | Conductor | Reliable | sputtered
Ge | 3p3/2 | 123.3 | GeSe3 | germanium(VI) selenide | Ueno T. | Jpn J. Appl. Phys. 22, 1349 (1983) | [8 empty] | No |  |  | Au | Conductor | Reliable | heated
Ge | 3p3/2 | 123.3 | GeSe2 | germanium(IV) diselenide | Ueno T. | Jpn J. Appl. Phys. 22, 1349 (1983) | [8 empty] | No |  |  | Au | Conductor | Reliable | heated
Ge | 3p3/2 | 123.1 | GeSe2 | germanium(IV) diselenide | Ueno T., Odajima A. | Jpn. J. Appl. Phys. 21, 230 (1982) | [8 empty] | No |  |  | Au | Conductor | Reliable | vapor deposited
Ge | 3p3/2 | 123.1 | GeSe | germanium(II) selenide | Shalvoy R.B., Fisher G.B., Stiles P.J. | Phys. Rev. B 15, 1680 (1977) | [8 empty] | No |  |  | Au, Na1s-2p=1041.1 | Conductor | Reliable | cleaved crystal
Ge | 3p3/2 | 122.8 | GeSe | germanium(II) selenide | Ueno T. | Jpn J. Appl. Phys. 22, 1349 (1983) | [8 empty] | No |  |  | Au | Conductor | Reliable | heated
Ge | 3p3/2 | 121.8 | Ge | germanium | Khyzhun O.Y., Zaulychny Y.V., Zhurakovsky E.A. | J. Alloys and Compounds 244, 107 (1996) | Adequate | 0.2 |  |  | data |  |  |  | No | Mg |  | Au4f7 = 84.00 | Conductor | Reliable (reported energy within 300 eV of a reference energy) |  |  |  | 300 | Adequate
Ge | 3p3/2 | 124.3 | [GeI(C6H5)3] | iodo(triphenyl)germanium | Hoste S., Willeman H., Van De Vondel D., Van Der Kelen G.P. | J. Electron Spectrosc. Relat. Phenom. 5, 227 (1974) | [8 empty] | No |  |  |  | Internal hydrocarbon | Reliable, with two-point correction of energy scale
Ge | 3p3/2 | 125 | K2GeF6 | potassium hexafluorogermanate(IV) | Morgan, W. E., Van Wazer, J. R. | J. Phys. Chem. 77, 964 (1973) | [8 empty] | No |  |  |  | Adventitious carbon | Reliable, with two-point correction of energy scale
Ge | 3p3/2 | 121.3 | Ge | germanium | Hollinger G., Kumurdjian P., Mackowski J.M., Pertosa P., Porte L., Duc. T.M. | J. Electron Spectrosc. Relat. Phenom. 5, 237 (1974) | [8 empty] | No |  |  | Au, Pd FL | Gold | Reliable | sputtered
Ge | 3p3/2 | 121.2 | Ge | germanium | Shalvoy R.B., Fisher G.B., Stiles P.J. | Phys. Rev. B 15, 1680 (1977) | [8 empty] | No |  |  | Au, Na1s-2p=1041.1 | Conductor | Calibration study | scraped
Ge | 3p3/2 | 121 | Ge | germanium | Ueno T., Odajima A. | Jpn. J. Appl. Phys. 21, 230 (1982) | [8 empty] | No |  |  | Au | Conductor | Reliable | vapor deposited
Ge | 3p3/2 | 121.1 | Ge | germanium | Ueno T. | Jpn J. Appl. Phys. 22, 1349 (1983) | [8 empty] | No |  |  | Au | Conductor | Reliable | heated
Ge | 3s | 181.2 | Ge | germanium | McGilp, J. F., Weightman, P. | J. Phys. C. 9, 3541 (1977) | [8 empty] | No |  |  | Onset of secondary emission, FL | Conductor | Calibration study | cleaved crystal |  |  |  |  | On = onset of secondary emission
Ge | 3s | 180.9 | Ge | germanium | Shalvoy R.B., Fisher G.B., Stiles P.J. | Phys. Rev. B 15, 1680 (1977) | [8 empty] | No |  |  | Au, Na1s-2p=1041.1 | Conductor | Calibration study | scraped
Ge | 3s | 181.2 | Zn0.203Ge0.401P0.328 | zinc germanium phosphide | Kuhn W.K. | Surf. Sci. Spectra 3, 93 (1994) | Adequate |  |  | Shirley | mixed Gaussian/Lorentzian | 2.3 |  |  | No | Al |  | Au,Ag,Cu = 84.00,368.27,932.67 | Adventitious carbon | Reliable, with one-point correction of energy scale | crystal, sputtered |  |  | 298 | Good | FAT mode. Emission angle = 45 degrees. The sample was cleaned by Ar+ ion bombard angle of incidence = 40 degrees).
Ge | 4s | 10.6 | Ge | germanium | Satoh K., Takahashi T., Katayama-Yoshida H., Sagawa T. | J. Phys. Soc. Japan 54, 1214 (1985) | [8 empty] | No |  |  | Au | Gold | Reliable | polycrystalline
Ge | 4s | 11.5 | Cu88Ge12 | copper germanium alloy(88-12) | Satoh K., Takahashi T., Katayama-Yoshida H., Sagawa T. | J. Phys. Soc. Japan 54, 1214 (1985) | [8 empty] | No |  |  | Au | Gold | Reliable | polycrystalline
Hf | 3d3/2 | 1715.1 | Hf | hafnium | Huschka W., Ross D., Maier M., Umbach E. | J. Electron Spectrosc. Relat. Phemon. 46, 273, (1988) | [8 empty] | No |  |  | Ag,Cu,Au | Ag paste mount on met |  | scraped
Hf | 3d5/2 | 1660.6 | Hf | hafnium | Huschka W., Ross D., Maier M., Umbach E. | J. Electron Spectrosc. Relat. Phemon. 46, 273, (1988) | [8 empty] | No |  |  | Ag,Cu,Au | Ag paste mount on met |  | scraped
Hf | 3p1/2 | 2363 | Hf | hafnium | Huschka W., Ross D., Maier M., Umbach E. | J. Electron Spectrosc. Relat. Phemon. 46, 273, (1988) | [8 empty] | No |  |  | Ag,Cu,Au | Ag paste mount on met |  | scraped
Hf | 3p3/2 | 2107.4 | Hf | hafnium | Huschka W., Ross D., Maier M., Umbach E. | J. Electron Spectrosc. Relat. Phemon. 46, 273, (1988) | [8 empty] | No |  |  | Ag,Cu,Au | Ag paste mount on met |  | scraped
Hf | 4d5/2 | 211.5 | Hf | hafnium | Nyholm R., Berndtsson A., Martensson N. | J. Phys. 13, L1091 (1980) | [8 empty] | No |  |  | Au | Conductor | Calibration study
Hf | 4d5/2 | 214.1 | [Hf(OH)2(CH3CH(NH2)COO)2](NO3)2.3H2O | dihydroxybis(alpha-L-alanine)hafnium dinitrate trihydrate | Kharitonova L.C., Nefedov V.I., Pankratova L.N., Pershin V.L. | Zh. Neorg. Khimii 19, 860 (1974) | [8 empty] | No |  |  |  | Internal hydrocarbon | Reliable, with two-point correction of energy scale
Hf | 4d5/2 | 214 | [Hf(OH)2(CH3CH(NH2)COO)2]Cl2.3H2O | dihydroxybis(alpha-L-alinine)hafnium dichloride trihydrate | Kharitonova L.C., Nefedov V.I., Pankratova L.N., Pershin V.L. | Zh. Neorg. Khimii 19, 860 (1974) | [8 empty] | No |  |  |  | Internal hydrocarbon | Reliable, with two-point correction of energy scale
Hf | 4d5/2 | 213 | HfO2 | hafnium(IV) oxide | Sarma D.D., Rao C.N.R. | J. Electron Spectrosc. Relat. Phenom. 20, 25 (1980) | [8 empty] | No |  |  | Au | Gold | Reliable, with two-point correction of energy scale
Hf | 4d5/2 | 213.3 | HfO2 | hafnium(IV) oxide | Nefedov V.I., Gati D., Dzhurinskii, B.F., Sergushin N.P., Salyn Y.V. | Zh. Neorg. Khimii 20, 2307 (1975) | [8 empty] | No |  |  |  | Adventitious carbon | Reliable, with two-point correction of energy scale
Hf | 4f5/2 | 19.84 | HfO2 | hafnium(IV) oxide | Morant C., Galan L., Sanz, J.M. | Surf. Interface Anal. 16, 304 (1990) | [8 empty] | No |  |  | Ag3d5=368.2 | Conductor | Reliable | annealed under O2
Hf | 4f5/2 | 19.64 | HfO2 | hafnium(IV) oxide | Morant C., Galan L., Sanz, J.M. | Surf. Interface Anal. 16, 304 (1990) | [8 empty] | No |  |  | Ag3d5=368.2 | Conductor | Reliable | oxygen pressure
Hf | 4f5/2 | 15.98 | Hf | hafnium | Morant C., Galan L., Sanz, J.M. | Surf. Interface Anal. 16, 304 (1990) | [8 empty] | No |  |  | Ag3d5=368.2 | Conductor | Reliable | sputtered and heated
Hf | 4f5/2 | 17.8 | HfO2/C | hafnium dioxide/carbon | Lehan J.P., Mao Y., Bovard B.G., Macleod H.A. | Thin Solid Films 203, 227 (1991) | Good | 0.4 |  | Shirley | Gaussian | 2 |  |  | No | Mg |  | C1s=284.44 | Conductor | Reliable (reported energy within 300 eV of a reference energy) | metal foil, sputtered, thin film, vapor deposited |  |  | 300 | Adequate | HfO2/graphite. The surface was cleaned by Ar+ ion bombardment (time = 1min, angle of incidence = 70 degrees).
Hf | 4f7/2 | 17.2 | C10H10Br2Hf | hafnocene dibromide | Gassman P.G., Winter C.H. | Organometallics 10, 1592 (1991) | Adequate | 0.1 |  |  | data |  |  |  | No | Mg |  |  | Internal hydrocarbon | Reliable, with one-point correction of energy scale | crystal |  | X-ray Diffraction | 300 | Adequate | The sample was prepared onpolyethylene-coated aluminum chip, and the binding energy was calibrated against the C1s signal of polyethylene.
Hf | 4f7/2 | 17.3 | C10H10Cl2Hf | hafnocene dichloride | Gassman P.G., Winter C.H. | Organometallics 10, 1592 (1991) | Adequate | 0.1 |  |  | data |  |  |  | No | Mg |  |  | Internal hydrocarbon | Reliable, with one-point correction of energy scale | crystal |  | X-ray Diffraction | 300 | Adequate | The sample was prepared onpolyethylene-coated aluminum chip, and the binding energy was calibrated against the C1s signal of polyethylene.
Hf | 4f7/2 | 17.1 | C10H10I2Hf | hafnocene diiodide | Gassman P.G., Winter C.H. | Organometallics 10, 1592 (1991) | Adequate | 0.1 |  |  | data |  |  |  | No | Mg |  |  | Internal hydrocarbon | Reliable, with one-point correction of energy scale | crystal |  | X-ray Diffraction | 300 | Adequate | The sample was prepared onpolyethylene-coated aluminum chip, and the binding energy was calibrated against the C1s signal of polyethylene.
Hf | 4f7/2 | 14.31 | Hf | hafnium | Morant C., Galan L., Sanz, J.M. | Surf. Interface Anal. 16, 304 (1990) | [8 empty] | No |  |  | Ag3d5=368.2 | Conductor | Reliable | sputtered and heated
Hf | 4f7/2 | 14.35 | Hf | hafnium | Wagner C.D., Riggs W.M., Davis L.E., Moulder J.F., Muilenberg G.E. | Handbook of X-Ray Photoelectron Spectroscopy, Perkin-Elmer Corporation, Physical Electronics Division, Eden Prairie, Minn. 55344 (1979) | [8 empty] | No |  |  | Au,Cu | Conductor | Reliable, with two-point correction of energy scale | sputtered
Hf | 4f7/2 | 14.23 | Hf | hafnium | Nyholm R., Berndtsson A., Martensson N. | J. Phys. 13, L1091 (1980) | [8 empty] | No |  |  | Au | Conductor | Calibration study
Hf | 4f7/2 | 16.7 | HfO2 | hafnium(IV) oxide | Sarma D.D., Rao C.N.R. | J. Electron Spectrosc. Relat. Phenom. 20, 25 (1980) | [8 empty] | No |  |  | Au | Gold | Reliable, with two-point correction of energy scale
Hf | 4f7/2 | 18.13 | HfO2 | hafnium(IV) oxide | Morant C., Galan L., Sanz, J.M. | Surf. Interface Anal. 16, 304 (1990) | [8 empty] | No |  |  | Ag3d5=368.2 | Conductor | Reliable | annealed under O2
Hf | 4f7/2 | 17.93 | HfO2 | hafnium(IV) oxide | Morant C., Galan L., Sanz, J.M. | Surf. Interface Anal. 16, 304 (1990) | [8 empty] | No |  |  | Ag3d5=368.2 | Conductor | Reliable | oxygen pressure
Hf | 4f7/2 | 14.28 | Hf | hafnium | Powell C.J. | J. Electron Spectrosc. Relat. Phenom. 185, 1 (2012) | Good | 0.06 | [17 empty] | Recommended binding energy based on an analysis of at least two independent measurements in four Handbooks. Where necessary, the binding-energy scale was recalibrated using reference values from the U.K. National Physical Laboratory.
Hf | 4f7/2 | 14.4 | Hf | hafnium | Takano I., Isobe S., Sasaki T.A., Baba Y. | Appl. Surf. Sci. 37, 25 (1989) | Adequate |  |  |  | data |  |  |  | No | Mg |  | Au4f7= 84.00 | Conductor | Reliable (reported energy within 300 eV of a reference energy) |  |  |  | 293 | Good
Hf | 4f7/2 | 14.3 | Hf | hafnium | Baba Y., Sasaki T.A., Takano I. | J. Vac. Sci. Technol. A 6, 2945 (1988) | Adequate |  |  |  | data |  |  |  | No | Mg |  | Au4f7= 84.00 | Conductor | Reliable (reported energy within 300 eV of a reference energy) |  |  |  | 300 | Good
Hf | 4f7/2 | 15.3 | HfN0.19 | hafnium nitride (HfN0.19) | Baba Y., Sasaki T.A., Takano I. | J. Vac. Sci. Technol. A 6, 2945 (1988) | Adequate |  |  |  | data |  |  |  | No | Mg |  | Au4f7= 84.00 | Conductor | Reliable (reported energy within 300 eV of a reference energy) | implanted, semiconductor | X-ray Photoelectron Spectroscopy |  | 300 | Good | The nitrogenation was carried out by bombarding the metal with 8-keV Ar+ ions in nitrogen at 1.0E-3 Pa. The approximate thickness of the TiN films obtained under these conditions was ~7 nm which is complete with to the range of the Ar+ions.
Hf | 4f7/2 | 14.65 | HfN0.39 | hafnium nitride (HfN0.39) | Takano I., Isobe S., Sasaki T.A., Baba Y. | Appl. Surf. Sci. 37, 25 (1989) | Adequate |  |  |  | data |  |  |  | No | Mg |  | Au4f7= 84.00 | Conductor | Reliable (reported energy within 300 eV of a reference energy) | implanted | X-ray Photoelectron Spectroscopy |  | 293 | Good | The metal was implanted with 6 keV N2+ ions at the angle of 25 degree from the surface normal. The current density was 8 mkA/cm-2. Fluence was 9.6E16 ions/cm-3
Hf | 4f7/2 | 16.7 | C18H26Br2Hf | 1,1',2,2',3,4,4',5-octamethylhafnocene dibromide | Gassman P.G., Winter C.H. | Organometallics 10, 1592 (1991) | Adequate | 0.1 |  |  | data |  |  |  | No | Mg |  |  | Internal hydrocarbon | Reliable, with one-point correction of energy scale | crystal |  | X-ray Diffraction | 300 | Adequate | The sample was prepared onpolyethylene-coated aluminum chip, and the binding energy was calibrated against the C1s signal of polyethylene.
Hf | 4f7/2 | 16.8 | C18H26Cl2Hf | 1,1',2,2',3,4,4',5-octamethylhafnocene dichloride | Gassman P.G., Winter C.H. | Organometallics 10, 1592 (1991) | Adequate | 0.1 |  |  | data |  |  |  | No | Mg |  |  | Internal hydrocarbon | Reliable, with one-point correction of energy scale | crystal |  | X-ray Diffraction | 300 | Adequate | The sample was prepared onpolyethylene-coated aluminum chip, and the binding energy was calibrated against the C1s signal of polyethylene.
Hf | 4f7/2 | 16.8 | C18H26I2Hf | 1,1',2,2',3,4,4',5-octamethylhafnocene diiodide | Gassman P.G., Winter C.H. | Organometallics 10, 1592 (1991) | Adequate | 0.1 |  |  | data |  |  |  | No | Mg |  |  | Internal hydrocarbon | Reliable, with one-point correction of energy scale | crystal |  | X-ray Diffraction | 300 | Adequate | The sample was prepared onpolyethylene-coated aluminum chip, and the binding energy was calibrated against the C1s signal of polyethylene.
Hf | 4f7/2 | 16.9 | C16H22Br2Hf | 1,1',2,2',4,4'-hexamethylhafnocene dibromide | Gassman P.G., Winter C.H. | Organometallics 10, 1592 (1991) | Adequate | 0.1 |  |  | data |  |  |  | No | Mg |  |  | Internal hydrocarbon | Reliable, with one-point correction of energy scale | crystal |  | X-ray Diffraction | 300 | Adequate | The sample was prepared onpolyethylene-coated aluminum chip, and the binding energy was calibrated against the C1s signal of polyethylene.
Hf | 4f7/2 | 17 | C16H22Cl2Hf | 1,1',2,2',4,4'-hexamethylhafnocene dichloride | Gassman P.G., Winter C.H. | Organometallics 10, 1592 (1991) | Adequate | 0.1 |  |  | data |  |  |  | No | Mg |  |  | Internal hydrocarbon | Reliable, with one-point correction of energy scale | crystal |  | X-ray Diffraction | 300 | Adequate | The sample was prepared onpolyethylene-coated aluminum chip, and the binding energy was calibrated against the C1s signal of polyethylene.
Hf | 4f7/2 | 16.9 | C16H22I2Hf | 1,1',2,2',4,4'-hexamethylhafnocene diiodide | Gassman P.G., Winter C.H. | Organometallics 10, 1592 (1991) | Adequate | 0.1 |  |  | data |  |  |  | No | Mg |  |  | Internal hydrocarbon | Reliable, with one-point correction of energy scale | crystal |  | X-ray Diffraction | 300 | Adequate | The sample was prepared onpolyethylene-coated aluminum chip, and the binding energy was calibrated against the C1s signal of polyethylene.
Hf | 4f7/2 | 16.7 | C20H30Br2Hf | 1,1,'2,2',3,3',4,4',5,5'-decametylhafnocene dibromide | Gassman P.G., Winter C.H. | Organometallics 10, 1592 (1991) | Adequate | 0.1 |  |  | data |  |  |  | No | Mg |  |  | Internal hydrocarbon | Reliable, with one-point correction of energy scale | crystal |  | X-ray Diffraction | 300 | Adequate | The sample was prepared onpolyethylene-coated aluminum chip, and the binding energy was calibrated against the C1s signal of polyethylene.
Hf | 4f7/2 | 16.7 | C20H30Cl2Hf | 1,1,'2,2',3,3',4,4',5,5'-decametylhafnocene dichloride | Gassman P.G., Winter C.H. | Organometallics 10, 1592 (1991) | Adequate | 0.1 |  |  | data |  |  |  | No | Mg |  |  | Internal hydrocarbon | Reliable, with one-point correction of energy scale | crystal |  | X-ray Diffraction | 300 | Adequate | The sample was prepared onpolyethylene-coated aluminum chip, and the binding energy was calibrated against the C1s signal of polyethylene.
Hf | 4f7/2 | 16.6 | C20H30I2Hf | 1,1,'2,2',3,3',4,4',5,5'-decametylhafnocene diiodide | Gassman P.G., Winter C.H. | Organometallics 10, 1592 (1991) | Adequate | 0.1 |  |  | data |  |  |  | No | Mg |  |  | Internal hydrocarbon | Reliable, with one-point correction of energy scale | crystal |  | X-ray Diffraction | 300 | Adequate | The sample was prepared onpolyethylene-coated aluminum chip, and the binding energy was calibrated against the C1s signal of polyethylene.
Hf | 4f7/2 | 16.9 | C15H20Br2Hf | 1,2,3,4,5-pentamethylhafnocene dibromide | Gassman P.G., Winter C.H. | Organometallics 10, 1592 (1991) | Adequate | 0.1 |  |  | data |  |  |  | No | Mg |  |  | Internal hydrocarbon | Reliable, with one-point correction of energy scale | crystal |  | X-ray Diffraction | 300 | Adequate | The sample was prepared onpolyethylene-coated aluminum chip, and the binding energy was calibrated against the C1s signal of polyethylene.
Hf | 4f7/2 | 17 | C15H20Cl2Hf | 1,2,3,4,5-pentamethylhafnocene dichloride | Gassman P.G., Winter C.H. | Organometallics 10, 1592 (1991) | Adequate | 0.1 |  |  | data |  |  |  | No | Mg |  |  | Internal hydrocarbon | Reliable, with one-point correction of energy scale | crystal |  | X-ray Diffraction | 300 | Adequate | The sample was prepared onpolyethylene-coated aluminum chip, and the binding energy was calibrated against the C1s signal of polyethylene.
Hf | 4f7/2 | 17 | C15H20I2Hf | 1,2,3,4,5-pentamethylhafnocene diiodide | Gassman P.G., Winter C.H. | Organometallics 10, 1592 (1991) | Adequate | 0.1 |  |  | data |  |  |  | No | Mg |  |  | Internal hydrocarbon | Reliable, with one-point correction of energy scale | crystal |  | X-ray Diffraction | 300 | Adequate | The sample was prepared onpolyethylene-coated aluminum chip, and the binding energy was calibrated against the C1s signal of polyethylene.
Hf | 4f7/2 | 17 | C13H16Br2Hf | 1,2,4-trimethylhafnocene dibromide | Gassman P.G., Winter C.H. | Organometallics 10, 1592 (1991) | Adequate | 0.1 |  |  | data |  |  |  | No | Mg |  |  | Internal hydrocarbon | Reliable, with one-point correction of energy scale | crystal |  | X-ray Diffraction | 300 | Adequate | The sample was prepared onpolyethylene-coated aluminum chip, and the binding energy was calibrated against the C1s signal of polyethylene.
Hf | 4f7/2 | 17.1 | C13H16Cl2Hf | 1,2,4-trimethylhafnocene dichloride | Gassman P.G., Winter C.H. | Organometallics 10, 1592 (1991) | Adequate | 0.1 |  |  | data |  |  |  | No | Mg |  |  | Internal hydrocarbon | Reliable, with one-point correction of energy scale | crystal |  | X-ray Diffraction | 300 | Adequate | The sample was prepared onpolyethylene-coated aluminum chip, and the binding energy was calibrated against the C1s signal of polyethylene.
Hf | 4f7/2 | 17 | C13H16I2Hf | 1,2,4-trimethylhafnocene diiodide | Gassman P.G., Winter C.H. | Organometallics 10, 1592 (1991) | Adequate | 0.1 |  |  | data |  |  |  | No | Mg |  |  | Internal hydrocarbon | Reliable, with one-point correction of energy scale | crystal |  | X-ray Diffraction | 300 | Adequate | The sample was prepared onpolyethylene-coated aluminum chip, and the binding energy was calibrated against the C1s signal of polyethylene.
Hf | 4f7/2 | 16.7 | (((CH3)3Si)3C5H2)2HfCl2 | dichlorobis[(1,2,3,4,5-eta)-tris(trimethylsilyl)-2,4-cyclopentadien-1-yl]hafnium | Gassman P.G., Deck P.A., Winter C.H., Dobbs D.A., Cao D.H. | Organometallics 11, 959 (1992) | Adequate | 0.1 |  |  | data |  |  |  | No | Mg |  |  | Internal hydrocarbon | Reliable, with one-point correction of energy scale | powder (when a special point is made in the article) |  |  | 300 | Adequate | The sample was finely dispersed on the surface of a polyethylene film, and the binding energy was calibrated against the C1s signal of polyethylene.
Hf | 4f7/2 | 16.2 | HfO2/C | hafnium dioxide/carbon | Lehan J.P., Mao Y., Bovard B.G., Macleod H.A. | Thin Solid Films 203, 227 (1991) | Good | 0.4 |  | Shirley | Gaussian | 2.1 |  |  | No | Mg |  | C1s=284.44 | Conductor | Reliable (reported energy within 300 eV of a reference energy) | sputtered, thin film, vapor deposited |  |  | 300 | Adequate | HfO2/graphite. The surface was cleaned by Ar+ ion bombardment (time = 1min, angle of incidence = 70 degrees).
Hf | 4p3/2 | 381.1 | HfO2 | hafnium(IV) oxide | Sarma D.D., Rao C.N.R. | J. Electron Spectrosc. Relat. Phenom. 20, 25 (1980) | [8 empty] | No |  |  | Au | Gold | Reliable, with two-point correction of energy scale
Hf | 4p3/2 | 380.7 | Hf | hafnium | Nyholm R., Berndtsson A., Martensson N. | J. Phys. 13, L1091 (1980) | [8 empty] | No |  |  | Au | Conductor | Calibration study
Hf | 4p3/2 | 380 | HfB2 | hafnium diboride | Mavel G., Escard J., Costa P., Castaing J. | Surf. Sci. 35, 109 (1973) | [8 empty] | No |  |  |  | Adventitious carbon | Reliable, with two-point correction of energy scale
Hf | 5p3/2 | 29.9 | Hf | hafnium | Nyholm R., Berndtsson A., Martensson N. | J. Phys. 13, L1091 (1980) | [8 empty] | No |  |  | Au | Conductor | Calibration study
Hf | 5p3/2 | 30.1 | HfO2 | hafnium(IV) oxide | Sarma D.D., Rao C.N.R. | J. Electron Spectrosc. Relat. Phenom. 20, 25 (1980) | [8 empty] | No |  |  | Au | Gold | Reliable, with two-point correction of energy scale
Hf | 5s | 64.5 | HfO2 | hafnium(IV) oxide | Sarma D.D., Rao C.N.R. | J. Electron Spectrosc. Relat. Phenom. 20, 25 (1980) | [8 empty] | No |  |  | Au | Gold | Reliable, with two-point correction of energy scale
Hf | 5s | 64.2 | Hf | hafnium | Nyholm R., Berndtsson A., Martensson N. | J. Phys. 13, L1091 (1980) | [8 empty] | No |  |  | Au | Conductor | Calibration study
Hg | 4d3/2 | 379 | HgO | mercury(II) oxide | Humbert P. | Solid State Commun. 60, 21 (1986) | Adequate | 0.1 |  |  | data |  |  |  | No | Al |  | Au,Ag,Cu = 84.00,368.27,932.67 | Adventitious carbon | Reliable, with one-point correction of energy scale | crystal | X-ray Diffraction | X-ray Diffraction | 300 | Good | The metal oxygen/ratio derived from the Hg4f7/2 and O1s peak areas using the tabulated atomic sensitivity factors, was found to be 1.18.
Hg | 4d5/2 | 359.76 | HgO | mercury(II) oxide | Humbert P. | Solid State Commun. 60, 21 (1986) | Adequate | 0.1 |  |  | data |  |  |  | No | Al |  | Au,Ag,Cu = 84.00,368.27,932.67 | Adventitious carbon | Reliable, with one-point correction of energy scale | crystal | X-ray Diffraction | X-ray Diffraction | 300 | Good | The metal oxygen/ratio derived from the Hg4f7/2 and O1s peak areas using the tabulated atomic sensitivity factors, was found to be 1.18.
Hg | 4d5/2 | 359.3 | Hg | mercury | Svensson S., Martensson N., Basilier E., Malmqvist P.A., Gelius U., Siegbahn K. | J. Electron Spectrosc. Relat. Phenom. 9, 51 (1976) | [8 empty] | No |  |  | FL | Conductor |  | vapor deposited
Hg | 4d5/2 | 359.66 | Cd0.11Hg0.89Te | cadmium mercury telluride (Cd0.11Hg0.89Te) | Terekhov V.A., Kashkarov V.M., Teterin Yu. A., Rarenko I.M., Domashevskaya E.P. | Fizika i Tekhnika Poluprovodnikov 20, 1658 (1986) | Adequate |  |  |  | data |  |  |  | Yes | Al |  |  | Adventitious carbon | Reliable, with one-point correction of energy scale | crystal, semiconductor |  |  | 300 | Adequate
Hg | 4d5/2 | 359.84 | HgTe | mercury telluride | Terekhov V.A., Kashkarov V.M., Teterin Yu. A., Rarenko I.M., Domashevskaya E.P. | Fizika i Tekhnika Poluprovodnikov 20, 1658 (1986) | Adequate |  |  |  | data |  |  |  | Yes | Al |  |  | Adventitious carbon | Reliable, with one-point correction of energy scale | crystal, semiconductor |  |  | 300 | Adequate
Hg | 4d5/2 | 359.48 | Cd0.28Hg0.72Te | cadmium mercury telluride (Cd0.28Hg0.72Te) | Terekhov V.A., Kashkarov V.M., Teterin Yu. A., Rarenko I.M., Domashevskaya E.P. | Fizika i Tekhnika Poluprovodnikov 20, 1658 (1986) | Adequate |  |  |  | data |  |  |  | Yes | Al |  |  | Adventitious carbon | Reliable, with one-point correction of energy scale | crystal, semiconductor |  |  | 300 | Adequate
Hg | 4d5/2 | 359.6 | Cd0.45Hg0.55Te | cadmium mercury telluride (Cd0.45Hg0.55Te) | Terekhov V.A., Kashkarov V.M., Teterin Yu. A., Rarenko I.M., Domashevskaya E.P. | Fizika i Tekhnika Poluprovodnikov 20, 1658 (1986) | Adequate |  |  |  | data |  |  |  | Yes | Al |  |  | Adventitious carbon | Reliable, with one-point correction of energy scale | crystal, semiconductor |  |  | 300 | Adequate
Hg | 4d5/2 | 359.73 | Cd0.33Hg0.67Te | cadmium mercury telluride (Cd0.33Hg0.67Te) | Terekhov V.A., Kashkarov V.M., Teterin Yu. A., Rarenko I.M., Domashevskaya E.P. | Fizika i Tekhnika Poluprovodnikov 20, 1658 (1986) | Adequate |  |  |  | data |  |  |  | Yes | Al |  |  | Adventitious carbon | Reliable, with one-point correction of energy scale | crystal, semiconductor |  |  | 300 | Adequate
Hg | 4f5/2 | 104.6 | Hg/CO/W | mercury/carbon oxide/tungsten | Zhao Y.B., Gomer R. | Surf. Sci. 271, 85 (1992) | Adequate |  |  |  | data |  |  |  | No |  |  | FL = Fermi level | Conductor | Reliable (reported energy within 300 eV of a reference energy) | surface coverage from 1ML to 2ML (1ML <= coverage < 2ML), adsorbed, multilayer structure, oxidizing atmosphere, vapor deposited |  | Low-energy Electron Diffraction |  | Good | 1 ML Hg/0.7 ML CO/W(110).
Hg | 4f5/2 | 104 | Hg | mercury | Rogers J.D., Sundaram V.S., Kleiman G.G., Castro, C.G.C., Douglas R.A., Peterlevitz A.C. | J. Phys. F. 12, 2097 (1982) | [8 empty] | No |  |  | Au | Conductor | Reliable, with two-point correction of energy scale | sputtered
Hg | 4f5/2 | 104.78 | HgO | mercury(II) oxide | Humbert P. | Solid State Commun. 60, 21 (1986) | Adequate | 0.05 |  |  | data |  |  |  | No | Al |  | Au,Ag,Cu = 84.00,368.27,932.67 | Adventitious carbon | Reliable, with one-point correction of energy scale | crystal | X-ray Diffraction | X-ray Diffraction | 300 | Good | The metal oxygen/ratio derived from the Hg4f7/2 and O1s peak areas using the tabulated atomic sensitivity factors, was found to be 1.18.
Hg | 4f5/2 | 104.6 | Hg/W | mercury/tungsten | Zhao Y.B., Gomer R. | Surf. Sci. 271, 85 (1992) | Adequate |  |  |  | data |  |  |  | No |  |  | FL = Fermi level | Conductor | Reliable (reported energy within 300 eV of a reference energy) | surface coverage from 1ML to 2ML (1ML <= coverage < 2ML), multilayer, thin layer, vapor deposited |  | Low-energy Electron Diffraction |  | Good | 1 MLand 5 ML Hg/W(110).
Hg | 4f5/2 | 104.6 | Hg/H2/W | mercury/hydrogen/tungsten | Zhao Y.B., Gomer R. | Surf. Sci. 271, 85 (1992) | Adequate |  |  |  | data |  |  |  | No |  |  | FL = Fermi level | Conductor | Reliable (reported energy within 300 eV of a reference energy) | surface coverage from 1ML to 2ML (1ML <= coverage < 2ML), adsorbed, multilayer structure, thin layer, vapor deposited |  | Low-energy Electron Diffraction |  | Good | 1 ML Hg/1 ML H/W(110).
Hg | 4f5/2 | 104.6 | Hg/O2/W | mercury/oxygen/tungsten | Zhao Y.B., Gomer R. | Surf. Sci. 271, 85 (1992) | Adequate |  |  |  | data |  |  |  | No |  |  | FL = Fermi level | Conductor | Reliable (reported energy within 300 eV of a reference energy) | surface coverage from 1ML to 2ML (1ML <= coverage < 2ML), adsorbed, multilayer structure, oxygen pressure, vapor deposited |  | Low-energy Electron Diffraction |  | Good | 1 ML Hg/0.6 ML O/W(110).
Hg | 4f7/2 | 100.5 | Hg/W | mercury/tungsten | Zhao Y.B., Gomer R. | Surf. Sci. 271, 85 (1992) | Adequate |  |  |  | data |  |  |  | No |  |  | FL = Fermi level | Conductor | Reliable (reported energy within 300 eV of a reference energy) | surface coverage from 1ML to 2ML (1ML <= coverage < 2ML), multilayer, thin layer, vapor deposited |  | Low-energy Electron Diffraction |  | Good | 1 ML and 5 ML Hg/W(110).
Hg | 4f7/2 | 100.5 | Hg/O2/W | mercury/oxygen/tungsten | Zhao Y.B., Gomer R. | Surf. Sci. 271, 85 (1992) | Adequate |  |  |  | data |  |  |  | No |  |  | FL = Fermi level | Conductor | Reliable (reported energy within 300 eV of a reference energy) | surface coverage from 1ML to 2ML (1ML <= coverage < 2ML), adsorbed, multilayer structure, oxygen pressure, vapor deposited |  | Low-energy Electron Diffraction |  | Good | 1 ML Hg/0.6 ML O/W(110).
Hg | 4f7/2 | 100.8 | [(Pt(P(C6H5)3)2S)2Hg(C6H5)2PCH2CH2P(C6H5)2)][PF6]2 | di(platinum bis(triphenylphosphine) mu-sulfide) mercury 1,2-bis(diphenylphosphino)ethane bishexafluorophosphate | Aw B.H., Look K.K., Chan H.S.O., Tan K.L., Hor T.S.A. | J. Chem. Soc. Dalton Trans. 3177 (1994) | Adequate | 0.3 |  | other | Gaussian | 1.8 |  |  | No | Mg |  | Au,Cu = 84.00,932.67 | Internal hydrocarbon | Reliable, with one-point correction of energy scale | solid on double-sided tape |  |  | 300 | Adequate | [(Pt(P(C6H5)3)2(mu3-S))2Hg(C6H5)2PCH2CH2P(C6H5)2)][PF6]2. FRR mode. No radiation
Hg | 4f7/2 | 100.4 | [(Pt2(P(C6H5)3)4S2)2Hg][PF6]2 | bis(diplatinum tetrakis(triphenylphosphine) di(mu-sulfide)) mercury bishexafluorophosphate | Aw B.H., Look K.K., Chan H.S.O., Tan K.L., Hor T.S.A. | J. Chem. Soc. Dalton Trans. 3177 (1994) | Adequate | 0.3 |  | other | Gaussian | 1.5 |  |  | No | Mg |  | Au,Cu = 84.00,932.67 | Internal hydrocarbon | Reliable, with one-point correction of energy scale | solid on double-sided tape |  |  | 300 | Adequate | [(Pt2(P(C6H5)3)4(mu3-S)2)2Hg][PF6]2. FRR mode. No radiation damage was detected.
Hg | 4f7/2 | 100.6 | Hg0.7Ba2.4CaCu2O8 | mercury barium calcium copper octaoxide | Vasquez R.P., Rupp M., Gupta A., Tsuei C.C. | Phys. Rev. B 51, 15657 (1995) | Adequate |  |  |  | data | 1.5 |  |  | Yes | Al |  | FL = Fermi level | Conductor | Reliable (reported energy within 300 eV of a reference energy) | chemically etched, thin film | X-ray Photoelectron Spectroscopy |  | 300 | Good | FAT mode. Tc = 123 K.
Hg | 4f7/2 | 101.5 | (CH3(CH2)20C(O)O)2Hg/CaF2 | mercuric behenate/calcium difluoride | Zylberajch-Antoine C., Barraud A., Roulet H., Dufour G. | Appl. Surf. Sci. 52, 323 (1991) | Adequate |  |  | Shirley | data |  |  |  | No | Mg |  |  | Internal hydrocarbon | Reliable, with one-point correction of energy scale | multilayer |  |  | 300 | Adequate | Langmuir-Blodgette film. Aliphatic carbons were used for charge reference. FAT mode. Docosanoic acid mercury salt.
Hg | 4f7/2 | 100.1 | [P(C6H5)3Pt(AuP(C6H5)3)6(HgNO3)]NO3 | nitrato(triphenylhosphine)hexakis(triphenylphosphinegold)mercury platinum nitrate | Shul'ga Y.M., Bulatov A.V., Gould R.A.T., Konze W.V., Pignolet L.H. | Inorg. Chem. 31, 4704 (1992) | Adequate |  |  |  | data |  |  |  | No | Mg |  | Au4f7 = 84.00 | Internal hydrocarbon | Reliable, with two-point correction of energy scale | solid sample mounted on tape |  |  | 300 | Adequate | The Pt4f7/2/Au4f7/2 intensity ratio was 0.23.
Hg | 4f7/2 | 100.3 | [P(C6H5)3Pt(AuP(C6H5)3)5(HgNO3)2]NO3 | dinitrato(triphenylhosphine)pentakis(triphenylphosphinegold)dimercury platinum nitrate | Shul'ga Y.M., Bulatov A.V., Gould R.A.T., Konze W.V., Pignolet L.H. | Inorg. Chem. 31, 4704 (1992) | Adequate |  |  |  | data |  |  |  | No | Mg |  | Au4f7 = 84.00 | Internal hydrocarbon | Reliable, with two-point correction of energy scale | solid sample mounted on tape |  |  | 300 | Adequate | The Pt4f7/2/Au4f7/2 intensity ratio was 0.26.
Hg | 4f7/2 | 100 | HgS | mercuric sulfide | Zylberajch-Antoine C., Barraud A., Roulet H., Dufour G. | Appl. Surf. Sci. 52, 323 (1991) | Adequate |  |  | Shirley | data |  |  |  | No | Mg |  |  | Adventitious carbon | Reliable, with one-point correction of energy scale | beta phase, powder (when a special point is made in the article) |  |  | 300 | Adequate | Beta-HgS black powder. FAT mode.
Hg | 4f7/2 | 101 | HgS | mercuric sulfide | Zylberajch-Antoine C., Barraud A., Roulet H., Dufour G. | Appl. Surf. Sci. 52, 323 (1991) | Adequate |  |  | Shirley | data |  |  |  | No | Mg |  |  | Adventitious carbon | Reliable, with one-point correction of energy scale | alpha phase, powder (when a special point is made in the article) |  |  | 300 | Adequate | Alpha-HgS red powder. FAT mode.
Hg | 4f7/2 | 100.5 | Hg/CO/W | mercury/carbon oxide/tungsten | Zhao Y.B., Gomer R. | Surf. Sci. 271, 85 (1992) | Adequate |  |  |  | data |  |  |  | No |  |  | FL = Fermi level | Conductor | Reliable (reported energy within 300 eV of a reference energy) | surface coverage from 1ML to 2ML (1ML <= coverage < 2ML), adsorbed, multilayer structure, oxidizing atmosphere, vapor deposited |  | Low-energy Electron Diffraction |  | Good | 1 ML Hg/0.7 ML CO/W(110).
Hg | 4f7/2 | 100.77 | HgO | mercury(II) oxide | Humbert P. | Solid State Commun. 60, 21 (1986) | Adequate | 0.05 |  |  | data |  |  |  | No | Al |  | Au,Ag,Cu = 84.00,368.27,932.67 | Adventitious carbon | Reliable, with one-point correction of energy scale | crystal | X-ray Diffraction | X-ray Diffraction | 300 | Good | The metal oxygen/ratio derived from the Hg4f7/2 and O1s peak areas using the tabulated atomic sensitivity factors, was found to be 1.18.
Hg | 4f7/2 | 99.82 | Hg | mercury | Powell C.J. | J. Electron Spectrosc. Relat. Phenom. 185, 1 (2012) | Good | 0.06 | [17 empty] | Recommended binding energy based on an analysis of at least two independent measurements in four Handbooks. Where necessary, the binding-energy scale was recalibrated using reference values from the U.K. National Physical Laboratory.
Hg | 4f7/2 | 100.7 | HgI2 | mercury(II) diiodide | Seals R.D., Alexander R., Taylor, L.T., Dillard, J.G. | Inorg. Chem. 12, 2486 (1973) | [8 empty] | No |  |  | Au | Conductor | Reliable, with two-point correction of energy scale | thin layer
Hg | 4f7/2 | 100.9 | Hg2I2 | mercury(I) iodide | Nefedov V.I., Salyn Y.V., Keller X. | Zh. Neorg. Khimii 24, 2564 (1979) | [8 empty] | No |  |  |  | Adventitious carbon | Reliable, with two-point correction of energy scale
Hg | 4f7/2 | 101.1 | Hg2(NO2)2 | dimercury(I) dinitrite | Nefedov V.I., Salyn Y.V., Keller X. | Zh. Neorg. Khimii 24, 2564 (1979) | [8 empty] | No |  |  |  | Adventitious carbon | Reliable, with two-point correction of energy scale
Hg | 4f7/2 | 101.2 | Hg2(NO3)2 | mercury(I) nitrate | Nefedov V.I., Salyn Y.V., Keller X. | Zh. Neorg. Khimii 24, 2564 (1979) | [8 empty] | No |  |  |  | Adventitious carbon | Reliable, with two-point correction of energy scale
Hg | 4f7/2 | 101.1 | Hg3PO4 | mercury(I) phosphate | Nefedov V.I., Salyn Y.V., Keller X. | Zh. Neorg. Khimii 24, 2564 (1979) | [8 empty] | No |  |  |  | Adventitious carbon | Reliable, with two-point correction of energy scale
Hg | 4f7/2 | 101 | Hg2SO4 | mercury(I) sulfate | Nefedov V.I., Salyn Y.V., Keller X. | Zh. Neorg. Khimii 24, 2564 (1979) | [8 empty] | No |  |  |  | Adventitious carbon | Reliable, with two-point correction of energy scale
Hg | 4f7/2 | 100.8 | HgO | mercury(II) oxide | Nefedov V.I., Salyn Y.V., Solozhenkin P.M., Pulatov G.Y. | Surf. Interface Anal. 2, 171 (1980) | [8 empty] | No |  |  |  | Adventitious carbon | Reliable, with two-point correction of energy scale
Hg | 4f7/2 | 100.8 | HgO | mercury(II) oxide | Nefedov V.I., Salyn Y.V., Keller X. | Zh. Neorg. Khimii 24, 2564 (1979) | [8 empty] | No |  |  |  | Adventitious carbon | Reliable, with two-point correction of energy scale
Hg | 4f7/2 | 99.7 | Hg | mercury | Brinen J.S., McClure J.E. | Anal. Lett. 5, 737 (1972) | [8 empty] | No |  |  | Pt4f7=71.3 | Conductor | Reliable, with two-point correction of energy scale | electrolytic reduction
Hg | 4f7/2 | 99.9 | Hg | mercury | Wagner C.D., Riggs W.M., Davis L.E., Moulder J.F., Muilenberg G.E. | Handbook of X-Ray Photoelectron Spectroscopy, Perkin-Elmer Corporation, Physical Electronics Division, Eden Prairie, Minn. 55344 (1979) | [8 empty] | No |  |  | Au,Cu | Conductor | Reliable, with two-point correction of energy scale | sputtered
Hg | 4f7/2 | 99.8 | Hg | mercury | Seals R.D., Alexander R., Taylor, L.T., Dillard, J.G. | Inorg. Chem. 12, 2486 (1973) | [8 empty] | No |  |  | Au | Conductor | Reliable, with two-point correction of energy scale | thin layer
Hg | 4f7/2 | 99.9 | Hg | mercury | Svensson S., Martensson N., Basilier E., Malmqvist P.A., Gelius U., Siegbahn K. | J. Electron Spectrosc. Relat. Phenom. 9, 51 (1976) | [8 empty] | No |  |  | FL | Conductor | Reliable | vapor deposited
Hg | 4f7/2 | 101.4 | [Hg(SCN)4(P(C6H5)4)2] | tetraphenylphosphoniumtetrakis(thiocyanato-S)mercury | Folkesson B., Larsson R. | J. Electron Spectrosc. Relat. Phenom. 26, 157 (1982) | [8 empty] | No |  |  |  | IC=285.5
Hg | 4f7/2 | 101.25 | [Hg(C6H5C(O)CHC(S)C6H5)2] | bis(1,3-diphenyl-3-thioxo-1-(propanonato-O,S))mercury | Thomas V.P., Beyer L., Hennig K., Hoyer E., Nefedov V.I., Zumadilov E.K. | Z. Anorg. Allg. Chem. 437, 299 (1977) | [8 empty] | No |  |  |  | Internal hydrocarbon | Reliable, with two-point correction of energy scale
Hg | 4f7/2 | 100.8 | Hg2(C2H3O2)2 | dimercury(I) diacetate | Nefedov V.I., Salyn Y.V., Keller X. | Zh. Neorg. Khimii 24, 2564 (1979) | [8 empty] | No |  |  |  | Internal hydrocarbon | Reliable, with two-point correction of energy scale
Hg | 4f7/2 | 101.1 | Hg2C2O4 | dimercury(I) oxalate | Nefedov V.I., Salyn Y.V., Keller X. | Zh. Neorg. Khimii 24, 2564 (1979) | [8 empty] | No |  |  |  | Adventitious carbon | Reliable, with two-point correction of energy scale
Hg | 4f7/2 | 101.3 | [Hg(H2NC(O)NHC(O)NH2)2]Cl2 | bis(imidodicarboniadiamide-O,O')mercury dichloride | Yoshida T., Yamasaki K., Sawada S. | Bull. Chem. Soc. Jpn. 51, 1561 (1978) | [8 empty] | No |  |  |  | Adventitious carbon | Reliable, with two-point correction of energy scale
Hg | 4f7/2 | 100.5 | K2[Hg(SCN)4] | dipotassium tetrakis(thiocyanato)mercurate | Folkesson B., Larsson R. | J. Electron Spectrosc. Relat. Phenom. 26, 157 (1982) | [8 empty] | No |  |  |  | K2p3=292.2
Hg | 4f7/2 | 101 | HgBr2 | mercury(II) bromide | Seals R.D., Alexander R., Taylor, L.T., Dillard, J.G. | Inorg. Chem. 12, 2486 (1973) | [8 empty] | No |  |  | Au | Conductor | Reliable, with two-point correction of energy scale | thin layer
Hg | 4f7/2 | 100.7 | Hg2Br2 | mercury(I) bromide | Nefedov V.I., Salyn Y.V., Keller X. | Zh. Neorg. Khimii 24, 2564 (1979) | [8 empty] | No |  |  |  | Adventitious carbon | Reliable, with two-point correction of energy scale
Hg | 4f7/2 | 100.2 | Cd0.2Hg0.8Te | cadmium mercury tellurium imc | Sun T.S., Buchner S.P., Byer N.E. | J. Vac. Sci. Technol. 17, 1067 (1980) | [8 empty] | No |  |  | Au | Adventitious carbon | Two-point correction of energy scale | chemically etched
Hg | 4f7/2 | 101.4 | HgCl2 | mercury(II) chloride | Seals R.D., Alexander R., Taylor, L.T., Dillard, J.G. | Inorg. Chem. 12, 2486 (1973) | [8 empty] | No |  |  | Au | Conductor | Reliable, with two-point correction of energy scale | thin layer
Hg | 4f7/2 | 100.8 | Hg2Cl2 | dimercury(I) chloride | Nefedov V.I., Salyn Y.V., Keller X. | Zh. Neorg. Khimii 24, 2564 (1979) | [8 empty] | No |  |  |  | Adventitious carbon | Reliable, with two-point correction of energy scale
Hg | 4f7/2 | 101.2 | HgF2 | mercury(II) difluoride | Seals R.D., Alexander R., Taylor, L.T., Dillard, J.G. | Inorg. Chem. 12, 2486 (1973) | [8 empty] | No |  |  | Au | Conductor | Reliable, with two-point correction of energy scale | thin layer
Hg | 4f7/2 | 101.3 | [Hg(C2H3O2)(C6H4)N(C2H5)2] | acetato(4-(diethylamino)-phenyl)mercury | Nefedov V.I., Salyn Y.V., Solozhenkin P.M., Pulatov G.Y. | Surf. Interface Anal. 2, 171 (1980) | [8 empty] | No |  |  |  | Adventitious carbon | Reliable, with two-point correction of energy scale
Hg | 4f7/2 | 100.5 | Hg/H2/W | mercury/hydrogen/tungsten | Zhao Y.B., Gomer R. | Surf. Sci. 271, 85 (1992) | Adequate |  |  |  | data |  |  |  | No |  |  | FL = Fermi level | Conductor | Reliable (reported energy within 300 eV of a reference energy) | surface coverage from 1ML to 2ML (1ML <= coverage < 2ML), adsorbed, multilayer structure, thin layer, vapor deposited |  | Low-energy Electron Diffraction |  | Good | 1 ML Hg/1 ML H/W(110).
Hg | 4f7/2 | 99.91 | HgTe | mercury telluride | Faurie J.P., Hsu C., Duc T.M. | J. Vac. Sci. Technol. A 5, 3074 (1987) | Adequate | 0.03 |  |  | data |  |  |  | Yes | other source |  |  | Valence band minimum | Reliable (reported energy within 300 eV of a reference energy) | semiconductor |  |  | 300 | Adequate
Hg | 4f7/2 | 100.5 | HgI2((CH3)2NC6H4NO) | dimethylaminonitrobenzene mercury diiodide | Vasapollo G., Nobile C.F., Sacco A. and Ishida S. | J. Organometal. Chem. 378, 239 (1989) | Adequate |  |  |  | data |  |  |  | No | Mg |  |  | Internal hydrocarbon | Reliable, with one-point correction of energy scale | powder (when a special point is made in the article) |  |  | 190 | Adequate | Nitrosoarene complex. HgI2((p-(CH3)2NC6H4NO).
Hg | 4f7/2 | 100.8 | HgS | mercury(II) sulfide | Nefedov V.I., Salyn Y.V., Solozhenkin P.M., Pulatov G.Y. | Surf. Interface Anal. 2, 171 (1980) | [8 empty] | No |  |  |  | Adventitious carbon | Reliable, with two-point correction of energy scale
Hg | 4p1/2 | 681 | HgO | mercury(II) oxide | Humbert P. | Solid State Commun. 60, 21 (1986) | Adequate | 0.2 |  |  | data |  |  |  | No | Al |  | Au,Ag,Cu = 84.00,368.27,932.67 | Adventitious carbon | Reliable, with one-point correction of energy scale | crystal | X-ray Diffraction | X-ray Diffraction | 300 | Good | The metal oxygen/ratio derived from the Hg4f7/2 and O1s peak areas using the tabulated atomic sensitivity factors, was found to be 1.18.
Hg | 4p3/2 | 577.57 | HgO | mercury(II) oxide | Humbert P. | Solid State Commun. 60, 21 (1986) | Adequate | 0.15 |  |  | data |  |  |  | No | Al |  | Au,Ag,Cu = 84.00,368.27,932.67 | Adventitious carbon | Reliable, with one-point correction of energy scale | crystal | X-ray Diffraction | X-ray Diffraction | 300 | Good | The metal oxygen/ratio derived from the Hg4f7/2 and O1s peak areas using the tabulated atomic sensitivity factors, was found to be 1.18.
Hg | 4p3/2 | 576.9 | Hg | mercury | Svensson S., Martensson N., Basilier E., Malmqvist P.A., Gelius U., Siegbahn K. | J. Electron Spectrosc. Relat. Phenom. 9, 51 (1976) | [8 empty] | No |  |  | FL | Conductor |  | vapor deposited
Hg | 4s | 803 | Hg | mercury | Svensson S., Martensson N., Basilier E., Malmqvist P.A., Gelius U., Siegbahn K. | J. Electron Spectrosc. Relat. Phenom. 9, 51 (1976) | [8 empty] | No |  |  | FL | Conductor |  | vapor deposited
Hg | 4s | 804.08 | HgO | mercury(II) oxide | Humbert P. | Solid State Commun. 60, 21 (1986) | Adequate | 0.2 |  |  | data |  |  |  | No | Al |  | Au,Ag,Cu = 84.00,368.27,932.67 | Adventitious carbon | Reliable, with one-point correction of energy scale | crystal | X-ray Diffraction | X-ray Diffraction | 300 | Good | The metal oxygen/ratio derived from the Hg4f7/2 and O1s peak areas using the tabulated atomic sensitivity factors, was found to be 1.18.
Hg | 5d3/2 | 7.805 | HgTe | mercury(II) telluride | Duc T.M., Hsu C., Faurie J.P. | Phys. Rev. Lett. 58, 1127 (1987) | Adequate | 0.02 |  |  | data |  |  |  | Yes | Al |  | Au4f7= 84.00 | Valence band minimum | Reliable (reported energy within 300 eV of a reference energy) | crystal, molecular beam epitaxy, semiconductor |  |  | 293 | Adequate
Hg | 5d3/2 | 9.65 | Hg/Cu | mercury/copper (100) | Dowben P.A., Kime Y.J., LaGraffe D., Onellion M. | Surf. Interface Anal. 15, 163 (1990) | [8 empty] | No | [5 empty] | vapor deposited
Hg | 5d3/2 | 9.73 | Hg/Cu | mercury/copper (100) | Dowben P.A., Kime Y.J., LaGraffe D., Onellion M. | Surf. Interface Anal. 15, 163 (1990) | [8 empty] | No | [5 empty] | vapor deposited
Hg | 5d3/2 | 10.03 | Hg/Cu | mercury/copper (100) | Dowben P.A., Kime Y.J., LaGraffe D., Onellion M. | Surf. Interface Anal. 15, 163 (1990) | [8 empty] | No | [5 empty] | surface coverage from 2ML to 3ML (2ML <= coverage < 3ML)
Hg | 5d3/2 | 9.96 | HgSe | mercury selenide | Wall A., Caprile C., Fransiosi A., Vaziri M., Reifenberger R., and Furdyna J.K. | J. Vac. Sci. Technol. A 4, 2010 (1986) | Adequate | 0.07 | 0.3 |  | data |  |  |  | Yes | other source |  | FL | Conductor | Reliable (reported energy within 300 eV of a reference energy) | cleaved crystal, crystal, semiconductor |  |  | 300 | Adequate | The binding energy scale is referred to the Fermi level, obtained by evaporating 50 to 100 A Cr films on the cleaved surface.
Hg | 5d3/2 | 9.9 | Hg0.87Fe0.13Se | mercury iron selenide | Wall A., Caprile C., Fransiosi A., Vaziri M., Reifenberger R., and Furdyna J.K. | J. Vac. Sci. Technol. A 4, 2010 (1986) | Adequate | 0.07 | 0.3 |  | data |  |  |  | Yes | other source |  | FL | Conductor | Reliable (reported energy within 300 eV of a reference energy) | cleaved crystal, crystal, semiconductor |  |  | 300 | Adequate | The binding energy scale is referred to the Fermi level, obtained by evaporating 50 to 100 A Cr films on the cleaved surface.
Hg | 5d3/2 | 9.87 | Hg0.86Mn0.14Se | mercury manganese selenide | Wall A., Caprile C., Fransiosi A., Vaziri M., Reifenberger R., and Furdyna J.K. | J. Vac. Sci. Technol. A 4, 2010 (1986) | Adequate | 0.07 | 0.3 |  | data |  |  |  | Yes | other source |  | FL | Conductor | Reliable (reported energy within 300 eV of a reference energy) | cleaved crystal, crystal, semiconductor |  |  | 300 | Adequate | The binding energy scale is referred to the Fermi level, obtained by evaporating 50 to 100 A Cr films on the cleaved surface.
Hg | 5d3/2 | 10.22 | Hg0.78Cd0.22Te | mercury cadmium telluride | Wall A., Caprile C., Fransiosi A., Reifenberger R., Debska U. | J. Vac. Sci. Technol. A 4, 818 (1986) | Adequate | 0.07 | 0.3 | other | data |  |  |  | Yes | other source | 40-160 | FL = Fermi level | Conductor | Reliable (reported energy within 300 eV of a reference energy) | cleaved crystal, crystal, semiconductor |  |  | 293 | Good | The Fermi level was determined by deposition of 50-100 A Cr film in situonto the cleaved surface. Overall energy resolution was in range 0.4 - 0.6 eV.
Hg | 5d3/2 | 9.97 | HgTe | mercury telluride | Wall A., Caprile C., Fransiosi A., Reifenberger R., Debska U. | J. Vac. Sci. Technol. A 4, 818 (1986) | Adequate | 0.07 | 0.3 | other | data |  |  |  | Yes | other source | 40-160 | FL = Fermi level | Conductor | Reliable (reported energy within 300 eV of a reference energy) | cleaved crystal, crystal, semiconductor |  |  | 293 | Good | The Fermi level was determined by deposition of 50-100 A Cr films in situ onto the cleaved surface. Overall energy resolution was in range 0.4 - 0.6 eV.
Hg | 5d3/2 | 9.99 | Hg0.92Mn0.08Te | mercury manganese telluride | Wall A., Caprile C., Fransiosi A., Reifenberger R., Debska U. | J. Vac. Sci. Technol. A 4, 818 (1986) | Adequate | 0.07 | 0.3 | other | data |  |  |  | Yes | other source | 40-160 | FL = Fermi level | Conductor | Reliable (reported energy within 300 eV of a reference energy) | cleaved crystal, crystal, semiconductor |  |  | 293 | Good | The Fermi level was determined by deposition of 50-100 A Cr films in situ onto the cleaved surface. Overall energy resolution was in range 0.4 - 0.6 eV. Single-phase zinc blende single crystal.
Hg | 5d3/2 | 9.65 | Hg/Si | mercury/silicon | Li D., Lin J., Li W., Lee S., Vidali G., and Dowben P.A. | Surf. Sci. 280, 71 (1993) | Adequate | 0.05 |  |  | data |  |  |  | Yes | other source | 55 | FL = Fermi level | Conductor | Reliable (reported energy within 300 eV of a reference energy) | cooled, vapor deposited |  | Low-energy Electron Diffraction | 110 | Adequate | 5 L Hg/Si(111)-(7x7) doped with a carrier concentration of 7E14 cm-3. The spectra were recorded at normal emission.
Hg | 5d3/2 | 10 | Hg/Si | mercury/silicon | Li D., Lin J., Li W., Lee S., Vidali G., and Dowben P.A. | Surf. Sci. 280, 71 (1993) | Adequate | 0.05 |  |  | data |  |  |  | Yes | other source | 55 | FL = Fermi level | Conductor | Reliable (reported energy within 300 eV of a reference energy) | cooled, vapor deposited |  | Low-energy Electron Diffraction | 110 | Adequate | 0.2 and 0.5 L Hg/Si(111)-(7x7) doped with a carrier concentration of 7E14 cm-3. The spectra were recorded at normal emission.
Hg | 5d5/2 | 8.1 | Hg/Si | mercury/silicon | Li D., Lin J., Li W., Lee S., Vidali G., and Dowben P.A. | Surf. Sci. 280, 71 (1993) | Adequate | 0.05 |  |  | data |  |  |  | Yes | other source | 55 | FL = Fermi level | Conductor | Reliable (reported energy within 300 eV of a reference energy) | cooled, vapor deposited |  | Low-energy Electron Diffraction | 110 | Adequate | 0.2 and 0.5 L Hg/Si(111)-(7x7) doped with a carrier concentration of 7E14 cm-3. The spectra were recorded at normal emission.
Hg | 5d5/2 | 8.7 | Hg0.7Ba2.4CaCu2O8 | mercury barium calcium copper octaoxide | Vasquez R.P., Rupp M., Gupta A., Tsuei C.C. | Phys. Rev. B 51, 15657 (1995) | Adequate |  |  |  | data | 1.1 |  |  | Yes | Al |  | FL = Fermi level | Conductor | Reliable (reported energy within 300 eV of a reference energy) | chemically etched, thin film | X-ray Photoelectron Spectroscopy |  | 300 | Good | FAT mode. Tc = 123 K.
Hg | 5d5/2 | 7.75 | Hg/Si | mercury/silicon | Li D., Lin J., Li W., Lee S., Vidali G., and Dowben P.A. | Surf. Sci. 280, 71 (1993) | Adequate | 0.05 |  |  | data |  |  |  | Yes | other source | 55 | FL = Fermi level | Conductor | Reliable (reported energy within 300 eV of a reference energy) | cooled, vapor deposited |  | Low-energy Electron Diffraction | 110 | Adequate | 5 L Hg/Si(111)-(7x7) doped with a carrier concentration of 7E14 cm-3. The spectra were recorded at normal emission.
Hg | 5d5/2 | 8.19 | Hg0.92Mn0.08Te | mercury manganese telluride | Wall A., Caprile C., Fransiosi A., Reifenberger R., Debska U. | J. Vac. Sci. Technol. A 4, 818 (1986) | Adequate | 0.07 | 0.3 | other | data |  |  |  | Yes | other source | 40-160 | FL = Fermi level | Conductor | Reliable (reported energy within 300 eV of a reference energy) | cleaved crystal, crystal, semiconductor |  |  | 293 | Good | The Fermi level was determined by deposition of 50-100 A Cr films in situ onto the cleaved surface. Overall energy resolution was in range 0.4 - 0.6 eV. Single-phase zinc blende single crystal.
Hg | 5d5/2 | 8.12 | HgTe | mercury telluride | Wall A., Caprile C., Fransiosi A., Reifenberger R., Debska U. | J. Vac. Sci. Technol. A 4, 818 (1986) | Adequate | 0.07 | 0.3 | other | data |  |  |  | Yes | other source | 40-160 | FL = Fermi level | Conductor | Reliable (reported energy within 300 eV of a reference energy) | cleaved crystal, crystal, semiconductor |  |  | 293 | Good | The Fermi level was determined by deposition of 50-100 A Cr films in situ onto the cleaved surface. Overall energy resolution was in range 0.4 - 0.6 eV.
Hg | 5d5/2 | 7.91 | Hg22.5Te50Zn27.5 | mercury tellurium zinc alloy (22.5-50-27.5) | Marbeuf A., Ballutaud D., Triboulet R., Marfaing Y. | C. R. Acad. Sci. Ser. II 309, 973 (1989) | Adequate | 0.02 |  |  | data |  |  |  | No | Mg |  |  | Valence band minimum | Reliable (reported energy within 300 eV of a reference energy) | cleaved crystal, semiconductor |  |  | 293 | Good
Hg | 5d5/2 | 7.94 | Hg43Te50Zn7 | mercury tellurium zinc alloy (43-50-7) | Marbeuf A., Ballutaud D., Triboulet R., Marfaing Y. | C. R. Acad. Sci. Ser. II 309, 973 (1989) | Adequate | 0.02 |  |  | data |  |  |  | No | Mg |  |  | Valence band minimum | Reliable (reported energy within 300 eV of a reference energy) | cleaved crystal, semiconductor |  |  | 293 | Good
Hg | 5d5/2 | 7.94 | Hg0.86Zn0.14Te | mercury zinc telluride (Hg0.86Zn0.14Te) | Marbeuf A., Ballutaud D., Triboulet R., Dexpert H., Lagarde P., and Marfaing Y. | J. Phys. Chem. Solids 50, 975 (1989) | Good | 0.02 |  |  | data |  |  |  | No | Mg |  |  | Valence band minimum | Reliable (reported energy within 300 eV of a reference energy) | cleaved crystal, semiconductor |  |  | 300 | Good
Hg | 5d5/2 | 7.9 | Hg7.5Te50Zn42.5 | mercury tellurium zinc alloy (7.5-50-42.5) | Marbeuf A., Ballutaud D., Triboulet R., Marfaing Y. | C. R. Acad. Sci. Ser. II 309, 973 (1989) | Adequate | 0.02 |  |  | data |  |  |  | No | Mg |  |  | Valence band minimum | Reliable (reported energy within 300 eV of a reference energy) | cleaved crystal, semiconductor |  |  | 293 | Good
Hg | 5d5/2 | 8.05 | Hg50Te50 | mercury tellurium alloy (50-50) | Marbeuf A., Ballutaud D., Triboulet R., Marfaing Y. | C. R. Acad. Sci. Ser. II 309, 973 (1989) | Adequate | 0.02 |  |  | data |  |  |  | No | Mg |  |  | Valence band minimum | Reliable (reported energy within 300 eV of a reference energy) | crystal, semiconductor |  |  | 293 | Good
Hg | 5d5/2 | 7.91 | Hg0.45Zn0.55Te | mercury zinc telluride (Hg0.45Zn0.55Te) | Marbeuf A., Ballutaud D., Triboulet R., Dexpert H., Lagarde P., and Marfaing Y. | J. Phys. Chem. Solids 50, 975 (1989) | Good | 0.05 |  |  | data |  |  |  | No | Mg |  |  | Valence band minimum | Reliable (reported energy within 300 eV of a reference energy) | cleaved crystal, semiconductor |  |  | 300 | Good
Hg | 5d5/2 | 7.9 | Hg0.85Zn0.15Te | mercury zinc telluride (Hg0.85Zn0.15Te) | Marbeuf A., Ballutaud D., Triboulet R., Dexpert H., Lagarde P., and Marfaing Y. | J. Phys. Chem. Solids 50, 975 (1989) | Good | 0.02 |  |  | data |  |  |  | No | Mg |  |  | Valence band minimum | Reliable (reported energy within 300 eV of a reference energy) | cleaved crystal, semiconductor |  |  | 300 | Good
Hg | 5d5/2 | 8.39 | Hg0.78Cd0.22Te | mercury cadmium telluride | Wall A., Caprile C., Fransiosi A., Reifenberger R., Debska U. | J. Vac. Sci. Technol. A 4, 818 (1986) | Adequate | 0.07 | 0.3 | other | data |  |  |  | Yes | other source | 40-160 | FL = Fermi level | Conductor | Reliable (reported energy within 300 eV of a reference energy) | cleaved crystal, crystal, semiconductor |  |  | 293 | Good | The Fermi level was determined by deposition of 50-100 A Cr films in situ onto the cleaved surface. Overall energy resolution was in range 0.4 - 0.6 eV.
Hg | 5d5/2 | 8.17 | HgSe | mercury selenide | Wall A., Caprile C., Fransiosi A., Vaziri M., Reifenberger R., and Furdyna J.K. | J. Vac. Sci. Technol. A 4, 2010 (1986) | Adequate | 0.07 | 0.3 |  | data |  |  |  | Yes | other source |  | FL | Conductor | Reliable (reported energy within 300 eV of a reference energy) | cleaved crystal, crystal, semiconductor |  |  | 300 | Adequate | The binding energy scale is referred to the Fermi level, obtained by evaporating 50 to 100 A Cr films on the cleaved surface.
Hg | 5d5/2 | 8.14 | Hg0.86Mn0.14Se | mercury manganese selenide | Wall A., Caprile C., Fransiosi A., Vaziri M., Reifenberger R., and Furdyna J.K. | J. Vac. Sci. Technol. A 4, 2010 (1986) | Adequate | 0.07 | 0.3 |  | data |  |  |  | Yes | other source |  | FL | Conductor | Reliable (reported energy within 300 eV of a reference energy) | cleaved crystal, crystal, semiconductor |  |  | 300 | Adequate | The binding energy scale is referred to the Fermi level, obtained by evaporating 50 to 100 A Cr films on the cleaved surface.
Hg | 5d5/2 | 8.05 | HgTe | mercury telluride | Marbeuf A., Ballutaud D., Triboulet R., Dexpert H., Lagarde P., and Marfaing Y. | J. Phys. Chem. Solids 50, 975 (1989) | Good | 0.02 |  |  | data |  |  |  | No | Mg |  |  | Valence band minimum | Reliable (reported energy within 300 eV of a reference energy) | cleaved crystal, semiconductor |  |  | 300 | Good
Hg | 5d5/2 | 7.805 | HgTe | mercury telluride | Faurie J.P., Hsu C., Duc T.M. | J. Vac. Sci. Technol. A 5, 3074 (1987) | Adequate | 0.02 |  |  | data |  |  |  | Yes | other source |  |  | Valence band minimum | Reliable (reported energy within 300 eV of a reference energy) | semiconductor |  |  | 300 | Adequate
Hg | 5d5/2 | 7.81 | Hg/Cu | mercury/copper (100) | Dowben P.A., Kime Y.J., LaGraffe D., Onellion M. | Surf. Interface Anal. 15, 163 (1990) | [8 empty] | No | [5 empty] | vapor deposited
Hg | 5d5/2 | 7.86 | Hg/Cu | mercury/copper (100) | Dowben P.A., Kime Y.J., LaGraffe D., Onellion M. | Surf. Interface Anal. 15, 163 (1990) | [8 empty] | No | [5 empty] | vapor deposited
Hg | 5d5/2 | 8.19 | Hg/Cu | mercury/copper (100) | Dowben P.A., Kime Y.J., LaGraffe D., Onellion M. | Surf. Interface Anal. 15, 163 (1990) | [8 empty] | No | [5 empty] | surface coverage from 2ML to 3ML (2ML <= coverage < 3ML)
Hg | 5d5/2 | 7.707 | HgTe | mercury(II) telluride | Kowalczyk S.P., Cheung J.T., Kraut E.A., Grant R.W. | Phys. Rev. Lett. 56, 1605 (1986) | Good | 0.042 |  | other | data |  |  |  | Yes | Al |  |  | Valence band minimum | Reliable (reported energy within 300 eV of a reference energy) | crystal, molecular beam epitaxy, semiconductor |  | Low-energy Electron Diffraction | 293 | Good | HgTe(-1-1-1).
Hg | 5d5/2 | 8.15 | Hg0.87Fe0.13Se | mercury iron selenide | Wall A., Caprile C., Fransiosi A., Vaziri M., Reifenberger R., and Furdyna J.K. | J. Vac. Sci. Technol. A 4, 2010 (1986) | Adequate | 0.07 | 0.3 |  | data |  |  |  | Yes | other source |  | FL | Conductor | Reliable (reported energy within 300 eV of a reference energy) | cleaved crystal, crystal, semiconductor |  |  | 300 | Adequate | The binding energy scale is referred to the Fermi level, obtained by evaporating 50 to 100 A Cr films on the cleaved surface.
Hg | 5p1/2 | 83.82 | HgO | mercury(II) oxide | Humbert P. | Solid State Commun. 60, 21 (1986) | Adequate | 0.15 |  |  | data |  |  |  | No | Al |  | Au,Ag,Cu = 84.00,368.27,932.67 | Adventitious carbon | Reliable, with one-point correction of energy scale | crystal | X-ray Diffraction | X-ray Diffraction | 300 | Good | The metal oxygen/ratio derived from the Hg4f7/2 and O1s peak areas using the tabulated atomic sensitivity factors, was found to be 1.18.
Hg | 5p3/2 | 65.61 | HgO | mercury(II) oxide | Humbert P. | Solid State Commun. 60, 21 (1986) | Adequate | 0.05 |  |  | data |  |  |  | No | Al |  | Au,Ag,Cu = 84.00,368.27,932.67 | Adventitious carbon | Reliable, with one-point correction of energy scale | crystal | X-ray Diffraction | X-ray Diffraction | 300 | Good | The metal oxygen/ratio derived from the Hg4f7/2 and O1s peak areas using the tabulated atomic sensitivity factors, was found to be 1.18.
Hg | 5p3/2 | 65 | Hg | mercury | Svensson S., Martensson N., Basilier E., Malmqvist P.A., Gelius U., Siegbahn K. | J. Electron Spectrosc. Relat. Phenom. 9, 51 (1976) | [8 empty] | No |  |  | FL | Conductor |  | vapor deposited
Ho | 4d | 159.56 | Ho | holmiun | Powell C.J. | J. Electron Spectrosc. Relat. Phenom. 185, 1 (2012) | Good | 0.06 | [17 empty] | Recommended binding energy based on an analysis of at least two independent measurements in four Handbooks. Where necessary, the binding-energy scale was recalibrated using reference values from the U.K. National Physical Laboratory.
Ho | 4d | 162.3 | HoI3 | holmium triiodide | Uwamino Y., Tsuge A., Ishizuka T., Yamatera H. | Bull. Chem. Soc. Jpn. 59, 2263 (1986) | Adequate |  |  |  | Gaussian |  |  |  | No | Al |  |  | Adventitious carbon | Reliable, with one-point correction of energy scale | pelletized |  |  | 300 | Adequate
Ho | 4d | 163.3 | HoF3 | holmium trifluoride | Uwamino Y., Tsuge A., Ishizuka T., Yamatera H. | Bull. Chem. Soc. Jpn. 59, 2263 (1986) | Adequate |  |  |  | Gaussian |  |  |  | No | Al |  |  | Adventitious carbon | Reliable, with one-point correction of energy scale |  |  |  | 300 | Adequate
Ho | 4d | 162.7 | HoBr3 | holmium tribromide | Uwamino Y., Tsuge A., Ishizuka T., Yamatera H. | Bull. Chem. Soc. Jpn. 59, 2263 (1986) | Adequate |  |  |  | Gaussian |  |  |  | No | Al |  |  | Adventitious carbon | Reliable, with one-point correction of energy scale | pelletized |  |  | 300 | Adequate
Ho | 4d | 159 | Ho | holmium | Singh P., Mandale A.B., Badrinarayanan S. | J. Less-common Metals 141, 1 (1988) | Adequate | 0.2 |  |  | data |  |  |  | No | Al |  | Au,Ag,Cu = 84.00,368.27,932.67 | Conductor | Reliable, with two-point correction of energy scale | scraped, sputtered and heated |  |  | 293 | Good | The sample was cleaned by Ar+ ion bombardment ( j= 60 microamperes cm-2)and subsequently annealed.
Ho | 4d | 161.3 | Ho | holmium | Singh P., Mandale A.B., Badrinarayanan S. | J. Less-common Metals 141, 1 (1988) | Adequate | 0.2 |  |  | data |  |  |  | No | Al |  | Au,Ag,Cu = 84.00,368.27,932.67 | Conductor | Reliable, with two-point correction of energy scale | scraped, sputtered and heated |  |  | 293 | Good | The sample was cleaned by Ar+ ion bombardment ( j= 60 microamperes cm-2)and subsequently annealed.
Ho | 4d | 162.4 | [Ho(C4H3O-CH=NC6H4N=CHC6H4O)2]ClO4 | di((N1-salicyl)(N2-2-furanmethyl)ortho-phenyl(di)imine) holmium perchlorate | Zhou L., Wang B., Yang S., Jin D. | Polyhedron 12, 1607 (1993) | Adequate |  |  | other | Gaussian |  |  |  | No | Mg |  |  | Internal hydrocarbon | Reliable (reported energy within 300 eV of a reference energy) | insulator, solid sample mounted on tape |  |  | 300 | Adequate | The sample was finaly pulverized and spread onto on a gold holder as thin film.
Ho | 4d | 163.3 | HoCl3 | holmium trichloride | Uwamino Y., Tsuge A., Ishizuka T., Yamatera H. | Bull. Chem. Soc. Jpn. 59, 2263 (1986) | Adequate |  |  |  | Gaussian |  |  |  | No | Al |  |  | Adventitious carbon | Reliable, with one-point correction of energy scale | pelletized |  |  | 300 | Adequate
Ho | 4d | 162.2 | Ho2(bphsb)5(phen)2(ClO4)6 | diholmium penta(1,4-bis (phenylsulfinyl)butane) di(1,10-phenanthroline) hexaperchlorate tetrahydrate | Zhang R., Wang H., Zhan Y. | J. Rare Earths 14, 8 (1996) | Adequate |  |  |  | data |  |  |  | No |  |  |  | Internal hydrocarbon | Reliable, with one-point correction of energy scale | insulator, solid sample mounted on tape |  |  | 300 | Adequate | bphsb = 1,4-bis (phenylsulfinyl)butane, phen = 1,10-phenanthroline.
Ho | 4d,sat | 177.9 | HoCl3 | holmium trichloride | Uwamino Y., Tsuge A., Ishizuka T., Yamatera H. | Bull. Chem. Soc. Jpn. 59, 2263 (1986) | Adequate |  |  |  | Gaussian |  |  |  | No | Al |  |  | Adventitious carbon | Reliable, with one-point correction of energy scale | pelletized |  |  | 300 | Adequate
Ho | 4d,sat | 169.1 | HoF3 | holmium trifluoride | Uwamino Y., Tsuge A., Ishizuka T., Yamatera H. | Bull. Chem. Soc. Jpn. 59, 2263 (1986) | Adequate |  |  |  | Gaussian |  |  |  | No | Al |  |  | Adventitious carbon | Reliable, with one-point correction of energy scale |  |  |  | 300 | Adequate
Ho | 4d,sat | 178 | HoF3 | holmium trifluoride | Uwamino Y., Tsuge A., Ishizuka T., Yamatera H. | Bull. Chem. Soc. Jpn. 59, 2263 (1986) | Adequate |  |  |  | Gaussian |  |  |  | No | Al |  |  | Adventitious carbon | Reliable, with one-point correction of energy scale |  |  |  | 300 | Adequate
Ho | 4d,sat | 190.7 | HoF3 | holmium trifluoride | Uwamino Y., Tsuge A., Ishizuka T., Yamatera H. | Bull. Chem. Soc. Jpn. 59, 2263 (1986) | Adequate |  |  |  | Gaussian |  |  |  | No | Al |  |  | Adventitious carbon | Reliable, with one-point correction of energy scale |  |  |  | 300 | Adequate
Ho | 4d,sat | 166.5 | HoI3 | holmium triiodide | Uwamino Y., Tsuge A., Ishizuka T., Yamatera H. | Bull. Chem. Soc. Jpn. 59, 2263 (1986) | Adequate |  |  |  | Gaussian |  |  |  | No | Al |  |  | Adventitious carbon | Reliable, with one-point correction of energy scale | pelletized |  |  | 300 | Adequate
Ho | 4d,sat | 187.7 | HoI3 | holmium triiodide | Uwamino Y., Tsuge A., Ishizuka T., Yamatera H. | Bull. Chem. Soc. Jpn. 59, 2263 (1986) | Adequate |  |  |  | Gaussian |  |  |  | No | Al |  |  | Adventitious carbon | Reliable, with one-point correction of energy scale | pelletized |  |  | 300 | Adequate
Ho | 4d5/2 | 161.2 | Ho2O3 | holmium(III) trioxide | Kang Z., Li L., Wei Q. | Chem. Res. Chin. Univ. 12, 281 (1996) | Adequate |  |  |  | data |  |  |  | No | Al |  |  | Adventitious carbon | Reliable, with one-point correction of energy scale | crystal, insulator, solid on double-sided tape |  | X-ray Diffraction | 300 | Adequate
Ho | 4d5/2 | 161.3 | Ho2(SO4)3 | holmium(III) sulfate | Uwamino Y., Ishizuka Y., Yamatera H. | J. Electron Spectrosc. Relat. Phenom. 34, 69 (1984) | [8 empty] | No |  |  |  | Gold | Reliable, with two-point correction of energy scale
Ho | 4d5/2 | 163.3 | Ho2(C2O4)3 | holmium(III) trioxalate | Uwamino Y., Ishizuka Y., Yamatera H. | J. Electron Spectrosc. Relat. Phenom. 34, 69 (1984) | [8 empty] | No |  |  |  | Gold | Reliable, with two-point correction of energy scale
Ho | 4d5/2 | 156.3 | HoCrO3 | holmium chromium trioxide | Kang Z., Li L., Wei Q. | Chem. Res. Chin. Univ. 12, 281 (1996) | Adequate |  |  |  | data |  |  |  | No | Al |  |  | Adventitious carbon | Reliable, with one-point correction of energy scale | crystal, insulator, solid on double-sided tape |  | X-ray Diffraction | 300 | Adequate
Ho | 4d5/2 | 161.2 | Ho2O3 | holmium(III) trioxide | Kang Z., Li L., Wei Q. | Chem. Res. Chin. Univ. 12, 281 (1996) | Adequate |  |  |  | data |  |  |  | No | Al |  |  | Adventitious carbon | Reliable, with one-point correction of energy scale | crystal, insulator, solid on double-sided tape |  | X-ray Diffraction | 300 | Adequate
Ho | 5p3/2 | 24.4 | Ho | holmiun | Paladia B.D., Lang W.C., Norris P.R., Watson L.M., Fabian P.J. | Proc. Roy. Soc. Ser. A 354, 269 (1977) | [8 empty] | No |  |  | Au | Conductor | Reliable, with two-point correction of energy scale | sputtered
Ho | 5p3/2 | 27.1 | Ho2O3 | holmium(III) trioxide | Paladia B.D., Lang W.C., Norris P.R., Watson L.M., Fabian P.J. | Proc. Roy. Soc. Ser. A 354, 269 (1977) | [8 empty] | No |  |  | Au | Gold | Reliable, with two-point correction of energy scale | reacted film
Ho | 5p3/2 | 27.1 | Ho2O3 | holmium(III) trioxide | Paladia B.D., Lang W.C., Norris P.R., Watson L.M., Fabian P.J. | Proc. Roy. Soc. Ser. A 354, 269 (1977) | [8 empty] | No |  |  | Au | Gold | Reliable, with two-point correction of energy scale | reacted film
I | 3d3/2 | 632.3 | [SnI4(C4H4N2)] | tetraiodo(pyridazine-N)tin | Furlani C., Mattogno G., Polzonetti G., Barbieri R., Rivarola E., Silvestri A. | Inorg. Chim. Acta 52, 23 (1981) | [8 empty] | No |  |  |  | Internal hydrocarbon | Reliable, with two-point correction of energy scale
I | 3d3/2 | 636.5 | KNiIO6 | potassium nickel(IV) hexaoxidoiodate | Mansour A.N., Melendres C.A. | Surf. Sci. Spectra 3, 287 (1994) | Adequate |  |  | Shirley | mixed Gaussian/Lorentzian | 1.76 |  |  | No | Mg |  | Cu 3p3, 2p3 = 75.13, 932.67 | Adventitious carbon | Reliable, with two-point correction of energy scale | insulator, polycrystalline, solid on double-sided tape | X-ray Photoelectron Spectroscopy |  | 300 | Adequate | The composition determined by XPS was K12.0Ni12.1I12.2O44.8. FAT mode. Emission
I | 3d5/2 | 618.2 | CsI | cesium iodide | Morgan W.E., Van Wazer J.R., Stec W.J. | J. Am. Chem. Soc. 95, 751 (1973) | [8 empty] | No |  |  |  | Adventitious carbon | Two-point correction of energy scale
I | 3d5/2 | 624.4 | Na(NiIO6).H2O | sodium iodohexaoxonickelate hydrate | Nefedov V.I., Zhumadilov E.K., Baer L. | Zh. Neorg. Khimii 23, 2113 (1978) | [8 empty] | No |  |  |  | Adventitious carbon | Two-point correction of energy scale
I | 3d5/2 | 619.3 | [NiI2(P(C6H5)3)2] | diiodobis(triphenylphosphine)nickel | Nefedov V.I., Zhumadilov E.K., Baer L. | Zh. Neorg. Khimii 23, 2113 (1978) | [8 empty] | No |  |  |  | Internal hydrocarbon | Two-point correction of energy scale
I | 3d5/2 | 623 | H5IO6 | orthoperiodic acid | Sherwood P.M.A. | J. Chem. Soc. Faraday Trans. II 72, 1806 (1976) | [8 empty] | No |  |  | Au | Gold
I | 3d5/2 | 619.7 | [PdI2(CH3CN)2] | diiodobis(methylisocyano)palladium | Brant P., Benner L.S., Balch A.L. | Inorg. Chem. 18, 3422 (1979) | [8 empty] | No |  |  |  | Internal hydrocarbon | Two-point correction of energy scale
I | 3d5/2 | 619.9 | HNb6I11 | hydrogen undecaiodohexaniobate(II) | Geyer-Lippmann J., Simon A., Stollmaier F. | Z. Anorg. Allg. Chem. 516, 55 (1984) | [8 empty] | No |  |  |  | Adventitious carbon | Two-point correction of energy scale
I | 3d5/2 | 623.1 | HIO3 | iodic acid | Sherwood P.M.A. | J. Chem. Soc. Faraday Trans. II 72, 1806 (1976) | [8 empty] | No |  |  | Au | Gold
I | 3d5/2 | 619.9 | I2 | molecular iodine | Sherwood P.M.A. | J. Chem. Soc. Faraday Trans. II 72, 1806 (1976) | [8 empty] | No |  |  | Au | Conductor |  | vapor deposited
I | 3d5/2 | 619.9 | I2 | molecular iodine | Dillard J.G., Moers H., Klewe-Nebenius H., Kirch G., Pfennig G., Ache H. | J. Phys. Chem. 88 4104 (1984) | [8 empty] | No |  |  | FL
I | 3d5/2 | 619.4 | HgI2 | mercury(II) diiodide | Seals R.D., Alexander R., Taylor, L.T., Dillard, J.G. | Inorg. Chem. 12, 2486 (1973) | [8 empty] | No |  |  | Au | Conductor | Two-point correction of energy scale | thin layer
I | 3d5/2 | 619.6 | Hg2I2 | mercury(I) iodide | Nefedov V.I., Salyn Y.V., Keller X. | Zh. Neorg. Khimii 24, 2564 (1979) | [8 empty] | No |  |  |  | Adventitious carbon | Two-point correction of energy scale
I | 3d5/2 | 619.5 | PbI2 | lead(II) diiodide | Nefedov V.I., Salyn Y.V., Keller X. | Zh. Neorg. Khimii 24, 2564 (1979) | [8 empty] | No |  |  |  | Adventitious carbon | Two-point correction of energy scale
I | 3d5/2 | 620.3 | UI3 | uranium(III) triiodide | Dillard J.G., Moers H., Klewe-Nebenius H., Kirch G., Pfennig G., Ache H. | J. Phys. Chem. 88 4104 (1984) | [8 empty] | No |  |  | FL | Conductor |  | reacted film
I | 3d5/2 | 618.2 | CsI | cesium iodide | Morgan W.E., Van Wazer J.R., Stec W.J. | J. Am. Chem. Soc. 95, 751 (1973) | [8 empty] | No |  |  |  | Adventitious carbon | Two-point correction of energy scale
I | 3d5/2 | 618.4 | [NH3(C4H9)][SbI4] | butylammonium tetraiodostibnate | Birchall T., Connor J.A., Hillier I.H. | J. Chem. Soc. Dalton Trans. 2003 (1975) | [8 empty] | No |  |  |  | Internal hydrocarbon | Two-point correction of energy scale
I | 3d5/2 | 619.7 | NiI2.6H2O | nickel(II) diiodide hexahydrate | Nefedov V.I., Zhumadilov E.K., Baer L. | Zh. Neorg. Khimii 23, 2113 (1978) | [8 empty] | No |  |  |  | Adventitious carbon | Two-point correction of energy scale
I | 3d5/2 | 620.05 | [AuI(P(C6H5)3)] | iodo(triphenylphosphine)gold | Van Attekum J.M.Th.M., Van Der Velden J.W.A., Trooster J.M. | Inorg. Chem. 19, 701 (1980) | [8 empty] | No |  |  |  | P2p=131.95 | Two-point correction of energy scale
I | 3d5/2 | 619.4 | AgI | silver iodide | Moers H., Klewe-Nebenius H., Pfennig G., Ache H.J. | Fres. Z. Anal. Chem. 329, 361 (1987) | Good | 0.1 |  |  | data |  |  |  | No | Al |  | Ag3d5= 368.27 | Conductor | Reliable, with one-point correction of energy scale | crystal |  |  | 300 | Good
I | 3d5/2 | 619 | AgI | silver iodide | Kaushik V.K. | J. Electron Spectrosc. Relat. Phenom. 56, 273 (1991) | Adequate | 0.2 |  |  | data |  |  |  | No | Al/Mg |  | Ag,Cu = 368.27,932.67 | Adventitious carbon | Reliable (reported energy within 300 eV of a reference energy) | solid on double-sided tape |  |  | 300 | Adequate | An electron flood gun was used for charge compensation.
I | 3d5/2 | 619.2 | I2/Ag | iodine/silver | Moers H., Klewe-Nebenius H., Pfennig G., Ache H.J. | Fres. Z. Anal. Chem. 329, 361 (1987) | Good | 0.1 |  |  | data |  |  |  | No | Al |  | Ag3d5= 368.27 | Conductor | Reliable, with one-point correction of energy scale | adsorbed, thin layer |  |  | 300 | Good | 0-0.18 L I2/Ag.
I | 3d5/2 | 619.4 | I2/Ag | iodine/silver | Moers H., Klewe-Nebenius H., Pfennig G., Ache H.J. | Fres. Z. Anal. Chem. 329, 361 (1987) | Good | 0.1 |  |  | data |  |  |  | No | Al |  | Ag3d5= 368.27 | Conductor | Reliable, with one-point correction of energy scale | adsorbed, thin layer |  |  | 300 | Good | 0.18-555 L I2/Ag.
I | 3d5/2 | 619.4 | I2/Ag | iodine/silver | Moers H., Klewe-Nebenius H., Pfennig G., Ache H.J. | Fres. Z. Anal. Chem. 329, 361 (1987) | Good | 0.1 |  |  | data |  |  |  | No | Al |  | Ag3d5= 368.27 | Conductor | Reliable, with one-point correction of energy scale | adsorbed |  |  | 300 | Good | 555 L I2/Ag.
I | 3d5/2 | 620.62 | CH3I/Ag | methyl iodide/silver | Zhou X.-L., White J.M. | Surf. Sci. 241, 259 (1991) | Adequate |  |  |  | data |  |  |  | No | Mg |  | Ag3d5 = 368.27 | Conductor | Reliable, with one-point correction of energy scale | surface coverage from 1ML to 2ML (1ML <= coverage < 2ML), adsorbed, cooled, thin layer |  |  | 100 | Adequate | 1 ML CH3I/Ag(111).
I | 3d5/2 | 619.3 | CF3I | trifluoroiodomethane/silver | Castro M.E., Pressley L.A., Kiss J., Pylant E.D., Jo S.K., Zhou X.-L., and White J. | J. Phys. Chem. 97, 8476 (1993) | Adequate | 0.3 |  |  | data |  |  |  | No | Mg |  | Ag3d5 = 368.27 | Conductor | Reliable, with one-point correction of energy scale | adsorbed, cooled, surface coverage from 0ML to 1ML (0ML < coverage < 1ML), thin layer | Auger Electron Spectroscopy |  | 105 | Adequate | 0.1 and 0.5 ML were adsorbed onto Ag(111) at 105 K.
I | 3d5/2 | 620.9 | CF3I | trifluoroiodomethane/silver | Castro M.E., Pressley L.A., Kiss J., Pylant E.D., Jo S.K., Zhou X.-L., and White J. | J. Phys. Chem. 97, 8476 (1993) | Adequate | 0.3 |  |  | data |  |  |  | No | Mg |  | Ag3d5 = 368.27 | Conductor | Reliable, with one-point correction of energy scale | adsorbed, cooled, surface coverage from 0ML to 1ML (0ML < coverage < 1ML), thin layer | Auger Electron Spectroscopy |  | 105 | Adequate | 0.1 and 0.5 ML were adsorbed onto Ag(111) at 105 K.
I | 3d5/2 | 619.3 | CF3I | trifluoroiodomethane/silver | Castro M.E., Pressley L.A., Kiss J., Pylant E.D., Jo S.K., Zhou X.-L., and White J. | J. Phys. Chem. 97, 8476 (1993) | Adequate | 0.3 |  |  | data | 1.96 |  |  | No | Mg |  | Ag3d5 = 368.27 | Conductor | Reliable, with one-point correction of energy scale | annealed, adsorbed, cooled, surface coverage from 0ML to 1ML (0ML < coverage < 1ML), thin layer | Auger Electron Spectroscopy |  | 105 | Adequate | 0.1 ML was adsorbed onto Ag(111) at 105 K and heated to 130 K.
I | 3d5/2 | 619.1 | CF3I | trifluoroiodomethane/silver | Castro M.E., Pressley L.A., Kiss J., Pylant E.D., Jo S.K., Zhou X.-L., and White J. | J. Phys. Chem. 97, 8476 (1993) | Adequate | 0.3 |  |  | data |  |  |  | No | Mg |  | Ag3d5 = 368.27 | Conductor | Reliable, with one-point correction of energy scale | annealed, adsorbed, cooled, surface coverage from 0ML to 1ML (0ML < coverage < 1ML), thin layer | Auger Electron Spectroscopy |  | 105 | Adequate | 0.1 ML was adsorbed onto Ag(111) at 105 K and heated to 260 , 340 and 450 K.
I | 3d5/2 | 619.3 | CF3I | trifluoroiodomethane/silver | Castro M.E., Pressley L.A., Kiss J., Pylant E.D., Jo S.K., Zhou X.-L., and White J. | J. Phys. Chem. 97, 8476 (1993) | Adequate | 0.3 |  |  | data |  |  |  | No | Mg |  | Ag3d5 = 368.27 | Conductor | Reliable, with one-point correction of energy scale | annealed, adsorbed, cooled, surface coverage from 0ML to 1ML (0ML < coverage < 1ML), thin layer | Auger Electron Spectroscopy |  | 105 | Adequate | 0.5 ML was adsorbed onto Ag(111) at 105 K and heated to 450 K.
I | 3d5/2 | 620.6 | CH3I/Pt | methyl iodide/platinum | Zaera F., Hoffmann H. | J. Phys. Chem. 95, 6297 (1991) | Adequate |  | 1.2 |  | data |  |  |  | No | Al |  | Pt,Cu=71.12, 932.67 | Conductor | Reliable, with two-point correction of energy scale | annealed, adsorbed, cooled, sputtered and heated, thin layer |  |  | 95 | Adequate | 5 L CH3I were adsorbed at 90 K and annealed at 95 K. The substrate was cleaned under vacuum by a combination of oxygen treatments and sputtering-annealing cycles.
I | 3d5/2 | 619.6 | CH3I/Pt | methyl iodide/platinum | Zaera F., Hoffmann H. | J. Phys. Chem. 95, 6297 (1991) | Adequate |  | 1.2 |  | data |  |  |  | No | Al |  | Pt,Cu=71.12, 932.67 | Conductor | Reliable, with two-point correction of energy scale | annealed, adsorbed, cooled, sputtered and heated, thin layer |  |  |  | Adequate | 5 L CH3I were adsorbed at 90 K and annealed at 240 K. The substrate was cleaned under vacuum by a combination of oxygen treatments and sputtering-annealing cycles.
I | 3d5/2 | 619.7 | CH2I2/Pd | diiodomethane/palladium | Solymosi F., Kovacs I. | Surf. Sci. 296, 171 (1993) | Adequate |  |  |  | data |  |  |  | No | Al |  | Pd3d5 = 335.12 | Conductor | Reliable (reported energy within 300 eV of a reference energy) | adsorbed, cooled, thin layer |  |  | 90 | Good | 0.25 L C2H2I2 was adsorbed onto Pd(100) at 90 K. The Pd substrate was cleaned by Ar+ ion bombardment (Ep = 1 keV, j = 2 microamperes cm-2), annealing (T = 1000 K), O2 treatment (p = 5E7 mbar, T = 700 K), and short annealing (T = 1100 K).
I | 3d5/2 | 620.1 | CH2I2/Pd | diiodomethane/palladium | Solymosi F., Kovacs I. | Surf. Sci. 296, 171 (1993) | Adequate |  |  |  | data |  |  |  | No | Al |  | Pd3d5 = 335.12 | Conductor | Reliable (reported energy within 300 eV of a reference energy) | adsorbed, cooled, thin layer |  |  | 90 | Good | 0.75 L C2H2I2 was adsorbed onto Pd(100) at 90 K. The Pd substrate was cleaned by Ar+ ion bombardment (Ep = 1 keV, j = 2 microamperes cm-2), annealing (T = 1000 K), O2 treatment (p = 5E7 mbar, T = 700 K), and short annealing (T = 1100 K).
I | 3d5/2 | 620.4 | CH2I2/Pd | diiodomethane/palladium | Solymosi F., Kovacs I. | Surf. Sci. 296, 171 (1993) | Adequate |  |  |  | data |  |  |  | No | Al |  | Pd3d5 = 335.12 | Conductor | Reliable (reported energy within 300 eV of a reference energy) | adsorbed, cooled, thin layer |  |  | 90 | Good | 1 L C2H2I2 was adsorbed onto Pd(100) at 90 K. The Pd substrate was cleaned by Ar+ ion bombardment (Ep = 1 keV, j = 2 microamperes cm-2), annealing (T = 1000 K), O2 treatment (p = 5E7 mbar, T = 700 K), and short annealing (T = 1100 K).
I | 3d5/2 | 620.5 | CH2I2/Pd | diiodomethane/palladium | Solymosi F., Kovacs I. | Surf. Sci. 296, 171 (1993) | Adequate |  |  |  | data |  |  |  | No | Al |  | Pd3d5 = 335.12 | Conductor | Reliable (reported energy within 300 eV of a reference energy) | adsorbed, cooled, thin layer |  |  | 90 | Good | 2 L or 4L C2H2I2 were adsorbed onto Pd(100) at 90 K. The Pd substrate was cleaned by Ar+ ion bombardment (Ep = 1 keV, j = 2 microamperes cm-2), annealing (T = 1000 K), O2 treatment (p = 5E7 mbar, T = 700 K), and short annealing (T = 1100 K).
I | 3d5/2 | 620.57 | CH2I2/Pd | diiodomethane/palladium | Solymosi F., Kovacs I. | Surf. Sci. 296, 171 (1993) | Adequate |  |  |  | data |  |  |  | No | Al |  | Pd3d5 = 335.12 | Conductor | Reliable, with one-point correction of energy scale | adsorbed, cooled, multilayer, thin layer |  |  | 90 | Good | 6 L C2H2I2 were adsorbed onto Pd(100) at 90 K. The Pd substrate was cleaned by Ar+ ion bombardment (Ep = 1 keV, j = 2 microamperes cm-2), annealing (T = 1000 K), O2 treatment (p = 5E7 mbar, T = 700 K), and short annealing (T = 1100 K).
I | 3d5/2 | 620.57 | CH2I2/Pd | diiodomethane/palladium | Solymosi F., Kovacs I. | Surf. Sci. 296, 171 (1993) | Adequate |  |  |  | data |  |  |  | No | Al |  | Pd3d5 = 335.12 | Conductor | Reliable, with one-point correction of energy scale | adsorbed, cooled, multilayer, thin layer |  |  | 89 | Good | 6 L C2H2I2 were adsorbed onto Pd(100) at 90 K and cooled to 89 K. The Pd substrate was cleaned by Ar+ ion bombardment (Ep = 1 keV, j = 2 microamperes cm-2), annealing (T = 1000 K), O2 treatment (p = 5E7 mbar, T = 700 K), and short annealing (T = 1100 K).
I | 3d5/2 | 620.57 | CH2I2/Pd | diiodomethane/palladium | Solymosi F., Kovacs I. | Surf. Sci. 296, 171 (1993) | Adequate |  |  |  | data |  |  |  | No | Al |  | Pd3d5 = 335.12 | Conductor | Reliable, with one-point correction of energy scale | adsorbed, cooled, heated, thin layer |  |  | 117 | Good | 6 L C2H2I2 were adsorbed onto Pd(100) at 90 K and heated to 117 K, 140 K and 159 K. The Pd substrate was cleaned by Ar+ ion bombardment (Ep = 1 keV, j = 2 microamperes cm-2), annealing (T = 1000 K), O2 treatment (p = 5E7 mbar, T = 700 K), and short anneal
I | 3d5/2 | 619.5 | CH2I2/Pd | diiodomethane/palladium | Solymosi F., Kovacs I. | Surf. Sci. 296, 171 (1993) | Adequate |  |  |  | data |  |  |  | No | Al |  | Pd3d5 = 335.12 | Conductor | Reliable (reported energy within 300 eV of a reference energy) | adsorbed, cooled, heated, thin layer |  |  | 258 | Good | 6 L C2H2I2 were adsorbed onto Pd(100) at 90 K and heated to 258K or 347 K. The Pd substrate was cleaned by Ar+ ion bombardment (Ep = 1 keV, j = 2 microamperes cm-2), annealing (T = 1000 K), O2 treatment (p = 5E7 mbar, T = 700 K), and short annealing (T
I | 3d5/2 | 620.6 | CH2I2/Pd | diiodomethane/palladium | Solymosi F., Kovacs I. | Surf. Sci. 296, 171 (1993) | Adequate |  |  |  | data |  |  |  | No | Al |  | Pd3d5 = 335.12 | Conductor | Reliable (reported energy within 300 eV of a reference energy) | adsorbed, cooled, multilayer, thin layer |  |  | 90 | Good | Multilayer coverage of C2H2I2 was adsorbed onto Pd(100) at 90 K. The Pd substrate was cleaned by Ar+ ion bombardment (Ep = 1 keV, j = 2 microamperes cm-2), annealing (T = 1000 K), O2 treatment (p = 5E7 mbar, T = 700 K), and short annealing (T = 1100 K).
I | 3d5/2 | 620.4 | CH2I2/Pd | diiodomethane/palladium | Solymosi F., Kovacs I. | Surf. Sci. 296, 171 (1993) | Adequate |  |  |  | data |  |  |  | No | Al |  | Pd3d5 = 335.12 | Conductor | Reliable (reported energy within 300 eV of a reference energy) | surface coverage from 1ML to 2ML (1ML <= coverage < 2ML), adsorbed, cooled, thin layer |  |  | 90 | Good | Monolayer coverage of C2H2I2 was adsorbed onto Pd(100) at 90 K. The Pd substrate was cleaned by Ar+ ion bombardment (Ep = 1 keV, j = 2 microamperes cm-2), annealing (T = 1000 K), O2 treatment (p = 5E7 mbar, T = 700 K), and short annealing (T = 1100 K).
I | 3d5/2 | 619 | CH2I2/Pd | diiodomethane/palladium | Solymosi F., Kovacs I. | Surf. Sci. 296, 171 (1993) | Adequate |  |  |  | data |  |  |  | No | Al |  | Pd3d5 = 335.12 | Conductor | Reliable (reported energy within 300 eV of a reference energy) | adsorbed, multilayer, thin layer |  |  | 300 | Good | 6 L C2H2I2 were adsorbed onto Pd(100) at 300 K. The Pd substrate was cleaned by Ar+ ion bombardment (Ep = 1 keV, j = 2 microamperes cm-2), annealing (T = 1000 K), O2 treatment (p = 5E7 mbar, T = 700 K), and short annealing (T = 1100 K).
I | 3d5/2 | 620.47 | CH3I/Pd | methyl iodide/palladium | Solymosi F., Revesz K. | Surf. Sci. 280, 38 (1993) | Adequate |  |  |  | data |  |  |  | No | Al |  | Pd3d5 = 335.12 | Conductor | Reliable, with one-point correction of energy scale | adsorbed, cooled, thin layer |  |  | 85 | Good | 1 L CH3I/Pd(100). The substrate treatment:Ar+ ion sputtering (Ep=1 keV, j=5 microamperes/cm-2), annealing (T = 1000 K), oxidation (T = 700 K), and annealing (T = 1000 K).
I | 3d5/2 | 620.6 | CH3I/Pd | methyl iodide/palladium | Solymosi F., Revesz K. | Surf. Sci. 280, 38 (1993) | Adequate |  |  |  | data |  |  |  | No | Al |  | Pd3d5 = 335.12 | Conductor | Reliable (reported energy within 300 eV of a reference energy) | adsorbed, cooled, thin layer |  |  | 85 | Good | 2 L CH3I/Pd(100). The substrate treatment:Ar+ ion sputtering (Ep=1 keV, j=5 microamperes/cm-2), annealing (T = 1000 K), oxidation (T = 700 K), and annealing (T = 1000 K).
I | 3d5/2 | 620.7 | CH3I/Pd | methyl iodide/palladium | Solymosi F., Revesz K. | Surf. Sci. 280, 38 (1993) | Adequate |  |  |  | data |  |  |  | No | Al |  | Pd3d5 = 335.12 | Conductor | Reliable (reported energy within 300 eV of a reference energy) | adsorbed, cooled, thin layer |  |  | 85 | Good | 4 L CH3I/Pd(100). The substrate treatment:Ar+ ion sputtering (Ep=1 keV, j=5 microamperes/cm-2), annealing (T = 1000 K), oxidation (T = 700 K), and annealing (T = 1000 K).
I | 3d5/2 | 620.7 | CH3I/Pd | methyl iodide/palladium | Solymosi F., Revesz K. | Surf. Sci. 280, 38 (1993) | Adequate |  |  |  | data |  |  |  | No | Al |  | Pd3d5 = 335.12 | Conductor | Reliable (reported energy within 300 eV of a reference energy) | adsorbed, cooled, multilayer, thin layer |  |  | 85 | Good | 8 L CH3I/Pd(100). The substrate treatment:Ar+ ion sputtering (Ep=1 keV, j=5 microamperes/cm-2), annealing (T = 1000 K), oxidation (T = 700 K), and annealing (T = 1000 K).
I | 3d5/2 | 619.9 | CH3I/Pd | methyl iodide/palladium | Solymosi F., Revesz K. | Surf. Sci. 280, 38 (1993) | Adequate |  |  |  | data |  |  |  | No | Al |  | Pd3d5 = 335.12 | Conductor | Reliable (reported energy within 300 eV of a reference energy) | adsorbed, cooled, thin layer |  |  | 85 | Good | 0.2 L CH3I/Pd(100). The substrate treatment:Ar+ ion sputtering (Ep=1 keV, j=5 microamperes/cm-2), annealing (T = 1000 K), oxidation (T = 700 K), and annealing (T = 1000 K).
I | 3d5/2 | 620.6 | CH3I/Pd | methyl iodide/palladium | Solymosi F., Revesz K. | Surf. Sci. 280, 38 (1993) | Adequate |  |  |  | data |  |  |  | No | Al |  | Pd3d5 = 335.12 | Conductor | Reliable (reported energy within 300 eV of a reference energy) | adsorbed, cooled, heated, thin layer |  |  | 120 | Good | 2 L CH3I were adsorbed onto Pd(100) at 85 K and heated to 120 K. The substrate treatment:Ar+ ion sputtering (Ep=1 keV, j=5 microamperes/cm-2), annealing (T = 1000 K), oxidation (T = 700 K), and annealing (T = 1000 K).
I | 3d5/2 | 620.5 | CH3I/Pd | methyl iodide/palladium | Chen J.-J., Winograd N. | Surf. Sci. 314, 188 (1994) | Adequate |  |  |  | data |  |  |  | No | Al |  | Pd3d5 = 335.12 | Conductor | Reliable, with one-point correction of energy scale | adsorbed, cooled, thin layer |  | Low-energy Electron Diffraction | 100 | Adequate | 2 L CH3I/Pd(111). The Pd substrate was cleaned by cycles of O2 treatment, Ar+ ion bombardment, flashing and annealing.
I | 3d5/2 | 620.5 | CH3I/Pd | methyl iodide/palladium | Chen J.-J., Winograd N. | Surf. Sci. 314, 188 (1994) | Adequate |  |  |  | data |  |  |  | No | Al |  | Pd3d5 = 335.12 | Conductor | Reliable, with one-point correction of energy scale | annealed, adsorbed, cooled, thin layer |  | Low-energy Electron Diffraction | 100 | Adequate | 2 L CH3I/Pd(111). CH3I was adsorbed at 100 K and annealed at 150 K. The Pd substrate was cleaned by cycles of O2 treatment, Ar+ ion bombardment, flashing and annealing.
I | 3d5/2 | 620.5 | CH3I/Pd | methyl iodide/palladium | Chen J.-J., Winograd N. | Surf. Sci. 314, 188 (1994) | Adequate |  |  |  | data |  |  |  | No | Al |  | Pd3d5 = 335.12 | Conductor | Reliable, with one-point correction of energy scale | annealed, adsorbed, cooled, thin layer |  | Low-energy Electron Diffraction | 100 | Adequate | 2 L CH3I/Pd(111). CH3I was adsorbed at 100 K and annealed at 175 K. The Pd substrate was cleaned by cycles of O2 treatment, Ar+ ion bombardment, flashing and annealing.
I | 3d5/2 | 619.4 | CH3I/Pd | methyl iodide/palladium | Chen J.-J., Winograd N. | Surf. Sci. 314, 188 (1994) | Adequate |  |  |  | data |  |  |  | No | Al |  | Pd3d5 = 335.12 | Conductor | Reliable, with one-point correction of energy scale | annealed, adsorbed, cooled, thin layer |  | Low-energy Electron Diffraction | 100 | Adequate | 2 L CH3I/Pd(111). CH3I was adsorbed at 100 K and annealed at 200,250, 300, 400, 700, or 950 K. The carbon line was absent. The Pd substrate was cleaned by cycles of O2 treatment, Ar+ ion bombardment, flashing and annealing.
I | 3d5/2 | 620.57 | CH3I/Pd | methyl iodide/palladium | Solymosi F., Revesz K. | Surf. Sci. 280, 38 (1993) | Adequate |  |  |  | data |  |  |  | No | Al |  | Pd3d5 = 335.12 | Conductor | Reliable, with one-point correction of energy scale | adsorbed, cooled, heated, thin layer |  |  | 150 | Good | 2 L CH3I were adsorbed onto Pd(100) at 85 K and heated to 150 K. The substrate treatment:Ar+ ion sputtering (Ep=1 keV, j=5 microamperes/cm-2), annealing (T = 1000 K), oxidation (T = 700 K), and annealing (T = 1000 K).
I | 3d5/2 | 620.4 | CH3I/Pd | methyl iodide/palladium | Solymosi F., Revesz K. | Surf. Sci. 280, 38 (1993) | Adequate |  |  |  | data |  |  |  | No | Al |  | Pd3d5 = 335.12 | Conductor | Reliable (reported energy within 300 eV of a reference energy) | adsorbed, cooled, heated, thin layer |  |  | 160 | Good | 2 L CH3I were adsorbed onto Pd(100) at 85 K and heated to 160 K. The substrate treatment:Ar+ ion sputtering (Ep=1 keV, j=5 microamperes/cm-2), annealing (T = 1000 K), oxidation (T = 700 K), and annealing (T = 1000 K).
I | 3d5/2 | 620.27 | CH3I/Pd | methyl iodide/palladium | Solymosi F., Revesz K. | Surf. Sci. 280, 38 (1993) | Adequate |  |  |  | data |  |  |  | No | Al |  | Pd3d5 = 335.12 | Conductor | Reliable, with one-point correction of energy scale | adsorbed, cooled, heated, thin layer |  |  | 170 | Good | 2 L CH3I were adsorbed onto Pd(100) at 85 K and heated to 170 K. The substrate treatment:Ar+ ion sputtering (Ep=1 keV, j=5 microamperes/cm-2), annealing (T = 1000 K), oxidation (T = 700 K), and annealing (T = 1000 K).
I | 3d5/2 | 620.1 | CH3I/Pd | methyl iodide/palladium | Solymosi F., Revesz K. | Surf. Sci. 280, 38 (1993) | Adequate |  |  |  | data |  |  |  | No | Al |  | Pd3d5 = 335.12 | Conductor | Reliable (reported energy within 300 eV of a reference energy) | adsorbed, cooled, heated, thin layer |  |  | 180 | Good | 2 L CH3I were adsorbed onto Pd(100) at 85 K and heated to 180 K. The substrate treatment:Ar+ ion sputtering (Ep=1 keV, j=5 microamperes/cm-2), annealing (T = 1000 K), oxidation (T = 700 K), and annealing (T = 1000 K).
I | 3d5/2 | 619.77 | CH3I/Pd | methyl iodide/palladium | Solymosi F., Revesz K. | Surf. Sci. 280, 38 (1993) | Adequate |  |  |  | data |  |  |  | No | Al |  | Pd3d5 = 335.12 | Conductor | Reliable, with one-point correction of energy scale | adsorbed, cooled, heated, thin layer |  |  | 200 | Good | 2 L CH3I were adsorbed onto Pd(100) at 85 K and heated to 200 K and 300 K. The substrate treatment:Ar+ ion sputtering (Ep=1 keV, j=5 microamperes/cm-2), annealing (T = 1000 K), oxidation (T = 700 K), and annealing (T = 1000 K).
I | 3d5/2 | 620.6 | CH3I/Pd | methyl iodide/palladium | Solymosi F., Revesz K. | Surf. Sci. 280, 38 (1993) | Adequate |  |  |  | data |  |  |  | No | Al |  | Pd3d5 = 335.12 | Conductor | Reliable (reported energy within 300 eV of a reference energy) | surface coverage from 1ML to 2ML (1ML <= coverage < 2ML), adsorbed, cooled, thin layer |  |  | 85 | Good | 1 ML CH3I was adsorbed onto Pd(100) at 85 K. The substrate treatment:Ar ion sputtering (Ep=1 keV, j=5 microamperes/cm-2), annealing (T = 1000 K), oxidation (T= 700 K), and annealing (T = 1000 K).
I | 3d5/2 | 619.4 | CH3I/CO/Pd | methyl iodide/carbon oxide/palladium | Chen J.-J., Winograd N. | Surf. Sci. 314, 188 (1994) | Adequate |  |  |  | data |  |  |  | No | Al |  | Pd3d5 = 335.12 | Conductor | Reliable, with one-point correction of energy scale | annealed, adsorbed, cooled, multilayer structure, thin layer |  | Low-energy Electron Diffraction | 100 | Adequate | 1.5 L CH3I/0.5 L CO/Pd(111). The adsorption at 100 K was followed annealing at 250, 300, 400, or850 K. The Pd substrate was cleaned by cycles of O2 treatment, Ar+ ion bombardment, flashing and annealing.
I | 3d5/2 | 620.5 | CH3I/CO/Pd | methyl iodide/carbon oxide/palladium | Chen J.-J., Winograd N. | Surf. Sci. 314, 188 (1994) | Adequate |  |  |  | data |  |  |  | No | Al |  | Pd3d5 = 335.12 | Conductor | Reliable, with one-point correction of energy scale | annealed, adsorbed, cooled, multilayer structure, thin layer |  | Low-energy Electron Diffraction | 100 | Adequate | 1.5 L CH3I/0.5 L CO/Pd(111). The adsorption at 100 K was followed annealing at 175 K. The Pd substrate was cleaned by cycles of O2 treatment, Ar+ ion bombardment, flashing and annealing.
I | 3d5/2 | 620.5 | CH3I/CO/Pd | methyl iodide/carbon oxide/palladium | Chen J.-J., Winograd N. | Surf. Sci. 314, 188 (1994) | Adequate |  |  |  | data |  |  |  | No | Al |  | Pd3d5 = 335.12 | Conductor | Reliable, with one-point correction of energy scale | adsorbed, cooled, multilayer structure, thin layer |  | Low-energy Electron Diffraction | 100 | Adequate | 1.5 L CH3I/0.5 L CO/Pd(111). The Pd substrate was cleaned by cycles of O2 treatment, Ar+ ion bombardment, flashing and annealing.
I | 3d5/2 | 618 | [CoI(NH3)(CH3C(NOH)C(NO)CH3)2] | amminebis(2,3-butanedione dioximato-N,N')iodocobalt | Burger K., Fluck E., Varhelyi C., Binder H., Speyer I. | Z. Anorg. Allg. Chem. 408, 304 (1974) | [8 empty] | No |  |  |  | Internal hydrocarbon
I | 3d5/2 | 619.8 | C6O2I4 | 2,3,5,6-tetraiodo-2,5-cyclohexadiene-1,4-dione | Ohta T., Yamada M., Kuroda H. | Bull. Chem. Soc. Jpn. 47, 1158 (1974) | [8 empty] | No |  |  | Au | Gold |  | vapor deposited
I | 3d5/2 | 621.1 | [PtI2(P(CH3)3)2] | cis-diiodobis(trimethylphosphine)platinum | Clark D.T., Adams D.B., Briggs D. | J. Chem. Soc. Chem. Commun. 603 (1971) | [8 empty] | No |  |  |  | Internal hydrocarbon | Reliable, with two-point correction of energy scale
I | 3d5/2 | 621.9 | [PtI2(P(CH3)3)2] | trans-diiodobis(trimethylphosphine)platinum | Clark D.T., Adams D.B., Briggs D. | J. Chem. Soc. Chem. Commun. 603 (1971) | [8 empty] | No |  |  |  | Internal hydrocarbon | Reliable, with two-point correction of energy scale
I | 3d5/2 | 619.2 | [PtI2(P(C2H5)3)2] | diiodobis(triethylphosphine)platinum | Riggs W.M. | Anal. Chem. 44, 830 (1972) | [8 empty] | No |  |  |  | Internal hydrocarbon | Two-point correction of energy scale
I | 3d5/2 | 619.7 | [N(C2H5)4][AuI2] | tetraethylammonium diiodogold | McNeillie A., Brown D.H., Smith W.E., Gibson M., Watson L. | J. Chem. Soc. Dalton Trans. 767 (1980) | [8 empty] | No |  |  | C1s=285.3 | Internal hydrocarbon | Reliable
I | 3d5/2 | 619.1 | [N(C2H5)4][AuI2]I2 | tetraethylammonium diiodogold diiodide | McNeillie A., Brown D.H., Smith W.E., Gibson M., Watson L. | J. Chem. Soc. Dalton Trans. 767 (1980) | [8 empty] | No |  |  | C1s=285.3 | Internal hydrocarbon | Reliable
I | 3d5/2 | 618.6 | Na(N2(-CH2CH2(O)CH2CH2(O)CH2CH2-)3)I | (4,7,13,16,21,24-hexaoxa-1,10-diazabicyclo(8.8.8)hexacosane-N1,N10,O4,O7,O13,O16,O21,O24)sodium iodide | Bohmann O., Ahlberg P., Nyholm R., Martensson N., Siegbahn K., Lehn J.M. | Chem. Scr. 18, 44 (1981) | [8 empty] | No |  |  |  | IC=286.6
I | 3d5/2 | 617.7 | [CoHI(CN)(CH3C(NOH)C(NO)CH3)2] | bis((2,3-butanedione dioximato)-N,N')cyanohydridoiodocobalt | Burger K., Fluck E., Varhelyi C., Binder H., Speyer I. | Z. Anorg. Allg. Chem. 408, 304 (1974) | [8 empty] | No |  |  |  | Internal hydrocarbon
I | 3d5/2 | 619.6 | [N(C3H7)4][InI4] | tetrapropylammonium tetraiodoindate | Freeland B.H., Habeeb J.J., Tuck D.G. | Can. J. Chem. 55, 1528 (1977) | [8 empty] | No |  |  | Pt=71.1 | Internal hydrocarbon | Two-point correction of energy scale | thin film
I | 3d5/2 | 619.1 | [Pt2I2(CH3C(O)NH)4] | tetrakis(acetamidato-N)diiododiplatinum | Nefedov V.I. | Koord. Khim. 4, 1285 (1978) | [8 empty] | No |  |  |  | Adventitious carbon | Two-point correction of energy scale
I | 3d5/2 | 619.1 | [PtI2(CH3C(O)NH)4] | tetrakis(acetamidato-N)diiodoplatinum | Nefedov. V.I., Salyn Y.V. | Inorg. Chim. Acta 28, L135 (1978) | [8 empty] | No |  |  |  | Internal hydrocarbon | Two-point correction of energy scale
I | 3d5/2 | 619 | AgI | silver(I) iodide | Kaushik V.K. | J. Electron Spectrosc. Relat. Phenom. 56, 273 (1991) | [8 empty] | No |  |  | Cu 2p3 | Adventitious carbon | Reliable, with two-point correction of energy scale | powder (when a special point is made in the article)
I | 3d5/2 | 619.4 | AgI | silver(I) iodide | Gaarenstroom S.W., Winograd N. | J. Chem. Phys. 67, 3500 (1977) | [8 empty] | No |  |  | Ag,Cu | Conductor | Reliable
I | 3d5/2 | 619.4 | CdI2 | cadmium iodide | Seals R.D., Alexander R., Taylor, L.T., Dillard, J.G. | Inorg. Chem. 12, 2486 (1973) | [8 empty] | No |  |  | Au | Conductor | Two-point correction of energy scale | thin layer
I | 3d5/2 | 619.2 | CdI2 | cadmium iodide | Gaarenstroom S.W., Winograd N. | J. Chem. Phys. 67, 3500 (1977) | [8 empty] | No |  |  | Ag,Cu | Conductor | Reliable
I | 3d5/2 | 622.5 | ICl3 | iodine chloride | Sherwood P.M.A. | J. Chem. Soc. Faraday Trans. II 72, 1806 (1976) | [8 empty] | No |  |  | Au | Gold |  | vapor deposited
I | 3d5/2 | 621.5 | ICl3 | iodine chloride | Sherwood P.M.A. | J. Chem. Soc. Faraday Trans. II 72, 1806 (1976) | [8 empty] | No |  |  | Au | Gold |  | vapor deposited
I | 3d5/2 | 619 | CuI | copper(I) iodide | Gaarenstroom S.W., Winograd N. | J. Chem. Phys. 67, 3500 (1977) | [8 empty] | No |  |  | Ag,Cu | Conductor | Reliable
I | 3d5/2 | 618.6 | [MoI(CO)2(C3H5)(NC5H4C5H4N)] | (2,2'-bipyridine-N,N')dicarbonyliodo(eta3-2-propyl)molybdenum | Brisdon B.J., Mialki W.S., Walton R.A. | J. Organometal. Chem. 187, 341 (1980) | [8 empty] | No |  |  |  | Internal hydrocarbon | Reliable, with two-point correction of energy scale
I | 3d5/2 | 619.9 | [Nb6I8(CH3NH2)6] | octa-mu3-iodohexakis(methanamine)hexaniobium | Geyer-Lippmann J., Simon A., Stollmaier F. | Z. Anorg. Allg. Chem. 516, 55 (1984) | [8 empty] | No |  |  |  | Adventitious carbon | Two-point correction of energy scale
I | 3d5/2 | 617.9 | [CoHI2(CH3C(NOH)C(NO)CH3)2] | bis((2,3-butanedione dioximato)-N,N')hydrido(diiodo)cobalt | Burger K., Fluck E., Varhelyi C., Binder H., Speyer I. | Z. Anorg. Allg. Chem. 408, 304 (1974) | [8 empty] | No |  |  |  | Internal hydrocarbon
I | 3d5/2 | 619 | InI | indium(I) iodide | Freeland B.H., Habeeb J.J., Tuck D.G. | Can. J. Chem. 55, 1528 (1977) | [8 empty] | No |  |  | Pt=71.1 | Conductor | Two-point correction of energy scale | thin film
I | 3d5/2 | 619.1 | InI3 | indium(III) triiodide | Freeland B.H., Habeeb J.J., Tuck D.G. | Can. J. Chem. 55, 1528 (1977) | [8 empty] | No |  |  | Pt=71.1 | Conductor | Two-point correction of energy scale | thin film
I | 3d5/2 | 618.8 | KI | potassium iodide | Morgan W.E., Van Wazer J.R., Stec W.J. | J. Am. Chem. Soc. 95, 751 (1973) | [8 empty] | No |  |  |  | Adventitious carbon | Two-point correction of energy scale
I | 3d5/2 | 618.9 | LiI | lithium iodide | Morgan W.E., Van Wazer J.R., Stec W.J. | J. Am. Chem. Soc. 95, 751 (1973) | [8 empty] | No |  |  |  | Adventitious carbon | Two-point correction of energy scale
I | 3d5/2 | 619.7 | LiI | lithium iodide | Wagner C.D., Riggs W.M., Davis L.E., Moulder J.F., Muilenberg G.E. | Handbook of X-Ray Photoelectron Spectroscopy, Perkin-Elmer Corporation, Physical Electronics Division, Eden Prairie, Minn. 55344 (1979) | [8 empty] | No |  |  | Au,Cu | Adventitious carbon | Reliable, with two-point correction of energy scale
I | 3d5/2 | 619.3 | (Mo6I8)I4 | octa-micro-iodo-octahedro-hexamolybdenum tetraiodide | Best S.A., Walton R.A. | Inorg. Chem. 18, 486 (1979) | [8 empty] | No |  |  |  | Adventitious carbon | Two-point correction of energy scale
I | 3d5/2 | 620.6 | (Mo6I8)I4 | octa-micro-iodo-octahedro-hexamolybdenum tetraiodide | Best S.A., Walton R.A. | Inorg. Chem. 18, 486 (1979) | [8 empty] | No |  |  |  | Adventitious carbon | Two-point correction of energy scale
I | 3d5/2 | 618.4 | NaI | sodium iodide | Sherwood P.M.A. | J. Chem. Soc. Faraday Trans. II 72, 1806 (1976) | [8 empty] | No |  |  | Au | Gold
I | 3d5/2 | 618.7 | NaI | sodium iodide | Morgan W.E., Van Wazer J.R., Stec W.J. | J. Am. Chem. Soc. 95, 751 (1973) | [8 empty] | No |  |  |  | Adventitious carbon | Two-point correction of energy scale
I | 3d5/2 | 620.1 | Nb3I8 | triniobium octaiodide | Geyer-Lippmann J., Simon A., Stollmaier F. | Z. Anorg. Allg. Chem. 516, 55 (1984) | [8 empty] | No |  |  |  | Adventitious carbon | Two-point correction of energy scale
I | 3d5/2 | 619.8 | Nb6I11 | hexaniobium 11-iodide | Geyer-Lippmann J., Simon A., Stollmaier F. | Z. Anorg. Allg. Chem. 516, 55 (1984) | [8 empty] | No |  |  |  | Adventitious carbon | Two-point correction of energy scale
I | 3d5/2 | 620 | NbI4 | niobium(IV) tetraiodide | Geyer-Lippmann J., Simon A., Stollmaier F. | Z. Anorg. Allg. Chem. 516, 55 (1984) | [8 empty] | No |  |  |  | Adventitious carbon | Two-point correction of energy scale
I | 3d5/2 | 619.9 | NbI5 | niobium(V) iodide | Geyer-Lippmann J., Simon A., Stollmaier F. | Z. Anorg. Allg. Chem. 516, 55 (1984) | [8 empty] | No |  |  |  | Adventitious carbon | Two-point correction of energy scale
I | 3d5/2 | 619 | NiI2 | nickel(II) iodide | Gaarenstroom S.W., Winograd N. | J. Chem. Phys. 67, 3500 (1977) | [8 empty] | No |  |  | Ag,Cu | Conductor | Reliable
I | 3d5/2 | 623.5 | NaIO3 | sodium iodate | Sherwood P.M.A. | J. Chem. Soc. Faraday Trans. II 72, 1806 (1976) | [8 empty] | No |  |  | Au | Gold
I | 3d5/2 | 624 | NaIO4 | sodium periodate | Sherwood P.M.A. | J. Chem. Soc. Faraday Trans. II 72, 1806 (1976) | [8 empty] | No |  |  | Au | Gold
I | 3d5/2 | 623.3 | I2O5 | diiodine pentoxide | Sherwood P.M.A. | J. Chem. Soc. Faraday Trans. II 72, 1806 (1976) | [8 empty] | No |  |  | Au | Gold
I | 3d5/2 | 620.8 | Rb3Sb2I9 | rubidium enneaiododistibnate(III) | Tricker M.J. | Inorg. Chem. 13, 743 (1974) | [8 empty] | No |  |  |  | Adventitious carbon | Two-point correction of energy scale
I | 3d5/2 | 618.2 | RbI | rubidium iodide | Morgan W.E., Van Wazer J.R., Stec W.J. | J. Am. Chem. Soc. 95, 751 (1973) | [8 empty] | No |  |  |  | Adventitious carbon | Two-point correction of energy scale
I | 3d5/2 | 618.5 | Cs3Sb2I9 | cesium enneaiododistibnate(III) | Birchall T., Connor J.A., Hillier I.H. | J. Chem. Soc. Dalton Trans. 2003 (1975) | [8 empty] | No |  |  |  | Adventitious carbon | Two-point correction of energy scale
I | 3d5/2 | 619.8 | ZnI2 | zinc diiodide | Gaarenstroom S.W., Winograd N. | J. Chem. Phys. 67, 3500 (1977) | [8 empty] | No |  |  | Ag,Cu | Conductor | Reliable
I | 3d5/2 | 619.7 | ZnI2 | zinc diiodide | Seals R.D., Alexander R., Taylor, L.T., Dillard, J.G. | Inorg. Chem. 12, 2486 (1973) | [8 empty] | No |  |  | Au | Conductor | Two-point correction of energy scale | thin layer
I | 3d5/2 | 620.8 | I2 | iodine, in poly-acetylene plus AsF5 | Hsu S.L., Signorelli A.J., Pey G.P., Baughman R.H. | J. Chem. Phys. 69, 106 (1978) | [8 empty] | No |  |  |  | Gold | Two-point correction of energy scale
I | 3d5/2 | 619.6 | SrI2 | strontium iodide | Vasquez R.P. | J. Electron Spectrosc. Relat. Phenom. 56, 217 (1991) | [8 empty] | No |  |  |  | Adventitious carbon | Reliable, with two-point correction of energy scale | powder (when a special point is made in the article)
I | 3d5/2 | 618.2 | [CoI2(CH3C(NOH)C(CH3)NCH2CH2NC(CH3)C(NOH)CH3)] | diiodo((3,3'-(1,2-ethanediyldinitrilo)bis(2-butanone) dioximato))cobalt | Dash K.C., Folkesson B., Larsson R., Mohapatra M. | J. Electron Spectrosc. Relat. Phemon. 49, 343 (1989) | [8 empty] | No |  |  |  | Internal hydrocarbon | Two-point correction of energy scale
I | 3d5/2 | 617.6 | [Co(CH3C(NOH)C(CH3)NCH2CH2NHCH2CH2NHCH2CH2NC(CH3)C(NO)CH3)]I2 | (3,3'-(1,2-ethanediylbis(imino-2,1-ethanediylnitrilo))bis(2-butanone) dioximato)cobalt diiodide | Dash K.C., Folkesson B., Larsson R., Mohapatra M. | J. Electron Spectrosc. Relat. Phemon. 49, 343 (1989) | [8 empty] | No |  |  |  | Internal hydrocarbon | Two-point correction of energy scale
I | 3d5/2 | 620.55 | CH3I | methyl iodide | Zhou X.-L., Solymosi F., Blass P.M., Cannon K.C., White J.M. | Surf. Sci. 219, 294 (1989) | [8 empty] | No |  |  | Ag3d5=368.2 | None given | Reliable, with two-point correction of energy scale | monolayer
I | 3d5/2 | 620.8 | CH3I | methyl iodide | Zhou X.-L., Solymosi F., Blass P.M., Cannon K.C., White J.M. | Surf. Sci. 219, 294 (1989) | [8 empty] | No |  |  | Ag3d5=368.2 | None given | Reliable, with two-point correction of energy scale | adsorbed
I | 3d5/2 | 620.8 | C2H5I/Ag | ethyliodide/silver | Zhou X.L., White J.M. | Catal. Lett. 2, 375 (1989) | Adequate |  |  |  | data |  |  |  | No | Mg |  | Ag3d5= 368.27 | Conductor | Reliable, with one-point correction of energy scale | adsorbed, cooled, surface coverage from 0ML to 1ML (0ML < coverage < 1ML), thin layer |  |  | 100 | Good | 0.5 ML C2H5I/Ag(111).
I | 3d5/2 | 620.7 | C2H5I/Ag | ethyliodide/silver | Zhou X.L., White J.M. | Catal. Lett. 2, 375 (1989) | Adequate |  |  |  | data |  |  |  | No | Mg |  | Ag3d5= 368.27 | Conductor | Reliable, with one-point correction of energy scale | adsorbed, cooled, monolayer, thin layer |  |  | 100 | Good | 1.0 ML C2H5I/Ag(111).
I | 3p3/2 | 878.8 | KNiIO6 | potassium nickel(IV) hexaoxidoiodate | Mansour A.N., Melendres C.A. | Surf. Sci. Spectra 3, 287 (1994) | Adequate |  |  | Shirley | mixed Gaussian/Lorentzian | 3.71 |  |  | No | Mg |  | Cu 3p3, 2p3 = 75.13, 932.67 | Adventitious carbon | Reliable, with two-point correction of energy scale | insulator, polycrystalline, solid on double-sided tape | X-ray Photoelectron Spectroscopy |  | 300 | Adequate | The composition determined by XPS was K12.0Ni12.1I12.2O44.8. FAT mode. Emission
I | 4d | 49.9 | K0.98I1.00O0.4 | partially oxidized potassium iodide | Bastl Z., Gehlmann H. | Collection of Czechoslovak Chem. Commun. 53, 425 (1988) | Adequate | 0.2 |  |  | data | 3.4 |  |  | No | Al |  |  | Adventitious carbon | Reliable, with one-point correction of energy scale | crushed, solid sample mounted on tape | X-ray Photoelectron Spectroscopy |  | 300 | Adequate | The bulk composition is KI.
I | 4d | 50.05 | [(Sb(C6H5)3)]BI3 | triphenylstibnine triiodoborate | Hoste S., Van De Vondel D.F., Van Der Kelen G.P. | J. Electron Spectrosc. Relat. Phenom. 17, 191 (1979) | [8 empty] | No |  |  |  | Internal hydrocarbon | Reliable, with two-point correction of energy scale
I | 4d | 49.86 | [BI3(As(C6H5)3)] | (triphenylarsine)triiodoborate | Hoste S., Van De Vondel D.F., Van Der Kelen G.P. | J. Electron Spectrosc. Relat. Phenom. 17, 191 (1979) | [8 empty] | No |  |  |  | Internal hydrocarbon | Reliable, with two-point correction of energy scale
I | 4d | 54.5 | K2.27I1.00O4.35 | weathered tetrapotassium mu-oxo-octaoxodiiodite | Bastl Z., Gehlmann H. | Collection of Czechoslovak Chem. Commun. 53, 425 (1988) | Adequate | 0.2 |  |  | data | 3.6 |  |  | No | Al |  | Au4f7= 84.00 | Adventitious carbon | Reliable, with one-point correction of energy scale | crushed, solid sample mounted on tape | X-ray Photoelectron Spectroscopy |  | 300 | Adequate | The bulk composition is K4I2O9.
I | 4d | 49.3 | [CoHI2(CH3C(NOH)C(NO)CH3)2] | bis((2,3-butanedione dioximato)-N,N')hydrido(diiodo)cobalt | Burger K., Fluck E., Varhelyi C., Binder H., Speyer I. | Z. Anorg. Allg. Chem. 408, 304 (1974) | [8 empty] | No |  |  |  | Internal hydrocarbon | Reliable
I | 4d | 48.39 | [Sb(C6H5)4]I | tetraphenylstibnine iodide | Hoste S., Van De Vondel D.F., Van Der Kelen G.P. | J. Electron Spectrosc. Relat. Phenom. 17, 191 (1979) | [8 empty] | No |  |  |  | Internal hydrocarbon | Reliable, with two-point correction of energy scale
I | 4d | 47.57 | [As(C6H5)4]I | tetraphenylarsonium iodide | Hoste S., Van De Vondel D.F., Van Der Kelen G.P. | J. Electron Spectrosc. Relat. Phenom. 17, 191 (1979) | [8 empty] | No |  |  |  | Internal hydrocarbon | Two-point correction of energy scale
I | 4d | 49.3 | [CoHI(CN)(CH3C(NOH)C(NO)CH3)2] | bis((2,3-butanedione dioximato)-N,N')cyanohydridoiodocobalt | Burger K., Fluck E., Varhelyi C., Binder H., Speyer I. | Z. Anorg. Allg. Chem. 408, 304 (1974) | [8 empty] | No |  |  |  | Internal hydrocarbon | Reliable
I | 4d | 50.1 | C6O2I4 | 2,3,5,6-tetraiodo-2,5-cyclohexadiene-1,4-dione | Ohta T., Yamada M., Kuroda H. | Bull. Chem. Soc. Jpn. 47, 1158 (1974) | [8 empty] | No |  |  | Au | Gold |  | vapor deposited
I | 4d | 49.4 | [CoI(NH3)(CH3C(NOH)C(NO)CH3)2] | amminebis(2,3-butanedione dioximato-N,N')iodocobalt | Burger K., Fluck E., Varhelyi C., Binder H., Speyer I. | Z. Anorg. Allg. Chem. 408, 304 (1974) | [8 empty] | No |  |  |  | Internal hydrocarbon | Reliable
I | 4d3/2 | 51.45 | CuI | copper(I) iodide | Vasquez R.P. | Surf. Sci. Spectra 2, 149 (1993) | Adequate |  |  | Shirley | mixed Gaussian/Lorentzian | 0.9 |  |  | Yes | Al |  | Au,Cu = 84.00,932.67 | Conductor | Reliable (reported energy within 300 eV of a reference energy) | polycrystalline, semiconductor | X-ray Photoelectron Spectroscopy |  | 300 | Adequate | The powder was pressed into In foil.Emission angle = 55 degrees. The intensity components was 60/40. FAT mode. The composition determined by XPS was Cu0.516l0.
I | 4d3/2 | 49.1 | CsI | cesium iodide | Belsky A.N., Comtet G., Dujardin G., Gektin A.V., Hellner L., et al. | J. Electron Spectrosc. Relat. Phenom. 80, 109 (1996) | Adequate |  |  |  | data |  |  |  | Yes | other source | 120 |  | Valence band minimum | Reliable (reported energy within 300 eV of a reference energy) | crystal, heated and cooled, insulator |  |  | 300 | Adequate
I | 4d3/2 | 49.1 | CsI | cesium iodide | Belsky A.N., Comtet G., Dujardin G., Gektin A.V., Hellner L., et al. | J. Electron Spectrosc. Relat. Phenom. 80, 109 (1996) | Adequate |  |  |  | data |  |  |  | Yes | other source | 120 |  | Valence band minimum | Reliable (reported energy within 300 eV of a reference energy) | crystal, heated and cooled, insulator |  |  | 300 | Adequate
I | 4d3/2 | 51.75 | SrI2 | strontium(II) diiodide | Vasquez R.P. | Surf. Sci. Spectra 1, 17 (1992) | Adequate |  |  | Shirley | mixed Gaussian/Lorentzian | 1.8 |  |  | Yes | Al |  | Au,Cu = 84.00,932.67 | Adventitious carbon | Reliable, with one-point correction of energy scale | insulator, polycrystalline | X-ray Photoelectron Spectroscopy |  | 300 | Adequate | The pellets were crushed to a fine powder and pressed into In foil. An electronproximity screen were used for charge compensation. Emission angle = 55 degrees. Gaussian/Lorentzian components was 80/20. Asymmetry parameter = -0.15. FAT mode.
I | 4d3/2 | 55.4 | KNiIO6 | potassium nickel(IV) hexaoxidoiodate | Mansour A.N., Melendres C.A. | Surf. Sci. Spectra 3, 287 (1994) | Adequate |  |  | Shirley | mixed Gaussian/Lorentzian | 1.62 |  |  | No | Mg |  | Cu 3p3, 2p3 = 75.13, 932.67 | Adventitious carbon | Reliable, with two-point correction of energy scale | insulator, polycrystalline, solid on double-sided tape | X-ray Photoelectron Spectroscopy |  | 300 | Adequate | The composition determined by XPS was K12.0Ni12.1I12.2O44.8. FAT mode. EmissionBranching ratio = 0.58.
I | 4d5/2 | 53.6 | KNiIO6 | potassium nickel(IV) hexaoxidoiodate | Mansour A.N., Melendres C.A. | Surf. Sci. Spectra 3, 287 (1994) | Adequate |  |  | Shirley | mixed Gaussian/Lorentzian | 1.72 |  |  | No | Mg |  | Cu 3p3, 2p3 = 75.13, 932.67 | Adventitious carbon | Reliable, with two-point correction of energy scale | insulator, polycrystalline, solid on double-sided tape | X-ray Photoelectron Spectroscopy |  | 300 | Adequate | The composition determined by XPS was K12.0Ni12.1I12.2O44.8. FAT mode. EmissionBranching ratio = 0.58.
I | 4d5/2 | 47.5 | CsI | cesium iodide | Belsky A.N., Comtet G., Dujardin G., Gektin A.V., Hellner L., et al. | J. Electron Spectrosc. Relat. Phenom. 80, 109 (1996) | Adequate |  |  |  | data |  |  |  | Yes | other source | 120 |  | Valence band minimum | Reliable (reported energy within 300 eV of a reference energy) | crystal, heated and cooled, insulator |  |  | 300 | Adequate
I | 4d5/2 | 51.75 | [AuI(P(C6H5)3)] | iodo(triphenylphosphine)gold | Van Attekum J.M.Th.M., Van Der Velden J.W.A., Trooster J.M. | Inorg. Chem. 19, 701 (1980) | [8 empty] | No |  |  |  | P2p=131.95 | Reliable, with two-point correction of energy scale
I | 4d5/2 | 47.9 | [(C6H5)3PI(CH3)] | iodomethyltriphenylphosphorane | Hoste S., Van De Vondel D.F., Van Der Kelen G.P. | J. Electron Spectrosc. Relat. Phenom. 17, 191 (1979) | [8 empty] | No |  |  |  | Internal hydrocarbon | Reliable, with two-point correction of energy scale
I | 4d5/2 | 49.8 | [BI3(P(C6H5)3)] | triphenylphosphine triiodoborate | Hoste S., Van De Vondel D.F., Van Der Kelen G.P. | J. Electron Spectrosc. Relat. Phenom. 17, 191 (1979) | [8 empty] | No |  |  |  | Internal hydrocarbon | Reliable, with two-point correction of energy scale
I | 4d5/2 | 47.5 | CsI | cesium iodide | Belsky A.N., Comtet G., Dujardin G., Gektin A.V., Hellner L., et al. | J. Electron Spectrosc. Relat. Phenom. 80, 109 (1996) | Adequate |  |  |  | data |  |  |  | Yes | other source | 120 |  | Valence band minimum | Reliable (reported energy within 300 eV of a reference energy) | crystal, heated and cooled, insulator |  |  | 300 | Adequate
I | 4d5/2 | 50 | SrI2 | strontium(II) diiodide | Vasquez R.P. | Surf. Sci. Spectra 1, 17 (1992) | Adequate |  |  | Shirley | mixed Gaussian/Lorentzian | 1.8 |  |  | Yes | Al |  | Au,Cu = 84.00,932.67 | Adventitious carbon | Reliable, with one-point correction of energy scale | insulator, polycrystalline | X-ray Photoelectron Spectroscopy |  | 300 | Adequate | The pellets were crushed to a fine powder and pressed into In foil. An electronproximity screen were used for charge compensation. Emission angle = 55 degrees. Gaussian/Lorentzian components was 80/20. Asymmetry parameter = -0.15. FAT mode.
I | 4d5/2 | 47.6 | [C6H5)4P]I | tetraphenylphosphorane iodide | Hoste S., Van De Vondel D.F., Van Der Kelen G.P. | J. Electron Spectrosc. Relat. Phenom. 17, 191 (1979) | [8 empty] | No |  |  |  | Internal hydrocarbon | Reliable, with two-point correction of energy scale
I | 4d5/2 | 47.6 | [C6H5)4P]I | tetraphenylphosphorane iodide | Hoste S., Van De Vondel D.F., Van Der Kelen G.P. | J. Electron Spectrosc. Relat. Phenom. 17, 191 (1979) | [8 empty] | No |  |  |  | Internal hydrocarbon | Reliable, with two-point correction of energy scale
I | 4d5/2 | 49.75 | CuI | copper(I) iodide | Vasquez R.P. | Surf. Sci. Spectra 2, 149 (1993) | Adequate |  |  | Shirley | mixed Gaussian/Lorentzian | 0.9 |  |  | Yes | Al |  | Au,Cu = 84.00,932.67 | Conductor | Reliable (reported energy within 300 eV of a reference energy) | polycrystalline, semiconductor | X-ray Photoelectron Spectroscopy |  | 300 | Adequate | The powder was pressed into In foil.Emission angle = 55 degrees. The intensity components was 60/40. FAT mode. The composition determined by XPS was Cu0.516l0.
I | 4d5/2 | 47.9 | [CH3P(C6H4Cl)3]I | tris(4-chlorophenyl)methylphosphonium iodide | Hoste S., Van De Vondel D.F., Van Der Kelen G.P. | J. Electron Spectrosc. Relat. Phenom. 17, 191 (1979) | [8 empty] | No |  |  |  | Internal hydrocarbon | Reliable, with two-point correction of energy scale
I | 4d5/2 | 47.7 | [CH3P(C6H4F)3]I | tris(4-fluorophenyl)methylphosphonium iodide | Hoste S., Van De Vondel D.F., Van Der Kelen G.P. | J. Electron Spectrosc. Relat. Phenom. 17, 191 (1979) | [8 empty] | No |  |  |  | Internal hydrocarbon | Reliable, with two-point correction of energy scale
I | 4p | 127.5 | K2.27I1.00O4.35 | weathered tetrapotassium mu-oxo-octaoxodiiodite | Bastl Z., Gehlmann H. | Collection of Czechoslovak Chem. Commun. 53, 425 (1988) | Adequate | 0.2 |  |  | data | 4.1 |  |  | No | Al |  | Au4f7= 84.00 | Adventitious carbon | Reliable, with one-point correction of energy scale | crushed, solid sample mounted on tape | X-ray Photoelectron Spectroscopy |  | 300 | Adequate | The bulk composition is K4I2O9.
I | 4p | 122.4 | K0.98I1.00O0.4 | partially oxidized potassium iodide | Bastl Z., Gehlmann H. | Collection of Czechoslovak Chem. Commun. 53, 425 (1988) | Adequate | 0.2 |  |  | data | 4 |  |  | No | Al |  |  | Adventitious carbon | Reliable, with one-point correction of energy scale | crushed, solid sample mounted on tape | X-ray Photoelectron Spectroscopy |  | 300 | Adequate | The bulk composition is KI.
I | 4p3/2 | 127 | KNiIO6 | potassium nickel(IV) hexaoxidoiodate | Mansour A.N., Melendres C.A. | Surf. Sci. Spectra 3, 287 (1994) | Adequate |  |  | Shirley | mixed Gaussian/Lorentzian | 2.66 |  |  | No | Mg |  | Cu 3p3, 2p3 = 75.13, 932.67 | Adventitious carbon | Reliable, with two-point correction of energy scale | insulator, polycrystalline, solid on double-sided tape | X-ray Photoelectron Spectroscopy |  | 300 | Adequate | The composition determined by XPS was K12.0Ni12.1I12.2O44.8. FAT mode. Emission
I | 4p3/2 | 123 | C6O2I4 | 2,3,5,6-tetraiodo-2,5-cyclohexadiene-1,4-dione | Ohta T., Yamada M., Kuroda H. | Bull. Chem. Soc. Jpn. 47, 1158 (1974) | [8 empty] | No |  |  | Au | Gold |  | vapor deposited
I | 4s | 187.2 | C6O2I4 | 2,3,5,6-tetraiodo-2,5-cyclohexadiene-1,4-dione | Ohta T., Yamada M., Kuroda H. | Bull. Chem. Soc. Jpn. 47, 1158 (1974) | [8 empty] | No |  |  | Au | Gold |  | vapor deposited
I | 4s | 191.1 | K2.27I1.00O4.35 | weathered tetrapotassium mu-oxo-octaoxodiiodite | Bastl Z., Gehlmann H. | Collection of Czechoslovak Chem. Commun. 53, 425 (1988) | Adequate | 0.2 |  |  | data | 4 |  |  | No | Al |  | Au4f7= 84.00 | Adventitious carbon | Reliable, with one-point correction of energy scale | crushed, solid sample mounted on tape | X-ray Photoelectron Spectroscopy |  | 300 | Adequate | The bulk composition is K4I2O9.
I | 4s | 186.45 | K0.98I1.00O0.4 | partially oxidized potassium iodide | Bastl Z., Gehlmann H. | Collection of Czechoslovak Chem. Commun. 53, 425 (1988) | Adequate | 0.2 |  |  | data | 3.6 |  |  | No | Al |  | Au4f7= 84.00 | Adventitious carbon | Reliable, with one-point correction of energy scale | crushed, solid sample mounted on tape | X-ray Photoelectron Spectroscopy |  | 300 | Adequate | The bulk composition is KI.
In | 2p1/2 | 3939.9 | InP | indium phosphide | Huschka W., Ross D., Maier M., Umbach E. | J. Electron Spectrosc. Relat. Phemon. 46, 273, (1988) | [8 empty] | No |  |  | Ag,Cu,Au | Ag paste mount on met |  | scraped
In | 2p3/2 | 3731.8 | InP | indium phosphide | Huschka W., Ross D., Maier M., Umbach E. | J. Electron Spectrosc. Relat. Phemon. 46, 273, (1988) | [8 empty] | No |  |  | Ag,Cu,Au | Ag paste mount on met |  | scraped
In | 3d3/2 | 451.38 | In | indium | Procop M. | J. Electron Spectrosc. Relat. Phenom. 59, R1 (1992) | Good | 0.05 |  | Shirley | mixed Gaussian/Lorentzian |  | 0.98 | 0.98 | Yes | Al |  | Other, In3d5 = 443.83 | Conductor | Reliable, with one-point correction of energy scale | semiconductor, sputtered in argon |  |  | 300 | Good
In | 3d3/2 | 451.38 | In | indium | Procop M. | J. Electron Spectrosc. Relat. Phenom. 59, R1 (1992) | Good | 0.05 |  | Shirley | mixed Gaussian/Lorentzian |  | 0.98 | 0.98 | Yes | Al |  | Other, In3d5 = 443.83 | Conductor | Reliable, with one-point correction of energy scale | semiconductor, sputtered in argon |  |  | 300 | Good
In | 3d3/2 | 452.95 | CdIn2S2Se2 | cadmium diindium disulfur diselenium | Malitesta C., Centonze D., Sabbatini L., Zambonin P.G., Bicelli L.P., and Maffi S. | J. Mater. Chem. 1, 259 (1991) | Adequate |  |  |  | data | 1.35 |  |  | No | Al |  | Au,Cu = 84.00,932.67 | Adventitious carbon | Reliable, with one-point correction of energy scale | crystal, chemical vapor deposition, solid sample mounted on tape | X-ray Photoelectron Spectroscopy | X-ray Diffraction | 300 | Good | The composition determined by XPS was CdIn2.1S2.1Se1.8.
In | 3d3/2 | 451.74 | Ga0.47In0.53As | gallium indium arsenide | Procop M. | J. Electron Spectrosc. Relat. Phenom. 59, R1 (1992) | Good | 0.05 |  | Shirley | mixed Gaussian/Lorentzian |  | 1.16 | 1.16 | Yes | Al |  | Other, In3d5 = 443.83 | Conductor | Reliable, with one-point correction of energy scale | crystal, chemical vapor deposition, semiconductor, sputtered in argon |  |  | 300 | Adequate | An epitaxial layerwitha carrier concentration of 5E15 cm-3andof about 1 micrometer thickness on InP(100) substrate. Emission angle = 55 degrees. The surface was cleaned by Ar+ ion bombardment (Ep = 1.5 keV) at an angle of 45 degrees.
In | 3d3/2 | 451.79 | InAs | indium arsenide | Procop M. | J. Electron Spectrosc. Relat. Phenom. 59, R1 (1992) | Adequate | 0.05 |  | Shirley | mixed Gaussian/Lorentzian |  | 1.08 | 1.08 | Yes | Al |  | Other, In3d5 = 443.83 | Conductor | Reliable, with one-point correction of energy scale | polycrystalline, semiconductor, sputtered in argon |  |  | 300 | Adequate | n-type InAs witha carrier concentration of 2.4E16 cm-3. Emission angle = 55 degrees. The surface was cleaned by Ar+ ion bombardment (Ep = 1.5 keV) at an angle of 45 degrees.
In | 3d3/2 | 459.3 | C32H16ClInN8 | phthalocyanineindium chloride | Wang M., Chen H.-Z., Shen J.-L., Yang S.-L. | Sci. China, Ser. A 37, 497 (1994) | Adequate |  |  |  | data |  |  |  | No | Al |  |  | Internal hydrocarbon | Reliable, with one-point correction of energy scale | crystal, solid on double-sided tape |  | X-ray Diffraction | 300 | Adequate
In | 3d3/2 | 452.8 | [Mo3InS4(SO3C6H4CH3)2(H2O)10](SO3C6H4CH3)3.13H2O | aquobis(4-methylbenzenesulfonato)tetra-mu3-thio-tris(triaquomolybdenum)iridium tri(4-benzenesulfonate) tridecahydrate | Sakane G., Shibahara T. | Inorg. Chem. 32, 777 (1993) | Adequate |  |  |  | data |  |  |  | No |  |  |  | Internal hydrocarbon | Reliable, with one-point correction of energy scale | crystal |  | X-ray Diffraction | 300 | Adequate | Cubane-type molybdenum-indium mixed metal cluster.
In | 3d3/2 | 454.1 | InCl3 | indium trichloride | Sakane G., Shibahara T. | Inorg. Chem. 32, 777 (1993) | Adequate |  |  |  | data |  |  |  | No |  |  |  | Adventitious carbon | Reliable, with one-point correction of energy scale | crystal |  | X-ray Diffraction | 300 | Adequate
In | 3d3/2 | 458.2 | C32H16N8Zn:C32H16ClInN8(3:1) | zinc phthalocyanine phthalocyanineindium chloride | Wang M., Chen H.-Z., Shen J.-L., Yang S.-L. | Sci. China, Ser. A 37, 497 (1994) | Adequate |  |  |  | data |  |  |  | No | Al |  |  | Internal hydrocarbon | Reliable, with one-point correction of energy scale | crystal, solid on double-sided tape |  | X-ray Diffraction | 300 | Adequate | The content ratio of zinc phtalocyanine/chlorine indium phtalocyanine was 1/1 (in wt%).
In | 3d3/2 | 452.1 | (In2O3)0.95(SnO2)0.05 | diindium(III) trioxide tin(IV) dioxide | Durrani S.M.A., Khawaja E.E., Shirokoff J., Daous M.A., Khattak G.D., Salim M.A., et al. | Sol. Energy Mater. Sol. Cells 44, 37 (1996) | Adequate |  |  |  | data |  |  |  | No | Al |  | Au,Cu = 84.00,932.67 | Adventitious carbon | Reliable, with one-point correction of energy scale | crystal, thin film, vapor deposited |  | X-ray Diffraction | 300 | Adequate | FAT mode.
In | 3d3/2 | 452.1 | InSbOx | indium antimony oxides | Rastogi A., Reddy K.V. | Thin Solid Films 270, 616 (1995) | Adequate |  |  |  | data | 1.26 |  |  | No | Mg |  |  | Adventitious carbon | Reliable, with one-point correction of energy scale | electrolytic oxidation, thick oxide |  |  | 300 | Adequate
In | 3d5/2 | 443.15 | In | indium | Laine E., Tamminen M., Makela R., Pessa M. | J. Mater. Sci. 18, 295 (1983) | [8 empty] | No |  |  | Ag3d5=368.2 | Conductor | Reliable
In | 3d5/2 | 443.15 | In | indium | Laine E., Tamminen M., Makela R., Pessa M. | J. Mater. Sci. 18, 295 (1983) | [8 empty] | No |  |  | Ag3d5=368.2 | Conductor | Reliable
In | 3d5/2 | 443.15 | In | indium | Laine E., Tamminen M., Makela R., Pessa M. | J. Mater. Sci. 18, 295 (1983) | [8 empty] | No |  |  | Ag3d5=368.2 | Conductor | Reliable
In | 3d5/2 | 443.15 | In | indium | Laine E., Tamminen M., Makela R., Pessa M. | J. Mater. Sci. 18, 295 (1983) | [8 empty] | No |  |  | Ag3d5=368.2 | Conductor | Reliable
In | 3d5/2 | 443.3 | In | indium | Ouchene M., Senemaud C., Belin E., Gheorghiu A., Theye M. | J. Non-Cryst. Solids 59&60, 625 (1983) | [8 empty] | No |  |  | Au | Conductor | Two-point correction of energy scale
In | 3d5/2 | 443.3 | In | indium | Ouchene M., Senemaud C., Belin E., Gheorghiu A., Theye M. | J. Non-Cryst. Solids 59&60, 625 (1983) | [8 empty] | No |  |  | Au | Conductor | Two-point correction of energy scale
In | 3d5/2 | 443.3 | In | indium | Ouchene M., Senemaud C., Belin E., Gheorghiu A., Theye M. | J. Non-Cryst. Solids 59&60, 625 (1983) | [8 empty] | No |  |  | Au | Conductor | Two-point correction of energy scale
In | 3d5/2 | 443.3 | In | indium | Ouchene M., Senemaud C., Belin E., Gheorghiu A., Theye M. | J. Non-Cryst. Solids 59&60, 625 (1983) | [8 empty] | No |  |  | Au | Conductor | Two-point correction of energy scale
In | 3d5/2 | 443.4 | In | indium | Clark D.T., Fok T., Roberts G.G., Sykes R.W. | Thin Solid Films70, 261 (1980) | [8 empty] | No |  |  |  | Adventitious carbon | Reliable, with two-point correction of energy scale
In | 3d5/2 | 443.4 | In | indium | Clark D.T., Fok T., Roberts G.G., Sykes R.W. | Thin Solid Films70, 261 (1980) | [8 empty] | No |  |  |  | Adventitious carbon | Reliable, with two-point correction of energy scale
In | 3d5/2 | 443.4 | In | indium | Clark D.T., Fok T., Roberts G.G., Sykes R.W. | Thin Solid Films70, 261 (1980) | [8 empty] | No |  |  |  | Adventitious carbon | Reliable, with two-point correction of energy scale
In | 3d5/2 | 443.4 | In | indium | Clark D.T., Fok T., Roberts G.G., Sykes R.W. | Thin Solid Films70, 261 (1980) | [8 empty] | No |  |  |  | Adventitious carbon | Reliable, with two-point correction of energy scale
In | 3d5/2 | 443.6 | In | indium | Kazmerski L.L., Ireland P.J. . Sheldon P., Chu T.L., Chu S.S., Lin C.L.J. | J. Vac. Sci. Technol. 17, 1061 (1980) | [8 empty] | No |  |  |  | Conductor
In | 3d5/2 | 443.6 | In | indium | Hegde R. I. | Surf. Interface Anal. 4, 205 (1982) | [8 empty] | No |  |  | AuCu | Conductor | Reliable | sputtered in argon
In | 3d5/2 | 443.6 | In | indium | Bertrand P.A. | J. Vac. Sci. Technol. 18, 28 (1981) | [8 empty] | No |  |  |  | Adventitious carbon | Reliable, with two-point correction of energy scale | sputtered
In | 3d5/2 | 443.6 | In | indium | Tkalich A.K., Demin V.N., Zlomanov V.P. | J. Solid State Chem. 116, 33 (1995) | Adequate |  |  |  | data |  |  |  | No | Mg |  | Ag3d5 = 368.27 | Conductor | Reliable, with one-point correction of energy scale | crystal, sputtered |  | X-ray Diffraction | 300 | Adequate | The sample was cleaned by Ar+ ion bombardment (Ep = 800 eV).
In | 3d5/2 | 443.6 | In | indium | Hegde R. I. | Surf. Interface Anal. 4, 205 (1982) | [8 empty] | No |  |  | AuCu | Conductor | Reliable | sputtered in argon
In | 3d5/2 | 443.6 | In | indium | Bertrand P.A. | J. Vac. Sci. Technol. 18, 28 (1981) | [8 empty] | No |  |  |  | Adventitious carbon | Reliable, with two-point correction of energy scale | sputtered
In | 3d5/2 | 443.6 | In | indium | Tkalich A.K., Demin V.N., Zlomanov V.P. | J. Solid State Chem. 116, 33 (1995) | Adequate |  |  |  | data |  |  |  | No | Mg |  | Ag3d5 = 368.27 | Conductor | Reliable, with one-point correction of energy scale | crystal, sputtered |  | X-ray Diffraction | 300 | Adequate | The sample was cleaned by Ar+ ion bombardment (Ep = 800 eV).
In | 3d5/2 | 443.6 | In | indium | Kazmerski L.L., Ireland P.J. . Sheldon P., Chu T.L., Chu S.S., Lin C.L.J. | J. Vac. Sci. Technol. 17, 1061 (1980) | [8 empty] | No |  |  |  | Conductor
In | 3d5/2 | 443.6 | In | indium | Kazmerski L.L., Ireland P.J. . Sheldon P., Chu T.L., Chu S.S., Lin C.L.J. | J. Vac. Sci. Technol. 17, 1061 (1980) | [8 empty] | No |  |  |  | Conductor
In | 3d5/2 | 443.6 | In | indium | Hegde R. I. | Surf. Interface Anal. 4, 205 (1982) | [8 empty] | No |  |  | AuCu | Conductor | Reliable | sputtered in argon
In | 3d5/2 | 443.6 | In | indium | Bertrand P.A. | J. Vac. Sci. Technol. 18, 28 (1981) | [8 empty] | No |  |  |  | Adventitious carbon | Reliable, with two-point correction of energy scale | sputtered
In | 3d5/2 | 443.6 | In | indium | Tkalich A.K., Demin V.N., Zlomanov V.P. | J. Solid State Chem. 116, 33 (1995) | Adequate |  |  |  | data |  |  |  | No | Mg |  | Ag3d5 = 368.27 | Conductor | Reliable, with one-point correction of energy scale | crystal, sputtered |  | X-ray Diffraction | 300 | Adequate | The sample was cleaned by Ar+ ion bombardment (Ep = 800 eV).
In | 3d5/2 | 443.6 | In | indium | Hegde R. I. | Surf. Interface Anal. 4, 205 (1982) | [8 empty] | No |  |  | AuCu | Conductor | Reliable | sputtered in argon
In | 3d5/2 | 443.6 | In | indium | Bertrand P.A. | J. Vac. Sci. Technol. 18, 28 (1981) | [8 empty] | No |  |  |  | Adventitious carbon | Reliable, with two-point correction of energy scale | sputtered
In | 3d5/2 | 443.6 | In | indium | Tkalich A.K., Demin V.N., Zlomanov V.P. | J. Solid State Chem. 116, 33 (1995) | Adequate |  |  |  | data |  |  |  | No | Mg |  | Ag3d5 = 368.27 | Conductor | Reliable, with one-point correction of energy scale | crystal, sputtered |  | X-ray Diffraction | 300 | Adequate | The sample was cleaned by Ar+ ion bombardment (Ep = 800 eV).
In | 3d5/2 | 443.6 | In | indium | Kazmerski L.L., Ireland P.J. . Sheldon P., Chu T.L., Chu S.S., Lin C.L.J. | J. Vac. Sci. Technol. 17, 1061 (1980) | [8 empty] | No |  |  |  | Conductor
In | 3d5/2 | 443.7 | In | indium | Hewitt R.W., Winograd N. | J. Appl. Phys. 51, 2620 (1980) | [8 empty] | No |  |  | Au | Conductor | Reliable, with two-point correction of energy scale
In | 3d5/2 | 443.7 | In | indium | Hewitt R.W., Winograd N. | J. Appl. Phys. 51, 2620 (1980) | [8 empty] | No |  |  | Au | Conductor | Reliable, with two-point correction of energy scale
In | 3d5/2 | 443.7 | In | indium | Hewitt R.W., Winograd N. | J. Appl. Phys. 51, 2620 (1980) | [8 empty] | No |  |  | Au | Conductor | Reliable, with two-point correction of energy scale
In | 3d5/2 | 443.7 | In | indium | Hewitt R.W., Winograd N. | J. Appl. Phys. 51, 2620 (1980) | [8 empty] | No |  |  | Au | Conductor | Reliable, with two-point correction of energy scale
In | 3d5/2 | 443.75 | In | indium | Kazmerski L.L., Jamjoum O., Ireland P.J., Deb S.K., Mickelsen R.A., Chen W. | J. Vac. Sci. Technol. 19, 467 (1981) | [8 empty] | No |  |  | Cu | Conductor | Two-point correction of energy scale
In | 3d5/2 | 443.75 | In | indium | Kazmerski L.L., Jamjoum O., Ireland P.J., Deb S.K., Mickelsen R.A., Chen W. | J. Vac. Sci. Technol. 19, 467 (1981) | [8 empty] | No |  |  | Cu | Conductor | Two-point correction of energy scale
In | 3d5/2 | 443.75 | In | indium | Kazmerski L.L., Jamjoum O., Ireland P.J., Deb S.K., Mickelsen R.A., Chen W. | J. Vac. Sci. Technol. 19, 467 (1981) | [8 empty] | No |  |  | Cu | Conductor | Two-point correction of energy scale
In | 3d5/2 | 443.75 | In | indium | Kazmerski L.L., Jamjoum O., Ireland P.J., Deb S.K., Mickelsen R.A., Chen W. | J. Vac. Sci. Technol. 19, 467 (1981) | [8 empty] | No |  |  | Cu | Conductor | Two-point correction of energy scale
In | 3d5/2 | 443.8 | In | indium | Wagner C.D., Riggs W.M., Davis L.E., Moulder J.F., Muilenberg G.E. | Handbook of X-Ray Photoelectron Spectroscopy, Perkin-Elmer Corporation, Physical Electronics Division, Eden Prairie, Minn. 55344 (1979) | [8 empty] | No |  |  | Au,Cu | Conductor | Reliable, with two-point correction of energy scale | sputtered
In | 3d5/2 | 443.8 | In | indium | Copperthwaite R.G., Kunze O.A., Lloyd J., Neely J.A., Tuma W. | Z. Naturforsch. A 33, 523 (1978) | [8 empty] | No |  |  |  | Conductor | Reliable, with two-point correction of energy scale
In | 3d5/2 | 443.8 | In | indium | Sen P., Hegde M.S., Rao C.N. | Appl. Surf. Sci. 10, 63 (1982) | [8 empty] | No |  |  |  | Conductor |  | sputtered in argon
In | 3d5/2 | 443.8 | In | indium | Sen P., Hegde M.S., Rao C.N. | Appl. Surf. Sci. 10, 63 (1982) | [8 empty] | No |  |  |  | Conductor |  | sputtered in argon
In | 3d5/2 | 443.8 | In | indium | Wagner C.D., Riggs W.M., Davis L.E., Moulder J.F., Muilenberg G.E. | Handbook of X-Ray Photoelectron Spectroscopy, Perkin-Elmer Corporation, Physical Electronics Division, Eden Prairie, Minn. 55344 (1979) | [8 empty] | No |  |  | Au,Cu | Conductor | Reliable, with two-point correction of energy scale | sputtered
In | 3d5/2 | 443.8 | In | indium | Copperthwaite R.G., Kunze O.A., Lloyd J., Neely J.A., Tuma W. | Z. Naturforsch. A 33, 523 (1978) | [8 empty] | No |  |  |  | Conductor | Reliable, with two-point correction of energy scale
In | 3d5/2 | 443.8 | In | indium | Wagner C.D., Riggs W.M., Davis L.E., Moulder J.F., Muilenberg G.E. | Handbook of X-Ray Photoelectron Spectroscopy, Perkin-Elmer Corporation, Physical Electronics Division, Eden Prairie, Minn. 55344 (1979) | [8 empty] | No |  |  | Au,Cu | Conductor | Reliable, with two-point correction of energy scale | sputtered
In | 3d5/2 | 443.8 | In | indium | Copperthwaite R.G., Kunze O.A., Lloyd J., Neely J.A., Tuma W. | Z. Naturforsch. A 33, 523 (1978) | [8 empty] | No |  |  |  | Conductor | Reliable, with two-point correction of energy scale
In | 3d5/2 | 443.8 | In | indium | Sen P., Hegde M.S., Rao C.N. | Appl. Surf. Sci. 10, 63 (1982) | [8 empty] | No |  |  |  | Conductor |  | sputtered in argon
In | 3d5/2 | 443.8 | In | indium | Sen P., Hegde M.S., Rao C.N. | Appl. Surf. Sci. 10, 63 (1982) | [8 empty] | No |  |  |  | Conductor |  | sputtered in argon
In | 3d5/2 | 443.8 | In | indium | Wagner C.D., Riggs W.M., Davis L.E., Moulder J.F., Muilenberg G.E. | Handbook of X-Ray Photoelectron Spectroscopy, Perkin-Elmer Corporation, Physical Electronics Division, Eden Prairie, Minn. 55344 (1979) | [8 empty] | No |  |  | Au,Cu | Conductor | Reliable, with two-point correction of energy scale | sputtered
In | 3d5/2 | 443.8 | In | indium | Copperthwaite R.G., Kunze O.A., Lloyd J., Neely J.A., Tuma W. | Z. Naturforsch. A 33, 523 (1978) | [8 empty] | No |  |  |  | Conductor | Reliable, with two-point correction of energy scale
In | 3d5/2 | 443.84 | In | indium | Pessa M., Vuoristo A., Vulli M., Aksela S., Vayrynen J., Rantala T., Aksela H. | Phys. Rev. B 20, 3115 (1979) | [8 empty] | No |  |  | Ag | Conductor | Reliable | vapor deposited
In | 3d5/2 | 443.84 | In | indium | Powell C.J. | J. Electron Spectrosc. Relat. Phenom. 185, 1 (2012) | Good | 0.06 | [17 empty] | Recommended binding energy based on an analysis of at least two independent measurements in four Handbooks. Where necessary, the binding-energy scale was recalibrated using reference values from the U.K. National Physical Laboratory.
In | 3d5/2 | 443.84 | In | indium | Powell C.J. | J. Electron Spectrosc. Relat. Phenom. 185, 1 (2012) | Good | 0.06 | [17 empty] | Recommended binding energy based on an analysis of at least two independent measurements in four Handbooks. Where necessary, the binding-energy scale was recalibrated using reference values from the U.K. National Physical Laboratory.
In | 3d5/2 | 443.84 | In | indium | Pessa M., Vuoristo A., Vulli M., Aksela S., Vayrynen J., Rantala T., Aksela H. | Phys. Rev. B 20, 3115 (1979) | [8 empty] | No |  |  | Ag | Conductor | Reliable | vapor deposited
In | 3d5/2 | 443.84 | In | indium | Pessa M., Vuoristo A., Vulli M., Aksela S., Vayrynen J., Rantala T., Aksela H. | Phys. Rev. B 20, 3115 (1979) | [8 empty] | No |  |  | Ag | Conductor | Reliable | vapor deposited
In | 3d5/2 | 443.84 | In | indium | Powell C.J. | J. Electron Spectrosc. Relat. Phenom. 185, 1 (2012) | Good | 0.06 | [17 empty] | Recommended binding energy based on an analysis of at least two independent measurements in four Handbooks. Where necessary, the binding-energy scale was recalibrated using reference values from the U.K. National Physical Laboratory.
In | 3d5/2 | 443.84 | In | indium | Powell C.J. | J. Electron Spectrosc. Relat. Phenom. 185, 1 (2012) | Good | 0.06 | [17 empty] | Recommended binding energy based on an analysis of at least two independent measurements in four Handbooks. Where necessary, the binding-energy scale was recalibrated using reference values from the U.K. National Physical Laboratory.
In | 3d5/2 | 443.84 | In | indium | Pessa M., Vuoristo A., Vulli M., Aksela S., Vayrynen J., Rantala T., Aksela H. | Phys. Rev. B 20, 3115 (1979) | [8 empty] | No |  |  | Ag | Conductor | Reliable | vapor deposited
In | 3d5/2 | 443.86 | In | indium | Nyholm R., Martensson N. | Solid State Commun. 40, 311 (1981) | [8 empty] | No |  |  | Au | Conductor | Calibration study | scraped
In | 3d5/2 | 443.86 | In | indium | Nyholm R., Martensson N. | Solid State Commun. 40, 311 (1981) | [8 empty] | No |  |  | Au | Conductor | Calibration study | scraped
In | 3d5/2 | 443.86 | In | indium | Nyholm R., Martensson N. | Solid State Commun. 40, 311 (1981) | [8 empty] | No |  |  | Au | Conductor | Calibration study | scraped
In | 3d5/2 | 443.86 | In | indium | Nyholm R., Martensson N. | Solid State Commun. 40, 311 (1981) | [8 empty] | No |  |  | Au | Conductor | Calibration study | scraped
In | 3d5/2 | 443.9 | InP | indium phosphide | Faur M., Faur M., Jayne D.T., Goradia M., Goradia C. | Surf. Interface Anal. 15, 641 (1990) | [8 empty] | No |  |  | Au |  | Reliable | Br2-ethanol
In | 3d5/2 | 443.9 | InI | indium(I) iodide | Freeland B.H., Habeeb J.J., Tuck D.G. | Can. J. Chem. 55, 1528 (1977) | [8 empty] | No |  |  | Pt=71.1 | Conductor | Two-point correction of energy scale | thin film
In | 3d5/2 | 443.9 | PbInTe | lead indium telluride ss | Tkalich A.K., Demin V.N., Zlomanov V.P. | J. Solid State Chem. 116, 33 (1995) | Adequate |  |  |  | data |  |  |  | No | Mg |  | Ag3d5 = 368.27 | Conductor | Reliable, with one-point correction of energy scale | crystal, semiconductor, sputtered |  | X-ray Diffraction | 300 | Adequate | The crystal composition determined using the measurments of lattice constants wa cleaned by Ar+ ion bombardment (Ep = 800 eV).
In | 3d5/2 | 443.9 | InP | indium phosphide | Faur M., Faur M., Jayne D.T., Goradia M., Goradia C. | Surf. Interface Anal. 15, 641 (1990) | [8 empty] | No |  |  | Au |  | Reliable | Br2-ethanol
In | 3d5/2 | 443.9 | InI | indium(I) iodide | Freeland B.H., Habeeb J.J., Tuck D.G. | Can. J. Chem. 55, 1528 (1977) | [8 empty] | No |  |  | Pt=71.1 | Conductor | Two-point correction of energy scale | thin film
In | 3d5/2 | 443.9 | PbInTe | lead indium telluride ss | Tkalich A.K., Demin V.N., Zlomanov V.P. | J. Solid State Chem. 116, 33 (1995) | Adequate |  |  |  | data |  |  |  | No | Mg |  | Ag3d5 = 368.27 | Conductor | Reliable, with one-point correction of energy scale | crystal, semiconductor, sputtered |  | X-ray Diffraction | 300 | Adequate | The crystal composition determined using the measurments of lattice constants wa cleaned by Ar+ ion bombardment (Ep = 800 eV).
In | 3d5/2 | 444 | H2/InP | hydrogen/indium phosphide | Thomas III J.H., Kaganowicz G., Robinson J.W. | J. Electrochem. Soc. 135, 1201 (1988) | Adequate |  |  | other | mixed Gaussian/Lorentzian |  |  |  | No | Mg |  | Au4f7= 84.00 | Adventitious carbon | Reliable, with one-point correction of energy scale | crystal, semiconductor |  |  | 300 | Good | 3E6 L H2/InP. InP sample was exposed to H2 plasma for 1 min. The conditions during the exposure were as follows: 50 mTorr pressure, 400 W at 13.56 mHz excitation and 300 K.
In | 3d5/2 | 444 | H2/(In,Ga)As | hydrogen/indium gallium arsenide | Thomas III J.H., Kaganowicz G., Robinson J.W. | J. Electrochem. Soc. 135, 1201 (1988) | Adequate |  |  | other | data |  |  |  | No | Mg |  | Au4f7= 84.00 | Adventitious carbon | Reliable, with one-point correction of energy scale | crystal, semiconductor |  |  | 300 | Good | 3E6 L H2/InGaAs. The sample was exposed to H2 plasma for 1 min. The conditions during the exposure were as follows 50 mTorr pressure, 400 W at 13.56 mHz excitation and 300 K.
In | 3d5/2 | 444 | In | indium | LinA.W.C., Armstrong N.R., Kuwana T. | Anal. Chem. 49, 1228 (1977) | [8 empty] | No |  |  |  | Adventitious carbon | Reliable | sputtered
In | 3d5/2 | 444 | In | indium | Parry-Jones A.C., Weightman P., Andrews P.T. | J. Phys. C. 12, 1587 (1979) | [8 empty] | No |  |  | Onset of secondary emission | Conductor | [6 empty] | On = onset of secondary emission
In | 3d5/2 | 444 | In | indium | Cahen D., Ireland P.J., Kazmerski L.L., Thiel F.A. | J. Appl. Phys. 57, 4761 (1985) | [8 empty] | No |  |  |  | Conductor | Reliable, with two-point correction of energy scale
In | 3d5/2 | 444 | In | indium | Hollinger G., Skheyta - Kabbani R., Gendry M. | Phys. Rev. B 49, 11159 (1994) | Adequate | 0.3 |  |  | data | 1.02 |  |  | Yes | Al |  | Au,Ag = 84.00,368.27 | Conductor | Reliable (reported energy within 300 eV of a reference energy) | metal foil |  |  | 300 | Good
In | 3d5/2 | 444 | In | indium | Hollinger G., Skheyta - Kabbani R., Gendry M. | Phys. Rev. B 49, 11159 (1994) | Adequate | 0.3 |  |  | data | 1.02 |  |  | Yes | Al |  | Au,Ag = 84.00,368.27 | Conductor | Reliable (reported energy within 300 eV of a reference energy) | metal foil |  |  | 300 | Good
In | 3d5/2 | 444 | InP | indium phosphide | Kazmerski L.L., Ireland P.J. . Sheldon P., Chu T.L., Chu S.S., Lin C.L.J. | J. Vac. Sci. Technol. 17, 1061 (1980) | [8 empty] | No |  |  |  | Conductor |  | chemical vapor deposition
In | 3d5/2 | 444 | In | indium | Parry-Jones A.C., Weightman P., Andrews P.T. | J. Phys. C. 12, 1587 (1979) | [8 empty] | No |  |  | Onset of secondary emission | Conductor | [6 empty] | On = onset of secondary emission
In | 3d5/2 | 444 | In | indium | Cahen D., Ireland P.J., Kazmerski L.L., Thiel F.A. | J. Appl. Phys. 57, 4761 (1985) | [8 empty] | No |  |  |  | Conductor | Reliable, with two-point correction of energy scale
In | 3d5/2 | 444 | In | indium | LinA.W.C., Armstrong N.R., Kuwana T. | Anal. Chem. 49, 1228 (1977) | [8 empty] | No |  |  |  | Adventitious carbon | Reliable | sputtered
In | 3d5/2 | 444 | H2/InP | hydrogen/indium phosphide | Thomas III J.H., Kaganowicz G., Robinson J.W. | J. Electrochem. Soc. 135, 1201 (1988) | Adequate |  |  | other | mixed Gaussian/Lorentzian |  |  |  | No | Mg |  | Au4f7= 84.00 | Adventitious carbon | Reliable, with one-point correction of energy scale | crystal, semiconductor |  |  | 300 | Good | 3E6 L H2/InP. InP sample was exposed to H2 plasma for 1 min. The conditions during the exposure were as follows: 50 mTorr pressure, 400 W at 13.56 mHz excitation and 300 K.
In | 3d5/2 | 444 | H2/(In,Ga)As | hydrogen/indium gallium arsenide | Thomas III J.H., Kaganowicz G., Robinson J.W. | J. Electrochem. Soc. 135, 1201 (1988) | Adequate |  |  | other | data |  |  |  | No | Mg |  | Au4f7= 84.00 | Adventitious carbon | Reliable, with one-point correction of energy scale | crystal, semiconductor |  |  | 300 | Good | 3E6 L H2/InGaAs. The sample was exposed to H2 plasma for 1 min. The conditions during the exposure were as follows 50 mTorr pressure, 400 W at 13.56 mHz excitation and 300 K.
In | 3d5/2 | 444 | In | indium | LinA.W.C., Armstrong N.R., Kuwana T. | Anal. Chem. 49, 1228 (1977) | [8 empty] | No |  |  |  | Adventitious carbon | Reliable | sputtered
In | 3d5/2 | 444 | In | indium | Parry-Jones A.C., Weightman P., Andrews P.T. | J. Phys. C. 12, 1587 (1979) | [8 empty] | No |  |  | Onset of secondary emission | Conductor | [6 empty] | On = onset of secondary emission
In | 3d5/2 | 444 | In | indium | Cahen D., Ireland P.J., Kazmerski L.L., Thiel F.A. | J. Appl. Phys. 57, 4761 (1985) | [8 empty] | No |  |  |  | Conductor | Reliable, with two-point correction of energy scale
In | 3d5/2 | 444 | In | indium | Hollinger G., Skheyta - Kabbani R., Gendry M. | Phys. Rev. B 49, 11159 (1994) | Adequate | 0.3 |  |  | data | 1.02 |  |  | Yes | Al |  | Au,Ag = 84.00,368.27 | Conductor | Reliable (reported energy within 300 eV of a reference energy) | metal foil |  |  | 300 | Good
In | 3d5/2 | 444 | In | indium | Hollinger G., Skheyta - Kabbani R., Gendry M. | Phys. Rev. B 49, 11159 (1994) | Adequate | 0.3 |  |  | data | 1.02 |  |  | Yes | Al |  | Au,Ag = 84.00,368.27 | Conductor | Reliable (reported energy within 300 eV of a reference energy) | metal foil |  |  | 300 | Good
In | 3d5/2 | 444 | InP | indium phosphide | Kazmerski L.L., Ireland P.J. . Sheldon P., Chu T.L., Chu S.S., Lin C.L.J. | J. Vac. Sci. Technol. 17, 1061 (1980) | [8 empty] | No |  |  |  | Conductor |  | chemical vapor deposition
In | 3d5/2 | 444 | In | indium | Parry-Jones A.C., Weightman P., Andrews P.T. | J. Phys. C. 12, 1587 (1979) | [8 empty] | No |  |  | Onset of secondary emission | Conductor | [6 empty] | On = onset of secondary emission
In | 3d5/2 | 444 | In | indium | Cahen D., Ireland P.J., Kazmerski L.L., Thiel F.A. | J. Appl. Phys. 57, 4761 (1985) | [8 empty] | No |  |  |  | Conductor | Reliable, with two-point correction of energy scale
In | 3d5/2 | 444 | In | indium | LinA.W.C., Armstrong N.R., Kuwana T. | Anal. Chem. 49, 1228 (1977) | [8 empty] | No |  |  |  | Adventitious carbon | Reliable | sputtered
In | 3d5/2 | 444.03 | AuIn2 | gold indium imc(AuIn2) | Jayne D.T., Fatemi N.S., Weizer V.G. | J. Vac. Sci. Technol. A 9, 1410 (1991) | Adequate |  |  | Linear | data |  |  |  | No | Mg |  | Other, In = 444.83 | Conductor | Reliable, with one-point correction of energy scale | scraped |  |  | 300 | Adequate | The alloy was prepared by mixing pure In and Au in weight ratio corresponding to room temperature stable phase followed by melting the mixture with an electron beam in a vacuum.
In | 3d5/2 | 444.03 | AuIn2 | gold indium imc(AuIn2) | Jayne D.T., Fatemi N.S., Weizer V.G. | J. Vac. Sci. Technol. A 9, 1410 (1991) | Adequate |  |  | Linear | data |  |  |  | No | Mg |  | Other, In = 444.83 | Conductor | Reliable, with one-point correction of energy scale | scraped |  |  | 300 | Adequate | The alloy was prepared by mixing pure In and Au in weight ratio corresponding to room temperature stable phase followed by melting the mixture with an electron beam in a vacuum. FAT mode. The spectra were recorded at normal emission.
In | 3d5/2 | 444.03 | AuIn2 | gold indium imc(AuIn2) | Jayne D.T., Fatemi N.S., Weizer V.G. | J. Vac. Sci. Technol. A 9, 1410 (1991) | Adequate |  |  | Linear | data |  |  |  | No | Mg |  | Other, In = 444.83 | Conductor | Reliable, with one-point correction of energy scale | scraped |  |  | 300 | Adequate | The alloy was prepared by mixing pure In and Au in weight ratio corresponding to room temperature stable phase followed by melting the mixture with an electron beam in a vacuum.
In | 3d5/2 | 444.03 | AuIn2 | gold indium imc(AuIn2) | Jayne D.T., Fatemi N.S., Weizer V.G. | J. Vac. Sci. Technol. A 9, 1410 (1991) | Adequate |  |  | Linear | data |  |  |  | No | Mg |  | Other, In = 444.83 | Conductor | Reliable, with one-point correction of energy scale | scraped |  |  | 300 | Adequate | The alloy was prepared by mixing pure In and Au in weight ratio corresponding to room temperature stable phase followed by melting the mixture with an electron beam in a vacuum. FAT mode. The spectra were recorded at normal emission.
In | 3d5/2 | 444.06 | AuIn | gold indium imc(AuIn) | Jayne D.T., Fatemi N.S., Weizer V.G. | J. Vac. Sci. Technol. A 9, 1410 (1991) | Adequate |  |  | Linear | data |  |  |  | No | Mg |  | Other, In = 444.83 | Conductor | Reliable, with one-point correction of energy scale | scraped |  |  | 300 | Adequate | The alloy was prepared by mixing pure In and Au in weight ratio corresponding to room temperature stable phase followed by melting the mixture with an electron beam in a vacuum. FAT mode. The spectra were recorded at normal emission.
In | 3d5/2 | 444.06 | AuIn | gold indium imc(AuIn) | Jayne D.T., Fatemi N.S., Weizer V.G. | J. Vac. Sci. Technol. A 9, 1410 (1991) | Adequate |  |  | Linear | data |  |  |  | No | Mg |  | Other, In = 444.83 | Conductor | Reliable, with one-point correction of energy scale | scraped |  |  | 300 | Adequate | The alloy was prepared by mixing pure In and Au in weight ratio corresponding to room temperature stable phase followed by melting the mixture with an electron beam in a vacuum.
In | 3d5/2 | 444.06 | AuIn | gold indium imc(AuIn) | Jayne D.T., Fatemi N.S., Weizer V.G. | J. Vac. Sci. Technol. A 9, 1410 (1991) | Adequate |  |  | Linear | data |  |  |  | No | Mg |  | Other, In = 444.83 | Conductor | Reliable, with one-point correction of energy scale | scraped |  |  | 300 | Adequate | The alloy was prepared by mixing pure In and Au in weight ratio corresponding to room temperature stable phase followed by melting the mixture with an electron beam in a vacuum. FAT mode. The spectra were recorded at normal emission.
In | 3d5/2 | 444.06 | AuIn | gold indium imc(AuIn) | Jayne D.T., Fatemi N.S., Weizer V.G. | J. Vac. Sci. Technol. A 9, 1410 (1991) | Adequate |  |  | Linear | data |  |  |  | No | Mg |  | Other, In = 444.83 | Conductor | Reliable, with one-point correction of energy scale | scraped |  |  | 300 | Adequate | The alloy was prepared by mixing pure In and Au in weight ratio corresponding to room temperature stable phase followed by melting the mixture with an electron beam in a vacuum.
In | 3d5/2 | 444.1 | (In,Ga)AsOx | indium gallium arsenic oxides | Thomas III J.H., Kaganowicz G., Robinson J.W. | J. Electrochem. Soc. 135, 1201 (1988) | Adequate |  |  |  | data |  |  |  | No | Mg |  | Au4f7= 84.00 | Adventitious carbon | Reliable, with one-point correction of energy scale | crystal, native oxide |  |  | 300 | Good | InGaAs native oxide.
In | 3d5/2 | 444.1 | Ar/(In,Ga)As | argon/indium gallium arsenide | Thomas III J.H., Kaganowicz G., Robinson J.W. | J. Electrochem. Soc. 135, 1201 (1988) | Adequate |  |  | other | mixed Gaussian/Lorentzian |  |  |  | No | Mg |  | Au4f7= 84.00 | Adventitious carbon | Reliable, with one-point correction of energy scale | crystal, oxidizing atmosphere, semiconductor |  |  | 300 | Good | 3E6 L Ar/InGaAs. InGaAs was exposed to Ar plasmas for 1 min. The conditions during the exposure were as follows: 50 mTorr pressure, 400 W at 13.56 mHz excitation and 300 K.
In | 3d5/2 | 444.1 | N2O/(In,Ga)As | nitrogen oxide/indium gallium arsenide | Thomas III J.H., Kaganowicz G., Robinson J.W. | J. Electrochem. Soc. 135, 1201 (1988) | Adequate |  |  | other | mixed Gaussian/Lorentzian |  |  |  | No | Mg |  | Au4f7= 84.00 | Adventitious carbon | Reliable, with one-point correction of energy scale | crystal |  |  | 300 | Good | 3E6 L N2O/InGaAs. The sample was exposed to N2O plasma for 1 min. The conditions during the exposure were as follows: 50 mTorr pressure, 400 W at 13.56 mHz excitation and 300 K.
In | 3d5/2 | 444.1 | CuInSe2 | copper(I) indium(III) diselenide | Cahen D., Ireland P.J., Kazmerski L.L., Thiel F.A. | J. Appl. Phys. 57, 4761 (1985) | [8 empty] | No |  |  |  | Conductor | Reliable, with two-point correction of energy scale
In | 3d5/2 | 444.1 | InSb | antimony indium imc | Iwasaki H., Mizokawa Y., Nishitani R., Nakamura S. | Surf. Sci. 86, 811 (1979) | [8 empty] | No |  |  |  | Adventitious carbon | Reliable, with two-point correction of energy scale
In | 3d5/2 | 444.1 | InTe | indium telluride | Tkalich A.K., Demin V.N., Zlomanov V.P. | J. Solid State Chem. 116, 33 (1995) | Adequate |  |  |  | data |  |  |  | No | Mg |  | Ag3d5 = 368.27 | Conductor | Reliable, with one-point correction of energy scale | crystal, semiconductor, sputtered |  | X-ray Diffraction | 300 | Adequate | The sample was cleaned by Ar+ ion bombardment (Ep = 800 eV).
In | 3d5/2 | 444.1 | (In,Ga)AsOx | indium gallium arsenic oxides | Thomas III J.H., Kaganowicz G., Robinson J.W. | J. Electrochem. Soc. 135, 1201 (1988) | Adequate |  |  |  | data |  |  |  | No | Mg |  | Au4f7= 84.00 | Adventitious carbon | Reliable, with one-point correction of energy scale | crystal, native oxide |  |  | 300 | Good | InGaAs native oxide.
In | 3d5/2 | 444.1 | Ar/(In,Ga)As | argon/indium gallium arsenide | Thomas III J.H., Kaganowicz G., Robinson J.W. | J. Electrochem. Soc. 135, 1201 (1988) | Adequate |  |  | other | mixed Gaussian/Lorentzian |  |  |  | No | Mg |  | Au4f7= 84.00 | Adventitious carbon | Reliable, with one-point correction of energy scale | crystal, oxidizing atmosphere, semiconductor |  |  | 300 | Good | 3E6 L Ar/InGaAs. InGaAs was exposed to Ar plasmas for 1 min. The conditions during the exposure were as follows: 50 mTorr pressure, 400 W at 13.56 mHz excitation and 300 K.
In | 3d5/2 | 444.1 | N2O/(In,Ga)As | nitrogen oxide/indium gallium arsenide | Thomas III J.H., Kaganowicz G., Robinson J.W. | J. Electrochem. Soc. 135, 1201 (1988) | Adequate |  |  | other | mixed Gaussian/Lorentzian |  |  |  | No | Mg |  | Au4f7= 84.00 | Adventitious carbon | Reliable, with one-point correction of energy scale | crystal |  |  | 300 | Good | 3E6 L N2O/InGaAs. The sample was exposed to N2O plasma for 1 min. The conditions during the exposure were as follows: 50 mTorr pressure, 400 W at 13.56 mHz excitation and 300 K.
In | 3d5/2 | 444.1 | CuInSe2 | copper(I) indium(III) diselenide | Cahen D., Ireland P.J., Kazmerski L.L., Thiel F.A. | J. Appl. Phys. 57, 4761 (1985) | [8 empty] | No |  |  |  | Conductor | Reliable, with two-point correction of energy scale
In | 3d5/2 | 444.1 | InSb | antimony indium imc | Iwasaki H., Mizokawa Y., Nishitani R., Nakamura S. | Surf. Sci. 86, 811 (1979) | [8 empty] | No |  |  |  | Adventitious carbon | Reliable, with two-point correction of energy scale
In | 3d5/2 | 444.1 | InTe | indium telluride | Tkalich A.K., Demin V.N., Zlomanov V.P. | J. Solid State Chem. 116, 33 (1995) | Adequate |  |  |  | data |  |  |  | No | Mg |  | Ag3d5 = 368.27 | Conductor | Reliable, with one-point correction of energy scale | crystal, semiconductor, sputtered |  | X-ray Diffraction | 300 | Adequate | The sample was cleaned by Ar+ ion bombardment (Ep = 800 eV).
In | 3d5/2 | 444.15 | AuIn0.111 | gold indium imc(AuIn0.111) | Jayne D.T., Fatemi N.S., Weizer V.G. | J. Vac. Sci. Technol. A 9, 1410 (1991) | Adequate |  |  | Linear | data |  |  |  | No | Mg |  | Other, In = 444.83 | Conductor | Reliable, with one-point correction of energy scale | scraped |  |  | 300 | Adequate | The alloy was prepared by mixing pure In and Au in weight ratio corresponding to room temperature stable phase followed by melting the mixture with an electron beam in a vacuum. FAT mode. The spectra were recorded at normal emission.
In | 3d5/2 | 444.15 | AuIn0.111 | gold indium imc(AuIn0.111) | Jayne D.T., Fatemi N.S., Weizer V.G. | J. Vac. Sci. Technol. A 9, 1410 (1991) | Adequate |  |  | Linear | data |  |  |  | No | Mg |  | Other, In = 444.83 | Conductor | Reliable, with one-point correction of energy scale | scraped |  |  | 300 | Adequate | The alloy was prepared by mixing pure In and Au in weight ratio corresponding to room temperature stable phase followed by melting the mixture with an electron beam in a vacuum.
In | 3d5/2 | 444.15 | AuIn0.111 | gold indium imc(AuIn0.111) | Jayne D.T., Fatemi N.S., Weizer V.G. | J. Vac. Sci. Technol. A 9, 1410 (1991) | Adequate |  |  | Linear | data |  |  |  | No | Mg |  | Other, In = 444.83 | Conductor | Reliable, with one-point correction of energy scale | scraped |  |  | 300 | Adequate | The alloy was prepared by mixing pure In and Au in weight ratio corresponding to room temperature stable phase followed by melting the mixture with an electron beam in a vacuum. FAT mode. The spectra were recorded at normal emission.
In | 3d5/2 | 444.15 | AuIn0.111 | gold indium imc(AuIn0.111) | Jayne D.T., Fatemi N.S., Weizer V.G. | J. Vac. Sci. Technol. A 9, 1410 (1991) | Adequate |  |  | Linear | data |  |  |  | No | Mg |  | Other, In = 444.83 | Conductor | Reliable, with one-point correction of energy scale | scraped |  |  | 300 | Adequate | The alloy was prepared by mixing pure In and Au in weight ratio corresponding to room temperature stable phase followed by melting the mixture with an electron beam in a vacuum.
In | 3d5/2 | 444.18 | Au3In | gold indium imc(Au3In) | Jayne D.T., Fatemi N.S., Weizer V.G. | J. Vac. Sci. Technol. A 9, 1410 (1991) | Adequate |  |  | Linear | data |  |  |  | No | Mg |  | Other, In = 444.83 | Conductor | Reliable, with one-point correction of energy scale | scraped |  |  | 300 | Adequate | The alloy was prepared by mixing pure In and Au in weight ratio corresponding to room temperature stable phase followed by melting the mixture with an electron beam in a vacuum.
In | 3d5/2 | 444.18 | Au3In | gold indium imc(Au3In) | Jayne D.T., Fatemi N.S., Weizer V.G. | J. Vac. Sci. Technol. A 9, 1410 (1991) | Adequate |  |  | Linear | data |  |  |  | No | Mg |  | Other, In = 444.83 | Conductor | Reliable, with one-point correction of energy scale | scraped |  |  | 300 | Adequate | The alloy was prepared by mixing pure In and Au in weight ratio corresponding to room temperature stable phase followed by melting the mixture with an electron beam in a vacuum. FAT mode. The spectra were recorded at normal emission.
In | 3d5/2 | 444.18 | Au3In | gold indium imc(Au3In) | Jayne D.T., Fatemi N.S., Weizer V.G. | J. Vac. Sci. Technol. A 9, 1410 (1991) | Adequate |  |  | Linear | data |  |  |  | No | Mg |  | Other, In = 444.83 | Conductor | Reliable, with one-point correction of energy scale | scraped |  |  | 300 | Adequate | The alloy was prepared by mixing pure In and Au in weight ratio corresponding to room temperature stable phase followed by melting the mixture with an electron beam in a vacuum.
In | 3d5/2 | 444.18 | Au3In | gold indium imc(Au3In) | Jayne D.T., Fatemi N.S., Weizer V.G. | J. Vac. Sci. Technol. A 9, 1410 (1991) | Adequate |  |  | Linear | data |  |  |  | No | Mg |  | Other, In = 444.83 | Conductor | Reliable, with one-point correction of energy scale | scraped |  |  | 300 | Adequate | The alloy was prepared by mixing pure In and Au in weight ratio corresponding to room temperature stable phase followed by melting the mixture with an electron beam in a vacuum. FAT mode. The spectra were recorded at normal emission.
In | 3d5/2 | 444.2 | NH3/(In,Ga)As | ammonia/indium gallium arsenide | Thomas III J.H., Kaganowicz G., Robinson J.W. | J. Electrochem. Soc. 135, 1201 (1988) | Adequate |  |  | other | mixed Gaussian/Lorentzian |  |  |  | No | Mg |  | Au4f7= 84.00 | Adventitious carbon | Reliable, with one-point correction of energy scale | crystal, semiconductor |  |  | 300 | Good | 3E6 L NH3/InGaAs. The sample was exposed to H2 plasma for 1 min. The conditions during the exposure were as follows: 50 mTorr pressure, 400 W at_13.56 mHz excitation and 300 K.
In | 3d5/2 | 444.2 | N2/(In,Ga)As | nitrogen/indium gallium arsenide | Thomas III J.H., Kaganowicz G., Robinson J.W. | J. Electrochem. Soc. 135, 1201 (1988) | Adequate |  |  | other | mixed Gaussian/Lorentzian |  |  |  | No | Mg |  | Au4f7= 84.00 | Adventitious carbon | Reliable, with one-point correction of energy scale | crystal, semiconductor |  |  | 300 | Good | 3E6 L N2/InGaAs. The sample was exposed to N2 plasma for 1 min. The conditions during the exposure were as follows: 50 mTorr pressure, 400 W at 13.56 mHz excitation and 300 K.
In | 3d5/2 | 444.2 | (In2O3)0.90(SnO2)0.10 | diindium trioxide tin dioxide | Szorenyi T., Laude L.D., Bertoti I., Kantor Z., Geretovszky Z. | J. Appl. Phys. 78, 6211 (1995) | Adequate | 0.1 |  |  | data |  |  |  | No | Mg |  |  | Adventitious carbon | Reliable, with one-point correction of energy scale | sputter deposited, thin film |  |  | 300 | Adequate | The film thickness was 500 nm. FRR mode.
In | 3d5/2 | 444.2 | NH3/(In,Ga)As | ammonia/indium gallium arsenide | Thomas III J.H., Kaganowicz G., Robinson J.W. | J. Electrochem. Soc. 135, 1201 (1988) | Adequate |  |  | other | mixed Gaussian/Lorentzian |  |  |  | No | Mg |  | Au4f7= 84.00 | Adventitious carbon | Reliable, with one-point correction of energy scale | crystal, semiconductor |  |  | 300 | Good | 3E6 L NH3/InGaAs. The sample was exposed to H2 plasma for 1 min. The conditions during the exposure were as follows: 50 mTorr pressure, 400 W at_13.56 mHz excitation and 300 K.
In | 3d5/2 | 444.2 | N2/(In,Ga)As | nitrogen/indium gallium arsenide | Thomas III J.H., Kaganowicz G., Robinson J.W. | J. Electrochem. Soc. 135, 1201 (1988) | Adequate |  |  | other | mixed Gaussian/Lorentzian |  |  |  | No | Mg |  | Au4f7= 84.00 | Adventitious carbon | Reliable, with one-point correction of energy scale | crystal, semiconductor |  |  | 300 | Good | 3E6 L N2/InGaAs. The sample was exposed to N2 plasma for 1 min. The conditions during the exposure were as follows: 50 mTorr pressure, 400 W at 13.56 mHz excitation and 300 K.
In | 3d5/2 | 444.2 | (In2O3)0.90(SnO2)0.10 | diindium trioxide tin dioxide | Szorenyi T., Laude L.D., Bertoti I., Kantor Z., Geretovszky Z. | J. Appl. Phys. 78, 6211 (1995) | Adequate | 0.1 |  |  | data |  |  |  | No | Mg |  |  | Adventitious carbon | Reliable, with one-point correction of energy scale | sputter deposited, thin film |  |  | 300 | Adequate | The film thickness was 500 nm. FRR mode.
In | 3d5/2 | 444.22 | Ga0.47In0.53As | gallium indium arsenide | Procop M. | J. Electron Spectrosc. Relat. Phenom. 59, R1 (1992) | Good | 0.05 |  | Shirley | mixed Gaussian/Lorentzian |  | 1.21 | 1.21 | Yes | Al |  | Other, In3d5 = 443.83 | Conductor | Reliable, with one-point correction of energy scale | crystal, chemical vapor deposition, semiconductor, sputtered in argon |  |  | 300 | Adequate | An epitaxial layerwitha carrier concentration of 5E15 cm-3andof about 1 micrometer thickness on InP(100) substrate. Emission angle = 55 degrees. The surface was cleaned by Ar+ ion bombardment (Ep = 1.5 keV) at an angle of 45 degrees.
In | 3d5/2 | 444.22 | Ga0.47In0.53As | gallium indium arsenide | Procop M. | J. Electron Spectrosc. Relat. Phenom. 59, R1 (1992) | Good | 0.05 |  | Shirley | mixed Gaussian/Lorentzian |  | 1.21 | 1.21 | Yes | Al |  | Other, In3d5 = 443.83 | Conductor | Reliable, with one-point correction of energy scale | crystal, chemical vapor deposition, semiconductor, sputtered in argon |  |  | 300 | Adequate | An epitaxial layerwitha carrier concentration of 5E15 cm-3andof about 1 micrometer thickness on InP(100) substrate. Emission angle = 55 degrees. The surface was cleaned by Ar+ ion bombardment (Ep = 1.5 keV) at an angle of 45 degrees.
In | 3d5/2 | 444.25 | InAs | indium arsenide | Procop M. | J. Electron Spectrosc. Relat. Phenom. 59, R1 (1992) | Good | 0.05 |  | Shirley | mixed Gaussian/Lorentzian |  | 1.11 | 1.11 | Yes | Al |  | Other, In3d5 = 443.83 | Conductor | Reliable, with one-point correction of energy scale | polycrystalline, semiconductor, sputtered in argon |  |  | 300 | Adequate | n-type InAs witha carrier concentration of 2.4E16 cm-3. Emission angle = 55 degrees. The surface was cleaned by Ar+ ion bombardment (Ep = 1.5 keV) at an angle of 45 degrees.
In | 3d5/2 | 444.25 | InAs | indium arsenide | Procop M. | J. Electron Spectrosc. Relat. Phenom. 59, R1 (1992) | Good | 0.05 |  | Shirley | mixed Gaussian/Lorentzian |  | 1.11 | 1.11 | Yes | Al |  | Other, In3d5 = 443.83 | Conductor | Reliable, with one-point correction of energy scale | polycrystalline, semiconductor, sputtered in argon |  |  | 300 | Adequate | n-type InAs witha carrier concentration of 2.4E16 cm-3. Emission angle = 55 degrees. The surface was cleaned by Ar+ ion bombardment (Ep = 1.5 keV) at an angle of 45 degrees.
In | 3d5/2 | 444.3 | In2O3 | diindium trioxide | Hollinger G., Skheyta - Kabbani R., Gendry M. | Phys. Rev. B 49, 11159 (1994) | Adequate | 0.3 |  |  | data | 1.49 |  |  | Yes | Al |  | Au,Ag = 84.00,368.27 | Adventitious carbon | Reliable, with one-point correction of energy scale | crystal |  | X-ray Diffraction | 300 | Adequate
In | 3d5/2 | 444.3 | As15In54Sb31 | antimony arsenic indium alloy (311554) | Cattarin S., Musiani M.M., Casellato U., Guerriero P., Bertoncello R. | J. Electroanal. Chem. 380, 209 (1995) | Adequate | 0.1 |  | Shirley | mixed Gaussian/Lorentzian |  |  |  | Yes | Al |  | Au4f7 = 84.00 | Adventitious carbon | Reliable (reported energy within 300 eV of a reference energy) | crystal, sputtered, thick film | X-ray Photoelectron Spectroscopy | X-ray Diffraction | 300 | Good | The alloy was electtrodeposited onto Ni and Ti cathodes from tartaric acid solutions. The substrate was cleaned by Ar+ ion bombardment (Ep = 2.5 keV, j = 0.4 microampere cm-2, time = 1 min). FAT mode.
In | 3d5/2 | 444.3 | InAs | indium arsenide | Hollinger G., Skheyta - Kabbani R., Gendry M. | Phys. Rev. B 49, 11159 (1994) | Adequate | 0.3 |  |  | data | 0.91 |  |  | Yes | Al |  | Au,Ag = 84.00,368.27 | Adventitious carbon | Reliable, with one-point correction of energy scale | crystal, molecular beam epitaxy, semiconductor |  |  | 300 | Adequate | InAs(100).
In | 3d5/2 | 444.3 | InPOx | indium phosphorus oxides | Thomas III J.H., Kaganowicz G., Robinson J.W. | J. Electrochem. Soc. 135, 1201 (1988) | Adequate |  |  |  | data |  |  |  | No | Mg |  | Au4f7= 84.00 | Adventitious carbon | Reliable, with one-point correction of energy scale | crystal, native oxide |  |  | 300 | Good | InP native oxide.
In | 3d5/2 | 444.3 | Ar/InP | argon/indium phosphide | Thomas III J.H., Kaganowicz G., Robinson J.W. | J. Electrochem. Soc. 135, 1201 (1988) | Adequate |  |  | other | mixed Gaussian/Lorentzian |  |  |  | No | Mg |  | Au4f7= 84.00 | Adventitious carbon | Reliable, with one-point correction of energy scale | crystal, semiconductor |  |  | 300 | Good | 3E6 L Ar/InP. InP sample was exposed to Ar plasma for 1 min. The conditions during the exposure were as follows: 50 mTorr pressure, 400 W at 13.56 mHz excitation and 300 K.
In | 3d5/2 | 444.3 | InAl6.5P0.4O13 | indium aluminum phosphorus oxide | Bouchikhi B., Michel C., Boutrite C., Lepley B. | Revue Phys. Appl. 22, 881 (1987) | Adequate |  |  |  | data | 1.63 |  |  | Yes | Al |  |  | Adventitious carbon | Reliable (reported energy within 300 eV of a reference energy) | native oxide | X-ray Photoelectron Spectroscopy |  | 300 | Good | Native plasma oxide grown on InP by using the alumina cathode.
In | 3d5/2 | 444.3 | N2O/InP | nitrogen oxide/indium phosphide | Thomas III J.H., Kaganowicz G., Robinson J.W. | J. Electrochem. Soc. 135, 1201 (1988) | Adequate |  |  | other | mixed Gaussian/Lorentzian |  |  |  | No | Mg |  | Au4f7= 84.00 | Adventitious carbon | Reliable, with one-point correction of energy scale | crystal, oxidizing atmosphere, semiconductor |  |  | 300 | Good | 3E6 L N2O/InP. InP sample was exposed to N2O plasma for 1 min. The conditions during the exposure were as follows : 50 mTorr pressure, 400 W at 13.56 mHz excitation and 300 K.
In | 3d5/2 | 444.3 | In | indium | Wagner C.D. | Discuss. Faraday Soc. 60, 291 (1975) | [8 empty] | No |  |  | Au,Cu | Conductor | Reliable, with two-point correction of energy scale | vapor deposited
In | 3d5/2 | 444.3 | In | indium | Wagner C.D. | Discuss. Faraday Soc. 60, 291 (1975) | [8 empty] | No |  |  | Au,Cu | Conductor | Reliable, with two-point correction of energy scale | vapor deposited
In | 3d5/2 | 444.3 | InSb | antimony indium imc | Vasquez R.P., Grunthaner F.J. | J. Appl. Phys. 52, 3509 (1981) | [8 empty] | No |  |  | FL | Conductor | Reliable
In | 3d5/2 | 444.3 | In2O3 | indium(III) oxide | Nefedov V.I., Gati D., Dzhurinskii, B.F., Sergushin N.P., Salyn Y.V. | Zh. Neorg. Khimii 20, 2307 (1975) | [8 empty] | No |  |  |  | Adventitious carbon | Reliable, with two-point correction of energy scale
In | 3d5/2 | 444.3 | In2O3 | indium(III) oxide | Wagner C.D. | Chapter 7 In 'Handbook of X-Ray and Ultraviolet Photoelectron Spectroscopy', D. Briggs, Editor (1977) | [8 empty] | No |  |  | Au,Cu | Adventitious carbon | Reliable, with two-point correction of energy scale
In | 3d5/2 | 444.3 | In2O3 | indium(III) oxide | Fan J.C.C., Goodenough J.B. | J. Appl. Phys. 48, 3524 (1977) | [8 empty] | No |  |  |  | Adventitious carbon | Reliable, with two-point correction of energy scale | scraped
In | 3d5/2 | 444.3 | In2O3 | diindium trioxide | Hollinger G., Skheyta - Kabbani R., Gendry M. | Phys. Rev. B 49, 11159 (1994) | Adequate | 0.3 |  |  | data | 1.49 |  |  | Yes | Al |  | Au,Ag = 84.00,368.27 | Adventitious carbon | Reliable, with one-point correction of energy scale | crystal |  | X-ray Diffraction | 300 | Adequate
In | 3d5/2 | 444.3 | As15In54Sb31 | antimony arsenic indium alloy (311554) | Cattarin S., Musiani M.M., Casellato U., Guerriero P., Bertoncello R. | J. Electroanal. Chem. 380, 209 (1995) | Adequate | 0.1 |  | Shirley | mixed Gaussian/Lorentzian |  |  |  | Yes | Al |  | Au4f7 = 84.00 | Adventitious carbon | Reliable (reported energy within 300 eV of a reference energy) | crystal, sputtered, thick film | X-ray Photoelectron Spectroscopy | X-ray Diffraction | 300 | Good | The alloy was electtrodeposited onto Ni and Ti cathodes from tartaric acid solutions. The substrate was cleaned by Ar+ ion bombardment (Ep = 2.5 keV, j = 0.4 microampere cm-2, time = 1 min). FAT mode.
In | 3d5/2 | 444.3 | InAs | indium arsenide | Hollinger G., Skheyta - Kabbani R., Gendry M. | Phys. Rev. B 49, 11159 (1994) | Adequate | 0.3 |  |  | data | 0.91 |  |  | Yes | Al |  | Au,Ag = 84.00,368.27 | Adventitious carbon | Reliable, with one-point correction of energy scale | crystal, molecular beam epitaxy, semiconductor |  |  | 300 | Adequate | InAs(100).
In | 3d5/2 | 444.3 | InPOx | indium phosphorus oxides | Thomas III J.H., Kaganowicz G., Robinson J.W. | J. Electrochem. Soc. 135, 1201 (1988) | Adequate |  |  |  | data |  |  |  | No | Mg |  | Au4f7= 84.00 | Adventitious carbon | Reliable, with one-point correction of energy scale | crystal, native oxide |  |  | 300 | Good | InP native oxide.
In | 3d5/2 | 444.3 | Ar/InP | argon/indium phosphide | Thomas III J.H., Kaganowicz G., Robinson J.W. | J. Electrochem. Soc. 135, 1201 (1988) | Adequate |  |  | other | mixed Gaussian/Lorentzian |  |  |  | No | Mg |  | Au4f7= 84.00 | Adventitious carbon | Reliable, with one-point correction of energy scale | crystal, semiconductor |  |  | 300 | Good | 3E6 L Ar/InP. InP sample was exposed to Ar plasma for 1 min. The conditions during the exposure were as follows: 50 mTorr pressure, 400 W at 13.56 mHz excitation and 300 K.
In | 3d5/2 | 444.3 | InAl6.5P0.4O13 | indium aluminum phosphorus oxide | Bouchikhi B., Michel C., Boutrite C., Lepley B. | Revue Phys. Appl. 22, 881 (1987) | Adequate |  |  |  | data | 1.63 |  |  | Yes | Al |  |  | Adventitious carbon | Reliable (reported energy within 300 eV of a reference energy) | native oxide | X-ray Photoelectron Spectroscopy |  | 300 | Good | Native plasma oxide grown on InP by using the alumina cathode.
In | 3d5/2 | 444.3 | N2O/InP | nitrogen oxide/indium phosphide | Thomas III J.H., Kaganowicz G., Robinson J.W. | J. Electrochem. Soc. 135, 1201 (1988) | Adequate |  |  | other | mixed Gaussian/Lorentzian |  |  |  | No | Mg |  | Au4f7= 84.00 | Adventitious carbon | Reliable, with one-point correction of energy scale | crystal, oxidizing atmosphere, semiconductor |  |  | 300 | Good | 3E6 L N2O/InP. InP sample was exposed to N2O plasma for 1 min. The conditions during the exposure were as follows : 50 mTorr pressure, 400 W at 13.56 mHz excitation and 300 K.
In | 3d5/2 | 444.3 | In | indium | Wagner C.D. | Discuss. Faraday Soc. 60, 291 (1975) | [8 empty] | No |  |  | Au,Cu | Conductor | Reliable, with two-point correction of energy scale | vapor deposited
In | 3d5/2 | 444.3 | In | indium | Wagner C.D. | Discuss. Faraday Soc. 60, 291 (1975) | [8 empty] | No |  |  | Au,Cu | Conductor | Reliable, with two-point correction of energy scale | vapor deposited
In | 3d5/2 | 444.3 | InSb | antimony indium imc | Vasquez R.P., Grunthaner F.J. | J. Appl. Phys. 52, 3509 (1981) | [8 empty] | No |  |  | FL | Conductor | Reliable
In | 3d5/2 | 444.3 | In2O3 | indium(III) oxide | Nefedov V.I., Gati D., Dzhurinskii, B.F., Sergushin N.P., Salyn Y.V. | Zh. Neorg. Khimii 20, 2307 (1975) | [8 empty] | No |  |  |  | Adventitious carbon | Reliable, with two-point correction of energy scale
In | 3d5/2 | 444.3 | In2O3 | indium(III) oxide | Wagner C.D. | Chapter 7 In 'Handbook of X-Ray and Ultraviolet Photoelectron Spectroscopy', D. Briggs, Editor (1977) | [8 empty] | No |  |  | Au,Cu | Adventitious carbon | Reliable, with two-point correction of energy scale
In | 3d5/2 | 444.3 | In2O3 | indium(III) oxide | Fan J.C.C., Goodenough J.B. | J. Appl. Phys. 48, 3524 (1977) | [8 empty] | No |  |  |  | Adventitious carbon | Reliable, with two-point correction of energy scale | scraped
In | 3d5/2 | 444.31 | InAs | indium(III) arsenide | Poirier D.M., Weaver J.H. | Surf. Sci. Spectra 2, 224 (1993) | Adequate |  |  | Shirley | mixed Gaussian/Lorentzian | 0.77 |  |  | Yes | Al |  | Au,Cu = 84.00,932.67 | Conductor | Reliable, with two-point correction of energy scale | cleaved crystal, crystal, semiconductor, vacuum cleaved, wafer |  |  | 295 | Adequate | InAs(110), zinc blende structure.FAT mode. Emission angle = 55 degrees.
In | 3d5/2 | 444.31 | InAs | indium(III) arsenide | Poirier D.M., Weaver J.H. | Surf. Sci. Spectra 2, 224 (1993) | Adequate |  |  | Shirley | mixed Gaussian/Lorentzian | 0.77 |  |  | Yes | Al |  | Au,Cu = 84.00,932.67 | Conductor | Reliable, with two-point correction of energy scale | cleaved crystal, crystal, semiconductor, vacuum cleaved, wafer |  |  | 295 | Adequate | InAs(110), zinc blende structure.FAT mode. Emission angle = 55 degrees.
In | 3d5/2 | 444.4 | Cu24.6In24.8Se50.6/SiO2 | copper indium selenide/silicon dioxide | Kohiki S., Nishitani M., Negami T., Wada T. | J. Mater. Res. 7, 1984 (1992) | Adequate | 0.1 |  |  | data |  |  |  | No | Al |  | Au,Ag = 84.00,368.27 | Conductor | Reliable (reported energy within 300 eV of a reference energy) | semiconductor, sputtered, thin film | Electron-Probe Microanalysis |  | 300 | Adequate | n-type CuInSe with a resistivity of 1.07E4 ohm cm was deposited onto a quartz substrate at 770 K. The sample was cleaned by Ar+ ion bombardment (Ep = 3 keV).
In | 3d5/2 | 444.4 | NH3/InP | ammonia/indium phosphide | Thomas III J.H., Kaganowicz G., Robinson J.W. | J. Electrochem. Soc. 135, 1201 (1988) | Adequate |  |  | other | mixed Gaussian/Lorentzian |  |  |  | No | Mg |  | Au4f7= 84.00 | Adventitious carbon | Reliable, with one-point correction of energy scale | crystal, semiconductor |  |  | 300 | Good | 3E6 L NH3/InP. InP sample was exposed to NH3 plasma for 1 min. The conditions during the exposure were as follows : 50 mTorr pressure, 400 W at 13.56 mHz excitation and 300 K.
In | 3d5/2 | 444.4 | N2/InP | nitrogen/indium phosphide | Thomas III J.H., Kaganowicz G., Robinson J.W. | J. Electrochem. Soc. 135, 1201 (1988) | Adequate |  |  | other | mixed Gaussian/Lorentzian |  |  |  | No | Mg |  | Au4f7= 84.00 | Adventitious carbon | Reliable, with one-point correction of energy scale | crystal, semiconductor |  |  | 300 | Good | 3E6 L N2/InP. InP sample was exposed to N2O plasma for 1 min. The conditions during the exposure were as follows : 50 mTorr pressure, 400 W at 13.56 mHz excitation and 300 K.
In | 3d5/2 | 444.4 | InP0.5O2.8 | indium phosphorus oxide (InP0.5O2.8) | Bouchikhi B., Michel C., Boutrite C., Lepley B. | Revue Phys. Appl. 22, 881 (1987) | Adequate |  |  |  | data | 1.73 |  |  | Yes | Al |  |  | Adventitious carbon | Reliable, with one-point correction of energy scale | thermal oxide | X-ray Photoelectron Spectroscopy |  | 300 | Good | Thermal oxide.
In | 3d5/2 | 444.4 | InP0.23O2.6 | indium phosphorus oxide (InP0.23O2.6) | Bouchikhi B., Michel C., Boutrite C., Lepley B. | Revue Phys. Appl. 22, 881 (1987) | Adequate |  |  |  | data | 1.61 |  |  | Yes | Al |  |  | Adventitious carbon | Reliable, with one-point correction of energy scale | native oxide | X-ray Photoelectron Spectroscopy |  | 300 | Good | Native plasma oxide realized by using the InP-cathode.
In | 3d5/2 | 444.4 | InP | indium phosphide | Kohiki S., Ohmura T., Kusao K. | J. Electron Spectrosc. Relat. Phenom. 31, 85 (1983) | [8 empty] | No |  |  | Au | Ar=242.5 | Two-point correction of energy scale | crystal
In | 3d5/2 | 444.4 | InMo6S8 | indium octathiohexamolybdate | McCarty K.F., Anderegg J.W., Schrader G.L. | J. Catal. 93, 375 (1985) | [8 empty] | No |  |  |  | Adventitious carbon | Reliable, with two-point correction of energy scale
In | 3d5/2 | 444.4 | In2O3 | indium(III) oxide | Bertrand P.A. | J. Vac. Sci. Technol. 18, 28 (1981) | [8 empty] | No |  |  |  | Adventitious carbon | Reliable, with two-point correction of energy scale
In | 3d5/2 | 444.4 | In2Te3 | diindium tritelluride | Tkalich A.K., Demin V.N., Zlomanov V.P. | J. Solid State Chem. 116, 33 (1995) | Adequate |  |  |  | data |  |  |  | No | Mg |  | Ag3d5 = 368.27 | Conductor | Reliable, with one-point correction of energy scale | crystal, semiconductor, sputtered |  | X-ray Diffraction | 300 | Adequate | The sample was cleaned by Ar+ ion bombardment (Ep = 800 eV).
In | 3d5/2 | 444.4 | Cu24.6In24.8Se50.6/SiO2 | copper indium selenide/silicon dioxide | Kohiki S., Nishitani M., Negami T., Wada T. | J. Mater. Res. 7, 1984 (1992) | Adequate | 0.1 |  |  | data |  |  |  | No | Al |  | Au,Ag = 84.00,368.27 | Conductor | Reliable (reported energy within 300 eV of a reference energy) | semiconductor, sputtered, thin film | Electron-Probe Microanalysis |  | 300 | Adequate | n-type CuInSe with a resistivity of 1.07E4 ohm cm was deposited onto a quartz substrate at 770 K. The sample was cleaned by Ar+ ion bombardment (Ep = 3 keV).
In | 3d5/2 | 444.4 | NH3/InP | ammonia/indium phosphide | Thomas III J.H., Kaganowicz G., Robinson J.W. | J. Electrochem. Soc. 135, 1201 (1988) | Adequate |  |  | other | mixed Gaussian/Lorentzian |  |  |  | No | Mg |  | Au4f7= 84.00 | Adventitious carbon | Reliable, with one-point correction of energy scale | crystal, semiconductor |  |  | 300 | Good | 3E6 L NH3/InP. InP sample was exposed to NH3 plasma for 1 min. The conditions during the exposure were as follows : 50 mTorr pressure, 400 W at 13.56 mHz excitation and 300 K.
In | 3d5/2 | 444.4 | N2/InP | nitrogen/indium phosphide | Thomas III J.H., Kaganowicz G., Robinson J.W. | J. Electrochem. Soc. 135, 1201 (1988) | Adequate |  |  | other | mixed Gaussian/Lorentzian |  |  |  | No | Mg |  | Au4f7= 84.00 | Adventitious carbon | Reliable, with one-point correction of energy scale | crystal, semiconductor |  |  | 300 | Good | 3E6 L N2/InP. InP sample was exposed to N2O plasma for 1 min. The conditions during the exposure were as follows : 50 mTorr pressure, 400 W at 13.56 mHz excitation and 300 K.
In | 3d5/2 | 444.4 | InP0.5O2.8 | indium phosphorus oxide (InP0.5O2.8) | Bouchikhi B., Michel C., Boutrite C., Lepley B. | Revue Phys. Appl. 22, 881 (1987) | Adequate |  |  |  | data | 1.73 |  |  | Yes | Al |  |  | Adventitious carbon | Reliable, with one-point correction of energy scale | thermal oxide | X-ray Photoelectron Spectroscopy |  | 300 | Good | Thermal oxide.
In | 3d5/2 | 444.4 | InP0.23O2.6 | indium phosphorus oxide (InP0.23O2.6) | Bouchikhi B., Michel C., Boutrite C., Lepley B. | Revue Phys. Appl. 22, 881 (1987) | Adequate |  |  |  | data | 1.61 |  |  | Yes | Al |  |  | Adventitious carbon | Reliable, with one-point correction of energy scale | native oxide | X-ray Photoelectron Spectroscopy |  | 300 | Good | Native plasma oxide realized by using the InP-cathode.
In | 3d5/2 | 444.4 | InP | indium phosphide | Kohiki S., Ohmura T., Kusao K. | J. Electron Spectrosc. Relat. Phenom. 31, 85 (1983) | [8 empty] | No |  |  | Au | Ar=242.5 | Two-point correction of energy scale | crystal
In | 3d5/2 | 444.4 | InMo6S8 | indium octathiohexamolybdate | McCarty K.F., Anderegg J.W., Schrader G.L. | J. Catal. 93, 375 (1985) | [8 empty] | No |  |  |  | Adventitious carbon | Reliable, with two-point correction of energy scale
In | 3d5/2 | 444.4 | In2O3 | indium(III) oxide | Bertrand P.A. | J. Vac. Sci. Technol. 18, 28 (1981) | [8 empty] | No |  |  |  | Adventitious carbon | Reliable, with two-point correction of energy scale
In | 3d5/2 | 444.4 | In2Te3 | diindium tritelluride | Tkalich A.K., Demin V.N., Zlomanov V.P. | J. Solid State Chem. 116, 33 (1995) | Adequate |  |  |  | data |  |  |  | No | Mg |  | Ag3d5 = 368.27 | Conductor | Reliable, with one-point correction of energy scale | crystal, semiconductor, sputtered |  | X-ray Diffraction | 300 | Adequate | The sample was cleaned by Ar+ ion bombardment (Ep = 800 eV).
In | 3d5/2 | 444.43 | InSb | indium(III) stibnide | Poirier D.M., Weaver J.H. | Surf. Sci. Spectra 2, 217 (1993) | Adequate |  |  | Shirley | mixed Gaussian/Lorentzian | 0.76 |  |  | Yes | Al |  | Au,Cu = 84.00,932.67 | Conductor | Reliable, with two-point correction of energy scale | cleaved crystal, crystal, semiconductor, vacuum cleaved |  |  | 295 | Adequate | InSb(110), zinc blende structure.FAT mode. Emission angle = 55 degrees.
In | 3d5/2 | 444.43 | InSb | indium(III) stibnide | Poirier D.M., Weaver J.H. | Surf. Sci. Spectra 2, 217 (1993) | Adequate |  |  | Shirley | mixed Gaussian/Lorentzian | 0.76 |  |  | Yes | Al |  | Au,Cu = 84.00,932.67 | Conductor | Reliable, with two-point correction of energy scale | cleaved crystal, crystal, semiconductor, vacuum cleaved |  |  | 295 | Adequate | InSb(110), zinc blende structure.FAT mode. Emission angle = 55 degrees.
In | 3d5/2 | 444.5 | In2O3 | diindium(III) trioxide | Yamaura H., Jinkawa T., Tamaki J., Moriya K., Miura N., and Yamazoe N. | Sensors and Actuators B 35, 325 (1996) | Adequate |  |  |  | data |  |  |  | No | Al |  |  | Adventitious carbon | Reliable, with one-point correction of energy scale | annealed, precipitate |  |  | 300 | Adequate | The In2O3 was prepared by hydrolyzation of an aqueous solution of InCl3 with anthe resulting precipitate was filtered and dried (T =383 K, time = 12 h) follo time = 5 h).
In | 3d5/2 | 444.5 | InP | indium phosphide | Ouchene M., Senemaud C., Belin E., Gheorghiu A., Theye M. | J. Non-Cryst. Solids 59&60, 625 (1983) | [8 empty] | No |  |  | Au | Conductor | Two-point correction of energy scale | amorphous
In | 3d5/2 | 444.5 | In2Se3 | indium(III) triselenide | Cahen D., Ireland P.J., Kazmerski L.L., Thiel F.A. | J. Appl. Phys. 57, 4761 (1985) | [8 empty] | No |  |  |  | Conductor | Reliable, with two-point correction of energy scale
In | 3d5/2 | 444.5 | In2Te3 | diindium(III) tritelluride | Wagner C.D., Riggs W.M., Davis L.E., Moulder J.F., Muilenberg G.E. | Handbook of X-Ray Photoelectron Spectroscopy, Perkin-Elmer Corporation, Physical Electronics Division, Eden Prairie, Minn. 55344 (1979) | [8 empty] | No |  |  | Au,Cu | Adventitious carbon | Reliable, with two-point correction of energy scale
In | 3d5/2 | 444.5 | (In2O3)0.95(SnO2)0.05 | diindium(III) trioxide tin(IV) dioxide | Durrani S.M.A., Khawaja E.E., Shirokoff J., Daous M.A., Khattak G.D., Salim M.A., et al. | Sol. Energy Mater. Sol. Cells 44, 37 (1996) | Adequate |  |  |  | data |  |  |  | No | Al |  | Au,Cu = 84.00,932.67 | Adventitious carbon | Reliable, with one-point correction of energy scale | crystal, thin film, vapor deposited |  | X-ray Diffraction | 300 | Adequate | FAT mode.
In | 3d5/2 | 444.5 | In2O3 | diindium(III) trioxide | Yamaura H., Jinkawa T., Tamaki J., Moriya K., Miura N., and Yamazoe N. | Sensors and Actuators B 35, 325 (1996) | Adequate |  |  |  | data |  |  |  | No | Al |  |  | Adventitious carbon | Reliable, with one-point correction of energy scale | annealed, precipitate |  |  | 300 | Adequate | The In2O3 was prepared by hydrolyzation of an aqueous solution of InCl3 with anthe resulting precipitate was filtered and dried (T =383 K, time = 12 h) follo time = 5 h).
In | 3d5/2 | 444.5 | InP | indium phosphide | Ouchene M., Senemaud C., Belin E., Gheorghiu A., Theye M. | J. Non-Cryst. Solids 59&60, 625 (1983) | [8 empty] | No |  |  | Au | Conductor | Two-point correction of energy scale | amorphous
In | 3d5/2 | 444.5 | In2Se3 | indium(III) triselenide | Cahen D., Ireland P.J., Kazmerski L.L., Thiel F.A. | J. Appl. Phys. 57, 4761 (1985) | [8 empty] | No |  |  |  | Conductor | Reliable, with two-point correction of energy scale
In | 3d5/2 | 444.5 | In2Te3 | diindium(III) tritelluride | Wagner C.D., Riggs W.M., Davis L.E., Moulder J.F., Muilenberg G.E. | Handbook of X-Ray Photoelectron Spectroscopy, Perkin-Elmer Corporation, Physical Electronics Division, Eden Prairie, Minn. 55344 (1979) | [8 empty] | No |  |  | Au,Cu | Adventitious carbon | Reliable, with two-point correction of energy scale
In | 3d5/2 | 444.5 | (In2O3)0.95(SnO2)0.05 | diindium(III) trioxide tin(IV) dioxide | Durrani S.M.A., Khawaja E.E., Shirokoff J., Daous M.A., Khattak G.D., Salim M.A., et al. | Sol. Energy Mater. Sol. Cells 44, 37 (1996) | Adequate |  |  |  | data |  |  |  | No | Al |  | Au,Cu = 84.00,932.67 | Adventitious carbon | Reliable, with one-point correction of energy scale | crystal, thin film, vapor deposited |  | X-ray Diffraction | 300 | Adequate | FAT mode.
In | 3d5/2 | 444.6 | InSbOx | indium antimony oxides | Rastogi A., Reddy K.V. | Thin Solid Films 270, 616 (1995) | Adequate |  |  |  | data | 1.32 |  |  | No | Mg |  |  | Adventitious carbon | Reliable, with one-point correction of energy scale | electrolytic oxidation, thick oxide |  |  | 300 | Adequate
In | 3d5/2 | 444.6 | CuInS2 | copper indium disulfide | Landry C.C., Barron A.R. | Science 260, 1653 (1993) | Adequate | 0.1 |  |  | data |  |  |  | Yes | Al |  | Au4f7 = 84.00 | Adventitious carbon | Reliable (reported energy within 300 eV of a reference energy) | crystal, semiconductor |  | X-ray Diffraction | 300 | Good | FAT mode.
In | 3d5/2 | 444.6 | Cu24.3In25.8Se49.9/SiO2 | copper indium selenium ss/silicon dioxide(Cu24.3In25.8Se49.9/SiO2) | Kohiki S., Nishitani M., Negami T., Wada T. | Phys. Rev. B 45, 9163 (1992) | Adequate | 0.1 |  |  | data |  |  |  | No | Al |  | Au,Ag = 84.00,368.27 | Conductor | Reliable (reported energy within 300 eV of a reference energy) | molecular beam epitaxy, polycrystalline, scraped, semiconductor, thick film | Electron-Probe Microanalysis | X-ray Diffraction | 300 | Good | n-type CuInSe film with a conductivity of 5.3E-5 ohm-1 cm-1 was deposited onto quartz substrate at substrate temperatures ranging from 670 K to 770 K. Chalcopyrite structure. The composition was determined by EPMA and inductively coupled plasma-optical-em
In | 3d5/2 | 444.6 | AuInOx | gold indium oxides | Jayne D.T., Fatemi N.S., Weizer V.G. | J. Vac. Sci. Technol. A 9, 1410 (1991) | Adequate |  |  | Linear | data |  |  |  | No | Mg |  | Other, In = 444.83 | Conductor | Reliable, with one-point correction of energy scale | native oxide, oxidizing atmosphere, scraped |  |  | 300 | Adequate | The alloy was prepared by mixing pure In and Au in weight ratio corresponding to room temperature stable phase followed by melting the mixture with an electron beam in a vacuum. The spectra were recorded at normal emission.
In | 3d5/2 | 444.6 | In | indium | McGuire G.E., Schweitzer G.Kk., Carlson T.A. | Inorg. Chem. 12, 2451 (1973) | [8 empty] | No |  |  |  | Adventitious carbon | Reliable, with two-point correction of energy scale
In | 3d5/2 | 444.6 | InP | indium phosphide | Clark D.T., Fok T., Roberts G.G., Sykes R.W. | Thin Solid Films70, 261 (1980) | [8 empty] | No |  |  |  | Adventitious carbon | Reliable, with two-point correction of energy scale | chemically etched
In | 3d5/2 | 444.6 | InP | indium phosphide | Bertrand P.A. | J. Vac. Sci. Technol. 18, 28 (1981) | [8 empty] | No |  |  |  | Adventitious carbon | Reliable, with two-point correction of energy scale | crystal
In | 3d5/2 | 444.6 | In | indium | McGuire G.E., Schweitzer G.Kk., Carlson T.A. | Inorg. Chem. 12, 2451 (1973) | [8 empty] | No |  |  |  | Adventitious carbon | Reliable, with two-point correction of energy scale
In | 3d5/2 | 444.6 | In2O3 | indium(III) oxide | Clark D.T., Fok T., Roberts G.G., Sykes R.W. | Thin Solid Films70, 261 (1980) | [8 empty] | No |  |  |  | Adventitious carbon | Reliable, with two-point correction of energy scale
In | 3d5/2 | 444.6 | InSb | indium(III) stibnide | Liu W.K., Yuen W.T., Stradling R.A. | J. Vac. Sci. Technol. B 13, 1539 (1995) | Adequate |  |  |  | data |  |  |  | No | Al |  |  | Adventitious carbon | Reliable, with one-point correction of energy scale | chemically etched, crystal, semiconductor |  |  | 300 | Adequate | InSb(100). FAT mode.
In | 3d5/2 | 444.6 | InSbOx | indium antimony oxides | Rastogi A., Reddy K.V. | Thin Solid Films 270, 616 (1995) | Adequate |  |  |  | data | 1.32 |  |  | No | Mg |  |  | Adventitious carbon | Reliable, with one-point correction of energy scale | electrolytic oxidation, thick oxide |  |  | 300 | Adequate
In | 3d5/2 | 444.6 | CuInS2 | copper indium disulfide | Landry C.C., Barron A.R. | Science 260, 1653 (1993) | Adequate | 0.1 |  |  | data |  |  |  | Yes | Al |  | Au4f7 = 84.00 | Adventitious carbon | Reliable (reported energy within 300 eV of a reference energy) | crystal, semiconductor |  | X-ray Diffraction | 300 | Good | FAT mode.
In | 3p3/2 | 666.4 | In2O3 | indium(III) oxide | McGuire G.E., Schweitzer G.Kk., Carlson T.A. | Inorg. Chem. 12, 2451 (1973) | [8 empty] | No |  |  |  | Adventitious carbon | Two-point correction of energy scale
In | 3p3/2 | 665.8 | In | indium | McGuire G.E., Schweitzer G.Kk., Carlson T.A. | Inorg. Chem. 12, 2451 (1973) | [8 empty] | No |  |  |  | Adventitious carbon | Two-point correction of energy scale
In | 3p3/2 | 665.4 | In | indium | Nyholm R., Martensson N. | Solid State Commun. 40, 311 (1981) | [8 empty] | No |  |  | Au | Conductor | Calibration study | scraped
In | 3p3/2 | 667.1 | InI3 | indium(III) triiodide | McGuire G.E., Schweitzer G.Kk., Carlson T.A. | Inorg. Chem. 12, 2451 (1973) | [8 empty] | No |  |  |  | Adventitious carbon | Two-point correction of energy scale
In | 3p3/2 | 666.4 | In2S3 | indium(III) sulfide | McGuire G.E., Schweitzer G.Kk., Carlson T.A. | Inorg. Chem. 12, 2451 (1973) | [8 empty] | No |  |  |  | Adventitious carbon | Two-point correction of energy scale
In | 3p3/2 | 667.3 | InF3 | indium(III) trifluoride | McGuire G.E., Schweitzer G.Kk., Carlson T.A. | Inorg. Chem. 12, 2451 (1973) | [8 empty] | No |  |  |  | Adventitious carbon | Two-point correction of energy scale
In | 3p3/2 | 668 | InCl3 | indium(III) chloride | McGuire G.E., Schweitzer G.Kk., Carlson T.A. | Inorg. Chem. 12, 2451 (1973) | [8 empty] | No |  |  |  | Adventitious carbon | Two-point correction of energy scale
In | 3p3/2 | 667.6 | InBr3 | indium(III) bromide | McGuire G.E., Schweitzer G.Kk., Carlson T.A. | Inorg. Chem. 12, 2451 (1973) | [8 empty] | No |  |  |  | Adventitious carbon | Two-point correction of energy scale
In | 3p3/2 | 666.8 | [In(CH3C(O)CHC(O)CH3)3] | tris(2,4-pentanedionato-O,O')indium | McGuire G.E., Schweitzer G.Kk., Carlson T.A. | Inorg. Chem. 12, 2451 (1973) | [8 empty] | No |  |  |  | Internal hydrocarbon | Two-point correction of energy scale
In | 3p3/2 | 667.2 | InCl | indium(I) chloride | McGuire G.E., Schweitzer G.Kk., Carlson T.A. | Inorg. Chem. 12, 2451 (1973) | [8 empty] | No |  |  |  | Adventitious carbon | Two-point correction of energy scale
In | 3p3/2 | 665.8 | In | indium | McGuire G.E., Schweitzer G.Kk., Carlson T.A. | Inorg. Chem. 12, 2451 (1973) | [8 empty] | No |  |  |  | Adventitious carbon | Two-point correction of energy scale
In | 3p3/2 | 665.4 | In | indium | Nyholm R., Martensson N. | Solid State Commun. 40, 311 (1981) | [8 empty] | No |  |  | Au | Conductor | Calibration study | scraped
In | 4d | 17.1 | In | indium | Sen P., Hegde M.S., Rao C.N. | Appl. Surf. Sci. 10, 63 (1982) | [8 empty] | No |  |  |  | Conductor |  | sputtered in argon
In | 4d | 17.3 | In | indium | Parry-Jones A.C., Weightman P., Andrews P.T. | J. Phys. C. 12, 1587 (1979) | [8 empty] | No |  |  | Onset of secondary emission | Conductor | [6 empty] | On = onset of secondary emission
In | 4d | 16.9 | In | indium | Miyake I., Tanpo T., Tatsuyama C. | Jpn. J. Appl. Phys. 23, 172 (1984) | [8 empty] | No |  |  | Top of the valence band | Conductor |  | crystal
In | 4d | 16.4 | In | indium | Ouchene M., Senemaud C., Belin E., Gheorghiu A., Theye M. | J. Non-Cryst. Solids 59&60, 625 (1983) | [8 empty] | No |  |  | Au | Conductor | Reliable, with two-point correction of energy scale
In | 4d | 16.4 | In | indium | Ouchene M., Senemaud C., Belin E., Gheorghiu A., Theye M. | J. Non-Cryst. Solids 59&60, 625 (1983) | [8 empty] | No |  |  | Au | Conductor | Reliable, with two-point correction of energy scale
In | 4d | 16.9 | InAs | indium(III) arsenide | Zborowski J.T., Vigliante A., Moss S.C., Golding T.D | J. Appl. Phys. 79, 8379 (1996) | Adequate |  |  |  | data |  |  |  | No | Mg |  |  | Valence band minimum | Reliable (reported energy within 300 eV of a reference energy) | crystal, molecular beam epitaxy, semiconductor, thin film |  |  | 300 | Adequate | The film thickness was 2000 A.
In | 4d | 17.8 | InP | indium phosphide | Ouchene M., Senemaud C., Belin E., Gheorghiu A., Theye M. | J. Non-Cryst. Solids 59&60, 625 (1983) | [8 empty] | No |  |  | Au | Conductor | Reliable, with two-point correction of energy scale | amorphous
In | 4d | 18.6 | InP | indium phosphide | Ouchene M., Senemaud C., Belin E., Gheorghiu A., Theye M. | J. Non-Cryst. Solids 59&60, 625 (1983) | [8 empty] | No |  |  | Au | Conductor | Reliable, with two-point correction of energy scale | crystal
In | 4d | 17.1 | In | indium | Sen P., Hegde M.S., Rao C.N. | Appl. Surf. Sci. 10, 63 (1982) | [8 empty] | No |  |  |  | Conductor |  | sputtered in argon
In | 4d | 17.3 | In | indium | Parry-Jones A.C., Weightman P., Andrews P.T. | J. Phys. C. 12, 1587 (1979) | [8 empty] | No |  |  | Onset of secondary emission | Conductor | [6 empty] | On = onset of secondary emission
In | 4d | 16.9 | In | indium | Miyake I., Tanpo T., Tatsuyama C. | Jpn. J. Appl. Phys. 23, 172 (1984) | [8 empty] | No |  |  | Top of the valence band | Conductor |  | crystal
In | 4d | 17.3 | (In,Ga)AsOx | indium gallium arsenic oxides | Thomas III J.H., Kaganowicz G., Robinson J.W. | J. Electrochem. Soc. 135, 1201 (1988) | Adequate |  |  |  | data |  |  |  | No | Mg |  | Au4f7= 84.00 | Adventitious carbon | Reliable, with one-point correction of energy scale | crystal, native oxide |  |  | 300 | Good | InGaAs native oxide.
In | 4d | 17.3 | Ga0.8In0.2As | gallium indium arsenide (Ga0.8In0.2As) | Iwami M., Watanabe Y., Kato H., Nakayama M., Sano N. | Thin Solid Films 146, 291 (1987) | Adequate |  |  |  | data |  |  |  | No |  |  |  | Valence band minimum | Reliable (reported energy within 300 eV of a reference energy) | semiconductor, thick film |  |  | 300 | Adequate | GaAs of 8.0 mkm thick.
In | 4d | 18.21 | CuInSe2 | copper indium diselenide | Hashimoto Y., Takeuchi K., Ito K. | Appl. Phys. Lett. 67, 980 (1995) | Adequate | 0.2 |  |  | data |  |  |  | Yes | Al |  |  | Valence band minimum | Reliable (reported energy within 300 eV of a reference energy) | semiconductor, thick film |  |  | 300 | Adequate | The thick film of CuInS2 was grown on a Pt sheet by sulfurizing a Cu/In precurso
In | 4d | 18.55 | CuInSe2 | copper indium diselenide | Nelson A.J., Schwerdtfeger C.R., Wei S.-H., Zunger A., Rioux D., Patel R., and Hochst H. | Appl. Phys. Lett. 62, 2557 (1993) | Adequate |  |  |  | data |  |  |  | Yes | other source | 70 | FL = Fermi level | Conductor | Reliable (reported energy within 300 eV of a reference energy) | crystal, semiconductor | X-ray Photoelectron Spectroscopy | X-ray Diffraction | 300 | Good | n-CuInSe2(112). The spectra were recorded at normal emission.
In | 4d | 17.75 | CuInSe2 | copper indium diselenide | Nelson A.J., Schwerdtfeger C.R., Wei S.-H., Zunger A., Rioux D., Patel R., and Hochst H. | Appl. Phys. Lett. 62, 2557 (1993) | Adequate |  |  |  | data |  |  |  | Yes | other source | 70 | FL = Fermi level | Valence band minimum | Reliable (reported energy within 300 eV of a reference energy) | crystal, semiconductor | X-ray Photoelectron Spectroscopy | X-ray Diffraction | 300 | Good | n-CuInSe2(112). The spectra were recorded at normal emission.
In | 4d | 17.75 | CuInSe2 | copper indium diselenide | Nelson A.J., Niles D.W., Schwerdtfeger C.R., Wei S.-H., Zunger A., and Hochst H. | J. Electron Spectrosc. Relat. Phenom. 68, 185 (1994) | Adequate |  | 0.1 |  | data |  |  |  | Yes | other source | 70 |  | Valence band minimum | Reliable (reported energy within 300 eV of a reference energy) | crystal, semiconductor, sputtered and heated, thin film | Electron-Probe Microanalysis | X-ray Diffraction | 300 | Good | n-type CuInSe2(112) was cleaned by Ar+ ion bombardment (Ep = 500 eV, angle of incidence = 30 degrees) and annealing (T = 773 K, time = ~2 min). The spectra were recorded at normal emission.
In | 4d | 18.55 | CuInSe2 | copper indium diselenide | Nelson A.J., Schwerdtfeger C.R., Wei S.-H., Zunger A., Rioux D., Patel R., and Hochst H. | Appl. Phys. Lett. 62, 2557 (1993) | Adequate |  |  |  | data |  |  |  | Yes | other source | 70 | FL = Fermi level | Conductor | Reliable (reported energy within 300 eV of a reference energy) | crystal, semiconductor | X-ray Photoelectron Spectroscopy | X-ray Diffraction | 300 | Good | n-CuInSe2(112). The spectra were recorded at normal emission.
In | 4d | 17.75 | CuInSe2 | copper indium diselenide | Nelson A.J., Schwerdtfeger C.R., Wei S.-H., Zunger A., Rioux D., Patel R., and Hochst H. | Appl. Phys. Lett. 62, 2557 (1993) | Adequate |  |  |  | data |  |  |  | Yes | other source | 70 | FL = Fermi level | Valence band minimum | Reliable (reported energy within 300 eV of a reference energy) | crystal, semiconductor | X-ray Photoelectron Spectroscopy | X-ray Diffraction | 300 | Good | n-CuInSe2(112). The spectra were recorded at normal emission.
In | 4d | 17.75 | CuInSe2 | copper indium diselenide | Nelson A.J., Niles D.W., Schwerdtfeger C.R., Wei S.-H., Zunger A., and Hochst H. | J. Electron Spectrosc. Relat. Phenom. 68, 185 (1994) | Adequate |  | 0.1 |  | data |  |  |  | Yes | other source | 70 |  | Valence band minimum | Reliable (reported energy within 300 eV of a reference energy) | crystal, semiconductor, sputtered and heated, thin film | Electron-Probe Microanalysis | X-ray Diffraction | 300 | Good | n-type CuInSe2(112) was cleaned by Ar+ ion bombardment (Ep = 500 eV, angle of incidence = 30 degrees) and annealing (T = 773 K, time = ~2 min). The spectra were recorded at normal emission.
In | 4d | 18.21 | CuInSe2 | copper indium diselenide | Hashimoto Y., Takeuchi K., Ito K. | Appl. Phys. Lett. 67, 980 (1995) | Adequate | 0.2 |  |  | data |  |  |  | Yes | Al |  |  | Valence band minimum | Reliable (reported energy within 300 eV of a reference energy) | semiconductor, thick film |  |  | 300 | Adequate | The thick film of CuInS2 was grown on a Pt sheet by sulfurizing a Cu/In precurso
In | 4d | 17.4 | In/Si | indium/silicon | Franklin G.E., Rich D.H., Hong H., Miller T., Chiang T.-C. | Phys. Rev. B 45, 3426 (1992) | Adequate | 0.1 | 0.25 | other | data |  |  |  | Yes | other source | 55 | FL = Fermi level | Conductor | Reliable (reported energy within 300 eV of a reference energy) | molecular beam epitaxy, monolayer, semiconductor |  | High-energy Electron Diffraction | 300 | Good | 1 ML In/Si(100)-(2x1). 1 ML was defined as 6.8E14 at/cm2. The thickness was measured using a quartz-crystal thickness monitor. The sample was cleaned by heating with direct current to about 1333 K for 10 sec.
In | 4d | 17.4 | In/Si | indium/silicon | Franklin G.E., Rich D.H., Hong H., Miller T., Chiang T.-C. | Phys. Rev. B 45, 3426 (1992) | Adequate | 0.1 | 0.25 | other | data |  |  |  | Yes | other source | 55 | FL = Fermi level | Conductor | Reliable (reported energy within 300 eV of a reference energy) | molecular beam epitaxy, monolayer, semiconductor |  | High-energy Electron Diffraction | 300 | Good | 1 ML In/Si(100)-(2x1). 1 ML was defined as 6.8E14 at/cm2. The thickness was measured using a quartz-crystal thickness monitor. The sample was cleaned by heating with direct current to about 1333 K for 10 sec.
In | 4d | 17.3 | CuInSe2 | copper indium diselenide | Nelson A.J., Niles D.W., Schwerdtfeger C.R., Wei S.-H., Zunger A., and Hochst H. | J. Electron Spectrosc. Relat. Phenom. 68, 185 (1994) | Adequate |  | 0.1 |  | data |  |  |  | Yes | other source | 70 |  | Valence band minimum | Reliable (reported energy within 300 eV of a reference energy) | polycrystalline, semiconductor, sputtered and heated, thin film | Electron-Probe Microanalysis | X-ray Diffraction | 300 | Good | p-type CuInSe2 was cleaned by Ar+ ion bombardment (Ep = 500 eV, angle of incidence = 30 degrees) and annealing (T = 773 K, time = ~2 min). The spectra were recorded at normal emission.
In | 4d | 17.36 | InAs | indium arsenide | Hashimoto Y., Hirakawa K., Harada K., Ikoma T. | J. Cryst. Growth 111, 393 (1991) | Adequate | 0.05 |  |  | data |  |  |  | Yes | Al |  |  | Valence band minimum | Reliable (reported energy within 300 eV of a reference energy) | crystal, molecular beam epitaxy, semiconductor |  |  | 300 | Adequate
In | 4d | 17.3 | CuInSe2 | copper indium diselenide | Nelson A.J., Niles D.W., Schwerdtfeger C.R., Wei S.-H., Zunger A., and Hochst H. | J. Electron Spectrosc. Relat. Phenom. 68, 185 (1994) | Adequate |  | 0.1 |  | data |  |  |  | Yes | other source | 70 |  | Valence band minimum | Reliable (reported energy within 300 eV of a reference energy) | polycrystalline, semiconductor, sputtered and heated, thin film | Electron-Probe Microanalysis | X-ray Diffraction | 300 | Good | p-type CuInSe2 was cleaned by Ar+ ion bombardment (Ep = 500 eV, angle of incidence = 30 degrees) and annealing (T = 773 K, time = ~2 min). The spectra were recorded at normal emission.
In | 4d | 17.65 | CuInSe2/ZnSe | copper indium diselenide/zinc selenide | Nelson A.J., Niles D.W., Schwerdtfeger C.R., Wei S.-H., Zunger A., and Hochst H. | J. Electron Spectrosc. Relat. Phenom. 68, 185 (1994) | Adequate |  | 0.1 |  | data |  |  |  | Yes | other source | 70 |  | Valence band minimum | Reliable (reported energy within 300 eV of a reference energy) | crystal, semiconductor, sputtered and heated, thin film | Electron-Probe Microanalysis | X-ray Diffraction | 300 | Good | 1 AZnSe were deposited at 473 K onto n-type CuInSe2(112) cleaned by Ar+ ion bombardment (Ep = 500 eV, angle of incidence = 30 degrees) and annealing (T = 773 K, time = ~2 min). The thickness was measured using a quartz-crystal thickness monitor. The spe
In | 4d | 16.9 | CuInSe2/ZnSe | copper indium diselenide/zinc selenide | Nelson A.J., Niles D.W., Schwerdtfeger C.R., Wei S.-H., Zunger A., and Hochst H. | J. Electron Spectrosc. Relat. Phenom. 68, 185 (1994) | Adequate |  | 0.1 |  | data |  |  |  | Yes | other source | 70 |  | Valence band minimum | Reliable (reported energy within 300 eV of a reference energy) | crystal, semiconductor, sputtered and heated, thin film | Electron-Probe Microanalysis | X-ray Diffraction | 300 | Good | 31 A ZnSe were deposited at 473 K onto n-type CuInSe2(112) cleaned by Ar+ ion bombardment (Ep = 500 eV, angle of incidence = 30 degrees) and annealing (T = 773 K, time = ~2 min). The thickness was measured using a quartz-crystal thickness monitor. The spe
In | 4d | 17.591 | In0.53Ga0.47As | indium gallium arsenide | Williams M.D., Chang T.Y. | J. Vac. Sci. Technol. B 11, 1656 (1993) | Adequate |  | 0.02 |  | data |  |  |  | No | other source | 40.8 |  | VBM | Reliable (reported energy within 300 eV of a reference energy) | molecular beam epitaxy, semiconductor, thin film |  | Reflection High-Energy Electron Diffraction | 300 | Good | 3000 A In0.53Ga0.47As(100)/InP(100).
In | 4d | 17.2 | InP | indium(III) phosphide | Baker S.H., Bayliss S.C., Gurman S.J., Elgun N., Davis E.A. | J. Phys. Cond. Matter 8, 1591 (1996) | Adequate |  |  |  | data | 1.9 |  |  | No | Al |  |  | Adventitious carbon | Reliable, with one-point correction of energy scale | crystal, semiconductor |  |  | 300 | Adequate
In | 4d | 16.839 | In0.53Ga0.47As/GaAs/In0.53Ga0.47As | indium gallium arsenide/gallium(III) arsenide/indium gallium arsenide | Williams M.D., Chang T.Y. | J. Vac. Sci. Technol. B 11, 1656 (1993) | Adequate |  | 0.02 |  | data |  |  |  | No | other source | 40.8 |  | VBM | Reliable (reported energy within 300 eV of a reference energy) | surface coverage from 2ML to 3ML (2ML <= coverage < 3ML), molecular beam epitaxy, semiconductor, thin film, thin layer |  | Reflection High-Energy Electron Diffraction | 300 | Good | 2 ML In0.53Ga0.47As/8 ML GaAs/3000 A In0.53Ga0.47As(100)/InP(100). The GaAs laye a lattice mismatch of 3 - 7%.
In | 4d | 17.571 | In0.53Ga0.47As/GaAs/In0.53Ga0.47As | indium gallium arsenide/gallium(III) arsenide/indium gallium arsenide | Williams M.D., Chang T.Y. | J. Vac. Sci. Technol. B 11, 1656 (1993) | Adequate |  | 0.02 |  | data |  |  |  | No | other source | 40.8 |  | VBM | Reliable (reported energy within 300 eV of a reference energy) | surface coverage from 2ML to 3ML (2ML <= coverage < 3ML), molecular beam epitaxy, semiconductor, thin film, thin layer |  | Reflection High-Energy Electron Diffraction | 300 | Good | 8 ML In0.53Ga0.47As/8 ML GaAs/3000 A In0.53Ga0.47As(100)/InP(100). The GaAs laye a lattice mismatch of 3 - 7%.
In | 4d | 16.839 | In0.53Ga0.47As/GaAs/In0.53Ga0.47As | indium gallium arsenide/gallium(III) arsenide/indium gallium arsenide | Williams M.D., Chang T.Y. | J. Vac. Sci. Technol. B 11, 1656 (1993) | Adequate |  | 0.02 |  | data |  |  |  | No | other source | 40.8 |  | VBM | Reliable (reported energy within 300 eV of a reference energy) | surface coverage from 2ML to 3ML (2ML <= coverage < 3ML), molecular beam epitaxy, semiconductor, thin film, thin layer |  | Reflection High-Energy Electron Diffraction | 300 | Good | 2 ML In0.53Ga0.47As/8 ML GaAs/3000 A In0.53Ga0.47As(100)/InP(100). The GaAs laye a lattice mismatch of 3 - 7%.
In | 4d | 17.571 | In0.53Ga0.47As/GaAs/In0.53Ga0.47As | indium gallium arsenide/gallium(III) arsenide/indium gallium arsenide | Williams M.D., Chang T.Y. | J. Vac. Sci. Technol. B 11, 1656 (1993) | Adequate |  | 0.02 |  | data |  |  |  | No | other source | 40.8 |  | VBM | Reliable (reported energy within 300 eV of a reference energy) | surface coverage from 2ML to 3ML (2ML <= coverage < 3ML), molecular beam epitaxy, semiconductor, thin film, thin layer |  | Reflection High-Energy Electron Diffraction | 300 | Good | 8 ML In0.53Ga0.47As/8 ML GaAs/3000 A In0.53Ga0.47As(100)/InP(100). The GaAs laye a lattice mismatch of 3 - 7%.
In | 4d | 15.74 | InN | indium nitride | Martin G., Botchkarev A., Rockett A., Morkoc H. | Appl. Phys. Lett. 68, 2541 (1996) | Adequate | 0.11 |  | other | mixed Gaussian/Lorentzian |  |  |  | No | Al/Mg |  |  | Valence band minimum | Reliable (reported energy within 300 eV of a reference energy) | molecular beam epitaxy, semiconductor |  | Reflection High-Energy Electron Diffraction | 300 | Adequate | The sample was grown on (0001) 6H-SiC and (0001) saphire substrates at 823 K. Th (1x1) RHEED pattern.
In | 4d | 17.591 | GaAs/In0.53Ga0.47As | gallium(III) arsenide/indium gallium arsenide | Williams M.D., Chang T.Y. | J. Vac. Sci. Technol. B 11, 1656 (1993) | Adequate |  | 0.02 |  | data |  |  |  | No | other source | 40.8 |  | VBM | Reliable (reported energy within 300 eV of a reference energy) | surface coverage from 2ML to 3ML (2ML <= coverage < 3ML), molecular beam epitaxy, semiconductor, thin film, thin layer |  | Reflection High-Energy Electron Diffraction | 300 | Good | 2 ML GaAs/3000 A In0.53Ga0.47As(100)/InP(100). The GaAs layer was under biaxial3 - 7%.
In | 4d | 17.591 | GaAs/In0.53Ga0.47As | gallium(III) arsenide/indium gallium arsenide | Williams M.D., Chang T.Y. | J. Vac. Sci. Technol. B 11, 1656 (1993) | Adequate |  | 0.02 |  | data |  |  |  | No | other source | 40.8 |  | VBM | Reliable (reported energy within 300 eV of a reference energy) | surface coverage from 2ML to 3ML (2ML <= coverage < 3ML), molecular beam epitaxy, semiconductor, thin film, thin layer |  | Reflection High-Energy Electron Diffraction | 300 | Good | 2 ML GaAs/3000 A In0.53Ga0.47As(100)/InP(100). The GaAs layer was under biaxial3 - 7%.
In | 4d3/2 | 18.8 | In2Se3 | diindium triselenide | Nelson A.J., Swartzlander A.B., Tuttle J.R., Noufi R., Patel R., and Hochst H. | J. Appl. Phys. 74, 5757 (1993) | Adequate |  | 0.2 |  | data |  |  |  | No | other source | 70, 100 |  | Conductor | Reliable (reported energy within 300 eV of a reference energy) | polycrystalline, semiconductor, sputtered in argon, thick film, vapor deposited | Electron-Probe Microanalysis |  | 300 | Adequate | 200 nm n-type In2Se3/700 - 900 nm CuIn3Se5/CuInSe2. The sample was cleaned by Ar+ ion bombardment (Ep = 500 eV, angle of incidence = 30 degrees). The spectra were recorded at normal emission. The Fermi-level position was determined from a clean Ta surface
In | 4d3/2 | 18.6 | H2S/InP | hydrogen sulfide/indium phosphide | Nelson A.J., Frigo S., Rosenberg R. | J. Appl. Phys. 71, 6086 (1992) | Adequate |  | 0.2 |  | data |  |  |  | Yes | other source | 60 | FL = Fermi level | Conductor | Reliable (reported energy within 300 eV of a reference energy) | reacted |  |  | 300 | Adequate | 1E5 L H2S/p-type Zn-dopedInP(100) with a carrier concentration of 1E15 cm-3. The substrate was cleaned by Ar+ ion bombardment (Ep = 500 eV, angle of incidence = 30 degrees) and subsequently annealed (T = 523 K).
In | 4d3/2 | 18 | In2Se3 | diindium triselenide | Nelson A.J., Swartzlander A.B., Tuttle J.R., Noufi R., Patel R., and Hochst H. | J. Appl. Phys. 74, 5757 (1993) | Adequate |  | 0.2 |  | data |  |  |  | No | other source | 70, 100 |  | Valence band minimum | Reliable (reported energy within 300 eV of a reference energy) | polycrystalline, semiconductor, sputtered in argon, thick film, vapor deposited | Electron-Probe Microanalysis |  | 300 | Adequate | 200 nm n-type In2Se3/700 - 900 nm CuIn3Se5/CuInSe2. The sample was cleaned by Ar+ ion bombardment (Ep = 500 eV, angle of incidence = 30 degrees). The spectra were recorded at normal emission.
In | 4d3/2 | 18.8 | CuInSe2 | copper indium diselenide | Nelson A.J., Frigo S.P., Rosenberg R. | J. Vac. Sci. Technol. A 13, 1990 (1995) | Adequate |  | 0.5 |  | data |  |  |  | Yes | other source | 70, 110 | FL = Fermi level | Conductor | Reliable (reported energy within 300 eV of a reference energy) | chemically etched, crystal, semiconductor, sputtered and heated |  |  | 300 | Adequate | n-CuInSe2(112). The sample was cleaned byAr+ ion bombardment (Ep = 500 eV, ang annealing (T = 773 K, time = ~ 2 min).
In | 4d3/2 | 18.7 | CuInSe2 | copper indium diselenide | Nelson A.J., Frigo S.P., Rosenberg R. | J. Appl. Phys. 73, 8561 (1993) | Adequate |  | 0.3 |  | data |  |  |  | Yes | other source | 70 | FL = Fermi level | Conductor | Reliable (reported energy within 300 eV of a reference energy) | crystal, semiconductor, sputtered in argon | Electron-Probe Microanalysis | X-ray Diffraction | 300 | Good | p-type CuInSe2(112) with a carrier concentration of 3E17 cm-3. The sample was cleaned by ion bombardment (Ep = 500 eV, angle of incidence = 30 degrees) and annealing (T = 773 K, time = ~ 2 min).
In | 4d3/2 | 18.4 | CuInSe2 | copper indium diselenide | Nelson A.J., Frigo S.P., Rosenberg R. | J. Appl. Phys. 73, 8561 (1993) | Adequate |  | 0.3 |  | data |  |  |  | Yes | other source | 70 | FL = Fermi level | Valence band minimum | Reliable (reported energy within 300 eV of a reference energy) | crystal, semiconductor, sputtered in argon | Electron-Probe Microanalysis | X-ray Diffraction | 300 | Good | p-type CuInSe2(112) with a carrier concentration of 3E17 cm-3. The sample was cleaned by ion bombardment (Ep = 500 eV, angle of incidence = 30 degrees) and annealing (T = 773 K, time = ~ 2 min).
In | 4d3/2 | 18.7 | H2S/InP | hydrogen sulfide/indium phosphide | Nelson A.J., Frigo S., Rosenberg R. | J. Appl. Phys. 71, 6086 (1992) | Adequate |  | 0.2 |  | data |  |  |  | Yes | other source | 60 | FL = Fermi level | Conductor | Reliable (reported energy within 300 eV of a reference energy) | reacted |  |  | 300 | Adequate | 1E4 L H2S/p-type Zn-dopedInP(100) with a carrier concentration of 1E15 cm-3. The substrate was cleaned by Ar+ ion bombardment (Ep = 500 eV, angle of incidence = 30 degrees) and subsequently annealed (T = 523 K).
In | 4d3/2 | 18.7 | CuInSe2 | copper indium diselenide | Nelson A.J., Frigo S.P., Rosenberg R. | J. Appl. Phys. 73, 8561 (1993) | Adequate |  | 0.3 |  | data |  |  |  | Yes | other source | 70 | FL = Fermi level | Conductor | Reliable (reported energy within 300 eV of a reference energy) | crystal, semiconductor, sputtered in argon | Electron-Probe Microanalysis | X-ray Diffraction | 300 | Good | p-type CuInSe2(112) with a carrier concentration of 3E17 cm-3. The sample was cleaned by ion bombardment (Ep = 500 eV, angle of incidence = 30 degrees) and annealing (T = 773 K, time = ~ 2 min).
In | 4d3/2 | 18.4 | CuInSe2 | copper indium diselenide | Nelson A.J., Frigo S.P., Rosenberg R. | J. Appl. Phys. 73, 8561 (1993) | Adequate |  | 0.3 |  | data |  |  |  | Yes | other source | 70 | FL = Fermi level | Valence band minimum | Reliable (reported energy within 300 eV of a reference energy) | crystal, semiconductor, sputtered in argon | Electron-Probe Microanalysis | X-ray Diffraction | 300 | Good | p-type CuInSe2(112) with a carrier concentration of 3E17 cm-3. The sample was cleaned by ion bombardment (Ep = 500 eV, angle of incidence = 30 degrees) and annealing (T = 773 K, time = ~ 2 min).
In | 4d3/2 | 18.8 | CuInSe2 | copper indium diselenide | Nelson A.J., Frigo S.P., Rosenberg R. | J. Vac. Sci. Technol. A 13, 1990 (1995) | Adequate |  | 0.5 |  | data |  |  |  | Yes | other source | 70, 110 | FL = Fermi level | Conductor | Reliable (reported energy within 300 eV of a reference energy) | chemically etched, crystal, semiconductor, sputtered and heated |  |  | 300 | Adequate | n-CuInSe2(112). The sample was cleaned byAr+ ion bombardment (Ep = 500 eV, ang annealing (T = 773 K, time = ~ 2 min).
In | 4d3/2 | 18.23 | InAs | indium arsenide | Procop M. | J. Electron Spectrosc. Relat. Phenom. 59, R1 (1992) | Good | 0.05 |  | Shirley | mixed Gaussian/Lorentzian |  | 1.06 | 1.06 | Yes | Al |  | Au,Cu = 84.00,932.67 | Conductor | Calibration study | polycrystalline, semiconductor, sputtered in argon |  |  | 300 | Adequate | n-type InAs witha carrier concentration of 2.4E16 cm-3. Emission angle = 55 degrees. The surface was cleaned by Ar+ ion bombardment (Ep = 1.5 keV) at an angle of 45 degrees.
In | 4d3/2 | 18.1 | Ga0.47In0.53As | gallium indium arsenide | Procop M. | J. Electron Spectrosc. Relat. Phenom. 59, R1 (1992) | Good | 0.05 |  | Shirley | mixed Gaussian/Lorentzian |  | 0.99 | 0.99 | Yes | Al |  | Au,Cu = 84.00,932.67 | Conductor | Calibration study | crystal, chemical vapor deposition, semiconductor, sputtered in argon |  |  | 300 | Adequate | An epitaxial layerwitha carrier concentration of 5E15 cm-3andof about 1 micrometer thickness on InP(100) substrate. Emission angle = 55 degrees. The surface was cleaned by Ar+ ion bombardment (Ep = 1.5 keV) at an angle of 45 degrees.
In | 4d3/2 | 18.2 | InP | indium phosphide | Nelson A.J., Frigo S., Rosenberg R. | J. Appl. Phys. 71, 6086 (1992) | Adequate |  | 0.2 |  | data |  |  |  | Yes | other source | 60 | FL = Fermi level | Conductor | Reliable (reported energy within 300 eV of a reference energy) | crystal, semiconductor |  |  | 300 | Adequate | p-type Zn-dopedInP(100) with a carrier concentration of 1E15 cm-3. The sample was cleaned by Ar+ ion bombardment (Ep = 500 eV, angle of incidence = 30 degrees) and subsequently annealed (T = 523 K).
In | 4d3/2 | 17.72 | In | indium | Procop M. | J. Electron Spectrosc. Relat. Phenom. 59, R1 (1992) | Good | 0.05 |  | Shirley | mixed Gaussian/Lorentzian |  | 0.93 | 0.93 | Yes | Al |  | Au,Cu = 84.00,932.67 | Conductor | Calibration study | semiconductor, sputtered in argon |  |  | 300 | Good
In | 4d3/2 | 17.72 | In | indium | Procop M. | J. Electron Spectrosc. Relat. Phenom. 59, R1 (1992) | Good | 0.05 |  | Shirley | mixed Gaussian/Lorentzian |  | 0.93 | 0.93 | Yes | Al |  | Au,Cu = 84.00,932.67 | Conductor | Calibration study | semiconductor, sputtered in argon |  |  | 300 | Good
In | 4d3/2 | 17.9 | InP | indium phosphide | Nelson A.J., Frigo S., Rosenberg R. | J. Appl. Phys. 71, 6086 (1992) | Adequate |  | 0.2 |  | data |  |  |  | Yes | other source | 60 |  | Valence band minimum | Reliable (reported energy within 300 eV of a reference energy) | crystal, semiconductor |  |  | 300 | Adequate | p-type Zn-dopedInP(100) with a carrier concentration of 1E15 cm-3. The sample was cleaned by Ar+ ion bombardment (Ep = 500 eV, angle of incidence = 30 degrees) and subsequently annealed (T = 523 K).
In | 4d3/2 | 17.69 | In0.2Ga0.8As | indium gallium arsenide alloy (0.2-0.8-1) | Hwang J., Pianetta P., Shih C.K., Spicer W.E., Pao Y. -C., and Harris J.S, Jr. | Appl. Phys. Lett. 51, 1632 (1987) | Good | 0.05 | 0.3 |  | data |  |  |  | Yes | other source | 30 |  | Valence band minimum | Reliable (reported energy within 300 eV of a reference energy) | crystal, molecular beam epitaxy, thin film |  | Low-energy Electron Diffraction | 300 | Good | The InGaAs alloywas grown with thicknesses ranging from 400 A to 2000 A. InGaAs(001)-c(4x4). The VBMin is located by extrapolating the leading edge of the valence band.
In | 4d3/2 | 17.75 | In0.7Ga0.3As | indium gallium arsenide alloy (0.7-0.3-1) | Hwang J., Pianetta P., Shih C.K., Spicer W.E., Pao Y. -C., and Harris J.S, Jr. | Appl. Phys. Lett. 51, 1632 (1987) | Good | 0.05 | 0.3 |  | data |  |  |  | Yes | other source | 30 |  | Valence band minimum | Reliable (reported energy within 300 eV of a reference energy) | crystal, molecular beam epitaxy, thin film |  | Low-energy Electron Diffraction | 300 | Good | The InGaAs alloywas grown with thicknesses ranging from 400 A to 2000 A. InGaAs(001)-c(4x4). The VBMin is located by extrapolating the leading edge of the valence band.
In | 4d3/2 | 17.76 | In0.9Ga0.1As | indium gallium arsenide alloy (0.9-0.1-1) | Hwang J., Pianetta P., Shih C.K., Spicer W.E., Pao Y. -C., and Harris J.S, Jr. | Appl. Phys. Lett. 51, 1632 (1987) | Good | 0.05 | 0.3 |  | data |  |  |  | Yes | other source | 30 |  | Valence band minimum | Reliable (reported energy within 300 eV of a reference energy) | crystal, molecular beam epitaxy, thin film |  | Low-energy Electron Diffraction | 300 | Good | The InGaAs alloywas grown with thicknesses ranging from 400 A to 2000 A. InGaAs(001)-c(4x4). The VBMin is located by extrapolating the leading edge of the valence band.
In | 4d3/2 | 18.1 | CuInSe2Ox | copper indium diselenide oxides | Nelson A.J., Gebhard S., Kazmerski L.L., Colavita E., Engelhardt M., and Hochst H. | Appl. Phys. Lett. 57, 1428 (1990) | Adequate |  | 0.1 |  | data |  |  |  | Yes | other source | 100 | FL | Valence band minimum | Reliable (reported energy within 300 eV of a reference energy) | native oxide, thin film |  |  | 300 | Adequate | n-type, single-crystal CuInSe2 with a carrier concentration of 5.3E16 cm-3
In | 4d3/2 | 18.9 | CuInSe2Ox | copper indium diselenide oxides | Nelson A.J., Gebhard S., Kazmerski L.L., Colavita E., Engelhardt M., and Hochst H. | Appl. Phys. Lett. 57, 1428 (1990) | Adequate |  | 0.1 |  | data |  |  |  | Yes | other source | 100 | FL | Conductor | Reliable (reported energy within 300 eV of a reference energy) | native oxide, thin film |  |  | 300 | Adequate | n-type, single-crystal CuInSe2.
In | 4d3/2 | 18.3 | InAs | indium(III) arsenide | Andersson C.B.M., Olsson L.O, Hakansson M.C., Ilver L., Karlsson U.O., and Kanski J. | J. Phys. IV 4, C9-209 (1994) | Adequate |  |  | other | mixed Gaussian/Lorentzian |  | 0.33 | 0.175 | Yes | other source | 105 |  | Conductor | Reliable (reported energy within 300 eV of a reference energy) | crystal, molecular beam epitaxy, semiconductor, sputtered and heated |  | Low-energy Electron Diffraction | 300 | Good | n-type S-doped InAs(111)-(2x2). Peak locations: Voigt function. The spectra were Branching ratio = 0.85.
In | 4d3/2 | 18.2 | InAs | indium(III) arsenide | Andersson C.B.M., Olsson L.O, Hakansson M.C., Ilver L., Karlsson U.O., and Kanski J. | J. Phys. IV 4, C9-209 (1994) | Adequate |  |  | other | mixed Gaussian/Lorentzian |  | 0.41 | 0.175 | Yes | other source | 105 |  | Conductor | Reliable (reported energy within 300 eV of a reference energy) | crystal, molecular beam epitaxy, semiconductor, sputtered and heated |  | Low-energy Electron Diffraction | 300 | Good | n-type S-doped InAs(-1-1-1)-(1x1). Peak locations: Voigt function. The spectra w Branching ratios were 0.81.
In | 4d3/2 | 18.1 | InAs | indium(III) arsenide | Andersson C.B.M., Olsson L.O, Hakansson M.C., Ilver L., Karlsson U.O., and Kanski J. | J. Phys. IV 4, C9-209 (1994) | Adequate |  |  | other | mixed Gaussian/Lorentzian |  | 0.4 | 0.175 | Yes | other source | 105 |  | Conductor | Reliable (reported energy within 300 eV of a reference energy) | crystal, molecular beam epitaxy, semiconductor, sputtered and heated |  | Low-energy Electron Diffraction | 300 | Good | n-type S-doped InAs(-1-1-1)-(1x1). Peak locations: Voigt function. Emission angl Branching ratios were 0.78.
In | 4d5/2 | 17.4 | InAs | indium(III) arsenide | Ley L., Pollak R.A., McFeely F.R., Kowalczyk S.P., Shirley D.A. | Phys. Rev. B 9, 600 (1974) | [8 empty] | No |  |  | Au 84.00 | Gold | Calibration study | cleaved crystal
In | 4d5/2 | 17.38 | InAs | indium(III) arsenide | Poirier D.M., Weaver J.H. | Surf. Sci. Spectra 2, 224 (1993) | Adequate |  |  | Shirley | mixed Gaussian/Lorentzian | 0.69 |  |  | Yes | Al |  | Au,Cu = 84.00,932.67 | Conductor | Reliable, with two-point correction of energy scale | cleaved crystal, crystal, semiconductor, vacuum cleaved, wafer |  |  | 295 | Adequate | InAs(110), zinc blende structure.FAT mode. Emission angle = 55 degrees.
In | 4d5/2 | 16.81 | In | indium | Procop M. | J. Electron Spectrosc. Relat. Phenom. 59, R1 (1992) | Good | 0.05 |  | Shirley | mixed Gaussian/Lorentzian |  | 0.96 | 0.96 | Yes | Al |  | Au,Cu = 84.00,932.67 | Conductor | Calibration study | semiconductor, sputtered in argon |  |  | 300 | Good
In | 4d5/2 | 16.76 | In | indium | Pessa M., Vuoristo A., Vulli M., Aksela S., Vayrynen J., Rantala T., Aksela H. | Phys. Rev. B 20, 3115 (1979) | [8 empty] | No |  |  | Ag | Conductor |  | vapor deposited
In | 4d5/2 | 16.76 | In | indium | Laine E., Tamminen M., Makela R., Pessa M. | J. Mater. Sci. 18, 295 (1983) | [8 empty] | No |  |  | Ag3d5=368.2 | Conductor | Reliable
In | 4d5/2 | 16.4 | In | indium | Poole R.T., Kemeny P.C., Liesegang J., Jenkins J.G., Leckey R.C.G. | J. Phys. F. 3, L46 (1973) | [8 empty] | No |  |  | FL | Conductor | Reliable | vapor deposited
In | 4d5/2 | 16.74 | In | indium | Pollak R.A., Kowalczyk S.P., Ley L., Shirley D.A. | Phys. Rev. Lett. 29, 274 (1972) | [8 empty] | No |  |  | Au FL | Conductor | Calibration study | crystal
In | 4d5/2 | 16.76 | In | indium | Pessa M., Vuoristo A., Vulli M., Aksela S., Vayrynen J., Rantala T., Aksela H. | Phys. Rev. B 20, 3115 (1979) | [8 empty] | No |  |  | Ag | Conductor |  | vapor deposited
In | 4d5/2 | 16.76 | In | indium | Laine E., Tamminen M., Makela R., Pessa M. | J. Mater. Sci. 18, 295 (1983) | [8 empty] | No |  |  | Ag3d5=368.2 | Conductor | Reliable
In | 4d5/2 | 16.4 | In | indium | Poole R.T., Kemeny P.C., Liesegang J., Jenkins J.G., Leckey R.C.G. | J. Phys. F. 3, L46 (1973) | [8 empty] | No |  |  | FL | Conductor | Reliable | vapor deposited
In | 4d5/2 | 16.74 | In | indium | Pollak R.A., Kowalczyk S.P., Ley L., Shirley D.A. | Phys. Rev. Lett. 29, 274 (1972) | [8 empty] | No |  |  | Au FL | Conductor | Calibration study | crystal
In | 4d5/2 | 16.81 | In | indium | Procop M. | J. Electron Spectrosc. Relat. Phenom. 59, R1 (1992) | Good | 0.05 |  | Shirley | mixed Gaussian/Lorentzian |  | 0.96 | 0.96 | Yes | Al |  | Au,Cu = 84.00,932.67 | Conductor | Calibration study | semiconductor, sputtered in argon |  |  | 300 | Good
In | 4d5/2 | 18.2 | CuInSe2Ox | copper indium diselenide oxides | Nelson A.J., Gebhard S., Kazmerski L.L., Colavita E., Engelhardt M., and Hochst H. | Appl. Phys. Lett. 57, 1428 (1990) | Adequate |  | 0.1 |  | data |  |  |  | Yes | other source | 100 | FL | Conductor | Reliable (reported energy within 300 eV of a reference energy) | native oxide, thin film |  |  | 300 | Adequate | n-type, single-crystal CuInSe2.
In | 4d5/2 | 17.4 | CuInSe2Ox | copper indium diselenide oxides | Nelson A.J., Gebhard S., Kazmerski L.L., Colavita E., Engelhardt M., and Hochst H. | Appl. Phys. Lett. 57, 1428 (1990) | Adequate |  | 0.1 |  | data |  |  |  | Yes | other source | 100 | FL | Valence band minimum | Reliable (reported energy within 300 eV of a reference energy) | native oxide, thin film |  |  | 300 | Adequate | n-type, single-crystal CuInSe2 with a carrier concentration of 5.3E16 cm-3
In | 4d5/2 | 16.9 | In0.9Ga0.1As | indium gallium arsenide alloy (0.9-0.1-1) | Hwang J., Pianetta P., Shih C.K., Spicer W.E., Pao Y. -C., and Harris J.S, Jr. | Appl. Phys. Lett. 51, 1632 (1987) | Good | 0.05 | 0.3 |  | data |  |  |  | Yes | other source | 30 |  | Valence band minimum | Reliable (reported energy within 300 eV of a reference energy) | crystal, molecular beam epitaxy, thin film |  | Low-energy Electron Diffraction | 300 | Good | The InGaAs alloywas grown with thicknesses ranging from 400 A to 2000 A. InGaAs(001)-c(4x4). The VBMin is located by extrapolating the leading edge of the valence band.
In | 4d5/2 | 16.89 | In0.7Ga0.3As | indium gallium arsenide alloy (0.7-0.3-1) | Hwang J., Pianetta P., Shih C.K., Spicer W.E., Pao Y. -C., and Harris J.S, Jr. | Appl. Phys. Lett. 51, 1632 (1987) | Good | 0.05 | 0.3 |  | data |  |  |  | Yes | other source | 30 |  | Valence band minimum | Reliable (reported energy within 300 eV of a reference energy) | crystal, molecular beam epitaxy, thin film |  | Low-energy Electron Diffraction | 300 | Good | The InGaAs alloywas grown with thicknesses ranging from 400 A to 2000 A. InGaAs(001)-c(4x4). The VBMin is located by extrapolating the leading edge of the valence band.
In | 4d5/2 | 17.5 | InP | indium phosphide | Nelson A.J., Frigo S., Rosenberg R. | J. Appl. Phys. 71, 6086 (1992) | Adequate |  | 0.2 |  | data |  |  |  | Yes | other source | 60 | FL = Fermi level | Conductor | Reliable (reported energy within 300 eV of a reference energy) | crystal, semiconductor |  |  | 300 | Adequate | p-type Zn-dopedInP(100) with a carrier concentration of 1E15 cm-3. The sample was cleaned by Ar+ ion bombardment (Ep = 500 eV, angle of incidence = 30 degrees) and subsequently annealed (T = 523 K).
In | 4d5/2 | 16.83 | In0.2Ga0.8As | indium gallium arsenide alloy (0.2-0.8-1) | Hwang J., Pianetta P., Shih C.K., Spicer W.E., Pao Y. -C., and Harris J.S, Jr. | Appl. Phys. Lett. 51, 1632 (1987) | Good | 0.05 | 0.3 |  | data |  |  |  | Yes | other source | 30 |  | Valence band minimum | Reliable (reported energy within 300 eV of a reference energy) | crystal, molecular beam epitaxy, thin film |  | Low-energy Electron Diffraction | 300 | Good | The InGaAs alloywas grown with thicknesses ranging from 400 A to 2000 A. InGaAs(001)-c(4x4). The VBMin is located by extrapolating the leading edge of the valence band.
In | 4d5/2 | 17.2 | InP | indium phosphide | Nelson A.J., Frigo S., Rosenberg R. | J. Appl. Phys. 71, 6086 (1992) | Adequate |  | 0.2 |  | data |  |  |  | Yes | other source | 60 |  | Valence band minimum | Reliable (reported energy within 300 eV of a reference energy) | crystal, semiconductor |  |  | 300 | Adequate | p-type Zn-dopedInP(100) with a carrier concentration of 1E15 cm-3. The sample was cleaned by Ar+ ion bombardment (Ep = 500 eV, angle of incidence = 30 degrees) and subsequently annealed (T = 523 K).
In | 4d5/2 | 16.9 | InSe | indium selenide | Miyake I., Tanpo T., Tatsuyama C. | Jpn. J. Appl. Phys. 23, 172 (1984) | [8 empty] | No |  |  | Top of the valence band | Conductor |  | crystal
In | 4d5/2 | 17.4 | InSe | indium selenide | Nelson A.J. | J. Appl. Phys. 78, 5701 (1995) | Adequate |  | 0.2 |  | data |  |  |  | Yes | other source | 70 |  | Valence band minimum | Reliable (reported energy within 300 eV of a reference energy) | crystal, semiconductor, thin film, vapor deposited |  |  | 300 | Adequate | The film with thickness of 480 nm was deposited on GaAs(100) substrate by PVD (T recorded at normal emission.
In | 4d5/2 | 16.9 | InSe | indium selenide | Miyake I., Tanpo T., Tatsuyama C. | Jpn. J. Appl. Phys. 23, 172 (1984) | [8 empty] | No |  |  | Top of the valence band | Conductor |  | crystal
In | 4d5/2 | 17.4 | InSe | indium selenide | Nelson A.J. | J. Appl. Phys. 78, 5701 (1995) | Adequate |  | 0.2 |  | data |  |  |  | Yes | other source | 70 |  | Valence band minimum | Reliable (reported energy within 300 eV of a reference energy) | crystal, semiconductor, thin film, vapor deposited |  |  | 300 | Adequate | The film with thickness of 480 nm was deposited on GaAs(100) substrate by PVD (T recorded at normal emission.
In | 4d5/2 | 17.41 | InSb | antimony indium imc | Ley L., Pollak R.A., McFeely F.R., Kowalczyk S.P., Shirley D.A. | Phys. Rev. B 9, 600 (1974) | [8 empty] | No |  |  | Au 84.00 | Gold | Calibration study | cleaved crystal
In | 4d5/2 | 17.2 | Mo/CuInSe2 | molybdenum/copper indium diselenide | Nelson A.J., Niles D.W., Kazmerski L.L., Rioux D., Patel R., and Hochst H. | J. Appl. Phys. 72, 976 (1992) | Adequate |  | 0.2 |  | data |  |  |  | Yes | other source | 70 |  | Valence band minimum | Reliable (reported energy within 300 eV of a reference energy) | crystal, semiconductor, sputtered and heated, vapor deposited | Electron-Probe Microanalysis | Reflection High-Energy Electron Diffraction | 300 | Good | 1 A Mo/n-type CuInSe2 with a carrier concentration of 5E16 cm-3. The spectra were recorded at normal emission. The sample was cleaned by Ar+ ion bombardment (Ep = 1 keV) and subsequently annealed (T =773 K, time = 2 min). The thickness was measured usin
In | 4d5/2 | 17.26 | Ga0.47In0.53As | gallium indium arsenide | Procop M. | J. Electron Spectrosc. Relat. Phenom. 59, R1 (1992) | Good | 0.05 |  | Shirley | mixed Gaussian/Lorentzian |  | 1.03 | 1.03 | Yes | Al |  | Au,Cu = 84.00,932.67 | Conductor | Calibration study | crystal, chemical vapor deposition, semiconductor, sputtered in argon |  |  | 300 | Adequate | An epitaxial layerwitha carrier concentration of 5E15 cm-3andof about 1 micrometer thickness on InP(100) substrate. Emission angle = 55 degrees. The surface was cleaned by Ar+ ion bombardment (Ep = 1.5 keV) at an angle of 45 degrees.
In | 4d5/2 | 17.35 | InAs | indium arsenide | Procop M. | J. Electron Spectrosc. Relat. Phenom. 59, R1 (1992) | Good | 0.05 |  | Shirley | mixed Gaussian/Lorentzian |  | 1.1 | 1.1 | Yes | Al |  | Au,Cu = 84.00,932.67 | Conductor | Calibration study | polycrystalline, semiconductor, sputtered in argon |  |  | 300 | Adequate | n-type InAs witha carrier concentration of 2.4E16 cm-3. Emission angle = 55 degrees. The surface was cleaned by Ar+ ion bombardment (Ep = 1.5 keV) at an angle of 45 degrees.
In | 4d5/2 | 16.53 | In/Si | indium/silicon | Abukawa T., Sasaki M., Hisamatsu F., Nakamura M., Kinoshita T., Kakizaki A., et al. | J. Electron Spectrosc. Relat. Phenom. 80, 233 (1996) | Adequate |  | 0.1 | other | mixed Gaussian/Lorentzian |  | 0.26 | 0.19 | No | other source | 54 | FL = Fermi level | Conductor | Reliable (reported energy within 300 eV of a reference energy) | crystal, thin layer, vapor deposited |  | Low-energy Electron Diffraction | 300 | Good | Si(111)-(4x1)-In. Peak locations: Doniach - Sunjic & Gaussian. Asymmetry paramet The relative intensity was 0.40.
In | 4d5/2 | 17 | In/Si | indium/silicon | Abukawa T., Sasaki M., Hisamatsu F., Nakamura M., Kinoshita T., Kakizaki A., et al. | J. Electron Spectrosc. Relat. Phenom. 80, 233 (1996) | Adequate |  | 0.1 | other | mixed Gaussian/Lorentzian |  | 0.16 | 0.27 | No | other source | 54 | FL = Fermi level | Conductor | Reliable (reported energy within 300 eV of a reference energy) | crystal, thin layer, vapor deposited |  | Low-energy Electron Diffraction | 300 | Good | Si(111)-(4x1)-In. Peak locations: Doniach - Sunjic & Gaussian. Asymmetry paramet The relative intensity was 0.60.
In | 4d5/2 | 17.23 | In/Si | indium/silicon | Abukawa T., Sasaki M., Hisamatsu F., Nakamura M., Kinoshita T., Kakizaki A., et al. | J. Electron Spectrosc. Relat. Phenom. 80, 233 (1996) | Adequate |  | 0.1 | other | mixed Gaussian/Lorentzian |  | 0.23 | 0.27 | No | other source | 54 | FL = Fermi level | Conductor | Reliable (reported energy within 300 eV of a reference energy) | crystal, thin layer, vapor deposited |  | Low-energy Electron Diffraction | 300 | Good | Si(111)-(R3xR3)-In. Peak locations: Doniach - Sunjic & Gaussian. Asymmetry param
In | 4d5/2 | 17.8 | CuInSe2 | copper indium diselenide | Loher T., Jaegermann W., Pettenkofer C. | J. Appl. Phys. 77, 731 (1995) | Adequate |  | 0.3 |  | data |  |  |  | No | other source | 21, 80 | FL = Fermi level | Conductor | Reliable (reported energy within 300 eV of a reference energy) | cleaved crystal, crystal, semiconductor, vacuum cleaved |  | LEED/XRD | 300 | Good | p-type CuInSe2(011) with a carrier concentration of 2E16 cm-3. The spectra were
In | 4d5/2 | 18.1 | CuInSe2 | copper indium diselenide | Nelson A.J., Frigo S.P., Rosenberg R. | J. Vac. Sci. Technol. A 13, 1990 (1995) | Adequate |  | 0.5 |  | data |  |  |  | Yes | other source | 70, 110 | FL = Fermi level | Conductor | Reliable (reported energy within 300 eV of a reference energy) | chemically etched, crystal, semiconductor, sputtered and heated |  |  | 300 | Adequate | n-CuInSe2(112). The sample was cleaned byAr+ ion bombardment (Ep = 500 eV, ang annealing (T = 773 K, time = ~ 2 min).
In | 4d5/2 | 18 | H2/InSb | hydrogen/indium stibnide | Hinkel V., Sorba L., Horn K. | Surf. Sci. 194, 597 (1988) | Good |  | 0.28 | other | Lorentzian |  |  |  | Yes | other source | 35-75 |  | Valence band minimum | Reliable (reported energy within 300 eV of a reference energy) | reacted, semiconductor |  |  | 300 | Good | 2E5 L H2/InSb(110)-(1x1).
In | 4d5/2 | 18 | InSb | indium stibnide | Hinkel V., Sorba L., Horn K. | Surf. Sci. 194, 597 (1988) | Good |  | 0.28 | other | Lorentzian |  |  |  | Yes | other source | 35-75 |  | Valence band minimum | Reliable (reported energy within 300 eV of a reference energy) | crystal, semiconductor |  | Low-energy Electron Diffraction | 300 | Good | n-type InSb(110)-(1x1).
In | 4d5/2 | 17.22 | InSb | indium stibnide | Olson L.O., Kanski J., Ilver L., Andersson C.B.M., Bjorkvist M., et al. | Phys. Rev. B 50, 18172 (1994) | Good | 0.05 |  | other | mixed Gaussian/Lorentzian |  | 0.37 | 0.17 | No | other source | 105 | FL = Fermi level | Conductor | Reliable (reported energy within 300 eV of a reference energy) | crystal, semiconductor, sputtered and heated |  | Low-energy Electron Diffraction | 300 | Good | p-doped InSb(-1-1-1)-(3x3). The surface was cleaned by repeated cycles of Ar+ ion bombardment (Ep = 500 eV) and annealing until a LEED pattern was obtained. Branching ratio = 0.85. The spectra were recorded at normal emission.
In | 4d5/2 | 17.2 | CuInSe2 | copper indium diselenide | Nelson A.J., Frigo S.P., Rosenberg R. | J. Vac. Sci. Technol. A 13, 1990 (1995) | Adequate |  | 0.5 |  | data |  |  |  | Yes | other source | 70, 110 | FL = Fermi level | Valence band minimum | Reliable (reported energy within 300 eV of a reference energy) | chemically etched, crystal, semiconductor, sputtered and heated |  |  | 300 | Adequate | n-CuInSe2(112). The sample was cleaned byAr+ ion bombardment (Ep = 500 eV, ang annealing (T = 773 K, time = ~ 2 min).
In | 4d5/2 | 17.2 | CuInSe2 | copper indium diselenide | Nelson A.J., Gebhard S., Kazmerski L.L., Colavita E., Engelhardt M., and Hochst H. | J. Vac. Sci. Technol. A 9, 978 (1991) | Adequate |  | 0.1 |  | data |  |  |  | Yes | other source | 100 |  | Valence band minimum | Reliable (reported energy within 300 eV of a reference energy) | crystal, semiconductor, sputtered in argon | Electron-Probe Microanalysis | Reflection High-Energy Electron Diffraction | 300 | Good | p and n-type crystals with a carrier concentration of 3E17 and 5.3E16 cm-3, respectively. The samples were cleaned by Ar+ ion bombardment (Ep = 1 keV) and subsequently annealed (T =773 K, time = 2 min). The spectra were recorded at normal emission.
In | 4d5/2 | 17.3 | CuInSe2 | copper indium diselenide | Nelson A.J., Niles D.W., Kazmerski L.L., Rioux D., Patel R., and Hochst H. | J. Appl. Phys. 72, 976 (1992) | Adequate |  | 0.2 |  | data |  |  |  | Yes | other source | 70 |  | Valence band minimum | Reliable (reported energy within 300 eV of a reference energy) | crystal, semiconductor, sputtered and heated | Electron-Probe Microanalysis | Reflection High-Energy Electron Diffraction | 300 | Good | n-type CuInSe2 with a carrier concentration of 5E16 cm-3. The spectra were recorded at normal emission. The sample was cleaned by Ar+ ion bombardment (Ep = 1 keV) and subsequently annealed (T =773 K, time = 2 min).
In | 4d5/2 | 17.6 | CuInSe2 | copper indium diselenide | Nelson A.J., Frigo S.P., Rosenberg R. | J. Appl. Phys. 73, 8561 (1993) | Adequate |  | 0.3 |  | data |  |  |  | Yes | other source | 70 | FL = Fermi level | Valence band minimum | Reliable (reported energy within 300 eV of a reference energy) | crystal, semiconductor, sputtered in argon | Electron-Probe Microanalysis | X-ray Diffraction | 300 | Good | p-type CuInSe2(112) with a carrier concentration of 3E17 cm-3. The sample was cleaned by ion bombardment (Ep = 500 eV, angle of incidence = 30 degrees) and annealing (T = 773 K, time = ~ 2 min).
In | 4d5/2 | 17.9 | CuInSe2 | copper indium diselenide | Nelson A.J., Frigo S.P., Rosenberg R. | J. Appl. Phys. 73, 8561 (1993) | Adequate |  | 0.3 |  | data |  |  |  | Yes | other source | 70 | FL = Fermi level | Conductor | Reliable (reported energy within 300 eV of a reference energy) | crystal, semiconductor, sputtered in argon | Electron-Probe Microanalysis | X-ray Diffraction | 300 | Good | p-type CuInSe2(112) with a carrier concentration of 3E17 cm-3. The sample was cleaned by ion bombardment (Ep = 500 eV, angle of incidence = 30 degrees) and annealing (T = 773 K, time = ~ 2 min).
In | 4d5/2 | 18 | H2S/InP | hydrogen sulfide/indium phosphide | Nelson A.J., Frigo S., Rosenberg R. | J. Appl. Phys. 71, 6086 (1992) | Adequate |  | 0.2 |  | data |  |  |  | Yes | other source | 60 | FL = Fermi level | Conductor | Reliable (reported energy within 300 eV of a reference energy) | reacted |  |  | 300 | Adequate | 1E5 L H2S/p-type Zn-dopedInP(100) with a carrier concentration of 1E15 cm-3. The substrate was cleaned by Ar+ ion bombardment (Ep = 500 eV, angle of incidence = 30 degrees) and subsequently annealed (T = 523 K).
In | 4d5/2 | 18.1 | H2S/InP | hydrogen sulfide/indium phosphide | Nelson A.J., Frigo S., Rosenberg R. | J. Appl. Phys. 71, 6086 (1992) | Adequate |  | 0.2 |  | data |  |  |  | Yes | other source | 60 | FL = Fermi level | Conductor | Reliable (reported energy within 300 eV of a reference energy) | reacted |  |  | 300 | Adequate | 1E4 L H2S/p-type Zn-dopedInP(100) with a carrier concentration of 1E15 cm-3. The substrate was cleaned by Ar+ ion bombardment (Ep = 500 eV, angle of incidence = 30 degrees) and subsequently annealed (T = 523 K).
In | 4d5/2 | 17.3 | CuInSe2 | copper indium diselenide | Nelson A.J., Niles D.W., Kazmerski L.L., Rioux D., Patel R., and Hochst H. | J. Appl. Phys. 72, 976 (1992) | Adequate |  | 0.2 |  | data |  |  |  | Yes | other source | 70 |  | Valence band minimum | Reliable (reported energy within 300 eV of a reference energy) | crystal, semiconductor, sputtered and heated | Electron-Probe Microanalysis | Reflection High-Energy Electron Diffraction | 300 | Good | n-type CuInSe2 with a carrier concentration of 5E16 cm-3. The spectra were recorded at normal emission. The sample was cleaned by Ar+ ion bombardment (Ep = 1 keV) and subsequently annealed (T =773 K, time = 2 min).
In | 4d5/2 | 17.6 | CuInSe2 | copper indium diselenide | Nelson A.J., Frigo S.P., Rosenberg R. | J. Appl. Phys. 73, 8561 (1993) | Adequate |  | 0.3 |  | data |  |  |  | Yes | other source | 70 | FL = Fermi level | Valence band minimum | Reliable (reported energy within 300 eV of a reference energy) | crystal, semiconductor, sputtered in argon | Electron-Probe Microanalysis | X-ray Diffraction | 300 | Good | p-type CuInSe2(112) with a carrier concentration of 3E17 cm-3. The sample was cleaned by ion bombardment (Ep = 500 eV, angle of incidence = 30 degrees) and annealing (T = 773 K, time = ~ 2 min).
In | 4d5/2 | 17.9 | CuInSe2 | copper indium diselenide | Nelson A.J., Frigo S.P., Rosenberg R. | J. Appl. Phys. 73, 8561 (1993) | Adequate |  | 0.3 |  | data |  |  |  | Yes | other source | 70 | FL = Fermi level | Conductor | Reliable (reported energy within 300 eV of a reference energy) | crystal, semiconductor, sputtered in argon | Electron-Probe Microanalysis | X-ray Diffraction | 300 | Good | p-type CuInSe2(112) with a carrier concentration of 3E17 cm-3. The sample was cleaned by ion bombardment (Ep = 500 eV, angle of incidence = 30 degrees) and annealing (T = 773 K, time = ~ 2 min).
In | 4d5/2 | 17.8 | CuInSe2 | copper indium diselenide | Loher T., Jaegermann W., Pettenkofer C. | J. Appl. Phys. 77, 731 (1995) | Adequate |  | 0.3 |  | data |  |  |  | No | other source | 21, 80 | FL = Fermi level | Conductor | Reliable (reported energy within 300 eV of a reference energy) | cleaved crystal, crystal, semiconductor, vacuum cleaved |  | LEED/XRD | 300 | Good | p-type CuInSe2(011) with a carrier concentration of 2E16 cm-3. The spectra were
In | 4d5/2 | 18.1 | CuInSe2 | copper indium diselenide | Nelson A.J., Frigo S.P., Rosenberg R. | J. Vac. Sci. Technol. A 13, 1990 (1995) | Adequate |  | 0.5 |  | data |  |  |  | Yes | other source | 70, 110 | FL = Fermi level | Conductor | Reliable (reported energy within 300 eV of a reference energy) | chemically etched, crystal, semiconductor, sputtered and heated |  |  | 300 | Adequate | n-CuInSe2(112). The sample was cleaned byAr+ ion bombardment (Ep = 500 eV, ang annealing (T = 773 K, time = ~ 2 min).
In | 4d5/2 | 17.2 | CuInSe2 | copper indium diselenide | Nelson A.J., Frigo S.P., Rosenberg R. | J. Vac. Sci. Technol. A 13, 1990 (1995) | Adequate |  | 0.5 |  | data |  |  |  | Yes | other source | 70, 110 | FL = Fermi level | Valence band minimum | Reliable (reported energy within 300 eV of a reference energy) | chemically etched, crystal, semiconductor, sputtered and heated |  |  | 300 | Adequate | n-CuInSe2(112). The sample was cleaned byAr+ ion bombardment (Ep = 500 eV, ang annealing (T = 773 K, time = ~ 2 min).
In | 4d5/2 | 17.2 | CuInSe2 | copper indium diselenide | Nelson A.J., Gebhard S., Kazmerski L.L., Colavita E., Engelhardt M., and Hochst H. | J. Vac. Sci. Technol. A 9, 978 (1991) | Adequate |  | 0.1 |  | data |  |  |  | Yes | other source | 100 |  | Valence band minimum | Reliable (reported energy within 300 eV of a reference energy) | crystal, semiconductor, sputtered in argon | Electron-Probe Microanalysis | Reflection High-Energy Electron Diffraction | 300 | Good | p and n-type crystals with a carrier concentration of 3E17 and 5.3E16 cm-3, respectively. The samples were cleaned by Ar+ ion bombardment (Ep = 1 keV) and subsequently annealed (T =773 K, time = 2 min). The spectra were recorded at normal emission.
In | 4d5/2 | 16.53 | In/Si | indium/silicon | Abukawa T., Sasaki M., Hisamatsu F., Nakamura M., Kinoshita T., Kakizaki A., et al. | J. Electron Spectrosc. Relat. Phenom. 80, 233 (1996) | Adequate |  | 0.1 | other | mixed Gaussian/Lorentzian |  | 0.26 | 0.19 | No | other source | 54 | FL = Fermi level | Conductor | Reliable (reported energy within 300 eV of a reference energy) | crystal, thin layer, vapor deposited |  | Low-energy Electron Diffraction | 300 | Good | Si(111)-(4x1)-In. Peak locations: Doniach - Sunjic & Gaussian. Asymmetry paramet The relative intensity was 0.40.
In | 4d5/2 | 17 | In/Si | indium/silicon | Abukawa T., Sasaki M., Hisamatsu F., Nakamura M., Kinoshita T., Kakizaki A., et al. | J. Electron Spectrosc. Relat. Phenom. 80, 233 (1996) | Adequate |  | 0.1 | other | mixed Gaussian/Lorentzian |  | 0.16 | 0.27 | No | other source | 54 | FL = Fermi level | Conductor | Reliable (reported energy within 300 eV of a reference energy) | crystal, thin layer, vapor deposited |  | Low-energy Electron Diffraction | 300 | Good | Si(111)-(4x1)-In. Peak locations: Doniach - Sunjic & Gaussian. Asymmetry paramet The relative intensity was 0.60.
In | 4d5/2 | 17.23 | In/Si | indium/silicon | Abukawa T., Sasaki M., Hisamatsu F., Nakamura M., Kinoshita T., Kakizaki A., et al. | J. Electron Spectrosc. Relat. Phenom. 80, 233 (1996) | Adequate |  | 0.1 | other | mixed Gaussian/Lorentzian |  | 0.23 | 0.27 | No | other source | 54 | FL = Fermi level | Conductor | Reliable (reported energy within 300 eV of a reference energy) | crystal, thin layer, vapor deposited |  | Low-energy Electron Diffraction | 300 | Good | Si(111)-(R3xR3)-In. Peak locations: Doniach - Sunjic & Gaussian. Asymmetry param
In | 4d5/2 | 18 | In2Se3 | diindium triselenide | Nelson A.J., Swartzlander A.B., Tuttle J.R., Noufi R., Patel R., and Hochst H. | J. Appl. Phys. 74, 5757 (1993) | Adequate |  | 0.2 |  | data |  |  |  | No | other source | 70, 100 |  | Conductor | Reliable (reported energy within 300 eV of a reference energy) | polycrystalline, semiconductor, sputtered in argon, thick film, vapor deposited | Electron-Probe Microanalysis |  | 300 | Adequate | 200 nm n-type In2Se3/700 - 900 nm CuIn3Se5/CuInSe2. The sample was cleaned by Ar+ ion bombardment (Ep = 500 eV, angle of incidence = 30 degrees). The spectra were recorded at normal emission. The Fermi-level position was determined from a clean Ta surface
In | 4d5/2 | 17.2 | In2Se3 | diindium triselenide | Nelson A.J., Swartzlander A.B., Tuttle J.R., Noufi R., Patel R., and Hochst H. | J. Appl. Phys. 74, 5757 (1993) | Adequate |  | 0.2 |  | data |  |  |  | No | other source | 70, 100 |  | Valence band minimum | Reliable (reported energy within 300 eV of a reference energy) | polycrystalline, semiconductor, sputtered in argon, thick film, vapor deposited | Electron-Probe Microanalysis |  | 300 | Adequate | 200 nm n-type In2Se3/700 - 900 nm CuIn3Se5/CuInSe2. The sample was cleaned by Ar+ ion bombardment (Ep = 500 eV, angle of incidence = 30 degrees). The spectra were recorded at normal emission.
In | 4d5/2 | 16.89 | In0.75Ga0.25As/InP | gallium indium arsenide ss/indium phosphide(In0.75Ga0.25As/InP) | Erickson J.W., Theis W.M., Cole T., Green A.K., Rehn V. | Surf. Sci. 274, 363 (1992) | Adequate |  |  | other | mixed Gaussian/Lorentzian |  | 0.42 | 0.21 | Yes | other source | 70 | FL = Fermi level | Conductor | Reliable (reported energy within 300 eV of a reference energy) | annealed, crystal, molecular beam epitaxy, semiconductor, thin film |  | Reflection High-Energy Electron Diffraction | 300 | Adequate | 80 A InGaAs/InP(100)-(4x2). Coherently strained film was grown at 850 - 860 K. The sample was decapped by heating to about 650 K. The Gaussian width is an intrinsic one. The spectra were recorded at normal emission. Branching ratio = 0.67.
In | 4d5/2 | 17.4 | Au/CuInSe2 | gold/copper indium diselenide | Nelson A.J., Gebhard S., Kazmerski L.L., Colavita E., Engelhardt M., and Hochst H. | J. Vac. Sci. Technol. A 9, 978 (1991) | Adequate |  | 0.1 |  | data |  |  |  | Yes | other source | 100 |  | Valence band minimum | Reliable (reported energy within 300 eV of a reference energy) | crystal, semiconductor, sputtered in argon, thin layer | Electron-Probe Microanalysis | Reflection High-Energy Electron Diffraction | 300 | Good | 1 A Au/CuInSe2, p and n-type crystals with a carrier concentration of 3E17 and 5.3E16 cm-3, respectively. The substrates were cleaned by Ar+ ion bombardment (Ep = 1 keV) and subsequently annealed (T =773 K, time = 2 min). The spectra were recorded at no
In | 4d5/2 | 17.8 | Au/CuInSe2 | gold/copper indium diselenide | Nelson A.J., Gebhard S., Kazmerski L.L., Colavita E., Engelhardt M., and Hochst H. | J. Vac. Sci. Technol. A 9, 978 (1991) | Adequate |  | 0.1 |  | data |  |  |  | Yes | other source | 100 | FL = Fermi level | Conductor | Reliable (reported energy within 300 eV of a reference energy) | crystal, semiconductor, sputtered in argon, thin layer | Electron-Probe Microanalysis | Reflection High-Energy Electron Diffraction | 300 | Good | 10 and 15 A Au/CuInSe2, p and n-type crystals with a carrier concentration of 3E17 and 5.3E16 cm-3, respectively. The substrates were cleaned by Ar+ ion bombardment (Ep = 1 keV)and subsequently annealed (T =773 K, time = 2 min). The spectra were recor
In | 4d5/2 | 17.05 | In0.3Ga0.7As/InP | gallium indium arsenide ss/indium phosphide(In0.3Ga0.7As/InP) | Erickson J.W., Theis W.M., Cole T., Green A.K., Rehn V. | Surf. Sci. 274, 363 (1992) | Adequate |  |  | other | mixed Gaussian/Lorentzian |  | 0.43 | 0.21 | Yes | other source | 70 | FL = Fermi level | Conductor | Reliable (reported energy within 300 eV of a reference energy) | annealed, crystal, molecular beam epitaxy, semiconductor, thin film |  | Reflection High-Energy Electron Diffraction | 300 | Adequate | 80 A InGaAs/InP(100)-(4x2). Coherently strained film was grown at 850 - 860 K. The sample was decapped by heating to about 650 K. The Gaussian width is an intrinsic one. The spectra were recorded at normal emission. Branching ratio = 0.67.
In | 4d5/2 | 18.3 | CuIn3Se5 | copper triindium pentaselenide | Schmid D., Ruckh M., Schock H.W. | Appl. Surf. Sci. 103, 409 (1996) | Adequate | 0.1 |  |  | data |  |  |  | No | Mg |  | Au,Cu = 84.00,932.67 | Conductor | Reliable (reported energy within 300 eV of a reference energy) | semiconductor, thick film, vapor deposited | X-ray Photoelectron Spectroscopy |  | 300 | Good
In | 4d5/2 | 16.9 | Au/InP | gold/indium(III) phosphide | Sloboshanin S., Engelhard H., Stietz F., Schaefer J.A., Goldmann A. | Surf. Sci. 369, 209 (1996) | Adequate | 0.1 |  |  | data |  |  |  | No | other source | 40.8 | FL = Fermi level | Conductor | Reliable (reported energy within 300 eV of a reference energy) | crystal, reduced, semiconductor, vapor deposited, wafer |  | Low-energy Electron Diffraction | 300 | Adequate | 10 A A/n-type S-doped and p-type Cd-doped InP(100)-(4x2) wafers with a carrier c The substrate surface was cleaned by hydrofluoric acid ad subsequent cycles of N j = 0.7 microampere cm-2) and annealing (T = 650 K, time = 5 min).The spectra we The thicknes
In | 4d5/2 | 17.41 | InSb | indium(III) stibnide | Poirier D.M., Weaver J.H. | Surf. Sci. Spectra 2, 217 (1993) | Adequate |  |  | Shirley | mixed Gaussian/Lorentzian | 0.7 |  |  | Yes | Al |  | Au,Cu = 84.00,932.67 | Conductor | Reliable, with two-point correction of energy scale | cleaved crystal, crystal, semiconductor, vacuum cleaved |  |  | 295 | Adequate | InSb(110), zinc blende structure.FAT mode. Emission angle = 55 degrees.
In | 4d5/2 | 16.51 | YbIn2 | ytterbium diindium imc | Cho E.-J., Chung J.-S., Oh S.-J., Suga S., Taniguchi M., Kakizaki A., et al. | Phys. Rev. B 47, 3933 (1993) | Good | 0.03 |  | other | mixed Gaussian/Lorentzian |  | 0.33 | 0.38 | No | other source | 90 | FL = Fermi level | Conductor | Reliable (reported energy within 300 eV of a reference energy) | annealed, polycrystalline, scraped |  | X-ray Diffraction | 300 | Adequate | Branching ratio = 0.69. Asymmetry parameter = 0.050.
In | 4d5/2 | 17.96 | InP | indium(III) phosphide | Poirier D.M., Weaver J.H. | Surf. Sci. Spectra 2, 256 (1993) | Adequate |  |  | Shirley | mixed Gaussian/Lorentzian | 0.72 |  |  | Yes | Al |  | Au,Cu = 84.00,932.67 | Conductor | Reliable, with two-point correction of energy scale | cleaved crystal, polycrystalline, semiconductor, vacuum cleaved |  |  | 295 | Adequate | n-type Sn-doped InP(110). FAT mode. Emission angle = 55 degrees.
In | 4d5/2 | 17.3 | Cu2In4Se7 | dicopper tetraindium heptaselenide | Nelson A.J., Schwerdtfeger C.R., O'Brien W.L. | Appl. Phys. Lett. 67, 2969 (1995) | Adequate |  |  |  | data |  |  |  | No | other source | 70 |  | Valence band minimum | Reliable (reported energy within 300 eV of a reference energy) | chemically etched, crystal, semiconductor, sputtered and heated | Electron-Probe Microanalysis | X-ray Diffraction | 300 | Good | n-type Cu2In4Se7. The sample was cleaned by Ar+ ion bombardment (Ep = 1 keV, inc (T = 773 K, time = 2 min).
In | 4d5/2 | 17.5 | InP | indium(III) phosphide | Sloboshanin S., Engelhard H., Stietz F., Schaefer J.A., Goldmann A. | Surf. Sci. 369, 209 (1996) | Adequate | 0.1 |  |  | data |  |  |  | No | other source | 40.8 | FL = Fermi level | Conductor | Reliable (reported energy within 300 eV of a reference energy) | crystal, semiconductor, wafer |  | Low-energy Electron Diffraction | 300 | Adequate | n-type S-doped and p-type Cd-doped InP(100)-(4x2) wafers with a carrier concentr The surface was cleaned by hydrofluoric acid ad subsequent cycles of Ne+ ion bom j = 0.7 microampere cm-2) and annealing (T = 650 K, time = 5 min).The spectra we
In | 4s | 122.9 | In | indium | Nyholm R., Martensson N. | Solid State Commun. 40, 311 (1981) | [8 empty] | No |  |  | Au | Conductor | Calibration study | scraped
In | 4s | 122.9 | In | indium | Nyholm R., Martensson N. | Solid State Commun. 40, 311 (1981) | [8 empty] | No |  |  | Au | Conductor | Calibration study | scraped
Ir | 4d3/2 | 313.8 | IrClx | iridium chlorides | El-Issa B.D., Katrib A., Ghodsian R., Salsa B.A., Addassi S.H. | Int. J. Quantum Chem. 33, 195 (1988) | Adequate | 0.2 |  |  | data |  |  |  | No | Mg |  |  | Adventitious carbon | Reliable, with one-point correction of energy scale |  |  |  | 300 | Adequate
Ir | 4d3/2 | 312.7 | IrClx | iridium chlorides | El-Issa B.D., Katrib A., Ghodsian R., Salsa B.A., Addassi S.H. | Int. J. Quantum Chem. 33, 195 (1988) | Adequate | 0.2 |  |  | data |  |  |  | No | Mg |  |  | Adventitious carbon | Reliable, with one-point correction of energy scale |  |  |  | 300 | Adequate
Ir | 4d3/2 | 313.2 | IrClx | iridium chlorides | El-Issa B.D., Katrib A., Ghodsian R., Salsa B.A., Addassi S.H. | Int. J. Quantum Chem. 33, 195 (1988) | Adequate | 0.2 |  |  | data |  |  |  | No | Mg |  |  | Adventitious carbon | Reliable, with one-point correction of energy scale |  |  |  | 300 | Adequate
Ir | 4d3/2 | 312.9 | IrClx | iridium chlorides | El-Issa B.D., Katrib A., Ghodsian R., Salsa B.A., Addassi S.H. | Int. J. Quantum Chem. 33, 195 (1988) | Adequate | 0.2 |  |  | data |  |  |  | No | Mg |  |  | Adventitious carbon | Reliable, with one-point correction of energy scale |  |  |  | 300 | Adequate
Ir | 4d5/2 | 297.1 | IrClx | iridium chlorides | El-Issa B.D., Katrib A., Ghodsian R., Salsa B.A., Addassi S.H. | Int. J. Quantum Chem. 33, 195 (1988) | Adequate | 0.2 |  |  | data |  |  |  | No | Mg |  |  | Adventitious carbon | Reliable, with one-point correction of energy scale |  |  |  | 300 | Adequate
Ir | 4d5/2 | 298.1 | IrClx | iridium chlorides | El-Issa B.D., Katrib A., Ghodsian R., Salsa B.A., Addassi S.H. | Int. J. Quantum Chem. 33, 195 (1988) | Adequate | 0.2 |  |  | data |  |  |  | No | Mg |  |  | Adventitious carbon | Reliable, with one-point correction of energy scale |  |  |  | 300 | Adequate
Ir | 4d5/2 | 297.4 | IrClx | iridium chlorides | El-Issa B.D., Katrib A., Ghodsian R., Salsa B.A., Addassi S.H. | Int. J. Quantum Chem. 33, 195 (1988) | Adequate | 0.2 |  |  | data |  |  |  | No | Mg |  |  | Adventitious carbon | Reliable, with one-point correction of energy scale |  |  |  | 300 | Adequate
Ir | 4d5/2 | 297.7 | IrCl4.xH2O | iridium tetrachloride hydrate | Kim Y.I., Hatfield W.E. | Inorg. Chim. Acta 188, 15 (1991) | Adequate |  |  |  | data | 4.54 |  |  | No | Mg |  | Au,Cu = 84.00,932.67 | Adventitious carbon | Reliable, with one-point correction of energy scale | crystal, precipitate |  |  | 300 | Adequate | The sample was mounted on afresh surface of indium foil.
Ir | 4d5/2 | 297.2 | (C6H4S4)IrCl4.CH3OH | tetrathiafulvaleneiridium tetrachloride methanol | Kim Y.I., Hatfield W.E. | Inorg. Chim. Acta 188, 15 (1991) | Adequate |  |  |  | data | 4.09 |  |  | No | Mg |  | Au,Cu = 84.00,932.67 | Adventitious carbon | Reliable, with one-point correction of energy scale | crystal, precipitate |  |  | 300 | Adequate | The sample was mounted on afresh surface of indium foil.
Ir | 4d5/2 | 296.3 | Ir | iridium | Nyholm R., Berndtsson A., Martensson N. | J. Phys. 13, L1091 (1980) | [8 empty] | No |  |  | Au | Conductor | Calibration study
Ir | 4d5/2 | 298.5 | IrClx | iridium chlorides | El-Issa B.D., Katrib A., Ghodsian R., Salsa B.A., Addassi S.H. | Int. J. Quantum Chem. 33, 195 (1988) | Adequate | 0.2 |  |  | data |  |  |  | No | Mg |  |  | Adventitious carbon | Reliable, with one-point correction of energy scale |  |  |  | 300 | Adequate
Ir | 4f5/2 | 65.8 | IrClx | iridium chlorides | El-Issa B.D., Katrib A., Ghodsian R., Salsa B.A., Addassi S.H. | Int. J. Quantum Chem. 33, 195 (1988) | Adequate | 0.2 |  |  | data |  |  |  | No | Mg |  |  | Adventitious carbon | Reliable, with one-point correction of energy scale |  |  |  | 300 | Adequate
Ir | 4f5/2 | 64.1 | IrBrx | iridium bromides | El-Issa B.D., Katrib A., Ghodsian R., Salsa B.A., Addassi S.H. | Int. J. Quantum Chem. 33, 195 (1988) | Adequate | 0.2 |  |  | data |  |  |  | No | Mg |  |  | Adventitious carbon | Reliable, with one-point correction of energy scale |  |  |  | 300 | Adequate
Ir | 4f5/2 | 64.8 | IrBrx | iridium bromides | El-Issa B.D., Katrib A., Ghodsian R., Salsa B.A., Addassi S.H. | Int. J. Quantum Chem. 33, 195 (1988) | Adequate | 0.2 |  |  | data |  |  |  | No | Mg |  |  | Adventitious carbon | Reliable, with one-point correction of energy scale |  |  |  | 300 | Adequate
Ir | 4f5/2 | 64.4 | IrBrx | iridium bromides | El-Issa B.D., Katrib A., Ghodsian R., Salsa B.A., Addassi S.H. | Int. J. Quantum Chem. 33, 195 (1988) | Adequate | 0.2 |  |  | data |  |  |  | No | Mg |  |  | Adventitious carbon | Reliable, with one-point correction of energy scale |  |  |  | 300 | Adequate
Ir | 4f5/2 | 65.2 | IrBrx | iridium bromides | El-Issa B.D., Katrib A., Ghodsian R., Salsa B.A., Addassi S.H. | Int. J. Quantum Chem. 33, 195 (1988) | Adequate | 0.2 |  |  | data |  |  |  | No | Mg |  |  | Adventitious carbon | Reliable, with one-point correction of energy scale |  |  |  | 300 | Adequate
Ir | 4f5/2 | 63.8 | Ir | iridium | Marinova T.S., Kostov K.L. | Surf. Sci. 181, 573 (1987) | Adequate |  |  |  | data |  |  |  | No | Mg |  | FL | Conductor | Reliable (reported energy within 300 eV of a reference energy) | crystal |  |  | 300 | Good | Ir(111) single crystal, purity 99.998%.
Ir | 4f5/2 | 63.8 | Ir | iridium | Marinova T.S., Kostov K.L. | Surf. Sci. 181, 573 (1987) | Adequate |  |  |  | data |  |  |  | No | Mg |  | FL | Conductor | Reliable (reported energy within 300 eV of a reference energy) | crystal |  |  | 300 | Good | single crystalline Ir(110)
Ir | 4f5/2 | 63.8 | O2/Ir | molecular oxygen on iridium | Marinova T.S., Kostov K.L. | Surf. Sci. 181, 573 (1987) | Adequate |  |  |  | data |  |  |  | No | Mg |  | FL | Conductor | Reliable (reported energy within 300 eV of a reference energy) | reacted |  |  | 300 | Good | Saturated oxygen coverage on iridium at 300 K or 600 K or 850 K
Ir | 4f5/2 | 63.8 | Ir | iridium | Rogers J.D., Sundaram V.S., Kleiman G.G., Castro, C.G.C., Douglas R.A., Peterlevitz A.C. | J. Phys. F. 12, 2097 (1982) | [8 empty] | No |  |  | Au | Conductor | Reliable, with two-point correction of energy scale | sputtered
Ir | 4f5/2 | 64.6 | (C6H4S4)IrCl4.CH3OH | tetrathiafulvaleneiridium tetrachloride methanol | Kim Y.I., Hatfield W.E. | Inorg. Chim. Acta 188, 15 (1991) | Adequate |  |  |  | data | 1.31 |  |  | No | Mg |  | Au,Cu = 84.00,932.67 | Adventitious carbon | Reliable, with one-point correction of energy scale | crystal, precipitate |  |  | 300 | Adequate | The sample was mounted on afresh surface of indium foil.
Ir | 4f5/2 | 65.2 | (IrO2)0.63(SnO2)0.37 | iridium dioxide tin dioxide ((IrO2)0.63(SnO2)0.37) | Rubel M., Haasch R., Mrozek P., Wieckowski A., De Pauli C., and Trasatti S. | Vacuum 45, 423 (1994) | Adequate |  |  |  | data |  |  |  | No | Mg |  |  | Adventitious carbon | Reliable, with one-point correction of energy scale | annealed | ICPES |  | 300 | Adequate | The mixed oxide, deposited on thin titanium foil, was prepared by thermal decomposition, at 673 K, of hydrated Ir and Sn chlorides under an oxygen atmosphere. ICPES is an inductively coupled plasma emission spectroscopy. FAT mode.
Ir | 4f5/2 | 65.1 | IrCl4.xH2O | iridium tetrachloride hydrate | Kim Y.I., Hatfield W.E. | Inorg. Chim. Acta 188, 15 (1991) | Adequate |  |  |  | data | 1.5 |  |  | No | Mg |  | Au,Cu = 84.00,932.67 | Adventitious carbon | Reliable, with one-point correction of energy scale | crystal, precipitate |  |  | 300 | Adequate | The sample was mounted on afresh surface of indium foil.
Ir | 4f5/2 | 64.2 | IrIx | iridium iodides | El-Issa B.D., Katrib A., Ghodsian R., Salsa B.A., Addassi S.H. | Int. J. Quantum Chem. 33, 195 (1988) | Adequate | 0.2 |  |  | data |  |  |  | No | Mg |  |  | Adventitious carbon | Reliable, with one-point correction of energy scale |  |  |  | 300 | Adequate
Ir | 4f5/2 | 65.9 | Pb2Ir2O6.1 | lead iridium oxide | Shukla A.K., Kannan A.M., Hegde M.S., Gopalakrishnan J. | J. Power Sources 35, 163 (1991) | Adequate |  |  |  | data |  |  |  | Yes | Al |  | Au4f7 = 84.00 | Conductor | Reliable, with one-point correction of energy scale | crystal |  | X-ray Diffraction | 300 | Adequate | The sample was prepared by heating a mixture of the respective oxides in air at 1073 K for 12 hours.
Ir | 4f5/2 | 65.9 | IrO2 | iridium dioxide | Shukla A.K., Kannan A.M., Hegde M.S., Gopalakrishnan J. | J. Power Sources 35, 163 (1991) | Adequate |  |  |  | data |  |  |  | Yes | Al |  | Au4f7 = 84.00 | Conductor | Reliable, with one-point correction of energy scale | crystal |  | X-ray Diffraction | 300 | Adequate
Ir | 4f5/2 | 65.2 | IrClx | iridium chlorides | El-Issa B.D., Katrib A., Ghodsian R., Salsa B.A., Addassi S.H. | Int. J. Quantum Chem. 33, 195 (1988) | Adequate | 0.2 |  |  | data |  |  |  | No | Mg |  |  | Adventitious carbon | Reliable, with one-point correction of energy scale |  |  |  | 300 | Adequate
Ir | 4f5/2 | 64.8 | IrClx | iridium chlorides | El-Issa B.D., Katrib A., Ghodsian R., Salsa B.A., Addassi S.H. | Int. J. Quantum Chem. 33, 195 (1988) | Adequate | 0.2 |  |  | data |  |  |  | No | Mg |  |  | Adventitious carbon | Reliable, with one-point correction of energy scale |  |  |  | 300 | Adequate
Ir | 4f5/2 | 64.1 | IrClx | iridium chlorides | El-Issa B.D., Katrib A., Ghodsian R., Salsa B.A., Addassi S.H. | Int. J. Quantum Chem. 33, 195 (1988) | Adequate | 0.2 |  |  | data |  |  |  | No | Mg |  |  | Adventitious carbon | Reliable, with one-point correction of energy scale |  |  |  | 300 | Adequate
Ir | 4f5/2 | 65.2 | IrIx | iridium iodides | El-Issa B.D., Katrib A., Ghodsian R., Salsa B.A., Addassi S.H. | Int. J. Quantum Chem. 33, 195 (1988) | Adequate | 0.2 |  |  | data |  |  |  | No | Mg |  |  | Adventitious carbon | Reliable, with one-point correction of energy scale |  |  |  | 300 | Adequate
Ir | 4f5/2 | 64.8 | IrIx | iridium iodides | El-Issa B.D., Katrib A., Ghodsian R., Salsa B.A., Addassi S.H. | Int. J. Quantum Chem. 33, 195 (1988) | Adequate | 0.2 |  |  | data |  |  |  | No | Mg |  |  | Adventitious carbon | Reliable, with one-point correction of energy scale |  |  | X-ray Diffraction | 300 | Adequate
Ir | 4f5/2 | 65 | (IrO2)0.005(SnO2)0.995 | iridium dioxide tin dioxide ((IrO2)0.005(SnO2)0.995) | Rubel M., Haasch R., Mrozek P., Wieckowski A., De Pauli C., and Trasatti S. | Vacuum 45, 423 (1994) | Adequate |  |  |  | data |  |  |  | No | Mg |  |  | Adventitious carbon | Reliable, with one-point correction of energy scale | annealed | ICPES |  | 300 | Adequate | The mixed oxide, deposited on thin titanium foil, was prepared by thermal decomposition, at 673 K, of hydrated Ir and Sn chlorides under an oxygen atmosphere. ICPES is an inductively coupled plasma emission spectroscopy. FAT mode.
Ir | 4f5/2 | 65 | (IrO2)0.15(SnO2)0.85 | iridium dioxide tin dioxide ((IrO2)0.15(SnO2)0.85) | Rubel M., Haasch R., Mrozek P., Wieckowski A., De Pauli C., and Trasatti S. | Vacuum 45, 423 (1994) | Adequate |  |  |  | data |  |  |  | No | Mg |  |  | Adventitious carbon | Reliable, with one-point correction of energy scale | annealed | ICPES |  | 300 | Adequate | The mixed oxide, deposited on thin titanium foil, was prepared by thermal decomposition, at 673 K, of hydrated Ir and Sn chlorides under an oxygen atmosphere. ICPES is an inductively coupled plasma emission spectroscopy. FAT mode.
Ir | 4f5/2 | 65.1 | (IrO2)0.25(SnO2)0.75 | iridium dioxide tin dioxide ((IrO2)0.25(SnO2)0.75) | Rubel M., Haasch R., Mrozek P., Wieckowski A., De Pauli C., and Trasatti S. | Vacuum 45, 423 (1994) | Adequate |  |  |  | data |  |  |  | No | Mg |  |  | Adventitious carbon | Reliable, with one-point correction of energy scale | annealed | ICPES |  | 300 | Adequate | The mixed oxide, deposited on thin titanium foil, was prepared by thermal decomposition, at 673 K, of hydrated Ir and Sn chlorides under an oxygen atmosphere. ICPES is an inductively coupled plasma emission spectroscopy. FAT mode.
Ir | 4f5/2 | 65 | (IrO2)0.35(SnO2)0.65 | iridium dioxide tin dioxide ((IrO2)0.35(SnO2)0.65) | Rubel M., Haasch R., Mrozek P., Wieckowski A., De Pauli C., and Trasatti S. | Vacuum 45, 423 (1994) | Adequate |  |  |  | data |  |  |  | No | Mg |  |  | Adventitious carbon | Reliable, with one-point correction of energy scale | annealed | ICPES |  | 300 | Adequate | The mixed oxide, deposited on thin titanium foil, was prepared by thermal decomposition, at 673 K, of hydrated Ir and Sn chlorides under an oxygen atmosphere. ICPES is an inductively coupled plasma emission spectroscopy. FAT mode.
Ir | 4f5/2 | 64.9 | IrO2 | iridium dioxide | Rubel M., Haasch R., Mrozek P., Wieckowski A., De Pauli C., and Trasatti S. | Vacuum 45, 423 (1994) | Adequate |  |  |  | data |  |  |  | No | Mg |  |  | Adventitious carbon | Reliable, with one-point correction of energy scale |  |  |  | 300 | Adequate | FAT mode.
Ir | 4f7/2 | 62.4 | [Ir(NH3)5H2O]Cl3 | pentaammineaquairidium(III) trichloride | Voskobojnikov T.V., Shpiro E.S., Landmesser H., Jaeger N.I., Schulz-Ekloff G. | J. Molecular Catal. A 104, 299 (1996) | Adequate |  |  |  | data |  |  |  | No | Al |  |  | Adventitious carbon | Reliable, with one-point correction of energy scale | solid sample mounted on tape |  |  | 300 | Adequate
Ir | 4f7/2 | 62 | (IrO2)0.35(SnO2)0.65 | iridium dioxide tin dioxide ((IrO2)0.35(SnO2)0.65) | Rubel M., Haasch R., Mrozek P., Wieckowski A., De Pauli C., and Trasatti S. | Vacuum 45, 423 (1994) | Adequate |  |  |  | data |  |  |  | No | Mg |  |  | Adventitious carbon | Reliable, with one-point correction of energy scale | annealed | ICPES |  | 300 | Adequate | The mixed oxide, deposited on thin titanium foil, was prepared by thermal decomposition, at 673 K, of hydrated Ir and Sn chlorides under an oxygen atmosphere. ICPES is an inductively coupled plasma emission spectroscopy. FAT mode.
Ir | 4f7/2 | 62.1 | (IrO2)0.25(SnO2)0.75 | iridium dioxide tin dioxide ((IrO2)0.25(SnO2)0.75) | Rubel M., Haasch R., Mrozek P., Wieckowski A., De Pauli C., and Trasatti S. | Vacuum 45, 423 (1994) | Adequate |  |  |  | data |  |  |  | No | Mg |  |  | Adventitious carbon | Reliable, with one-point correction of energy scale | annealed | ICPES |  | 300 | Adequate | The mixed oxide, deposited on thin titanium foil, was prepared by thermal decomposition, at 673 K, of hydrated Ir and Sn chlorides under an oxygen atmosphere. ICPES is an inductively coupled plasma emission spectroscopy. FAT mode.
Ir | 4f7/2 | 62 | (IrO2)0.15(SnO2)0.85 | iridium dioxide tin dioxide ((IrO2)0.15(SnO2)0.85) | Rubel M., Haasch R., Mrozek P., Wieckowski A., De Pauli C., and Trasatti S. | Vacuum 45, 423 (1994) | Adequate |  |  |  | data |  |  |  | No | Mg |  |  | Adventitious carbon | Reliable, with one-point correction of energy scale | annealed | ICPES |  | 300 | Adequate | The mixed oxide, deposited on thin titanium foil, was prepared by thermal decomposition, at 673 K, of hydrated Ir and Sn chlorides under an oxygen atmosphere. ICPES is an inductively coupled plasma emission spectroscopy. FAT mode.
Ir | 4f7/2 | 61.3 | IrIx | iridium iodides | El-Issa B.D., Katrib A., Ghodsian R., Salsa B.A., Addassi S.H. | Int. J. Quantum Chem. 33, 195 (1988) | Adequate | 0.2 |  |  | data |  |  |  | No | Mg |  |  | Adventitious carbon | Reliable, with one-point correction of energy scale |  |  | X-ray Diffraction | 300 | Adequate
Ir | 4f7/2 | 61.9 | IrIx | iridium iodides | El-Issa B.D., Katrib A., Ghodsian R., Salsa B.A., Addassi S.H. | Int. J. Quantum Chem. 33, 195 (1988) | Adequate | 0.2 |  |  | data |  |  |  | No | Mg |  |  | Adventitious carbon | Reliable, with one-point correction of energy scale |  |  |  | 300 | Adequate
Ir | 4f7/2 | 62.4 | IrIx | iridium iodides | El-Issa B.D., Katrib A., Ghodsian R., Salsa B.A., Addassi S.H. | Int. J. Quantum Chem. 33, 195 (1988) | Adequate | 0.2 |  |  | data |  |  |  | No | Mg |  |  | Adventitious carbon | Reliable, with one-point correction of energy scale |  |  |  | 300 | Adequate
Ir | 4f7/2 | 61.2 | IrClx | iridium chlorides | El-Issa B.D., Katrib A., Ghodsian R., Salsa B.A., Addassi S.H. | Int. J. Quantum Chem. 33, 195 (1988) | Adequate | 0.2 |  |  | data |  |  |  | No | Mg |  |  | Adventitious carbon | Reliable, with one-point correction of energy scale |  |  |  | 300 | Adequate
Ir | 4f7/2 | 61.9 | IrClx | iridium chlorides | El-Issa B.D., Katrib A., Ghodsian R., Salsa B.A., Addassi S.H. | Int. J. Quantum Chem. 33, 195 (1988) | Adequate | 0.2 |  |  | data |  |  |  | No | Mg |  |  | Adventitious carbon | Reliable, with one-point correction of energy scale |  |  |  | 300 | Adequate
Ir | 4f7/2 | 62.3 | IrClx | iridium chlorides | El-Issa B.D., Katrib A., Ghodsian R., Salsa B.A., Addassi S.H. | Int. J. Quantum Chem. 33, 195 (1988) | Adequate | 0.2 |  |  | data |  |  |  | No | Mg |  |  | Adventitious carbon | Reliable, with one-point correction of energy scale |  |  |  | 300 | Adequate
Ir | 4f7/2 | 62 | IrO2 | iridium dioxide | Rubel M., Haasch R., Mrozek P., Wieckowski A., De Pauli C., and Trasatti S. | Vacuum 45, 423 (1994) | Adequate |  |  |  | data |  |  |  | No | Mg |  |  | Adventitious carbon | Reliable, with one-point correction of energy scale |  |  |  | 300 | Adequate | FAT mode.
Ir | 4f7/2 | 62.9 | IrO2 | iridium dioxide | Shukla A.K., Kannan A.M., Hegde M.S., Gopalakrishnan J. | J. Power Sources 35, 163 (1991) | Adequate |  |  |  | data |  |  |  | Yes | Al |  | Au4f7 = 84.00 | Conductor | Reliable, with one-point correction of energy scale | crystal |  | X-ray Diffraction | 300 | Adequate
Ir | 4f7/2 | 61.9 | [IrC5(CH3)5MoO4]4 | tetra-mu3-oxotetra-mu4-oxooctaoxotetrakis[[(eta5)-1,2,3,4,5-pentamethyl-2,4-cyclopentadien-1-yl]iridium]tetramolybdenum | Hayashi Y., Toriumi K., Isobe K. | J. Am. Chem. Soc. 110, 3666 (1988) | Adequate |  |  |  | data |  |  |  | No |  |  |  | Internal hydrocarbon | Reliable, with one-point correction of energy scale |  |  |  | 300 | Adequate | X-ray photoelectron spectra show the oxidation states of the Mo and Ir atoms to be +6 and +3, respectively.
Ir | 4f7/2 | 61.12 | Si/Ir | silicon/iridium | Morgan S.J., Williams R.H., Mooney J.M. | Appl. Surf. Sci. 56, 493 (1992) | Adequate |  | 0.7 | Shirley | mixed Gaussian/Lorentzian |  |  |  | No | Mg |  | Pt4f7 = 71.12 | Conductor | Reliable (reported energy within 300 eV of a reference energy) | heated, thin layer, vapor deposited | X-ray Photoelectron Spectroscopy | Low-energy Electron Diffraction | 623, 823 | Good | 7 A Ir/p-type Si(100)-(2x1) with a resistivity of 3 ohm cm. The substrate was cleaned by annealing (T =1023 K, time = 20 min). The thickness was measured using a quartz-crystal thickness monitor. Peak locations: Voigt function.
Ir | 4f7/2 | 60.82 | Ir/Si | iridium/silicon | Morgan S.J., Williams R.H., Mooney J.M. | Appl. Surf. Sci. 56, 493 (1992) | Adequate |  | 0.7 | Shirley | mixed Gaussian/Lorentzian |  |  |  | No | Mg |  | Pt4f7 = 71.12 | Conductor | Reliable (reported energy within 300 eV of a reference energy) | semiconductor, thin layer, vapor deposited | X-ray Photoelectron Spectroscopy | Low-energy Electron Diffraction | 300 | Good | 7 A Ir/p-type Si(100)-(2x1) with a resistivity of 3 ohm cm. The substrate was cleaned by annealing (T =1023 K, time = 20 min). The thickness was measured using a quartz-crystal thickness monitor. Peak locations: Voigt function.
Ir | 4f7/2 | 62.9 | Pb2Ir2O6.1 | lead iridium oxide | Shukla A.K., Kannan A.M., Hegde M.S., Gopalakrishnan J. | J. Power Sources 35, 163 (1991) | Adequate |  |  |  | data |  |  |  | Yes | Al |  | Au4f7 = 84.00 | Conductor | Reliable, with one-point correction of energy scale | crystal |  | X-ray Diffraction | 300 | Adequate | The sample was prepared by heating a mixture of the respective oxides in air at 1073 K for 12 hours.
Ir | 4f7/2 | 62.2 | IrCl4.xH2O | iridium tetrachloride hydrate | Kim Y.I., Hatfield W.E. | Inorg. Chim. Acta 188, 15 (1991) | Adequate |  |  |  | data | 1.47 |  |  | No | Mg |  | Au,Cu = 84.00,932.67 | Adventitious carbon | Reliable, with one-point correction of energy scale | crystal, precipitate |  |  | 300 | Adequate | The sample was mounted on afresh surface of indium foil.
Ir | 4f7/2 | 62.2 | (IrO2)0.63(SnO2)0.37 | iridium dioxide tin dioxide ((IrO2)0.63(SnO2)0.37) | Rubel M., Haasch R., Mrozek P., Wieckowski A., De Pauli C., and Trasatti S. | Vacuum 45, 423 (1994) | Adequate |  |  |  | data |  |  |  | No | Mg |  |  | Adventitious carbon | Reliable, with one-point correction of energy scale | annealed | ICPES |  | 300 | Adequate | The mixed oxide, deposited on thin titanium foil, was prepared by thermal decomposition, at 673 K, of hydrated Ir and Sn chlorides under an oxygen atmosphere. ICPES is an inductively coupled plasma emission spectroscopy. FAT mode.
Ir | 4f7/2 | 62.1 | (IrO2)0.005(SnO2)0.995 | iridium dioxide tin dioxide ((IrO2)0.005(SnO2)0.995) | Rubel M., Haasch R., Mrozek P., Wieckowski A., De Pauli C., and Trasatti S. | Vacuum 45, 423 (1994) | Adequate |  |  |  | data |  |  |  | No | Mg |  |  | Adventitious carbon | Reliable, with one-point correction of energy scale | annealed | ICPES |  | 300 | Adequate | The mixed oxide, deposited on thin titanium foil, was prepared by thermal decomposition, at 673 K, of hydrated Ir and Sn chlorides under an oxygen atmosphere. ICPES is an inductively coupled plasma emission spectroscopy. FAT mode.
Ir | 4f7/2 | 61.6 | (C6H4S4)IrCl4.CH3OH | tetrathiafulvaleneiridium tetrachloride methanol | Kim Y.I., Hatfield W.E. | Inorg. Chim. Acta 188, 15 (1991) | Adequate |  |  |  | data | 1.38 |  |  | No | Mg |  | Au,Cu = 84.00,932.67 | Adventitious carbon | Reliable, with one-point correction of energy scale | crystal, precipitate |  |  | 300 | Adequate | The sample was mounted on afresh surface of indium foil.
Ir | 4f7/2 | 61 | Ir | iridium | Peuckert M. | Electrochim. Acta 29, 1315 (1984) | [8 empty] | No |  |  | Au | Conductor | Reliable, with two-point correction of energy scale
Ir | 4f7/2 | 60.9 | Ir | iridium | Escard J., Pontvianne B., Contour J.P. | J. Electron Spectrosc. Relat. Phenom. 6, 17 (1975) | [8 empty] | No |  |  |  | Adventitious carbon | Reliable, with two-point correction of energy scale
Ir | 4f7/2 | 60.8 | Ir | iridium | Baer Y., Heden P.F., Hedman J., Klasson M., Nordling C., Siegbahn K. | Phys. Scripta 1, 55 (1970) | [8 empty] | No |  |  | Au,Ag | Conductor | Reliable, with two-point correction of energy scale
Ir | 4f7/2 | 60.3 | Ir | iridium | Folkesson B. | Acta Chem. Scand. 27, 287 (1973) | [8 empty] | No |  |  | Pt=71.1 | Conductor | Reliable
Ir | 4f7/2 | 60.82 | Ir | iridium | Morgan S.J., Williams R.H., Mooney J.M. | Appl. Surf. Sci. 56, 493 (1992) | Adequate |  | 0.7 | Shirley | mixed Gaussian/Lorentzian |  |  |  | No | Mg |  | Pt4f7 = 71.12 | Conductor | Reliable, with one-point correction of energy scale | metal foil | X-ray Photoelectron Spectroscopy |  | 300 | Good | Full width 1.2eV.
Ir | 4f7/2 | 60.9 | Ir | iridium | Marinova T.S., Kostov K.L. | Surf. Sci. 181, 573 (1987) | Adequate |  |  |  | data |  |  |  | No | Mg |  | FL | Conductor | Reliable (reported energy within 300 eV of a reference energy) | crystal |  |  | 300 | Good | single crystalline Ir(110)
Ir | 4f7/2 | 60.81 | Ir | iridium | Powell C.J. | J. Electron Spectrosc. Relat. Phenom. 185, 1 (2012) | Good | 0.06 | [17 empty] | Recommended binding energy based on an analysis of at least two independent measurements in four Handbooks. Where necessary, the binding-energy scale was recalibrated using reference values from the U.K. National Physical Laboratory.
Ir | 4f7/2 | 62.6 | K2IrBr6 | potassium hexabromoiridate(IV) | Nefedov V.I. | Koord. Khim. 4, 1285 (1978) | [8 empty] | No |  |  |  | Adventitious carbon | Reliable, with two-point correction of energy scale
Ir | 4f7/2 | 61.8 | K3IrBr6 | potassium hexabromoiridate(III) | Nefedov V.I. | Koord. Khim. 4, 1285 (1978) | [8 empty] | No |  |  |  | Adventitious carbon | Reliable, with two-point correction of energy scale
Ir | 4f7/2 | 65 | K[Ir(NO)Cl5] | potassium pentacholornitrosyliridate | Nefedov V. I., Salyn Y.V., Baronovskii I.B., Nikolskii A.B. | Zh. Neorg. Khimii 22, 1715 (1977) | [8 empty] | No |  |  |  | Adventitious carbon | Reliable, with two-point correction of energy scale
Ir | 4f7/2 | 62 | IrO2 | iridium(IV) dioxide | Peuckert M. | Electrochim. Acta 29, 1315 (1984) | [8 empty] | No |  |  | Au | Conductor | Reliable, with two-point correction of energy scale | oxidizing atmosphere
Ir | 4f7/2 | 61.7 | IrO2 | iridium(IV) dioxide | Riga J., Tenret-Noel C., Pireaux J.J., Caudano R., Verbist J.J., Gbillon | Phys. Scripta 16, 35 (1977) | [8 empty] | No |  |  |  | Gold | Reliable
Ir | 4f7/2 | 61.1 | IrO2 | iridium(IV) dioxide | Atanasoska L., Atanasoska R., Trasatti S. | Vacuum 40, 91 (1990) | Adequate |  |  | other | mixed Gaussian/Lorentzian | 1.5 |  |  | No | Mg |  |  | Adventitious carbon | Reliable, with one-point correction of energy scale | thick oxide | X-ray Photoelectron Spectroscopy |  | 300 | Good | IrO2 layers (1-2 mkm thick) were prepared on a thick plate of Ti by thermal decomposition (673 K, air) of aqueous or isopropanol solutions of IrCl3.
Ir | 4f7/2 | 62.2 | [IrCl3(P(CH3)2C6H5)3] | trichlorotris(dimethylphenylphosphine)iridium | Leigh G.J., Bremser W. | J. Chem. Soc. Dalton Trans. 1217 (1972) | [8 empty] | No |  |  |  | Internal hydrocarbon | Reliable, with two-point correction of energy scale
Ir | 4f7/2 | 62.2 | [IrCl(CO)(C2F4)(P(C6H5)3)2] | carbonylchloro(eta2-tetrafluoroethene)bis(triphenylphosphine)iridium | Mason R., Mingos D.M.P., Rucci G., Connor J.A. | J. Chem. Soc. Dalton Trans. 1730 (1972) | [8 empty] | No |  |  |  | Internal hydrocarbon | Reliable, with two-point correction of energy scale
Ir | 4f7/2 | 63.4 | [Ir(CO)3Cl] | tricarbonylchloroiridium | Kaplunov M.G., Shulga Y.M., Pokhodnya K.I., Borodko Y.G. | Phys. Status Solidi 73, 336 (1976) | [8 empty] | No |  |  |  | Adventitious carbon | Reliable, with two-point correction of energy scale
Ir | 4f7/2 | 63.2 | [IrCl3(H2NCH2CH2NH2)3] | trichlorotris(1,2-ethanediamine-N,N')iridium | Nefedov V.I., Baranovskii I.B. | Zh. Neorg. Khimii 17, 466 (1972) | [8 empty] | No |  |  |  | Internal hydrocarbon | Reliable, with two-point correction of energy scale
Ir | 4f7/2 | 63.6 | [IrCl4(P(C2H5)3)2] | tetrachlorobis(triethylphosphine)iridium | Leigh G.J., Bremser W. | J. Chem. Soc. Dalton Trans. 1217 (1972) | [8 empty] | No |  |  |  | Internal hydrocarbon | Reliable, with two-point correction of energy scale
Ir | 4f7/2 | 60.7 | [IrCl(N2)(P(C6H5)3)2] | chloro(dinitrogen)bis(triphenylphosphine)iridium | Folkesson B. | Acta Chem. Scand. 27, 287 (1973) | [8 empty] | No |  |  | Pt=71.1 | Conductor | Reliable | thin film
Ir | 4f7/2 | 63.1 | [IrI3(H2NCH2CH2NH2)3] | triiodotris(1,2-ethanediamine-N,N')iridium | Nefedov V.I., Baranovskii I.B. | Zh. Neorg. Khimii 17, 466 (1972) | [8 empty] | No |  |  |  | Internal hydrocarbon | Reliable, with two-point correction of energy scale
Ir | 4f7/2 | 63 | K2[Ir2Cl5(CO)4] | dipotassium tetracarbonyl(pentachloro)diiridate | Kaplunov M.G., Shulga Y.M., Pokhodnya K.I., Borodko Y.G. | Phys. Status Solidi 73, 336 (1976) | [8 empty] | No |  |  |  | Adventitious carbon | Reliable, with two-point correction of energy scale
Ir | 4f7/2 | 61.8 | K3[Ir(CN)6] | tripotassium hexacyanoiridate | Inoue H., Fluck E. | Z. Naturforsch. B 39, 185 (1984) | [8 empty] | No |  |  | Au4f7=84.00 | Gold | Reliable, with two-point correction of energy scale
Ir | 4f7/2 | 62.7 | K[Ir2Cl4(CO)4] | potassium tetracarbonyl(tetrachloro)diiridate | Kaplunov M.G., Shulga Y.M., Pokhodnya K.I., Borodko Y.G. | Phys. Status Solidi 73, 336 (1976) | [8 empty] | No |  |  |  | Adventitious carbon | Reliable, with two-point correction of energy scale
Ir | 4f7/2 | 61.9 | Ti[Ir(CN)6] | titanium hexacyanoiridate | Inoue H., Fluck E. | Z. Naturforsch. B 39, 185 (1984) | [8 empty] | No |  |  | Au4f7=84.00 | Gold | Reliable, with two-point correction of energy scale
Ir | 4f7/2 | 62.7 | IrCl3 | iridium(III) chloride | Folkesson B. | Acta Chem. Scand. 27, 287 (1973) | [8 empty] | No |  |  | Pt=71.1 | Conductor |  | thin film
Ir | 4f7/2 | 63 | K2[IrCl6] | potassium hexachloroiridate(IV) | Leigh G.J., Bremser W. | J. Chem. Soc. Dalton Trans. 1217 (1972) | [8 empty] | No |  |  |  | Adventitious carbon | Reliable, with two-point correction of energy scale
Ir | 4f7/2 | 63.5 | K2[IrCl6] | potassium hexachloroiridate(IV) | Kaplunov M.G., Shulga Y.M., Pokhodnya K.I., Borodko Y.G. | Phys. Status Solidi 73, 336 (1976) | [8 empty] | No |  |  |  | Adventitious carbon | Reliable, with two-point correction of energy scale
Ir | 4f7/2 | 63.7 | K2[IrCl6] | potassium hexachloroiridate(IV) | Nefedov V. I., Salyn Y.V., Baronovskii I.B., Nikolskii A.B. | Zh. Neorg. Khimii 22, 1715 (1977) | [8 empty] | No |  |  |  | Adventitious carbon | Reliable, with two-point correction of energy scale
Ir | 4f7/2 | 62.9 | K2[IrCl6] | potassium hexachloroiridate(IV) | Cox L.E., Hercules D.M. | J. Electron Spectrosc. Relat. Phenom. 1, 193 (1972) | [8 empty] | No |  |  |  | Gold | Reliable, with two-point correction of energy scale
Ir | 4f7/2 | 62.5 | K3[IrCl6] | potassium hexachloroiridate(III) | Nefedov V. I., Salyn Y.V., Baronovskii I.B., Nikolskii A.B. | Zh. Neorg. Khimii 22, 1715 (1977) | [8 empty] | No |  |  |  | Adventitious carbon | Reliable, with two-point correction of energy scale
Ir | 4f7/2 | 63 | (NH4)3[IrCl6] | ammonium hexachloroiridate | Escard J., Pontvianne B., Contour J.P. | J. Electron Spectrosc. Relat. Phenom. 6, 17 (1975) | [8 empty] | No |  |  |  | Adventitious carbon | Reliable, with two-point correction of energy scale
Ir | 4f7/2 | 63.2 | [IrCl6(NH2CH2CH2NH2)3] | hexachlorotris(1,2-diamineethane)iridium | Nefedov V.I. | Koord. Khim. 4, 1285 (1978) | [8 empty] | No |  |  |  | Internal hydrocarbon | Reliable, with two-point correction of energy scale
Ir | 4f7/2 | 61.5 | [IrCl3(CH3C6H4NNH)(P(C6H5)3)2] | trichloro((4-methylphenyl)diazine-N2)bis(triphenylphosphine)iridium | Clark D.T., Woolsey I.S., Robinson S.D., Laing K.R., Wingfield J.N. | Inorg. Chem. 16, 1201 (1977) | [8 empty] | No |  |  |  | Internal hydrocarbon | Reliable, with two-point correction of energy scale
Ir | 4f7/2 | 63.7 | (NH4)2[IrCl6] | diammonium hexachloroiridate(IV) | Escard J., Pontvianne B., Contour J.P. | J. Electron Spectrosc. Relat. Phenom. 6, 17 (1975) | [8 empty] | No |  |  |  | Adventitious carbon | Reliable, with two-point correction of energy scale
Ir | 4f7/2 | 60.9 | O2/Ir | molecular oxygen on iridium | Marinova T.S., Kostov K.L. | Surf. Sci. 181, 573 (1987) | Adequate |  |  |  | data |  |  |  | No | Mg |  | FL | Conductor | Reliable (reported energy within 300 eV of a reference energy) | reacted |  |  | 300 | Good | Saturated oxygen coverage on iridium at 300 K or 600 K or 850 K
Ir | 4f7/2 | 60.7 | IrSi | iridium silicide (IrSi) | Wittmer M., Oelhafen P., Tu K.N. | Phys. Rev. B 33, 5391 (1986) | Adequate | 0.05 | 1.2 |  | data |  |  |  | No | Mg |  | Au4f7= 84.00 | Conductor | Reliable (reported energy within 300 eV of a reference energy) | annealed, crystal, thick film, vapor deposited | Rutherford Backscattering Spectrometry | X-ray Diffraction | 300 | Adequate | Emission angle is 15 deg. Ir/Si films were prepared in 2 ways: 1)coevaporation Ir and Si in a dual e-beam system; 2)evaporation of Ir films. In films on Si(100) wafers, there was annealing in helium furnace at 673 K. Asymmetry parameter is 1.25 in both cases.
Ir | 4f7/2 | 61.35 | IrSi3 | iridium trisilicide | Wittmer M., Oelhafen P., Tu K.N. | Phys. Rev. B 33, 5391 (1986) | Adequate | 0.05 | 1.2 |  | data |  |  |  | No | Mg |  | Au4f7= 84.00 | Conductor | Reliable (reported energy within 300 eV of a reference energy) | annealed, crystal, thick film, vapor deposited | Rutherford Backscattering Spectrometry | X-ray Diffraction | 300 | Adequate | Emission angle is 15 degree. Ir/Si films were prepared in 2 ways: 1)coevaporation Ir and Si in a dual e-beam system; 2)evaporation of Ir films. In films on Si(100) wafers, there was annealing in helium furnace at 1273 K. Asymmetry parameter is 1.15 in both cases.
Ir | 4f7/2 | 61 | Ir0.2Ru0.8O2 | iridium(IV) ruthenium(IV) oxides (Ir0.2Ru0.8O2) | Atanasoska L., Atanasoska R., Trasatti S. | Vacuum 40, 91 (1990) | Adequate |  |  | other | mixed Gaussian/Lorentzian | 1.5 |  |  | No | Mg |  |  | Adventitious carbon | Reliable, with one-point correction of energy scale | mixture | X-ray Photoelectron Spectroscopy |  | 300 | Adequate | RuO2+IrO2 layers (1-2 mkm thick) were prepared on a thick plate of Ti by thermal decomposition (673 K, air) of aqueous or isopropanol solutions of RuCl3+IrCl3 in the required mole ratio.
Ir | 4f7/2 | 61.1 | Ir0.4Ru0.6O2 | iridium(IV) ruthenium(IV) oxides (Ir0.4Ru0.6O2) | Atanasoska L., Atanasoska R., Trasatti S. | Vacuum 40, 91 (1990) | Adequate |  |  | other | mixed Gaussian/Lorentzian | 1.5 |  |  | No | Mg |  |  | Adventitious carbon | Reliable, with one-point correction of energy scale | mixture | X-ray Photoelectron Spectroscopy |  | 300 | Adequate | RuO2+IrO2 layers (1-2 mkm thick) were prepared on a thick plate of Ti by thermal decomposition (673 K, air) of aqueous or isopropanol solutions of RuCl3+IrCl3 in the required mole ratio.
Ir | 4f7/2 | 61.1 | Ir0.6Ru0.4O2 | iridium(IV) ruthenium(IV) oxides (Ir0.6Ru0.4O2) | Atanasoska L., Atanasoska R., Trasatti S. | Vacuum 40, 91 (1990) | Adequate |  |  | other | mixed Gaussian/Lorentzian | 1.5 |  |  | No | Mg |  |  | Adventitious carbon | Reliable, with one-point correction of energy scale | mixture | X-ray Photoelectron Spectroscopy |  | 300 | Adequate | RuO2+IrO2 layers (1-2 mkm thick) were prepared on a thick plate of Ti by thermal decomposition (673 K, air) of aqueous or isopropanol solutions of RuCl3+IrCl3 in the required mole ratio.
Ir | 4f7/2 | 60.7 | Ir | iridium | Duckers K., Bonzel H.P. | Surf. Sci. 213, 25 (1989) | Good | 0.03 | 0.54 | other | other type of curve fit |  |  |  | Yes | other anode |  | FL | Conductor | Reliable (reported energy within 300 eV of a reference energy) | crystal, heated |  |  | 350 | Good | Ir(110). Emission angles are 30 and 60 degrees
Ir | 4f7/2 | 60.8 | Ir | iridium | Marinova T.S., Kostov K.L. | Surf. Sci. 181, 573 (1987) | Adequate |  |  |  | data |  |  |  | No | Mg |  | FL | Conductor | Reliable (reported energy within 300 eV of a reference energy) | crystal |  |  | 300 | Good | Ir(111) single crystal, purity 99.998%.
Ir | 4f7/2 | 61.9 | IrCl3((CH3)2NC6H4NO)2 | bis(dimethylaminonitrobenzene) iridium trichloride | Vasapollo G., Nobile C.F., Sacco A. and Ishida S. | J. Organometal. Chem. 378, 239 (1989) | Adequate |  |  |  | data |  |  |  | No | Mg |  |  | Internal hydrocarbon | Reliable, with one-point correction of energy scale | powder (when a special point is made in the article) |  |  | 190 | Adequate | Nitrosoarene complex.
Ir | 4f7/2 | 60.7 | Ir/Co | carbon oxide on iridium | Duckers K., Bonzel H.P. | Surf. Sci. 213, 25 (1989) | Good | 0.03 | 0.54 | other | other type of curve fit |  |  |  | Yes | other anode |  | FL | Conductor | Reliable (reported energy within 300 eV of a reference energy) | crystal |  |  | 300 | Good | 7.5 L CO/Ir(110).
Ir | 4f7/2 | 60.8 | Ir | iridium | Wittmer M., Oelhafen P., Tu K.N. | Phys. Rev. B 33, 5391 (1986) | Adequate | 0.05 | 1.2 |  | data |  |  |  | No | Mg |  | Au4f7= 84.00 | Conductor | Reliable (reported energy within 300 eV of a reference energy) | polycrystalline |  |  | 300 | Adequate | Emission angle is 15 degrees while Asymmetry parameter is 1.35
Ir | 4f7/2 | 60.75 | Ir | iridium | Nyholm R., Berndtsson A., Martensson N. | J. Phys. 13, L1091 (1980) | [8 empty] | No |  |  | Au | Conductor | Calibration study
Ir | 4f7/2 | 60.8 | Ir | iridium | Wagner C.D., Riggs W.M., Davis L.E., Moulder J.F., Muilenberg G.E. | Handbook of X-Ray Photoelectron Spectroscopy, Perkin-Elmer Corporation, Physical Electronics Division, Eden Prairie, Minn. 55344 (1979) | [8 empty] | No |  |  | Au,Cu | Conductor | Reliable, with two-point correction of energy scale | sputtered
Ir | 4f7/2 | 61.9 | IrBrx | iridium bromides | El-Issa B.D., Katrib A., Ghodsian R., Salsa B.A., Addassi S.H. | Int. J. Quantum Chem. 33, 195 (1988) | Adequate | 0.2 |  |  | data |  |  |  | No | Mg |  |  | Adventitious carbon | Reliable, with one-point correction of energy scale |  |  |  | 300 | Adequate
Ir | 4f7/2 | 61.3 | IrSi1.6 | iridium silicide (IrSi1.6) | Wittmer M., Oelhafen P., Tu K.N. | Phys. Rev. B 33, 5391 (1986) | Adequate | 0.05 | 1.2 |  | data |  |  |  | No | Mg |  | Au4f7= 84.00 | Conductor | Reliable (reported energy within 300 eV of a reference energy) | annealed, crystal, thick film, vapor deposited | Rutherford Backscattering Spectrometry | X-ray Diffraction | 300 | Adequate | Emission angle is 15 degree. Ir/Si films were prepared in 2 ways: 1)coevaporation Ir and Si in a dual e-beam system; 2)evaporation of Ir films. In films on Si(100) wafers, there was annealing in helium furnace at 873 K. Asymmetry parameter is 1.1 in both cases.
Ir | 4f7/2 | 61.5 | [IrC5(CH3)5Cl2]2 | bis(dichloro 1,2,3,4,5-pentamethylcyclopentadienato iridium) | Hayashi Y., Toriumi K., Isobe K. | J. Am. Chem. Soc. 110, 3666 (1988) | Adequate |  |  |  | data |  |  |  | No |  |  |  | Internal hydrocarbon | Reliable, with one-point correction of energy scale |  |  |  | 300 | Adequate
Ir | 4f7/2 | 62.3 | IrBrx | iridium bromides | El-Issa B.D., Katrib A., Ghodsian R., Salsa B.A., Addassi S.H. | Int. J. Quantum Chem. 33, 195 (1988) | Adequate | 0.2 |  |  | data |  |  |  | No | Mg |  |  | Adventitious carbon | Reliable, with one-point correction of energy scale |  |  |  | 300 | Adequate
Ir | 4f7/2 | 61 | Ir0.7Ru0.3O2 | iridium(IV) ruthenium(IV) oxides (Ir0.7Ru0.3O2) | Atanasoska L., Atanasoska R., Trasatti S. | Vacuum 40, 91 (1990) | Adequate |  |  | other | mixed Gaussian/Lorentzian | 1.5 |  |  | No | Mg |  |  | Adventitious carbon | Reliable, with one-point correction of energy scale | heated, mixture | X-ray Photoelectron Spectroscopy |  | 773 | Adequate | RuO2+IrO2 layers (1-2 mkm thick) were prepared on a thick plate of Ti by thermal decomposition (673 K, air) of aqueous or isopropanol solutions of RuCl3+IrCl3 in the required mole ratio.
Ir | 4f7/2 | 60.9 | Ir0.8Ru0.2O2 | iridium(IV) ruthenium(IV) oxides (Ir0.8Ru0.2O2) | Atanasoska L., Atanasoska R., Trasatti S. | Vacuum 40, 91 (1990) | Adequate |  |  | other | mixed Gaussian/Lorentzian | 1.5 |  |  | No | Mg |  |  | Adventitious carbon | Reliable, with one-point correction of energy scale | mixture | X-ray Photoelectron Spectroscopy |  | 300 | Adequate | RuO2+IrO2 layers (1-2 mkm thick) were prepared on a thick plate of Ti by thermal decomposition (673 K, air) of aqueous or isopropanol solutions of RuCl3+IrCl3 in the required mole ratio.
Ir | 4f7/2 | 61.2 | IrBrx | iridium bromides | El-Issa B.D., Katrib A., Ghodsian R., Salsa B.A., Addassi S.H. | Int. J. Quantum Chem. 33, 195 (1988) | Adequate | 0.2 |  |  | data |  |  |  | No | Mg |  |  | Adventitious carbon | Reliable, with one-point correction of energy scale |  |  |  | 300 | Adequate
Ir | 4f7/2 | 61.5 | IrBrx | iridium bromides | El-Issa B.D., Katrib A., Ghodsian R., Salsa B.A., Addassi S.H. | Int. J. Quantum Chem. 33, 195 (1988) | Adequate | 0.2 |  |  | data |  |  |  | No | Mg |  |  | Adventitious carbon | Reliable, with one-point correction of energy scale |  |  |  | 300 | Adequate
Ir | 4f7/2 | 62.9 | IrClx | iridium chlorides | El-Issa B.D., Katrib A., Ghodsian R., Salsa B.A., Addassi S.H. | Int. J. Quantum Chem. 33, 195 (1988) | Adequate | 0.2 |  |  | data |  |  |  | No | Mg |  |  | Adventitious carbon | Reliable, with one-point correction of energy scale |  |  |  | 300 | Adequate
Ir | 4f7/2,sat | 62.1 | Ir0.8Ru0.2O2 | iridium(IV) ruthenium(IV) oxides (Ir0.8Ru0.2O2) | Atanasoska L., Atanasoska R., Trasatti S. | Vacuum 40, 91 (1990) | Adequate |  |  | other | mixed Gaussian/Lorentzian |  |  |  | No | Mg |  |  | Adventitious carbon | Reliable, with one-point correction of energy scale | mixture | X-ray Photoelectron Spectroscopy |  | 300 | Adequate | RuO2+IrO2 layers (1-2 mkm thick) were prepared on a thick plate of Ti by thermal decomposition (673 K, air) of aqueous or isopropanol solutions of RuCl3+IrCl3 in the required mole ratio.
Ir | 4f7/2,sat | 62.3 | Ir0.7Ru0.3O2 | iridium(IV) ruthenium(IV) oxides (Ir0.7Ru0.3O2) | Atanasoska L., Atanasoska R., Trasatti S. | Vacuum 40, 91 (1990) | Adequate |  |  | other | mixed Gaussian/Lorentzian |  |  |  | No | Mg |  |  | Adventitious carbon | Reliable, with one-point correction of energy scale | heated, mixture | X-ray Photoelectron Spectroscopy |  | 773 | Good | RuO2+IrO2 layers (1-2 mkm thick) were prepared on a thick plate of Ti by thermal decomposition (673 K, air) of aqueous or isopropanol solutions of RuCl3+IrCl3 in the required mole ratio.
Ir | 4f7/2,sat | 62.5 | Ir0.6Ru0.4O2 | iridium(IV) ruthenium(IV) oxides (Ir0.6Ru0.4O2) | Atanasoska L., Atanasoska R., Trasatti S. | Vacuum 40, 91 (1990) | Adequate |  |  | other | mixed Gaussian/Lorentzian |  |  |  | No | Mg |  |  | Adventitious carbon | Reliable, with one-point correction of energy scale | mixture | X-ray Photoelectron Spectroscopy |  | 300 | Adequate | RuO2+IrO2 layers (1-2 mkm thick) were prepared on a thick plate of Ti by thermal decomposition (673 K, air) of aqueous or isopropanol solutions of RuCl3+IrCl3 in the required mole ratio.
Ir | 4f7/2,sat | 62.5 | Ir0.4Ru0.6O2 | iridium(IV) ruthenium(IV) oxides (Ir0.4Ru0.6O2) | Atanasoska L., Atanasoska R., Trasatti S. | Vacuum 40, 91 (1990) | Adequate |  |  | other | mixed Gaussian/Lorentzian |  |  |  | No | Mg |  |  | Adventitious carbon | Reliable, with one-point correction of energy scale | mixture | X-ray Photoelectron Spectroscopy |  | 300 | Adequate | RuO2+IrO2 layers (1-2 mkm thick) were prepared on a thick plate of Ti by thermal decomposition (673 K, air) of aqueous or isopropanol solutions of RuCl3+IrCl3 in the required mole ratio.
Ir | 4f7/2,sat | 62.5 | Ir0.2Ru0.8O2 | iridium(IV) ruthenium(IV) oxides (Ir0.2Ru0.8O2) | Atanasoska L., Atanasoska R., Trasatti S. | Vacuum 40, 91 (1990) | Adequate |  |  | other | mixed Gaussian/Lorentzian |  |  |  | No | Mg |  |  | Adventitious carbon | Reliable, with one-point correction of energy scale | mixture | X-ray Photoelectron Spectroscopy |  | 300 | Adequate | RuO2+IrO2 layers (1-2 mkm thick) were prepared on a thick plate of Ti by thermal decomposition (673 K, air) of aqueous or isopropanol solutions of RuCl3+IrCl3 in the required mole ratio.
Ir | 4f7/2,sat | 62.3 | IrO2 | iridium(IV) dioxide | Atanasoska L., Atanasoska R., Trasatti S. | Vacuum 40, 91 (1990) | Adequate |  |  | other | mixed Gaussian/Lorentzian |  |  |  | No | Mg |  |  | Adventitious carbon | Reliable, with one-point correction of energy scale | thick oxide | X-ray Photoelectron Spectroscopy |  | 300 | Good | IrO2 layers (1-2 mkm thick) were prepared on a thick plate of Ti by thermal decomposition (673 K, air) of aqueous or isopropanol solutions of IrCl3.
Ir | 4p3/2 | 494.8 | Ir | iridium | Nyholm R., Berndtsson A., Martensson N. | J. Phys. 13, L1091 (1980) | [8 empty] | No |  |  | Au | Conductor | Calibration study
Ir | 4s | 691.1 | Ir | iridium | Nyholm R., Berndtsson A., Martensson N. | J. Phys. 13, L1091 (1980) | [8 empty] | No |  |  | Au | Conductor | Calibration study
Ir | 5p3/2 | 48 | Ir | iridium | Nyholm R., Berndtsson A., Martensson N. | J. Phys. 13, L1091 (1980) | [8 empty] | No |  |  | Au | Conductor | Calibration study
K | 1s | 293.1 | K/CaO | potassium/calcium(II) oxide | Siriwardane R.V. | J. Colloid Interface Sci. 121, 590 (1987) | Adequate |  |  |  | data |  |  |  | No | Mg |  |  | Adventitious carbon | Reliable, with one-point correction of energy scale |  | X-ray Photoelectron Spectroscopy |  | 373 | Adequate | K coverage on CaO is 0.06.
K | 1s | 292.6 | K/CaO | potassium/calcium(II) oxide | Siriwardane R.V. | J. Colloid Interface Sci. 121, 590 (1987) | Adequate |  |  |  | data |  |  |  | No | Mg |  |  | Adventitious carbon | Reliable, with one-point correction of energy scale |  | X-ray Photoelectron Spectroscopy |  | 373 | Adequate | K coverage on CaO is 0.27.
K | 1s | 292.7 | K/CaO | potassium/calcium(II) oxide | Siriwardane R.V. | J. Colloid Interface Sci. 121, 590 (1987) | Adequate |  |  |  | data |  |  |  | No | Mg |  |  | Adventitious carbon | Reliable, with one-point correction of energy scale |  | X-ray Photoelectron Spectroscopy |  | 473 | Adequate | K coverage on CaO is 0.08.
K | 1s | 293.4 | K/CaO | potassium/calcium(II) oxide | Siriwardane R.V. | J. Colloid Interface Sci. 121, 590 (1987) | Adequate |  |  |  | data |  |  |  | No | Mg |  |  | Adventitious carbon | Reliable, with one-point correction of energy scale |  | X-ray Photoelectron Spectroscopy |  | 473 | Adequate | K coverage on CaO is 0.11.
K | 1s | 293.1 | K/CaO | potassium/calcium(II) oxide | Siriwardane R.V. | J. Colloid Interface Sci. 121, 590 (1987) | Adequate |  |  |  | data |  |  |  | No | Mg |  |  | Adventitious carbon | Reliable, with one-point correction of energy scale |  | X-ray Photoelectron Spectroscopy |  | 473 | Adequate | K coverage on CaO is 0.18.
K | 1s | 293.8 | K/CaO | potassium/calcium(II) oxide | Siriwardane R.V. | J. Colloid Interface Sci. 121, 590 (1987) | Adequate |  |  |  | data |  |  |  | No | Mg |  |  | Adventitious carbon | Reliable, with one-point correction of energy scale |  | X-ray Photoelectron Spectroscopy |  | 473 | Adequate | K coverage on CaO is 0.26.
K | 2p | 294.25 | O2/KC8 | oxygen/potassium octacarbon | Estrade-Szwarckopf H., Rousseau B. | Synthetic Metals 23, 191 (1988) | Adequate | 0.1 |  |  | data |  |  |  | No |  |  | Au4f7= 84.00, FL | Conductor | Reliable (reported energy within 300 eV of a reference energy) | adsorbed, oxygen pressure, oxidizing atmosphere, thin layer |  |  | 300 | Good | 1 L O2/KC8, intercallation compound.
K | 2p | 294.35 | KC8 | potassium octacarbon | Estrade-Szwarckopf H., Rousseau B. | Synthetic Metals 23, 191 (1988) | Adequate | 0.1 |  |  | data |  |  |  | No |  |  | Au4f7= 84.00, FL | Conductor | Reliable (reported energy within 300 eV of a reference energy) | cleaved crystal, crystal |  |  | 300 | Good | Intercallation compound.
K | 2p | 293.6 | H2O/K/Ag | water/potassium/silver | Blass P.M., Zhou X.-L., White J.M. | J. Phys. Chem. 94, 3054 (1990) | Adequate |  |  |  | data |  |  |  | No | Mg |  | Ag3d5= 368.27 | Conductor | Reliable, with one-point correction of energy scale | adsorbed, cooled, multilayer structure, oxidizing atmosphere, surface coverage from 0ML to 1ML (0ML < coverage < 1ML) |  |  | 110 | Good | 3 L H2O/0.33 ML K/Ag(111).
K | 2p | 293.6 | H2O/K/Ag | water/potassium/silver | Blass P.M., Zhou X.-L., White J.M. | J. Phys. Chem. 94, 3054 (1990) | Adequate |  |  |  | data |  |  |  | No | Mg |  | Ag3d5= 368.27 | Conductor | Reliable, with one-point correction of energy scale | adsorbed, cooled, multilayer structure, oxidizing atmosphere, surface coverage from 0ML to 1ML (0ML < coverage < 1ML) |  |  | 110 | Good | 3 L H2O/0.62 ML K/Ag(111).
K | 2p | 294.1 | H2O/K/Ag | water/potassium/silver | Blass P.M., Zhou X.-L., White J.M. | J. Phys. Chem. 94, 3054 (1990) | Adequate |  |  |  | data |  |  |  | No | Mg |  | Ag3d5= 368.27 | Conductor | Reliable, with one-point correction of energy scale | adsorbed, cooled, multilayer structure, oxidizing atmosphere, surface coverage from 0ML to 1ML (0ML < coverage < 1ML) |  |  | 110 | Good | 3 L H2O/1.23 ML K/Ag(111).
K | 2p | 294.3 | H2O/K/Ag | water/potassium/silver | Blass P.M., Zhou X.-L., White J.M. | J. Phys. Chem. 94, 3054 (1990) | Adequate |  |  |  | data |  |  |  | No | Mg |  | Ag3d5= 368.27 | Conductor | Reliable, with one-point correction of energy scale | surface coverage from 2ML to 3ML (2ML <= coverage < 3ML), adsorbed, cooled, multilayer structure, oxidizing atmosphere |  |  | 110 | Good | 3 L H2O/2.10 ML K/Ag(111).
K | 2p | 294.4 | H2O/K/Ag | water/potassium/silver | Blass P.M., Zhou X.-L., White J.M. | J. Phys. Chem. 94, 3054 (1990) | Adequate |  |  |  | data |  |  |  | No | Mg |  | Ag3d5= 368.27 | Conductor | Reliable, with one-point correction of energy scale | surface coverage from 3ML to 4ML (3ML <= coverage < 4ML), adsorbed, cooled, multilayer structure, oxidizing atmosphere |  |  | 110 | Good | 3 L H2O/3.93 ML K/Ag(111).
K | 2p | 292.7 | CH3COOK | potassium acetate | Jerome R., Theyssie Ph., Pireaux J.J., Verbist J.J. | Appl. Surf. Sci. 27, 93 (1986) | Adequate |  |  |  | data |  |  |  | Yes | Al |  |  | Adventitious carbon | Reliable, with one-point correction of energy scale |  |  |  | 300 | Adequate
K | 2p | 292.3 | K2.27I1.00O4.35 | weathered tetrapotassium mu-oxo-octaoxodiiodite | Bastl Z., Gehlmann H. | Collection of Czechoslovak Chem. Commun. 53, 425 (1988) | Adequate | 0.2 |  |  | data | 3 |  |  | No | Al |  | Au4f7= 84.00 | Adventitious carbon | Reliable, with one-point correction of energy scale | crushed, solid sample mounted on tape | X-ray Photoelectron Spectroscopy |  | 300 | Adequate | The bulk composition is K4I2O9.
K | 2p | 293.05 | K0.98I1.00O0.4 | partially oxidized potassium iodide | Bastl Z., Gehlmann H. | Collection of Czechoslovak Chem. Commun. 53, 425 (1988) | Adequate | 0.2 |  |  | data | 2.3 |  |  | No | Al |  | Au4f7= 84.00 | Adventitious carbon | Reliable, with one-point correction of energy scale | crushed, solid sample mounted on tape | X-ray Photoelectron Spectroscopy |  | 300 | Adequate | The bulk composition is KI.
K | 2p | 297.5 | K0.03(NiMoO4)0.97 | potassium nickel molybdenum oxides | Martin-Aranda R.M., Portela M.F., Madeira L.M., Friere F., Oliveira M. | Appl. Catalysis A 127, 201 (1995) | Adequate |  |  |  | data |  |  |  | No | Mg |  |  | Adventitious carbon | Reliable, with one-point correction of energy scale | alpha phase, impregnated and calcined |  | X-ray Diffraction | 300 | Adequate | FAT mode.
K | 2p1/2 | 295.8 | KBr | potassium(I) bromide | Crist B.V. | Surf. Sci. Spectra 1, 292 (1992) | Adequate |  |  | Shirley | mixed Gaussian/Lorentzian | 1.07 |  |  | Yes | Al |  | Au,Cu = 84.00,932.67 | Adventitious carbon | Reliable, with one-point correction of energy scale | cleaved crystal, crystal, solid on double-sided tape | X-ray Photoelectron Spectroscopy |  | 320 | Good | The composition determined by XPS was K0.467Br0.496. Peak locations: Voigt function. The intensity ratio of the Gaussian/Lorentzian c An electron flood gun (Ep = ~3 eV, Ip = 1 mA) and a Ni mesh were used for charge FAT mode. The spectra were recorded at n
K | 2p1/2 | 296.9 | Al0.041Si0.264Na0.04K0.02O0.635 | aluminum silicon sodium potassium oxide | Rossi A., Venezia A.M., Deganello G. | Surf. Sci. Spectra 3, 112 (1994) | Adequate |  |  |  | data | 2.3 |  |  | No | Al |  | Au,Ag = 84.00,368.27 | Adventitious carbon | Reliable, with three-point correction of energy scale | amorphous, cooled, insulator, pelletized, solid on double-sided tape | X-ray Photoelectron Spectroscopy |  | 93 | Good | Natural pumice. FAT mode. Emission angle = 15 degrees.
K | 2p1/2 | 295.5 | K2MnO4 | potassium manganate | Oku M. | J. Electron Spectrosc. Relat. Phenom. 74, 135 (1995) | Adequate |  |  |  | data |  |  |  | Yes | Al |  |  | Adventitious carbon | Reliable (reported energy within 300 eV of a reference energy) | cleaved crystal, polycrystalline |  | X-ray Diffraction | 300 | Good | FAT mode.
K | 2p1/2 | 294.7 | KNiIO6 | potassium nickel(IV) hexaoxidoiodate | Mansour A.N., Melendres C.A. | Surf. Sci. Spectra 3, 287 (1994) | Adequate |  |  | Shirley | mixed Gaussian/Lorentzian | 2 |  |  | No | Mg |  | Cu 3p3, 2p3 = 75.13, 932.67 | Adventitious carbon | Reliable, with one-point correction of energy scale | insulator, polycrystalline, solid on double-sided tape | X-ray Photoelectron Spectroscopy |  | 300 | Adequate | The composition determined by XPS was K12.0Ni12.1I12.2O44.8. FAT mode. EmissionBranching ratio = 0.47.
K | 2p1/2 | 297.8 | K0.8C60/Au | potassium carbon/gold(K0.8C60/Au) | Fukuda Y., Sanada N., Nagoshi M., Takahashi T., Katayama-Yoshida H., et al. | Physica C 181, 320 (1991) | Adequate |  | 0.35 |  | data | 1 |  |  | Yes | Al |  | Au4f7 = 84.00 | Conductor | Reliable (reported energy within 300 eV of a reference energy) | fullerene, thin film, vapor deposited |  |  | 300 | Adequate | 80 A K2.0C60/Au. C60 powder was obtained by the contact-arc method, subsequently purified by liquid phase chromatography, and degassed under 773 K in UHV. The thickness was measured using a quartz-crystal thickness monitor. Branching ratio = 0.5. The rela
K | 2p1/2 | 296.5 | K1.4C60/Au | potassium carbon/gold(K1.4C60/Au) | Fukuda Y., Sanada N., Nagoshi M., Takahashi T., Katayama-Yoshida H., et al. | Physica C 181, 320 (1991) | Adequate |  | 0.35 |  | data | 1 |  |  | Yes | Al |  | Au4f7 = 84.00 | Conductor | Reliable (reported energy within 300 eV of a reference energy) | fullerene, thin film, vapor deposited |  |  | 300 | Adequate | 80 A K1.4C60/Au. C60 powder was obtained by the contact-arc method, subsequently purified by liquid phase chromatography, and degassed under 773 K in UHV. The thickness was measured using a quartz-crystal thickness monitor. Branching ratio = 0.5.
K | 2p1/2 | 297.8 | K1.4C60/Au | potassium carbon/gold(K1.4C60/Au) | Fukuda Y., Sanada N., Nagoshi M., Takahashi T., Katayama-Yoshida H., et al. | Physica C 181, 320 (1991) | Adequate |  | 0.35 |  | data | 1 |  |  | Yes | Al |  | Au4f7 = 84.00 | Conductor | Reliable (reported energy within 300 eV of a reference energy) | fullerene, thin film, vapor deposited |  |  | 300 | Adequate | 80 A K1.4C60/Au. C60 powder was obtained by the contact-arc method, subsequently purified by liquid phase chromatography, and degassed under 773 K in UHV. The thickness was measured using a quartz-crystal thickness monitor. Branching ratio = 0.5.
K | 2p1/2 | 296.5 | K2.0C60/Au | potassium carbon/gold(K2.0C60/Au) | Fukuda Y., Sanada N., Nagoshi M., Takahashi T., Katayama-Yoshida H., et al. | Physica C 181, 320 (1991) | Adequate |  | 0.35 |  | data | 1 |  |  | Yes | Al |  | Au4f7 = 84.00 | Conductor | Reliable (reported energy within 300 eV of a reference energy) | fullerene, thin film, vapor deposited |  |  | 300 | Adequate | 80 A K0.8C60/Au. C60 powder was obtained by the contact-arc method, subsequently purified by liquid phase chromatography, and degassed under 773 K in UHV. The thickness was measured using a quartz-crystal thickness monitor. Branching ratio = 0.5. The rela
K | 2p1/2 | 297.8 | K2.0C60/Au | potassium carbon/gold(K2.0C60/Au) | Fukuda Y., Sanada N., Nagoshi M., Takahashi T., Katayama-Yoshida H., et al. | Physica C 181, 320 (1991) | Adequate |  | 0.35 |  | data | 1 |  |  | Yes | Al |  | Au4f7 = 84.00 | Conductor | Reliable (reported energy within 300 eV of a reference energy) | fullerene, thin film, vapor deposited |  |  | 300 | Adequate | 80 A K0.8C60/Au. C60 powder was obtained by the contact-arc method, subsequently purified by liquid phase chromatography, and degassed under 773 K in UHV. The thickness was measured using a quartz-crystal thickness monitor. Branching ratio = 0.5. The rela
K | 2p1/2 | 296.5 | K2.7C60/Au | potassium carbon/gold(K2.7C60/Au) | Fukuda Y., Sanada N., Nagoshi M., Takahashi T., Katayama-Yoshida H., et al. | Physica C 181, 320 (1991) | Adequate |  | 0.35 |  | data | 1 |  |  | Yes | Al |  | Au4f7 = 84.00 | Conductor | Reliable (reported energy within 300 eV of a reference energy) | fullerene, thin film, vapor deposited |  |  | 300 | Adequate | 80 A K2.7C60/Au. C60 powder was obtained by the contact-arc method, subsequently purified by liquid phase chromatography, and degassed under 773 K in UHV. The thickness was measured using a quartz-crystal thickness monitor. Branching ratio = 0.5. The rela
K | 2p1/2 | 297.8 | K2.7C60/Au | potassium carbon/gold(K2.7C60/Au) | Fukuda Y., Sanada N., Nagoshi M., Takahashi T., Katayama-Yoshida H., et al. | Physica C 181, 320 (1991) | Adequate |  | 0.35 |  | data | 1 |  |  | Yes | Al |  | Au4f7 = 84.00 | Conductor | Reliable (reported energy within 300 eV of a reference energy) | fullerene, thin film, vapor deposited |  |  | 300 | Adequate | 80 A K2.7C60/Au. C60 powder was obtained by the contact-arc method, subsequently purified by liquid phase chromatography, and degassed under 773 K in UHV. The thickness was measured using a quartz-crystal thickness monitor. Branching ratio = 0.5. The rela
K | 2p1/2 | 296.5 | K6.3C60/Au | potassium carbon/gold(K6.3C60/Au) | Fukuda Y., Sanada N., Nagoshi M., Takahashi T., Katayama-Yoshida H., et al. | Physica C 181, 320 (1991) | Adequate |  | 0.35 |  | data | 1 |  |  | Yes | Al |  | Au4f7 = 84.00 | Conductor | Reliable (reported energy within 300 eV of a reference energy) | fullerene, thin film, vapor deposited |  |  | 300 | Adequate | 80 A K6.3C60/Au. C60 powder was obtained by the contact-arc method, subsequently purified by liquid phase chromatography, and degassed under 773 K in UHV. The thickness was measured using a quartz-crystal thickness monitor. Branching ratio = 0.5.
K | 2p1/2 | 297.8 | K6.3C60/Au | potassium carbon/gold(K6.3C60/Au) | Fukuda Y., Sanada N., Nagoshi M., Takahashi T., Katayama-Yoshida H., et al. | Physica C 181, 320 (1991) | Adequate |  | 0.35 |  | data | 1 |  |  | Yes | Al |  | Au4f7 = 84.00 | Conductor | Reliable (reported energy within 300 eV of a reference energy) | fullerene, thin film, vapor deposited |  |  | 300 | Adequate | 80 A K6.3C60/Au. C60 powder was obtained by the contact-arc method, subsequently purified by liquid phase chromatography, and degassed under 773 K in UHV. The thickness was measured using a quartz-crystal thickness monitor. Branching ratio = 0.5.
K | 2p1/2 | 296.3 | K/Pd | potassium/palladium | Solymosi F., Berko A., Toth Z. | Surf. Sci. 285, 197 (1993) | Adequate |  |  |  | data |  |  |  | No | Al |  | Pd3d5 = 335.12 | Conductor | Reliable (reported energy within 300 eV of a reference energy) | surface coverage from 1ML to 2ML (1ML <= coverage < 2ML), cooled, thin layer, vapor deposited |  |  | 90 | Good | 1 ML K was deposited onto Pd(100) at 90 K. The substrate was treated byAr+ ion bombardment (Ep = 1 keV, j =2 microamperes/cm2), annealing (T = 1100 K), oxidation (1E-7 mbar of O2 , T= 800 K), and short annealing (T = 1200 K). Emission angle = 16 degrees
K | 2p1/2 | 296.5 | K0.8C60/Au | potassium carbon/gold(K0.8C60/Au) | Fukuda Y., Sanada N., Nagoshi M., Takahashi T., Katayama-Yoshida H., et al. | Physica C 181, 320 (1991) | Adequate |  | 0.35 |  | data | 1 |  |  | Yes | Al |  | Au4f7 = 84.00 | Conductor | Reliable (reported energy within 300 eV of a reference energy) | fullerene, thin film, vapor deposited |  |  | 300 | Adequate | 80 A K2.0C60/Au. C60 powder was obtained by the contact-arc method, subsequently purified by liquid phase chromatography, and degassed under 773 K in UHV. The thickness was measured using a quartz-crystal thickness monitor. Branching ratio = 0.5. The rela
K | 2p1/2 | 297.5 | K/Ag | potassium/silver | Zhou X.-L., White J.M. | J. Phys. Chem. 95, 887 (1991) | Adequate |  |  |  | data |  |  |  | No | Mg |  | Ag3d5 = 368.27 | Conductor | Reliable, with one-point correction of energy scale | adsorbed, cooled, multilayer, thin layer |  |  | 105 | Adequate | ~7 ML K/Ag(111).
K | 2p1/2 | 296.9 | K/Ag | potassium/silver | Zhou X.-L., Coon S.R., White J.M. | J. Chem. Phys. 94, 1613 (1991) | Adequate |  |  |  | data |  |  |  | No | Mg |  | Ag3d5 = 368.27 | Conductor | Reliable, with one-point correction of energy scale | cooled, multilayer, thin layer, vapor deposited | Auger Electron Spectroscopy |  | 100 | Adequate | 5 ML K/Ag(111).
K | 2p1/2 | 295.5 | K3PdF6 | tripotassium(I) palladium(III) hexafluoride | Tressaud A., Khairoun S., Touhara H., Watanabe N. | Z. Anorg. Allg. Chem. 540, 291 (1986) | Good | 0.4 |  | other | Gaussian |  |  |  | No | Mg |  | Au4f7= 84.00 | Adventitious carbon | Reliable, with one-point correction of energy scale | crystal |  | X-ray Diffraction | 300 | Adequate
K | 2p1/2 | 295.4 | K/Rh | potassium/rhodium | Kiss J., Revesz K., Solymosi F. | Surf. Sci. 207, 36 (1988) | Adequate |  |  |  | data |  |  |  | No | Al |  | FL | Conductor | Reliable (reported energy within 300 eV of a reference energy) | surface coverage from 1ML to 2ML (1ML <= coverage < 2ML), vapor deposited |  |  | 300 | Good | 1 ML K/Rh(111).
K | 2p1/2 | 296.4 | K/Co | potassium/cobalt | Wesner D.A., Linden G.L., Bonzel H.P. | Appl. Surf. Sci. 26, 335 (1986) | Adequate |  |  |  | data |  |  |  | No | Mg |  | FL = Fermi level | Conductor | Reliable (reported energy within 300 eV of a reference energy) | adsorbed, surface coverage from 0ML to 1ML (0ML < coverage < 1ML), thin layer, vapor deposited |  |  | 300 | Adequate | 0.68 ML K/Co
K | 2p1/2 | 295.7 | K2NaPdF6 | dipotassium(I) sodium(I) palladium(III) hexafluoride | Tressaud A., Khairoun S., Touhara H., Watanabe N. | Z. Anorg. Allg. Chem. 540, 291 (1986) | Good | 0.4 |  | other | Gaussian |  |  |  | No | Mg |  | Au4f7= 84.00 | Adventitious carbon | Reliable, with one-point correction of energy scale | crystal |  | X-ray Diffraction | 300 | Adequate
K | 2p1/2 | 294.7 | K(CH3CH2OCS2) | potassium 1-dithioxo-2-oxa-butane | Szepvolgyi J., Tudos A., Bertoti I. | J. Electron Spectrosc. Relat. Phemon. 50, 239 (1990) | [8 empty] | No |  |  | Ag3d5=368.2 | Internal hydrocarbon | Reliable, with two-point correction of energy scale | powder pressed into thin tablet
K | 2p1/2 | 295.4 | K(CH3CH2OCS2) | potassium 1-dithioxo-2-oxa-butane | Ihs A., Uvdal K., Liedberg B. | Langmuir 9, 733 (1993) | Adequate |  |  |  | data |  |  |  | No | Mg |  | Au4f7 = 84.00 | Internal hydrocarbon | Reliable, with one-point correction of energy scale | pelletized |  |  | 300 | Adequate | Emission angle = 80 degrees. potassiumethylxanthate
K | 2p1/2 | 295.5 | KMnO4 | potassium permanganate | Oku M. | J. Electron Spectrosc. Relat. Phenom. 74, 135 (1995) | Adequate |  |  |  | data |  |  |  | Yes | Al |  |  | Adventitious carbon | Reliable (reported energy within 300 eV of a reference energy) | cleaved crystal, polycrystalline |  | X-ray Diffraction | 300 | Good | FAT mode.
K | 2p3/2 | 292.5 | K3PO4 | potassium phosphate | Morgan W.E., Van Wazer J.R., Stec W.J. | J. Am. Chem. Soc. 95, 751 (1973) | [8 empty] | No |  |  |  | Adventitious carbon | Reliable, with two-point correction of energy scale
K | 2p3/2 | 293.3 | K2SO4 | potassium sulfate | Turner N.H., Murday J.S., Ramaker D.E. | Anal. Chem. 52, 84 (1980) | [8 empty] | No |  |  | Au,Cu | O1s=531.6 | One-point correction of energy scale
K | 2p3/2 | 292.5 | K2SO4 | potassium sulfate | Konno H., Sasaki K., Tsunekawa M., Takamori T., Furuichi R. | Bunseki Kagaku 40, 609 (1991) | Adequate | 0.1 |  | Shirley | mixed Gaussian/Lorentzian |  |  |  | No | Al |  | Au4f7 = 84.00 | Adventitious carbon | Reliable, with one-point correction of energy scale | solid sample mounted on tape |  |  | 300 | Adequate
K | 2p3/2 | 292.8 | K2Cr2O7 | potassium dichromate(VI) | Nefedov V.I., Salyn Y.V., Solozhenkin P.M., Pulatov G.Y. | Surf. Interface Anal. 2, 171 (1980) | [8 empty] | No |  |  |  | Adventitious carbon | Reliable, with two-point correction of energy scale
K | 2p3/2 | 292.1 | K2Cr2O7 | potassium dichromate(VI) | Allen G.C., Curtis M.T., Hooper A.J., Tucker P.M. | J. Chem. Soc. Dalton Trans. 1677 (1973) | [8 empty] | No |  |  |  | Gold | Reliable, with two-point correction of energy scale | heated
K | 2p3/2 | 292.2 | K4P2O7 | potassium diphosphate | Morgan W.E., Van Wazer J.R., Stec W.J. | J. Am. Chem. Soc. 95, 751 (1973) | [8 empty] | No |  |  |  | Adventitious carbon | Reliable, with two-point correction of energy scale
K | 2p3/2 | 292.2 | K4P2O7 | potassium diphosphate | Barbaux Y., Dekiouk M., Le Maguer D., Gengembre L., Huchette D., and Grimblot J. | Appl. Catalysis A 90, 51 (1992) | Adequate |  |  |  | data |  |  |  | No | Al |  |  | Adventitious carbon | Reliable, with one-point correction of energy scale | crystal | X-ray Photoelectron Spectroscopy |  | 300 | Adequate | The composition determined by XPS was K4P1.9O6.3.
K | 2p3/2 | 292.9 | KBr | potassium bromide | Morgan W.E., Van Wazer J.R., Stec W.J. | J. Am. Chem. Soc. 95, 751 (1973) | [8 empty] | No |  |  |  | Adventitious carbon | Reliable, with two-point correction of energy scale
K | 2p3/2 | 292.9 | KBr | potassium bromide | Nefedov V.I., Salyn Y.V., Majorova A.G., Nazarova L.A., Baranovski I.B. | Zh. Neorg. Khimii 19, 1353 (1974) | [8 empty] | No |  |  |  | Adventitious carbon | Reliable, with two-point correction of energy scale
K | 2p3/2 | 293.1 | KBr | potassium bromide | Wagner C.D., Riggs W.M., Davis L.E., Moulder J.F., Muilenberg G.E. | Handbook of X-Ray Photoelectron Spectroscopy, Perkin-Elmer Corporation, Physical Electronics Division, Eden Prairie, Minn. 55344 (1979) | [8 empty] | No |  |  | Au,Cu | Adventitious carbon | Reliable, with two-point correction of energy scale
K | 2p3/2 | 292.8 | KI | potassium iodide | Morgan W.E., Van Wazer J.R., Stec W.J. | J. Am. Chem. Soc. 95, 751 (1973) | [8 empty] | No |  |  |  | Adventitious carbon | Reliable, with two-point correction of energy scale
K | 2p3/2 | 292.5 | KN3 | potassium azide | Sharma J., Gora, T., Rimstidt J.D., Staley, R. | Chem. Phys. Lett. 15, 233 (1972) | [8 empty] | No |  |  |  | Adventitious carbon | Reliable, with two-point correction of energy scale
K | 2p3/2 | 292.6 | K(CH3CH2OCS2) | potassium 1-dithioxo-2-oxa-butane | Ihs A., Uvdal K., Liedberg B. | Langmuir 9, 733 (1993) | Adequate |  |  |  | data |  |  |  | No | Mg |  | Au4f7 = 84.00 | Internal hydrocarbon | Reliable, with one-point correction of energy scale | pelletized |  |  | 300 | Adequate | Emission angle = 80 degrees. potassiumethylxanthate
K | 2p3/2 | 292.8 | K2NaPdF6 | dipotassium(I) sodium(I) palladium(III) hexafluoride | Tressaud A., Khairoun S., Touhara H., Watanabe N. | Z. Anorg. Allg. Chem. 540, 291 (1986) | Good | 0.4 |  | other | Gaussian |  |  |  | No | Mg |  | Au4f7= 84.00 | Adventitious carbon | Reliable, with one-point correction of energy scale | crystal |  | X-ray Diffraction | 300 | Adequate
K | 2p3/2 | 293 | K3[Rh(NO2)3Cl3] | potassium trichlorodinitriterhodate(III) | Nefedov V.I., Porai-Koshits M.A. | Mater. Res. Bull. 7, 1543 (1972) | [8 empty] | No |  |  |  | Adventitious carbon | Reliable, with two-point correction of energy scale
K | 2p3/2 | 293 | K3[Rh(NO2)3Cl3] | potassium trichlorodinitriterhodate(III) | Nefedov V.I., Schubochkina E.F., Kolomnikov I.S., Baranovskii I.B., Kukolev V.P., Golubnichaya M.A., Schubochkin L.K., Porai-Koshits, M. A., Volp'in, M. E. | Zh. Neorg. Khimii 18, 845 (1973) | [8 empty] | No |  |  |  | Adventitious carbon | Reliable, with two-point correction of energy scale
K | 2p3/2 | 293.1 | K2[Pd(NO2)4] | potassium tetranitritopalladate(II) | Nefedov V.I., Zakharova I.A., Moiseev I.I., Porai-koshits M.A., Vargoftik M.N., Belov A.P. | Zh. Neorg. Khimii 18, 3264 (1973) | [8 empty] | No |  |  |  | Adventitious carbon | Reliable, with two-point correction of energy scale
K | 2p3/2 | 293 | K2PdBr4 | potassium tetrabromopalladate(II) | Nefedov V.I., Zakharova I.A., Moiseev I.I., Porai-koshits M.A., Vargoftik M.N., Belov A.P. | Zh. Neorg. Khimii 18, 3264 (1973) | [8 empty] | No |  |  |  | Adventitious carbon | Reliable, with two-point correction of energy scale
K | 2p3/2 | 293 | K3PdF6 | tripotassium(I) palladium(III) hexafluoride | Tressaud A., Khairoun S., Touhara H., Watanabe N. | Z. Anorg. Allg. Chem. 540, 291 (1986) | Good | 0.4 |  | other | Gaussian |  |  |  | No | Mg |  | Au4f7= 84.00 | Adventitious carbon | Reliable, with one-point correction of energy scale | crystal |  | X-ray Diffraction | 300 | Adequate
K | 2p3/2 | 293.7 | K/Co | potassium/cobalt | Wesner D.A., Linden G.L., Bonzel H.P. | Appl. Surf. Sci. 26, 335 (1986) | Adequate |  |  |  | data |  |  |  | No | Mg |  | FL = Fermi level | Conductor | Reliable (reported energy within 300 eV of a reference energy) | adsorbed |  |  | 300 | Adequate | 0.68 ML K/Co
K | 2p3/2 | 294.5 | K/Ag | potassium/silver | Bowker M., Wolfindale B., King D.A., Lamble G. | Surf. Sci. 192, 95 (1987) | Adequate | 0.2 |  |  | data |  |  |  | No |  |  | Ag3d5= 368.27 | Conductor | Reliable, with one-point correction of energy scale | adsorbed, surface coverage from 0ML to 1ML (0ML < coverage < 1ML), vapor deposited |  |  | 300 | Good | 0.5 ML K/Ag(100), saturation coverage.
K | 2p3/2 | 294.5 | K/Ag | potassium/silver | Zhou X.-L., White J.M. | J. Phys. Chem. 95, 887 (1991) | Adequate |  |  |  | data |  |  |  | No | Mg |  | Ag3d5 = 368.27 | Conductor | Reliable, with one-point correction of energy scale | adsorbed, cooled, surface coverage from 0ML to 1ML (0ML < coverage < 1ML), thin layer |  |  | 105 | Adequate | 0.6 ML K/Ag(111).
K | 2p3/2 | 294.2 | K/Ag | potassium/silver | Zhou X.-L., White J.M. | J. Phys. Chem. 95, 887 (1991) | Adequate |  |  |  | data |  |  |  | No | Mg |  | Ag3d5 = 368.27 | Conductor | Reliable, with one-point correction of energy scale | adsorbed, cooled, multilayer, thin layer |  |  | 105 | Adequate | ~7 ML K/Ag(111).
K | 2p3/2 | 294.15 | K/Ni | potassium/nickel | Bertolini J.C., Duvault J.L., Jugnet Y., Ruiz P., Tardy B. | J. Chem. Phys. 88, 394 (1988) | Adequate |  |  |  | data |  |  |  | No | Al |  | FL = Fermi level | Conductor | Reliable (reported energy within 300 eV of a reference energy) | surface coverage from 0ML to 1ML (0ML < coverage < 1ML), thin layer, vapor deposited |  |  | 300 | Good | 0.02 ML K/Ni(111).
K | 2p3/2 | 293.8 | K/Ni | potassium/nickel | Bertolini J.C., Duvault J.L., Jugnet Y., Ruiz P., Tardy B. | J. Chem. Phys. 88, 394 (1988) | Adequate |  |  |  | data |  |  |  | No | Al |  | FL = Fermi level | Conductor | Reliable (reported energy within 300 eV of a reference energy) | surface coverage from 0ML to 1ML (0ML < coverage < 1ML), thin layer, vapor deposited |  |  | 300 | Good | 0.4 ML K/Ni(111).
K | 2p3/2 | 294.35 | K/Ni | potassium/nickel | Bertolini J.C., Duvault J.L., Jugnet Y., Ruiz P., Tardy B. | J. Chem. Phys. 88, 394 (1988) | Adequate |  |  |  | data |  |  |  | No | Al |  | FL = Fermi level | Conductor | Reliable (reported energy within 300 eV of a reference energy) | surface coverage from 1ML to 2ML (1ML <= coverage < 2ML), thin layer, vapor deposited |  |  | 300 | Good | 1.15 ML K/Ni(111).
K | 2p3/2 | 292.7 | KOsO3N | potassium nitridotrioxoosmate(VIII) | Siedle A.R., Newmark R.A., Korba G.A., Pignolet L.H., Boyle P.D. | Inorg. Chem. 27, 1593 (1988) | Adequate | 0.1 |  |  | data |  |  |  | Yes | Al |  | Au4f7= 84.00 | Adventitious carbon | Reliable, with one-point correction of energy scale | solid sample mounted on tape |  |  | 300 | Adequate | Surface charging was compensated by use of flood gun operated at 0.4 mA current and 2 eV voltage.
K | 2p3/2 | 293.3 | K/Rh | potassium/rhodium | Kiss J., Revesz K., Solymosi F. | Surf. Sci. 207, 36 (1988) | Adequate |  |  |  | data |  |  |  | No | Al |  | FL | Conductor | Reliable (reported energy within 300 eV of a reference energy) | surface coverage from 1ML to 2ML (1ML <= coverage < 2ML), vapor deposited |  |  | 300 | Good | 1 ML K/Rh(111).
K | 2p3/2 | 293.6 | K/Ag | potassium/silver | Zhou X.-L., Coon S.R., White J.M. | J. Chem. Phys. 94, 1613 (1991) | Adequate |  |  |  | data |  |  |  | No | Mg |  | Ag3d5 = 368.27 | Conductor | Reliable, with one-point correction of energy scale | cooled, surface coverage from 0ML to 1ML (0ML < coverage < 1ML), thin layer, vapor deposited | Auger Electron Spectroscopy |  | 100 | Adequate | 0.6 ML K/Ag(111).
K | 2p3/2 | 293.7 | K/Ag | potassium/silver | Zhou X.-L., Coon S.R., White J.M. | J. Chem. Phys. 94, 1613 (1991) | Adequate |  |  |  | data |  |  |  | No | Mg |  | Ag3d5 = 368.27 | Conductor | Reliable, with one-point correction of energy scale | cooled, multilayer, thin layer, vapor deposited | Auger Electron Spectroscopy |  | 100 | Adequate | 5 ML K/Ag(111).
K | 2p3/2 | 294.9 | K0.8C60/Au | potassium carbon/gold(K0.8C60/Au) | Fukuda Y., Sanada N., Nagoshi M., Takahashi T., Katayama-Yoshida H., et al. | Physica C 181, 320 (1991) | Adequate |  | 0.35 |  | data | 1 |  |  | Yes | Al |  | Au4f7 = 84.00 | Conductor | Reliable (reported energy within 300 eV of a reference energy) | fullerene, thin film, vapor deposited |  |  | 300 | Adequate | 80 A K2.0C60/Au. C60 powder was obtained by the contact-arc method, subsequently purified by liquid phase chromatography, and degassed under 773 K in UHV. The thickness was measured using a quartz-crystal thickness monitor. Branching ratio = 0.5. The rela
K | 2p3/2 | 293.4 | K2WO4/Al2O3 | potassium tungstate/dialuminum trioxide(CasNo:7790-60-5) | Barrault J., Boulinguiez M., Forquy C., Maurel R. | Appl. Catalysis 33, 309 (1987) | Adequate |  |  |  | data |  |  |  | No | Al |  |  | Adventitious carbon | Reliable, with one-point correction of energy scale | impregnated and calcined, reacted |  |  | 293 | Adequate | The catalyst was prepared by the incipient wetness technique. The impregnated catalyst was dried in flowing air at 400 K and pressed on an indium foil. The intensity ratio of W/Al determined by XPS was 0.77.
K | 2p3/2 | 293 | AlK(SO4)2.12H2O | aluminum potassium sulfate dodecahydrate | Konno H., Sasaki K., Tsunekawa M., Takamori T., Furuichi R. | Bunseki Kagaku 40, 609 (1991) | Adequate | 0.1 |  | Shirley | mixed Gaussian/Lorentzian |  |  |  | No | Al |  | Au4f7 = 84.00 | Adventitious carbon | Reliable, with one-point correction of energy scale | solid sample mounted on tape |  |  | 300 | Adequate
K | 2p3/2 | 294.4 | CH3Br/K/Ag | methyl bromide/potassium/silver | Zhou X.-L., Coon S.R., White J.M. | J. Chem. Phys. 94, 1613 (1991) | Adequate |  |  |  | data |  |  |  | No | Mg |  | Ag3d5 = 368.27 | Conductor | Reliable, with one-point correction of energy scale | adsorbed, cooled, multilayer, multilayer structure, vapor deposited | Auger Electron Spectroscopy |  | 100 | Adequate | 1 ML CH3Br/5 ML K/Ag(111).
K | 2p3/2 | 293.2 | K4Fe(CN)6.3H2O | potassium hexacyanoferrate(II) trihydrate | Konno H., Sasaki K., Tsunekawa M., Takamori T., Furuichi R. | Bunseki Kagaku 40, 609 (1991) | Adequate | 0.1 |  | Shirley | mixed Gaussian/Lorentzian |  |  |  | No | Al |  | Au4f7 = 84.00 | Adventitious carbon | Reliable, with one-point correction of energy scale | solid sample mounted on tape |  |  | 300 | Adequate
K | 2p3/2 | 293.8 | K0.8C60/Au | potassium carbon/gold(K0.8C60/Au) | Fukuda Y., Sanada N., Nagoshi M., Takahashi T., Katayama-Yoshida H., et al. | Physica C 181, 320 (1991) | Adequate |  | 0.35 |  | data | 1 |  |  | Yes | Al |  | Au4f7 = 84.00 | Conductor | Reliable (reported energy within 300 eV of a reference energy) | fullerene, thin film, vapor deposited |  |  | 300 | Adequate | 80 A K2.0C60/Au. C60 powder was obtained by the contact-arc method, subsequently purified by liquid phase chromatography, and degassed under 773 K in UHV. The thickness was measured using a quartz-crystal thickness monitor. Branching ratio = 0.5. The rela
K | 2p3/2 | 292.4 | K2[(Os(O2)(OH)(H2O))2O2] | dipotassium bis(aquahydridodioxoosmate) dioxide | Link'o I.V., Zaitsev B.E., Molodkin A.K., Ivanova T.M., Linko R.V. | Zh. Neorg. Khimii 28, 1520 (1983) | [8 empty] | No |  |  |  | Adventitious carbon | Reliable, with two-point correction of energy scale
K | 2p3/2 | 293 | K2[Os(O2)(C2O4)2] | dipotassium bis(oxalato)dioxoosmate | Link'o I.V., Zaitsev B.E., Molodkin A.K., Ivanova T.M., Linko R.V. | Zh. Neorg. Khimii 28, 1520 (1983) | [8 empty] | No |  |  |  | Adventitious carbon | Reliable, with two-point correction of energy scale
K | 2p3/2 | 293.7 | K3[Co(CN)6] | tripotassium hexacyanocobaltate(III) | Vannerberg N.G. | Chem. Scr. 9, 122 (1976) | [8 empty] | No |  |  |  | Gold | Two-point correction of energy scale
K | 2p3/2 | 292.7 | K3[Co(SCH2CH(NH2)COO)3] | tripotassium tris(L-cysteinato-N,O)cobaltate | Srinivasan V., Stieffel E.I., Elsberry A., Walton R.A. | J. Am. Chem. Soc. 101, 2612 (1979) | [8 empty] | No |  |  |  | Internal hydrocarbon | Reliable, with two-point correction of energy scale
K | 2p3/2 | 292.25 | K3[Cr(CN)6] | tripotassium hexacyanochromate(III) | Zeller M.V., Hayes R.G. | Chem. Phys. Lett. 10, 610 (1971) | [8 empty] | No |  |  |  | Gold | Reliable, with two-point correction of energy scale
K | 2p3/2 | 292.1 | K3[Cr(CN)6] | tripotassium hexacyanochromate(III) | Vannerberg N.G. | Chem. Scr. 9, 122 (1976) | [8 empty] | No |  |  |  | Gold | Two-point correction of energy scale
K | 2p3/2 | 291.9 | K3[Fe(CN)6] | tripotassium hexacyanoferrate | Vannerberg N.G. | Chem. Scr. 9, 122 (1976) | [8 empty] | No |  |  |  | Gold | Two-point correction of energy scale
K | 2p3/2 | 291.9 | K3[Mn(CN)6] | tripotassium hexacyanomanganate(III) | Vannerberg N.G. | Chem. Scr. 9, 122 (1976) | [8 empty] | No |  |  |  | Gold | Two-point correction of energy scale
K | 2p3/2 | 292.7 | K4[(Os(O2)(NO2)2)2O2].6H2O | tetrapotassium bis(dinitritodioxoosmate) dioxide hexahydrate | Link'o I.V., Zaitsev B.E., Molodkin A.K., Ivanova T.M., Linko R.V. | Zh. Neorg. Khimii 28, 1520 (1983) | [8 empty] | No |  |  |  | Adventitious carbon | Reliable, with two-point correction of energy scale
K | 2p3/2 | 293.7 | K4[V(CN)6] | tetrapotassium hexacyanovanadate | Vannerberg N.G. | Chem. Scr. 9, 122 (1976) | [8 empty] | No |  |  |  | Gold | Two-point correction of energy scale
K | 2p3/2 | 293.4 | K2[Rh2(CH3COO)4(NO2)2] | dipotassium tetrakis(mu-acetato-O,O')dinitritedirhodate | Nefedov V.I., Salyn Y.V., Majorova A.G., Nazarova L.A., Baranovski I.B. | Zh. Neorg. Khimii 19, 1353 (1974) | [8 empty] | No |  |  |  | Internal hydrocarbon | Reliable, with two-point correction of energy scale
K | 2p3/2 | 293.3 | K4[Rh2Br4(CH3COO)4] | tetrapotassium tetrakis(acetato-O,O')tetrabromodirhodate | Nefedov V.I., Salyn Y.V., Majorova A.G., Nazarova L.A., Baranovski I.B. | Zh. Neorg. Khimii 19, 1353 (1974) | [8 empty] | No |  |  |  | Internal hydrocarbon | Reliable, with two-point correction of energy scale
K | 2p3/2 | 292.8 | K4[Rh2Cl4(CH3COO)4] | tetrapotassium tetrakis(mu-(acetato-O,O'))tetrachlorodirhodate | Nefedov V.I., Salyn Y.V., Majorova A.G., Nazarova L.A., Baranovski I.B. | Zh. Neorg. Khimii 19, 1353 (1974) | [8 empty] | No |  |  |  | Internal hydrocarbon | Reliable, with two-point correction of energy scale
K | 2p3/2 | 291.9 | K4[Fe(CN)6] | potassium hexacyanoferrate(II) | Vannerberg N.G. | Chem. Scr. 9, 122 (1976) | [8 empty] | No |  |  |  | Gold | Two-point correction of energy scale
K | 2p3/2 | 294.7 | KCN | potassium cyanide | Vannerberg N.G. | Chem. Scr. 9, 122 (1976) | [8 empty] | No |  |  |  | Gold | Two-point correction of energy scale
K | 2p3/2 | 293 | K2PdCl4 | potassium tetrachloropalladate(II) | Nefedov V.I., Zakharova I.A., Moiseev I.I., Porai-koshits M.A., Vargoftik M.N., Belov A.P. | Zh. Neorg. Khimii 18, 3264 (1973) | [8 empty] | No |  |  |  | Adventitious carbon | Reliable, with two-point correction of energy scale
K | 2p3/2 | 292.9 | K2[IrCl6] | potassium hexachloroiridate(IV) | Cox L.E., Hercules D.M. | J. Electron Spectrosc. Relat. Phenom. 1, 193 (1972) | [8 empty] | No |  |  |  | Gold | Reliable, with two-point correction of energy scale
K | 2p3/2 | 292.8 | K2[IrCl6] | potassium hexachloroiridate(IV) | Nefedov V. I., Salyn Y.V., Baronovskii I.B., Nikolskii A.B. | Zh. Neorg. Khimii 22, 1715 (1977) | [8 empty] | No |  |  |  | Adventitious carbon | Reliable, with two-point correction of energy scale
K | 2p3/2 | 292.8 | K2[IrCl6] | potassium hexachloroiridate(IV) | Leigh G.J., Bremser W. | J. Chem. Soc. Dalton Trans. 1217 (1972) | [8 empty] | No |  |  |  | Adventitious carbon | Reliable, with two-point correction of energy scale
K | 2p3/2 | 292.7 | K2[MoCl6] | potassium hexachloromolybdate(IV) | Cox L.E., Hercules D.M. | J. Electron Spectrosc. Relat. Phenom. 1, 193 (1972) | [8 empty] | No |  |  |  | Gold | Reliable, with two-point correction of energy scale
K | 2p3/2 | 293 | K2[OsCl6] | potassium hexachloroosmate(IV) | Leigh G.J., Bremser W. | J. Chem. Soc. Dalton Trans. 1217 (1972) | [8 empty] | No |  |  |  | Adventitious carbon | Reliable, with two-point correction of energy scale
K | 2p3/2 | 292.9 | K2[OsCl6] | potassium hexachloroosmate(IV) | Cox L.E., Hercules D.M. | J. Electron Spectrosc. Relat. Phenom. 1, 193 (1972) | [8 empty] | No |  |  |  | Gold | Reliable, with two-point correction of energy scale
K | 2p3/2 | 293 | K2[OsCl6] | potassium hexachloroosmate(IV) | Link'o I.V., Zaitsev B.E., Molodkin A.K., Ivanova T.M., Linko R.V. | Zh. Neorg. Khimii 28, 1520 (1983) | [8 empty] | No |  |  |  | Adventitious carbon | Reliable, with two-point correction of energy scale
K | 2p3/2 | 293 | K2[PdCl6] | potassium hexachloropalladate(IV) | Nefedov V.I., Zakharova I.A., Moiseev I.I., Porai-koshits M.A., Vargoftik M.N., Belov A.P. | Zh. Neorg. Khimii 18, 3264 (1973) | [8 empty] | No |  |  |  | Adventitious carbon | Reliable, with two-point correction of energy scale
K | 2p3/2 | 292.7 | K2[PtCl6] | potassium hexacholorplatinate(IV) | Cox L.E., Hercules D.M. | J. Electron Spectrosc. Relat. Phenom. 1, 193 (1972) | [8 empty] | No |  |  |  | Gold | Reliable, with two-point correction of energy scale
K | 2p3/2 | 293 | K2[PtCl6] | potassium hexacholorplatinate(IV) | Leigh G.J., Bremser W. | J. Chem. Soc. Dalton Trans. 1217 (1972) | [8 empty] | No |  |  |  | Adventitious carbon | Reliable, with two-point correction of energy scale
K | 2p3/2 | 293.7 | K2[ReCl6] | potassium hexachlororhenate(IV) | Leigh G.J., Bremser W. | J. Chem. Soc. Dalton Trans. 1217 (1972) | [8 empty] | No |  |  |  | Adventitious carbon | Reliable, with two-point correction of energy scale
K | 2p3/2 | 292.8 | K2[ReCl6] | potassium hexachlororhenate(IV) | Cox L.E., Hercules D.M. | J. Electron Spectrosc. Relat. Phenom. 1, 193 (1972) | [8 empty] | No |  |  |  | Gold | Reliable, with two-point correction of energy scale
K | 2p3/2 | 292.8 | K2[SnCl6] | potassium hexachlorostannate(IV) | Cox L.E., Hercules D.M. | J. Electron Spectrosc. Relat. Phenom. 1, 193 (1972) | [8 empty] | No |  |  |  | Gold | Reliable, with two-point correction of energy scale
K | 2p3/2 | 293.3 | K2[WCl6] | potassium hexachlorowolframate(IV) | Leigh G.J., Bremser W. | J. Chem. Soc. Dalton Trans. 1217 (1972) | [8 empty] | No |  |  |  | Adventitious carbon | Reliable, with two-point correction of energy scale
K | 2p3/2 | 293 | K3[IrCl6] | potassium hexachloroiridate(III) | Nefedov V. I., Salyn Y.V., Baronovskii I.B., Nikolskii A.B. | Zh. Neorg. Khimii 22, 1715 (1977) | [8 empty] | No |  |  |  | Adventitious carbon | Reliable, with two-point correction of energy scale
K | 2p3/2 | 292.8 | K3[RhCl6] | potassium hexachlororhodate(III) | Nefedov V.I., Porai-Koshits M.A. | Mater. Res. Bull. 7, 1543 (1972) | [8 empty] | No |  |  |  | Adventitious carbon | Reliable, with two-point correction of energy scale
K | 2p3/2 | 292.8 | K3[RhCl6] | potassium hexachlororhodate(III) | Nefedov V.I., Schubochkina E.F., Kolomnikov I.S., Baranovskii I.B., Kukolev V.P., Golubnichaya M.A., Schubochkin L.K., Porai-Koshits, M. A., Volp'in, M. E. | Zh. Neorg. Khimii 18, 845 (1973) | [8 empty] | No |  |  |  | Adventitious carbon | Reliable, with two-point correction of energy scale
K | 2p3/2 | 293.2 | K4Mo2Cl8 | tetrapotassium octachlorodimolybdate | Haycock D., Urch D.S., Garner C.D., Hillier I.H. | J. Electron Spectrosc. Relat. Phenom. 17, 345 (1979) | [8 empty] | No |  |  |  | Adventitious carbon | Reliable, with two-point correction of energy scale
K | 2p3/2 | 292.4 | KCl | potassium chloride | Wren A.G., Phillips R.W., Tolentino C.U. | J. Colloid Interface Sci. 70, 544 (1979) | [8 empty] | No |  |  |  | Adventitious carbon | Reliable, with two-point correction of energy scale
K | 2p3/2 | 292.7 | KCl | potassium chloride | Nefedov V.I., Salyn Y.V., Majorova A.G., Nazarova L.A., Baranovski I.B. | Zh. Neorg. Khimii 19, 1353 (1974) | [8 empty] | No |  |  |  | Adventitious carbon | Reliable, with two-point correction of energy scale
K | 2p3/2 | 292.8 | KCl | potassium chloride | Nefedov V.I., Salyn, Y.V., Leonhardt G., Scheibe R. | J. Electron Spectrosc. Relat. Phenom. 10, 121 (1977) | [8 empty] | No |  |  |  | Adventitious carbon | Reliable, with two-point correction of energy scale
K | 2p3/2 | 292.8 | KCl | potassium chloride | Morgan W.E., Van Wazer J.R., Stec W.J. | J. Am. Chem. Soc. 95, 751 (1973) | [8 empty] | No |  |  |  | Adventitious carbon | Reliable, with two-point correction of energy scale
K | 2p3/2 | 294.2 | K2NiF6 | potassium hexafluoronickelate(IV) | Tolman C.A., Riggs W.M., Linn W.J., King C.M., Wendt R.C. | Inorg. Chem. 12, 2770 (1973) | [8 empty] | No |  |  |  | Adventitious carbon | Reliable, with two-point correction of energy scale
K | 2p3/2 | 293.1 | K2UF6 | potassium hexafluorouranate(IV) | Pireaux J.J., Martensson N., Didriksson R., Siegbahn K., Riga J., Verbist J. | Chem. Phys. Lett. 46, 215 (1977) | [8 empty] | No |  |  | Au | Gold | Reliable, with two-point correction of energy scale | vapor deposited
K | 2p3/2 | 292.6 | K2ZrF6 | potassium hexafluorozirconate(IV) | Nefedov V.I., Kokunov Y.V., Buslaev Y.A., Porai-koshits M.A., Gustyakova M.P., Ili'n E.G. | Zh. Neorg. Khimii 18, 931 (1973) | [8 empty] | No |  |  |  | Adventitious carbon | Reliable, with two-point correction of energy scale
K | 2p3/2 | 293.7 | KSbF6 | potassium hexafluorstibnate(V) | Wagner C.D. | Chapter 7 In 'Handbook of X-Ray and Ultraviolet Photoelectron Spectroscopy', D. Briggs, Editor (1977) | [8 empty] | No |  |  | Au,Cu | Adventitious carbon | Reliable, with two-point correction of energy scale
K | 2p3/2 | 292.8 | K3ZrF7 | potassium heptafluorozirconate(IV) | Nefedov V.I., Kokunov Y.V., Buslaev Y.A., Porai-koshits M.A., Gustyakova M.P., Ili'n E.G. | Zh. Neorg. Khimii 18, 931 (1973) | [8 empty] | No |  |  |  | Adventitious carbon | Reliable, with two-point correction of energy scale
K | 2p3/2 | 293.1 | KF | potassium fluoride | Morgan W.E., Van Wazer J.R., Stec W.J. | J. Am. Chem. Soc. 95, 751 (1973) | [8 empty] | No |  |  |  | Adventitious carbon | Reliable, with two-point correction of energy scale
K | 2p3/2 | 292.8 | KF | potassium fluoride | Pireaux J.J., Martensson N., Didriksson R., Siegbahn K., Riga J., Verbist J. | Chem. Phys. Lett. 46, 215 (1977) | [8 empty] | No |  |  | Au | Gold | Reliable, with two-point correction of energy scale
K | 2p3/2 | 292.5 | KF | potassium fluoride | Wagner C.D. | Chapter 7 In 'Handbook of X-Ray and Ultraviolet Photoelectron Spectroscopy', D. Briggs, Editor (1977) | [8 empty] | No |  |  | Au,Cu | Adventitious carbon | Reliable, with two-point correction of energy scale
K | 2p3/2 | 293.3 | K[(N)OsCl4(H2O)] | potassium aqua(nitrido)tetrachloroosmate(VI) | Link'o I.V., Zaitsev B.E., Molodkin A.K., Ivanova T.M., Linko R.V. | Zh. Neorg. Khimii 28, 1520 (1983) | [8 empty] | No |  |  |  | Adventitious carbon | Reliable, with two-point correction of energy scale
K | 2p3/2 | 293.03 | KAl2(AlSi3O10)2(OH)2 | micamuscovite | Wagner C.D., Passoja D.E., Hillery H.F., Kinisky T.G., Six H.A., Jansen W.T., Taylor J.A. | J. Vac. Sci. Technol. 21, 933 (1982) | [8 empty] | No |  |  | Au,Cu = 83.8,932.4. C1s = 284.6 | Adventitious carbon | Reliable, with two-point correction of energy scale
K | 2p3/2 | 292.7 | KZrF5.H2O | potassium pentafluorozirconate(IV) hydrate | Nefedov V.I., Kokunov Y.V., Buslaev Y.A., Porai-koshits M.A., Gustyakova M.P., Ili'n E.G. | Zh. Neorg. Khimii 18, 931 (1973) | [8 empty] | No |  |  |  | Adventitious carbon | Reliable, with two-point correction of energy scale
K | 2p3/2 | 292.8 | K3[Rh(SO3)3].2H2O | potassium trisulfiterhodate(III) dihydrate | Nefedov V.I., Schubochkina E.F., Kolomnikov I.S., Baranovskii I.B., Kukolev V.P., Golubnichaya M.A., Schubochkin L.K., Porai-Koshits, M. A., Volp'in, M. E. | Zh. Neorg. Khimii 18, 845 (1973) | [8 empty] | No |  |  |  | Adventitious carbon | Reliable, with two-point correction of energy scale
K | 2p3/2 | 293 | K3[Rh(SO3)3].2H2O | potassium trisulfiterhodate(III) dihydrate | Nefedov V.I., Porai-Koshits M.A. | Mater. Res. Bull. 7, 1543 (1972) | [8 empty] | No |  |  |  | Adventitious carbon | Reliable, with two-point correction of energy scale
K | 2p3/2 | 292.7 | K2[Os(O2)(OH)4] | dipotassium tetrahydroxydioxoosmate (VII) | Link'o I.V., Zaitsev B.E., Molodkin A.K., Ivanova T.M., Linko R.V. | Zh. Neorg. Khimii 28, 1520 (1983) | [8 empty] | No |  |  |  | Adventitious carbon | Reliable, with two-point correction of energy scale
K | 2p3/2 | 292.9 | K2[PtCl2(CN)4].3H2O | dipotassium dichlorotetracyanoplatinate trihydrate | Cahen D., Lester J.E. | Chem. Phys. Lett. 18, 109 (1973) | [8 empty] | No |  |  | Au | Gold | Reliable
K | 2p3/2 | 293.3 | K2[Pt(CN)4].3H2O | dipotassium tetracyanoplatinate trihydrate | Cahen D., Lester J.E. | Chem. Phys. Lett. 18, 109 (1973) | [8 empty] | No |  |  | Au | Gold | Reliable
K | 2p3/2 | 294.7 | K | potassium | Peterson L.G., Karlsson S.E. | Phys. Scripta 16, 425 (1977) | [8 empty] | No |  |  | AgFL | Conductor | Reliable | vapor deposited
K | 2p3/2 | 293.1 | K3[Rh(NO2)6] | tripotassium hexanitritorhodate(III) | Nefedov V.I., Porai-Koshits M.A. | Mater. Res. Bull. 7, 1543 (1972) | [8 empty] | No |  |  |  | Adventitious carbon | Reliable, with two-point correction of energy scale
K | 2p3/2 | 293.1 | K3[Rh(NO2)6] | tripotassium hexanitritorhodate(III) | Nefedov V.I., Schubochkina E.F., Kolomnikov I.S., Baranovskii I.B., Kukolev V.P., Golubnichaya M.A., Schubochkin L.K., Porai-Koshits, M. A., Volp'in, M. E. | Zh. Neorg. Khimii 18, 845 (1973) | [8 empty] | No |  |  |  | Adventitious carbon | Reliable, with two-point correction of energy scale
K | 2p3/2 | 293.3 | K3[Rh(NO3)6] | tripotassium nitratorhodate | Nefedov V.I., Porai-Koshits M.A. | Mater. Res. Bull. 7, 1543 (1972) | [8 empty] | No |  |  |  | Adventitious carbon | Reliable, with two-point correction of energy scale
K | 2p3/2 | 293.3 | K3[Rh(NO3)6] | tripotassium nitratorhodate | Nefedov V.I., Schubochkina E.F., Kolomnikov I.S., Baranovskii I.B., Kukolev V.P., Golubnichaya M.A., Schubochkin L.K., Porai-Koshits, M. A., Volp'in, M. E. | Zh. Neorg. Khimii 18, 845 (1973) | [8 empty] | No |  |  |  | Adventitious carbon | Reliable, with two-point correction of energy scale
K | 2p3/2 | 293.2 | KNO2 | potassium nitrite | Nefedov V.I., Salyn Y.V., Majorova A.G., Nazarova L.A., Baranovski I.B. | Zh. Neorg. Khimii 19, 1353 (1974) | [8 empty] | No |  |  |  | Adventitious carbon | Reliable, with two-point correction of energy scale
K | 2p3/2 | 292.9 | KNO3 | potassium nitrate | Nefedov V.I., Salyn, Y.V., Leonhardt G., Scheibe R. | J. Electron Spectrosc. Relat. Phenom. 10, 121 (1977) | [8 empty] | No |  |  |  | Adventitious carbon | Reliable, with two-point correction of energy scale
K | 2p3/2 | 293.1 | K[Ir(NO)Cl5] | potassium pentacholornitrosyliridate | Nefedov V. I., Salyn Y.V., Baronovskii I.B., Nikolskii A.B. | Zh. Neorg. Khimii 22, 1715 (1977) | [8 empty] | No |  |  |  | Adventitious carbon | Reliable, with two-point correction of energy scale
K | 2p3/2 | 292.5 | KRhO2 | potassium rhodate(III) | Nefedov V.I., Firsov M.N., Shaplygin I.S. | J. Electron Spectrosc. Relat. Phenom. 26, 65 (1982) | [8 empty] | No |  |  |  | Adventitious carbon | Reliable, with two-point correction of energy scale
K | 2p3/2 | 292.6 | KClO3 | potassium chlorate | Wren A.G., Phillips R.W., Tolentino C.U. | J. Colloid Interface Sci. 70, 544 (1979) | [8 empty] | No |  |  |  | Adventitious carbon | Reliable, with two-point correction of energy scale
K | 2p3/2 | 293.2 | KClO3 | potassium chlorate | Morgan W.E., Van Wazer J.R., Stec W.J. | J. Am. Chem. Soc. 95, 751 (1973) | [8 empty] | No |  |  |  | Adventitious carbon | Reliable, with two-point correction of energy scale
K | 2p3/2 | 293.5 | K2SO3 | potassium sulfite | Turner N.H., Murday J.S., Ramaker D.E. | Anal. Chem. 52, 84 (1980) | [8 empty] | No |  |  | Au,Cu | O1s=531.6 | One-point correction of energy scale
K | 2p3/2 | 292.8 | KClO4 | potassium perchlorate | Wren A.G., Phillips R.W., Tolentino C.U. | J. Colloid Interface Sci. 70, 544 (1979) | [8 empty] | No |  |  |  | Adventitious carbon | Reliable, with two-point correction of energy scale
K | 2p3/2 | 293.4 | KClO4 | potassium perchlorate | Morgan W.E., Van Wazer J.R., Stec W.J. | J. Am. Chem. Soc. 95, 751 (1973) | [8 empty] | No |  |  |  | Adventitious carbon | Reliable, with two-point correction of energy scale
K | 2p3/2 | 292.6 | K2CrO4 | potassium chromate(VI) | Allen G.C., Curtis M.T., Hooper A.J., Tucker P.M. | J. Chem. Soc. Dalton Trans. 1677 (1973) | [8 empty] | No |  |  |  | Gold | Reliable, with two-point correction of energy scale
K | 2p3/2 | 292.6 | K2MoO4 | potassium molybdate(VI) | Nefedov V.I., Firsov M.N., Shaplygin I.S. | J. Electron Spectrosc. Relat. Phenom. 26, 65 (1982) | [8 empty] | No |  |  |  | Adventitious carbon | Reliable, with two-point correction of energy scale
K | 2p3/2 | 292.8 | KMnO4 | potassium permanganate | Oku M. | J. Electron Spectrosc. Relat. Phenom. 74, 135 (1995) | Adequate |  |  |  | data |  |  |  | Yes | Al |  |  | Adventitious carbon | Reliable (reported energy within 300 eV of a reference energy) | cleaved crystal, polycrystalline |  | X-ray Diffraction | 300 | Good | FAT mode.
K | 2p3/2 | 293.7 | K/Pd | potassium/palladium | Solymosi F., Berko A., Toth Z. | Surf. Sci. 285, 197 (1993) | Adequate |  |  |  | data |  |  |  | No | Al |  | Pd3d5 = 335.12 | Conductor | Reliable (reported energy within 300 eV of a reference energy) | surface coverage from 1ML to 2ML (1ML <= coverage < 2ML), cooled, thin layer, vapor deposited |  |  | 90 | Good | 1 ML K was deposited onto Pd(100) at 90 K. The substrate was treated byAr+ ion bombardment (Ep = 1 keV, j =2 microamperes/cm2), annealing (T = 1100 K), oxidation (1E-7 mbar of O2 , T= 800 K), and short annealing (T = 1200 K). Emission angle = 16 degrees
K | 2p3/2 | 293.9 | K6C60/GaAs | potassium carbon/gallium arsenide (K6C60/GaAs) | Poirier D.M., Ohno T.R., Kroll G.H., Benning P.J., Stepniak F., Weaver J.H., et al. | Phys. Rev. B 47, 9870 (1993) | Adequate |  | 0.6 |  | data |  |  |  | Yes | Al |  | FL = Fermi level | Conductor | Reliable (reported energy within 300 eV of a reference energy) | cleaved crystal, crystal, fullerene, vacuum cleaved | X-ray Photoelectron Spectroscopy | Low-energy Electron Diffraction | 300 | Good | K2.8C60/n-type GaAs(110). The 130 A C60 sample was grown and doped with K at ~ 460 K with subsequent annealing (T = ~ 480 K, time = 15 - 20 min). The thickness was measured usinga quartz-crystal thickness monitor. LEED (1x1) pattern. Fcc structure.
K | 2p3/2 | 293 | K/TiO2 | potassium/titanium dioxide | Courcot D., Gengembre L., Guelton M., Barbaux Y., Grzybowska B. | J. Chem. Soc. Faraday Trans. 90, 895 (1994) | Adequate |  |  |  | data |  |  |  | No |  |  |  | Adventitious carbon | Reliable, with one-point correction of energy scale | annealed, co-precipitate | X-ray Photoelectron Spectroscopy | X-ray Diffraction | 300 | Adequate | K content was 1.1 atoms nm-2. K was introduced by adding KHCO3 solution to a suspension of the support in water, followed by evaporation under vacuum (T = 323 K, drying (T = 368 K) and calcination (T = 773 K , time = 4 h) in a stream of air. The substrate
K | 2p3/2 | 292.6 | K/TiO2 | potassium/titanium dioxide | Courcot D., Gengembre L., Guelton M., Barbaux Y., Grzybowska B. | J. Chem. Soc. Faraday Trans. 90, 895 (1994) | Adequate |  |  |  | data |  |  |  | No |  |  |  | Adventitious carbon | Reliable, with one-point correction of energy scale | annealed, co-precipitate | X-ray Photoelectron Spectroscopy | X-ray Diffraction | 300 | Adequate | K content was 2.1 atoms nm-2. K was introduced by adding KHCO3 solution to a suspension of the support in water, followed by evaporation under vacuum (T = 323 K, drying (T = 368 K) and calcination (T = 773 K , time = 4 h) in a stream of air. The substrate
K | 2p3/2 | 292.9 | K/TiO2 | potassium/titanium dioxide | Courcot D., Gengembre L., Guelton M., Barbaux Y., Grzybowska B. | J. Chem. Soc. Faraday Trans. 90, 895 (1994) | Adequate |  |  |  | data |  |  |  | No |  |  |  | Adventitious carbon | Reliable, with one-point correction of energy scale | annealed, co-precipitate | X-ray Photoelectron Spectroscopy | X-ray Diffraction | 300 | Adequate | K content was 4.0 atoms nm-2. K was introduced by adding KHCO3 solution to a suspension of the support in water, followed by evaporation under vacuum (T = 323 K, drying (T = 368 K) and calcination (T = 773 K , time = 4 h) in a stream of air. The substrate
K | 2p3/2 | 292.4 | K/TiO2 | potassium/titanium dioxide | Courcot D., Gengembre L., Guelton M., Barbaux Y., Grzybowska B. | J. Chem. Soc. Faraday Trans. 90, 895 (1994) | Adequate |  |  |  | data |  |  |  | No |  |  |  | Adventitious carbon | Reliable, with one-point correction of energy scale | annealed, co-precipitate | X-ray Photoelectron Spectroscopy | X-ray Diffraction | 300 | Adequate | K content was 11.5 atoms nm-2. K was introduced by adding KHCO3 solution to a suspension of the support in water, followed by evaporation under vacuum (T = 323 K, drying (T = 368 K) and calcination (T = 773 K , time = 4 h) in a stream of air. The substrat
K | 2p3/2 | 292.6 | CH3Br/K/Ag | methyl bromide/potassium/silver | Zhou X.-L., Coon S.R., White J.M. | J. Chem. Phys. 94, 1613 (1991) | Adequate |  |  |  | data |  |  |  | No | Mg |  | Ag3d5 = 368.27 | Conductor | Reliable, with one-point correction of energy scale | cooled, multilayer structure, surface coverage from 0ML to 1ML (0ML < coverage < 1ML), thin layer, vapor deposited | Auger Electron Spectroscopy |  | 100 | Adequate | 1 ML CH3Br/0.6 ML K/Ag(111).
K | 2p3/2 | 292.6 | CH3Br/K/Ag | methyl bromide/potassium/silver | Zhou X.-L., Coon S.R., White J.M. | J. Chem. Phys. 94, 1613 (1991) | Adequate |  |  |  | data |  |  |  | No | Mg |  | Ag3d5 = 368.27 | Conductor | Reliable, with one-point correction of energy scale | surface coverage from 1ML to 2ML (1ML <= coverage < 2ML), cooled, heated, multilayer structure, vapor deposited | Auger Electron Spectroscopy |  | 100 | Adequate | 1 ML CH3Br/0.6 ML K/Ag(111) after heating to 200 K.
K | 2p3/2 | 293 | K0.7(NaCa)0.3(Mg2.84Fe0.02)Al1.2Si2.8O10(OH1.5F0.50) | aluminum calcium iron magnesium potassium silicon sodium fluoride hydroxide oxide | Ilton E.S., Veblen D.R | Geochimica et Cosmochimica Acta 58, 2777 (1994) | Adequate |  |  | Linear | data |  |  |  | Yes | Al |  |  | Adventitious carbon | Reliable, with one-point correction of energy scale | cleaved crystal, crystal | Electron-Probe Microanalysis |  | 300 | Good | Phlogopite. The spectra were recorded at normal emission. FAT mode.
K | 2p3/2 | 293 | K0.7(NaCa)0.3(Mg2.84Fe0.02)Al1.2Si2.8O10(OH1.5F0.50) | aluminum calcium iron magnesium potassium silicon sodium fluoride hydroxide oxide | Ilton E.S., Veblen D.R | Geochimica et Cosmochimica Acta 58, 2777 (1994) | Adequate |  |  | Shirley | data |  |  |  | Yes | Al |  |  | Adventitious carbon | Reliable, with one-point correction of energy scale | cleaved crystal, crystal | Electron-Probe Microanalysis |  | 300 | Good | Phlogopite. The spectra were recorded at normal emission. FAT mode.
K | 2p3/2 | 294.9 | K6.3C60/Au | potassium carbon/gold(K6.3C60/Au) | Fukuda Y., Sanada N., Nagoshi M., Takahashi T., Katayama-Yoshida H., et al. | Physica C 181, 320 (1991) | Adequate |  | 0.35 |  | data | 1 |  |  | Yes | Al |  | Au4f7 = 84.00 | Conductor | Reliable (reported energy within 300 eV of a reference energy) | fullerene, thin film, vapor deposited |  |  | 300 | Adequate | 80 A K6.3C60/Au. C60 powder was obtained by the contact-arc method, subsequently purified by liquid phase chromatography, and degassed under 773 K in UHV. The thickness was measured using a quartz-crystal thickness monitor. Branching ratio = 0.5.
K | 2p3/2 | 293.8 | K6.3C60/Au | potassium carbon/gold(K6.3C60/Au) | Fukuda Y., Sanada N., Nagoshi M., Takahashi T., Katayama-Yoshida H., et al. | Physica C 181, 320 (1991) | Adequate |  | 0.35 |  | data | 1 |  |  | Yes | Al |  | Au4f7 = 84.00 | Conductor | Reliable (reported energy within 300 eV of a reference energy) | fullerene, thin film, vapor deposited |  |  | 300 | Adequate | 80 A K6.3C60/Au. C60 powder was obtained by the contact-arc method, subsequently purified by liquid phase chromatography, and degassed under 773 K in UHV. The thickness was measured using a quartz-crystal thickness monitor. Branching ratio = 0.5.
K | 2p3/2 | 294.9 | K2.7C60/Au | potassium carbon/gold(K2.7C60/Au) | Fukuda Y., Sanada N., Nagoshi M., Takahashi T., Katayama-Yoshida H., et al. | Physica C 181, 320 (1991) | Adequate |  | 0.35 |  | data | 1 |  |  | Yes | Al |  | Au4f7 = 84.00 | Conductor | Reliable (reported energy within 300 eV of a reference energy) | fullerene, thin film, vapor deposited |  |  | 300 | Adequate | 80 A K2.7C60/Au. C60 powder was obtained by the contact-arc method, subsequently purified by liquid phase chromatography, and degassed under 773 K in UHV. The thickness was measured using a quartz-crystal thickness monitor. Branching ratio = 0.5. The rela
K | 2p3/2 | 293.8 | K2.7C60/Au | potassium carbon/gold(K2.7C60/Au) | Fukuda Y., Sanada N., Nagoshi M., Takahashi T., Katayama-Yoshida H., et al. | Physica C 181, 320 (1991) | Adequate |  | 0.35 |  | data | 1 |  |  | Yes | Al |  | Au4f7 = 84.00 | Conductor | Reliable (reported energy within 300 eV of a reference energy) | fullerene, thin film, vapor deposited |  |  | 300 | Adequate | 80 A K2.7C60/Au. C60 powder was obtained by the contact-arc method, subsequently purified by liquid phase chromatography, and degassed under 773 K in UHV. The thickness was measured using a quartz-crystal thickness monitor. Branching ratio = 0.5. The rela
K | 2p3/2 | 294.9 | K2.0C60/Au | potassium carbon/gold(K2.0C60/Au) | Fukuda Y., Sanada N., Nagoshi M., Takahashi T., Katayama-Yoshida H., et al. | Physica C 181, 320 (1991) | Adequate |  | 0.35 |  | data | 1 |  |  | Yes | Al |  | Au4f7 = 84.00 | Conductor | Reliable (reported energy within 300 eV of a reference energy) | fullerene, thin film, vapor deposited |  |  | 300 | Adequate | 80 A K0.8C60/Au. C60 powder was obtained by the contact-arc method, subsequently purified by liquid phase chromatography, and degassed under 773 K in UHV. The thickness was measured using a quartz-crystal thickness monitor. Branching ratio = 0.5. The rela
K | 2p3/2 | 293.8 | K2.0C60/Au | potassium carbon/gold(K2.0C60/Au) | Fukuda Y., Sanada N., Nagoshi M., Takahashi T., Katayama-Yoshida H., et al. | Physica C 181, 320 (1991) | Adequate |  | 0.35 |  | data | 1 |  |  | Yes | Al |  | Au4f7 = 84.00 | Conductor | Reliable (reported energy within 300 eV of a reference energy) | fullerene, thin film, vapor deposited |  |  | 300 | Adequate | 80 A K0.8C60/Au. C60 powder was obtained by the contact-arc method, subsequently purified by liquid phase chromatography, and degassed under 773 K in UHV. The thickness was measured using a quartz-crystal thickness monitor. Branching ratio = 0.5. The rela
K | 2p3/2 | 294.9 | K1.4C60/Au | potassium carbon/gold(K1.4C60/Au) | Fukuda Y., Sanada N., Nagoshi M., Takahashi T., Katayama-Yoshida H., et al. | Physica C 181, 320 (1991) | Adequate |  | 0.35 |  | data | 1 |  |  | Yes | Al |  | Au4f7 = 84.00 | Conductor | Reliable (reported energy within 300 eV of a reference energy) | fullerene, thin film, vapor deposited |  |  | 300 | Adequate | 80 A K1.4C60/Au. C60 powder was obtained by the contact-arc method, subsequently purified by liquid phase chromatography, and degassed under 773 K in UHV. The thickness was measured using a quartz-crystal thickness monitor. Branching ratio = 0.5.
K | 2p3/2 | 293.8 | K1.4C60/Au | potassium carbon/gold(K1.4C60/Au) | Fukuda Y., Sanada N., Nagoshi M., Takahashi T., Katayama-Yoshida H., et al. | Physica C 181, 320 (1991) | Adequate |  | 0.35 |  | data | 1 |  |  | Yes | Al |  | Au4f7 = 84.00 | Conductor | Reliable (reported energy within 300 eV of a reference energy) | fullerene, thin film, vapor deposited |  |  | 300 | Adequate | 80 A K1.4C60/Au. C60 powder was obtained by the contact-arc method, subsequently purified by liquid phase chromatography, and degassed under 773 K in UHV. The thickness was measured using a quartz-crystal thickness monitor. Branching ratio = 0.5.
K | 2p3/2 | 291.9 | KNiIO6 | potassium nickel(IV) hexaoxidoiodate | Mansour A.N., Melendres C.A. | Surf. Sci. Spectra 3, 287 (1994) | Adequate |  |  | Shirley | mixed Gaussian/Lorentzian | 2 |  |  | No | Mg |  | Cu 3p3, 2p3 = 75.13, 932.67 | Adventitious carbon | Reliable, with one-point correction of energy scale | insulator, polycrystalline, solid on double-sided tape | X-ray Photoelectron Spectroscopy |  | 300 | Adequate | The composition determined by XPS was K12.0Ni12.1I12.2O44.8. FAT mode. EmissionBranching ratio = 0.47.
K | 2p3/2 | 292.8 | K2MnO4 | potassium manganate | Oku M. | J. Electron Spectrosc. Relat. Phenom. 74, 135 (1995) | Adequate |  |  |  | data |  |  |  | Yes | Al |  |  | Adventitious carbon | Reliable (reported energy within 300 eV of a reference energy) | cleaved crystal, polycrystalline |  | X-ray Diffraction | 300 | Good | FAT mode.
K | 2p3/2 | 294.1 | Al0.041Si0.264Na0.04K0.02O0.635 | aluminum silicon sodium potassium oxide | Rossi A., Venezia A.M., Deganello G. | Surf. Sci. Spectra 3, 112 (1994) | Adequate |  |  |  | data | 2.3 |  |  | No | Al |  | Au,Ag = 84.00,368.27 | Adventitious carbon | Reliable, with three-point correction of energy scale | amorphous, cooled, insulator, pelletized, solid on double-sided tape | X-ray Photoelectron Spectroscopy |  | 93 | Good | Natural pumice. FAT mode. Emission angle = 15 degrees.
K | 2p3/2 | 293 | KBr | potassium(I) bromide | Crist B.V. | Surf. Sci. Spectra 1, 292 (1992) | Adequate |  |  | Shirley | mixed Gaussian/Lorentzian | 1.09 |  |  | Yes | Al |  | Au,Cu = 84.00,932.67 | Adventitious carbon | Reliable, with one-point correction of energy scale | cleaved crystal, crystal, solid on double-sided tape | X-ray Photoelectron Spectroscopy |  | 320 | Good | The composition determined by XPS was K0.467Br0.496. Peak locations: Voigt function. The intensity ratio of the Gaussian/Lorentzian c An electron flood gun (Ep = ~3 eV, Ip = 1 mA) and a Ni mesh were used for charge FAT mode. The spectra were recorded at n
K | 2p3/2 | 293.66 | K2.8C60/GaAs | potassium carbon/gallium arsenide (K2.8C60/GaAs) | Poirier D.M., Ohno T.R., Kroll G.H., Benning P.J., Stepniak F., Weaver J.H., et al. | Phys. Rev. B 47, 9870 (1993) | Adequate |  | 0.6 |  | data |  |  |  | Yes | Al |  | FL = Fermi level | Conductor | Reliable (reported energy within 300 eV of a reference energy) | cleaved crystal, crystal, fullerene, vacuum cleaved | X-ray Photoelectron Spectroscopy | Low-energy Electron Diffraction | 300 | Good | K2.8C60/n-type GaAs(110). The 130 A C60 sample was grown and doped with K at ~ 460 K with subsequent annealing (T = ~ 480 K, time = 15 - 20 min). The thickness was measured usinga quartz-crystal thickness monitor. LEED (1x1) pattern. Fcc structure.
K | 2p3/2 | 294.83 | K2.8C60/GaAs | potassium carbon/gallium arsenide (K2.8C60/GaAs) | Poirier D.M., Ohno T.R., Kroll G.H., Benning P.J., Stepniak F., Weaver J.H., et al. | Phys. Rev. B 47, 9870 (1993) | Adequate |  | 0.6 |  | data |  |  |  | Yes | Al |  | FL = Fermi level | Conductor | Reliable (reported energy within 300 eV of a reference energy) | cleaved crystal, crystal, fullerene, vacuum cleaved | X-ray Photoelectron Spectroscopy | Low-energy Electron Diffraction | 300 | Good | K2.8C60/n-type GaAs(110). The 130 A C60 sample was grown and doped with K at ~ 460 K with subsequent annealing (T = ~ 480 K, time = 15 - 20 min). The thickness was measured usinga quartz-crystal thickness monitor. LEED (1x1) pattern. Fcc structure.
K | 2p3/2 | 293.9 | K3.9C60/GaAs | potassium carbon/gallium arsenide (K3.9C60/GaAs) | Poirier D.M., Ohno T.R., Kroll G.H., Benning P.J., Stepniak F., Weaver J.H., et al. | Phys. Rev. B 47, 9870 (1993) | Adequate |  | 0.6 |  | data |  |  |  | Yes | Al |  | FL = Fermi level | Conductor | Reliable (reported energy within 300 eV of a reference energy) | cleaved crystal, crystal, fullerene, vacuum cleaved | X-ray Photoelectron Spectroscopy | Low-energy Electron Diffraction | 300 | Good | K2.8C60/n-type GaAs(110). The 130 A C60 sample was grown and doped with K at ~ 460 K with subsequent annealing (T = ~ 480 K, time = 15 - 20 min). The thickness was measured usinga quartz-crystal thickness monitor. LEED (1x1) pattern. Fcc structure.
K | 2p3/2 | 293.3 | K0.9(Mg1.56Fe1.14Ti0.11)Al0.96Si3.0O10(OH1.44F0.56) | aluminum iron magnesium potassium silicon titanium fluoride hydroxide oxide | Ilton E.S., Veblen D.R | Geochimica et Cosmochimica Acta 58, 2777 (1994) | Adequate |  |  | Linear | data |  |  |  | Yes | Al |  |  | Adventitious carbon | Reliable, with one-point correction of energy scale | cleaved crystal, crystal | Electron-Probe Microanalysis |  | 300 | Good | Biotite. The composition ratio of Fe(II)/Fe(III) was 1.05/0.09. The spectra were recorded at normal emission. FAT mode.
K | 2p3/2 | 293.3 | K0.9(Mg1.56Fe1.14Ti0.11)Al0.96Si3.0O10(OH1.44F0.56) | aluminum iron magnesium potassium silicon titanium fluoride hydroxide oxide | Ilton E.S., Veblen D.R | Geochimica et Cosmochimica Acta 58, 2777 (1994) | Adequate |  |  | Shirley | data |  |  |  | Yes | Al |  |  | Adventitious carbon | Reliable, with one-point correction of energy scale | cleaved crystal, crystal | Electron-Probe Microanalysis |  | 300 | Good | Biotite. The composition ratio of Fe(II)/Fe(III) was 1.05/0.09. The spectra were recorded at normal emission. FAT mode.
K | 2p3/2 | 293.5 | (K,Ca)2[Mg4.3Fe0.7][Si7.2Al0.8O22](OH)2 | actinolite | Seal S., Krezoski S., Hardcastle S.E., Barr T.L., Petering D.H., Cheng C.-F., et al | J. Vac. Sci. Technol. A 13, 1260 (1995) | Adequate |  |  |  | data |  |  |  | No | Al |  | Au4f7 = 84.00 | Adventitious carbon | Reliable, with one-point correction of energy scale | insulator, pelletized | X-ray Photoelectron Spectroscopy |  | 300 | Good | An electron flood gun was used for charge compensation.
K | 2s | 379.2 | K | potassium | Peterson L.G., Karlsson S.E. | Phys. Scripta 16, 425 (1977) | [8 empty] | No |  |  | AgFL | Conductor |  | vapor deposited
K | 2s | 384.5 | KSb2F7 | potassium heptafluorodistibnate(V) | Tricker M.J. | Inorg. Chem. 13, 743 (1974) | [8 empty] | No |  |  |  | Adventitious carbon | Reliable, with two-point correction of energy scale
K | 2s | 384.7 | K2SbF5 | potassium pentafluorostibnate(III) | Tricker M.J. | Inorg. Chem. 13, 743 (1974) | [8 empty] | No |  |  |  | Adventitious carbon | Reliable, with two-point correction of energy scale
K | 2s | 377.7 | K4Mo2Cl8 | tetrapotassium octachlorodimolybdate | Haycock D., Urch D.S., Garner C.D., Hillier I.H. | J. Electron Spectrosc. Relat. Phenom. 17, 345 (1979) | [8 empty] | No |  |  |  | Adventitious carbon | Reliable, with two-point correction of energy scale
K | 2s | 377.6 | K2PdCl4 | potassium tetrachloropalladate(II) | Kumar G., Blackburn, J.R., Albridge R.G., Moddeman W.E., Jones M.M. | Inorg. Chem. 11, 296 (1972) | [8 empty] | No |  |  |  | Adventitious carbon | Reliable, with two-point correction of energy scale