C | 1s | 287.5 | (-CH2CH(C(O)CH3)-)n | poly(vinyl methyl ketone) | Jordan J.L., Kovac C.A., Morar J.F., Pollak R.A. | Phys. Rev. B 36, 1369 (1987) | Good | 0.4 | 0.45 | other | mixed Gaussian/Lorentzian | 1.2 |  |  | Yes | other source | 339 |  | Internal hydrocarbon | Reliable, with one-point correction of energy scale | cooled |  |  | 293 | Good | 5-10 nm polymer coating.
C | 1s | 287.5 | (-CH2CH(C(O)CH3)-)n | poly(vinyl methyl ketone) | Lopez G.P., Castner D.G., Ratner B.D. | Surf. Interface Anal. 17, 267 (1991) | Adequate |  |  | other | Gaussian |  |  |  | Yes | Al |  | Au4f7 = 84.00 | Internal hydrocarbon | Reliable, with one-point correction of energy scale | cast film, thick film |  |  | 300 | Adequate | Calibration: the difference between the Cu2p3/2 and the Cu3s peaks was 810.1 eV. An electron flood gun was used for charge compensation. The curve-fitting procedure was made in accordance with the stoichiometry. The composition determined by XPS was C4.9O
C | 1s | 287.5 | (-CH2CH(C(O)CH3)-)n | poly(vinyl methyl ketone) | Jordan J.L., Sanda P.N., Morar J.F., Kovac C.A., Himpsel F.J., and Pollack R.A. | J. Vac. Sci. Technol. A 4, 1046 (1986) | Good | 0.4 | 0.45 | other | mixed Gaussian/Lorentzian |  | 1 | 0.1 | Yes | other source | 350 |  | Internal hydrocarbon | Reliable, with one-point correction of energy scale | cast film, thin film |  |  | 293 | Adequate | ~50A of the polymer was prepared by spinning solution onto Cr-coated Si(100) wafer. The spectra were recorded at normal emission.
C | 1s | 287.5 | [MnBr(CO)4(P(C6H5)3)] | bromotetracarbonyl(triphenylphosphine)manganese | Van De Vondel, D.F., Wuyts L.F., Van Der Kelen G.P., Bevernage, L. | J. Electron Spectrosc. Relat. Phenom. 10, 389 (1977) | [8 empty] | No |  |  |  | Internal hydrocarbon | Reliable, with two-point correction of energy scale
C | 1s | 287.5 | [N(C4H9)4]2[Pt((-CC(O)C(S)C(S)C(O)-)C(CN)2)2] | bis(tetrabutylammonium) bis((3,4-dimercapto-2,5-dioxo-3-cyclopenten-1-ylidene)propanedinitrilato)platinate(II) | Lalitha S., Manoharan P.T. | J. Electron Spectrosc. Relat. Phemon. 49, 61 (1989) | [8 empty] | No | [5 empty] | powder (when a special point is made in the article)
C | 1s | 287.5 | (-C6H5NH-)n | poly(aniline) | Kumar S.N., Bouyssoux G., Gaillard F. | Surf. Interface Anal. 15, 531, (1990) | [8 empty] | No |  |  |  | Adventitious carbon | Two-point correction of energy scale | electrolytic reduction
C | 1s | 287.5 | (-C6H5NH-)n | poly(aniline) | Kumar S.N., Bouyssoux G., Gaillard F. | Surf. Interface Anal. 15, 531, (1990) | [8 empty] | No |  |  |  | Adventitious carbon | Two-point correction of energy scale | electrolytic reduction
C | 1s | 287.5 | [Co(NH=CH-C6H3(NO2)(O))2(NH3)2]ClNO3.2H2O | biradical diamminebis(5-nitrosalicylideneaminato)cobalt(II) chloride nitrate dihydrate | Yamamoto Y., Konno H. | Bull. Chem. Soc. Jpn. 60, 1299 (1987) | Adequate |  |  | other | mixed Gaussian/Lorentzian |  |  |  | No | Mg |  |  | Internal hydrocarbon | Reliable, with one-point correction of energy scale | cooled, crystal, precipitate, sample placed on a mesh |  |  | 200 | Adequate | Samples were placed on a gold mesh holder and dispersed with acetone. Crystalline precipitate.
C | 1s | 287.5 | C2H5OH/MgO/Mg | ethanol/magnesium oxide/magnesium | Peng X.D., Barteau M.A. | Surf. Sci. 224, 327 (1989) | Adequate |  |  |  | data | 2.6 |  |  | No | Mg |  | Other, Mg2p3=49.79 | Element | Reliable, with one-point correction of energy scale | adsorbed, multilayer structure, oxygen pressure, oxidizing atmosphere |  |  | 185 | Good | Adsorption of ethanol onto MgO thin films which were formed on the Mg(0001) single crystal (99.999 % purity) surface by a ~100 L exposure to O2.
C | 1s | 287.5 | HC(O)OH/O2/Cu | formic acid/oxygen/copper | Ayyoob M., Hegde M.S. | J. Chem. Soc. Faraday Trans. I 82, 1651 (1986) | Adequate |  |  |  | data |  |  |  | No | Mg |  | Ag3d5= 368.27 | Conductor | Reliable, with one-point correction of energy scale | adsorbed, multilayer structure |  |  | 300 | Good | 1E2 L HCOOH/1E3 L O2/Cu
C | 1s | 287.5 | (-C(O)-CH((CH2)3-CH2-NH-C(O)-CF3))NH-)n | poly(N-trifluoroacetyl-L-lysine) | Gervais M., Douy A., Gallot B., Erre R. | Polymer 27, 1513 (1986) | Good | 0.2 |  | other | Gaussian |  |  |  | No | Mg |  | Ag3d5= 368.27 | Internal hydrocarbon | Reliable, with one-point correction of energy scale | cooled, cast film, thin film |  |  | 77 | Adequate
C | 1s | 287.5 | Cr/(-CH2CH(C(O)CH3)-)n | chromium/poly(vinyl methyl ketone) | Jordan J.L., Kovac C.A., Morar J.F., Pollak R.A. | Phys. Rev. B 36, 1369 (1987) | Good | 0.4 | 0.45 | other | mixed Gaussian/Lorentzian | 0.9 |  |  | Yes | other source | 339 |  | Internal hydrocarbon | Reliable, with one-point correction of energy scale | cooled |  |  | 293 | Good | 1.4-2.5 A Cr/poly(vinylmethyl ketone).
C | 1s | 287.5 | (=C(CH3(CH2)3C(O)OCH2NHC(O)O(CH2)4)C=&CC=((CH2)4OC(O)NHCH2C(O)O(CH2)3CH3))n | poly(pentanoic acid (12-pentanoyloxymethylcarbamoyloxy-dodeca-5,7-diynyloxycarbonylamino)-methyl ester) | Colton R.J., Marrian C.R.K., Snow A., Dilella D. | J. Vac. Sci. Technol. B 5, 1353 (1987) | Adequate | 0.2 |  | other | Gaussian |  |  |  | Yes | Al |  | Au,Cu= 84.00,932.67 | Internal hydrocarbon | Reliable, with one-point correction of energy scale | cast film, thin film |  |  | 293 | Adequate | Monomer: C4H9C(O)OCH2N(H)C(O)O(CH2)4C=&CC=&C(CH2)4OC(O)N(H)CH2C(O)OC4H9 The composition determined by XPS was C13NO3.8 poly[5,7-(bis-1,12-n-butylcarboxy-methylene-uretane) dodecadiyne]
C | 1s, sat | 287.5 | C70 | C70 fullerene | Han B., Yu L., Hevesi K., Gensterblum G., Rudolf P., Pireaux J.-J., et al. | Phys. Rev. B 51, 7179 (1995) | Adequate |  | 0.3 |  | data | 0.75 |  |  | Yes | Al |  | FL = Fermi level | Conductor | Reliable (reported energy within 300 eV of a reference energy) | crystal, fullerene, thin film, vapor deposited |  | Low-energy Electron Diffraction | 300 | Adequate | ~ 100 nm C70 were grown by thermal evaporation (T = ~723 K) on MoS2(0001) and Ge were heated to ~ 423 K during deposition. The thickness was measured using a qua
C | 1s,sat | 287.5 | (-C4H2S-)x/Au | oligothiophene/gold | Oeter D., Ziegler C., Gopel W., Haarmann H. | Synthetic Metals 67, 267 (1994) | Adequate |  |  |  | data |  |  |  | No | Mg |  | FL = Fermi level | Internal hydrocarbon | Reliable, with one-point correction of energy scale | alpha phase, thick film |  |  | 300 | Adequate | n=4 - 8. The spectra were independent of the chain length of the alpha-oligothiophene. The film thickness measured using a quartz-crystal thickness monitor was 700 A. The substrate was cleanedAr+ ion bombardment and and annealing (T = 573 K). FAT mode.
C | 1s | 287.6 | [Cr(CO)6] | hexacarbonylchromium | Kinomura, F., Tamura, T., Watanabe, I., Yokoyama, Y., Ikeda, S. | Bull. Chem. Soc. Jpn. 49, 3544 (1976) | [8 empty] | No |  |  | Au | Cond, benzene IC | Reliable, with two-point correction of energy scale | vapor deposited
C | 1s | 287.6 | -CH(CH3)OCH(CH3)OCH(CH3)O- | 2,4,6-triethyl-1,3,5-trioxo(paraldehyde) | Gelius U., Heden P.F., Hedman J., Lindberg B.J., Manne R., Nordberg R., Nordling C., Siegbahn K. | Phys. Scripta 2, 70 (1970) | [8 empty] | No |  |  |  | Adventitious carbon | Reliable, with two-point correction of energy scale
C | 1s | 287.6 | NaSc(C2O4)2.4H2O | sodium scandium(III) dioxalate tetrahydrate | Hamer A.D., Tisley, D.G., Walton R.A. | J. Inorg. Nucl. Chem. 36, 1771 (1974) | [8 empty] | No |  |  | Au | Gold | Two-point correction of energy scale
C | 1s | 287.6 | [MnBr(CO)4]2 | bis(bromotetracarbonyl)dimanganese | Van De Vondel, D.F., Wuyts L.F., Van Der Kelen G.P., Bevernage, L. | J. Electron Spectrosc. Relat. Phenom. 10, 389 (1977) | [8 empty] | No |  |  |  | Adventitious carbon | Reliable, with two-point correction of energy scale
C | 1s | 287.6 | [MnBr(CO)4(Sb(C6H5)3)] | bromotetracarbonyl(triphenylstibnine)manganese | Van De Vondel, D.F., Wuyts L.F., Van Der Kelen G.P., Bevernage, L. | J. Electron Spectrosc. Relat. Phenom. 10, 389 (1977) | [8 empty] | No |  |  |  | Internal hydrocarbon | Reliable, with two-point correction of energy scale
C | 1s | 287.6 | [Cu(HSCH2CHNH2COO)] | (L-cysteinato-N,O,S)copper | Llopiz P., Maire J.-C. | Bull. Soc. Chim. Fr. 457 (1979) | [8 empty] | No |  |  |  | Gold | Reliable, with two-point correction of energy scale
C | 1s | 287.6 | [N(CH3)4]2[Ni(NCC(S)C(S)CN)2] | bis(tetramethylammonium) bis(2,3-dimercapto-2-butenedinitrilato)nickelate(II) | Lalitha S., Manoharan P.T. | J. Electron Spectrosc. Relat. Phemon. 49, 61 (1989) | [8 empty] | No | [5 empty] | powder (when a special point is made in the article)
C | 1s | 287.6 | [N(C4H9)4]2[Ni((-CC(O)C(S)C(S)C(O)-)C(CN)2)2] | bis(tetrabutylammonium) bis((3,4-dimercapto-2,5-dioxo-3-cyclopenten-1-ylidene)propanedinitrilato)nickelate(II) | Lalitha S., Manoharan P.T. | J. Electron Spectrosc. Relat. Phemon. 49, 61 (1989) | [8 empty] | No | [5 empty] | powder (when a special point is made in the article)
C | 1s | 287.6 | [N(C4H9)4]2[Ni(-CC(O)CC(S)C(S)-)2] | bis(tetrabutylammonium) bis(4,5-dimercapto-4-cyclopentene-1,2,3-trionato-S,S')nickelate(II) | Lalitha S., Manoharan P.T. | J. Electron Spectrosc. Relat. Phemon. 49, 61 (1989) | [8 empty] | No | [5 empty] | powder (when a special point is made in the article)
C | 1s | 287.6 | [N(C4H9)4]2[Pt(-CC(O)CC(S)C(S)-)2] | bis(tetrabutylammonium) bis(4,5-dimercapto-4-cyclopentene-1,2,3-trionato-S,S')platinate(II) | Lalitha S., Manoharan P.T. | J. Electron Spectrosc. Relat. Phemon. 49, 61 (1989) | [8 empty] | No | [5 empty] | powder (when a special point is made in the article)
C | 1s | 287.6 | (-C6H5NH-)n | poly(aniline) | Kumar S.N., Bouyssoux G., Gaillard F. | Surf. Interface Anal. 15, 531, (1990) | [8 empty] | No |  |  |  | Adventitious carbon | Two-point correction of energy scale | thin film
C | 1s | 287.6 | (-C6H5NH-)n | poly(aniline) | Kumar S.N., Bouyssoux G., Gaillard F. | Surf. Interface Anal. 15, 531, (1990) | [8 empty] | No |  |  |  | Adventitious carbon | Two-point correction of energy scale | thin film
C | 1s | 287.6 | (-CH2C(O)-)n | poly(ethyl ketone) | Stoyanov P., Akhter S., White J.M. | Surf. Interface Anal. 15, 509 (1990) | [8 empty] | No |  |  |  | Internal hydrocarbon | Two-point correction of energy scale | thin film
C | 1s | 287.6 | CH3C(O)OH/Ni(111) | acetic acid on nickel | Kishi K., Ehara Y. | Surf. Sci. 176, 567 (1986) | Adequate |  |  |  | data |  |  |  | No |  |  | Ni2p3= 852.73, FL | Conductor | Reliable, with one-point correction of energy scale | adsorbed |  |  | 165 | Good | Saturation coverage of adsorbed acetic acid/ Ni(111).
C | 1s | 287.6 | C21H14O2F8N4 | poly(aminocarbonylamino-phenylenemethylene-phenyleneaminocarbonylamino-octafluorophenylene) | Yoon S.C., Ratner B.D. | Macromolecules 19, 1068 (1986) | Adequate |  |  |  | Gaussian |  |  |  | Yes | Al |  | Au4f7= 84.00 | Internal hydrocarbon | Reliable, with one-point correction of energy scale | cast film, thick film |  |  | 300 | Adequate | An electron flood gun (Ep=10-15 eV) was used to charge neutralization.
C | 1s | 287.6 | C21H14O2F4N4 | poly(aminocarbonylamino-phenylenemethylene-phenyleneaminocarbonylamino-tetrafluorophenylene) | Yoon S.C., Ratner B.D. | Macromolecules 19, 1068 (1986) | Adequate |  |  |  | Gaussian |  |  |  | Yes | Al |  | Au4f7= 84.00 | Internal hydrocarbon | Reliable, with one-point correction of energy scale | cast film, thick film |  |  | 300 | Adequate | An electron flood gun (Ep=10-15 eV) was used to charge neutralization.
C | 1s | 287.6 | C19H16O4F4N2 | poly(oxycarbonylamino-phenylenemethylene-phenyleneaminocarbonyloxy-tetrafluorobutane-diyll) | Yoon S.C., Ratner B.D. | Macromolecules 19, 1068 (1986) | Adequate |  |  |  | Gaussian |  |  |  | Yes | Al |  | Au4f7= 84.00 | Internal hydrocarbon | Reliable, with one-point correction of energy scale | cast film, thick film |  |  | 300 | Adequate | An electron flood gun (Ep=10-15 eV) was used to charge neutralization.
C | 1s | 287.6 | Rh4(CO)12/AlOx | tetra-mu-carbonyl-nonacarbonyl tetrahedro-tetrarhodium/aluminum oxide | Apai G., Frederick B.G. | Langmuir 3, 395 (1987) | Adequate |  |  |  | data |  |  |  | No | Mg |  | Other, Al2p=72.87 | Conductor | Reliable, with one-point correction of energy scale | surface coverage from 1ML to 2ML (1ML <= coverage < 2ML), surface coverage from 2ML to 3ML (2ML <= coverage < 3ML), surface coverage from 3ML to 4ML (3ML <= coverage < 4ML), thin layer, vapor deposited |  |  | 190 | Adequate | 1-3 ML Rh4(CO)12/AlOx. The energy of Al metal state was used for charge reference.
C | 1s | 287.6 | [H4Os4(CO)12] | tetra-mu-hydrido-tetrahedro-tetrakis(tricarbonylosmium) | Zanoni R., Puga J. | J. Mol. Struct. 240, 89 (1990) | Adequate | 0.2 |  |  | data |  |  |  | No | Al |  |  | Adventitious carbon | Reliable, with one-point correction of energy scale | cooled, crystal, pelletized |  |  | 77 | Adequate
C | 1s | 287.6 | Rh6(CO)16/C | tetra-mu3-carbonyl-dodecacarbonyl octahedro-hexarhodium/carbon | Apai G., Frederick B.G. | Langmuir 3, 395 (1987) | Adequate |  |  |  | data |  |  |  | No | Mg |  | Other, C1s=284.44 | Internal hydrocarbon | Reliable, with one-point correction of energy scale | surface coverage from 1ML to 2ML (1ML <= coverage < 2ML), surface coverage from 2ML to 3ML (2ML <= coverage < 3ML), surface coverage from 3ML to 4ML (3ML <= coverage < 4ML), thin layer, vapor deposited |  |  | 193 | Adequate | 1-3 ML Rh6(CO)16/C. C1s energy of the substrate carbon atoms (Eb = 284.44 eV) was used for charge reference.
C | 1s | 287.6 | [H3Os4(CO)12I] | tri-mu-hydrido-mu-iodo-cyclo-tetrakis(tricarbonylosmium)-(4Os-Os) | Zanoni R., Puga J. | J. Mol. Struct. 240, 89 (1990) | Adequate | 0.2 |  |  | data |  |  |  | No | Al |  |  | Adventitious carbon | Reliable, with one-point correction of energy scale | cooled, crystal, pelletized |  |  | 77 | Adequate
C | 1s | 287.6 | (-C(O)-CH2-N(CH3)-)n | poly(sarcosine) | Gervais M., Douy A., Gallot B., Erre R. | Polymer 27, 1513 (1986) | Good | 0.2 |  | other | Gaussian |  |  |  | No | Mg |  | Ag3d5= 368.27 | Internal hydrocarbon | Reliable, with one-point correction of energy scale | cooled, cast film, thin film |  |  | 77 | Adequate | The binding energy of saturated hydrocarbon of poly(N-trifluoroacetyl-L-lysine) was used for charge reference because it was used as block copolymer.
C | 1s | 287.6 | CH2CHCH2OH/Cu2O | allyl alcohol/copper(I) oxide | Schulz K.H., Cox D.F. | J. Phys. Chem. 97, 647 (1993) | Adequate |  |  | other | Gaussian | 1.6 |  |  | No | Mg |  |  | Internal hydrocarbon | Reliable, with one-point correction of energy scale | adsorbed, cooled, heated and cooled, multilayer |  | Low-energy Electron Diffraction | 120 | Good | Cu2O(100)-(3R2x3R2)R45 degrees was exposed to 8.7 L CH2=CH-CH2-OH at 120 K, heated to 580 K and then cooled back down to 120 K.
C | 1s | 287.6 | C3H4N2 | imidazole | Dai Q., Zhang J., Ma M. | Appl. Surf. Sci. 72, 67 (1993) | Adequate |  |  |  | data |  |  |  | No | Mg |  |  | Adventitious carbon | Reliable, with one-point correction of energy scale |  |  |  | 300 | Adequate
C | 1s | 287.6 | CH3OH/K/Pd | methanol/potassium/palladium | Solymosi F., Berko A., Toth Z. | Surf. Sci. 285, 197 (1993) | Adequate |  |  |  | data |  |  |  | No | Al |  | Pd3d5 = 335.12 | Conductor | Reliable (reported energy within 300 eV of a reference energy) | adsorbed, cooled, multilayer structure, thin layer, vapor deposited |  |  | 90 | Good | 1.5 L CH3OH were adsorbed onto 1 ML K/Pd(100) at 90 K. The substrate was treated byAr+ ion bombardment (Ep = 1 keV, j =2 microamperes/cm2), annealing (T = 1100 K), oxidation (1E-7 mbarO2 , T= 800 K), and short annealing (T = 1200 K). Emission angle =
C | 1s | 287.6 | Ag/(-CH2CH2OC(O)C6H4C(O)O-)n | silver/poly(ethylene terephtalate) | Lippert T., Zimmermann F., Wokaun A. | Appl. Spectrosc. 47, 1931 (1993) | Adequate |  |  | other | Gaussian | 2.39 |  |  | No | Mg |  |  | Internal hydrocarbon | Reliable, with one-point correction of energy scale | thick film, vapor deposited |  |  | 300 | Adequate | The relative intensity was 0.166. FAT mode.
C | 1s | 287.6 | (-((C6H7O2)(OCH2CH2CN)x(OH)3-x)-)n | cyanoethylcellulose | Devillers M., Dupuis O., Janosi A., Soumillion J.P. | Appl. Surf. Sci. 81, 83 (1994) | Adequate |  |  | other | Gaussian |  |  |  | Yes | Al |  |  | Adventitious carbon | Reliable, with one-point correction of energy scale |  |  |  | 300 | Adequate | x was between 2.5 and 3.0. An electron flood gun (Ep=6 eV) and Ni grid placed above the sample were used for charge compensation.
C | 1s | 287.6 | CH3CH2CH2OH/Cu2O | 1-propanol/copper(I) oxide | Schulz K.H., Cox D.F. | J. Phys. Chem. 97, 647 (1993) | Adequate |  |  | other | Gaussian | 1.6 |  |  | No | Mg |  |  | Internal hydrocarbon | Reliable, with one-point correction of energy scale | adsorbed, cooled, heated and cooled, multilayer |  | Low-energy Electron Diffraction | 120 | Good | Cu2O(100)-(3R2x3R2)R45 degrees was exposed to 8.1 L CH3-CH2-CH2-OH at 170 K heated to 170 K and then cooled back down to 120 K.
C | 1s | 287.6 | (CH3)6C6Cr(CO)3 | (eta6-hexamethylbenzene)tricarbonylchromium | Barnes C.M., Kennedy B.J. | J. Mol. Struct. 344, 233 (1995) | Adequate | 0.05 |  | other | other type of curve fit |  |  |  | No | Mg |  | Au4f7 = 84.00 | IC/AC | Reliable, with one-point correction of energy scale | cooled, pelletized |  |  | 170 | Adequate | The sample was powdered compound pressed between two layers of indium foil. FAT mode.
C | 1s,sat | 287.6 | -C12H4S2- | poly(benzothiophene) | Riga J., Snauwaert Ph., De Pryck A., Lazzaroni R., Boutique J.P., Verbist J.J. et al | Synthetic Metals 21, 223 (1987) | Adequate |  |  |  | data |  |  |  | Yes | Al |  | Au4f7= 84.00 | Gold | Reliable (reported energy within 300 eV of a reference energy) |  |  |  | 293 | Adequate
C | 1s | 287.6 | [Cr(CO)6] | hexacarbonylchromium | Kinomura, F., Tamura, T., Watanabe, I., Yokoyama, Y., Ikeda, S. | Bull. Chem. Soc. Jpn. 49, 3544 (1976) | [8 empty] | No |  |  | Au | Cond, benzene IC | Reliable, with two-point correction of energy scale | vapor deposited
C | 1s | 287.6 | -CH(CH3)OCH(CH3)OCH(CH3)O- | 2,4,6-triethyl-1,3,5-trioxo(paraldehyde) | Gelius U., Heden P.F., Hedman J., Lindberg B.J., Manne R., Nordberg R., Nordling C., Siegbahn K. | Phys. Scripta 2, 70 (1970) | [8 empty] | No |  |  |  | Adventitious carbon | Reliable, with two-point correction of energy scale
C | 1s | 287.6 | NaSc(C2O4)2.4H2O | sodium scandium(III) dioxalate tetrahydrate | Hamer A.D., Tisley, D.G., Walton R.A. | J. Inorg. Nucl. Chem. 36, 1771 (1974) | [8 empty] | No |  |  | Au | Gold | Two-point correction of energy scale
C | 1s | 287.6 | [MnBr(CO)4]2 | bis(bromotetracarbonyl)dimanganese | Van De Vondel, D.F., Wuyts L.F., Van Der Kelen G.P., Bevernage, L. | J. Electron Spectrosc. Relat. Phenom. 10, 389 (1977) | [8 empty] | No |  |  |  | Adventitious carbon | Reliable, with two-point correction of energy scale
C | 1s | 287.6 | [MnBr(CO)4(Sb(C6H5)3)] | bromotetracarbonyl(triphenylstibnine)manganese | Van De Vondel, D.F., Wuyts L.F., Van Der Kelen G.P., Bevernage, L. | J. Electron Spectrosc. Relat. Phenom. 10, 389 (1977) | [8 empty] | No |  |  |  | Internal hydrocarbon | Reliable, with two-point correction of energy scale
C | 1s | 287.6 | [Cu(HSCH2CHNH2COO)] | (L-cysteinato-N,O,S)copper | Llopiz P., Maire J.-C. | Bull. Soc. Chim. Fr. 457 (1979) | [8 empty] | No |  |  |  | Gold | Reliable, with two-point correction of energy scale
C | 1s | 287.6 | [N(CH3)4]2[Ni(NCC(S)C(S)CN)2] | bis(tetramethylammonium) bis(2,3-dimercapto-2-butenedinitrilato)nickelate(II) | Lalitha S., Manoharan P.T. | J. Electron Spectrosc. Relat. Phemon. 49, 61 (1989) | [8 empty] | No | [5 empty] | powder (when a special point is made in the article)
C | 1s | 287.6 | [N(C4H9)4]2[Ni((-CC(O)C(S)C(S)C(O)-)C(CN)2)2] | bis(tetrabutylammonium) bis((3,4-dimercapto-2,5-dioxo-3-cyclopenten-1-ylidene)propanedinitrilato)nickelate(II) | Lalitha S., Manoharan P.T. | J. Electron Spectrosc. Relat. Phemon. 49, 61 (1989) | [8 empty] | No | [5 empty] | powder (when a special point is made in the article)
C | 1s | 287.6 | [N(C4H9)4]2[Ni(-CC(O)CC(S)C(S)-)2] | bis(tetrabutylammonium) bis(4,5-dimercapto-4-cyclopentene-1,2,3-trionato-S,S')nickelate(II) | Lalitha S., Manoharan P.T. | J. Electron Spectrosc. Relat. Phemon. 49, 61 (1989) | [8 empty] | No | [5 empty] | powder (when a special point is made in the article)
C | 1s | 287.6 | [N(C4H9)4]2[Pt(-CC(O)CC(S)C(S)-)2] | bis(tetrabutylammonium) bis(4,5-dimercapto-4-cyclopentene-1,2,3-trionato-S,S')platinate(II) | Lalitha S., Manoharan P.T. | J. Electron Spectrosc. Relat. Phemon. 49, 61 (1989) | [8 empty] | No | [5 empty] | powder (when a special point is made in the article)
C | 1s | 287.6 | (-C6H5NH-)n | poly(aniline) | Kumar S.N., Bouyssoux G., Gaillard F. | Surf. Interface Anal. 15, 531, (1990) | [8 empty] | No |  |  |  | Adventitious carbon | Two-point correction of energy scale | thin film
C | 1s | 287.6 | (-C6H5NH-)n | poly(aniline) | Kumar S.N., Bouyssoux G., Gaillard F. | Surf. Interface Anal. 15, 531, (1990) | [8 empty] | No |  |  |  | Adventitious carbon | Two-point correction of energy scale | thin film
C | 1s | 287.6 | (-CH2C(O)-)n | poly(ethyl ketone) | Stoyanov P., Akhter S., White J.M. | Surf. Interface Anal. 15, 509 (1990) | [8 empty] | No |  |  |  | Internal hydrocarbon | Two-point correction of energy scale | thin film
C | 1s | 287.6 | CH3C(O)OH/Ni(111) | acetic acid on nickel | Kishi K., Ehara Y. | Surf. Sci. 176, 567 (1986) | Adequate |  |  |  | data |  |  |  | No |  |  | Ni2p3= 852.73, FL | Conductor | Reliable, with one-point correction of energy scale | adsorbed |  |  | 165 | Good | Saturation coverage of adsorbed acetic acid/ Ni(111).
C | 1s | 287.6 | C21H14O2F8N4 | poly(aminocarbonylamino-phenylenemethylene-phenyleneaminocarbonylamino-octafluorophenylene) | Yoon S.C., Ratner B.D. | Macromolecules 19, 1068 (1986) | Adequate |  |  |  | Gaussian |  |  |  | Yes | Al |  | Au4f7= 84.00 | Internal hydrocarbon | Reliable, with one-point correction of energy scale | cast film, thick film |  |  | 300 | Adequate | An electron flood gun (Ep=10-15 eV) was used to charge neutralization.
C | 1s | 287.6 | C21H14O2F4N4 | poly(aminocarbonylamino-phenylenemethylene-phenyleneaminocarbonylamino-tetrafluorophenylene) | Yoon S.C., Ratner B.D. | Macromolecules 19, 1068 (1986) | Adequate |  |  |  | Gaussian |  |  |  | Yes | Al |  | Au4f7= 84.00 | Internal hydrocarbon | Reliable, with one-point correction of energy scale | cast film, thick film |  |  | 300 | Adequate | An electron flood gun (Ep=10-15 eV) was used to charge neutralization.
C | 1s | 287.6 | C19H16O4F4N2 | poly(oxycarbonylamino-phenylenemethylene-phenyleneaminocarbonyloxy-tetrafluorobutane-diyll) | Yoon S.C., Ratner B.D. | Macromolecules 19, 1068 (1986) | Adequate |  |  |  | Gaussian |  |  |  | Yes | Al |  | Au4f7= 84.00 | Internal hydrocarbon | Reliable, with one-point correction of energy scale | cast film, thick film |  |  | 300 | Adequate | An electron flood gun (Ep=10-15 eV) was used to charge neutralization.
C | 1s | 287.6 | Rh4(CO)12/AlOx | tetra-mu-carbonyl-nonacarbonyl tetrahedro-tetrarhodium/aluminum oxide | Apai G., Frederick B.G. | Langmuir 3, 395 (1987) | Adequate |  |  |  | data |  |  |  | No | Mg |  | Other, Al2p=72.87 | Conductor | Reliable, with one-point correction of energy scale | surface coverage from 1ML to 2ML (1ML <= coverage < 2ML), surface coverage from 2ML to 3ML (2ML <= coverage < 3ML), surface coverage from 3ML to 4ML (3ML <= coverage < 4ML), thin layer, vapor deposited |  |  | 190 | Adequate | 1-3 ML Rh4(CO)12/AlOx. The energy of Al metal state was used for charge reference.
C | 1s | 287.6 | [H4Os4(CO)12] | tetra-mu-hydrido-tetrahedro-tetrakis(tricarbonylosmium) | Zanoni R., Puga J. | J. Mol. Struct. 240, 89 (1990) | Adequate | 0.2 |  |  | data |  |  |  | No | Al |  |  | Adventitious carbon | Reliable, with one-point correction of energy scale | cooled, crystal, pelletized |  |  | 77 | Adequate
C | 1s | 287.6 | Rh6(CO)16/C | tetra-mu3-carbonyl-dodecacarbonyl octahedro-hexarhodium/carbon | Apai G., Frederick B.G. | Langmuir 3, 395 (1987) | Adequate |  |  |  | data |  |  |  | No | Mg |  | Other, C1s=284.44 | Internal hydrocarbon | Reliable, with one-point correction of energy scale | surface coverage from 1ML to 2ML (1ML <= coverage < 2ML), surface coverage from 2ML to 3ML (2ML <= coverage < 3ML), surface coverage from 3ML to 4ML (3ML <= coverage < 4ML), thin layer, vapor deposited |  |  | 193 | Adequate | 1-3 ML Rh6(CO)16/C. C1s energy of the substrate carbon atoms (Eb = 284.44 eV) was used for charge reference.
C | 1s | 287.6 | [H3Os4(CO)12I] | tri-mu-hydrido-mu-iodo-cyclo-tetrakis(tricarbonylosmium)-(4Os-Os) | Zanoni R., Puga J. | J. Mol. Struct. 240, 89 (1990) | Adequate | 0.2 |  |  | data |  |  |  | No | Al |  |  | Adventitious carbon | Reliable, with one-point correction of energy scale | cooled, crystal, pelletized |  |  | 77 | Adequate
C | 1s | 287.6 | (-C(O)-CH2-N(CH3)-)n | poly(sarcosine) | Gervais M., Douy A., Gallot B., Erre R. | Polymer 27, 1513 (1986) | Good | 0.2 |  | other | Gaussian |  |  |  | No | Mg |  | Ag3d5= 368.27 | Internal hydrocarbon | Reliable, with one-point correction of energy scale | cooled, cast film, thin film |  |  | 77 | Adequate | The binding energy of saturated hydrocarbon of poly(N-trifluoroacetyl-L-lysine) was used for charge reference because it was used as block copolymer.
C | 1s | 287.6 | CH2CHCH2OH/Cu2O | allyl alcohol/copper(I) oxide | Schulz K.H., Cox D.F. | J. Phys. Chem. 97, 647 (1993) | Adequate |  |  | other | Gaussian | 1.6 |  |  | No | Mg |  |  | Internal hydrocarbon | Reliable, with one-point correction of energy scale | adsorbed, cooled, heated and cooled, multilayer |  | Low-energy Electron Diffraction | 120 | Good | Cu2O(100)-(3R2x3R2)R45 degrees was exposed to 8.7 L CH2=CH-CH2-OH at 120 K, heated to 580 K and then cooled back down to 120 K.
C | 1s | 287.6 | C3H4N2 | imidazole | Dai Q., Zhang J., Ma M. | Appl. Surf. Sci. 72, 67 (1993) | Adequate |  |  |  | data |  |  |  | No | Mg |  |  | Adventitious carbon | Reliable, with one-point correction of energy scale |  |  |  | 300 | Adequate
C | 1s | 287.6 | CH3OH/K/Pd | methanol/potassium/palladium | Solymosi F., Berko A., Toth Z. | Surf. Sci. 285, 197 (1993) | Adequate |  |  |  | data |  |  |  | No | Al |  | Pd3d5 = 335.12 | Conductor | Reliable (reported energy within 300 eV of a reference energy) | adsorbed, cooled, multilayer structure, thin layer, vapor deposited |  |  | 90 | Good | 1.5 L CH3OH were adsorbed onto 1 ML K/Pd(100) at 90 K. The substrate was treated byAr+ ion bombardment (Ep = 1 keV, j =2 microamperes/cm2), annealing (T = 1100 K), oxidation (1E-7 mbarO2 , T= 800 K), and short annealing (T = 1200 K). Emission angle =
C | 1s | 287.6 | Ag/(-CH2CH2OC(O)C6H4C(O)O-)n | silver/poly(ethylene terephtalate) | Lippert T., Zimmermann F., Wokaun A. | Appl. Spectrosc. 47, 1931 (1993) | Adequate |  |  | other | Gaussian | 2.39 |  |  | No | Mg |  |  | Internal hydrocarbon | Reliable, with one-point correction of energy scale | thick film, vapor deposited |  |  | 300 | Adequate | The relative intensity was 0.166. FAT mode.
C | 1s | 287.6 | (-((C6H7O2)(OCH2CH2CN)x(OH)3-x)-)n | cyanoethylcellulose | Devillers M., Dupuis O., Janosi A., Soumillion J.P. | Appl. Surf. Sci. 81, 83 (1994) | Adequate |  |  | other | Gaussian |  |  |  | Yes | Al |  |  | Adventitious carbon | Reliable, with one-point correction of energy scale |  |  |  | 300 | Adequate | x was between 2.5 and 3.0. An electron flood gun (Ep=6 eV) and Ni grid placed above the sample were used for charge compensation.
C | 1s | 287.6 | CH3CH2CH2OH/Cu2O | 1-propanol/copper(I) oxide | Schulz K.H., Cox D.F. | J. Phys. Chem. 97, 647 (1993) | Adequate |  |  | other | Gaussian | 1.6 |  |  | No | Mg |  |  | Internal hydrocarbon | Reliable, with one-point correction of energy scale | adsorbed, cooled, heated and cooled, multilayer |  | Low-energy Electron Diffraction | 120 | Good | Cu2O(100)-(3R2x3R2)R45 degrees was exposed to 8.1 L CH3-CH2-CH2-OH at 170 K heated to 170 K and then cooled back down to 120 K.
C | 1s | 287.6 | (CH3)6C6Cr(CO)3 | (eta6-hexamethylbenzene)tricarbonylchromium | Barnes C.M., Kennedy B.J. | J. Mol. Struct. 344, 233 (1995) | Adequate | 0.05 |  | other | other type of curve fit |  |  |  | No | Mg |  | Au4f7 = 84.00 | IC/AC | Reliable, with one-point correction of energy scale | cooled, pelletized |  |  | 170 | Adequate | The sample was powdered compound pressed between two layers of indium foil. FAT mode.
C | 1s,sat | 287.6 | -C12H4S2- | poly(benzothiophene) | Riga J., Snauwaert Ph., De Pryck A., Lazzaroni R., Boutique J.P., Verbist J.J. et al | Synthetic Metals 21, 223 (1987) | Adequate |  |  |  | data |  |  |  | Yes | Al |  | Au4f7= 84.00 | Gold | Reliable (reported energy within 300 eV of a reference energy) |  |  |  | 293 | Adequate
C | 1s | 287.61 | (-CH2CH(C(O)CH2CH3)-)n | poly(vinyl ethyl ketone) | Briggs D., Beamson G. | Anal. Chem. 64, 1729 (1992) | Good | 0.15 |  | Linear | mixed Gaussian/Lorentzian |  |  |  | Yes | Al |  | Ag3d5 = 368.27 | Internal hydrocarbon | Reliable, with one-point correction of energy scale | cast film, thick film | X-ray Photoelectron Spectroscopy |  | 300 | Good | An electron flood gun (Ep = ~1 eV, Ip = 2.3 A) was used for charge compensation.
C | 1s | 287.61 | (-CH2CH(C(O)CH2CH3)-)n | poly(vinyl ethyl ketone) | Briggs D., Beamson G. | Anal. Chem. 64, 1729 (1992) | Good | 0.15 |  | Linear | mixed Gaussian/Lorentzian |  |  |  | Yes | Al |  | Ag3d5 = 368.27 | Internal hydrocarbon | Reliable, with one-point correction of energy scale | cast film, thick film | X-ray Photoelectron Spectroscopy |  | 300 | Good | An electron flood gun (Ep = ~1 eV, Ip = 2.3 A) was used for charge compensation.
C | 1s | 287.62 | (-(1)-(2)CCH(CH2ONO2)OCHO-(1)CH(ONO2)C-(2)H(ONO2))n | cellulose trinitrate | Beamson G., Briggs D. | High Resolution XPS of Organic Polymers: the Scienta ESCA300 Database (1992) | [8 empty] | No |  |  |  | PC |  | filament
C | 1s | 287.62 | (-(CH(C(O)NH2)CH2)k-(CH(C(O)NH(CH2)3N(CH3)3Cl)CH2)m-)n | poly(acrylamide-co-(3-(acryloylamino) propyltrimethylammoniumchloride)) | Baumgarten E., Fiebes A., Stumpe A., Ronkel F., Schultze J.W. | J. Molecular Catal. A 113, 469 (1996) | Adequate |  |  | other | Gaussian | 2.2 |  |  | No | Mg |  |  | Internal hydrocarbon | Reliable, with one-point correction of energy scale | insulator, thin film |  |  | 300 | Adequate | The relative intensity was 0.106.
C | 1s | 287.62 | (-(1)-(2)CCH(CH2ONO2)OCHO-(1)CH(ONO2)C-(2)H(ONO2))n | cellulose trinitrate | Beamson G., Briggs D. | High Resolution XPS of Organic Polymers: the Scienta ESCA300 Database (1992) | [8 empty] | No |  |  |  | PC |  | filament
C | 1s | 287.62 | (-(CH(C(O)NH2)CH2)k-(CH(C(O)NH(CH2)3N(CH3)3Cl)CH2)m-)n | poly(acrylamide-co-(3-(acryloylamino) propyltrimethylammoniumchloride)) | Baumgarten E., Fiebes A., Stumpe A., Ronkel F., Schultze J.W. | J. Molecular Catal. A 113, 469 (1996) | Adequate |  |  | other | Gaussian | 2.2 |  |  | No | Mg |  |  | Internal hydrocarbon | Reliable, with one-point correction of energy scale | insulator, thin film |  |  | 300 | Adequate | The relative intensity was 0.106.
C | 1s | 287.63 | (-((C6H(10-x)O(5-x))(OCH2CH3)x)-)n | ethyl cellulose | Briggs D., Beamson G. | Anal. Chem. 64, 1729 (1992) | Good | 0.15 |  | Linear | mixed Gaussian/Lorentzian |  |  |  | Yes | Al |  | Ag3d5 = 368.27 | Internal hydrocarbon | Reliable, with one-point correction of energy scale | cast film, thick film | X-ray Photoelectron Spectroscopy |  | 300 | Good | An electron flood gun (Ep = ~1 eV, Ip = 2.3 A) was used for charge compensation.
C | 1s | 287.63 | (-((C6H(10-x)O(5-x))(OCH2CH3)x)-)n | ethyl cellulose | Briggs D., Beamson G. | Anal. Chem. 64, 1729 (1992) | Good | 0.15 |  | Linear | mixed Gaussian/Lorentzian |  |  |  | Yes | Al |  | Ag3d5 = 368.27 | Internal hydrocarbon | Reliable, with one-point correction of energy scale | cast film, thick film | X-ray Photoelectron Spectroscopy |  | 300 | Good | An electron flood gun (Ep = ~1 eV, Ip = 2.3 A) was used for charge compensation.
C | 1s | 287.67 | (-CH2CH2OC(O)(CH2)4C(O)O-)n | poly(ethylene adipate) | Briggs D., Beamson G. | Anal. Chem. 64, 1729 (1992) | Good | 0.15 |  | Linear | mixed Gaussian/Lorentzian |  |  |  | Yes | Al |  | Ag3d5 = 368.27 | Internal hydrocarbon | Reliable, with one-point correction of energy scale | cast film, thick film | X-ray Photoelectron Spectroscopy |  | 300 | Good | An electron flood gun (Ep = ~1 eV, Ip = 2.3 A) was used for charge compensation.
C | 1s | 287.67 | (-CH2CH2OC(O)(CH2)4C(O)O-)n | poly(ethylene adipate) | Briggs D., Beamson G. | Anal. Chem. 64, 1729 (1992) | Good | 0.15 |  | Linear | mixed Gaussian/Lorentzian |  |  |  | Yes | Al |  | Ag3d5 = 368.27 | Internal hydrocarbon | Reliable, with one-point correction of energy scale | cast film, thick film | X-ray Photoelectron Spectroscopy |  | 300 | Good | An electron flood gun (Ep = ~1 eV, Ip = 2.3 A) was used for charge compensation.
C | 1s | 287.69 | C3H6N6O6 | cyclo-trinitramine-trimethylene | Beard B.C. | Surf. Sci. Spectra 1, 136 (1992) | Adequate |  |  | Shirley | mixed Gaussian/Lorentzian | 1 |  |  | Yes | Al |  | Cu3p3, 2p3 = 75.11, 932.67 | Adventitious carbon | Reliable, with one-point correction of energy scale | chemically etched, cleaved crystal, crystal, insulator | X-ray Photoelectron Spectroscopy |  | 300 | Adequate | The composition determined by XPS was C20.85N25.70O26.62. FAT mode. Emission ang An electron flood gun (Ep = 2 eV, Ip = 20 mA) was used for charge compensation.
C | 1s | 287.69 | C3H6N6O6 | cyclo-trinitramine-trimethylene | Beard B.C. | Surf. Sci. Spectra 1, 136 (1992) | Adequate |  |  | Shirley | mixed Gaussian/Lorentzian | 1 |  |  | Yes | Al |  | Cu3p3, 2p3 = 75.11, 932.67 | Adventitious carbon | Reliable, with one-point correction of energy scale | chemically etched, cleaved crystal, crystal, insulator | X-ray Photoelectron Spectroscopy |  | 300 | Adequate | The composition determined by XPS was C20.85N25.70O26.62. FAT mode. Emission ang An electron flood gun (Ep = 2 eV, Ip = 20 mA) was used for charge compensation.
C | 1s | 287.7 | HCHO | formaldehyde | Gelius U., Heden P.F., Hedman J., Lindberg B.J., Manne R., Nordberg R., Nordling C., Siegbahn K. | Phys. Scripta 2, 70 (1970) | [8 empty] | No |  |  |  | Adventitious carbon | Reliable, with two-point correction of energy scale | vapor deposited
C | 1s | 287.7 | [Cu(C5H4NCOO)2] | bis(2-pyridine carboxylato)copper | Hoof D.L., Tisley D.G., Walton R.A. | J. Chem. Soc. Dalton Trans. 201 (1973) | [8 empty] | No |  |  |  | Internal hydrocarbon | Reliable, with two-point correction of energy scale
C | 1s | 287.7 | K2[Ni(NHC(O)NHC(O)NH)2] | dipotassium bis(biuret)nickelate | Yoshida T., Yamasaki K., Sawada S. | Bull. Chem. Soc. Jpn. 51, 1561 (1978) | [8 empty] | No |  |  |  | Adventitious carbon | Reliable, with two-point correction of energy scale
C | 1s | 287.7 | (C6H4N2C6H4)2(NCC(S)C(S)CN)2Ni | bis(phenazine)bis(2,3-dimercapto-2-butenedinitrilato-S,S')nickelate(II) | Lalitha S., Manoharan P.T. | J. Electron Spectrosc. Relat. Phemon. 49, 61 (1989) | [8 empty] | No | [5 empty] | powder (when a special point is made in the article)
C | 1s | 287.7 | [N(C4H9)4]2[Cu(NCC(S)C(S)CN)2] | bis(tetrabutylammonium) bis(2,3-dimercapto-2-butenedinitrilato-S,S')cuprate(II) | Lalitha S., Manoharan P.T. | J. Electron Spectrosc. Relat. Phemon. 49, 61 (1989) | [8 empty] | No | [5 empty] | powder (when a special point is made in the article)
C | 1s | 287.7 | [N(C4H9)4]2[Cu(-C(S)C(S)C(O)C(O)-)2] | bis(tetrabutylammonium) bis(3,4-dimercapto-3-cyclobutene-1,2-dionato-S,S')cuprate(II) | Lalitha S., Manoharan P.T. | J. Electron Spectrosc. Relat. Phemon. 49, 61 (1989) | [8 empty] | No | [5 empty] | powder (when a special point is made in the article)
C | 1s | 287.7 | [N(C4H9)4]2[Ni(-C(O)C(O)C(S)C(S)-)2] | bis(tetrabutylammonium) bis(3,4-dimercapto-3-cyclobutene-1,2-dionato-S,S')nickelate(II) | Lalitha S., Manoharan P.T. | J. Electron Spectrosc. Relat. Phemon. 49, 61 (1989) | [8 empty] | No | [5 empty] | powder (when a special point is made in the article)
C | 1s | 287.7 | [N(C4H9)4]2[Pt(-C(O)C(O)C(S)C(S)-)2] | bis(tetrabutylammonium) bis(3,4-dimercapto-3-cyclobutene-1,2-dionato-S,S')platinate(II) | Lalitha S., Manoharan P.T. | J. Electron Spectrosc. Relat. Phemon. 49, 61 (1989) | [8 empty] | No | [5 empty] | powder (when a special point is made in the article)
C | 1s | 287.7 | C20H16O4F6N2 | poly(oxycarbonylamino-phenylenemethylene-phenyleneaminocarbonyloxy-hexafluoropentane-diyll) | Yoon S.C., Ratner B.D. | Macromolecules 19, 1068 (1986) | Adequate |  |  |  | Gaussian |  |  |  | Yes | Al |  | Au4f7= 84.00 | Internal hydrocarbon | Reliable, with one-point correction of energy scale | cast film, thick film |  |  | 300 | Adequate | An electron flood gun (Ep=10-15 eV) was used to charge neutralization.
C | 1s | 287.7 | (-CH2O-)n | poly(oxymethylene) | Briggs D., Beamson G. | Anal. Chem. 64, 1729 (1992) | Good | 0.15 |  | Linear | mixed Gaussian/Lorentzian |  |  |  | Yes | Al |  | Ag3d5 = 368.27 | Internal hydrocarbon | Reliable, with one-point correction of energy scale | scraped, thick film | X-ray Photoelectron Spectroscopy |  | 300 | Good | A melt pressed film. An electron flood gun (Ep = ~1 eV, Ip = 2.3 A) was used for charge compensation. Degraded spectrum was used for binding energy reference.
C | 1s | 287.7 | CH3CHO/Cu | acetaldehyde/copper | Prabharan K., Rao C.N.R. | Appl. Surf. Sci. 44, 205 (1990) | Adequate |  |  |  | data |  |  |  | No | Al |  |  | Internal hydrocarbon | Reliable (reported energy within 300 eV of a reference energy) | adsorbed, cooled, thin layer |  |  | 80 | Adequate | 3L acetaldehyde/Cu(110), single crystal.
C | 1s | 287.7 | (-CH2C(CH3)(C(O)OCH2CH2OC(O)CH2C(O)CH3)-)n | poly(2-(acetoacetyloxy)ethyl 2-methylacrylate) | Lopez G.P., Castner D.G., Ratner B.D. | Surf. Interface Anal. 17, 267 (1991) | Adequate |  |  | other | Gaussian |  |  |  | Yes | Al |  | Au4f7 = 84.00 | Internal hydrocarbon | Reliable, with one-point correction of energy scale | cast film, thick film |  |  | 300 | Adequate | Calibration: the difference between the Cu2p3/2 and the Cu3s peaks was 810.1 eV. An electron flood gun was used for charge compensation. The curve-fitting procedure was made in accordance with the stoichiometry. The composition determined by XPS was C2.2O
C | 1s | 287.7 | (-NH(CH2)6NHC(O)(CH2)4C(O)-)n | poly(hexamethylene adipamide) | Bhatia Q.S., Burrell M.C., Chera J.J. | J. Appl. Polymer Sci. 46, 1915 (1992) | Adequate |  |  | other | mixed Gaussian/Lorentzian |  |  |  | Yes | Al |  |  | Internal hydrocarbon | Reliable, with one-point correction of energy scale |  | X-ray Photoelectron Spectroscopy |  | 300 | Adequate | The relative intensity was 0.16. Emission angle = 55 degrees. The intensity ratio of the Gaussian/Lorentzian components was 85/15. An electron flood gun was used for charge compensation.
C | 1s | 287.7 | (-((C6H(10-x)O(5-x))(OCH2CH2CH2OH)x)-)n | hydroxypropyl cellulose | Briggs D., Beamson G. | Anal. Chem. 64, 1729 (1992) | Good | 0.15 |  | Linear | mixed Gaussian/Lorentzian |  |  |  | Yes | Al |  | Ag3d5 = 368.27 | Internal hydrocarbon | Reliable, with one-point correction of energy scale | cast film, thick film | X-ray Photoelectron Spectroscopy |  | 300 | Good | An electron flood gun (Ep = ~1 eV, Ip = 2.3 A) was used for charge compensation.
C | 1s | 287.7 | CH2CHCH2OH/Cu2O | allyl alcohol/copper(I) oxide | Schulz K.H., Cox D.F. | J. Phys. Chem. 97, 647 (1993) | Adequate |  |  | other | Gaussian | 1.6 |  |  | No | Mg |  |  | Internal hydrocarbon | Reliable, with one-point correction of energy scale | adsorbed, cooled, heated and cooled, multilayer |  | Low-energy Electron Diffraction | 120 | Good | Cu2O(100)-(3R2x3R2)R45 degrees was exposed to 8.7 L CH2=CH-CH2-OH at 120 K, heated to 400 K and then cooled back down to 120 K.
C | 1s | 287.7 | CH2CHCH2OH/Cu2O | allyl alcohol/copper(I) oxide | Schulz K.H., Cox D.F. | J. Phys. Chem. 97, 647 (1993) | Adequate |  |  | other | Gaussian | 1.6 |  |  | No | Mg |  |  | Internal hydrocarbon | Reliable, with one-point correction of energy scale | adsorbed, cooled, heated and cooled, multilayer |  | Low-energy Electron Diffraction | 120 | Good | Cu2O(100)-(3R2x3R2)R45 degrees was exposed to 8.7 L CH2=CH-CH2-OH at 120 K, heated to 170 K and then cooled back down to 120 K.
C | 1s | 287.7 | CH3OH/K/Pd | methanol/potassium/palladium | Solymosi F., Berko A., Toth Z. | Surf. Sci. 285, 197 (1993) | Adequate |  |  |  | data |  |  |  | No | Al |  | Pd3d5 = 335.12 | Conductor | Reliable (reported energy within 300 eV of a reference energy) | adsorbed, cooled, multilayer structure, thin layer, vapor deposited |  |  | 90 | Good | 2 L CH3OH were adsorbed onto 0.5 ML K/Pd(100) at 90 K. The substratewas treated byAr+ ion bombardment (Ep = 1 keV, j =2 microamperes/cm2), annealing (T = 1100 K), oxidation (1E-7 mbar of O2 , T= 800 K), and short annealing (T = 1200 K). Emission angle
C | 1s | 287.7 | CH3OH/K/Pd | methanol/potassium/palladium | Solymosi F., Berko A., Toth Z. | Surf. Sci. 285, 197 (1993) | Adequate |  |  |  | data |  |  |  | No | Al |  | Pd3d5 = 335.12 | Conductor | Reliable (reported energy within 300 eV of a reference energy) | annealed, adsorbed, cooled, multilayer structure, thin layer |  |  | 90 | Good | An exposure of 2 L CH3OH onto 1 ML K/Pd(100) at 90 K was followed by annealing at 150 K. The substratewas treated byAr+ ion bombardment (Ep = 1 keV, j =2 microamperes/cm2), annealing (T = 1100 K), oxidation (1E-7 mbar of O2 , T= 800 K), and short anne
C | 1s | 287.7 | CH3C(O)OH/Pd | acetic acid/palladium | Aas N., Bowker M. | J. Chem. Soc. Faraday Trans. 89, 1249 (1993) | Adequate |  |  |  | data |  |  |  | No | Al |  |  | Internal hydrocarbon | Reliable, with one-point correction of energy scale | adsorbed, crystal, heated, thin layer |  | Low-energy Electron Diffraction | 300 | Good | 2 L CH3-C(O)OH were adsorbed onto Pd(110) surface at 325 K. LEED (1x1) pattern.
C | 1s | 287.7 | CH2CHCHO/Cu2O | acrylaldehyde/copper(I) oxide | Schulz K.H., Cox D.F. | J. Phys. Chem. 97, 3555 (1993) | Adequate |  | 1.03 | other | Gaussian | 1.9 |  |  | No | Mg |  | Cu2p3 = 932.67 | Internal hydrocarbon | Reliable, with one-point correction of energy scale | adsorbed, cooled, heated and cooled, thin layer |  |  | 100 | Good | 24 L CH2CHCHO were adsorbed onto Cu2O(100) at 100 K and heated to 145 K. The CHx/CO ratio was 2.0.
C | 1s | 287.7 | C2H4 + O2/Ag | ethylene + oxygen/silver | Bukhtiyarov V.I., Boronin A.I., Prosvirin I.P., Savchenko V.I. | J. Catal. 150, 268 (1994) | Adequate |  |  |  | data |  |  |  | No | Mg |  | Ag3d5 = 368.27 | Conductor | Reliable, with one-point correction of energy scale | adsorbed, thin layer |  |  | 300 | Good | Adsorption of C2H4+O2 was performed at 1E3 Pa for 30 min at 420 K. The ratio of p(C2H4)/p(O2) partial pressures was 0.5. The substrate was cleaned bysevere redox treatment with O2 and H2 (T = 670 K, p = 5 kPa) and cycles of ion bombardment followed by O
C | 1s | 287.7 | CO + O2/Ag | carbon oxide + oxygen/silver | Bukhtiyarov V.I., Kondratenko V.A., Boronin A.I. | Surf. Sci. 293, L826 (1993) | Adequate |  |  |  | data |  |  |  | No | Mg |  | Ag3d5 = 368.27 | Conductor | Reliable, with one-point correction of energy scale | adsorbed, cooled, reacted, thin layer |  |  | 170 | Good | 1% CO + O2 were adsorbed onto polycrystalline Ag foil (p = 1 Pa, T = 170 K and 300 K).
C | 1s | 287.7 | CO + O2/Ag | carbon oxide + oxygen/silver | Bukhtiyarov V.I., Kondratenko V.A., Boronin A.I. | Surf. Sci. 293, L826 (1993) | Adequate |  |  |  | data |  |  |  | No | Mg |  | Ag3d5 = 368.27 | Conductor | Reliable, with one-point correction of energy scale | adsorbed, heated, reacted, thin layer |  |  | 300 | Good | 1% CO + O2 were adsorbed onto polycrystalline Ag foil (p = 1 Pa, T = 370 K).
C | 1s | 287.7 | CO + O2/O2/Ag | carbon oxide + oxygen/oxygen/silver | Bukhtiyarov V.I., Kondratenko V.A., Boronin A.I. | Surf. Sci. 293, L826 (1993) | Adequate |  |  |  | data |  |  |  | No | Mg |  | Ag3d5 = 368.27 | Conductor | Reliable, with one-point correction of energy scale | adsorbed, heated and cooled, multilayer structure, reacted |  |  | 300 | Adequate | 1% CO + O2 were adsorbed onto polycrystalline Ag foil precovered with O2 (p = 1 Pa, T = 470 K).
C | 1s | 287.7 | CH3C(O)OH/O2/Pd | acetic acid/oxygen/palladium | Aas N., Bowker M. | J. Chem. Soc. Faraday Trans. 89, 1249 (1993) | Adequate |  |  |  | data |  |  |  | No | Al |  |  | Internal hydrocarbon | Reliable, with one-point correction of energy scale | adsorbed, crystal, heated, multilayer structure, thin layer |  | Low-energy Electron Diffraction | 325 | Good | 5 L O2 and 2 L CH3-C(O)OH were deposited onto Pd(110). LEED (1x1) pattern.
C | 1s | 287.7 | C3N6H6 | melamine | Feng D., Zhou Z., Bo M. | Polym. Degrad. Stability 50, 65 (1995) | Adequate |  |  | other | Gaussian | 2.1 |  |  | No | Mg |  |  | Adventitious carbon | Reliable, with one-point correction of energy scale | heated, solid on double-sided tape |  |  | 523 | Adequate | The N/C intensity ratio determined by XPS was 1.85. FAT mode.
C | 1s | 287.7 | CH2=CHCHO | acrolein | Bournel F., Laffon C., Parent P., Tourillon G. | Surf. Sci. 350, 60 (1996) | Adequate |  |  | Linear | Gaussian | 1.45 |  |  | No | Mg |  |  | Internal hydrocarbon | Reliable, with one-point correction of energy scale | adsorbed, cooled, multilayer, thin layer |  | Low-energy Electron Diffraction | 95 | Good | 10 ML CH2=CHCOH/Pt(111). The substrate was cleaned by Ar+ ion bombardment (Ep =(T = 900 K). FAT mode.
C | 1s | 287.7 | C10H4N2O4/Ag | pyromellitic diimide/silver | Timbrell P.Y., Than-Trong N., Lamb R.N. | Colloids Surf. A 93, 181 (1994) | Adequate |  |  | Shirley | data |  |  |  | No | Mg |  | Ag3d5 = 368.27 | Conductor | Reliable (reported energy within 300 eV of a reference energy) | thin film, vapor deposited |  |  | 300 | Adequate | FAT mode. Emission angle = 60 degrees. The intensity ratio of the Gaussian/Loren The film thickness determined by XPS was ~7 A. The relative intensity was 0.046.
C | 1s | 287.7 | HCHO | formaldehyde | Gelius U., Heden P.F., Hedman J., Lindberg B.J., Manne R., Nordberg R., Nordling C., Siegbahn K. | Phys. Scripta 2, 70 (1970) | [8 empty] | No |  |  |  | Adventitious carbon | Reliable, with two-point correction of energy scale | vapor deposited
C | 1s | 287.7 | [Cu(C5H4NCOO)2] | bis(2-pyridine carboxylato)copper | Hoof D.L., Tisley D.G., Walton R.A. | J. Chem. Soc. Dalton Trans. 201 (1973) | [8 empty] | No |  |  |  | Internal hydrocarbon | Reliable, with two-point correction of energy scale
C | 1s | 287.7 | K2[Ni(NHC(O)NHC(O)NH)2] | dipotassium bis(biuret)nickelate | Yoshida T., Yamasaki K., Sawada S. | Bull. Chem. Soc. Jpn. 51, 1561 (1978) | [8 empty] | No |  |  |  | Adventitious carbon | Reliable, with two-point correction of energy scale
C | 1s | 287.7 | (C6H4N2C6H4)2(NCC(S)C(S)CN)2Ni | bis(phenazine)bis(2,3-dimercapto-2-butenedinitrilato-S,S')nickelate(II) | Lalitha S., Manoharan P.T. | J. Electron Spectrosc. Relat. Phemon. 49, 61 (1989) | [8 empty] | No | [5 empty] | powder (when a special point is made in the article)
C | 1s | 287.7 | [N(C4H9)4]2[Cu(NCC(S)C(S)CN)2] | bis(tetrabutylammonium) bis(2,3-dimercapto-2-butenedinitrilato-S,S')cuprate(II) | Lalitha S., Manoharan P.T. | J. Electron Spectrosc. Relat. Phemon. 49, 61 (1989) | [8 empty] | No | [5 empty] | powder (when a special point is made in the article)
C | 1s | 287.7 | [N(C4H9)4]2[Cu(-C(S)C(S)C(O)C(O)-)2] | bis(tetrabutylammonium) bis(3,4-dimercapto-3-cyclobutene-1,2-dionato-S,S')cuprate(II) | Lalitha S., Manoharan P.T. | J. Electron Spectrosc. Relat. Phemon. 49, 61 (1989) | [8 empty] | No | [5 empty] | powder (when a special point is made in the article)
C | 1s | 287.7 | [N(C4H9)4]2[Ni(-C(O)C(O)C(S)C(S)-)2] | bis(tetrabutylammonium) bis(3,4-dimercapto-3-cyclobutene-1,2-dionato-S,S')nickelate(II) | Lalitha S., Manoharan P.T. | J. Electron Spectrosc. Relat. Phemon. 49, 61 (1989) | [8 empty] | No | [5 empty] | powder (when a special point is made in the article)
C | 1s | 287.7 | [N(C4H9)4]2[Pt(-C(O)C(O)C(S)C(S)-)2] | bis(tetrabutylammonium) bis(3,4-dimercapto-3-cyclobutene-1,2-dionato-S,S')platinate(II) | Lalitha S., Manoharan P.T. | J. Electron Spectrosc. Relat. Phemon. 49, 61 (1989) | [8 empty] | No | [5 empty] | powder (when a special point is made in the article)
C | 1s | 287.7 | C20H16O4F6N2 | poly(oxycarbonylamino-phenylenemethylene-phenyleneaminocarbonyloxy-hexafluoropentane-diyll) | Yoon S.C., Ratner B.D. | Macromolecules 19, 1068 (1986) | Adequate |  |  |  | Gaussian |  |  |  | Yes | Al |  | Au4f7= 84.00 | Internal hydrocarbon | Reliable, with one-point correction of energy scale | cast film, thick film |  |  | 300 | Adequate | An electron flood gun (Ep=10-15 eV) was used to charge neutralization.
C | 1s | 287.7 | (-CH2O-)n | poly(oxymethylene) | Briggs D., Beamson G. | Anal. Chem. 64, 1729 (1992) | Good | 0.15 |  | Linear | mixed Gaussian/Lorentzian |  |  |  | Yes | Al |  | Ag3d5 = 368.27 | Internal hydrocarbon | Reliable, with one-point correction of energy scale | scraped, thick film | X-ray Photoelectron Spectroscopy |  | 300 | Good | A melt pressed film. An electron flood gun (Ep = ~1 eV, Ip = 2.3 A) was used for charge compensation. Degraded spectrum was used for binding energy reference.
C | 1s | 287.7 | CH3CHO/Cu | acetaldehyde/copper | Prabharan K., Rao C.N.R. | Appl. Surf. Sci. 44, 205 (1990) | Adequate |  |  |  | data |  |  |  | No | Al |  |  | Internal hydrocarbon | Reliable (reported energy within 300 eV of a reference energy) | adsorbed, cooled, thin layer |  |  | 80 | Adequate | 3L acetaldehyde/Cu(110), single crystal.
C | 1s | 287.7 | (-CH2C(CH3)(C(O)OCH2CH2OC(O)CH2C(O)CH3)-)n | poly(2-(acetoacetyloxy)ethyl 2-methylacrylate) | Lopez G.P., Castner D.G., Ratner B.D. | Surf. Interface Anal. 17, 267 (1991) | Adequate |  |  | other | Gaussian |  |  |  | Yes | Al |  | Au4f7 = 84.00 | Internal hydrocarbon | Reliable, with one-point correction of energy scale | cast film, thick film |  |  | 300 | Adequate | Calibration: the difference between the Cu2p3/2 and the Cu3s peaks was 810.1 eV. An electron flood gun was used for charge compensation. The curve-fitting procedure was made in accordance with the stoichiometry. The composition determined by XPS was C2.2O
C | 1s | 287.7 | (-NH(CH2)6NHC(O)(CH2)4C(O)-)n | poly(hexamethylene adipamide) | Bhatia Q.S., Burrell M.C., Chera J.J. | J. Appl. Polymer Sci. 46, 1915 (1992) | Adequate |  |  | other | mixed Gaussian/Lorentzian |  |  |  | Yes | Al |  |  | Internal hydrocarbon | Reliable, with one-point correction of energy scale |  | X-ray Photoelectron Spectroscopy |  | 300 | Adequate | The relative intensity was 0.16. Emission angle = 55 degrees. The intensity ratio of the Gaussian/Lorentzian components was 85/15. An electron flood gun was used for charge compensation.
C | 1s | 287.7 | (-((C6H(10-x)O(5-x))(OCH2CH2CH2OH)x)-)n | hydroxypropyl cellulose | Briggs D., Beamson G. | Anal. Chem. 64, 1729 (1992) | Good | 0.15 |  | Linear | mixed Gaussian/Lorentzian |  |  |  | Yes | Al |  | Ag3d5 = 368.27 | Internal hydrocarbon | Reliable, with one-point correction of energy scale | cast film, thick film | X-ray Photoelectron Spectroscopy |  | 300 | Good | An electron flood gun (Ep = ~1 eV, Ip = 2.3 A) was used for charge compensation.
C | 1s | 287.7 | CH2CHCH2OH/Cu2O | allyl alcohol/copper(I) oxide | Schulz K.H., Cox D.F. | J. Phys. Chem. 97, 647 (1993) | Adequate |  |  | other | Gaussian | 1.6 |  |  | No | Mg |  |  | Internal hydrocarbon | Reliable, with one-point correction of energy scale | adsorbed, cooled, heated and cooled, multilayer |  | Low-energy Electron Diffraction | 120 | Good | Cu2O(100)-(3R2x3R2)R45 degrees was exposed to 8.7 L CH2=CH-CH2-OH at 120 K, heated to 400 K and then cooled back down to 120 K.
C | 1s | 287.7 | CH2CHCH2OH/Cu2O | allyl alcohol/copper(I) oxide | Schulz K.H., Cox D.F. | J. Phys. Chem. 97, 647 (1993) | Adequate |  |  | other | Gaussian | 1.6 |  |  | No | Mg |  |  | Internal hydrocarbon | Reliable, with one-point correction of energy scale | adsorbed, cooled, heated and cooled, multilayer |  | Low-energy Electron Diffraction | 120 | Good | Cu2O(100)-(3R2x3R2)R45 degrees was exposed to 8.7 L CH2=CH-CH2-OH at 120 K, heated to 170 K and then cooled back down to 120 K.
C | 1s | 287.7 | CH3OH/K/Pd | methanol/potassium/palladium | Solymosi F., Berko A., Toth Z. | Surf. Sci. 285, 197 (1993) | Adequate |  |  |  | data |  |  |  | No | Al |  | Pd3d5 = 335.12 | Conductor | Reliable (reported energy within 300 eV of a reference energy) | adsorbed, cooled, multilayer structure, thin layer, vapor deposited |  |  | 90 | Good | 2 L CH3OH were adsorbed onto 0.5 ML K/Pd(100) at 90 K. The substratewas treated byAr+ ion bombardment (Ep = 1 keV, j =2 microamperes/cm2), annealing (T = 1100 K), oxidation (1E-7 mbar of O2 , T= 800 K), and short annealing (T = 1200 K). Emission angle
C | 1s | 287.7 | CH3OH/K/Pd | methanol/potassium/palladium | Solymosi F., Berko A., Toth Z. | Surf. Sci. 285, 197 (1993) | Adequate |  |  |  | data |  |  |  | No | Al |  | Pd3d5 = 335.12 | Conductor | Reliable (reported energy within 300 eV of a reference energy) | annealed, adsorbed, cooled, multilayer structure, thin layer |  |  | 90 | Good | An exposure of 2 L CH3OH onto 1 ML K/Pd(100) at 90 K was followed by annealing at 150 K. The substratewas treated byAr+ ion bombardment (Ep = 1 keV, j =2 microamperes/cm2), annealing (T = 1100 K), oxidation (1E-7 mbar of O2 , T= 800 K), and short anne
C | 1s | 287.7 | CH3C(O)OH/Pd | acetic acid/palladium | Aas N., Bowker M. | J. Chem. Soc. Faraday Trans. 89, 1249 (1993) | Adequate |  |  |  | data |  |  |  | No | Al |  |  | Internal hydrocarbon | Reliable, with one-point correction of energy scale | adsorbed, crystal, heated, thin layer |  | Low-energy Electron Diffraction | 300 | Good | 2 L CH3-C(O)OH were adsorbed onto Pd(110) surface at 325 K. LEED (1x1) pattern.
C | 1s | 287.7 | CH2CHCHO/Cu2O | acrylaldehyde/copper(I) oxide | Schulz K.H., Cox D.F. | J. Phys. Chem. 97, 3555 (1993) | Adequate |  | 1.03 | other | Gaussian | 1.9 |  |  | No | Mg |  | Cu2p3 = 932.67 | Internal hydrocarbon | Reliable, with one-point correction of energy scale | adsorbed, cooled, heated and cooled, thin layer |  |  | 100 | Good | 24 L CH2CHCHO were adsorbed onto Cu2O(100) at 100 K and heated to 145 K. The CHx/CO ratio was 2.0.
C | 1s | 287.7 | C2H4 + O2/Ag | ethylene + oxygen/silver | Bukhtiyarov V.I., Boronin A.I., Prosvirin I.P., Savchenko V.I. | J. Catal. 150, 268 (1994) | Adequate |  |  |  | data |  |  |  | No | Mg |  | Ag3d5 = 368.27 | Conductor | Reliable, with one-point correction of energy scale | adsorbed, thin layer |  |  | 300 | Good | Adsorption of C2H4+O2 was performed at 1E3 Pa for 30 min at 420 K. The ratio of p(C2H4)/p(O2) partial pressures was 0.5. The substrate was cleaned bysevere redox treatment with O2 and H2 (T = 670 K, p = 5 kPa) and cycles of ion bombardment followed by O
C | 1s | 287.7 | CO + O2/Ag | carbon oxide + oxygen/silver | Bukhtiyarov V.I., Kondratenko V.A., Boronin A.I. | Surf. Sci. 293, L826 (1993) | Adequate |  |  |  | data |  |  |  | No | Mg |  | Ag3d5 = 368.27 | Conductor | Reliable, with one-point correction of energy scale | adsorbed, cooled, reacted, thin layer |  |  | 170 | Good | 1% CO + O2 were adsorbed onto polycrystalline Ag foil (p = 1 Pa, T = 170 K and 300 K).
C | 1s | 287.7 | CO + O2/Ag | carbon oxide + oxygen/silver | Bukhtiyarov V.I., Kondratenko V.A., Boronin A.I. | Surf. Sci. 293, L826 (1993) | Adequate |  |  |  | data |  |  |  | No | Mg |  | Ag3d5 = 368.27 | Conductor | Reliable, with one-point correction of energy scale | adsorbed, heated, reacted, thin layer |  |  | 300 | Good | 1% CO + O2 were adsorbed onto polycrystalline Ag foil (p = 1 Pa, T = 370 K).
C | 1s | 287.7 | CO + O2/O2/Ag | carbon oxide + oxygen/oxygen/silver | Bukhtiyarov V.I., Kondratenko V.A., Boronin A.I. | Surf. Sci. 293, L826 (1993) | Adequate |  |  |  | data |  |  |  | No | Mg |  | Ag3d5 = 368.27 | Conductor | Reliable, with one-point correction of energy scale | adsorbed, heated and cooled, multilayer structure, reacted |  |  | 300 | Adequate | 1% CO + O2 were adsorbed onto polycrystalline Ag foil precovered with O2 (p = 1 Pa, T = 470 K).
C | 1s | 287.7 | CH3C(O)OH/O2/Pd | acetic acid/oxygen/palladium | Aas N., Bowker M. | J. Chem. Soc. Faraday Trans. 89, 1249 (1993) | Adequate |  |  |  | data |  |  |  | No | Al |  |  | Internal hydrocarbon | Reliable, with one-point correction of energy scale | adsorbed, crystal, heated, multilayer structure, thin layer |  | Low-energy Electron Diffraction | 325 | Good | 5 L O2 and 2 L CH3-C(O)OH were deposited onto Pd(110). LEED (1x1) pattern.
C | 1s | 287.7 | C3N6H6 | melamine | Feng D., Zhou Z., Bo M. | Polym. Degrad. Stability 50, 65 (1995) | Adequate |  |  | other | Gaussian | 2.1 |  |  | No | Mg |  |  | Adventitious carbon | Reliable, with one-point correction of energy scale | heated, solid on double-sided tape |  |  | 523 | Adequate | The N/C intensity ratio determined by XPS was 1.85. FAT mode.
C | 1s | 287.7 | CH2=CHCHO | acrolein | Bournel F., Laffon C., Parent P., Tourillon G. | Surf. Sci. 350, 60 (1996) | Adequate |  |  | Linear | Gaussian | 1.45 |  |  | No | Mg |  |  | Internal hydrocarbon | Reliable, with one-point correction of energy scale | adsorbed, cooled, multilayer, thin layer |  | Low-energy Electron Diffraction | 95 | Good | 10 ML CH2=CHCOH/Pt(111). The substrate was cleaned by Ar+ ion bombardment (Ep =(T = 900 K). FAT mode.
C | 1s | 287.7 | C10H4N2O4/Ag | pyromellitic diimide/silver | Timbrell P.Y., Than-Trong N., Lamb R.N. | Colloids Surf. A 93, 181 (1994) | Adequate |  |  | Shirley | data |  |  |  | No | Mg |  | Ag3d5 = 368.27 | Conductor | Reliable (reported energy within 300 eV of a reference energy) | thin film, vapor deposited |  |  | 300 | Adequate | FAT mode. Emission angle = 60 degrees. The intensity ratio of the Gaussian/Loren The film thickness determined by XPS was ~7 A. The relative intensity was 0.046.
C | 1s | 287.72 | (-CH2C(CH3)(C(O)CH3)-)n | poly(methyl isopropenyl ketone) | Briggs D., Beamson G. | Anal. Chem. 64, 1729 (1992) | Good | 0.15 |  | Linear | mixed Gaussian/Lorentzian |  |  |  | Yes | Al |  | Ag3d5 = 368.27 | Internal hydrocarbon | Reliable, with one-point correction of energy scale | cast film, thick film | X-ray Photoelectron Spectroscopy |  | 300 | Good | An electron flood gun (Ep = ~1 eV, Ip = 2.3 A) was used for charge compensation.
C | 1s | 287.72 | (-CH2C(CH3)(C(O)CH3)-)n | poly(methyl isopropenyl ketone) | Briggs D., Beamson G. | Anal. Chem. 64, 1729 (1992) | Good | 0.15 |  | Linear | mixed Gaussian/Lorentzian |  |  |  | Yes | Al |  | Ag3d5 = 368.27 | Internal hydrocarbon | Reliable, with one-point correction of energy scale | cast film, thick film | X-ray Photoelectron Spectroscopy |  | 300 | Good | An electron flood gun (Ep = ~1 eV, Ip = 2.3 A) was used for charge compensation.
C | 1s | 287.77 | (-CH2CH(C(O)CH3)-)n | poly(vinyl methyl ketone) | Briggs D., Beamson G. | Anal. Chem. 64, 1729 (1992) | Good | 0.15 |  | Linear | mixed Gaussian/Lorentzian |  |  |  | Yes | Al |  | Ag3d5 = 368.27 | Internal hydrocarbon | Reliable, with one-point correction of energy scale | cast film, thick film | X-ray Photoelectron Spectroscopy |  | 300 | Good | An electron flood gun (Ep = ~1 eV, Ip = 2.3 A) was used for charge compensation.
C | 1s | 287.77 | (-CH2CH(C(O)CH3)-)n | poly(vinyl methyl ketone) | Briggs D., Beamson G. | Anal. Chem. 64, 1729 (1992) | Good | 0.15 |  | Linear | mixed Gaussian/Lorentzian |  |  |  | Yes | Al |  | Ag3d5 = 368.27 | Internal hydrocarbon | Reliable, with one-point correction of energy scale | cast film, thick film | X-ray Photoelectron Spectroscopy |  | 300 | Good | An electron flood gun (Ep = ~1 eV, Ip = 2.3 A) was used for charge compensation.
C | 1s | 287.78 | (-((C6H7O2)(OC(O)CH3)3)-)n | Cellulose triacetate | Briggs D., Beamson G. | Anal. Chem. 64, 1729 (1992) | Adequate | 0.15 |  | Linear | mixed Gaussian/Lorentzian |  |  |  | Yes | Al |  | Ag3d5 = 368.27 | Internal hydrocarbon | Reliable, with one-point correction of energy scale | cast film, thick film | X-ray Photoelectron Spectroscopy |  | 300 | Good | An electron flood gun (Ep = ~1 eV, Ip = 2.3 A) was used for charge compensation. Average value for appropriate beta-shifted carbons usedas binding energy reference.
C | 1s | 287.78 | ((CH3CH2)C-(1)-(2)OCH2CH2N-(1)-(2))n | poly(2-ethyl-2-oxazoline) | Beamson G., Briggs D. | High Resolution XPS of Organic Polymers: the Scienta ESCA300 Database (1992) | [8 empty] | No |  |  |  | PC |  | filament
C | 1s | 287.78 | (-((C6H7O2)(OC(O)CH3)3)-)n | Cellulose triacetate | Briggs D., Beamson G. | Anal. Chem. 64, 1729 (1992) | Adequate | 0.15 |  | Linear | mixed Gaussian/Lorentzian |  |  |  | Yes | Al |  | Ag3d5 = 368.27 | Internal hydrocarbon | Reliable, with one-point correction of energy scale | cast film, thick film | X-ray Photoelectron Spectroscopy |  | 300 | Good | An electron flood gun (Ep = ~1 eV, Ip = 2.3 A) was used for charge compensation. Average value for appropriate beta-shifted carbons usedas binding energy reference.
C | 1s | 287.78 | ((CH3CH2)C-(1)-(2)OCH2CH2N-(1)-(2))n | poly(2-ethyl-2-oxazoline) | Beamson G., Briggs D. | High Resolution XPS of Organic Polymers: the Scienta ESCA300 Database (1992) | [8 empty] | No |  |  |  | PC |  | filament
C | 1s | 287.79 | (-CH2C-H(NC4H6(O)))n | poly(N-vinylpyrrolidone) | Beamson G., Briggs D. | High Resolution XPS of Organic Polymers: the Scienta ESCA300 Database (1992) | [8 empty] | No |  |  |  | PC |  | filament
C | 1s | 287.79 | (-CH2C-H(NC4H6(O)))n | poly(N-vinylpyrrolidone) | Beamson G., Briggs D. | High Resolution XPS of Organic Polymers: the Scienta ESCA300 Database (1992) | [8 empty] | No |  |  |  | PC |  | filament
C | 1s | 287.8 | Sc2(C2O4)3.6H2O | scandium(III) trioxalate hexahydrate | Hamer A.D., Tisley, D.G., Walton R.A. | J. Inorg. Nucl. Chem. 36, 1771 (1974) | [8 empty] | No |  |  | Au | Gold | Two-point correction of energy scale
C | 1s | 287.8 | CH2Cl2 | dichloromethane | Gelius U., Heden P.F., Hedman J., Lindberg B.J., Manne R., Nordberg R., Nordling C., Siegbahn K. | Phys. Scripta 2, 70 (1970) | [8 empty] | No |  |  |  | Adventitious carbon | Reliable, with two-point correction of energy scale | vapor deposited
C | 1s | 287.8 | [Co(C6H5C(O)NC(S)N(C2H5)2)3] | tris(N-((diethylamino)thioxomethyl)benzamidato-O,S)cobalt | Salyn J.V., Zumadilov E.K., Nefedov V.I., Scheibe R., Leonhardt G., Beyer L., Hoyer E. | Z. Anorg. Allg. Chem. 432, A275, (1977) | [8 empty] | No |  |  |  | Internal hydrocarbon | Reliable, with two-point correction of energy scale
C | 1s | 287.8 | Na6[Ni(CH3COO)2PCH2CH2P(CH3COO)2].6H2O | hexasodium (1,2-bis(diacetatophosphine)ethane)nickelate hexahydrate | Podlahova J., Kavan L., Silha J., Podlaha J. | Polyhedron 3, 963 (1984) | [8 empty] | No |  |  |  | Internal hydrocarbon | Reliable, with two-point correction of energy scale
C | 1s | 287.8 | C6H5F | fluorobenzene | Clark D.T., Kilcast D., Adams D.B., Musgrave W.K.R. | J. Electron Spectrosc. Relat. Phenom. 1, 232 (1972) | [8 empty] | No |  |  | Au | Conductor | Reliable | vapor deposited
C | 1s | 287.8 | C6H5F | fluorobenzene | Clark D.T., Kilcast D., Musgrave W.K.R. | J. Chem. Soc. Chem. Commun. 517 (1971) | [8 empty] | No |  |  | Au | Conductor | Reliable | vapor deposited
C | 1s | 287.8 | [Rh2(CH3COO)4(C5H4NCN)] | tetrakis(mu-(acetato-O,O'))(4-pyridinecarbonitrile-N1)dirhodium | Dennis A.M., Howard R.A., Kadish K.M., Bean J.L., Brace J., Winograd N. | Inorg. Chim. Acta 44, L139 (1980) | [8 empty] | No |  |  |  | Internal hydrocarbon | Reliable, with two-point correction of energy scale
C | 1s | 287.8 | (-CH2(CH2)2CH2C(O)NHCH2(CH2)4CH2NHC(O)-)n | nylon 6,6 (N66) | Dilks A., Clark D.T. | J. Polym. Sci. Polym. Chem. Ed. 19, 2847 (1981) | [8 empty] | No |  |  | Au | Internal hydrocarbon | Reliable, with two-point correction of energy scale
C | 1s | 287.8 | (-CHFCH2-)n | poly(vinyl fluoride) | Clark D.T., Feast, W. J., Kilcast, D., Musgrave, W. K. R. | J. Polym. Sci. Polym. Chem. Ed. 11, 389 (1973) | [8 empty] | No |  |  |  | Adventitious carbon | Reliable, with two-point correction of energy scale
C | 1s | 287.8 | (C6H4N2C6H4)(NCC(S)C(S)CN)2Ni | phenazinebis(2,3-dimercapto-2-butenedinitrilato-S,S')nickelate(III) | Lalitha S., Manoharan P.T. | J. Electron Spectrosc. Relat. Phemon. 49, 61 (1989) | [8 empty] | No | [5 empty] | powder (when a special point is made in the article)
C | 1s | 287.8 | ((CH3)2NC6H4N(CH3)2)[Ni(NCC(S)C(S)CN)2] | (1,4-bis(dimethylamine)benzene)bis(2,3-dimercapto-2-butenedinitrilato-S,S')nickelate(III) | Lalitha S., Manoharan P.T. | J. Electron Spectrosc. Relat. Phemon. 49, 61 (1989) | [8 empty] | No | [5 empty] | powder (when a special point is made in the article)
C | 1s | 287.8 | CO/Pt/Ti | carbon monoxide/platinum/titanium | Ocal C., Ferrer S. | J. Chem. Phys. 84, 6474 (1986) | Adequate |  |  |  | data |  |  |  | No | Mg |  | Ti2p3 = 453.98 | Conductor | Reliable (reported energy within 300 eV of a reference energy) | adsorbed, cooled, multilayer structure, thin layer, vapor deposited |  |  | 80 | Good | 20 L CO/1 ML Pt/Ti(0001).
C | 1s | 287.8 | HC(O)-O-CH3/MgO/Mg | methyl formate/magnesium oxide/magnesium | Peng X.D., Barteau M.A. | Surf. Sci. 224, 327 (1989) | Adequate |  |  |  | data |  |  |  | No | Mg |  | Other, Mg2p3=49.79 | Element | Reliable, with one-point correction of energy scale | adsorbed, multilayer structure, oxygen pressure, oxidizing atmosphere |  |  | 250 | Good | Adsorption of methyl formate onto MgO thin films which were formed on the Mg(0001) single crystal (99.999 % purity) surface by a ~100 L exposure to O2.
C | 1s | 287.8 | CO/Ni/SiOx/Si | carbon monoxide/nickel/silicon oxide/silicon | Asakawa T., Tanaka K., Toyoshima I. | Langmuir 4, 521 (1988) | Adequate |  |  |  | data |  |  |  | No | Mg |  | Other, Si2p = 99.34 | Element | Reliable, with one-point correction of energy scale | adsorbed, cooled, multilayer structure, oxidizing atmosphere, thin layer |  |  | 100 | Adequate | 10 L CO/Ni(coverage = 3,10,30)/3 A SiOx/n-Si(111). The amount of Ni coverages was evaluated by peak intensity of Ni2p and Si2p. Si(001) was B-doped with a carrier concentration of 1E16 cm-3. SiOx was prepared by oxidizing Si(111) with an O2 pressure of 1E
C | 1s | 287.8 | HCOOH/Al | formic acid/aluminum | Davies P.R., Roberts M.W., Shukla N. | J. Phys. Cond. Matter 3, S237 (1991) | Adequate |  |  | other | Gaussian |  |  |  | No |  |  | Al2p = 72.87 | Conductor | Reliable, with one-point correction of energy scale | adsorbed, thin layer | X-ray Photoelectron Spectroscopy |  | 298 | Good | 5 L HCOOH/Al(111). The substrate was cleaned by cycles of Ar+ ion bombardment and annealing (T = 650 K). The oxygen concentration was 13.7E14 cm-3. The intermediate carbon concentration was 9.1E14 cm-3.
C | 1s | 287.8 | NH2(CH2)4CH(NH2)C(O)OH | D,L-2,6-diaminohexanoic acid | Bozack M.J., Zhou Y., Worley S.D. | J. Chem. Phys. 100, 8392 (1994) | Adequate | 0.1 |  | other | Gaussian | 2.17 |  |  | No | Mg |  | Ag3d5 = 368.27 | Internal hydrocarbon | Reliable, with one-point correction of energy scale | crystal |  |  | 300 | Adequate | Zwitterion form. DL- lysine was purified by recrystallization from aqueous solution and pressed into an indium substrate. FAT mode. The relative intensity was 0.12.
C | 1s | 287.8 | CH3CH2CH2OH/Cu2O | 1-propanol/copper(I) oxide | Schulz K.H., Cox D.F. | J. Phys. Chem. 97, 647 (1993) | Adequate |  |  | other | Gaussian | 1.6 |  |  | No | Mg |  |  | Internal hydrocarbon | Reliable (reported energy within 300 eV of a reference energy) | adsorbed, cooled, heated and cooled, multilayer |  | Low-energy Electron Diffraction | 120 | Good | Cu2O(100)-(3R2x3R2)R45 degrees was exposed to 8.1 L CH3-CH2-CH2-OH at 170 K heated to 430 K and then cooled back down to 120 K.
C | 1s | 287.8 | C3N6H6 | melamine | Feng D., Zhou Z., Bo M. | Polym. Degrad. Stability 50, 65 (1995) | Adequate |  |  | other | Gaussian | 2.3 |  |  | No | Mg |  |  | Adventitious carbon | Reliable, with one-point correction of energy scale | solid on double-sided tape |  |  | 300 | Adequate | The N/C intensity ratio determined by XPS was 1.78. FAT mode.
C | 1s | 287.8 | C3N6H6 | melamine | Feng D., Zhou Z., Bo M. | Polym. Degrad. Stability 50, 65 (1995) | Adequate |  |  | other | Gaussian | 2.2 |  |  | No | Mg |  |  | Adventitious carbon | Reliable, with one-point correction of energy scale | heated, solid on double-sided tape |  |  | 373 | Adequate | The N/C intensity ratio determined by XPS was 1.82. FAT mode.
C | 1s | 287.8 | C3N6H6 | melamine | Feng D., Zhou Z., Bo M. | Polym. Degrad. Stability 50, 65 (1995) | Adequate |  |  | other | Gaussian | 2.1 |  |  | No | Mg |  |  | Adventitious carbon | Reliable, with one-point correction of energy scale | heated, solid on double-sided tape |  |  | 473 | Adequate | The N/C intensity ratio determined by XPS was 1.84. FAT mode.
C | 1s | 287.8 | C3N6H6 | melamine | Feng D., Zhou Z., Bo M. | Polym. Degrad. Stability 50, 65 (1995) | Adequate |  |  | other | Gaussian | 2.3 |  |  | No | Mg |  |  | Adventitious carbon | Reliable, with one-point correction of energy scale | heated, solid on double-sided tape |  |  | 573 | Adequate | The N/C intensity ratio determined by XPS was 1.81. FAT mode.
C | 1s | 287.8 | ((NH2)3(C3N3))(PO2(alkyl3)) | melamine phosphonite | Feng D., Zhou Z., Bo M. | Polym. Degrad. Stability 50, 65 (1995) | Adequate |  |  | other | Gaussian | 2.2 |  |  | No | Mg |  |  | Adventitious carbon | Reliable, with one-point correction of energy scale | solid on double-sided tape |  |  | 300 | Adequate | The relative intensity was 0.417. FAT mode.
C | 1s | 287.8 | H-(N(H)C(H)(C(H)2C(H)((CH3)2)C(O))n-OH | poly(L-leucine) | Lhoest J.-B., Bartiaux S., Gerin P.A., Genet M.J., Bertrand P., and Rouxhet P.G. | Surf. Sci. Spectra 3, 348 (1994) | Adequate |  |  | Shirley | mixed Gaussian/Lorentzian | 1.6 |  |  | Yes | Al |  | Au,Cu = 84.00,932.67 | Internal hydrocarbon | Reliable (reported energy within 300 eV of a reference energy) | insulator, pelletized | X-ray Photoelectron Spectroscopy |  | 300 | Good | The composition determined by XPS was C0.75O0.13N0.12. The relative intensity wa Emission angle = 55 degrees. The intensity ratio of the Gaussian/Lorentzian comp An electron flood gun (Ep = 6 eV, Ip = 55 microamperes) and a Ni mesh were usedThe sample p
C | 1s,sat | 287.8 | Fe2.4C78.1N19.1 | iron phthalocyanine | Ewen R.J., Honeybourne C.L. | J. Phys. Cond. Matter 3, S303 (1991) | Adequate |  |  | other | Gaussian |  |  |  | No | Al |  |  | Internal hydrocarbon | Reliable (reported energy within 300 eV of a reference energy) | thick film, vapor deposited |  |  | 300 | Adequate | The film was prepared by vacuum sublimation. The relative intensity was 0.07. Bulk formula: C32H16N8Fe
C | 1s | 287.8 | Sc2(C2O4)3.6H2O | scandium(III) trioxalate hexahydrate | Hamer A.D., Tisley, D.G., Walton R.A. | J. Inorg. Nucl. Chem. 36, 1771 (1974) | [8 empty] | No |  |  | Au | Gold | Two-point correction of energy scale
C | 1s | 287.8 | CH2Cl2 | dichloromethane | Gelius U., Heden P.F., Hedman J., Lindberg B.J., Manne R., Nordberg R., Nordling C., Siegbahn K. | Phys. Scripta 2, 70 (1970) | [8 empty] | No |  |  |  | Adventitious carbon | Reliable, with two-point correction of energy scale | vapor deposited
C | 1s | 287.8 | [Co(C6H5C(O)NC(S)N(C2H5)2)3] | tris(N-((diethylamino)thioxomethyl)benzamidato-O,S)cobalt | Salyn J.V., Zumadilov E.K., Nefedov V.I., Scheibe R., Leonhardt G., Beyer L., Hoyer E. | Z. Anorg. Allg. Chem. 432, A275, (1977) | [8 empty] | No |  |  |  | Internal hydrocarbon | Reliable, with two-point correction of energy scale
C | 1s | 287.8 | Na6[Ni(CH3COO)2PCH2CH2P(CH3COO)2].6H2O | hexasodium (1,2-bis(diacetatophosphine)ethane)nickelate hexahydrate | Podlahova J., Kavan L., Silha J., Podlaha J. | Polyhedron 3, 963 (1984) | [8 empty] | No |  |  |  | Internal hydrocarbon | Reliable, with two-point correction of energy scale
C | 1s | 287.8 | C6H5F | fluorobenzene | Clark D.T., Kilcast D., Adams D.B., Musgrave W.K.R. | J. Electron Spectrosc. Relat. Phenom. 1, 232 (1972) | [8 empty] | No |  |  | Au | Conductor | Reliable | vapor deposited
C | 1s | 287.8 | C6H5F | fluorobenzene | Clark D.T., Kilcast D., Musgrave W.K.R. | J. Chem. Soc. Chem. Commun. 517 (1971) | [8 empty] | No |  |  | Au | Conductor | Reliable | vapor deposited
C | 1s | 287.8 | [Rh2(CH3COO)4(C5H4NCN)] | tetrakis(mu-(acetato-O,O'))(4-pyridinecarbonitrile-N1)dirhodium | Dennis A.M., Howard R.A., Kadish K.M., Bean J.L., Brace J., Winograd N. | Inorg. Chim. Acta 44, L139 (1980) | [8 empty] | No |  |  |  | Internal hydrocarbon | Reliable, with two-point correction of energy scale
C | 1s | 287.8 | (-CH2(CH2)2CH2C(O)NHCH2(CH2)4CH2NHC(O)-)n | nylon 6,6 (N66) | Dilks A., Clark D.T. | J. Polym. Sci. Polym. Chem. Ed. 19, 2847 (1981) | [8 empty] | No |  |  | Au | Internal hydrocarbon | Reliable, with two-point correction of energy scale
C | 1s | 287.8 | (-CHFCH2-)n | poly(vinyl fluoride) | Clark D.T., Feast, W. J., Kilcast, D., Musgrave, W. K. R. | J. Polym. Sci. Polym. Chem. Ed. 11, 389 (1973) | [8 empty] | No |  |  |  | Adventitious carbon | Reliable, with two-point correction of energy scale
C | 1s | 287.8 | (C6H4N2C6H4)(NCC(S)C(S)CN)2Ni | phenazinebis(2,3-dimercapto-2-butenedinitrilato-S,S')nickelate(III) | Lalitha S., Manoharan P.T. | J. Electron Spectrosc. Relat. Phemon. 49, 61 (1989) | [8 empty] | No | [5 empty] | powder (when a special point is made in the article)
C | 1s | 287.8 | ((CH3)2NC6H4N(CH3)2)[Ni(NCC(S)C(S)CN)2] | (1,4-bis(dimethylamine)benzene)bis(2,3-dimercapto-2-butenedinitrilato-S,S')nickelate(III) | Lalitha S., Manoharan P.T. | J. Electron Spectrosc. Relat. Phemon. 49, 61 (1989) | [8 empty] | No | [5 empty] | powder (when a special point is made in the article)
C | 1s | 287.8 | CO/Pt/Ti | carbon monoxide/platinum/titanium | Ocal C., Ferrer S. | J. Chem. Phys. 84, 6474 (1986) | Adequate |  |  |  | data |  |  |  | No | Mg |  | Ti2p3 = 453.98 | Conductor | Reliable (reported energy within 300 eV of a reference energy) | adsorbed, cooled, multilayer structure, thin layer, vapor deposited |  |  | 80 | Good | 20 L CO/1 ML Pt/Ti(0001).
C | 1s | 287.8 | HC(O)-O-CH3/MgO/Mg | methyl formate/magnesium oxide/magnesium | Peng X.D., Barteau M.A. | Surf. Sci. 224, 327 (1989) | Adequate |  |  |  | data |  |  |  | No | Mg |  | Other, Mg2p3=49.79 | Element | Reliable, with one-point correction of energy scale | adsorbed, multilayer structure, oxygen pressure, oxidizing atmosphere |  |  | 250 | Good | Adsorption of methyl formate onto MgO thin films which were formed on the Mg(0001) single crystal (99.999 % purity) surface by a ~100 L exposure to O2.
C | 1s | 287.8 | CO/Ni/SiOx/Si | carbon monoxide/nickel/silicon oxide/silicon | Asakawa T., Tanaka K., Toyoshima I. | Langmuir 4, 521 (1988) | Adequate |  |  |  | data |  |  |  | No | Mg |  | Other, Si2p = 99.34 | Element | Reliable, with one-point correction of energy scale | adsorbed, cooled, multilayer structure, oxidizing atmosphere, thin layer |  |  | 100 | Adequate | 10 L CO/Ni(coverage = 3,10,30)/3 A SiOx/n-Si(111). The amount of Ni coverages was evaluated by peak intensity of Ni2p and Si2p. Si(001) was B-doped with a carrier concentration of 1E16 cm-3. SiOx was prepared by oxidizing Si(111) with an O2 pressure of 1E
C | 1s | 287.8 | HCOOH/Al | formic acid/aluminum | Davies P.R., Roberts M.W., Shukla N. | J. Phys. Cond. Matter 3, S237 (1991) | Adequate |  |  | other | Gaussian |  |  |  | No |  |  | Al2p = 72.87 | Conductor | Reliable, with one-point correction of energy scale | adsorbed, thin layer | X-ray Photoelectron Spectroscopy |  | 298 | Good | 5 L HCOOH/Al(111). The substrate was cleaned by cycles of Ar+ ion bombardment and annealing (T = 650 K). The oxygen concentration was 13.7E14 cm-3. The intermediate carbon concentration was 9.1E14 cm-3.
C | 1s | 287.8 | NH2(CH2)4CH(NH2)C(O)OH | D,L-2,6-diaminohexanoic acid | Bozack M.J., Zhou Y., Worley S.D. | J. Chem. Phys. 100, 8392 (1994) | Adequate | 0.1 |  | other | Gaussian | 2.17 |  |  | No | Mg |  | Ag3d5 = 368.27 | Internal hydrocarbon | Reliable, with one-point correction of energy scale | crystal |  |  | 300 | Adequate | Zwitterion form. DL- lysine was purified by recrystallization from aqueous solution and pressed into an indium substrate. FAT mode. The relative intensity was 0.12.
C | 1s | 287.8 | CH3CH2CH2OH/Cu2O | 1-propanol/copper(I) oxide | Schulz K.H., Cox D.F. | J. Phys. Chem. 97, 647 (1993) | Adequate |  |  | other | Gaussian | 1.6 |  |  | No | Mg |  |  | Internal hydrocarbon | Reliable (reported energy within 300 eV of a reference energy) | adsorbed, cooled, heated and cooled, multilayer |  | Low-energy Electron Diffraction | 120 | Good | Cu2O(100)-(3R2x3R2)R45 degrees was exposed to 8.1 L CH3-CH2-CH2-OH at 170 K heated to 430 K and then cooled back down to 120 K.
C | 1s | 287.8 | C3N6H6 | melamine | Feng D., Zhou Z., Bo M. | Polym. Degrad. Stability 50, 65 (1995) | Adequate |  |  | other | Gaussian | 2.3 |  |  | No | Mg |  |  | Adventitious carbon | Reliable, with one-point correction of energy scale | solid on double-sided tape |  |  | 300 | Adequate | The N/C intensity ratio determined by XPS was 1.78. FAT mode.
C | 1s | 287.8 | C3N6H6 | melamine | Feng D., Zhou Z., Bo M. | Polym. Degrad. Stability 50, 65 (1995) | Adequate |  |  | other | Gaussian | 2.2 |  |  | No | Mg |  |  | Adventitious carbon | Reliable, with one-point correction of energy scale | heated, solid on double-sided tape |  |  | 373 | Adequate | The N/C intensity ratio determined by XPS was 1.82. FAT mode.
C | 1s | 287.8 | C3N6H6 | melamine | Feng D., Zhou Z., Bo M. | Polym. Degrad. Stability 50, 65 (1995) | Adequate |  |  | other | Gaussian | 2.1 |  |  | No | Mg |  |  | Adventitious carbon | Reliable, with one-point correction of energy scale | heated, solid on double-sided tape |  |  | 473 | Adequate | The N/C intensity ratio determined by XPS was 1.84. FAT mode.
C | 1s | 287.8 | C3N6H6 | melamine | Feng D., Zhou Z., Bo M. | Polym. Degrad. Stability 50, 65 (1995) | Adequate |  |  | other | Gaussian | 2.3 |  |  | No | Mg |  |  | Adventitious carbon | Reliable, with one-point correction of energy scale | heated, solid on double-sided tape |  |  | 573 | Adequate | The N/C intensity ratio determined by XPS was 1.81. FAT mode.
C | 1s | 287.8 | ((NH2)3(C3N3))(PO2(alkyl3)) | melamine phosphonite | Feng D., Zhou Z., Bo M. | Polym. Degrad. Stability 50, 65 (1995) | Adequate |  |  | other | Gaussian | 2.2 |  |  | No | Mg |  |  | Adventitious carbon | Reliable, with one-point correction of energy scale | solid on double-sided tape |  |  | 300 | Adequate | The relative intensity was 0.417. FAT mode.
C | 1s | 287.8 | H-(N(H)C(H)(C(H)2C(H)((CH3)2)C(O))n-OH | poly(L-leucine) | Lhoest J.-B., Bartiaux S., Gerin P.A., Genet M.J., Bertrand P., and Rouxhet P.G. | Surf. Sci. Spectra 3, 348 (1994) | Adequate |  |  | Shirley | mixed Gaussian/Lorentzian | 1.6 |  |  | Yes | Al |  | Au,Cu = 84.00,932.67 | Internal hydrocarbon | Reliable (reported energy within 300 eV of a reference energy) | insulator, pelletized | X-ray Photoelectron Spectroscopy |  | 300 | Good | The composition determined by XPS was C0.75O0.13N0.12. The relative intensity wa Emission angle = 55 degrees. The intensity ratio of the Gaussian/Lorentzian comp An electron flood gun (Ep = 6 eV, Ip = 55 microamperes) and a Ni mesh were usedThe sample p
C | 1s,sat | 287.8 | Fe2.4C78.1N19.1 | iron phthalocyanine | Ewen R.J., Honeybourne C.L. | J. Phys. Cond. Matter 3, S303 (1991) | Adequate |  |  | other | Gaussian |  |  |  | No | Al |  |  | Internal hydrocarbon | Reliable (reported energy within 300 eV of a reference energy) | thick film, vapor deposited |  |  | 300 | Adequate | The film was prepared by vacuum sublimation. The relative intensity was 0.07. Bulk formula: C32H16N8Fe
C | 1s | 287.81 | (-CH2CH(C(O)CH2CH3)-)n | poly(vinyl ethyl ketone) | Beamson G., Briggs D. | High Resolution XPS of Organic Polymers: the Scienta ESCA300 Database (1992) | [8 empty] | No |  |  |  | PC |  | filament
C | 1s | 287.81 | (-CH2CH(C(O)CH2CH3)-)n | poly(vinyl ethyl ketone) | Beamson G., Briggs D. | High Resolution XPS of Organic Polymers: the Scienta ESCA300 Database (1992) | [8 empty] | No |  |  |  | PC |  | filament
C | 1s | 287.83 | (-((C6H7O2)(OCH2CH3)x(OH)3-x)-)n | ethylcellulose | Beamson G., Briggs D. | High Resolution XPS of Organic Polymers: the Scienta ESCA300 Database (1992) | [8 empty] | No |  |  |  | PC |  | filament
C | 1s | 287.83 | (-((C6H7O2)(OCH2CH3)x(OH)3-x)-)n | ethylcellulose | Beamson G., Briggs D. | High Resolution XPS of Organic Polymers: the Scienta ESCA300 Database (1992) | [8 empty] | No |  |  |  | PC |  | filament
C | 1s,sat | 287.85 | (VO)2.5C74.6N20.8 | oxovanadium phthalocyanine | Ewen R.J., Honeybourne C.L. | J. Phys. Cond. Matter 3, S303 (1991) | Adequate |  |  | other | Gaussian |  |  |  | No | Al |  |  | Internal hydrocarbon | Reliable (reported energy within 300 eV of a reference energy) | thick film, vapor deposited |  |  | 300 | Adequate | The film was prepared by vacuum sublimation. The relative intensity was 0.08. Bulk formula: C32H16N8OV
C | 1s,sat | 287.85 | Mg1.9C76.7N20.2 | magnesium phthalocyanine (Mg1.9C76.7N20.2) | Ewen R.J., Honeybourne C.L. | J. Phys. Cond. Matter 3, S303 (1991) | Adequate |  |  | other | Gaussian |  |  |  | No | Al |  |  | Internal hydrocarbon | Reliable (reported energy within 300 eV of a reference energy) | thick film, vapor deposited |  |  | 300 | Adequate | The film was prepared by vacuum sublimation. The relative intensity was 0.08. Bulk formula: C32H16N8Mg
C | 1s,sat | 287.85 | (VO)2.5C74.6N20.8 | oxovanadium phthalocyanine | Ewen R.J., Honeybourne C.L. | J. Phys. Cond. Matter 3, S303 (1991) | Adequate |  |  | other | Gaussian |  |  |  | No | Al |  |  | Internal hydrocarbon | Reliable (reported energy within 300 eV of a reference energy) | thick film, vapor deposited |  |  | 300 | Adequate | The film was prepared by vacuum sublimation. The relative intensity was 0.08. Bulk formula: C32H16N8OV
C | 1s,sat | 287.85 | Mg1.9C76.7N20.2 | magnesium phthalocyanine (Mg1.9C76.7N20.2) | Ewen R.J., Honeybourne C.L. | J. Phys. Cond. Matter 3, S303 (1991) | Adequate |  |  | other | Gaussian |  |  |  | No | Al |  |  | Internal hydrocarbon | Reliable (reported energy within 300 eV of a reference energy) | thick film, vapor deposited |  |  | 300 | Adequate | The film was prepared by vacuum sublimation. The relative intensity was 0.08. Bulk formula: C32H16N8Mg
C | 1s | 287.86 | (-(C6H10O5)-)n | cellulose | Briggs D., Beamson G. | Anal. Chem. 64, 1729 (1992) | Good | 0.15 |  | Linear | mixed Gaussian/Lorentzian |  |  |  | Yes | Al |  | Ag3d5 = 368.27 | Internal hydrocarbon | Reliable, with one-point correction of energy scale | solid sample mounted on tape | X-ray Photoelectron Spectroscopy |  | 300 | Adequate | Whatman filter paper. An electron flood gun (Ep = ~1 eV, Ip = 2.3 A) was used for charge compensation.
C | 1s | 287.86 | (-(C6H10O5)-)n | cellulose | Briggs D., Beamson G. | Anal. Chem. 64, 1729 (1992) | Good | 0.15 |  | Linear | mixed Gaussian/Lorentzian |  |  |  | Yes | Al |  | Ag3d5 = 368.27 | Internal hydrocarbon | Reliable, with one-point correction of energy scale | solid sample mounted on tape | X-ray Photoelectron Spectroscopy |  | 300 | Adequate | Whatman filter paper. An electron flood gun (Ep = ~1 eV, Ip = 2.3 A) was used for charge compensation.
C | 1s | 287.89 | (-CH2O-)n | poly(methylene glycol) | Beamson G., Briggs D. | High Resolution XPS of Organic Polymers: the Scienta ESCA300 Database (1992) | [8 empty] | No |  |  |  | PC |  | filament
C | 1s | 287.89 | (-CH2O-)n | poly(methylene glycol) | Beamson G., Briggs D. | High Resolution XPS of Organic Polymers: the Scienta ESCA300 Database (1992) | [8 empty] | No |  |  |  | PC |  | filament
C | 1s | 287.9 | [Cr(CO)6] | hexacarbonylchromium | Barber M., Connor J.A., Hillier I.H., Meredith W.N.E. | J. Electron Spectrosc. Relat. Phenom. 1, 110 (1972) | [8 empty] | No |  |  |  | Co-condensed hydrocarbon | Reliable, with two-point correction of energy scale | co-condensed with a charge reference material
C | 1s | 287.9 | [Cr(CO)6] | hexacarbonylchromium | Barber M., Connor J.A., Guest M.F., Hall M.B., Hillier I.N., Meredith W.N.E. | Discuss. Faraday Soc. 54, 220 (1972) | [8 empty] | No |  |  | Au | Co-condensed hydrocarbon | Reliable, with two-point correction of energy scale | vapor deposited
C | 1s | 287.9 | C6H5C(O)NHC(S)C6H5 | (phenylthioxomethyl)benzamide | Salyn J.V., Zumadilov E.K., Nefedov V.I., Scheibe R., Leonhardt G., Beyer L., Hoyer E. | Z. Anorg. Allg. Chem. 432, A275, (1977) | [8 empty] | No |  |  |  | Internal hydrocarbon | Reliable, with two-point correction of energy scale
C | 1s | 287.9 | [Cu(NH2CSNH2)3].BF4 | tris(thiourea)copper tetrafluoroborate | Srinivasan R., Walton R.A. | Inorg. Chim. Acta 25, L85 (1977) | [8 empty] | No |  |  |  | Adventitious carbon | Reliable, with two-point correction of energy scale
C | 1s | 287.9 | [CuCl(NH2CSNH2)3] | chlorotris(thiourea)copper | Srinivasan R., Walton R.A. | Inorg. Chim. Acta 25, L85 (1977) | [8 empty] | No |  |  |  | Adventitious carbon | Reliable, with two-point correction of energy scale
C | 1s | 287.9 | Na(H2NCH2COO) | sodium glycinate | Gelius U., Heden P.F., Hedman J., Lindberg B.J., Manne R., Nordberg R., Nordling C., Siegbahn K. | Phys. Scripta 2, 70 (1970) | [8 empty] | No |  |  |  | Adventitious carbon | Reliable, with two-point correction of energy scale
C | 1s | 287.9 | NH2CSNH2 | thiourea | Srinivasan R., Walton R.A. | Inorg. Chim. Acta 25, L85 (1977) | [8 empty] | No |  |  |  | Adventitious carbon | Reliable, with two-point correction of energy scale
C | 1s | 287.9 | CH3C(O)CH3 | acetone | Gelius U., Heden P.F., Hedman J., Lindberg B.J., Manne R., Nordberg R., Nordling C., Siegbahn K. | Phys. Scripta 2, 70 (1970) | [8 empty] | No |  |  |  | Adventitious carbon | Reliable, with two-point correction of energy scale | vapor deposited
C | 1s | 287.9 | (-(1)(-(2)CCH(CH2OCH2CH2CH2OH)OCHO-(1)CH(OCH2CH2CH2OH)C-(2)H(OCH2CH2CH2OH)))n | hydroxypropylcellulose | Beamson G., Briggs D. | High Resolution XPS of Organic Polymers: the Scienta ESCA300 Database (1992) | [8 empty] | No |  |  |  | PC |  | filament
C | 1s | 287.9 | [(CH3)2NC6H3NSC6H3N(CH3)2]2[Cu(NCC(S)C(S)CN)2] | bis(3,7-bis(dimethylamino)phenothiazin-5-ium)bis(2,3-dimercapto-2-butenedinitrilato)cuprate(II) | Lalitha S., Manoharan P.T. | J. Electron Spectrosc. Relat. Phemon. 49, 61 (1989) | [8 empty] | No | [5 empty] | powder (when a special point is made in the article)
C | 1s | 287.9 | (-C6H5NH-)n | poly(aniline) | Kumar S.N., Bouyssoux G., Gaillard F. | Surf. Interface Anal. 15, 531, (1990) | [8 empty] | No |  |  |  | Adventitious carbon | Two-point correction of energy scale | reacted film
C | 1s | 287.9 | (-C6H5NH-)n | poly(aniline) | Kumar S.N., Bouyssoux G., Gaillard F. | Surf. Interface Anal. 15, 531, (1990) | [8 empty] | No |  |  |  | Adventitious carbon | Two-point correction of energy scale | reacted film
C | 1s | 287.9 | CH3OH/MgO/Mg | methanol/magnesium oxide/magnesium | Peng X.D., Barteau M.A. | Surf. Sci. 224, 327 (1989) | Adequate |  |  |  | data | 1.8 |  |  | No | Mg |  | Other, Mg2p3=49.79 | Element | Reliable, with one-point correction of energy scale | adsorbed, multilayer structure, oxygen pressure, oxidizing atmosphere |  |  | 260-550 | Good | Adsorption of methanol onto MgO thin films which were formed on the Mg(0001) single crystal (99.999 % purity) surface by a ~100 L exposure to O2.
C | 1s | 287.9 | (=(C10H2O4)=N-(C6H4)-O-(C6H4)-N=)n | poly(N,N'-(p,p'-oxydiphenylene)pyromellitimide) | Salem J.R., Sequeda F.O., Duran J., Lee W.Y., Yang R.M. | J. Vac. Sci. Technol. A 4, 369 (1986) | Adequate | 0.2 |  | other | Gaussian | 1.75 |  |  | No |  |  |  | Internal hydrocarbon | Reliable, with one-point correction of energy scale | mixture, vapor deposited |  |  | 300 | Adequate | Coevaporation of pyromellitic dianhydride and oxydianiline.
C | 1s | 287.9 | Rh4(CO)12/C | tetra-mu-carbonyl-nonacarbonyl tetrahedro-tetrarhodium/carbon | Apai G., Frederick B.G. | Langmuir 3, 395 (1987) | Adequate |  |  |  | data |  |  |  | No | Mg |  | Other, C1s=284.44 | Internal hydrocarbon | Reliable, with one-point correction of energy scale | thin layer |  |  | 193 | Adequate | 1-3 ML Rh4(CO)12/C. C1s energy of the substrate carbon atoms (Eb = 284.44 eV)was used for charge reference.
C | 1s | 287.9 | (-O)3Si(CH2)3NHC(O)(CH2)11NO2/Si | 12-nitro-N-propyldodecanamide covalently bonded to oxidized silicon | Kallury K.M.R., Debono R.F., Krull U.J., Thompson M. | J. Adhesion Sci. Technol. 5, 801 (1991) | Adequate |  |  | other | Gaussian |  |  |  | No | Mg |  |  | Internal hydrocarbon | Reliable, with one-point correction of energy scale | thin film |  |  | 300 | Adequate | The thickness of the film determined by ellipsometry is 25+-1 A. The relative intensity was 0.088. The spectra were recorded at normal emission.
C | 1s | 287.9 | C0.795N0.085O0.061Cl0.055 | 4,4'-[(3,3'-dichloro[1,1'-biphenyl]-4,4'-diyl)bis(azo)]bis[3-hydroxy-N-phenyl -2-naphthalenecarboxamide](C0.795N0.085O0.061Cl0.055) | Pacancky J., Waltman R.J. | J. Am. Chem. Soc. 114, 5813 (1992) | Adequate |  |  | Shirley | mixed Gaussian/Lorentzian |  |  |  | No | Al |  |  | Internal hydrocarbon | Reliable, with one-point correction of energy scale | cast film |  |  | 300 | Adequate | The relative intensity was 0.08. No x-ray induced damage to the sample was detected during analysis. hydrazon -hydrazon chlorodiane blue Theoretical formula: C46H30Cl2N6O4
C | 1s | 287.9 | CH3OH/K/Pd | methanol/potassium/palladium | Solymosi F., Berko A., Toth Z. | Surf. Sci. 285, 197 (1993) | Adequate |  |  |  | data |  |  |  | No | Al |  | Pd3d5 = 335.12 | Conductor | Reliable (reported energy within 300 eV of a reference energy) | adsorbed, cooled, multilayer structure, thin layer, vapor deposited |  |  | 90 | Good | 3 L and 4.5 L CH3OHwere adsorbed onto 1 ML K/Pd(100) at 90 K. The substrate was treated byAr+ ion bombardment (Ep = 1 keV, j =2 microamperes/cm2), annealing (T = 1100 K), oxidation (1E-7 mbar of O2 , T= 800 K), and short annealing (T = 1200 K). Emissi
C | 1s | 287.9 | C46H30Cl2N6O4 | 4,4'-[(3,3'-dichloro[1,1'-biphenyl]-4,4'-diyl)bis(azo)]bis[3-hydroxy-N-phenyl -2-naphthalenecarboxamide] | Waltman R.J., Pacansky J., Bates C.W., Jr | Chem. Mater. 5, 1799 (1993) | Adequate |  |  | other | other type of curve fit |  |  |  | No | Al |  |  | Internal hydrocarbon | Reliable, with one-point correction of energy scale | cast film, thin film | X-ray Photoelectron Spectroscopy |  | 300 | Adequate | The composition determined by XPS was C0.795N0.085O0.061Cl0.055. The film thickness was 2000 A. No radiation damage was detected. chlorodiane blue
C | 1s | 287.9 | H-(N(H)C(H)(C(H)2C(H)((CH3)2)C(O))n-OH | poly(L-leucine) | Lhoest J.-B., Bartiaux S., Gerin P.A., Genet M.J., Bertrand P., and Rouxhet P.G. | Surf. Sci. Spectra 3, 348 (1994) | Adequate |  |  | Shirley | mixed Gaussian/Lorentzian | 1.6 |  |  | Yes | Al |  | Au,Cu = 84.00,932.67 | Internal hydrocarbon | Reliable (reported energy within 300 eV of a reference energy) | insulator, pelletized | X-ray Photoelectron Spectroscopy |  | 300 | Good | The composition determined by XPS was C0.75O0.13N0.12. The relative intensity wa Emission angle = 55 degrees. The intensity ratio of the Gaussian/Lorentzian comp An electron flood gun (Ep = 6 eV, Ip = 55 microamperes) and a Ni mesh were usedThe sample p
C | 1s,sat | 287.9 | Ni2.0C77.4N20.0 | nickel phthalocyanine | Ewen R.J., Honeybourne C.L. | J. Phys. Cond. Matter 3, S303 (1991) | Adequate |  |  | other | Gaussian |  |  |  | No | Al |  |  | Internal hydrocarbon | Reliable (reported energy within 300 eV of a reference energy) | thick film, vapor deposited |  |  | 300 | Adequate | The film was prepared by vacuum sublimation. The relative intensity was 0.07. Bulk formula: C32H16N8Ni
C | 1s | 287.9 | [Cr(CO)6] | hexacarbonylchromium | Barber M., Connor J.A., Hillier I.H., Meredith W.N.E. | J. Electron Spectrosc. Relat. Phenom. 1, 110 (1972) | [8 empty] | No |  |  |  | Co-condensed hydrocarbon | Reliable, with two-point correction of energy scale | co-condensed with a charge reference material
C | 1s | 287.9 | [Cr(CO)6] | hexacarbonylchromium | Barber M., Connor J.A., Guest M.F., Hall M.B., Hillier I.N., Meredith W.N.E. | Discuss. Faraday Soc. 54, 220 (1972) | [8 empty] | No |  |  | Au | Co-condensed hydrocarbon | Reliable, with two-point correction of energy scale | vapor deposited
C | 1s | 287.9 | C6H5C(O)NHC(S)C6H5 | (phenylthioxomethyl)benzamide | Salyn J.V., Zumadilov E.K., Nefedov V.I., Scheibe R., Leonhardt G., Beyer L., Hoyer E. | Z. Anorg. Allg. Chem. 432, A275, (1977) | [8 empty] | No |  |  |  | Internal hydrocarbon | Reliable, with two-point correction of energy scale
C | 1s | 287.9 | [Cu(NH2CSNH2)3].BF4 | tris(thiourea)copper tetrafluoroborate | Srinivasan R., Walton R.A. | Inorg. Chim. Acta 25, L85 (1977) | [8 empty] | No |  |  |  | Adventitious carbon | Reliable, with two-point correction of energy scale
C | 1s | 287.9 | [CuCl(NH2CSNH2)3] | chlorotris(thiourea)copper | Srinivasan R., Walton R.A. | Inorg. Chim. Acta 25, L85 (1977) | [8 empty] | No |  |  |  | Adventitious carbon | Reliable, with two-point correction of energy scale
C | 1s | 287.9 | Na(H2NCH2COO) | sodium glycinate | Gelius U., Heden P.F., Hedman J., Lindberg B.J., Manne R., Nordberg R., Nordling C., Siegbahn K. | Phys. Scripta 2, 70 (1970) | [8 empty] | No |  |  |  | Adventitious carbon | Reliable, with two-point correction of energy scale
C | 1s | 287.9 | NH2CSNH2 | thiourea | Srinivasan R., Walton R.A. | Inorg. Chim. Acta 25, L85 (1977) | [8 empty] | No |  |  |  | Adventitious carbon | Reliable, with two-point correction of energy scale
C | 1s | 287.9 | CH3C(O)CH3 | acetone | Gelius U., Heden P.F., Hedman J., Lindberg B.J., Manne R., Nordberg R., Nordling C., Siegbahn K. | Phys. Scripta 2, 70 (1970) | [8 empty] | No |  |  |  | Adventitious carbon | Reliable, with two-point correction of energy scale | vapor deposited
C | 1s | 287.9 | (-(1)(-(2)CCH(CH2OCH2CH2CH2OH)OCHO-(1)CH(OCH2CH2CH2OH)C-(2)H(OCH2CH2CH2OH)))n | hydroxypropylcellulose | Beamson G., Briggs D. | High Resolution XPS of Organic Polymers: the Scienta ESCA300 Database (1992) | [8 empty] | No |  |  |  | PC |  | filament
C | 1s | 287.9 | [(CH3)2NC6H3NSC6H3N(CH3)2]2[Cu(NCC(S)C(S)CN)2] | bis(3,7-bis(dimethylamino)phenothiazin-5-ium)bis(2,3-dimercapto-2-butenedinitrilato)cuprate(II) | Lalitha S., Manoharan P.T. | J. Electron Spectrosc. Relat. Phemon. 49, 61 (1989) | [8 empty] | No | [5 empty] | powder (when a special point is made in the article)
C | 1s | 287.9 | (-C6H5NH-)n | poly(aniline) | Kumar S.N., Bouyssoux G., Gaillard F. | Surf. Interface Anal. 15, 531, (1990) | [8 empty] | No |  |  |  | Adventitious carbon | Two-point correction of energy scale | reacted film
C | 1s | 287.9 | (-C6H5NH-)n | poly(aniline) | Kumar S.N., Bouyssoux G., Gaillard F. | Surf. Interface Anal. 15, 531, (1990) | [8 empty] | No |  |  |  | Adventitious carbon | Two-point correction of energy scale | reacted film
C | 1s | 287.9 | CH3OH/MgO/Mg | methanol/magnesium oxide/magnesium | Peng X.D., Barteau M.A. | Surf. Sci. 224, 327 (1989) | Adequate |  |  |  | data | 1.8 |  |  | No | Mg |  | Other, Mg2p3=49.79 | Element | Reliable, with one-point correction of energy scale | adsorbed, multilayer structure, oxygen pressure, oxidizing atmosphere |  |  | 260-550 | Good | Adsorption of methanol onto MgO thin films which were formed on the Mg(0001) single crystal (99.999 % purity) surface by a ~100 L exposure to O2.
C | 1s | 287.9 | (=(C10H2O4)=N-(C6H4)-O-(C6H4)-N=)n | poly(N,N'-(p,p'-oxydiphenylene)pyromellitimide) | Salem J.R., Sequeda F.O., Duran J., Lee W.Y., Yang R.M. | J. Vac. Sci. Technol. A 4, 369 (1986) | Adequate | 0.2 |  | other | Gaussian | 1.75 |  |  | No |  |  |  | Internal hydrocarbon | Reliable, with one-point correction of energy scale | mixture, vapor deposited |  |  | 300 | Adequate | Coevaporation of pyromellitic dianhydride and oxydianiline.
C | 1s | 287.9 | Rh4(CO)12/C | tetra-mu-carbonyl-nonacarbonyl tetrahedro-tetrarhodium/carbon | Apai G., Frederick B.G. | Langmuir 3, 395 (1987) | Adequate |  |  |  | data |  |  |  | No | Mg |  | Other, C1s=284.44 | Internal hydrocarbon | Reliable, with one-point correction of energy scale | thin layer |  |  | 193 | Adequate | 1-3 ML Rh4(CO)12/C. C1s energy of the substrate carbon atoms (Eb = 284.44 eV)was used for charge reference.
C | 1s | 287.9 | (-O)3Si(CH2)3NHC(O)(CH2)11NO2/Si | 12-nitro-N-propyldodecanamide covalently bonded to oxidized silicon | Kallury K.M.R., Debono R.F., Krull U.J., Thompson M. | J. Adhesion Sci. Technol. 5, 801 (1991) | Adequate |  |  | other | Gaussian |  |  |  | No | Mg |  |  | Internal hydrocarbon | Reliable, with one-point correction of energy scale | thin film |  |  | 300 | Adequate | The thickness of the film determined by ellipsometry is 25+-1 A. The relative intensity was 0.088. The spectra were recorded at normal emission.
C | 1s | 287.9 | C0.795N0.085O0.061Cl0.055 | 4,4'-[(3,3'-dichloro[1,1'-biphenyl]-4,4'-diyl)bis(azo)]bis[3-hydroxy-N-phenyl -2-naphthalenecarboxamide](C0.795N0.085O0.061Cl0.055) | Pacancky J., Waltman R.J. | J. Am. Chem. Soc. 114, 5813 (1992) | Adequate |  |  | Shirley | mixed Gaussian/Lorentzian |  |  |  | No | Al |  |  | Internal hydrocarbon | Reliable, with one-point correction of energy scale | cast film |  |  | 300 | Adequate | The relative intensity was 0.08. No x-ray induced damage to the sample was detected during analysis. hydrazon -hydrazon chlorodiane blue Theoretical formula: C46H30Cl2N6O4
C | 1s | 287.9 | CH3OH/K/Pd | methanol/potassium/palladium | Solymosi F., Berko A., Toth Z. | Surf. Sci. 285, 197 (1993) | Adequate |  |  |  | data |  |  |  | No | Al |  | Pd3d5 = 335.12 | Conductor | Reliable (reported energy within 300 eV of a reference energy) | adsorbed, cooled, multilayer structure, thin layer, vapor deposited |  |  | 90 | Good | 3 L and 4.5 L CH3OHwere adsorbed onto 1 ML K/Pd(100) at 90 K. The substrate was treated byAr+ ion bombardment (Ep = 1 keV, j =2 microamperes/cm2), annealing (T = 1100 K), oxidation (1E-7 mbar of O2 , T= 800 K), and short annealing (T = 1200 K). Emissi
C | 1s | 287.9 | C46H30Cl2N6O4 | 4,4'-[(3,3'-dichloro[1,1'-biphenyl]-4,4'-diyl)bis(azo)]bis[3-hydroxy-N-phenyl -2-naphthalenecarboxamide] | Waltman R.J., Pacansky J., Bates C.W., Jr | Chem. Mater. 5, 1799 (1993) | Adequate |  |  | other | other type of curve fit |  |  |  | No | Al |  |  | Internal hydrocarbon | Reliable, with one-point correction of energy scale | cast film, thin film | X-ray Photoelectron Spectroscopy |  | 300 | Adequate | The composition determined by XPS was C0.795N0.085O0.061Cl0.055. The film thickness was 2000 A. No radiation damage was detected. chlorodiane blue
C | 1s | 287.9 | H-(N(H)C(H)(C(H)2C(H)((CH3)2)C(O))n-OH | poly(L-leucine) | Lhoest J.-B., Bartiaux S., Gerin P.A., Genet M.J., Bertrand P., and Rouxhet P.G. | Surf. Sci. Spectra 3, 348 (1994) | Adequate |  |  | Shirley | mixed Gaussian/Lorentzian | 1.6 |  |  | Yes | Al |  | Au,Cu = 84.00,932.67 | Internal hydrocarbon | Reliable (reported energy within 300 eV of a reference energy) | insulator, pelletized | X-ray Photoelectron Spectroscopy |  | 300 | Good | The composition determined by XPS was C0.75O0.13N0.12. The relative intensity wa Emission angle = 55 degrees. The intensity ratio of the Gaussian/Lorentzian comp An electron flood gun (Ep = 6 eV, Ip = 55 microamperes) and a Ni mesh were usedThe sample p
C | 1s,sat | 287.9 | Ni2.0C77.4N20.0 | nickel phthalocyanine | Ewen R.J., Honeybourne C.L. | J. Phys. Cond. Matter 3, S303 (1991) | Adequate |  |  | other | Gaussian |  |  |  | No | Al |  |  | Internal hydrocarbon | Reliable (reported energy within 300 eV of a reference energy) | thick film, vapor deposited |  |  | 300 | Adequate | The film was prepared by vacuum sublimation. The relative intensity was 0.07. Bulk formula: C32H16N8Ni
C | 1s | 287.91 | (-CHFCH2-)n | poly(vinyl fluoride) | Beamson G., Briggs D. | High Resolution XPS of Organic Polymers: the Scienta ESCA300 Database (1992) | [8 empty] | No |  |  |  | PC |  | filament
C | 1s | 287.91 | (-CHFCH2-)n | poly(vinyl fluoride) | Beamson G., Briggs D. | High Resolution XPS of Organic Polymers: the Scienta ESCA300 Database (1992) | [8 empty] | No |  |  |  | PC |  | filament
C | 1s | 287.92 | (-CH2C(CH3)(C(O)CH3)-)n | poly(methyl isopropenyl ketone) | Beamson G., Briggs D. | High Resolution XPS of Organic Polymers: the Scienta ESCA300 Database (1992) | [8 empty] | No |  |  |  | PC |  | filament
C | 1s | 287.92 | C9H16NO2 | tetramethylpiperidine-N-oxyl | Sastri V.S., Elboujdaini M., Perumareddi J.R., Brown J.R. | Appl. Surf. Sci. 93, 31 (1996) | Adequate |  |  | other | Gaussian | 1.25 |  |  | Yes | Al |  | Au,Cu = 84.00,932.67 | Internal hydrocarbon | Reliable, with one-point correction of energy scale | cast film, thick film |  | X-ray Photoelectron Spectroscopy | 300 | Good | R-1 Thanol. A drop or two of the concentrated solution of R1 Thanol in methanolallowed to dry in air. The composition determined by XPS was C77O15.3N7.7. The r FAT mode.
C | 1s | 287.92 | (-CH2C(CH3)(C(O)CH3)-)n | poly(methyl isopropenyl ketone) | Beamson G., Briggs D. | High Resolution XPS of Organic Polymers: the Scienta ESCA300 Database (1992) | [8 empty] | No |  |  |  | PC |  | filament
C | 1s | 287.92 | C9H16NO2 | tetramethylpiperidine-N-oxyl | Sastri V.S., Elboujdaini M., Perumareddi J.R., Brown J.R. | Appl. Surf. Sci. 93, 31 (1996) | Adequate |  |  | other | Gaussian | 1.25 |  |  | Yes | Al |  | Au,Cu = 84.00,932.67 | Internal hydrocarbon | Reliable, with one-point correction of energy scale | cast film, thick film |  | X-ray Photoelectron Spectroscopy | 300 | Good | R-1 Thanol. A drop or two of the concentrated solution of R1 Thanol in methanolallowed to dry in air. The composition determined by XPS was C77O15.3N7.7. The r FAT mode.
C | 1s,sat | 287.95 | Cu1.9C77.7N19.3 | copper phthalocyanine(Cu1.9C77.7N19.3) | Ewen R.J., Honeybourne C.L. | J. Phys. Cond. Matter 3, S303 (1991) | Adequate |  |  | other | Gaussian |  |  |  | No | Al |  |  | Internal hydrocarbon | Reliable (reported energy within 300 eV of a reference energy) | thick film, vapor deposited |  |  | 300 | Adequate | The film was prepared by vacuum sublimation. The relative intensity was 0.09. Bulk formula: C32H16N8Cu
C | 1s,sat | 287.95 | Co2.0C76.8N19.6 | cobalt phthalocyanine | Ewen R.J., Honeybourne C.L. | J. Phys. Cond. Matter 3, S303 (1991) | Adequate |  |  | other | Gaussian |  |  |  | No | Al |  |  | Internal hydrocarbon | Reliable (reported energy within 300 eV of a reference energy) | thick film, vapor deposited |  |  | 300 | Adequate | The film was prepared by vacuum sublimation. The relative intensity was 0.07. Bulk formula: C32H16N8Co
C | 1s,sat | 287.95 | Cu1.9C77.7N19.3 | copper phthalocyanine(Cu1.9C77.7N19.3) | Ewen R.J., Honeybourne C.L. | J. Phys. Cond. Matter 3, S303 (1991) | Adequate |  |  | other | Gaussian |  |  |  | No | Al |  |  | Internal hydrocarbon | Reliable (reported energy within 300 eV of a reference energy) | thick film, vapor deposited |  |  | 300 | Adequate | The film was prepared by vacuum sublimation. The relative intensity was 0.09. Bulk formula: C32H16N8Cu
C | 1s,sat | 287.95 | Co2.0C76.8N19.6 | cobalt phthalocyanine | Ewen R.J., Honeybourne C.L. | J. Phys. Cond. Matter 3, S303 (1991) | Adequate |  |  | other | Gaussian |  |  |  | No | Al |  |  | Internal hydrocarbon | Reliable (reported energy within 300 eV of a reference energy) | thick film, vapor deposited |  |  | 300 | Adequate | The film was prepared by vacuum sublimation. The relative intensity was 0.07. Bulk formula: C32H16N8Co
C | 1s | 287.97 | (-CH2CH(C(O)CH3)-)n | poly(vinyl methyl ketone) | Beamson G., Briggs D. | High Resolution XPS of Organic Polymers: the Scienta ESCA300 Database (1992) | [8 empty] | No |  |  |  | PC |  | filament
C | 1s | 287.97 | (-CH2(CH2)9CH2C(O)NH-)n | nylon 12 (N12) | Beamson G., Briggs D. | High Resolution XPS of Organic Polymers: the Scienta ESCA300 Database (1992) | [8 empty] | No |  |  |  | PC |  | filament
C | 1s | 287.97 | (-C5HxN0.56O1.76P0.07-)n | poly((6,9-dihydro-6,9-dioxobisbenzimidazo[2,1-b:1',2'-j]benzo[1mn][3,8]-phenanthroline-2,13-diyl)-co-phosphoric acid) | Nalwa H.S. | Polymer 32, 802 (1991) | Adequate |  |  | other | mixed Gaussian/Lorentzian |  |  |  | No | Mg |  |  | Internal hydrocarbon | Reliable, with one-point correction of energy scale | cast film, thin film | X-ray Photoelectron Spectroscopy |  | 300 | Adequate | The composition determined by XPS was C5HxN0.56O1.76P0.07. The film was grown from methanesulfonic acid solution. Polyphosphonic acid is incorporated in polymer. The total FWHM is 2.00 eV. The relative intensity was 0.18.
C | 1s | 287.97 | (-CH2CH(C(O)CH3)-)n | poly(vinyl methyl ketone) | Beamson G., Briggs D. | High Resolution XPS of Organic Polymers: the Scienta ESCA300 Database (1992) | [8 empty] | No |  |  |  | PC |  | filament
C | 1s | 287.97 | (-CH2(CH2)9CH2C(O)NH-)n | nylon 12 (N12) | Beamson G., Briggs D. | High Resolution XPS of Organic Polymers: the Scienta ESCA300 Database (1992) | [8 empty] | No |  |  |  | PC |  | filament
C | 1s | 287.97 | (-C5HxN0.56O1.76P0.07-)n | poly((6,9-dihydro-6,9-dioxobisbenzimidazo[2,1-b:1',2'-j]benzo[1mn][3,8]-phenanthroline-2,13-diyl)-co-phosphoric acid) | Nalwa H.S. | Polymer 32, 802 (1991) | Adequate |  |  | other | mixed Gaussian/Lorentzian |  |  |  | No | Mg |  |  | Internal hydrocarbon | Reliable, with one-point correction of energy scale | cast film, thin film | X-ray Photoelectron Spectroscopy |  | 300 | Adequate | The composition determined by XPS was C5HxN0.56O1.76P0.07. The film was grown from methanesulfonic acid solution. Polyphosphonic acid is incorporated in polymer. The total FWHM is 2.00 eV. The relative intensity was 0.18.
C | 1s | 287.98 | (-((C6H7O2)(OC(O)CH3)3)-)n | Cellulose triacetate | Beamson G., Briggs D. | High Resolution XPS of Organic Polymers: the Scienta ESCA300 Database (1992) | [8 empty] | No |  |  |  | PC |  | filament
C | 1s | 287.98 | (-((C6H7O2)(OC(O)CH3)3)-)n | Cellulose triacetate | Beamson G., Briggs D. | High Resolution XPS of Organic Polymers: the Scienta ESCA300 Database (1992) | [8 empty] | No |  |  |  | PC |  | filament
C | 1s | 288 | [Fe(CO)5] | pentacarbonyliron | Barber M., Connor J.A., Guest M.F., Hall M.B., Hillier I.N., Meredith W.N.E. | Discuss. Faraday Soc. 54, 220 (1972) | [8 empty] | No |  |  | Au | Co-condensed hydrocarbon | Reliable, with two-point correction of energy scale | vapor deposited
C | 1s | 288 | [Mn(CO)5Br] | pentacarbonylbromomanganese | Van De Vondel, D.F., Wuyts L.F., Van Der Kelen G.P., Bevernage, L. | J. Electron Spectrosc. Relat. Phenom. 10, 389 (1977) | [8 empty] | No |  |  |  | Adventitious carbon | Reliable, with two-point correction of energy scale
C | 1s | 288 | [Cr(CO)6] | hexacarbonylchromium | Pignataro S., Foffani A., Distefano G. | Chem. Phys. Lett. 20, 351 (1973) | [8 empty] | No |  |  | Au | Conductor | Reliable, with two-point correction of energy scale | vapor deposited
C | 1s | 288 | [NiCl2(NH2CSNH2)2] | dichlorotetra(thiourea)nickel | Srinivasan R., Walton R.A. | Inorg. Chim. Acta 25, L85 (1977) | [8 empty] | No |  |  |  | Adventitious carbon | Reliable, with two-point correction of energy scale
C | 1s | 288 | (CF3CH2O)2CO | bis(2,2,2-trifluoroethanol) carbonate | Clark D.T., Feast W.J., Tweedale P.J., Thomas H.R. | J. Polym. Sci. Polym. Chem. Ed. 18, 1651 (1980) | [8 empty] | No |  |  | Au | Internal hydrocarbon | Reliable, with two-point correction of energy scale
C | 1s | 288 | NH2CSNH2 | thiourea | Lee T.H., Rabalais J.W. | J. Electron Spectrosc. Relat. Phenom. 11, 123 (1977) | [8 empty] | No |  |  |  | Gold | Reliable, with two-point correction of energy scale
C | 1s | 288 | [Co(C5H4NCOO)2] | bis(2-pyridine carboxylato)cobalt | Hoof D.L., Tisley D.G., Walton R.A. | J. Chem. Soc. Dalton Trans. 201 (1973) | [8 empty] | No |  |  |  | Internal hydrocarbon | Reliable, with two-point correction of energy scale
C | 1s | 288 | [Ni(NCS)2(NH2CSNH2)2] | dithiocyanatobis(thiourea)nickel | Srinivasan R., Walton R.A. | Inorg. Chim. Acta 25, L85 (1977) | [8 empty] | No |  |  |  | Adventitious carbon | Two-point correction of energy scale
C | 1s | 288 | C6H5OC(O)CH2(O)(CF2)3CH2(O)C(O)OC6H5 | 2,2,3,3,4,4-hexafluoro-1,5-phenylate-1,5-pentanediyl | Clark D.T., Feast W.J., Tweedale P.J., Thomas H.R. | J. Polym. Sci. Polym. Chem. Ed. 18, 1651 (1980) | [8 empty] | No |  |  | Au | Internal hydrocarbon | Reliable, with two-point correction of energy scale
C | 1s | 288 | (-CH2CH(C(O)NH2)-)n | poly(acrylamide) | Uchida E., Uyama Y., Iwata H., Ikada Y. | J. Polym. Sci. Part A 28, 2837 (1990) | Adequate |  |  | other | Gaussian |  |  |  | No | Mg |  |  | Internal hydrocarbon | Reliable, with one-point correction of energy scale |  |  |  | 293 | Adequate
C | 1s | 288 | (-CH2CH(C(O)NH2)-)n | poly(acrylamide) | Sugama T., KuKacka L.E., Carciello N., Hocker N.J. | Cement and Concrete Research 19, 857 (1989) | Adequate |  |  |  | data |  |  |  | No | Al |  |  | Internal hydrocarbon | Reliable, with one-point correction of energy scale |  |  |  | 300 | Adequate
C | 1s | 288 | [N(C4H9)4]2[Pd((-CC(O)C(S)C(S)C(O)-)C(CN)2)2] | bis(tetrabutylammonium) bis((3,4-dimercapto-2,5-dioxo-3-cyclopenten-1-ylidene)propanedinitrilato)palladate(II) | Lalitha S., Manoharan P.T. | J. Electron Spectrosc. Relat. Phemon. 49, 61 (1989) | [8 empty] | No | [5 empty] | powder (when a special point is made in the article)
C | 1s | 288 | (-C(O)C6H2(COOH)2C(O)NHRNH-)n/R=aromatic | polyamic acid | Russat J. | Surf. Interface Anal. 11, 414 (1988) | [8 empty] | No |  |  |  | Internal hydrocarbon | Reliable, with two-point correction of energy scale | thin film
C | 1s | 288 | (-CH2O-)n | poly(oxymethylene) | Boulanger P., Riga J., Delhalle J., Verbist J.J. | Polymer 29, 797 (1988) | Adequate |  |  |  | data |  |  |  | Yes | Al |  |  | Co-condensed hydrocarbon | Reliable, with one-point correction of energy scale |  |  |  | 283 | Adequate
C | 1s | 288 | C2H5OH/MgO/Mg | ethanol/magnesium oxide/magnesium | Peng X.D., Barteau M.A. | Surf. Sci. 224, 327 (1989) | Adequate |  |  | other | Gaussian |  |  |  | No | Mg |  | Other, Mg2p3=49.79 | Element | Reliable, with one-point correction of energy scale | adsorbed, multilayer structure, oxygen pressure, oxidizing atmosphere |  |  | 185 | Good | Adsorption of C2H5OH onto MgO thin films which were formed on the Mg(0001) single crystal (99.999 % purity) surface by a ~100 L exposure to O2.
C | 1s | 288 | [-((CH2)4-O)x-C(O)N(H)-C6H4-CH2-C6H4-N(H)C(O)N(H)-(CH2)2-N(H)C(O)N(H)-C6H4-CH2-C6H4-N(H)C(O)-O-]n | poly(ether urethane urea) | Marchant R.E., Zhao Q., Anderson J.M., Hiltner A. | Polymer 28, 2032 (1987) | Adequate | 0.2 |  | other | Gaussian |  |  |  | Yes | Al |  |  | Internal hydrocarbon | Reliable, with one-point correction of energy scale |  |  |  | 300 | Adequate | (-((CH2)4-O)x-C(O)N(H)C6H4CH2C6H4N(H)C(O)N(H)(CH2)2N(H)C(O)N(H)C6H4N(H)C(O)O-)
C | 1s | 288 | Rh6(CO)16/AlOx | tetra-mu3-carbonyl-dodecacarbonyl octahedro-hexarhodium/aluminum oxide | Apai G., Frederick B.G. | Langmuir 3, 395 (1987) | Adequate |  |  |  | data |  |  |  | No | Mg |  | Other, Al2p=72.87 | Conductor | Reliable, with one-point correction of energy scale | surface coverage from 1ML to 2ML (1ML <= coverage < 2ML), surface coverage from 2ML to 3ML (2ML <= coverage < 3ML), surface coverage from 3ML to 4ML (3ML <= coverage < 4ML), thin layer, vapor deposited |  |  | 190 | Adequate | 1-3 ML Rh6(CO)16/AlOx. The energy of Al metal state was used for charge reference.
C | 1s | 288 | (-O)3Si(CH2)3NHC(O)(CH2)7C(O)OH/Si | 9-oxo-9-(propylamino)nonanoic acid covalently bonded to oxidized silicon | Kallury K.M.R., Debono R.F., Krull U.J., Thompson M. | J. Adhesion Sci. Technol. 5, 801 (1991) | Adequate |  |  | other | Gaussian |  |  |  | No | Mg |  |  | Internal hydrocarbon | Reliable, with one-point correction of energy scale | thin film |  |  | 300 | Adequate | The thickness of the film determined by ellipsometry is 31+-4 A. The relative intensity was 0.154. The spectra were recorded at normal emission.
C | 1s | 288 | C82H114Br2N2O4/Cu | N,N'-bis(4-bromo-2,5-didodecylphenyl)pyromellitdiimide/copper | Steiner U.B., Caseri W.R., Suter U.W., Rehahn M., Schmitz L. | Langmuir 9, 3245 (1993) | Adequate | 0.2 |  | other | Gaussian |  |  |  | No | Mg |  | Au,Ag,Cu = 84.00,368.27,932.67 | Conductor | Reliable, with one-point correction of energy scale | thin film |  |  | 300 | Adequate | The slide of copper was instantly immersed into the adsorption solution that was kept under argon. The film thickness measured by ellipsometry was less than 5 A. The relative intensity was 0.037. The spectra were recorded at normal emission.
C | 1s | 288 | H-(N(H)C(H)(C(H)2OHC(O))n-OH | poly(L-serine) | Bartiaux S., Lhoest J.-B., Genet M.J., Bertrand P., Rouxhet P.G. | Surf. Sci. Spectra 3, 342 (1994) | Adequate |  |  | Shirley | mixed Gaussian/Lorentzian | 1.35 |  |  | Yes | Al |  | Au,Cu = 84.00,932.67 | Adventitious carbon | Reliable (reported energy within 300 eV of a reference energy) | insulator, pelletized | X-ray Photoelectron Spectroscopy |  | 300 | Good | The composition determined by XPS was CO0.61N0.30. The relative intensity was 0. Emission angle = 55 degrees. The intensity ratio of the Gaussian/Lorentzian comp An electron flood gun (Ep = 6 eV, Ip = 55 microamperes) and a Ni mesh were usedThe sample p
C | 1s | 288 | CH3ONO/Ag | methyl nitrite | Pressley L.A., Pylant E.D., White J.M. | Surf. Sci. 367, 1 (1996) | Adequate |  |  | other | mixed Gaussian/Lorentzian | 2 |  |  | No | Mg |  | Ag3d5 = 368.27 | Conductor | Reliable, with one-point correction of energy scale | adsorbed, cooled, multilayer, thin layer |  |  | 105 | Adequate | CH3ONO/Ag(111). The substrate was cleaned by Ar+ ion bombardment (Ep = 2 keV, Ip (T = 675 -700 K, time = 15 min). FAT mode. The intensity ratio of the Gaussian/L
C | 1s | 288 | ((NH2)3(C3N3))(PO2(alkyl3)) | melamine phosphonite | Feng D., Zhou Z., Bo M. | Polym. Degrad. Stability 50, 65 (1995) | Adequate |  |  | other | Gaussian | 2.2 |  |  | No | Mg |  |  | Adventitious carbon | Reliable, with one-point correction of energy scale | heated, solid on double-sided tape |  |  | 373 | Adequate | The relative intensity was 0.449. FAT mode.
C | 1s | 288 | ((NH2)3(C3N3))(PO2(alkyl3)) | melamine phosphonite | Feng D., Zhou Z., Bo M. | Polym. Degrad. Stability 50, 65 (1995) | Adequate |  |  | other | Gaussian | 2.2 |  |  | No | Mg |  |  | Adventitious carbon | Reliable, with one-point correction of energy scale | heated, solid on double-sided tape |  |  | 473 | Adequate | The relative intensity was 0.474. FAT mode.
C | 1s | 288 | ((NH2)3(C3N3))(PO2(alkyl3)) | melamine phosphonite | Feng D., Zhou Z., Bo M. | Polym. Degrad. Stability 50, 65 (1995) | Adequate |  |  | other | Gaussian | 2.2 |  |  | No | Mg |  |  | Adventitious carbon | Reliable, with one-point correction of energy scale | heated, solid on double-sided tape |  |  | 523 | Adequate | The relative intensity was 0.518. FAT mode.
C | 1s | 288 | CH3OH/Mo | methanol/molybdenum | Weldon M.K., Uvdal P., Friend C.M., Serafin J.G. | J. Chem. Phys. 103, 5075 (1995) | Adequate |  |  | other | Gaussian | 1.5 |  |  | No | Mg |  | Mo3d = 227.95 | Conductor | Reliable, with one-point correction of energy scale | adsorbed, cooled, thin layer |  | Low-energy Electron Diffraction | 300 | Adequate | Methanol condesed onto Mo(110)-(1x1) surface. The substrate was cleaned by oxida time = 5 min).
C | 1s | 288 | (-((C3N3)2(NH)3)-)n | di(triazine)triamine polymer | Kawaguchi M., Nozaki K. | Chem. Mater. 7, 257 (1995) | Adequate |  |  |  | data |  |  |  | No | Mg |  |  | Adventitious carbon | Reliable, with one-point correction of energy scale | crystal |  | X-ray Diffraction | 300 | Adequate
C | 1s | 288 | [Fe(CO)5] | pentacarbonyliron | Barber M., Connor J.A., Guest M.F., Hall M.B., Hillier I.N., Meredith W.N.E. | Discuss. Faraday Soc. 54, 220 (1972) | [8 empty] | No |  |  | Au | Co-condensed hydrocarbon | Reliable, with two-point correction of energy scale | vapor deposited
C | 1s | 288 | [Mn(CO)5Br] | pentacarbonylbromomanganese | Van De Vondel, D.F., Wuyts L.F., Van Der Kelen G.P., Bevernage, L. | J. Electron Spectrosc. Relat. Phenom. 10, 389 (1977) | [8 empty] | No |  |  |  | Adventitious carbon | Reliable, with two-point correction of energy scale
C | 1s | 288 | [Cr(CO)6] | hexacarbonylchromium | Pignataro S., Foffani A., Distefano G. | Chem. Phys. Lett. 20, 351 (1973) | [8 empty] | No |  |  | Au | Conductor | Reliable, with two-point correction of energy scale | vapor deposited
C | 1s | 288 | [NiCl2(NH2CSNH2)2] | dichlorotetra(thiourea)nickel | Srinivasan R., Walton R.A. | Inorg. Chim. Acta 25, L85 (1977) | [8 empty] | No |  |  |  | Adventitious carbon | Reliable, with two-point correction of energy scale
C | 1s | 288 | (CF3CH2O)2CO | bis(2,2,2-trifluoroethanol) carbonate | Clark D.T., Feast W.J., Tweedale P.J., Thomas H.R. | J. Polym. Sci. Polym. Chem. Ed. 18, 1651 (1980) | [8 empty] | No |  |  | Au | Internal hydrocarbon | Reliable, with two-point correction of energy scale
C | 1s | 288 | NH2CSNH2 | thiourea | Lee T.H., Rabalais J.W. | J. Electron Spectrosc. Relat. Phenom. 11, 123 (1977) | [8 empty] | No |  |  |  | Gold | Reliable, with two-point correction of energy scale
C | 1s | 288 | [Co(C5H4NCOO)2] | bis(2-pyridine carboxylato)cobalt | Hoof D.L., Tisley D.G., Walton R.A. | J. Chem. Soc. Dalton Trans. 201 (1973) | [8 empty] | No |  |  |  | Internal hydrocarbon | Reliable, with two-point correction of energy scale
C | 1s | 288 | [Ni(NCS)2(NH2CSNH2)2] | dithiocyanatobis(thiourea)nickel | Srinivasan R., Walton R.A. | Inorg. Chim. Acta 25, L85 (1977) | [8 empty] | No |  |  |  | Adventitious carbon | Two-point correction of energy scale
C | 1s | 288 | C6H5OC(O)CH2(O)(CF2)3CH2(O)C(O)OC6H5 | 2,2,3,3,4,4-hexafluoro-1,5-phenylate-1,5-pentanediyl | Clark D.T., Feast W.J., Tweedale P.J., Thomas H.R. | J. Polym. Sci. Polym. Chem. Ed. 18, 1651 (1980) | [8 empty] | No |  |  | Au | Internal hydrocarbon | Reliable, with two-point correction of energy scale
C | 1s | 288 | (-CH2CH(C(O)NH2)-)n | poly(acrylamide) | Uchida E., Uyama Y., Iwata H., Ikada Y. | J. Polym. Sci. Part A 28, 2837 (1990) | Adequate |  |  | other | Gaussian |  |  |  | No | Mg |  |  | Internal hydrocarbon | Reliable, with one-point correction of energy scale |  |  |  | 293 | Adequate
C | 1s | 288 | (-CH2CH(C(O)NH2)-)n | poly(acrylamide) | Sugama T., KuKacka L.E., Carciello N., Hocker N.J. | Cement and Concrete Research 19, 857 (1989) | Adequate |  |  |  | data |  |  |  | No | Al |  |  | Internal hydrocarbon | Reliable, with one-point correction of energy scale |  |  |  | 300 | Adequate
C | 1s | 288 | [N(C4H9)4]2[Pd((-CC(O)C(S)C(S)C(O)-)C(CN)2)2] | bis(tetrabutylammonium) bis((3,4-dimercapto-2,5-dioxo-3-cyclopenten-1-ylidene)propanedinitrilato)palladate(II) | Lalitha S., Manoharan P.T. | J. Electron Spectrosc. Relat. Phemon. 49, 61 (1989) | [8 empty] | No | [5 empty] | powder (when a special point is made in the article)
C | 1s | 288 | (-C(O)C6H2(COOH)2C(O)NHRNH-)n/R=aromatic | polyamic acid | Russat J. | Surf. Interface Anal. 11, 414 (1988) | [8 empty] | No |  |  |  | Internal hydrocarbon | Reliable, with two-point correction of energy scale | thin film
C | 1s | 288 | (-CH2O-)n | poly(oxymethylene) | Boulanger P., Riga J., Delhalle J., Verbist J.J. | Polymer 29, 797 (1988) | Adequate |  |  |  | data |  |  |  | Yes | Al |  |  | Co-condensed hydrocarbon | Reliable, with one-point correction of energy scale |  |  |  | 283 | Adequate
C | 1s | 288 | C2H5OH/MgO/Mg | ethanol/magnesium oxide/magnesium | Peng X.D., Barteau M.A. | Surf. Sci. 224, 327 (1989) | Adequate |  |  | other | Gaussian |  |  |  | No | Mg |  | Other, Mg2p3=49.79 | Element | Reliable, with one-point correction of energy scale | adsorbed, multilayer structure, oxygen pressure, oxidizing atmosphere |  |  | 185 | Good | Adsorption of C2H5OH onto MgO thin films which were formed on the Mg(0001) single crystal (99.999 % purity) surface by a ~100 L exposure to O2.
C | 1s | 288 | [-((CH2)4-O)x-C(O)N(H)-C6H4-CH2-C6H4-N(H)C(O)N(H)-(CH2)2-N(H)C(O)N(H)-C6H4-CH2-C6H4-N(H)C(O)-O-]n | poly(ether urethane urea) | Marchant R.E., Zhao Q., Anderson J.M., Hiltner A. | Polymer 28, 2032 (1987) | Adequate | 0.2 |  | other | Gaussian |  |  |  | Yes | Al |  |  | Internal hydrocarbon | Reliable, with one-point correction of energy scale |  |  |  | 300 | Adequate | (-((CH2)4-O)x-C(O)N(H)C6H4CH2C6H4N(H)C(O)N(H)(CH2)2N(H)C(O)N(H)C6H4N(H)C(O)O-)
C | 1s | 288 | Rh6(CO)16/AlOx | tetra-mu3-carbonyl-dodecacarbonyl octahedro-hexarhodium/aluminum oxide | Apai G., Frederick B.G. | Langmuir 3, 395 (1987) | Adequate |  |  |  | data |  |  |  | No | Mg |  | Other, Al2p=72.87 | Conductor | Reliable, with one-point correction of energy scale | surface coverage from 1ML to 2ML (1ML <= coverage < 2ML), surface coverage from 2ML to 3ML (2ML <= coverage < 3ML), surface coverage from 3ML to 4ML (3ML <= coverage < 4ML), thin layer, vapor deposited |  |  | 190 | Adequate | 1-3 ML Rh6(CO)16/AlOx. The energy of Al metal state was used for charge reference.
C | 1s | 288 | (-O)3Si(CH2)3NHC(O)(CH2)7C(O)OH/Si | 9-oxo-9-(propylamino)nonanoic acid covalently bonded to oxidized silicon | Kallury K.M.R., Debono R.F., Krull U.J., Thompson M. | J. Adhesion Sci. Technol. 5, 801 (1991) | Adequate |  |  | other | Gaussian |  |  |  | No | Mg |  |  | Internal hydrocarbon | Reliable, with one-point correction of energy scale | thin film |  |  | 300 | Adequate | The thickness of the film determined by ellipsometry is 31+-4 A. The relative intensity was 0.154. The spectra were recorded at normal emission.
C | 1s | 288 | C82H114Br2N2O4/Cu | N,N'-bis(4-bromo-2,5-didodecylphenyl)pyromellitdiimide/copper | Steiner U.B., Caseri W.R., Suter U.W., Rehahn M., Schmitz L. | Langmuir 9, 3245 (1993) | Adequate | 0.2 |  | other | Gaussian |  |  |  | No | Mg |  | Au,Ag,Cu = 84.00,368.27,932.67 | Conductor | Reliable, with one-point correction of energy scale | thin film |  |  | 300 | Adequate | The slide of copper was instantly immersed into the adsorption solution that was kept under argon. The film thickness measured by ellipsometry was less than 5 A. The relative intensity was 0.037. The spectra were recorded at normal emission.
C | 1s | 288 | H-(N(H)C(H)(C(H)2OHC(O))n-OH | poly(L-serine) | Bartiaux S., Lhoest J.-B., Genet M.J., Bertrand P., Rouxhet P.G. | Surf. Sci. Spectra 3, 342 (1994) | Adequate |  |  | Shirley | mixed Gaussian/Lorentzian | 1.35 |  |  | Yes | Al |  | Au,Cu = 84.00,932.67 | Adventitious carbon | Reliable (reported energy within 300 eV of a reference energy) | insulator, pelletized | X-ray Photoelectron Spectroscopy |  | 300 | Good | The composition determined by XPS was CO0.61N0.30. The relative intensity was 0. Emission angle = 55 degrees. The intensity ratio of the Gaussian/Lorentzian comp An electron flood gun (Ep = 6 eV, Ip = 55 microamperes) and a Ni mesh were usedThe sample p
C | 1s | 288 | CH3ONO/Ag | methyl nitrite | Pressley L.A., Pylant E.D., White J.M. | Surf. Sci. 367, 1 (1996) | Adequate |  |  | other | mixed Gaussian/Lorentzian | 2 |  |  | No | Mg |  | Ag3d5 = 368.27 | Conductor | Reliable, with one-point correction of energy scale | adsorbed, cooled, multilayer, thin layer |  |  | 105 | Adequate | CH3ONO/Ag(111). The substrate was cleaned by Ar+ ion bombardment (Ep = 2 keV, Ip (T = 675 -700 K, time = 15 min). FAT mode. The intensity ratio of the Gaussian/L
C | 1s | 288 | ((NH2)3(C3N3))(PO2(alkyl3)) | melamine phosphonite | Feng D., Zhou Z., Bo M. | Polym. Degrad. Stability 50, 65 (1995) | Adequate |  |  | other | Gaussian | 2.2 |  |  | No | Mg |  |  | Adventitious carbon | Reliable, with one-point correction of energy scale | heated, solid on double-sided tape |  |  | 373 | Adequate | The relative intensity was 0.449. FAT mode.
C | 1s | 288 | ((NH2)3(C3N3))(PO2(alkyl3)) | melamine phosphonite | Feng D., Zhou Z., Bo M. | Polym. Degrad. Stability 50, 65 (1995) | Adequate |  |  | other | Gaussian | 2.2 |  |  | No | Mg |  |  | Adventitious carbon | Reliable, with one-point correction of energy scale | heated, solid on double-sided tape |  |  | 473 | Adequate | The relative intensity was 0.474. FAT mode.
C | 1s | 288 | ((NH2)3(C3N3))(PO2(alkyl3)) | melamine phosphonite | Feng D., Zhou Z., Bo M. | Polym. Degrad. Stability 50, 65 (1995) | Adequate |  |  | other | Gaussian | 2.2 |  |  | No | Mg |  |  | Adventitious carbon | Reliable, with one-point correction of energy scale | heated, solid on double-sided tape |  |  | 523 | Adequate | The relative intensity was 0.518. FAT mode.
C | 1s | 288 | CH3OH/Mo | methanol/molybdenum | Weldon M.K., Uvdal P., Friend C.M., Serafin J.G. | J. Chem. Phys. 103, 5075 (1995) | Adequate |  |  | other | Gaussian | 1.5 |  |  | No | Mg |  | Mo3d = 227.95 | Conductor | Reliable, with one-point correction of energy scale | adsorbed, cooled, thin layer |  | Low-energy Electron Diffraction | 300 | Adequate | Methanol condesed onto Mo(110)-(1x1) surface. The substrate was cleaned by oxida time = 5 min).
C | 1s | 288 | (-((C3N3)2(NH)3)-)n | di(triazine)triamine polymer | Kawaguchi M., Nozaki K. | Chem. Mater. 7, 257 (1995) | Adequate |  |  |  | data |  |  |  | No | Mg |  |  | Adventitious carbon | Reliable, with one-point correction of energy scale | crystal |  | X-ray Diffraction | 300 | Adequate
C | 1s | 288.01 | (-CH2(CH2)3CH2C(O)NH-)n | nylon 6 (N6) | Beamson G., Briggs D. | High Resolution XPS of Organic Polymers: the Scienta ESCA300 Database (1992) | [8 empty] | No |  |  |  | PC |  | filament
C | 1s | 288.01 | (-CH2(CH2)3CH2C(O)NH-)n | nylon 6 (N6) | Beamson G., Briggs D. | High Resolution XPS of Organic Polymers: the Scienta ESCA300 Database (1992) | [8 empty] | No |  |  |  | PC |  | filament
C | 1s | 288.02 | (-CH2(CH2)2CH2C(O)NHCH2(CH2)4CH2NHC(O)-)n | nylon 6,6 (N66) | Beamson G., Briggs D. | High Resolution XPS of Organic Polymers: the Scienta ESCA300 Database (1992) | [8 empty] | No |  |  |  | PC |  | filament
C | 1s | 288.02 | (-CH2(CH2)2CH2C(O)NHCH2(CH2)4CH2NHC(O)-)n | nylon 6,6 (N66) | Beamson G., Briggs D. | High Resolution XPS of Organic Polymers: the Scienta ESCA300 Database (1992) | [8 empty] | No |  |  |  | PC |  | filament
C | 1s | 288.06 | (-(C6H10O5)-)n | cellulose | Beamson G., Briggs D. | High Resolution XPS of Organic Polymers: the Scienta ESCA300 Database (1992) | [8 empty] | No |  |  |  | PC |  | filament
C | 1s | 288.06 | (-(C6H10O5)-)n | cellulose | Beamson G., Briggs D. | High Resolution XPS of Organic Polymers: the Scienta ESCA300 Database (1992) | [8 empty] | No |  |  |  | PC |  | filament
C | 1s | 288.07 | (-C5HxN0.54O1.44P0.066-)n | poly(((7-oxo-7,10 H-benz[de]-imidazo[4',5':5,6]benzimidazo[2,1-a]isoquinoline-3,4:10,11-tetrayl)-10-carbonyl)-co-phosphoric acid) | Nalwa H.S. | Polymer 32, 802 (1991) | Adequate |  |  | other | mixed Gaussian/Lorentzian |  |  |  | No | Mg |  |  | Internal hydrocarbon | Reliable, with one-point correction of energy scale | cast film, thin film | X-ray Photoelectron Spectroscopy |  | 300 | Adequate | The composition determined by XPS was C5HxN0.54O1.44P0.066. The film was grown from methanesulfonic acid solution. Polyphosphonic acid is incorporated in polymer. The total FWHM is 1.86 eV. The relative intensity was 0.11.
C | 1s | 288.07 | (-C5HxN0.54O1.44P0.066-)n | poly(((7-oxo-7,10 H-benz[de]-imidazo[4',5':5,6]benzimidazo[2,1-a]isoquinoline-3,4:10,11-tetrayl)-10-carbonyl)-co-phosphoric acid) | Nalwa H.S. | Polymer 32, 802 (1991) | Adequate |  |  | other | mixed Gaussian/Lorentzian |  |  |  | No | Mg |  |  | Internal hydrocarbon | Reliable, with one-point correction of energy scale | cast film, thin film | X-ray Photoelectron Spectroscopy |  | 300 | Adequate | The composition determined by XPS was C5HxN0.54O1.44P0.066. The film was grown from methanesulfonic acid solution. Polyphosphonic acid is incorporated in polymer. The total FWHM is 1.86 eV. The relative intensity was 0.11.
C | 1s | 288.1 | Rh2(C2H3O2)4 | rhodium acetate | Dennis A.M., Howard R.A., Kadish K.M., Bean J.L., Brace J., Winograd N. | Inorg. Chim. Acta 44, L139 (1980) | [8 empty] | No |  |  |  | Internal hydrocarbon | Reliable, with two-point correction of energy scale
C | 1s | 288.1 | [N(C3H5)4][ReCl5(NH2CSNH2)] | tetrapropylammonium pentachlorothiourearhenate | Srinivasan R., Walton R.A. | Inorg. Chim. Acta 25, L85 (1977) | [8 empty] | No |  |  |  | Internal hydrocarbon | Reliable, with two-point correction of energy scale
C | 1s | 288.1 | [Co(NCS)2(NH2CSNH2)2] | dithiocyanatobis(thiourea)cobalt | Srinivasan R., Walton R.A. | Inorg. Chim. Acta 25, L85 (1977) | [8 empty] | No |  |  |  | Adventitious carbon | Reliable, with two-point correction of energy scale
C | 1s | 288.1 | [Rh2(O2C(C3H7))4] | tetrakis(mu-(butanoato-O,O'))dirhodium | Dennis A.M., Howard R.A., Kadish K.M., Bean J.L., Brace J., Winograd N. | Inorg. Chim. Acta 44, L139 (1980) | [8 empty] | No |  |  |  | Internal hydrocarbon | Reliable, with two-point correction of energy scale
C | 1s | 288.1 | Na(OC(O)C(CH3)CH2) | sodium (2-methyl-propenoate) | Hammond J.S., Holubka J.W., Devries J.E., Duckie R.A. | Corros. Sci. 21, 239 (1981) | [8 empty] | No |  |  |  | Internal hydrocarbon | Reliable, with two-point correction of energy scale
C | 1s | 288.1 | C2H4O/Mo | ethylene oxyde/molybdenum | Serafin J.G., Friend C.M. | J. Am. Chem. Soc. 111, 6019 (1989) | Good | 0.2 |  | other | data |  |  |  | No |  |  | Other, Mo3d5=227.95 | Conductor | Reliable, with one-point correction of energy scale | adsorbed, multilayer structure, oxygen pressure, oxidizing atmosphere |  |  | 100 | Good | Saturation coverage of C2H4/0.33 ML O2/Mo(110).
C | 1s | 288.1 | (-CH2C((CH3)C(O)O(CH2)3Si(OCH3)3)-)n | poly(3-methacryloxypropyltrimethoxysilane) | Laoharojanaphand P., Lin T.J., Stoffer J.O. | J. Appl. Polymer Sci. 40, 369 (1990) | Adequate |  |  | other | Gaussian |  |  |  | No | Mg |  | Au4f7= 84.00 | Internal hydrocarbon | Reliable, with one-point correction of energy scale |  |  |  | 293 | Adequate
C | 1s | 288.1 | (-OCH2CH(CH2O(CH2)3Si(OCH3)3)-)n | poly(3-glycidoxypropyltrimethoxysilane) | Laoharojanaphand P., Lin T.J., Stoffer J.O. | J. Appl. Polymer Sci. 40, 369 (1990) | Adequate |  |  | other | Gaussian |  |  |  | No | Mg |  | Au4f7= 84.00 | Internal hydrocarbon | Reliable, with one-point correction of energy scale |  |  |  | 293 | Adequate
C | 1s | 288.1 | CF3(CF2)7C(O)NH(CH2)2SH/Au | 2,2,3,3,4,4,5,5,6,6,7,7,8,8,9,9,9-heptadecafluoro-N-(2-mercaptoethyl)nonanamide/gold | Lenk T.J., Hallmark V.M., Hoffmann C.L., Rabolt J.F., Castner D.G., Erdelen C., et al. | Langmuir 10, 4610 (1994) | Adequate |  |  |  | data |  |  |  | Yes | Al |  | Au4f7 = 84.00 | Conductor | Reliable (reported energy within 300 eV of a reference energy) | surface coverage from 1ML to 2ML (1ML <= coverage < 2ML), thin layer |  |  | 300 | Adequate | The film thickness was measured by XPS. The spectra were recorded at normal emission and 55 and 80 degrees. The composition determined by XPS at 55 degrees was Au16.9F53.6C26.8S1.1N1.6.
C | 1s | 288.1 | CH3CH2CHO/Cu2O | propionaldehyde/copper(I) oxide | Schulz K.H., Cox D.F. | J. Phys. Chem. 97, 3555 (1993) | Adequate |  | 1.03 | other | Gaussian | 1.9 |  |  | No | Mg |  | Cu2p3 = 932.67 | Internal hydrocarbon | Reliable, with one-point correction of energy scale | adsorbed, cooled, multilayer, thin layer |  |  | 120 | Good | 22 L CH3CH2CHO were adsorbed onto Cu2O(100) at 120 K. The CHx/CO ratio was 1.8.
C | 1s,sat | 288.1 | HxC78.2N21.4 | phthalocyanine | Ewen R.J., Honeybourne C.L. | J. Phys. Cond. Matter 3, S303 (1991) | Adequate |  |  | other | Gaussian |  |  |  | No | Al |  |  | Internal hydrocarbon | Reliable (reported energy within 300 eV of a reference energy) | thick film, vapor deposited |  |  | 300 | Adequate | The film was prepared by vacuum sublimation. The relative intensity was 0.09. Bulk formula: C32H18N8
C | 1s | 288.1 | Rh2(C2H3O2)4 | rhodium acetate | Dennis A.M., Howard R.A., Kadish K.M., Bean J.L., Brace J., Winograd N. | Inorg. Chim. Acta 44, L139 (1980) | [8 empty] | No |  |  |  | Internal hydrocarbon | Reliable, with two-point correction of energy scale
C | 1s | 288.1 | [N(C3H5)4][ReCl5(NH2CSNH2)] | tetrapropylammonium pentachlorothiourearhenate | Srinivasan R., Walton R.A. | Inorg. Chim. Acta 25, L85 (1977) | [8 empty] | No |  |  |  | Internal hydrocarbon | Reliable, with two-point correction of energy scale
C | 1s | 288.1 | [Co(NCS)2(NH2CSNH2)2] | dithiocyanatobis(thiourea)cobalt | Srinivasan R., Walton R.A. | Inorg. Chim. Acta 25, L85 (1977) | [8 empty] | No |  |  |  | Adventitious carbon | Reliable, with two-point correction of energy scale
C | 1s | 288.1 | [Rh2(O2C(C3H7))4] | tetrakis(mu-(butanoato-O,O'))dirhodium | Dennis A.M., Howard R.A., Kadish K.M., Bean J.L., Brace J., Winograd N. | Inorg. Chim. Acta 44, L139 (1980) | [8 empty] | No |  |  |  | Internal hydrocarbon | Reliable, with two-point correction of energy scale
C | 1s | 288.1 | Na(OC(O)C(CH3)CH2) | sodium (2-methyl-propenoate) | Hammond J.S., Holubka J.W., Devries J.E., Duckie R.A. | Corros. Sci. 21, 239 (1981) | [8 empty] | No |  |  |  | Internal hydrocarbon | Reliable, with two-point correction of energy scale
C | 1s | 288.1 | C2H4O/Mo | ethylene oxyde/molybdenum | Serafin J.G., Friend C.M. | J. Am. Chem. Soc. 111, 6019 (1989) | Good | 0.2 |  | other | data |  |  |  | No |  |  | Other, Mo3d5=227.95 | Conductor | Reliable, with one-point correction of energy scale | adsorbed, multilayer structure, oxygen pressure, oxidizing atmosphere |  |  | 100 | Good | Saturation coverage of C2H4/0.33 ML O2/Mo(110).
C | 1s | 288.1 | (-CH2C((CH3)C(O)O(CH2)3Si(OCH3)3)-)n | poly(3-methacryloxypropyltrimethoxysilane) | Laoharojanaphand P., Lin T.J., Stoffer J.O. | J. Appl. Polymer Sci. 40, 369 (1990) | Adequate |  |  | other | Gaussian |  |  |  | No | Mg |  | Au4f7= 84.00 | Internal hydrocarbon | Reliable, with one-point correction of energy scale |  |  |  | 293 | Adequate
C | 1s | 288.1 | (-OCH2CH(CH2O(CH2)3Si(OCH3)3)-)n | poly(3-glycidoxypropyltrimethoxysilane) | Laoharojanaphand P., Lin T.J., Stoffer J.O. | J. Appl. Polymer Sci. 40, 369 (1990) | Adequate |  |  | other | Gaussian |  |  |  | No | Mg |  | Au4f7= 84.00 | Internal hydrocarbon | Reliable, with one-point correction of energy scale |  |  |  | 293 | Adequate
C | 1s | 288.1 | CF3(CF2)7C(O)NH(CH2)2SH/Au | 2,2,3,3,4,4,5,5,6,6,7,7,8,8,9,9,9-heptadecafluoro-N-(2-mercaptoethyl)nonanamide/gold | Lenk T.J., Hallmark V.M., Hoffmann C.L., Rabolt J.F., Castner D.G., Erdelen C., et al. | Langmuir 10, 4610 (1994) | Adequate |  |  |  | data |  |  |  | Yes | Al |  | Au4f7 = 84.00 | Conductor | Reliable (reported energy within 300 eV of a reference energy) | surface coverage from 1ML to 2ML (1ML <= coverage < 2ML), thin layer |  |  | 300 | Adequate | The film thickness was measured by XPS. The spectra were recorded at normal emission and 55 and 80 degrees. The composition determined by XPS at 55 degrees was Au16.9F53.6C26.8S1.1N1.6.
C | 1s | 288.1 | CH3CH2CHO/Cu2O | propionaldehyde/copper(I) oxide | Schulz K.H., Cox D.F. | J. Phys. Chem. 97, 3555 (1993) | Adequate |  | 1.03 | other | Gaussian | 1.9 |  |  | No | Mg |  | Cu2p3 = 932.67 | Internal hydrocarbon | Reliable, with one-point correction of energy scale | adsorbed, cooled, multilayer, thin layer |  |  | 120 | Good | 22 L CH3CH2CHO were adsorbed onto Cu2O(100) at 120 K. The CHx/CO ratio was 1.8.
C | 1s,sat | 288.1 | HxC78.2N21.4 | phthalocyanine | Ewen R.J., Honeybourne C.L. | J. Phys. Cond. Matter 3, S303 (1991) | Adequate |  |  | other | Gaussian |  |  |  | No | Al |  |  | Internal hydrocarbon | Reliable (reported energy within 300 eV of a reference energy) | thick film, vapor deposited |  |  | 300 | Adequate | The film was prepared by vacuum sublimation. The relative intensity was 0.09. Bulk formula: C32H18N8
C | 1s | 288.16 | (-CH2C(CH3)(C(O)O(CH2)2OC(O)CH2C(O)CH3)-)n | poly(acetylacetoxyethyl methacrylate) | Briggs D., Beamson G. | Anal. Chem. 64, 1729 (1992) | Good | 0.15 |  | Linear | mixed Gaussian/Lorentzian |  |  |  | Yes | Al |  | Ag3d5 = 368.27 | Internal hydrocarbon | Reliable, with one-point correction of energy scale | cast film, thick film | X-ray Photoelectron Spectroscopy |  | 300 | Good | An electron flood gun (Ep = ~1 eV, Ip = 2.3 A) was used for charge compensation. The total FWHM is 1.06 eV. The relative intensity was 8.1%. The intensity ratio of the Gaussian/Lorentzian components was 0.92. Asymmetry parameter = 0.12.
C | 1s | 288.16 | (-CH2C(CH3)(C(O)O(CH2)2OC(O)CH2C(O)CH3)-)n | poly(acetylacetoxyethyl methacrylate) | Briggs D., Beamson G. | Anal. Chem. 64, 1729 (1992) | Good | 0.15 |  | Linear | mixed Gaussian/Lorentzian |  |  |  | Yes | Al |  | Ag3d5 = 368.27 | Internal hydrocarbon | Reliable, with one-point correction of energy scale | cast film, thick film | X-ray Photoelectron Spectroscopy |  | 300 | Good | An electron flood gun (Ep = ~1 eV, Ip = 2.3 A) was used for charge compensation. The total FWHM is 1.06 eV. The relative intensity was 8.1%. The intensity ratio of the Gaussian/Lorentzian components was 0.92. Asymmetry parameter = 0.12.
C | 1s | 288.2 | [Co(CO)3(NO)] | tricarbonylnitrosylcobalt | Barber M., Connor J.A., Guest M.F., Hall M.B., Hillier I.N., Meredith W.N.E. | Discuss. Faraday Soc. 54, 220 (1972) | [8 empty] | No |  |  | Au | Co-condensed hydrocarbon | Reliable, with two-point correction of energy scale | vapor deposited
C | 1s | 288.2 | [Ni(CO)4] | tetracarbonylnickel | Barber M., Connor J.A., Guest M.F., Hall M.B., Hillier I.N., Meredith W.N.E. | Discuss. Faraday Soc. 54, 220 (1972) | [8 empty] | No |  |  | Au | Co-condensed hydrocarbon | Reliable, with two-point correction of energy scale | vapor deposited
C | 1s | 288.2 | [Ni(NO3)2(NH2CSNH2)6] | dinitratohexakis(thiourea)nickel | Srinivasan R., Walton R.A. | Inorg. Chim. Acta 25, L85 (1977) | [8 empty] | No |  |  |  | Adventitious carbon | Reliable, with two-point correction of energy scale
C | 1s | 288.2 | (-CHFCHF-)n | poly(1,2-difluoroethylene) | Clark D.T., Feast, W. J., Kilcast, D., Musgrave, W. K. R. | J. Polym. Sci. Polym. Chem. Ed. 11, 389 (1973) | [8 empty] | No |  |  |  | Adventitious carbon | Reliable, with two-point correction of energy scale
C | 1s | 288.2 | [Ba2((CH2COO)2PCH2CH2P(CH2COO)2)].12H2O | (1,2-di(diacetatophosphine)ethane)dibarium dodechydrate | Podlahova J., Kavan L., Silha J., Podlaha J. | Polyhedron 3, 963 (1984) | [8 empty] | No |  |  |  | Internal hydrocarbon | Reliable, with two-point correction of energy scale
C | 1s | 288.2 | NCNC(NH2)2 | cyanoguanidine | Lee T.H., Rabalais J.W. | J. Electron Spectrosc. Relat. Phenom. 11, 123 (1977) | [8 empty] | No |  |  |  | Gold | Reliable, with two-point correction of energy scale
C | 1s | 288.2 | C6H4F2 | 1,2-difluoro-benzene | Clark D.T., Kilcast D., Adams D.B., Musgrave W.K.R. | J. Electron Spectrosc. Relat. Phenom. 1, 232 (1972) | [8 empty] | No |  |  | Au | Conductor | Reliable | vapor deposited
C | 1s | 288.2 | (NH2)2CNNO2 | nitroguanidine | Lee T.H., Rabalais J.W. | J. Electron Spectrosc. Relat. Phenom. 11, 123 (1977) | [8 empty] | No |  |  |  | Gold | Reliable, with two-point correction of energy scale
C | 1s | 288.2 | NaC2H3O2 | sodium acetate | Hammond J.S., Holubka J.W., Devries J.E., Duckie R.A. | Corros. Sci. 21, 239 (1981) | [8 empty] | No |  |  |  | Internal hydrocarbon | Reliable, with two-point correction of energy scale
C | 1s | 288.2 | [Fe(CO)2(NO)2] | dicarbonyldinitritoiron | Barber M., Connor J.A., Guest M.F., Hall M.B., Hillier I.N., Meredith W.N.E. | Discuss. Faraday Soc. 54, 220 (1972) | [8 empty] | No |  |  | Au | Co-condensed hydrocarbon | Reliable, with two-point correction of energy scale | vapor deposited
C | 1s | 288.2 | Hg2(C2H3O2)2 | dimercury(I) diacetate | Nefedov V.I., Salyn Y.V., Keller X. | Zh. Neorg. Khimii 24, 2564 (1979) | [8 empty] | No |  |  |  | Internal hydrocarbon | Reliable, with two-point correction of energy scale
C | 1s | 288.2 | (-C(O)C6H2(COOH)2C(O)NHRNH-)n/R=aromatic | polyamic acid | Russat J. | Surf. Interface Anal. 11, 414 (1988) | [8 empty] | No |  |  |  | Internal hydrocarbon | Reliable, with two-point correction of energy scale | thick film
C | 1s | 288.2 | [Co(NH-CH-C6H3(O)-NO2)(NH3)4](NO3)2 | tetraamine (2-iminomethyl-4-nitro-phenolato) cobalt (III) dinitrate | Yamamoto Y., Toyota E. | Bull. Chem. Soc. Jpn. 59, 617 (1986) | Adequate |  |  | other | mixed Gaussian/Lorentzian | 2.1 |  |  | No | Mg |  |  | Internal hydrocarbon | Reliable, with one-point correction of energy scale |  |  |  | 200 | Adequate | Samples were placed on a gold mesh holder and dispersed with acetone.
C | 1s | 288.2 | [Co(NH-CH-C6H3(O)-NO2)(NH3)4](NO3)3 | tetraamine (2-iminomethyl-4-nitro-phenolato) cobalt (III) trinitrate | Yamamoto Y., Toyota E. | Bull. Chem. Soc. Jpn. 59, 617 (1986) | Adequate |  |  | other | mixed Gaussian/Lorentzian | 1.82 |  |  | No | Mg |  |  | Internal hydrocarbon | Reliable, with one-point correction of energy scale |  |  |  | 200 | Adequate | Samples were placed on a gold mesh holder and dispersed with acetone.
C | 1s | 288.2 | (-C10F8-)n | poly(octafluoronaphthalene) | Munro H.S., Till C. | J. Polym. Sci. Part A 25, 1065 (1987) | Adequate |  |  | other | Gaussian |  |  |  | No | Al |  |  | Adventitious carbon | Reliable, with one-point correction of energy scale | vapor deposited |  |  | 300 | Adequate | Octafluoronaphtalene was plasma-polymerized at 423 K.
C | 1s | 288.2 | (-O)3Si(CH2)3NHC(O)(CH2)7C(O)OCH3/Si | methyl 9-oxo-9-(propylamino)nonanoate covalently bonded to oxidized silicon | Kallury K.M.R., Debono R.F., Krull U.J., Thompson M. | J. Adhesion Sci. Technol. 5, 801 (1991) | Adequate |  |  | other | Gaussian |  |  |  | No | Mg |  |  | Internal hydrocarbon | Reliable, with one-point correction of energy scale | thin film |  |  | 300 | Adequate | The thickness of the film determined by ellipsometry is 27+-2 A. The relative intensity was 0.130. The spectra were recorded at normal emission.
C | 1s | 288.2 | C0.775N0.103O0.067Cl0.060 | 4,4'-[(3,3'-dichloro[1,1'-biphenyl]-4,4'-diyl)bis(azo)]bis[3-hydroxy-N-phenyl -2-naphthalenecarboxamide](C0.775N0.103O0.067Cl0.060) | Pacancky J., Waltman R.J. | J. Am. Chem. Soc. 114, 5813 (1992) | Adequate |  |  | Shirley | mixed Gaussian/Lorentzian |  |  |  | No | Al |  |  | Internal hydrocarbon | Reliable, with one-point correction of energy scale | cast film |  |  | 300 | Adequate | The relative intensity was 0.09. No x-ray induced damage to the sample was detected during analysis. azo-azo chlorodiane blue Theoretical formula: C46H30Cl2N6O4
C | 1s | 288.2 | Ba(S2CNHCH(CH2CH(CH3)2)COO).3H2O | barium 2-dithiocarboxyamino-4-methyl-pentanoate trihydrate | Criado J.J., Fernandez I., Macias B., Salas J.M., Medarde M. | Inorg. Chim. Acta 174, 67 (1990) | Adequate |  |  |  | data |  |  |  | No | Al |  |  | Internal hydrocarbon | Reliable, with one-point correction of energy scale | solid sample mounted on tape | X-ray Photoelectron Spectroscopy |  | 300 | Good
C | 1s | 288.2 | (-(Cu(C3H3N2)2)-)n | poly(bis(imidazolato) copper) | Dai Q., Zhang J., Ma M. | Appl. Surf. Sci. 72, 67 (1993) | Adequate |  |  |  | data |  |  |  | No | Mg |  |  | Adventitious carbon | Reliable, with one-point correction of energy scale | thick film |  |  | 300 | Adequate
C | 1s | 288.2 | Rh(P(C6H5)3)3COCl | tris(triphenylphosphine)carbonylrhodium(I) chloride | Porta F., Tollari S., Bianchi C., Recchia S. | Inorg. Chim. Acta 249, 79 (1996) | Adequate |  |  | other | data |  |  |  | Yes | Al |  | Au,Cu = 84.00,932.67 | Internal hydrocarbon | Reliable, with one-point correction of energy scale | crystal |  | X-ray Diffraction | 300 | Adequate | FAT mode.
C | 1s,sat | 288.2 | (C2H5)2NC6H4CHNN(C6H5)2 | 4-diethylaminobenzaldehyde diphenylhydrazone | Waltman R.J., Pacansky J., Bates C.W., Jr | Chem. Mater. 5, 1799 (1993) | Adequate |  |  | other | other type of curve fit |  |  |  | No | Al |  |  | Internal hydrocarbon | Reliable, with one-point correction of energy scale | cast film, thin film | X-ray Photoelectron Spectroscopy |  | 300 | Adequate | The film thickness was 1800 A. The composition determined by XPS was C0.886N0.114. No radiation damage was detected.
C | 1s | 288.2 | [Co(CO)3(NO)] | tricarbonylnitrosylcobalt | Barber M., Connor J.A., Guest M.F., Hall M.B., Hillier I.N., Meredith W.N.E. | Discuss. Faraday Soc. 54, 220 (1972) | [8 empty] | No |  |  | Au | Co-condensed hydrocarbon | Reliable, with two-point correction of energy scale | vapor deposited
C | 1s | 288.2 | [Ni(CO)4] | tetracarbonylnickel | Barber M., Connor J.A., Guest M.F., Hall M.B., Hillier I.N., Meredith W.N.E. | Discuss. Faraday Soc. 54, 220 (1972) | [8 empty] | No |  |  | Au | Co-condensed hydrocarbon | Reliable, with two-point correction of energy scale | vapor deposited
C | 1s | 288.2 | [Ni(NO3)2(NH2CSNH2)6] | dinitratohexakis(thiourea)nickel | Srinivasan R., Walton R.A. | Inorg. Chim. Acta 25, L85 (1977) | [8 empty] | No |  |  |  | Adventitious carbon | Reliable, with two-point correction of energy scale
C | 1s | 288.2 | (-CHFCHF-)n | poly(1,2-difluoroethylene) | Clark D.T., Feast, W. J., Kilcast, D., Musgrave, W. K. R. | J. Polym. Sci. Polym. Chem. Ed. 11, 389 (1973) | [8 empty] | No |  |  |  | Adventitious carbon | Reliable, with two-point correction of energy scale
C | 1s | 288.2 | [Ba2((CH2COO)2PCH2CH2P(CH2COO)2)].12H2O | (1,2-di(diacetatophosphine)ethane)dibarium dodechydrate | Podlahova J., Kavan L., Silha J., Podlaha J. | Polyhedron 3, 963 (1984) | [8 empty] | No |  |  |  | Internal hydrocarbon | Reliable, with two-point correction of energy scale
C | 1s | 288.2 | NCNC(NH2)2 | cyanoguanidine | Lee T.H., Rabalais J.W. | J. Electron Spectrosc. Relat. Phenom. 11, 123 (1977) | [8 empty] | No |  |  |  | Gold | Reliable, with two-point correction of energy scale
C | 1s | 288.2 | C6H4F2 | 1,2-difluoro-benzene | Clark D.T., Kilcast D., Adams D.B., Musgrave W.K.R. | J. Electron Spectrosc. Relat. Phenom. 1, 232 (1972) | [8 empty] | No |  |  | Au | Conductor | Reliable | vapor deposited
C | 1s | 288.2 | (NH2)2CNNO2 | nitroguanidine | Lee T.H., Rabalais J.W. | J. Electron Spectrosc. Relat. Phenom. 11, 123 (1977) | [8 empty] | No |  |  |  | Gold | Reliable, with two-point correction of energy scale
C | 1s | 288.2 | NaC2H3O2 | sodium acetate | Hammond J.S., Holubka J.W., Devries J.E., Duckie R.A. | Corros. Sci. 21, 239 (1981) | [8 empty] | No |  |  |  | Internal hydrocarbon | Reliable, with two-point correction of energy scale
C | 1s | 288.2 | [Fe(CO)2(NO)2] | dicarbonyldinitritoiron | Barber M., Connor J.A., Guest M.F., Hall M.B., Hillier I.N., Meredith W.N.E. | Discuss. Faraday Soc. 54, 220 (1972) | [8 empty] | No |  |  | Au | Co-condensed hydrocarbon | Reliable, with two-point correction of energy scale | vapor deposited
C | 1s | 288.2 | Hg2(C2H3O2)2 | dimercury(I) diacetate | Nefedov V.I., Salyn Y.V., Keller X. | Zh. Neorg. Khimii 24, 2564 (1979) | [8 empty] | No |  |  |  | Internal hydrocarbon | Reliable, with two-point correction of energy scale
C | 1s | 288.2 | (-C(O)C6H2(COOH)2C(O)NHRNH-)n/R=aromatic | polyamic acid | Russat J. | Surf. Interface Anal. 11, 414 (1988) | [8 empty] | No |  |  |  | Internal hydrocarbon | Reliable, with two-point correction of energy scale | thick film
C | 1s | 288.2 | [Co(NH-CH-C6H3(O)-NO2)(NH3)4](NO3)2 | tetraamine (2-iminomethyl-4-nitro-phenolato) cobalt (III) dinitrate | Yamamoto Y., Toyota E. | Bull. Chem. Soc. Jpn. 59, 617 (1986) | Adequate |  |  | other | mixed Gaussian/Lorentzian | 2.1 |  |  | No | Mg |  |  | Internal hydrocarbon | Reliable, with one-point correction of energy scale |  |  |  | 200 | Adequate | Samples were placed on a gold mesh holder and dispersed with acetone.
C | 1s | 288.2 | [Co(NH-CH-C6H3(O)-NO2)(NH3)4](NO3)3 | tetraamine (2-iminomethyl-4-nitro-phenolato) cobalt (III) trinitrate | Yamamoto Y., Toyota E. | Bull. Chem. Soc. Jpn. 59, 617 (1986) | Adequate |  |  | other | mixed Gaussian/Lorentzian | 1.82 |  |  | No | Mg |  |  | Internal hydrocarbon | Reliable, with one-point correction of energy scale |  |  |  | 200 | Adequate | Samples were placed on a gold mesh holder and dispersed with acetone.
C | 1s | 288.2 | (-C10F8-)n | poly(octafluoronaphthalene) | Munro H.S., Till C. | J. Polym. Sci. Part A 25, 1065 (1987) | Adequate |  |  | other | Gaussian |  |  |  | No | Al |  |  | Adventitious carbon | Reliable, with one-point correction of energy scale | vapor deposited |  |  | 300 | Adequate | Octafluoronaphtalene was plasma-polymerized at 423 K.
C | 1s | 288.2 | (-O)3Si(CH2)3NHC(O)(CH2)7C(O)OCH3/Si | methyl 9-oxo-9-(propylamino)nonanoate covalently bonded to oxidized silicon | Kallury K.M.R., Debono R.F., Krull U.J., Thompson M. | J. Adhesion Sci. Technol. 5, 801 (1991) | Adequate |  |  | other | Gaussian |  |  |  | No | Mg |  |  | Internal hydrocarbon | Reliable, with one-point correction of energy scale | thin film |  |  | 300 | Adequate | The thickness of the film determined by ellipsometry is 27+-2 A. The relative intensity was 0.130. The spectra were recorded at normal emission.
C | 1s | 288.2 | C0.775N0.103O0.067Cl0.060 | 4,4'-[(3,3'-dichloro[1,1'-biphenyl]-4,4'-diyl)bis(azo)]bis[3-hydroxy-N-phenyl -2-naphthalenecarboxamide](C0.775N0.103O0.067Cl0.060) | Pacancky J., Waltman R.J. | J. Am. Chem. Soc. 114, 5813 (1992) | Adequate |  |  | Shirley | mixed Gaussian/Lorentzian |  |  |  | No | Al |  |  | Internal hydrocarbon | Reliable, with one-point correction of energy scale | cast film |  |  | 300 | Adequate | The relative intensity was 0.09. No x-ray induced damage to the sample was detected during analysis. azo-azo chlorodiane blue Theoretical formula: C46H30Cl2N6O4
C | 1s | 288.2 | Ba(S2CNHCH(CH2CH(CH3)2)COO).3H2O | barium 2-dithiocarboxyamino-4-methyl-pentanoate trihydrate | Criado J.J., Fernandez I., Macias B., Salas J.M., Medarde M. | Inorg. Chim. Acta 174, 67 (1990) | Adequate |  |  |  | data |  |  |  | No | Al |  |  | Internal hydrocarbon | Reliable, with one-point correction of energy scale | solid sample mounted on tape | X-ray Photoelectron Spectroscopy |  | 300 | Good
C | 1s | 288.2 | (-(Cu(C3H3N2)2)-)n | poly(bis(imidazolato) copper) | Dai Q., Zhang J., Ma M. | Appl. Surf. Sci. 72, 67 (1993) | Adequate |  |  |  | data |  |  |  | No | Mg |  |  | Adventitious carbon | Reliable, with one-point correction of energy scale | thick film |  |  | 300 | Adequate
C | 1s | 288.2 | Rh(P(C6H5)3)3COCl | tris(triphenylphosphine)carbonylrhodium(I) chloride | Porta F., Tollari S., Bianchi C., Recchia S. | Inorg. Chim. Acta 249, 79 (1996) | Adequate |  |  | other | data |  |  |  | Yes | Al |  | Au,Cu = 84.00,932.67 | Internal hydrocarbon | Reliable, with one-point correction of energy scale | crystal |  | X-ray Diffraction | 300 | Adequate | FAT mode.
C | 1s,sat | 288.2 | (C2H5)2NC6H4CHNN(C6H5)2 | 4-diethylaminobenzaldehyde diphenylhydrazone | Waltman R.J., Pacansky J., Bates C.W., Jr | Chem. Mater. 5, 1799 (1993) | Adequate |  |  | other | other type of curve fit |  |  |  | No | Al |  |  | Internal hydrocarbon | Reliable, with one-point correction of energy scale | cast film, thin film | X-ray Photoelectron Spectroscopy |  | 300 | Adequate | The film thickness was 1800 A. The composition determined by XPS was C0.886N0.114. No radiation damage was detected.
C | 1s,sat | 288.25 | Mn2.1C74.8N20.6 | manganese phthalocyanine | Ewen R.J., Honeybourne C.L. | J. Phys. Cond. Matter 3, S303 (1991) | Adequate |  |  | other | Gaussian |  |  |  | No | Al |  |  | Internal hydrocarbon | Reliable (reported energy within 300 eV of a reference energy) | thick film, vapor deposited |  |  | 300 | Adequate | The film was prepared by vacuum sublimation. The relative intensity was 0.07. Bulk formula: C32H16N8Mn
C | 1s,sat | 288.25 | Mn2.1C74.8N20.6 | manganese phthalocyanine | Ewen R.J., Honeybourne C.L. | J. Phys. Cond. Matter 3, S303 (1991) | Adequate |  |  | other | Gaussian |  |  |  | No | Al |  |  | Internal hydrocarbon | Reliable (reported energy within 300 eV of a reference energy) | thick film, vapor deposited |  |  | 300 | Adequate | The film was prepared by vacuum sublimation. The relative intensity was 0.07. Bulk formula: C32H16N8Mn
C | 1s | 288.3 | NaC2Cl3O2 | sodium trichloroacetate | Gelius U., Heden P.F., Hedman J., Lindberg B.J., Manne R., Nordberg R., Nordling C., Siegbahn K. | Phys. Scripta 2, 70 (1970) | [8 empty] | No |  |  |  | Adventitious carbon | Reliable, with two-point correction of energy scale
C | 1s | 288.3 | (CO)6 | 1,2,3,4,5,6-cyclohexadione | Gelius U., Heden P.F., Hedman J., Lindberg B.J., Manne R., Nordberg R., Nordling C., Siegbahn K. | Phys. Scripta 2, 70 (1970) | [8 empty] | No |  |  |  | Adventitious carbon | Reliable, with two-point correction of energy scale | vapor deposited
C | 1s | 288.3 | -NHCSNHCOCHCH- | 2-thiouracil | Peeling J., Hruska F., McKinnon D.M., Chauhan M.S., Mclntyre N.S. | Can. J. Chem. 56, 2407 (1978) | [8 empty] | No |  |  |  | Adventitious carbon | Two-point correction of energy scale
C | 1s | 288.3 | -NHCSNHCSCHCH- | 2,4-dithiouracil | Peeling J., Hruska F., McKinnon D.M., Chauhan M.S., Mclntyre N.S. | Can. J. Chem. 56, 2407 (1978) | [8 empty] | No |  |  |  | Adventitious carbon | Two-point correction of energy scale
C | 1s | 288.3 | K(OC(O)CH(OH)CH(OH)COOH) | potassium hydrogen tartrate | Gelius U., Heden P.F., Hedman J., Lindberg B.J., Manne R., Nordberg R., Nordling C., Siegbahn K. | Phys. Scripta 2, 70 (1970) | [8 empty] | No |  |  |  | Adventitious carbon | Reliable, with two-point correction of energy scale
C | 1s | 288.3 | K(OC(O)CH(OH)CH(OH)COOH) | potassium hydrogen tartrate | Gelius U., Heden P.F., Hedman J., Lindberg B.J., Manne R., Nordberg R., Nordling C., Siegbahn K. | Phys. Scripta 2, 70 (1970) | [8 empty] | No |  |  |  | Adventitious carbon | Reliable, with two-point correction of energy scale | vapor deposited
C | 1s | 288.3 | [CoBr2(NH2CSNH2)2] | dibromobis(thiourea)cobalt | Srinivasan R., Walton R.A. | Inorg. Chim. Acta 25, L85 (1977) | [8 empty] | No |  |  |  | Adventitious carbon | Reliable, with two-point correction of energy scale
C | 1s | 288.3 | AgO(O)CCH3 | silver acetate | Hammond J.S., Holubka J.W., Devries J.E., Duckie R.A. | Corros. Sci. 21, 239 (1981) | [8 empty] | No |  |  |  | Internal hydrocarbon | Reliable, with two-point correction of energy scale
C | 1s | 288.3 | [CoCl2(H2NC(S)NH2)2] | dichlorobis(thiourea-S)cobalt | Srinivasan R., Walton R.A. | Inorg. Chim. Acta 25, L85 (1977) | [8 empty] | No |  |  |  | Adventitious carbon | Reliable, with two-point correction of energy scale
C | 1s | 288.3 | K2[Ni(NHC(O)NHC(O)NH)2] | dipotassium bis(biuret)nickelate | Brown D.G., Weser U. | Z. Naturforsch. B 34, 989 (1979) | [8 empty] | No |  |  |  | Adventitious carbon | Reliable, with two-point correction of energy scale
C | 1s | 288.3 | [Rh2(CH3COO)4(C5H5N)2] | tetrakis(mu-(acetato-O,O'))bis(pyridine)dirhodium | Nefedov V.I., Salyn Y.V., Majorova A.G., Nazarova L.A., Baranovski I.B. | Zh. Neorg. Khimii 19, 1353 (1974) | [8 empty] | No |  |  |  | Internal hydrocarbon | Reliable, with two-point correction of energy scale
C | 1s | 288.3 | (-CH2C(CH3)(C(O)NH2)-)n | poly(methacrylamide) | Beamson G., Briggs D. | High Resolution XPS of Organic Polymers: the Scienta ESCA300 Database (1992) | [8 empty] | No |  |  |  | PC |  | filament
C | 1s | 288.3 | [Co(NH-CH-C6H3(O)-NO2)(NH3)4]Cl2NO3 | tetraamine (2-iminomethyl-4-nitro-phenolato) cobalt (III) dichloride nitrate | Yamamoto Y., Toyota E. | Bull. Chem. Soc. Jpn. 59, 617 (1986) | Adequate |  |  | other | mixed Gaussian/Lorentzian | 2.1 |  |  | No | Mg |  |  | Internal hydrocarbon | Reliable, with one-point correction of energy scale |  |  |  | 200 | Adequate | Samples were placed on a gold mesh holder and dispersed with acetone.
C | 1s | 288.3 | C(O)OC(O)C6H2C(O)OC(O)/Ag | 1,2,4,5-benzenetetracarboxylic acid anhydride/silver | Grunze M., Lamb R.N. | Surf. Sci. 204, 183 (1988) | Adequate |  |  | Linear | Gaussian |  |  |  | No | Mg |  | Au4f7= 84.00 | Conductor | Reliable (reported energy within 300 eV of a reference energy) | vapor deposited |  |  | 300 | Adequate | 4.5 A 1,2,4,5-benzenetetracarboxilic anhydride/polycrystalline silver.
C | 1s | 288.3 | K2((CN)2C=CS2).H2O/C | dipotassium (2-dimercaptomethylene-malonitrile) hydrate/carbon | Hummel H.-U., Forner W., Krogmann K. | Z. Anorg. Allg. Chem. 540, 300 (1986) | Adequate |  |  |  | data |  |  |  | No |  |  | Other, C1s=284.44 | Internal hydrocarbon | Reliable, with one-point correction of energy scale | cooled, thin film |  |  | 77 | Adequate | K(i-mnt).H2O/graphite, where i-mnt = 1,1-dicyanoethylene-2,2-dithiolate. C1s energy of the substrate carbon atoms (Eb = 284.44 eV) was used for charge reference.
C | 1s | 288.3 | (=(C10H2O4)=N-(C6H4)-O-(C6H4)-N=)n | poly(N,N'-(p,p'-oxydiphenylene)pyromellitimide) | Kokai F., Saito H., Fujioka T. | J. Appl. Phys. 66, 3252 (1986) | Adequate |  |  | other | mixed Gaussian/Lorentzian | 1.5 |  |  | No | Mg |  |  | Internal hydrocarbon | Reliable, with one-point correction of energy scale |  |  |  | 300 | Adequate
C | 1s | 288.3 | Rh4(CO)12/AlOx | tetra-mu-carbonyl-nonacarbonyl tetrahedro-tetrarhodium/aluminum oxide | Apai G., Frederick B.G. | Langmuir 3, 395 (1987) | Adequate |  |  |  | data |  |  |  | No | Mg |  | Other, Al2p=72.87 | Conductor | Reliable, with one-point correction of energy scale | surface coverage from 1ML to 2ML (1ML <= coverage < 2ML), surface coverage from 2ML to 3ML (2ML <= coverage < 3ML), surface coverage from 3ML to 4ML (3ML <= coverage < 4ML), thin layer, vapor deposited |  |  | 190 | Adequate | 1-3 ML Rh4(CO)12/AlOx. The energy of Al metal state was used for charge reference.
C | 1s | 288.3 | (-O)3Si(CH2)3NHC(O)(CH2)11NH2/Si | 12-amino-N-propyldodecanamide covalently bonded to oxidized silicon | Kallury K.M.R., Debono R.F., Krull U.J., Thompson M. | J. Adhesion Sci. Technol. 5, 801 (1991) | Adequate |  |  | other | Gaussian |  |  |  | No | Mg |  |  | Internal hydrocarbon | Reliable, with one-point correction of energy scale | thin film |  |  | 300 | Adequate | The thickness of the film determined by ellipsometry is 30+-3 A. The relative intensity was 0.076. The spectra were recorded at normal emission.
C | 1s | 288.3 | (-O)3Si(CH2)3NHC(O)(CH2)16CH3/Si | N-propyloctadecanamide covalently bonded to oxidized silicon | Kallury K.M.R., Debono R.F., Krull U.J., Thompson M. | J. Adhesion Sci. Technol. 5, 801 (1991) | Adequate |  |  | other | Gaussian |  |  |  | No | Mg |  |  | Internal hydrocarbon | Reliable, with one-point correction of energy scale | thin film |  |  | 300 | Adequate | The thickness of the film determined by ellipsometry is 30+-3 A. The relative intensity was 0,055. The spectra were recorded at normal emission.
C | 1s | 288.3 | CxHy(Cl)vNOz | chlorine-doped poly(aniline) oxide | Chan H.S.O., Gan L.M., Chew C.H., Ma L., Seow S.H. | J. Mater. Chem. 3, 1109 (1993) | Adequate |  |  | other | Gaussian | 1.7 |  |  | No | Mg |  |  | Internal hydrocarbon | Reliable, with one-point correction of energy scale | solid on double-sided tape | X-ray Photoelectron Spectroscopy |  | 300 | Adequate | C10.46NO1.86Cl0.26, C6.49NO0.62Cl0.05, C6.51NO0.98Cl0.29, C7.90NO0.64Cl0.24, C8.20NO0.87Cl0.29, and C7.35NO0.62Cl0.34. Percentages of N+ in the N1s spectra are 31.7, 20.1, 25.5, 31.4, 42.8, and 32.3, respectively.
C | 1s | 288.3 | C20H12O5 | 3',6'-dihydroxyspiro(isobenzofuran-1(3H),9'-(9H)xanthen-3-one) | Mansour A.N., Beard B.C., Cronce D.T., Brown R.P. | Surf. Sci. Spectra 1, 301 (1992) | Adequate |  |  | Shirley | mixed Gaussian/Lorentzian | 1.4 |  |  | No | Mg |  | Cu 3p3, 2p3 = 75.13, 932.67 | Internal hydrocarbon | Reliable, with one-point correction of energy scale | cooled, insulator, polycrystalline, solid on double-sided tape | X-ray Photoelectron Spectroscopy |  | 77 | Adequate | Fluorescein. FAT mode. Emission angle = 45 degrees. The composition determined by XPS was C79.3O20.2. The relative intensity was 0.0
C | 1s | 288.3 | NaC2Cl3O2 | sodium trichloroacetate | Gelius U., Heden P.F., Hedman J., Lindberg B.J., Manne R., Nordberg R., Nordling C., Siegbahn K. | Phys. Scripta 2, 70 (1970) | [8 empty] | No |  |  |  | Adventitious carbon | Reliable, with two-point correction of energy scale
C | 1s | 288.3 | (CO)6 | 1,2,3,4,5,6-cyclohexadione | Gelius U., Heden P.F., Hedman J., Lindberg B.J., Manne R., Nordberg R., Nordling C., Siegbahn K. | Phys. Scripta 2, 70 (1970) | [8 empty] | No |  |  |  | Adventitious carbon | Reliable, with two-point correction of energy scale | vapor deposited
C | 1s | 288.3 | -NHCSNHCOCHCH- | 2-thiouracil | Peeling J., Hruska F., McKinnon D.M., Chauhan M.S., Mclntyre N.S. | Can. J. Chem. 56, 2407 (1978) | [8 empty] | No |  |  |  | Adventitious carbon | Two-point correction of energy scale
C | 1s | 288.3 | -NHCSNHCSCHCH- | 2,4-dithiouracil | Peeling J., Hruska F., McKinnon D.M., Chauhan M.S., Mclntyre N.S. | Can. J. Chem. 56, 2407 (1978) | [8 empty] | No |  |  |  | Adventitious carbon | Two-point correction of energy scale
C | 1s | 288.3 | K(OC(O)CH(OH)CH(OH)COOH) | potassium hydrogen tartrate | Gelius U., Heden P.F., Hedman J., Lindberg B.J., Manne R., Nordberg R., Nordling C., Siegbahn K. | Phys. Scripta 2, 70 (1970) | [8 empty] | No |  |  |  | Adventitious carbon | Reliable, with two-point correction of energy scale
C | 1s | 288.3 | K(OC(O)CH(OH)CH(OH)COOH) | potassium hydrogen tartrate | Gelius U., Heden P.F., Hedman J., Lindberg B.J., Manne R., Nordberg R., Nordling C., Siegbahn K. | Phys. Scripta 2, 70 (1970) | [8 empty] | No |  |  |  | Adventitious carbon | Reliable, with two-point correction of energy scale | vapor deposited
C | 1s | 288.3 | [CoBr2(NH2CSNH2)2] | dibromobis(thiourea)cobalt | Srinivasan R., Walton R.A. | Inorg. Chim. Acta 25, L85 (1977) | [8 empty] | No |  |  |  | Adventitious carbon | Reliable, with two-point correction of energy scale
C | 1s | 288.3 | AgO(O)CCH3 | silver acetate | Hammond J.S., Holubka J.W., Devries J.E., Duckie R.A. | Corros. Sci. 21, 239 (1981) | [8 empty] | No |  |  |  | Internal hydrocarbon | Reliable, with two-point correction of energy scale
C | 1s | 288.3 | [CoCl2(H2NC(S)NH2)2] | dichlorobis(thiourea-S)cobalt | Srinivasan R., Walton R.A. | Inorg. Chim. Acta 25, L85 (1977) | [8 empty] | No |  |  |  | Adventitious carbon | Reliable, with two-point correction of energy scale
C | 1s | 288.3 | K2[Ni(NHC(O)NHC(O)NH)2] | dipotassium bis(biuret)nickelate | Brown D.G., Weser U. | Z. Naturforsch. B 34, 989 (1979) | [8 empty] | No |  |  |  | Adventitious carbon | Reliable, with two-point correction of energy scale
C | 1s | 288.3 | [Rh2(CH3COO)4(C5H5N)2] | tetrakis(mu-(acetato-O,O'))bis(pyridine)dirhodium | Nefedov V.I., Salyn Y.V., Majorova A.G., Nazarova L.A., Baranovski I.B. | Zh. Neorg. Khimii 19, 1353 (1974) | [8 empty] | No |  |  |  | Internal hydrocarbon | Reliable, with two-point correction of energy scale
C | 1s | 288.3 | (-CH2C(CH3)(C(O)NH2)-)n | poly(methacrylamide) | Beamson G., Briggs D. | High Resolution XPS of Organic Polymers: the Scienta ESCA300 Database (1992) | [8 empty] | No |  |  |  | PC |  | filament
C | 1s | 288.3 | [Co(NH-CH-C6H3(O)-NO2)(NH3)4]Cl2NO3 | tetraamine (2-iminomethyl-4-nitro-phenolato) cobalt (III) dichloride nitrate | Yamamoto Y., Toyota E. | Bull. Chem. Soc. Jpn. 59, 617 (1986) | Adequate |  |  | other | mixed Gaussian/Lorentzian | 2.1 |  |  | No | Mg |  |  | Internal hydrocarbon | Reliable, with one-point correction of energy scale |  |  |  | 200 | Adequate | Samples were placed on a gold mesh holder and dispersed with acetone.
C | 1s | 288.3 | C(O)OC(O)C6H2C(O)OC(O)/Ag | 1,2,4,5-benzenetetracarboxylic acid anhydride/silver | Grunze M., Lamb R.N. | Surf. Sci. 204, 183 (1988) | Adequate |  |  | Linear | Gaussian |  |  |  | No | Mg |  | Au4f7= 84.00 | Conductor | Reliable (reported energy within 300 eV of a reference energy) | vapor deposited |  |  | 300 | Adequate | 4.5 A 1,2,4,5-benzenetetracarboxilic anhydride/polycrystalline silver.
C | 1s | 288.3 | K2((CN)2C=CS2).H2O/C | dipotassium (2-dimercaptomethylene-malonitrile) hydrate/carbon | Hummel H.-U., Forner W., Krogmann K. | Z. Anorg. Allg. Chem. 540, 300 (1986) | Adequate |  |  |  | data |  |  |  | No |  |  | Other, C1s=284.44 | Internal hydrocarbon | Reliable, with one-point correction of energy scale | cooled, thin film |  |  | 77 | Adequate | K(i-mnt).H2O/graphite, where i-mnt = 1,1-dicyanoethylene-2,2-dithiolate. C1s energy of the substrate carbon atoms (Eb = 284.44 eV) was used for charge reference.
C | 1s | 288.3 | (=(C10H2O4)=N-(C6H4)-O-(C6H4)-N=)n | poly(N,N'-(p,p'-oxydiphenylene)pyromellitimide) | Kokai F., Saito H., Fujioka T. | J. Appl. Phys. 66, 3252 (1986) | Adequate |  |  | other | mixed Gaussian/Lorentzian | 1.5 |  |  | No | Mg |  |  | Internal hydrocarbon | Reliable, with one-point correction of energy scale |  |  |  | 300 | Adequate
C | 1s | 288.3 | Rh4(CO)12/AlOx | tetra-mu-carbonyl-nonacarbonyl tetrahedro-tetrarhodium/aluminum oxide | Apai G., Frederick B.G. | Langmuir 3, 395 (1987) | Adequate |  |  |  | data |  |  |  | No | Mg |  | Other, Al2p=72.87 | Conductor | Reliable, with one-point correction of energy scale | surface coverage from 1ML to 2ML (1ML <= coverage < 2ML), surface coverage from 2ML to 3ML (2ML <= coverage < 3ML), surface coverage from 3ML to 4ML (3ML <= coverage < 4ML), thin layer, vapor deposited |  |  | 190 | Adequate | 1-3 ML Rh4(CO)12/AlOx. The energy of Al metal state was used for charge reference.
C | 1s | 288.3 | (-O)3Si(CH2)3NHC(O)(CH2)11NH2/Si | 12-amino-N-propyldodecanamide covalently bonded to oxidized silicon | Kallury K.M.R., Debono R.F., Krull U.J., Thompson M. | J. Adhesion Sci. Technol. 5, 801 (1991) | Adequate |  |  | other | Gaussian |  |  |  | No | Mg |  |  | Internal hydrocarbon | Reliable, with one-point correction of energy scale | thin film |  |  | 300 | Adequate | The thickness of the film determined by ellipsometry is 30+-3 A. The relative intensity was 0.076. The spectra were recorded at normal emission.
C | 1s | 288.3 | (-O)3Si(CH2)3NHC(O)(CH2)16CH3/Si | N-propyloctadecanamide covalently bonded to oxidized silicon | Kallury K.M.R., Debono R.F., Krull U.J., Thompson M. | J. Adhesion Sci. Technol. 5, 801 (1991) | Adequate |  |  | other | Gaussian |  |  |  | No | Mg |  |  | Internal hydrocarbon | Reliable, with one-point correction of energy scale | thin film |  |  | 300 | Adequate | The thickness of the film determined by ellipsometry is 30+-3 A. The relative intensity was 0,055. The spectra were recorded at normal emission.
C | 1s | 288.3 | CxHy(Cl)vNOz | chlorine-doped poly(aniline) oxide | Chan H.S.O., Gan L.M., Chew C.H., Ma L., Seow S.H. | J. Mater. Chem. 3, 1109 (1993) | Adequate |  |  | other | Gaussian | 1.7 |  |  | No | Mg |  |  | Internal hydrocarbon | Reliable, with one-point correction of energy scale | solid on double-sided tape | X-ray Photoelectron Spectroscopy |  | 300 | Adequate | C10.46NO1.86Cl0.26, C6.49NO0.62Cl0.05, C6.51NO0.98Cl0.29, C7.90NO0.64Cl0.24, C8.20NO0.87Cl0.29, and C7.35NO0.62Cl0.34. Percentages of N+ in the N1s spectra are 31.7, 20.1, 25.5, 31.4, 42.8, and 32.3, respectively.
C | 1s | 288.3 | C20H12O5 | 3',6'-dihydroxyspiro(isobenzofuran-1(3H),9'-(9H)xanthen-3-one) | Mansour A.N., Beard B.C., Cronce D.T., Brown R.P. | Surf. Sci. Spectra 1, 301 (1992) | Adequate |  |  | Shirley | mixed Gaussian/Lorentzian | 1.4 |  |  | No | Mg |  | Cu 3p3, 2p3 = 75.13, 932.67 | Internal hydrocarbon | Reliable, with one-point correction of energy scale | cooled, insulator, polycrystalline, solid on double-sided tape | X-ray Photoelectron Spectroscopy |  | 77 | Adequate | Fluorescein. FAT mode. Emission angle = 45 degrees. The composition determined by XPS was C79.3O20.2. The relative intensity was 0.0
C | 1s | 288.36 | (-CH2C(CH3)(C(O)O(CH2)2OC(O)CH2C(O)CH3)-)n | poly(acetylacetoxyethyl methacrylate) | Beamson G., Briggs D. | High Resolution XPS of Organic Polymers: the Scienta ESCA300 Database (1992) | [8 empty] | No |  |  |  | PC |  | filament
C | 1s | 288.36 | (-CH2C(CH3)(C(O)O(CH2)2OC(O)CH2C(O)CH3)-)n | poly(acetylacetoxyethyl methacrylate) | Beamson G., Briggs D. | High Resolution XPS of Organic Polymers: the Scienta ESCA300 Database (1992) | [8 empty] | No |  |  |  | PC |  | filament
C | 1s | 288.38 | [Cd(CH3(CH2)18COO)2] | cadmium icosanoate | Burns F.C., Swalen J.D. | J. Phys. Chem. 86, 5123 (1982) | [8 empty] | No |  |  |  |  | Reliable
C | 1s | 288.38 | [Cd(CH3(CH2)18COO)2] | cadmium icosanoate | Burns F.C., Swalen J.D. | J. Phys. Chem. 86, 5123 (1982) | [8 empty] | No |  |  |  |  | Reliable
C | 1s | 288.4 | [Rh2(CH3COO)4]ClO4 | tetrakis(acetato-O,O')dirhodium perchlorate | Dennis A.M., Howard R.A., Kadish K.M., Bean J.L., Brace J., Winograd N. | Inorg. Chim. Acta 44, L139 (1980) | [8 empty] | No |  |  |  | Internal hydrocarbon | Reliable, with two-point correction of energy scale
C | 1s | 288.4 | CH3C(O)NH2 | acetamide | Salyn Y.V., Nefedov V.I., Makarova A.G., Kuznetsova G.N. | Zh. Neorg. Khimii 23, 829 (1978) | [8 empty] | No |  |  |  | Internal hydrocarbon | Reliable, with two-point correction of energy scale
C | 1s | 288.4 | NH4HCO2 | ammonium carboxylate | Gelius U., Heden P.F., Hedman J., Lindberg B.J., Manne R., Nordberg R., Nordling C., Siegbahn K. | Phys. Scripta 2, 70 (1970) | [8 empty] | No |  |  |  | Adventitious carbon | Reliable, with two-point correction of energy scale
C | 1s | 288.4 | Pb(C2H3O2)2 | lead(II) acetate | Nefedov V.I., Salyn Y.V., Keller X. | Zh. Neorg. Khimii 24, 2564 (1979) | [8 empty] | No |  |  |  | Internal hydrocarbon | Reliable, with two-point correction of energy scale
C | 1s | 288.4 | Ag2CO3 | silver(I) carbonate | Hammond J.S., Gaarenstroom S. W., Winograd, N. | Anal. Chem. 47, 2194 (1975) | [8 empty] | No |  |  | Au | Gold | Reliable, with two-point correction of energy scale
C | 1s | 288.4 | NaC2H3O2 | sodium acetate | Dennis A.M., Howard R.A., Kadish K.M., Bean J.L., Brace J., Winograd N. | Inorg. Chim. Acta 44, L139 (1980) | [8 empty] | No |  |  |  | Adventitious carbon | Reliable, with two-point correction of energy scale
C | 1s | 288.4 | K[Ni(NHC(O)NHC(O)NH)2] | potassium bis(biuret)nickelate | Brown D.G., Weser U. | Z. Naturforsch. B 34, 989 (1979) | [8 empty] | No |  |  |  | Adventitious carbon | Reliable, with two-point correction of energy scale
C | 1s | 288.4 | [Rh2(NH3)2(CH3COO)4] | tetrakis(mu-(acetato-O,O'))diamminedirhodium | Nefedov V.I., Salyn Y.V., Majorova A.G., Nazarova L.A., Baranovski I.B. | Zh. Neorg. Khimii 19, 1353 (1974) | [8 empty] | No |  |  |  | Internal hydrocarbon | Reliable, with two-point correction of energy scale
C | 1s | 288.4 | Y2(CO3)3.3H2O | yttrium(III) carbonate trihydrate | Vasquez R.P. | J. Electron Spectrosc. Relat. Phenom. 50, 167 (1990) | [8 empty] | No |  |  |  | Adventitious carbon | Reliable, with two-point correction of energy scale | powder (when a special point is made in the article)
C | 1s | 288.4 | Y2(CO3)3.3H2O | yttrium(III) carbonate trihydrate | Vasquez R.P. | J. Electron Spectrosc. Relat. Phenom. 50, 167 (1990) | Good |  |  | other | other type of curve fit | 2 |  |  | Yes | Mg |  |  | Adventitious carbon | Reliable, with one-point correction of energy scale | insulator, powder (when a special point is made in the article) |  |  | 300 | Good | Flood gun was used for charge compensation.
C | 1s | 288.4 | C(O)OC(O)C6H2C(O)OC(O)/Ag | 1,2,4,5-benzenetetracarboxylic acid anhydride/silver | Grunze M., Lamb R.N. | Chem. Phys. Lett. 133, 283 (1987) | Adequate |  |  | other | Gaussian |  |  |  | No | Mg |  | Au4f7= 84.00 | Conductor | Reliable (reported energy within 300 eV of a reference energy) | thin film, vapor deposited |  |  | 300 | Adequate | 4 A 1,2,3,5-benzenetetracarboxylic anhydride/Ag.The film thickness was estimated from the attenuation of the Ag 3d photoemission signal assuming a homogeneous overlayer.
C | 1s | 288.4 | (=(C10H2O4)=N-(C6H4)-O-(C6H4)-N=)n | poly(N,N'-(p,p'-oxydiphenylene)pyromellitimide) | Galuska A.A. | J. Vac. Sci. Technol. B 8, 470 (1990) | Adequate |  |  | other | Gaussian |  |  |  | No |  |  |  | Internal hydrocarbon | Reliable, with one-point correction of energy scale |  |  |  | 293 | Adequate
C | 1s | 288.4 | (-CH2C(CH3)(C(O)OCH3)-)n | poly(2-methyl methacrylate) | Laoharojanaphand P., Lin T.J., Stoffer J.O. | J. Appl. Polymer Sci. 40, 369 (1990) | Adequate |  |  | other | Gaussian |  |  |  | No | Mg |  | Au4f7= 84.00 | Internal hydrocarbon | Reliable, with one-point correction of energy scale |  |  |  | 293 | Adequate
C | 1s | 288.4 | Ca(HCOO)2 | calcium(II) formiate | Demri B., Muster D. | J. Mater. Process. Technol. 55, 311 (1995) | Adequate |  |  |  | data |  |  |  | No | Al |  |  | Adventitious carbon | Reliable, with one-point correction of energy scale | insulator, pelletized |  |  | 300 | Adequate | The powder was pressed into indium sheet.
C | 1s | 288.4 | (-(CH(C(O)NH2)CH2)k-(CH(C(O)NH(CH2)3N(CH3)3Cl)CH2)m-)n | poly(acrylamide-co-(3-(acryloylamino) propyltrimethylammoniumchloride)) | Baumgarten E., Fiebes A., Stumpe A., Ronkel F., Schultze J.W. | J. Molecular Catal. A 113, 469 (1996) | Adequate |  |  | other | Gaussian | 2.3 |  |  | No | Mg |  |  | Internal hydrocarbon | Reliable, with one-point correction of energy scale | insulator, thin film |  |  | 300 | Adequate | The relative intensity was 0.030.
C | 1s | 288.4 | [Rh2(CH3COO)4]ClO4 | tetrakis(acetato-O,O')dirhodium perchlorate | Dennis A.M., Howard R.A., Kadish K.M., Bean J.L., Brace J., Winograd N. | Inorg. Chim. Acta 44, L139 (1980) | [8 empty] | No |  |  |  | Internal hydrocarbon | Reliable, with two-point correction of energy scale
C | 1s | 288.4 | CH3C(O)NH2 | acetamide | Salyn Y.V., Nefedov V.I., Makarova A.G., Kuznetsova G.N. | Zh. Neorg. Khimii 23, 829 (1978) | [8 empty] | No |  |  |  | Internal hydrocarbon | Reliable, with two-point correction of energy scale
C | 1s | 288.4 | NH4HCO2 | ammonium carboxylate | Gelius U., Heden P.F., Hedman J., Lindberg B.J., Manne R., Nordberg R., Nordling C., Siegbahn K. | Phys. Scripta 2, 70 (1970) | [8 empty] | No |  |  |  | Adventitious carbon | Reliable, with two-point correction of energy scale
C | 1s | 288.4 | Pb(C2H3O2)2 | lead(II) acetate | Nefedov V.I., Salyn Y.V., Keller X. | Zh. Neorg. Khimii 24, 2564 (1979) | [8 empty] | No |  |  |  | Internal hydrocarbon | Reliable, with two-point correction of energy scale
C | 1s | 288.4 | Ag2CO3 | silver(I) carbonate | Hammond J.S., Gaarenstroom S. W., Winograd, N. | Anal. Chem. 47, 2194 (1975) | [8 empty] | No |  |  | Au | Gold | Reliable, with two-point correction of energy scale
C | 1s | 288.4 | NaC2H3O2 | sodium acetate | Dennis A.M., Howard R.A., Kadish K.M., Bean J.L., Brace J., Winograd N. | Inorg. Chim. Acta 44, L139 (1980) | [8 empty] | No |  |  |  | Adventitious carbon | Reliable, with two-point correction of energy scale
C | 1s | 288.4 | K[Ni(NHC(O)NHC(O)NH)2] | potassium bis(biuret)nickelate | Brown D.G., Weser U. | Z. Naturforsch. B 34, 989 (1979) | [8 empty] | No |  |  |  | Adventitious carbon | Reliable, with two-point correction of energy scale
C | 1s | 288.4 | [Rh2(NH3)2(CH3COO)4] | tetrakis(mu-(acetato-O,O'))diamminedirhodium | Nefedov V.I., Salyn Y.V., Majorova A.G., Nazarova L.A., Baranovski I.B. | Zh. Neorg. Khimii 19, 1353 (1974) | [8 empty] | No |  |  |  | Internal hydrocarbon | Reliable, with two-point correction of energy scale
C | 1s | 288.4 | Y2(CO3)3.3H2O | yttrium(III) carbonate trihydrate | Vasquez R.P. | J. Electron Spectrosc. Relat. Phenom. 50, 167 (1990) | [8 empty] | No |  |  |  | Adventitious carbon | Reliable, with two-point correction of energy scale | powder (when a special point is made in the article)
C | 1s | 288.4 | Y2(CO3)3.3H2O | yttrium(III) carbonate trihydrate | Vasquez R.P. | J. Electron Spectrosc. Relat. Phenom. 50, 167 (1990) | Good |  |  | other | other type of curve fit | 2 |  |  | Yes | Mg |  |  | Adventitious carbon | Reliable, with one-point correction of energy scale | insulator, powder (when a special point is made in the article) |  |  | 300 | Good | Flood gun was used for charge compensation.
C | 1s | 288.4 | C(O)OC(O)C6H2C(O)OC(O)/Ag | 1,2,4,5-benzenetetracarboxylic acid anhydride/silver | Grunze M., Lamb R.N. | Chem. Phys. Lett. 133, 283 (1987) | Adequate |  |  | other | Gaussian |  |  |  | No | Mg |  | Au4f7= 84.00 | Conductor | Reliable (reported energy within 300 eV of a reference energy) | thin film, vapor deposited |  |  | 300 | Adequate | 4 A 1,2,3,5-benzenetetracarboxylic anhydride/Ag.The film thickness was estimated from the attenuation of the Ag 3d photoemission signal assuming a homogeneous overlayer.
C | 1s | 288.4 | (=(C10H2O4)=N-(C6H4)-O-(C6H4)-N=)n | poly(N,N'-(p,p'-oxydiphenylene)pyromellitimide) | Galuska A.A. | J. Vac. Sci. Technol. B 8, 470 (1990) | Adequate |  |  | other | Gaussian |  |  |  | No |  |  |  | Internal hydrocarbon | Reliable, with one-point correction of energy scale |  |  |  | 293 | Adequate
C | 1s | 288.4 | (-CH2C(CH3)(C(O)OCH3)-)n | poly(2-methyl methacrylate) | Laoharojanaphand P., Lin T.J., Stoffer J.O. | J. Appl. Polymer Sci. 40, 369 (1990) | Adequate |  |  | other | Gaussian |  |  |  | No | Mg |  | Au4f7= 84.00 | Internal hydrocarbon | Reliable, with one-point correction of energy scale |  |  |  | 293 | Adequate
C | 1s | 288.4 | Ca(HCOO)2 | calcium(II) formiate | Demri B., Muster D. | J. Mater. Process. Technol. 55, 311 (1995) | Adequate |  |  |  | data |  |  |  | No | Al |  |  | Adventitious carbon | Reliable, with one-point correction of energy scale | insulator, pelletized |  |  | 300 | Adequate | The powder was pressed into indium sheet.
C | 1s | 288.4 | (-(CH(C(O)NH2)CH2)k-(CH(C(O)NH(CH2)3N(CH3)3Cl)CH2)m-)n | poly(acrylamide-co-(3-(acryloylamino) propyltrimethylammoniumchloride)) | Baumgarten E., Fiebes A., Stumpe A., Ronkel F., Schultze J.W. | J. Molecular Catal. A 113, 469 (1996) | Adequate |  |  | other | Gaussian | 2.3 |  |  | No | Mg |  |  | Internal hydrocarbon | Reliable, with one-point correction of energy scale | insulator, thin film |  |  | 300 | Adequate | The relative intensity was 0.030.
C | 1s | 288.44 | (-C-HCH3) (partial unit) | chlorinated poly(propylene) | Beamson G., Briggs D. | High Resolution XPS of Organic Polymers: the Scienta ESCA300 Database (1992) | [8 empty] | No |  |  |  | PC |  | filament
C | 1s | 288.44 | (-C-HCH3) (partial unit) | chlorinated poly(propylene) | Beamson G., Briggs D. | High Resolution XPS of Organic Polymers: the Scienta ESCA300 Database (1992) | [8 empty] | No |  |  |  | PC |  | filament
C | 1s | 288.49 | (-OC6H4C(CH3)2C6H4O(C6H3(C(O))2N)C6H4(N(C(O))2C6H3)-)n | poly(ether imide) (Ultem 1000) | Beamson G., Briggs D. | High Resolution XPS of Organic Polymers: the Scienta ESCA300 Database (1992) | [8 empty] | No |  |  |  | PC |  | filament
C | 1s | 288.49 | (-OC6H4C(CH3)2C6H4O(C6H3(C(O))2N)C6H4(N(C(O))2C6H3)-)n | poly(ether imide) (Ultem 1000) | Beamson G., Briggs D. | High Resolution XPS of Organic Polymers: the Scienta ESCA300 Database (1992) | [8 empty] | No |  |  |  | PC |  | filament
C | 1s | 288.5 | CF3C(O)CH3 | 1-trifluoroacetone | Gelius U., Heden P.F., Hedman J., Lindberg B.J., Manne R., Nordberg R., Nordling C., Siegbahn K. | Phys. Scripta 2, 70 (1970) | [8 empty] | No |  |  |  | Adventitious carbon | Reliable, with two-point correction of energy scale | vapor deposited
C | 1s | 288.5 | Na(HSC6H4COO) | sodium mercaptobenzoate | Nefedov V.I., Salyn Y.V., Majorova A.G., Nazarova L.A., Baranovski I.B. | Zh. Neorg. Khimii 19, 1353 (1974) | [8 empty] | No |  |  |  | Internal hydrocarbon | Reliable, with two-point correction of energy scale
C | 1s | 288.5 | -NCH3CONHCOCHCH- | 1-methyluracil | Peeling J., Hruska F., McKinnon D.M., Chauhan M.S., Mclntyre N.S. | Can. J. Chem. 56, 2407 (1978) | [8 empty] | No |  |  |  | Adventitious carbon | Two-point correction of energy scale
C | 1s | 288.5 | Ag2CO3 | silver(I) carbonate | Kaushik V.K. | J. Electron Spectrosc. Relat. Phenom. 56, 273 (1991) | [8 empty] | No |  |  | Cu 2p3 | Adventitious carbon | Reliable, with two-point correction of energy scale | powder (when a special point is made in the article)
C | 1s | 288.5 | Cs2[Rh2Br2(HCOO)4] | dicesium dibromotetrakis(mu-formato-O,O')dirhodate | Nefedov V.I., Salyn Y.V., Majorova A.G., Nazarova L.A., Baranovski I.B. | Zh. Neorg. Khimii 19, 1353 (1974) | [8 empty] | No |  |  |  | Adventitious carbon | Reliable, with two-point correction of energy scale
C | 1s | 288.5 | PbC2O4 | lead oxalate | Nefedov V.I., Salyn Y.V., Keller X. | Zh. Neorg. Khimii 24, 2564 (1979) | [8 empty] | No |  |  |  | Adventitious carbon | Reliable, with two-point correction of energy scale
C | 1s | 288.5 | [Rh2(H2O)2(CH3COO)4] | tetrakis(mu-(acetato-O,O'))diaquadirhodium | Nefedov V.I., Salyn Y.V., Majorova A.G., Nazarova L.A., Baranovski I.B. | Zh. Neorg. Khimii 19, 1353 (1974) | [8 empty] | No |  |  |  | Internal hydrocarbon | Reliable, with two-point correction of energy scale
C | 1s | 288.5 | K4[Rh2Br4(CH3COO)4] | tetrapotassium tetrakis(acetato-O,O')tetrabromodirhodate | Nefedov V.I., Salyn Y.V., Majorova A.G., Nazarova L.A., Baranovski I.B. | Zh. Neorg. Khimii 19, 1353 (1974) | [8 empty] | No |  |  |  | Internal hydrocarbon | Reliable, with two-point correction of energy scale
C | 1s | 288.5 | (-O-C(O)-C6H4-C(O)-O-CH2-CH2-)n | poly(ethylene terephthalate) | Bodino F., Baud G., Benmalek M., Besse J.P., Dunlop H.M., and Jacquet M. | Thin Solid Films 241, 21 (1994) | Adequate |  |  |  | data |  |  |  | No |  |  |  | Internal hydrocarbon | Reliable (reported energy within 300 eV of a reference energy) |  |  |  | 300 | Adequate
C | 1s | 288.5 | (-O-C(O)-C6H4-C(O)-O-CH2-CH2-)n | poly(ethylene terephthalate) | Bodino F., Baud G., Benmalek M., Besse J.P., Dunlop H.M., and Jacquet M. | Thin Solid Films 241, 21 (1994) | Adequate |  |  |  | data |  |  |  | No |  |  |  | Internal hydrocarbon | Reliable (reported energy within 300 eV of a reference energy) |  |  |  | 300 | Adequate
C | 1s | 288.5 | Y2(C2O4)3.9H2O | ytrrium(III) oxalate nonahydrate | Vasquez R.P. | J. Electron Spectrosc. Relat. Phenom. 50, 167 (1990) | [8 empty] | No |  |  |  | Adventitious carbon | Reliable, with two-point correction of energy scale | powder (when a special point is made in the article)
C | 1s | 288.5 | [N(C4H9)4]2[Ni((-CC(O)C(S)C(S)C(O)-)C(CN)2)2] | bis(tetrabutylammonium) bis((3,4-dimercapto-2,5-dioxo-3-cyclopenten-1-ylidene)propanedinitrilato)nickelate(II) | Lalitha S., Manoharan P.T. | J. Electron Spectrosc. Relat. Phemon. 49, 61 (1989) | [8 empty] | No | [5 empty] | powder (when a special point is made in the article)
C | 1s | 288.5 | Ca((CN)2C=CS2).5H2O/C | calcium (2-dimercaptomethylene-malonitrile) pentahydrate/carbon | Hummel H.-U., Forner W., Krogmann K. | Z. Anorg. Allg. Chem. 540, 300 (1986) | Adequate |  |  |  | data |  |  |  | No |  |  | Other, C1s=284.44 | Internal hydrocarbon | Reliable, with one-point correction of energy scale | thin film |  |  | 300 | Adequate | Ca(i-mnt).5H2O/graphite, where i-mnt = 1,1-dicyanoethylene-2,2-dithiolate. C1s energy of the substrate carbon atoms (Eb = 284.44 eV) was used for charge reference.
C | 1s | 288.5 | C10H2O6 | 1,2,4,5-benzenetetracarboxylic acid anhydride | Jones T.S., Ashton M.R., Richardson N.V., Mack R.G., Unertl W.N. | J. Vac. Sci. Technol. A 8, 2370 (1990) | Adequate |  |  |  | data |  |  |  | No | Mg, Al |  | Cu3p,LMM, 2p = 75.14, 567.96, 932.67 | Conductor | Calibration study | adsorbed, cooled, vapor deposited |  |  | 140 | Adequate | 1,2,4,5 benzenetetracarboxylic acid anhydride was condensed at 140 K onto Ni(110
C | 1s | 288.5 | Na2((CN)2C=CS2).3H2O/C | disodium (2-dimercaptomethylene-malonitrile) trihydrate/carbon | Hummel H.-U., Forner W., Krogmann K. | Z. Anorg. Allg. Chem. 540, 300 (1986) | Adequate |  |  |  | data |  |  |  | No |  |  | Other, C1s=284.44 | Internal hydrocarbon | Reliable, with one-point correction of energy scale | cooled, thin film |  |  | 77 | Adequate | Na(i-mnt).3H2O/graphite, where i-mnt = 1,1-dicyanoethylene-2,2-dithiolate. C1s energy of the substrate carbon atoms (Eb = 284.44 eV) was used for charge reference.
C | 1s | 288.5 | Y2(C2O4)3.9H2O | yttrium(III) oxalate nonahydrate | Vasquez R.P. | J. Electron Spectrosc. Relat. Phenom. 50, 167 (1990) | Good |  |  | other | other type of curve fit | 2 |  |  | Yes | Mg |  |  | Adventitious carbon | Reliable, with one-point correction of energy scale | insulator, powder (when a special point is made in the article) |  |  | 300 | Good | Flood gun was used for charge compensation.
C | 1s | 288.5 | C6H5C6H4C(O)ONa | sodium 4-phenylbenzoate | Bozack M.J., Zhou Y., Worley S.D. | J. Chem. Phys. 100, 8392 (1994) | Adequate | 0.1 |  |  | data | 1.6 |  |  | No | Al |  | Ag3d5 = 368.27 | Internal hydrocarbon | Reliable, with one-point correction of energy scale |  |  |  | 300 | Adequate | FAT mode. 1,1'-biphenyl-4-carboxylic acid sodium salt
C | 1s | 288.5 | Ag2CO3 | silver carbonate | Kaushik V.K. | J. Electron Spectrosc. Relat. Phenom. 56, 273 (1991) | Adequate | 0.2 |  |  | data |  |  |  | No | Al/Mg |  | Ag,Cu = 368.27,932.67 | Adventitious carbon | Reliable (reported energy within 300 eV of a reference energy) | solid on double-sided tape |  |  | 300 | Adequate | An electron flood gun was used for charge compensation.
C | 1s | 288.5 | CH3CH2CHO/Cu2O | propionaldehyde/copper(I) oxide | Schulz K.H., Cox D.F. | J. Phys. Chem. 97, 3555 (1993) | Adequate |  | 1.03 | other | Gaussian | 1.9 |  |  | No | Mg |  | Cu2p3 = 932.67 | Internal hydrocarbon | Reliable, with one-point correction of energy scale | adsorbed, cooled, heated, thin layer |  |  | 150 | Good | 22 L CH3CH2CHO were adsorbed onto Cu2O(100) at 120 K and heated to 150 K. The CHx/CO ratio was 2.3.
C | 1s | 288.5 | HOOC-(Si(CH3)2-O-)n-COOH | carboxylic acid - terminated poly(dimethylsiloxane)/gold | Mirley C.L., Koberstein J.T. | Langmuir 11, 1049 (1995) | Adequate |  |  |  | data |  |  |  | Yes | Al |  |  | Internal hydrocarbon | Reliable, with one-point correction of energy scale | thin layer |  |  | 300 | Adequate | Langmuir-Blodgett film/gold/glass. Emission angle = 28 degrees. The thickness me and 29 A, respectively.
C | 1s | 288.5 | (Ni(OH)2)0.75(H2O)0.16(NiCO3)0.09 | nickel(II) hydroxide carbonate hydrate | Mansour A.N., Melendres C.A. | Surf. Sci. Spectra 3, 247 (1994) | Adequate |  |  | Shirley | mixed Gaussian/Lorentzian |  |  |  | No | Mg |  | Cu 3p3, 2p3 = 75.13, 932.67 | Adventitious carbon | Reliable, with one-point correction of energy scale | polycrystalline, solid on double-sided tape | X-ray Photoelectron Spectroscopy |  | 300 | Adequate | The composition was determined by thermogravimetry. The composition determined b FAT mode. Emission angle = 45 degrees.
C | 1s | 288.5 | CH3COCOCH3/Ag | biacetyl/silver | Pylant E.D., Hubbard M.J., White J.M. | J. Phys. Chem. 100, 15890 (1996) | Adequate | 0.3 |  | other | other type of curve fit |  |  |  | No | Mg |  | Ag3d5 = 368.27 | Conductor | Reliable, with one-point correction of energy scale | surface coverage from 1ML to 2ML (1ML <= coverage < 2ML), surface coverage from 2ML to 3ML (2ML <= coverage < 3ML), cooled, thin layer |  |  | 110 | Adequate | 1 and 2.5 ML CH3COCOCH3/Ag(111). The sample was cleaned by cycles of Ar+ ion bom FAT mode.
C | 1s | 288.5 | CF3C(O)CH3 | 1-trifluoroacetone | Gelius U., Heden P.F., Hedman J., Lindberg B.J., Manne R., Nordberg R., Nordling C., Siegbahn K. | Phys. Scripta 2, 70 (1970) | [8 empty] | No |  |  |  | Adventitious carbon | Reliable, with two-point correction of energy scale | vapor deposited
C | 1s | 288.5 | Na(HSC6H4COO) | sodium mercaptobenzoate | Nefedov V.I., Salyn Y.V., Majorova A.G., Nazarova L.A., Baranovski I.B. | Zh. Neorg. Khimii 19, 1353 (1974) | [8 empty] | No |  |  |  | Internal hydrocarbon | Reliable, with two-point correction of energy scale
C | 1s | 288.5 | -NCH3CONHCOCHCH- | 1-methyluracil | Peeling J., Hruska F., McKinnon D.M., Chauhan M.S., Mclntyre N.S. | Can. J. Chem. 56, 2407 (1978) | [8 empty] | No |  |  |  | Adventitious carbon | Two-point correction of energy scale
C | 1s | 288.5 | Ag2CO3 | silver(I) carbonate | Kaushik V.K. | J. Electron Spectrosc. Relat. Phenom. 56, 273 (1991) | [8 empty] | No |  |  | Cu 2p3 | Adventitious carbon | Reliable, with two-point correction of energy scale | powder (when a special point is made in the article)
C | 1s | 288.5 | Cs2[Rh2Br2(HCOO)4] | dicesium dibromotetrakis(mu-formato-O,O')dirhodate | Nefedov V.I., Salyn Y.V., Majorova A.G., Nazarova L.A., Baranovski I.B. | Zh. Neorg. Khimii 19, 1353 (1974) | [8 empty] | No |  |  |  | Adventitious carbon | Reliable, with two-point correction of energy scale
C | 1s | 288.5 | PbC2O4 | lead oxalate | Nefedov V.I., Salyn Y.V., Keller X. | Zh. Neorg. Khimii 24, 2564 (1979) | [8 empty] | No |  |  |  | Adventitious carbon | Reliable, with two-point correction of energy scale
C | 1s | 288.5 | [Rh2(H2O)2(CH3COO)4] | tetrakis(mu-(acetato-O,O'))diaquadirhodium | Nefedov V.I., Salyn Y.V., Majorova A.G., Nazarova L.A., Baranovski I.B. | Zh. Neorg. Khimii 19, 1353 (1974) | [8 empty] | No |  |  |  | Internal hydrocarbon | Reliable, with two-point correction of energy scale
C | 1s | 288.5 | K4[Rh2Br4(CH3COO)4] | tetrapotassium tetrakis(acetato-O,O')tetrabromodirhodate | Nefedov V.I., Salyn Y.V., Majorova A.G., Nazarova L.A., Baranovski I.B. | Zh. Neorg. Khimii 19, 1353 (1974) | [8 empty] | No |  |  |  | Internal hydrocarbon | Reliable, with two-point correction of energy scale
C | 1s | 288.5 | (-O-C(O)-C6H4-C(O)-O-CH2-CH2-)n | poly(ethylene terephthalate) | Bodino F., Baud G., Benmalek M., Besse J.P., Dunlop H.M., and Jacquet M. | Thin Solid Films 241, 21 (1994) | Adequate |  |  |  | data |  |  |  | No |  |  |  | Internal hydrocarbon | Reliable (reported energy within 300 eV of a reference energy) |  |  |  | 300 | Adequate
C | 1s | 288.5 | (-O-C(O)-C6H4-C(O)-O-CH2-CH2-)n | poly(ethylene terephthalate) | Bodino F., Baud G., Benmalek M., Besse J.P., Dunlop H.M., and Jacquet M. | Thin Solid Films 241, 21 (1994) | Adequate |  |  |  | data |  |  |  | No |  |  |  | Internal hydrocarbon | Reliable (reported energy within 300 eV of a reference energy) |  |  |  | 300 | Adequate
C | 1s | 288.5 | Y2(C2O4)3.9H2O | ytrrium(III) oxalate nonahydrate | Vasquez R.P. | J. Electron Spectrosc. Relat. Phenom. 50, 167 (1990) | [8 empty] | No |  |  |  | Adventitious carbon | Reliable, with two-point correction of energy scale | powder (when a special point is made in the article)
C | 1s | 288.5 | [N(C4H9)4]2[Ni((-CC(O)C(S)C(S)C(O)-)C(CN)2)2] | bis(tetrabutylammonium) bis((3,4-dimercapto-2,5-dioxo-3-cyclopenten-1-ylidene)propanedinitrilato)nickelate(II) | Lalitha S., Manoharan P.T. | J. Electron Spectrosc. Relat. Phemon. 49, 61 (1989) | [8 empty] | No | [5 empty] | powder (when a special point is made in the article)
C | 1s | 288.5 | Ca((CN)2C=CS2).5H2O/C | calcium (2-dimercaptomethylene-malonitrile) pentahydrate/carbon | Hummel H.-U., Forner W., Krogmann K. | Z. Anorg. Allg. Chem. 540, 300 (1986) | Adequate |  |  |  | data |  |  |  | No |  |  | Other, C1s=284.44 | Internal hydrocarbon | Reliable, with one-point correction of energy scale | thin film |  |  | 300 | Adequate | Ca(i-mnt).5H2O/graphite, where i-mnt = 1,1-dicyanoethylene-2,2-dithiolate. C1s energy of the substrate carbon atoms (Eb = 284.44 eV) was used for charge reference.
C | 1s | 288.5 | C10H2O6 | 1,2,4,5-benzenetetracarboxylic acid anhydride | Jones T.S., Ashton M.R., Richardson N.V., Mack R.G., Unertl W.N. | J. Vac. Sci. Technol. A 8, 2370 (1990) | Adequate |  |  |  | data |  |  |  | No | Mg, Al |  | Cu3p,LMM, 2p = 75.14, 567.96, 932.67 | Conductor | Calibration study | adsorbed, cooled, vapor deposited |  |  | 140 | Adequate | 1,2,4,5 benzenetetracarboxylic acid anhydride was condensed at 140 K onto Ni(110
C | 1s | 288.5 | Na2((CN)2C=CS2).3H2O/C | disodium (2-dimercaptomethylene-malonitrile) trihydrate/carbon | Hummel H.-U., Forner W., Krogmann K. | Z. Anorg. Allg. Chem. 540, 300 (1986) | Adequate |  |  |  | data |  |  |  | No |  |  | Other, C1s=284.44 | Internal hydrocarbon | Reliable, with one-point correction of energy scale | cooled, thin film |  |  | 77 | Adequate | Na(i-mnt).3H2O/graphite, where i-mnt = 1,1-dicyanoethylene-2,2-dithiolate. C1s energy of the substrate carbon atoms (Eb = 284.44 eV) was used for charge reference.
C | 1s | 288.5 | Y2(C2O4)3.9H2O | yttrium(III) oxalate nonahydrate | Vasquez R.P. | J. Electron Spectrosc. Relat. Phenom. 50, 167 (1990) | Good |  |  | other | other type of curve fit | 2 |  |  | Yes | Mg |  |  | Adventitious carbon | Reliable, with one-point correction of energy scale | insulator, powder (when a special point is made in the article) |  |  | 300 | Good | Flood gun was used for charge compensation.
C | 1s | 288.5 | C6H5C6H4C(O)ONa | sodium 4-phenylbenzoate | Bozack M.J., Zhou Y., Worley S.D. | J. Chem. Phys. 100, 8392 (1994) | Adequate | 0.1 |  |  | data | 1.6 |  |  | No | Al |  | Ag3d5 = 368.27 | Internal hydrocarbon | Reliable, with one-point correction of energy scale |  |  |  | 300 | Adequate | FAT mode. 1,1'-biphenyl-4-carboxylic acid sodium salt
C | 1s | 288.5 | Ag2CO3 | silver carbonate | Kaushik V.K. | J. Electron Spectrosc. Relat. Phenom. 56, 273 (1991) | Adequate | 0.2 |  |  | data |  |  |  | No | Al/Mg |  | Ag,Cu = 368.27,932.67 | Adventitious carbon | Reliable (reported energy within 300 eV of a reference energy) | solid on double-sided tape |  |  | 300 | Adequate | An electron flood gun was used for charge compensation.
C | 1s | 288.5 | CH3CH2CHO/Cu2O | propionaldehyde/copper(I) oxide | Schulz K.H., Cox D.F. | J. Phys. Chem. 97, 3555 (1993) | Adequate |  | 1.03 | other | Gaussian | 1.9 |  |  | No | Mg |  | Cu2p3 = 932.67 | Internal hydrocarbon | Reliable, with one-point correction of energy scale | adsorbed, cooled, heated, thin layer |  |  | 150 | Good | 22 L CH3CH2CHO were adsorbed onto Cu2O(100) at 120 K and heated to 150 K. The CHx/CO ratio was 2.3.
C | 1s | 288.5 | HOOC-(Si(CH3)2-O-)n-COOH | carboxylic acid - terminated poly(dimethylsiloxane)/gold | Mirley C.L., Koberstein J.T. | Langmuir 11, 1049 (1995) | Adequate |  |  |  | data |  |  |  | Yes | Al |  |  | Internal hydrocarbon | Reliable, with one-point correction of energy scale | thin layer |  |  | 300 | Adequate | Langmuir-Blodgett film/gold/glass. Emission angle = 28 degrees. The thickness me and 29 A, respectively.
C | 1s | 288.5 | (Ni(OH)2)0.75(H2O)0.16(NiCO3)0.09 | nickel(II) hydroxide carbonate hydrate | Mansour A.N., Melendres C.A. | Surf. Sci. Spectra 3, 247 (1994) | Adequate |  |  | Shirley | mixed Gaussian/Lorentzian |  |  |  | No | Mg |  | Cu 3p3, 2p3 = 75.13, 932.67 | Adventitious carbon | Reliable, with one-point correction of energy scale | polycrystalline, solid on double-sided tape | X-ray Photoelectron Spectroscopy |  | 300 | Adequate | The composition was determined by thermogravimetry. The composition determined b FAT mode. Emission angle = 45 degrees.
C | 1s | 288.5 | CH3COCOCH3/Ag | biacetyl/silver | Pylant E.D., Hubbard M.J., White J.M. | J. Phys. Chem. 100, 15890 (1996) | Adequate | 0.3 |  | other | other type of curve fit |  |  |  | No | Mg |  | Ag3d5 = 368.27 | Conductor | Reliable, with one-point correction of energy scale | surface coverage from 1ML to 2ML (1ML <= coverage < 2ML), surface coverage from 2ML to 3ML (2ML <= coverage < 3ML), cooled, thin layer |  |  | 110 | Adequate | 1 and 2.5 ML CH3COCOCH3/Ag(111). The sample was cleaned by cycles of Ar+ ion bom FAT mode.
C | 1s | 288.56 | (-CCl2CH2-)n | poly(vinylidene chloride) | Beamson G., Briggs D. | High Resolution XPS of Organic Polymers: the Scienta ESCA300 Database (1992) | [8 empty] | No |  |  |  | PC |  | filament
C | 1s | 288.56 | (-C4H2O-)n | poly(furan) | Glenis S., Benz M., LeGoff E., Schindler J.L., Kannewurf C.R., et al. | J. Am. Chem. Soc. 115, 12519 (1993) | Adequate |  | 0.8 | other | Gaussian | 1.6 |  |  | No | Al/Mg |  |  | Internal hydrocarbon | Reliable, with one-point correction of energy scale | thin film |  |  | 300 | Adequate | The polyfuran films were prepared by electrochemical oxidation of the monomer.
C | 1s | 288.56 | (-CCl2CH2-)n | poly(vinylidene chloride) | Beamson G., Briggs D. | High Resolution XPS of Organic Polymers: the Scienta ESCA300 Database (1992) | [8 empty] | No |  |  |  | PC |  | filament
C | 1s | 288.56 | (-C4H2O-)n | poly(furan) | Glenis S., Benz M., LeGoff E., Schindler J.L., Kannewurf C.R., et al. | J. Am. Chem. Soc. 115, 12519 (1993) | Adequate |  | 0.8 | other | Gaussian | 1.6 |  |  | No | Al/Mg |  |  | Internal hydrocarbon | Reliable, with one-point correction of energy scale | thin film |  |  | 300 | Adequate | The polyfuran films were prepared by electrochemical oxidation of the monomer.
C | 1s | 288.57 | (-CH2CHCl-) (partial unit) | chlorinated poly(vinyl chloride) | Beamson G., Briggs D. | High Resolution XPS of Organic Polymers: the Scienta ESCA300 Database (1992) | [8 empty] | No |  |  |  | PC |  | filament
C | 1s,sat | 288.57 | Ni(C12H4N4)2.3H2O | nickel bis(7,7,8,8-tetracyanoquinodimethane) trihydrate | Lindquist J.M., Hemminger J. | Chem. Mater. 1, 72 (1989) | Adequate |  |  |  | data |  |  |  | No | Al |  | Ag3d5= 368.27 |  | Reliable, with one-point correction of energy scale | pelletized |  |  | 293 | Adequate | Samples were prepared for analysis by pressing the powder into a Ag-painted sample-holding stub.
C | 1s | 288.57 | (-CH2CHCl-) (partial unit) | chlorinated poly(vinyl chloride) | Beamson G., Briggs D. | High Resolution XPS of Organic Polymers: the Scienta ESCA300 Database (1992) | [8 empty] | No |  |  |  | PC |  | filament
C | 1s,sat | 288.57 | Ni(C12H4N4)2.3H2O | nickel bis(7,7,8,8-tetracyanoquinodimethane) trihydrate | Lindquist J.M., Hemminger J. | Chem. Mater. 1, 72 (1989) | Adequate |  |  |  | data |  |  |  | No | Al |  | Ag3d5= 368.27 |  | Reliable, with one-point correction of energy scale | pelletized |  |  | 293 | Adequate | Samples were prepared for analysis by pressing the powder into a Ag-painted sample-holding stub.
C | 1s | 288.59 | (-CH2CH(C(O)NH2)-)n | poly(acrylamide) | Beamson G., Briggs D. | High Resolution XPS of Organic Polymers: the Scienta ESCA300 Database (1992) | [8 empty] | No |  |  |  | PC |  | filament
C | 1s | 288.59 | (-CH2CH(C(O)NH2)-)n | poly(acrylamide) | Beamson G., Briggs D. | High Resolution XPS of Organic Polymers: the Scienta ESCA300 Database (1992) | [8 empty] | No |  |  |  | PC |  | filament
C | 1s | 288.6 | (-CH2CH(C(O)OCH3)-)n | poly(methyl acrylate) | Clark D.T., Thomas H.R. | J. Polym. Sci. Polym. Chem. Ed. 16, 791 (1978) | [8 empty] | No |  |  |  | Internal hydrocarbon | Reliable, with two-point correction of energy scale
C | 1s | 288.6 | (-CH2CH(C(O)OCH3)-)n | poly(methyl acrylate) | Yamamoto F., Yamakama S. | J. Polym. Sci. Polym. Phys. 17, 1581 (1979) | [8 empty] | No |  |  | Au | Internal hydrocarbon | Reliable
C | 1s | 288.6 | (-CH2C(CH3)(C(O)OCH3)-)n | poly(methyl methacrylate) | Zambare M., Gosavi S., Gorwardkar S., Kuruvilla B., Kulkarni S., and Gangal S. | Jpn. J. Appl. Phys. Part 1 31, 2640 (1992) | Adequate | 0.2 |  | other | Gaussian |  |  |  | No | Al |  | Au4f7 = 84.00 | Internal hydrocarbon | Reliable, with one-point correction of energy scale | solid sample mounted on tape |  |  | 300 | Adequate | Plasma polymerized poly(methyl methacrylate). The relative intensity was 0.091.
C | 1s | 288.6 | (-CH2C(CH3)(C(O)OCH3)-)n | poly(methyl methacrylate) | Buchwalter L.P., Czornyj G. | J. Vac. Sci. Technol. A 8, 781 (1990) | Adequate |  |  | other | Gaussian | 1.3 |  |  | Yes | Al |  | Au4f7= 84.00 | Internal hydrocarbon | Reliable, with one-point correction of energy scale | annealed, cast film, insulator, thick film |  |  | 293 | Adequate | The film was baked in a vacuum oven (T = 348 K, time = 30 min) to remove solvent The C/O intensity ratio was 2.51. The relative intensity of this carbon state was 0.18. An electron flood gun (Ep = 2 eV, Ip = 0.5 microamps) was used for charge compensation
C | 1s | 288.6 | (-CH2C(CH3)(C(O)OCH3)-)n | poly(methyl methacrylate) | Zambare M., Gosavi S., Gorwardkar S., Kuruvilla B., Kulkarni S., and Gangal S. | Jpn. J. Appl. Phys. Part 1 31, 2640 (1992) | Adequate | 0.2 |  | other | Gaussian |  |  |  | No | Al |  | Au4f7 = 84.00 | Internal hydrocarbon | Reliable, with one-point correction of energy scale | solid sample mounted on tape |  |  | 300 | Adequate | Plasma polymerized poly(methyl methacrylate). The relative intensity was 0.091.
C | 1s | 288.6 | (-CH2C(CH3)(C(O)OCH3)-)n | poly(methyl methacrylate) | Buchwalter L.P., Czornyj G. | J. Vac. Sci. Technol. A 8, 781 (1990) | Adequate |  |  | other | Gaussian | 1.3 |  |  | Yes | Al |  | Au4f7= 84.00 | Internal hydrocarbon | Reliable, with one-point correction of energy scale | annealed, cast film, insulator, thick film |  |  | 293 | Adequate | The film was baked in a vacuum oven (T = 348 K, time = 30 min) to remove solvent The C/O intensity ratio was 2.51. The relative intensity of this carbon state was 0.18. An electron flood gun (Ep = 2 eV, Ip = 0.5 microamps) was used for charge compensation
C | 1s | 288.6 | (-CH2C(CH3)(C(O)OCH2CH3)-)n | poly(ethyl methacrylate) | Lopez G.P., Castner D.G., Ratner B.D. | Surf. Interface Anal. 17, 267 (1991) | Adequate |  |  | other | Gaussian |  |  |  | Yes | Al |  | Au4f7 = 84.00 | Internal hydrocarbon | Reliable, with one-point correction of energy scale | cast film, thick film |  |  | 300 | Adequate | Calibration: the difference between the Cu2p3/2 and the Cu3s peaks was 810.1 eV. An electron flood gun was used for charge compensation. The curve-fitting procedure was made in accordance with the stoichiometry. The composition determined by XPS was C3.2O
C | 1s | 288.6 | (-CH2C(CH3)(C(O)OCH2CH3)-)n | poly(ethyl methacrylate) | Lopez G.P., Castner D.G., Ratner B.D. | Surf. Interface Anal. 17, 267 (1991) | Adequate |  |  | other | Gaussian |  |  |  | Yes | Al |  | Au4f7 = 84.00 | Internal hydrocarbon | Reliable, with one-point correction of energy scale | cast film, thick film |  |  | 300 | Adequate | Calibration: the difference between the Cu2p3/2 and the Cu3s peaks was 810.1 eV. An electron flood gun was used for charge compensation. The curve-fitting procedure was made in accordance with the stoichiometry. The composition determined by XPS was C3.2O
C | 1s | 288.6 | (-CH2-C(CH3)(C(O)O-(CH2)3-CH3)-)n | poly(n-butyl methacrylate) | Moulder J.F., Stickle W.F., Sobol P.E. | Surf. Sci. Spectra 1, 351 (1992) | Adequate |  |  | Shirley | mixed Gaussian/Lorentzian | 0.88 |  |  | Yes | Al |  | Au,Cu = 84.00,932.67 | Internal hydrocarbon | Reliable (reported energy within 300 eV of a reference energy) | amorphous, cast film, insulator, thick film | X-ray Photoelectron Spectroscopy |  | 300 | Good | The composition determined by XPS was C0.819O0.180. The relative intensity is 0. An electron flood gun (Ep = 0 eV, Ip = 18 mA) was used for charge compensation. FAT mode. Emission angle = 25 degrees.
C | 1s | 288.6 | (-CH2-C(CH3)(C(O)O-(CH2)3-CH3)-)n | poly(n-butyl methacrylate) | Moulder J.F., Stickle W.F., Sobol P.E. | Surf. Sci. Spectra 1, 351 (1992) | Adequate |  |  | Shirley | mixed Gaussian/Lorentzian | 0.88 |  |  | Yes | Al |  | Au,Cu = 84.00,932.67 | Internal hydrocarbon | Reliable (reported energy within 300 eV of a reference energy) | amorphous, cast film, insulator, thick film | X-ray Photoelectron Spectroscopy |  | 300 | Good | The composition determined by XPS was C0.819O0.180. The relative intensity is 0. An electron flood gun (Ep = 0 eV, Ip = 18 mA) was used for charge compensation. FAT mode. Emission angle = 25 degrees.
C | 1s | 288.6 | K2[Cu(HNC(O)NHC(O)NH)2] | dipotassium bis(biuret)cuprate | Brown D.G., Weser U. | Z. Naturforsch. B 34, 989 (1979) | [8 empty] | No |  |  |  | Adventitious carbon | Reliable, with two-point correction of energy scale
C | 1s | 288.6 | K[Cu(HNC(O)NHC(O)NH)2] | potassium bis(biuret)cuprate | Brown D.G., Weser U. | Z. Naturforsch. B 34, 989 (1979) | [8 empty] | No |  |  |  | Adventitious carbon | Reliable, with two-point correction of energy scale
C | 1s | 288.6 | K4[Rh2Cl4(CH3COO)4] | tetrapotassium tetrakis(mu-(acetato-O,O'))tetrachlorodirhodate | Nefedov V.I., Salyn Y.V., Majorova A.G., Nazarova L.A., Baranovski I.B. | Zh. Neorg. Khimii 19, 1353 (1974) | [8 empty] | No |  |  |  | Internal hydrocarbon | Reliable, with two-point correction of energy scale
C | 1s | 288.6 | (CH3)C(O)O(CH2)C(CH3)2COOH | 3-acetoxy-2,2-dimethyl-propionic acid | Wagener K., Batich C., Kirsch B., Wanigatunga S. | J. Polym. Sci. Part A 27, 2625 (1989) | Adequate |  |  |  | other type of curve fit |  |  |  | No | Mg |  |  | Internal hydrocarbon | Reliable, with one-point correction of energy scale | cast film |  |  | 300 | Adequate | Samples were solvent cast (using methylene chloride) on an Al foil previously chloride) on an Al foil previously cleaned with absolute ethanol.
C | 1s | 288.6 | CO/Pt/TiO2/Ti | carbon monoxide/platinum/titanium(IV) dioxide/titanium | Ocal C., Ferrer S. | J. Chem. Phys. 84, 6474 (1986) | Adequate |  |  |  | data |  |  |  | No | Mg |  | Ti2p3 = 453.98 | Conductor | Reliable (reported energy within 300 eV of a reference energy) | adsorbed, cooled, multilayer structure, vapor deposited |  |  | 80 | Good | 4-20 L CO/0.4 ML Pt/40 A TiO2/Ti(0001).
C | 1s | 288.6 | Mg((CN)2C=CS2).6H2O/C | magnesium (2-dimercaptomethylene-malonitrile) hexahydrate/carbon | Hummel H.-U., Forner W., Krogmann K. | Z. Anorg. Allg. Chem. 540, 300 (1986) | Adequate |  |  |  | data |  |  |  | No |  |  | Other, C1s=284.44 | Internal hydrocarbon | Reliable, with one-point correction of energy scale | thin film |  |  | 300 | Adequate | Mg(i-mnt).6H2O/graphite, where i-mnt = 1,1-dicyanoethylene-2,2-dithiolate. C1s energy of the substrate carbon atoms (Eb = 284.44 eV) was used for charge reference.
C | 1s | 288.6 | (-CH2CH(C(O)OH)-)n/Ca(OH)2 | poly(acrylic acid)/calcium hydroxide(CasNo:9003-01-4) | Sugama T., KuKacka L.E., Carciello N., Hocker N.J. | Cement and Concrete Research 19, 857 (1989) | Adequate |  |  |  | data |  |  |  | No | Al |  |  | Internal hydrocarbon | Reliable, with one-point correction of energy scale | thin layer |  |  | 300 | Adequate | Thin layer of polymer, no thicker than 5nm, which corresponds to the escape depth of the aluminium photoelectrons.
C | 1s | 288.6 | Ce2(C2O4)3.10H2O | cerium oxalate hydrate | Brittain H.G., Sachs C.J., Lynch J.F., Ogle K.M., Perry D.L. | Inorg. Chim. Acta 127, 229 (1987) | Adequate |  |  |  | data |  |  |  | No | Mg |  |  | Adventitious carbon | Reliable, with one-point correction of energy scale | powder (when a special point is made in the article) |  |  | 300 | Adequate
C | 1s | 288.6 | Ni(CH3COO)2.4H2O | nickel(II) acetate tetrahydrate | Devillers M., Dupuis O., Janosi A., Soumillion J.P. | Appl. Surf. Sci. 81, 83 (1994) | Adequate |  |  | other | Gaussian |  |  |  | Yes | Al |  |  | Adventitious carbon | Reliable, with one-point correction of energy scale |  |  |  | 300 | Adequate | An electron flood gun (Ep=6 eV) and Ni grid placed above the sample were used for charge compensation.
C | 1s | 288.6 | CH2=C(CH3)COOCH3 | methyl methacrylate | Bournel F., Laffon C., Parent P., Tourillon G. | Surf. Sci. 350, 60 (1996) | Adequate |  |  | Linear | Gaussian | 1.5 |  |  | No | Mg |  |  | Internal hydrocarbon | Reliable, with one-point correction of energy scale | adsorbed, cooled, multilayer, thin layer |  | Low-energy Electron Diffraction | 95 | Good | 10 ML CH2=CH(CH3)COOCH3/Pt(111). The substrate was cleaned by Ar+ ion bombardmen annealed (T = 900 K). FAT mode.
C | 1s | 288.6 | (-CH2CH(C(O)OCH3)-)n | poly(methyl acrylate) | Clark D.T., Thomas H.R. | J. Polym. Sci. Polym. Chem. Ed. 16, 791 (1978) | [8 empty] | No |  |  |  | Internal hydrocarbon | Reliable, with two-point correction of energy scale
C | 1s | 288.6 | (-CH2CH(C(O)OCH3)-)n | poly(methyl acrylate) | Yamamoto F., Yamakama S. | J. Polym. Sci. Polym. Phys. 17, 1581 (1979) | [8 empty] | No |  |  | Au | Internal hydrocarbon | Reliable
C | 1s | 288.6 | (-CH2C(CH3)(C(O)OCH3)-)n | poly(methyl methacrylate) | Zambare M., Gosavi S., Gorwardkar S., Kuruvilla B., Kulkarni S., and Gangal S. | Jpn. J. Appl. Phys. Part 1 31, 2640 (1992) | Adequate | 0.2 |  | other | Gaussian |  |  |  | No | Al |  | Au4f7 = 84.00 | Internal hydrocarbon | Reliable, with one-point correction of energy scale | solid sample mounted on tape |  |  | 300 | Adequate | Plasma polymerized poly(methyl methacrylate). The relative intensity was 0.091.
C | 1s | 288.6 | (-CH2C(CH3)(C(O)OCH3)-)n | poly(methyl methacrylate) | Buchwalter L.P., Czornyj G. | J. Vac. Sci. Technol. A 8, 781 (1990) | Adequate |  |  | other | Gaussian | 1.3 |  |  | Yes | Al |  | Au4f7= 84.00 | Internal hydrocarbon | Reliable, with one-point correction of energy scale | annealed, cast film, insulator, thick film |  |  | 293 | Adequate | The film was baked in a vacuum oven (T = 348 K, time = 30 min) to remove solvent The C/O intensity ratio was 2.51. The relative intensity of this carbon state was 0.18. An electron flood gun (Ep = 2 eV, Ip = 0.5 microamps) was used for charge compensation
C | 1s | 288.6 | (-CH2C(CH3)(C(O)OCH3)-)n | poly(methyl methacrylate) | Zambare M., Gosavi S., Gorwardkar S., Kuruvilla B., Kulkarni S., and Gangal S. | Jpn. J. Appl. Phys. Part 1 31, 2640 (1992) | Adequate | 0.2 |  | other | Gaussian |  |  |  | No | Al |  | Au4f7 = 84.00 | Internal hydrocarbon | Reliable, with one-point correction of energy scale | solid sample mounted on tape |  |  | 300 | Adequate | Plasma polymerized poly(methyl methacrylate). The relative intensity was 0.091.
C | 1s | 288.6 | (-CH2C(CH3)(C(O)OCH3)-)n | poly(methyl methacrylate) | Buchwalter L.P., Czornyj G. | J. Vac. Sci. Technol. A 8, 781 (1990) | Adequate |  |  | other | Gaussian | 1.3 |  |  | Yes | Al |  | Au4f7= 84.00 | Internal hydrocarbon | Reliable, with one-point correction of energy scale | annealed, cast film, insulator, thick film |  |  | 293 | Adequate | The film was baked in a vacuum oven (T = 348 K, time = 30 min) to remove solvent The C/O intensity ratio was 2.51. The relative intensity of this carbon state was 0.18. An electron flood gun (Ep = 2 eV, Ip = 0.5 microamps) was used for charge compensation
C | 1s | 288.6 | (-CH2C(CH3)(C(O)OCH2CH3)-)n | poly(ethyl methacrylate) | Lopez G.P., Castner D.G., Ratner B.D. | Surf. Interface Anal. 17, 267 (1991) | Adequate |  |  | other | Gaussian |  |  |  | Yes | Al |  | Au4f7 = 84.00 | Internal hydrocarbon | Reliable, with one-point correction of energy scale | cast film, thick film |  |  | 300 | Adequate | Calibration: the difference between the Cu2p3/2 and the Cu3s peaks was 810.1 eV. An electron flood gun was used for charge compensation. The curve-fitting procedure was made in accordance with the stoichiometry. The composition determined by XPS was C3.2O
C | 1s | 288.6 | (-CH2C(CH3)(C(O)OCH2CH3)-)n | poly(ethyl methacrylate) | Lopez G.P., Castner D.G., Ratner B.D. | Surf. Interface Anal. 17, 267 (1991) | Adequate |  |  | other | Gaussian |  |  |  | Yes | Al |  | Au4f7 = 84.00 | Internal hydrocarbon | Reliable, with one-point correction of energy scale | cast film, thick film |  |  | 300 | Adequate | Calibration: the difference between the Cu2p3/2 and the Cu3s peaks was 810.1 eV. An electron flood gun was used for charge compensation. The curve-fitting procedure was made in accordance with the stoichiometry. The composition determined by XPS was C3.2O
C | 1s | 288.6 | (-CH2-C(CH3)(C(O)O-(CH2)3-CH3)-)n | poly(n-butyl methacrylate) | Moulder J.F., Stickle W.F., Sobol P.E. | Surf. Sci. Spectra 1, 351 (1992) | Adequate |  |  | Shirley | mixed Gaussian/Lorentzian | 0.88 |  |  | Yes | Al |  | Au,Cu = 84.00,932.67 | Internal hydrocarbon | Reliable (reported energy within 300 eV of a reference energy) | amorphous, cast film, insulator, thick film | X-ray Photoelectron Spectroscopy |  | 300 | Good | The composition determined by XPS was C0.819O0.180. The relative intensity is 0. An electron flood gun (Ep = 0 eV, Ip = 18 mA) was used for charge compensation. FAT mode. Emission angle = 25 degrees.
C | 1s | 288.6 | (-CH2-C(CH3)(C(O)O-(CH2)3-CH3)-)n | poly(n-butyl methacrylate) | Moulder J.F., Stickle W.F., Sobol P.E. | Surf. Sci. Spectra 1, 351 (1992) | Adequate |  |  | Shirley | mixed Gaussian/Lorentzian | 0.88 |  |  | Yes | Al |  | Au,Cu = 84.00,932.67 | Internal hydrocarbon | Reliable (reported energy within 300 eV of a reference energy) | amorphous, cast film, insulator, thick film | X-ray Photoelectron Spectroscopy |  | 300 | Good | The composition determined by XPS was C0.819O0.180. The relative intensity is 0. An electron flood gun (Ep = 0 eV, Ip = 18 mA) was used for charge compensation. FAT mode. Emission angle = 25 degrees.
C | 1s | 288.6 | K2[Cu(HNC(O)NHC(O)NH)2] | dipotassium bis(biuret)cuprate | Brown D.G., Weser U. | Z. Naturforsch. B 34, 989 (1979) | [8 empty] | No |  |  |  | Adventitious carbon | Reliable, with two-point correction of energy scale
C | 1s | 288.6 | K[Cu(HNC(O)NHC(O)NH)2] | potassium bis(biuret)cuprate | Brown D.G., Weser U. | Z. Naturforsch. B 34, 989 (1979) | [8 empty] | No |  |  |  | Adventitious carbon | Reliable, with two-point correction of energy scale
C | 1s | 288.6 | K4[Rh2Cl4(CH3COO)4] | tetrapotassium tetrakis(mu-(acetato-O,O'))tetrachlorodirhodate | Nefedov V.I., Salyn Y.V., Majorova A.G., Nazarova L.A., Baranovski I.B. | Zh. Neorg. Khimii 19, 1353 (1974) | [8 empty] | No |  |  |  | Internal hydrocarbon | Reliable, with two-point correction of energy scale
C | 1s | 288.6 | (CH3)C(O)O(CH2)C(CH3)2COOH | 3-acetoxy-2,2-dimethyl-propionic acid | Wagener K., Batich C., Kirsch B., Wanigatunga S. | J. Polym. Sci. Part A 27, 2625 (1989) | Adequate |  |  |  | other type of curve fit |  |  |  | No | Mg |  |  | Internal hydrocarbon | Reliable, with one-point correction of energy scale | cast film |  |  | 300 | Adequate | Samples were solvent cast (using methylene chloride) on an Al foil previously chloride) on an Al foil previously cleaned with absolute ethanol.
C | 1s | 288.6 | CO/Pt/TiO2/Ti | carbon monoxide/platinum/titanium(IV) dioxide/titanium | Ocal C., Ferrer S. | J. Chem. Phys. 84, 6474 (1986) | Adequate |  |  |  | data |  |  |  | No | Mg |  | Ti2p3 = 453.98 | Conductor | Reliable (reported energy within 300 eV of a reference energy) | adsorbed, cooled, multilayer structure, vapor deposited |  |  | 80 | Good | 4-20 L CO/0.4 ML Pt/40 A TiO2/Ti(0001).
C | 1s | 288.6 | Mg((CN)2C=CS2).6H2O/C | magnesium (2-dimercaptomethylene-malonitrile) hexahydrate/carbon | Hummel H.-U., Forner W., Krogmann K. | Z. Anorg. Allg. Chem. 540, 300 (1986) | Adequate |  |  |  | data |  |  |  | No |  |  | Other, C1s=284.44 | Internal hydrocarbon | Reliable, with one-point correction of energy scale | thin film |  |  | 300 | Adequate | Mg(i-mnt).6H2O/graphite, where i-mnt = 1,1-dicyanoethylene-2,2-dithiolate. C1s energy of the substrate carbon atoms (Eb = 284.44 eV) was used for charge reference.
C | 1s | 288.6 | (-CH2CH(C(O)OH)-)n/Ca(OH)2 | poly(acrylic acid)/calcium hydroxide(CasNo:9003-01-4) | Sugama T., KuKacka L.E., Carciello N., Hocker N.J. | Cement and Concrete Research 19, 857 (1989) | Adequate |  |  |  | data |  |  |  | No | Al |  |  | Internal hydrocarbon | Reliable, with one-point correction of energy scale | thin layer |  |  | 300 | Adequate | Thin layer of polymer, no thicker than 5nm, which corresponds to the escape depth of the aluminium photoelectrons.
C | 1s | 288.6 | Ce2(C2O4)3.10H2O | cerium oxalate hydrate | Brittain H.G., Sachs C.J., Lynch J.F., Ogle K.M., Perry D.L. | Inorg. Chim. Acta 127, 229 (1987) | Adequate |  |  |  | data |  |  |  | No | Mg |  |  | Adventitious carbon | Reliable, with one-point correction of energy scale | powder (when a special point is made in the article) |  |  | 300 | Adequate
C | 1s | 288.6 | Ni(CH3COO)2.4H2O | nickel(II) acetate tetrahydrate | Devillers M., Dupuis O., Janosi A., Soumillion J.P. | Appl. Surf. Sci. 81, 83 (1994) | Adequate |  |  | other | Gaussian |  |  |  | Yes | Al |  |  | Adventitious carbon | Reliable, with one-point correction of energy scale |  |  |  | 300 | Adequate | An electron flood gun (Ep=6 eV) and Ni grid placed above the sample were used for charge compensation.
C | 1s | 288.6 | CH2=C(CH3)COOCH3 | methyl methacrylate | Bournel F., Laffon C., Parent P., Tourillon G. | Surf. Sci. 350, 60 (1996) | Adequate |  |  | Linear | Gaussian | 1.5 |  |  | No | Mg |  |  | Internal hydrocarbon | Reliable, with one-point correction of energy scale | adsorbed, cooled, multilayer, thin layer |  | Low-energy Electron Diffraction | 95 | Good | 10 ML CH2=CH(CH3)COOCH3/Pt(111). The substrate was cleaned by Ar+ ion bombardmen annealed (T = 900 K). FAT mode.
C | 1s | 288.61 | (-N(C(O))2C6H2(C(O))2NC6H4OC6H4-)n | poly(ether imide) (Kapton HN) | Beamson G., Briggs D. | High Resolution XPS of Organic Polymers: the Scienta ESCA300 Database (1992) | [8 empty] | No |  |  |  | PC |  | filament
C | 1s | 288.61 | (-N(C(O))2C6H2(C(O))2NC6H4OC6H4-)n | poly(ether imide) (Kapton HN) | Beamson G., Briggs D. | High Resolution XPS of Organic Polymers: the Scienta ESCA300 Database (1992) | [8 empty] | No |  |  |  | PC |  | filament
C | 1s | 288.64 | (-CH2C(CH3)(C(O)OC(CH3)3-)n | poly(tert-butyl methacrylate) | Briggs D., Beamson G. | Anal. Chem. 64, 1729 (1992) | Good | 0.15 |  | Linear | mixed Gaussian/Lorentzian |  |  |  | Yes | Al |  | Ag3d5 = 368.27 | Internal hydrocarbon | Reliable, with one-point correction of energy scale | cast film, thick film | X-ray Photoelectron Spectroscopy |  | 300 | Good | An electron flood gun (Ep = ~1 eV, Ip = 2.3 A) was used for charge compensation.
C | 1s | 288.64 | (-CH2CH(CH2OC(O)(C6H4)C(O)OCH2)CHCH2-)n | poly(diallyl isophthalate) | Beamson G., Briggs D. | High Resolution XPS of Organic Polymers: the Scienta ESCA300 Database (1992) | [8 empty] | No |  |  |  | PC |  | filament
C | 1s | 288.64 | (-CH2C(CH3)(C(O)OC(CH3)3-)n | poly(tert-butyl methacrylate) | Briggs D., Beamson G. | Anal. Chem. 64, 1729 (1992) | Good | 0.15 |  | Linear | mixed Gaussian/Lorentzian |  |  |  | Yes | Al |  | Ag3d5 = 368.27 | Internal hydrocarbon | Reliable, with one-point correction of energy scale | cast film, thick film | X-ray Photoelectron Spectroscopy |  | 300 | Good | An electron flood gun (Ep = ~1 eV, Ip = 2.3 A) was used for charge compensation.
C | 1s | 288.64 | (-CH2CH(CH2OC(O)(C6H4)C(O)OCH2)CHCH2-)n | poly(diallyl isophthalate) | Beamson G., Briggs D. | High Resolution XPS of Organic Polymers: the Scienta ESCA300 Database (1992) | [8 empty] | No |  |  |  | PC |  | filament
C | 1s | 288.65 | (-CH2CH(OC(O)CH2CH3)-)n | poly(vinyl propionate) | Briggs D., Beamson G. | Anal. Chem. 64, 1729 (1992) | Good | 0.15 |  | Linear | mixed Gaussian/Lorentzian |  |  |  | Yes | Al |  | Ag3d5 = 368.27 | Internal hydrocarbon | Reliable, with one-point correction of energy scale | cast film, thick film | X-ray Photoelectron Spectroscopy |  | 300 | Good | An electron flood gun (Ep = ~1 eV, Ip = 2.3 A) was used for charge compensation.
C | 1s | 288.65 | (-CH2CH(OC(O)CH2CH3)-)n | poly(vinyl propionate) | Briggs D., Beamson G. | Anal. Chem. 64, 1729 (1992) | Good | 0.15 |  | Linear | mixed Gaussian/Lorentzian |  |  |  | Yes | Al |  | Ag3d5 = 368.27 | Internal hydrocarbon | Reliable, with one-point correction of energy scale | cast film, thick film | X-ray Photoelectron Spectroscopy |  | 300 | Good | An electron flood gun (Ep = ~1 eV, Ip = 2.3 A) was used for charge compensation.
C | 1s | 288.66 | (-O-C(O)-C6H4-C(O)-O-CH2-CH2-)n | poly(ethylene terephthalate) | Beamson G., Briggs D. | High Resolution XPS of Organic Polymers: the Scienta ESCA300 Database (1992) | [8 empty] | No |  |  |  | PC |  | filament
C | 1s | 288.66 | (-O-C(O)-C6H4-C(O)-O-CH2-CH2-)n | poly(ethylene terephthalate) | Beamson G., Briggs D. | High Resolution XPS of Organic Polymers: the Scienta ESCA300 Database (1992) | [8 empty] | No |  |  |  | PC |  | filament
C | 1s | 288.66 | (-O-C(O)-C6H4-C(O)-O-CH2-CH2-)n | poly(ethylene terephthalate) | Beamson G., Briggs D. | High Resolution XPS of Organic Polymers: the Scienta ESCA300 Database (1992) | [8 empty] | No |  |  |  | PC |  | filament
C | 1s | 288.66 | (-O-C(O)-C6H4-C(O)-O-CH2-CH2-)n | poly(ethylene terephthalate) | Beamson G., Briggs D. | High Resolution XPS of Organic Polymers: the Scienta ESCA300 Database (1992) | [8 empty] | No |  |  |  | PC |  | filament
C | 1s | 288.67 | (-CH2CH(C(O)OCH2CH3)-)n | poly(ethyl acrylate) | Briggs D., Beamson G. | Anal. Chem. 64, 1729 (1992) | Good | 0.15 |  | Linear | mixed Gaussian/Lorentzian |  |  |  | Yes | Al |  | Ag3d5 = 368.27 | Internal hydrocarbon | Reliable, with one-point correction of energy scale | cast film, thick film | X-ray Photoelectron Spectroscopy |  | 300 | Good | An electron flood gun (Ep = ~1 eV, Ip = 2.3 A) was used for charge compensation.
C | 1s | 288.67 | (-CH2CH(C(O)OCH2CH3)-)n | poly(ethyl acrylate) | Briggs D., Beamson G. | Anal. Chem. 64, 1729 (1992) | Good | 0.15 |  | Linear | mixed Gaussian/Lorentzian |  |  |  | Yes | Al |  | Ag3d5 = 368.27 | Internal hydrocarbon | Reliable, with one-point correction of energy scale | cast film, thick film | X-ray Photoelectron Spectroscopy |  | 300 | Good | An electron flood gun (Ep = ~1 eV, Ip = 2.3 A) was used for charge compensation.
C | 1s | 288.68 | (-CH2CH(CH2OC(O)(C6H4)C(O)OCH2)CHCH2-)n | poly(diallyl phthalate) | Beamson G., Briggs D. | High Resolution XPS of Organic Polymers: the Scienta ESCA300 Database (1992) | [8 empty] | No |  |  |  | PC |  | filament
C | 1s | 288.68 | (-CH2CH(CH2OC(O)(C6H4)C(O)OCH2)CHCH2-)n | poly(diallyl phthalate) | Beamson G., Briggs D. | High Resolution XPS of Organic Polymers: the Scienta ESCA300 Database (1992) | [8 empty] | No |  |  |  | PC |  | filament
C | 1s | 288.69 | (-CH2-C(CH3)(C(O)O-(CH2)3-CH3)-)n | poly(n-butyl methacrylate) | Briggs D., Beamson G. | Anal. Chem. 64, 1729 (1992) | Good | 0.15 |  | Linear | mixed Gaussian/Lorentzian |  |  |  | Yes | Al |  | Ag3d5 = 368.27 | Internal hydrocarbon | Reliable, with one-point correction of energy scale | cast film, thick film | X-ray Photoelectron Spectroscopy |  | 300 | Good | An electron flood gun (Ep = ~1 eV, Ip = 2.3 A) was used for charge compensation.
C | 1s | 288.69 | (-CH2-C(CH3)(C(O)O-(CH2)3-CH3)-)n | poly(n-butyl methacrylate) | Briggs D., Beamson G. | Anal. Chem. 64, 1729 (1992) | Good | 0.15 |  | Linear | mixed Gaussian/Lorentzian |  |  |  | Yes | Al |  | Ag3d5 = 368.27 | Internal hydrocarbon | Reliable, with one-point correction of energy scale | cast film, thick film | X-ray Photoelectron Spectroscopy |  | 300 | Good | An electron flood gun (Ep = ~1 eV, Ip = 2.3 A) was used for charge compensation.
C | 1s | 288.69 | (-CH2-C(CH3)(C(O)O-(CH2)3-CH3)-)n | poly(n-butyl methacrylate) | Briggs D., Beamson G. | Anal. Chem. 64, 1729 (1992) | Good | 0.15 |  | Linear | mixed Gaussian/Lorentzian |  |  |  | Yes | Al |  | Ag3d5 = 368.27 | Internal hydrocarbon | Reliable, with one-point correction of energy scale | cast film, thick film | X-ray Photoelectron Spectroscopy |  | 300 | Good | An electron flood gun (Ep = ~1 eV, Ip = 2.3 A) was used for charge compensation.
C | 1s | 288.69 | (-CH2-C(CH3)(C(O)O-(CH2)3-CH3)-)n | poly(n-butyl methacrylate) | Briggs D., Beamson G. | Anal. Chem. 64, 1729 (1992) | Good | 0.15 |  | Linear | mixed Gaussian/Lorentzian |  |  |  | Yes | Al |  | Ag3d5 = 368.27 | Internal hydrocarbon | Reliable, with one-point correction of energy scale | cast film, thick film | X-ray Photoelectron Spectroscopy |  | 300 | Good | An electron flood gun (Ep = ~1 eV, Ip = 2.3 A) was used for charge compensation.
C | 1s | 288.7 | C6F6 | hexafluorobenzene | Gelius U., Heden P.F., Hedman J., Lindberg B.J., Manne R., Nordberg R., Nordling C., Siegbahn K. | Phys. Scripta 2, 70 (1970) | [8 empty] | No |  |  |  | Adventitious carbon | Reliable, with two-point correction of energy scale | vapor deposited
C | 1s | 288.7 | (-CH2C(CH3)(C(O)OCH2CH(C2H5)C4H9)-)n | poly(2-ethylhexyl methacrylate) | Clark D.T., Thomas H.R. | J. Polym. Sci. Polym. Chem. Ed. 14, 1701 (1976) | [8 empty] | No |  |  | Au | Internal hydrocarbon | Reliable, with two-point correction of energy scale
C | 1s | 288.7 | CH4N2O | urea | Gelius U., Heden P.F., Hedman J., Lindberg B.J., Manne R., Nordberg R., Nordling C., Siegbahn K. | Phys. Scripta 2, 70 (1970) | [8 empty] | No |  |  |  | Adventitious carbon | Reliable, with two-point correction of energy scale | vapor deposited
C | 1s | 288.7 | CH4N2O | urea | Lee T.H., Rabalais J.W. | J. Electron Spectrosc. Relat. Phenom. 11, 123 (1977) | [8 empty] | No |  |  |  | Gold | Reliable, with two-point correction of energy scale
C | 1s | 288.7 | (-CH2C(CH3)(C(O)OCH3)-)n | poly(methyl methacrylate) | Burrell M.C., Liu Y.S., Cole H.S. | J. Vac. Sci. Technol. A 4, 2459 (1986) | Adequate |  |  | other | Gaussian | 1.6 |  |  | No | Al |  | Au,Cu= 84.00,932.67 | Internal hydrocarbon | Reliable, with one-point correction of energy scale | annealed, cast film, insulator, thick film |  |  | 293 | Adequate | An electron flood gun was used for charge compensation. The relative intensity was 0.19.
C | 1s | 288.7 | (-CH2C(CH3)(C(O)OCH3)-)n | poly(methyl methacrylate) | Burrell M.C., Liu Y.S., Cole H.S. | J. Vac. Sci. Technol. A 4, 2459 (1986) | Adequate |  |  | other | Gaussian | 1.6 |  |  | No | Al |  | Au,Cu= 84.00,932.67 | Internal hydrocarbon | Reliable, with one-point correction of energy scale | annealed, cast film, insulator, thick film |  |  | 293 | Adequate | An electron flood gun was used for charge compensation. The relative intensity was 0.19.
C | 1s | 288.7 | (-CH2C(CH3)(C(O)OCH2CH3)-)n | poly(ethyl methacrylate) | Moulder J.F., Stickle W.F., Sobol P.E. | Surf. Sci. Spectra 1, 346 (1992) | Adequate |  |  | Shirley | mixed Gaussian/Lorentzian | 0.89 |  |  | Yes | Al |  | Au,Cu = 84.00,932.67 | Internal hydrocarbon | Reliable (reported energy within 300 eV of a reference energy) | amorphous, cast film, insulator, thick film | X-ray Photoelectron Spectroscopy |  | 300 | Good | The composition determined by XPS was C0.788O0.212. The relative intensity is 0. An electron flood gun (Ep = 0 eV, Ip = 18 mA) was used for charge compensation. FAT mode. Emission angle = 25 degrees.
C | 1s | 288.7 | (-CH2C(CH3)(C(O)OCH2CH3)-)n | poly(ethyl methacrylate) | Moulder J.F., Stickle W.F., Sobol P.E. | Surf. Sci. Spectra 1, 346 (1992) | Adequate |  |  | Shirley | mixed Gaussian/Lorentzian | 0.89 |  |  | Yes | Al |  | Au,Cu = 84.00,932.67 | Internal hydrocarbon | Reliable (reported energy within 300 eV of a reference energy) | amorphous, cast film, insulator, thick film | X-ray Photoelectron Spectroscopy |  | 300 | Good | The composition determined by XPS was C0.788O0.212. The relative intensity is 0. An electron flood gun (Ep = 0 eV, Ip = 18 mA) was used for charge compensation. FAT mode. Emission angle = 25 degrees.
C | 1s | 288.7 | (-CH2C(CH3)(C(O)OC(CH3)3-)n | poly(tert-butyl methacrylate) | Castner D.G., Ratner B.D. | Surf. Interface Anal. 15, 479 (1990) | Adequate |  |  | other | Gaussian | 1.3 |  |  | Yes | Al |  |  | Internal hydrocarbon | Reliable, with one-point correction of energy scale |  |  |  | 293 | Adequate
C | 1s | 288.7 | (-CH2C(CH3)(C(O)OCH2CH2OH)-)n | poly(hydroxyethyl methacrylate) | Lopez G.P., Castner D.G., Ratner B.D. | Surf. Interface Anal. 17, 267 (1991) | Adequate |  |  | other | Gaussian |  |  |  | Yes | Al |  | Au4f7 = 84.00 | Internal hydrocarbon | Reliable, with one-point correction of energy scale | cast film, thick film |  |  | 300 | Adequate | Calibration: the difference between the Cu2p3/2 and the Cu3s peaks was 810.1 eV. An electron flood gun was used for charge compensation. The curve-fitting procedure was made in accordance with the stoichiometry. The composition determined by XPS was C2.3O
C | 1s | 288.7 | K2[Os(O2)(C2O4)2] | dipotassium bis(oxalato)dioxoosmate | Link'o I.V., Zaitsev B.E., Molodkin A.K., Ivanova T.M., Linko R.V. | Zh. Neorg. Khimii 28, 1520 (1983) | [8 empty] | No |  |  |  | Adventitious carbon | Reliable, with two-point correction of energy scale
C | 1s | 288.7 | (-O-C(O)-C6H4-C(O)-O-CH2-CH2-)n | poly(ethylene terephthalate) | Lippert T., Zimmermann F., Wokaun A. | Appl. Spectrosc. 47, 1931 (1993) | Adequate |  |  | other | Gaussian | 1.2 |  |  | No | Mg |  |  | Internal hydrocarbon | Reliable, with one-point correction of energy scale | thick film |  |  | 300 | Adequate | The relative intensity was 0.141. FAT mode.
C | 1s | 288.7 | (-O-C(O)-C6H4-C(O)-O-CH2-CH2-)n | poly(ethylene terephthalate) | Lippert T., Zimmermann F., Wokaun A. | Appl. Spectrosc. 47, 1931 (1993) | Adequate |  |  | other | Gaussian | 1.2 |  |  | No | Mg |  |  | Internal hydrocarbon | Reliable, with one-point correction of energy scale | thick film |  |  | 300 | Adequate | The relative intensity was 0.141. FAT mode.
C | 1s | 288.7 | (-O-C(O)-C6H4-C(O)-O-CH2-CH2-)n | poly(ethylene terephthalate) | Gardella J.A., Jr, Ferguson S.A., Chin R.L. | Appl. Spectrosc. 40, 224 (1986) | Adequate |  |  | other | Gaussian |  |  |  | No | Mg |  |  | Internal hydrocarbon | Reliable, with one-point correction of energy scale | cast film, thin film |  |  | 293 | Good | Films were thick enough so that no peaks were observed from substrate metal.
C | 1s | 288.7 | (-O-C(O)-C6H4-C(O)-O-CH2-CH2-)n | poly(ethylene terephthalate) | Gardella J.A., Jr, Ferguson S.A., Chin R.L. | Appl. Spectrosc. 40, 224 (1986) | Adequate |  |  | other | Gaussian |  |  |  | No | Mg |  |  | Internal hydrocarbon | Reliable, with one-point correction of energy scale | cast film, thin film |  |  | 293 | Good | Films were thick enough so that no peaks were observed from substrate metal.
C | 1s | 288.7 | (-CH2C(CH3)(C(O)OC4H9)-)n | poly(butyl methacrylate) | Castner D.G., Ratner B.D. | Surf. Interface Anal. 15, 479 (1990) | Adequate |  |  | other | Gaussian | 0.99 |  |  | Yes | Al |  |  | Internal hydrocarbon | Reliable, with one-point correction of energy scale |  |  |  | 293 | Adequate
C | 1s | 288.7 | (-CH2C(CH3)(C(O)OCH2CH(CH3)2)-)n | poly(iso-butyl methacrylate) | Moulder J.F., Stickle W.F., Sobol P.E. | Surf. Sci. Spectra 1, 356 (1992) | Adequate |  |  | Shirley | mixed Gaussian/Lorentzian | 0.93 |  |  | Yes | Al |  | Au,Cu = 84.00,932.67 | Internal hydrocarbon | Reliable (reported energy within 300 eV of a reference energy) | amorphous, cast film, insulator, thick film | X-ray Photoelectron Spectroscopy |  | 300 | Good | The composition determined by XPS was C0.814O0.186. The relative intensity is 0. An electron flood gun (Ep = 0 eV, Ip = 18 mA) was used for charge compensation. FAT mode. Emission angle = 25 degrees.
C | 1s | 288.7 | (-CH2C(CH3)(C(O)OCH2CH(CH3)2)-)n | poly(iso-butyl methacrylate) | Castner D.G., Ratner B.D. | Surf. Interface Anal. 15, 479 (1990) | Adequate |  |  | other | Gaussian | 1.05 |  |  | Yes | Al |  |  | Internal hydrocarbon | Reliable, with one-point correction of energy scale |  |  |  | 293 | Adequate
C | 1s | 288.7 | (-CH2C(CH3)(C(O)OCH2CH(CH3)2)-)n | poly(iso-butyl methacrylate) | Moulder J.F., Stickle W.F., Sobol P.E. | Surf. Sci. Spectra 1, 356 (1992) | Adequate |  |  | Shirley | mixed Gaussian/Lorentzian | 0.93 |  |  | Yes | Al |  | Au,Cu = 84.00,932.67 | Internal hydrocarbon | Reliable (reported energy within 300 eV of a reference energy) | amorphous, cast film, insulator, thick film | X-ray Photoelectron Spectroscopy |  | 300 | Good | The composition determined by XPS was C0.814O0.186. The relative intensity is 0. An electron flood gun (Ep = 0 eV, Ip = 18 mA) was used for charge compensation. FAT mode. Emission angle = 25 degrees.
C | 1s | 288.7 | (-CH2C(CH3)(C(O)OCH2CH(CH3)2)-)n | poly(iso-butyl methacrylate) | Castner D.G., Ratner B.D. | Surf. Interface Anal. 15, 479 (1990) | Adequate |  |  | other | Gaussian | 1.05 |  |  | Yes | Al |  |  | Internal hydrocarbon | Reliable, with one-point correction of energy scale |  |  |  | 293 | Adequate
C | 1s | 288.7 | [-C8H3NO2-C(CF3)2-C8H3NO2-C6H4-O-C6H4-]n | 4,4'-hexafluoroisopropylidene-bis-phthalic acid anhydride-oxydianiline polyimide | Buchwalter L.P., Silverman B.D., Witt L., Rossi A.R. | J. Vac. Sci. Technol. A 5, 226 (1987) | Adequate | 0.2 |  |  | Gaussian |  |  |  | Yes | Al |  | Au4f7= 84.00 | Internal hydrocarbon | Reliable, with one-point correction of energy scale |  |  |  | 300 | Adequate | A flood gun was used for charge neutralization.
C | 1s | 288.7 | [Co(NH=CH-C6H3(NO2)(O))2(NH3)2]NO3.H2O | diamminebis(5-nitrosalicylideneaminato)cobalt(III) nitrate hydrate | Yamamoto Y., Konno H. | Bull. Chem. Soc. Jpn. 60, 1299 (1987) | Adequate |  |  | other | mixed Gaussian/Lorentzian |  |  |  | No | Mg |  |  | Internal hydrocarbon | Reliable, with one-point correction of energy scale | cooled, crystal, precipitate, sample placed on a mesh |  |  | 200 | Adequate | Samples were placed on a gold mesh holder and dispersed with acetone. Crystalline precipitate.
C | 1s | 288.7 | CH3-(CH2)n-CH2-NH-(C(O)-CH2-N(CH3))m-H | n-alkylamine-poly(sarcosine) lipopeptides | Gervais M., Douy A., Gallot B., Erre R. | J. Colloid Interface Sci. 125, 146 (1988) | Adequate |  |  | other | Gaussian |  |  |  | No | Mg |  | Ag3d5= 368.27 | Internal hydrocarbon | Reliable, with one-point correction of energy scale | cooled, thin film |  |  | 77 | Adequate | Amphipatic lipopeptides Cn Sarp in which the hydrophobic lipidic block Cn consists of paraffinic chain containing n=10 or 16 carbon atoms and the hydrophilic polypeptide block Sarp consists of a chain of polysarcosine with an average degree of polymerization p between 1 and 94.
C | 1s | 288.7 | (-O-C6H10-O-C(O)-C6H10-C(O)-)n | poly(cyclohexane-1,4-dicarboxylic acid 4-hydroxy-cyclohexyl ester) | Lopez L.C., Dwight D.W., Polk M.B. | Surf. Interface Anal. 9, 405 (1986) | Good | 0.2 |  | other | Gaussian |  |  |  | No |  |  |  | Internal hydrocarbon | Reliable, with one-point correction of energy scale | solid on double-sided tape |  |  | 300 | Adequate | FRR mode. Homopolyester.
C | 1s | 288.7 | (=(C10H2O4)=N-(C6H4)-O-(C6H4)-N=)n | poly(N,N'-(p,p'-oxydiphenylene)pyromellitimide) | Jordan J.L., Kovac C.A., Morar J.F., Pollak R.A. | Phys. Rev. B 36, 1369 (1987) | Adequate | 0.4 | 0.45 | other | mixed Gaussian/Lorentzian | 0.8 |  |  | Yes | other source | 339 |  | Internal hydrocarbon | Reliable, with one-point correction of energy scale | cooled |  |  | 293 | Good | 5-10 nm polymer coating.
C | 1s | 288.7 | (-C(O)-CH((CH2)3-CH2-NH-C(O)-CF3))NH-)n | poly(N-trifluoroacetyl-L-lysine) | Gervais M., Douy A., Gallot B., Erre R. | Polymer 27, 1513 (1986) | Good | 0.2 |  | other | Gaussian |  |  |  | No | Mg |  | Ag3d5= 368.27 | Internal hydrocarbon | Reliable, with one-point correction of energy scale | cooled, cast film, thin film |  |  | 77 | Adequate
C | 1s | 288.7 | Lu2(C2O4)3.0.H2O | lutetium oxalate hydrate | Espinos J.F., Gonzalez-Elipe A. R., Odriozola J.A. | Appl. Surf. Sci. 29, 40 (1987) | Adequate |  |  |  | data |  |  |  | No | Mg |  |  | Adventitious carbon | Reliable, with one-point correction of energy scale |  |  |  | 300 | Adequate | The precursor had a complex composition that according to a TG/TPD-mass specrometric analysis can be described with the formula Lu2(C2O4)3.H2O
C | 1s | 288.7 | (=(C10H2O4)=N(C6H4)O(C6H4)N=)n/Ag | poly(N,N'-(p,p'-oxydiphenylene)pyromellitimide)/silver | Grunze M., Lamb R.N. | Surf. Sci. 204, 183 (1988) | Adequate |  |  | Linear | Gaussian |  |  |  | No | Mg |  | Au4f7= 84.00 | Conductor | Reliable (reported energy within 300 eV of a reference energy) | vapor deposited |  |  | 300 | Adequate | 11 A polyimide/Ag.
C | 1s | 288.7 | (CN)2=C=C6H4=C=(CN)2 | tetracyanoquinodimethane | Lindquist J.M., Hemminger J.C. | J. Phys. Chem. 92, 1394 (1988) | Adequate |  |  |  | data |  |  |  | Yes | Al |  | Ag3d5= 368.27 | Internal hydrocarbon | Reliable, with one-point correction of energy scale |  |  |  | 300 | Adequate
C | 1s | 288.7 | ((-CH2C(CH3)(C(O)OC4H9)-)3(-CH2C(CH3)(C(O)OC(CH3)3)-)7)n | n-butyl methacrylate - t-butyl methacrylate copolymer (3:7) | Castner D.G., Ratner B.D. | Surf. Interface Anal. 15, 479 (1990) | Adequate |  |  | other | Gaussian | 1.19 |  |  | Yes | Al |  |  | Internal hydrocarbon | Reliable, with one-point correction of energy scale | cast film |  |  | 293 | Adequate | The copolymer was synthesized from monomers dissolved in toluene using azobis(isobutyronitrile as a catalyst. An electron flood gun (Ep = 5 eV) was used for charge compensation. The spectra were recorded at normal emission. The C/Ointensity ratio was 81
C | 1s | 288.7 | (=(C10H2O4)=N-(C6H4)-O-(C6H4)-N=)n | poly(N,N'-(p,p'-oxydiphenylene)pyromellitimide)/chromium/gold | Meyer W., Grunze M., Lamb R., Ortega-Vilamil A., Schrepp W., and Braun W. | Surf. Sci. 273, 205 (1992) | Adequate |  |  | other | Gaussian | 1.1 |  |  | No |  |  |  | Internal hydrocarbon | Reliable, with one-point correction of energy scale | multilayer structure, thin layer |  |  | 300 | Adequate | 5 ML polyimide/50 A Cr/Au. The relative intensity was 3/22. pyromellitic dianhydride-oxydianiline polyimide
C | 1s | 288.7 | (C14H4O5)(C14H12(N-)2O2)2(C14H4O4)2NC6H4SH | thiophenol terminated (naphtalene-1,4,5,8-tetracarboxylic dianhydride-co-3,3'-dimethoxy-biphenyl-4,4'-diamine) imide oligomer/gold | Kwan W.S.V., Atanasoska L., Miller L.L. | Langmuir 7, 1419 (1991) | Adequate |  |  | other | mixed Gaussian/Lorentzian |  |  |  | No | Mg |  | Au4f7 = 84.00 | Conductor | Reliable (reported energy within 300 eV of a reference energy) | surface coverage from 1ML to 2ML (1ML <= coverage < 2ML), precipitate, thin layer |  |  | 300 | Adequate | The total FWHM is 1.65 eV. The intensity ratio of the Gaussian/Lorentzian components was 85/15. monomer ratio=3:2
C | 1s | 288.7 | (CH3)3CC6H4(C14H4N2O4)C6H4SH/Au | 2-(4-tert-Butyl-phenyl)-7-(4-mercapto-phenyl)-benzo[lmn][3,8]phenanthroline-1,3,6,8-tetraone/gold | Kwan W.S.V., Atanasoska L., Miller L.L. | Langmuir 7, 1419 (1991) | Adequate |  |  | other | mixed Gaussian/Lorentzian |  |  |  | No | Mg |  | Au4f7 = 84.00 | Conductor | Reliable (reported energy within 300 eV of a reference energy) | surface coverage from 1ML to 2ML (1ML <= coverage < 2ML), precipitate, thin layer |  |  | 300 | Adequate | The total FWHM is 1.65 eV. The intensity ratio of the Gaussian/Lorentzian components was 85/15.
C | 1s | 288.7 | Ni(HCOO)2.2H2O | nickel(II) formate dihydrate | Devillers M., Dupuis O., Janosi A., Soumillion J.P. | Appl. Surf. Sci. 81, 83 (1994) | Adequate |  |  | other | Gaussian |  |  |  | Yes | Al |  | Au4f7 = 84.00 | Adventitious carbon | Reliable, with one-point correction of energy scale |  |  |  | 300 | Adequate | An electron flood gun (Ep=6 eV) and Ni grid placed above the sample were used for charge compensation.
C | 1s | 288.7 | Zn(CH3COO)2.2H2O | zinc acetate dihydrate | Mar L.G., Timbrell P.Y., Lamb R.N. | Thin Solid Films 223, 341 (1993) | Adequate |  |  | Linear | Gaussian |  |  |  | No | Mg |  | Au,Cu = 84.00,932.67 | Adventitious carbon | Reliable, with one-point correction of energy scale | vapor deposited | X-ray Photoelectron Spectroscopy |  | 300 | Adequate | Zn(CH3COO)2.2H2O was deposited on polycrystalline Cu. The composition determined by XPS was Zn0.10C0.42O0.40. The relative intensity was 0.58.
C | 1s | 288.7 | SHCH2CH(NH2)COOH/Cu | L - cysteine/copper | Uvdal K., Bodo P., Liedberg B. | J. Colloid Interface Sci. 149, 162 (1992) | Adequate | 0.2 |  | other | other type of curve fit |  |  |  | No | Mg |  | Ag,Cu = 368.27,932.67 | Conductor | Reliable, with two-point correction of energy scale | adsorbed, cooled, thin layer |  |  | 223 | Adequate | The composition determined by XPS was C3.43NS1.27O2.86. The relative intensity was 0.27. Emission angle = 30 degrees. The adsorbate thickness measured by XPS was about 14 A.
C | 1s | 288.7 | (C112H166N2O4)n/Cu | poly(2,5,2',5',2",5"-hexadodecyl-p-terphenyl-4,4"-ylen-alt-3,6-diphenyl-1,2,4,5-benzenetetracarboxylic acid diimide)/copper | Steiner U.B., Caseri W.R., Suter U.W., Rehahn M., Schmitz L. | Langmuir 9, 3245 (1993) | Adequate | 0.2 |  | other | Gaussian |  |  |  | No | Mg |  | Au,Ag,Cu = 84.00,368.27,932.67 | Conductor | Reliable, with one-point correction of energy scale | thin film |  |  | 300 | Adequate | The slide of copper was instantly immersed into the adsorption solution that was kept under argon. The film thickness measured by ellipsometry was 20.9 A. The relative intensity was 0.030. The spectra were recorded at normal emission.
C | 1s | 288.7 | (-Ti(OCH(CH3)2)x(C4H9C(O)O)y(O-)z)n | poly(titanium(IV) isopropoxide-co- valeric acid) | Severin K.G., Ledford J.S., Torgerson B.A., Berglund K.A. | Chem. Mater. 6, 890 (1994) | Adequate | 0.1 |  | other | mixed Gaussian/Lorentzian |  |  |  | No | Mg |  |  | Internal hydrocarbon | Reliable, with one-point correction of energy scale | cast film, thick film | X-ray Photoelectron Spectroscopy |  | 300 | Good | Peak locations: Voigt function.
C | 1s | 288.7 | SHCH2CH(NH2)COOH/Au | L - cysteine/gold | Uvdal K., Bodo P., Liedberg B. | J. Colloid Interface Sci. 149, 162 (1992) | Adequate | 0.2 |  | other | other type of curve fit |  |  |  | No | Mg |  | Ag,Cu = 368.27,932.67 | Conductor | Reliable, with two-point correction of energy scale | cooled, multilayer, thin layer, vapor deposited |  |  | 223 | Adequate | The composition determined by XPS was C2.29NS0.77O1.85. The relative intensity was 0.26. The film thickness measured by XPS was 40 A.
C | 1s | 288.7 | (-Zr(OCH2CH2CH3)x(C4H9C(O)O)y(O-)z)n | poly(zirconiumIV) n-propoxide-co- valeric acid) | Severin K.G., Ledford J.S., Torgerson B.A., Berglund K.A. | Chem. Mater. 6, 890 (1994) | Adequate | 0.1 |  | other | mixed Gaussian/Lorentzian |  |  |  | No | Mg |  |  | Internal hydrocarbon | Reliable, with one-point correction of energy scale | cast film, thick film | X-ray Photoelectron Spectroscopy |  | 300 | Good | Peak locations: Voigt function.
C | 1s | 288.7 | [-CH2N[CH2CH2CONHCH2N[CH2CH2CONHCH2N[CH2CH2CONHCH2N[CH2CH2CONHCH2N[CH2CH2CONHCH2N[CH2CH2CONHCH2NH2.. | [-CH2N[CH2CH2CONHCH2N[CH2CH2CONHCH2N[CH2CH2CONHCH2N[CH2CH2CONHCH2N[CH2CH2CONHCH2N[CH2CH2CONHCH2NH2]2]2]2]2]2]2 | Bar G., Rubin S., Cutts R.W., Taylor T.N., Zawodzinski T.A., Jr | Langmuir 12, 1172 (1996) | Adequate |  |  |  | data |  |  |  | No | Mg |  | Si2p3 = 99.34 | Conductor | Reliable, with one-point correction of energy scale | thin film |  |  | 300 | Adequate | [-CH2N[CH2CH2CONHCH2N[CH2CH2CONHCH2N[CH2CH2CONHCH2N[CH2CH2CONHCH2N[CH2CH2CONHCH2 14 - 25 A dendrimer/SiO2/Si. FAT mode.
C | 1s | 288.7 | C6F6 | hexafluorobenzene | Gelius U., Heden P.F., Hedman J., Lindberg B.J., Manne R., Nordberg R., Nordling C., Siegbahn K. | Phys. Scripta 2, 70 (1970) | [8 empty] | No |  |  |  | Adventitious carbon | Reliable, with two-point correction of energy scale | vapor deposited
C | 1s | 288.7 | (-CH2C(CH3)(C(O)OCH2CH(C2H5)C4H9)-)n | poly(2-ethylhexyl methacrylate) | Clark D.T., Thomas H.R. | J. Polym. Sci. Polym. Chem. Ed. 14, 1701 (1976) | [8 empty] | No |  |  | Au | Internal hydrocarbon | Reliable, with two-point correction of energy scale
C | 1s | 288.7 | CH4N2O | urea | Gelius U., Heden P.F., Hedman J., Lindberg B.J., Manne R., Nordberg R., Nordling C., Siegbahn K. | Phys. Scripta 2, 70 (1970) | [8 empty] | No |  |  |  | Adventitious carbon | Reliable, with two-point correction of energy scale | vapor deposited
C | 1s | 288.7 | CH4N2O | urea | Lee T.H., Rabalais J.W. | J. Electron Spectrosc. Relat. Phenom. 11, 123 (1977) | [8 empty] | No |  |  |  | Gold | Reliable, with two-point correction of energy scale
C | 1s | 288.7 | (-CH2C(CH3)(C(O)OCH3)-)n | poly(methyl methacrylate) | Burrell M.C., Liu Y.S., Cole H.S. | J. Vac. Sci. Technol. A 4, 2459 (1986) | Adequate |  |  | other | Gaussian | 1.6 |  |  | No | Al |  | Au,Cu= 84.00,932.67 | Internal hydrocarbon | Reliable, with one-point correction of energy scale | annealed, cast film, insulator, thick film |  |  | 293 | Adequate | An electron flood gun was used for charge compensation. The relative intensity was 0.19.
C | 1s | 288.7 | (-CH2C(CH3)(C(O)OCH3)-)n | poly(methyl methacrylate) | Burrell M.C., Liu Y.S., Cole H.S. | J. Vac. Sci. Technol. A 4, 2459 (1986) | Adequate |  |  | other | Gaussian | 1.6 |  |  | No | Al |  | Au,Cu= 84.00,932.67 | Internal hydrocarbon | Reliable, with one-point correction of energy scale | annealed, cast film, insulator, thick film |  |  | 293 | Adequate | An electron flood gun was used for charge compensation. The relative intensity was 0.19.
C | 1s | 288.7 | (-CH2C(CH3)(C(O)OCH2CH3)-)n | poly(ethyl methacrylate) | Moulder J.F., Stickle W.F., Sobol P.E. | Surf. Sci. Spectra 1, 346 (1992) | Adequate |  |  | Shirley | mixed Gaussian/Lorentzian | 0.89 |  |  | Yes | Al |  | Au,Cu = 84.00,932.67 | Internal hydrocarbon | Reliable (reported energy within 300 eV of a reference energy) | amorphous, cast film, insulator, thick film | X-ray Photoelectron Spectroscopy |  | 300 | Good | The composition determined by XPS was C0.788O0.212. The relative intensity is 0. An electron flood gun (Ep = 0 eV, Ip = 18 mA) was used for charge compensation. FAT mode. Emission angle = 25 degrees.
C | 1s | 288.7 | (-CH2C(CH3)(C(O)OCH2CH3)-)n | poly(ethyl methacrylate) | Moulder J.F., Stickle W.F., Sobol P.E. | Surf. Sci. Spectra 1, 346 (1992) | Adequate |  |  | Shirley | mixed Gaussian/Lorentzian | 0.89 |  |  | Yes | Al |  | Au,Cu = 84.00,932.67 | Internal hydrocarbon | Reliable (reported energy within 300 eV of a reference energy) | amorphous, cast film, insulator, thick film | X-ray Photoelectron Spectroscopy |  | 300 | Good | The composition determined by XPS was C0.788O0.212. The relative intensity is 0. An electron flood gun (Ep = 0 eV, Ip = 18 mA) was used for charge compensation. FAT mode. Emission angle = 25 degrees.
C | 1s | 288.7 | (-CH2C(CH3)(C(O)OC(CH3)3-)n | poly(tert-butyl methacrylate) | Castner D.G., Ratner B.D. | Surf. Interface Anal. 15, 479 (1990) | Adequate |  |  | other | Gaussian | 1.3 |  |  | Yes | Al |  |  | Internal hydrocarbon | Reliable, with one-point correction of energy scale |  |  |  | 293 | Adequate
C | 1s | 288.7 | (-CH2C(CH3)(C(O)OCH2CH2OH)-)n | poly(hydroxyethyl methacrylate) | Lopez G.P., Castner D.G., Ratner B.D. | Surf. Interface Anal. 17, 267 (1991) | Adequate |  |  | other | Gaussian |  |  |  | Yes | Al |  | Au4f7 = 84.00 | Internal hydrocarbon | Reliable, with one-point correction of energy scale | cast film, thick film |  |  | 300 | Adequate | Calibration: the difference between the Cu2p3/2 and the Cu3s peaks was 810.1 eV. An electron flood gun was used for charge compensation. The curve-fitting procedure was made in accordance with the stoichiometry. The composition determined by XPS was C2.3O
C | 1s | 288.7 | K2[Os(O2)(C2O4)2] | dipotassium bis(oxalato)dioxoosmate | Link'o I.V., Zaitsev B.E., Molodkin A.K., Ivanova T.M., Linko R.V. | Zh. Neorg. Khimii 28, 1520 (1983) | [8 empty] | No |  |  |  | Adventitious carbon | Reliable, with two-point correction of energy scale
C | 1s | 288.7 | (-O-C(O)-C6H4-C(O)-O-CH2-CH2-)n | poly(ethylene terephthalate) | Lippert T., Zimmermann F., Wokaun A. | Appl. Spectrosc. 47, 1931 (1993) | Adequate |  |  | other | Gaussian | 1.2 |  |  | No | Mg |  |  | Internal hydrocarbon | Reliable, with one-point correction of energy scale | thick film |  |  | 300 | Adequate | The relative intensity was 0.141. FAT mode.
C | 1s | 288.7 | (-O-C(O)-C6H4-C(O)-O-CH2-CH2-)n | poly(ethylene terephthalate) | Lippert T., Zimmermann F., Wokaun A. | Appl. Spectrosc. 47, 1931 (1993) | Adequate |  |  | other | Gaussian | 1.2 |  |  | No | Mg |  |  | Internal hydrocarbon | Reliable, with one-point correction of energy scale | thick film |  |  | 300 | Adequate | The relative intensity was 0.141. FAT mode.
C | 1s | 288.7 | (-O-C(O)-C6H4-C(O)-O-CH2-CH2-)n | poly(ethylene terephthalate) | Gardella J.A., Jr, Ferguson S.A., Chin R.L. | Appl. Spectrosc. 40, 224 (1986) | Adequate |  |  | other | Gaussian |  |  |  | No | Mg |  |  | Internal hydrocarbon | Reliable, with one-point correction of energy scale | cast film, thin film |  |  | 293 | Good | Films were thick enough so that no peaks were observed from substrate metal.
C | 1s | 288.7 | (-O-C(O)-C6H4-C(O)-O-CH2-CH2-)n | poly(ethylene terephthalate) | Gardella J.A., Jr, Ferguson S.A., Chin R.L. | Appl. Spectrosc. 40, 224 (1986) | Adequate |  |  | other | Gaussian |  |  |  | No | Mg |  |  | Internal hydrocarbon | Reliable, with one-point correction of energy scale | cast film, thin film |  |  | 293 | Good | Films were thick enough so that no peaks were observed from substrate metal.
C | 1s | 288.7 | (-CH2C(CH3)(C(O)OC4H9)-)n | poly(butyl methacrylate) | Castner D.G., Ratner B.D. | Surf. Interface Anal. 15, 479 (1990) | Adequate |  |  | other | Gaussian | 0.99 |  |  | Yes | Al |  |  | Internal hydrocarbon | Reliable, with one-point correction of energy scale |  |  |  | 293 | Adequate
C | 1s | 288.7 | (-CH2C(CH3)(C(O)OCH2CH(CH3)2)-)n | poly(iso-butyl methacrylate) | Moulder J.F., Stickle W.F., Sobol P.E. | Surf. Sci. Spectra 1, 356 (1992) | Adequate |  |  | Shirley | mixed Gaussian/Lorentzian | 0.93 |  |  | Yes | Al |  | Au,Cu = 84.00,932.67 | Internal hydrocarbon | Reliable (reported energy within 300 eV of a reference energy) | amorphous, cast film, insulator, thick film | X-ray Photoelectron Spectroscopy |  | 300 | Good | The composition determined by XPS was C0.814O0.186. The relative intensity is 0. An electron flood gun (Ep = 0 eV, Ip = 18 mA) was used for charge compensation. FAT mode. Emission angle = 25 degrees.
C | 1s | 288.7 | (-CH2C(CH3)(C(O)OCH2CH(CH3)2)-)n | poly(iso-butyl methacrylate) | Castner D.G., Ratner B.D. | Surf. Interface Anal. 15, 479 (1990) | Adequate |  |  | other | Gaussian | 1.05 |  |  | Yes | Al |  |  | Internal hydrocarbon | Reliable, with one-point correction of energy scale |  |  |  | 293 | Adequate
C | 1s | 288.7 | (-CH2C(CH3)(C(O)OCH2CH(CH3)2)-)n | poly(iso-butyl methacrylate) | Moulder J.F., Stickle W.F., Sobol P.E. | Surf. Sci. Spectra 1, 356 (1992) | Adequate |  |  | Shirley | mixed Gaussian/Lorentzian | 0.93 |  |  | Yes | Al |  | Au,Cu = 84.00,932.67 | Internal hydrocarbon | Reliable (reported energy within 300 eV of a reference energy) | amorphous, cast film, insulator, thick film | X-ray Photoelectron Spectroscopy |  | 300 | Good | The composition determined by XPS was C0.814O0.186. The relative intensity is 0. An electron flood gun (Ep = 0 eV, Ip = 18 mA) was used for charge compensation. FAT mode. Emission angle = 25 degrees.
C | 1s | 288.7 | (-CH2C(CH3)(C(O)OCH2CH(CH3)2)-)n | poly(iso-butyl methacrylate) | Castner D.G., Ratner B.D. | Surf. Interface Anal. 15, 479 (1990) | Adequate |  |  | other | Gaussian | 1.05 |  |  | Yes | Al |  |  | Internal hydrocarbon | Reliable, with one-point correction of energy scale |  |  |  | 293 | Adequate
C | 1s | 288.7 | [-C8H3NO2-C(CF3)2-C8H3NO2-C6H4-O-C6H4-]n | 4,4'-hexafluoroisopropylidene-bis-phthalic acid anhydride-oxydianiline polyimide | Buchwalter L.P., Silverman B.D., Witt L., Rossi A.R. | J. Vac. Sci. Technol. A 5, 226 (1987) | Adequate | 0.2 |  |  | Gaussian |  |  |  | Yes | Al |  | Au4f7= 84.00 | Internal hydrocarbon | Reliable, with one-point correction of energy scale |  |  |  | 300 | Adequate | A flood gun was used for charge neutralization.
C | 1s | 288.7 | [Co(NH=CH-C6H3(NO2)(O))2(NH3)2]NO3.H2O | diamminebis(5-nitrosalicylideneaminato)cobalt(III) nitrate hydrate | Yamamoto Y., Konno H. | Bull. Chem. Soc. Jpn. 60, 1299 (1987) | Adequate |  |  | other | mixed Gaussian/Lorentzian |  |  |  | No | Mg |  |  | Internal hydrocarbon | Reliable, with one-point correction of energy scale | cooled, crystal, precipitate, sample placed on a mesh |  |  | 200 | Adequate | Samples were placed on a gold mesh holder and dispersed with acetone. Crystalline precipitate.
C | 1s | 288.7 | CH3-(CH2)n-CH2-NH-(C(O)-CH2-N(CH3))m-H | n-alkylamine-poly(sarcosine) lipopeptides | Gervais M., Douy A., Gallot B., Erre R. | J. Colloid Interface Sci. 125, 146 (1988) | Adequate |  |  | other | Gaussian |  |  |  | No | Mg |  | Ag3d5= 368.27 | Internal hydrocarbon | Reliable, with one-point correction of energy scale | cooled, thin film |  |  | 77 | Adequate | Amphipatic lipopeptides Cn Sarp in which the hydrophobic lipidic block Cn consists of paraffinic chain containing n=10 or 16 carbon atoms and the hydrophilic polypeptide block Sarp consists of a chain of polysarcosine with an average degree of polymerization p between 1 and 94.
C | 1s | 288.7 | (-O-C6H10-O-C(O)-C6H10-C(O)-)n | poly(cyclohexane-1,4-dicarboxylic acid 4-hydroxy-cyclohexyl ester) | Lopez L.C., Dwight D.W., Polk M.B. | Surf. Interface Anal. 9, 405 (1986) | Good | 0.2 |  | other | Gaussian |  |  |  | No |  |  |  | Internal hydrocarbon | Reliable, with one-point correction of energy scale | solid on double-sided tape |  |  | 300 | Adequate | FRR mode. Homopolyester.
C | 1s | 288.7 | (=(C10H2O4)=N-(C6H4)-O-(C6H4)-N=)n | poly(N,N'-(p,p'-oxydiphenylene)pyromellitimide) | Jordan J.L., Kovac C.A., Morar J.F., Pollak R.A. | Phys. Rev. B 36, 1369 (1987) | Adequate | 0.4 | 0.45 | other | mixed Gaussian/Lorentzian | 0.8 |  |  | Yes | other source | 339 |  | Internal hydrocarbon | Reliable, with one-point correction of energy scale | cooled |  |  | 293 | Good | 5-10 nm polymer coating.
C | 1s | 288.7 | (-C(O)-CH((CH2)3-CH2-NH-C(O)-CF3))NH-)n | poly(N-trifluoroacetyl-L-lysine) | Gervais M., Douy A., Gallot B., Erre R. | Polymer 27, 1513 (1986) | Good | 0.2 |  | other | Gaussian |  |  |  | No | Mg |  | Ag3d5= 368.27 | Internal hydrocarbon | Reliable, with one-point correction of energy scale | cooled, cast film, thin film |  |  | 77 | Adequate
C | 1s | 288.7 | Lu2(C2O4)3.0.H2O | lutetium oxalate hydrate | Espinos J.F., Gonzalez-Elipe A. R., Odriozola J.A. | Appl. Surf. Sci. 29, 40 (1987) | Adequate |  |  |  | data |  |  |  | No | Mg |  |  | Adventitious carbon | Reliable, with one-point correction of energy scale |  |  |  | 300 | Adequate | The precursor had a complex composition that according to a TG/TPD-mass specrometric analysis can be described with the formula Lu2(C2O4)3.H2O
C | 1s | 288.7 | (=(C10H2O4)=N(C6H4)O(C6H4)N=)n/Ag | poly(N,N'-(p,p'-oxydiphenylene)pyromellitimide)/silver | Grunze M., Lamb R.N. | Surf. Sci. 204, 183 (1988) | Adequate |  |  | Linear | Gaussian |  |  |  | No | Mg |  | Au4f7= 84.00 | Conductor | Reliable (reported energy within 300 eV of a reference energy) | vapor deposited |  |  | 300 | Adequate | 11 A polyimide/Ag.
C | 1s | 288.7 | (CN)2=C=C6H4=C=(CN)2 | tetracyanoquinodimethane | Lindquist J.M., Hemminger J.C. | J. Phys. Chem. 92, 1394 (1988) | Adequate |  |  |  | data |  |  |  | Yes | Al |  | Ag3d5= 368.27 | Internal hydrocarbon | Reliable, with one-point correction of energy scale |  |  |  | 300 | Adequate
C | 1s | 288.7 | ((-CH2C(CH3)(C(O)OC4H9)-)3(-CH2C(CH3)(C(O)OC(CH3)3)-)7)n | n-butyl methacrylate - t-butyl methacrylate copolymer (3:7) | Castner D.G., Ratner B.D. | Surf. Interface Anal. 15, 479 (1990) | Adequate |  |  | other | Gaussian | 1.19 |  |  | Yes | Al |  |  | Internal hydrocarbon | Reliable, with one-point correction of energy scale | cast film |  |  | 293 | Adequate | The copolymer was synthesized from monomers dissolved in toluene using azobis(isobutyronitrile as a catalyst. An electron flood gun (Ep = 5 eV) was used for charge compensation. The spectra were recorded at normal emission. The C/Ointensity ratio was 81
C | 1s | 288.7 | (=(C10H2O4)=N-(C6H4)-O-(C6H4)-N=)n | poly(N,N'-(p,p'-oxydiphenylene)pyromellitimide)/chromium/gold | Meyer W., Grunze M., Lamb R., Ortega-Vilamil A., Schrepp W., and Braun W. | Surf. Sci. 273, 205 (1992) | Adequate |  |  | other | Gaussian | 1.1 |  |  | No |  |  |  | Internal hydrocarbon | Reliable, with one-point correction of energy scale | multilayer structure, thin layer |  |  | 300 | Adequate | 5 ML polyimide/50 A Cr/Au. The relative intensity was 3/22. pyromellitic dianhydride-oxydianiline polyimide
C | 1s | 288.7 | (C14H4O5)(C14H12(N-)2O2)2(C14H4O4)2NC6H4SH | thiophenol terminated (naphtalene-1,4,5,8-tetracarboxylic dianhydride-co-3,3'-dimethoxy-biphenyl-4,4'-diamine) imide oligomer/gold | Kwan W.S.V., Atanasoska L., Miller L.L. | Langmuir 7, 1419 (1991) | Adequate |  |  | other | mixed Gaussian/Lorentzian |  |  |  | No | Mg |  | Au4f7 = 84.00 | Conductor | Reliable (reported energy within 300 eV of a reference energy) | surface coverage from 1ML to 2ML (1ML <= coverage < 2ML), precipitate, thin layer |  |  | 300 | Adequate | The total FWHM is 1.65 eV. The intensity ratio of the Gaussian/Lorentzian components was 85/15. monomer ratio=3:2
C | 1s | 288.7 | (CH3)3CC6H4(C14H4N2O4)C6H4SH/Au | 2-(4-tert-Butyl-phenyl)-7-(4-mercapto-phenyl)-benzo[lmn][3,8]phenanthroline-1,3,6,8-tetraone/gold | Kwan W.S.V., Atanasoska L., Miller L.L. | Langmuir 7, 1419 (1991) | Adequate |  |  | other | mixed Gaussian/Lorentzian |  |  |  | No | Mg |  | Au4f7 = 84.00 | Conductor | Reliable (reported energy within 300 eV of a reference energy) | surface coverage from 1ML to 2ML (1ML <= coverage < 2ML), precipitate, thin layer |  |  | 300 | Adequate | The total FWHM is 1.65 eV. The intensity ratio of the Gaussian/Lorentzian components was 85/15.
C | 1s | 288.7 | Ni(HCOO)2.2H2O | nickel(II) formate dihydrate | Devillers M., Dupuis O., Janosi A., Soumillion J.P. | Appl. Surf. Sci. 81, 83 (1994) | Adequate |  |  | other | Gaussian |  |  |  | Yes | Al |  | Au4f7 = 84.00 | Adventitious carbon | Reliable, with one-point correction of energy scale |  |  |  | 300 | Adequate | An electron flood gun (Ep=6 eV) and Ni grid placed above the sample were used for charge compensation.
C | 1s | 288.7 | Zn(CH3COO)2.2H2O | zinc acetate dihydrate | Mar L.G., Timbrell P.Y., Lamb R.N. | Thin Solid Films 223, 341 (1993) | Adequate |  |  | Linear | Gaussian |  |  |  | No | Mg |  | Au,Cu = 84.00,932.67 | Adventitious carbon | Reliable, with one-point correction of energy scale | vapor deposited | X-ray Photoelectron Spectroscopy |  | 300 | Adequate | Zn(CH3COO)2.2H2O was deposited on polycrystalline Cu. The composition determined by XPS was Zn0.10C0.42O0.40. The relative intensity was 0.58.
C | 1s | 288.7 | SHCH2CH(NH2)COOH/Cu | L - cysteine/copper | Uvdal K., Bodo P., Liedberg B. | J. Colloid Interface Sci. 149, 162 (1992) | Adequate | 0.2 |  | other | other type of curve fit |  |  |  | No | Mg |  | Ag,Cu = 368.27,932.67 | Conductor | Reliable, with two-point correction of energy scale | adsorbed, cooled, thin layer |  |  | 223 | Adequate | The composition determined by XPS was C3.43NS1.27O2.86. The relative intensity was 0.27. Emission angle = 30 degrees. The adsorbate thickness measured by XPS was about 14 A.
C | 1s | 288.7 | (C112H166N2O4)n/Cu | poly(2,5,2',5',2",5"-hexadodecyl-p-terphenyl-4,4"-ylen-alt-3,6-diphenyl-1,2,4,5-benzenetetracarboxylic acid diimide)/copper | Steiner U.B., Caseri W.R., Suter U.W., Rehahn M., Schmitz L. | Langmuir 9, 3245 (1993) | Adequate | 0.2 |  | other | Gaussian |  |  |  | No | Mg |  | Au,Ag,Cu = 84.00,368.27,932.67 | Conductor | Reliable, with one-point correction of energy scale | thin film |  |  | 300 | Adequate | The slide of copper was instantly immersed into the adsorption solution that was kept under argon. The film thickness measured by ellipsometry was 20.9 A. The relative intensity was 0.030. The spectra were recorded at normal emission.
C | 1s | 288.7 | (-Ti(OCH(CH3)2)x(C4H9C(O)O)y(O-)z)n | poly(titanium(IV) isopropoxide-co- valeric acid) | Severin K.G., Ledford J.S., Torgerson B.A., Berglund K.A. | Chem. Mater. 6, 890 (1994) | Adequate | 0.1 |  | other | mixed Gaussian/Lorentzian |  |  |  | No | Mg |  |  | Internal hydrocarbon | Reliable, with one-point correction of energy scale | cast film, thick film | X-ray Photoelectron Spectroscopy |  | 300 | Good | Peak locations: Voigt function.
C | 1s | 288.7 | SHCH2CH(NH2)COOH/Au | L - cysteine/gold | Uvdal K., Bodo P., Liedberg B. | J. Colloid Interface Sci. 149, 162 (1992) | Adequate | 0.2 |  | other | other type of curve fit |  |  |  | No | Mg |  | Ag,Cu = 368.27,932.67 | Conductor | Reliable, with two-point correction of energy scale | cooled, multilayer, thin layer, vapor deposited |  |  | 223 | Adequate | The composition determined by XPS was C2.29NS0.77O1.85. The relative intensity was 0.26. The film thickness measured by XPS was 40 A.
C | 1s | 288.7 | (-Zr(OCH2CH2CH3)x(C4H9C(O)O)y(O-)z)n | poly(zirconiumIV) n-propoxide-co- valeric acid) | Severin K.G., Ledford J.S., Torgerson B.A., Berglund K.A. | Chem. Mater. 6, 890 (1994) | Adequate | 0.1 |  | other | mixed Gaussian/Lorentzian |  |  |  | No | Mg |  |  | Internal hydrocarbon | Reliable, with one-point correction of energy scale | cast film, thick film | X-ray Photoelectron Spectroscopy |  | 300 | Good | Peak locations: Voigt function.
C | 1s | 288.7 | [-CH2N[CH2CH2CONHCH2N[CH2CH2CONHCH2N[CH2CH2CONHCH2N[CH2CH2CONHCH2N[CH2CH2CONHCH2N[CH2CH2CONHCH2NH2.. | [-CH2N[CH2CH2CONHCH2N[CH2CH2CONHCH2N[CH2CH2CONHCH2N[CH2CH2CONHCH2N[CH2CH2CONHCH2N[CH2CH2CONHCH2NH2]2]2]2]2]2]2 | Bar G., Rubin S., Cutts R.W., Taylor T.N., Zawodzinski T.A., Jr | Langmuir 12, 1172 (1996) | Adequate |  |  |  | data |  |  |  | No | Mg |  | Si2p3 = 99.34 | Conductor | Reliable, with one-point correction of energy scale | thin film |  |  | 300 | Adequate | [-CH2N[CH2CH2CONHCH2N[CH2CH2CONHCH2N[CH2CH2CONHCH2N[CH2CH2CONHCH2N[CH2CH2CONHCH2 14 - 25 A dendrimer/SiO2/Si. FAT mode.
C | 1s | 288.71 | (-CH2C(CH3)(C(O)OCH2CH3)-)n | poly(ethyl methacrylate) | Briggs D., Beamson G. | Anal. Chem. 64, 1729 (1992) | Good | 0.15 |  | Linear | mixed Gaussian/Lorentzian |  |  |  | Yes | Al |  | Ag3d5 = 368.27 | Internal hydrocarbon | Reliable, with one-point correction of energy scale | cast film, thick film | X-ray Photoelectron Spectroscopy |  | 300 | Good | An electron flood gun (Ep = ~1 eV, Ip = 2.3 A) was used for charge compensation.
C | 1s | 288.71 | (-CH2C(CH3)(C(O)OCH2CH3)-)n | poly(ethyl methacrylate) | Briggs D., Beamson G. | Anal. Chem. 64, 1729 (1992) | Good | 0.15 |  | Linear | mixed Gaussian/Lorentzian |  |  |  | Yes | Al |  | Ag3d5 = 368.27 | Internal hydrocarbon | Reliable, with one-point correction of energy scale | cast film, thick film | X-ray Photoelectron Spectroscopy |  | 300 | Good | An electron flood gun (Ep = ~1 eV, Ip = 2.3 A) was used for charge compensation.
C | 1s | 288.71 | (-CH2C(CH3)(C(O)OCH2CH3)-)n | poly(ethyl methacrylate) | Briggs D., Beamson G. | Anal. Chem. 64, 1729 (1992) | Good | 0.15 |  | Linear | mixed Gaussian/Lorentzian |  |  |  | Yes | Al |  | Ag3d5 = 368.27 | Internal hydrocarbon | Reliable, with one-point correction of energy scale | cast film, thick film | X-ray Photoelectron Spectroscopy |  | 300 | Good | An electron flood gun (Ep = ~1 eV, Ip = 2.3 A) was used for charge compensation.
C | 1s | 288.71 | (-CH2C(CH3)(C(O)OCH2CH3)-)n | poly(ethyl methacrylate) | Briggs D., Beamson G. | Anal. Chem. 64, 1729 (1992) | Good | 0.15 |  | Linear | mixed Gaussian/Lorentzian |  |  |  | Yes | Al |  | Ag3d5 = 368.27 | Internal hydrocarbon | Reliable, with one-point correction of energy scale | cast film, thick film | X-ray Photoelectron Spectroscopy |  | 300 | Good | An electron flood gun (Ep = ~1 eV, Ip = 2.3 A) was used for charge compensation.
C | 1s | 288.74 | (-O-C(O)-C6H4-C(O)-O-CH2-CH2-)n | poly(ethylene terephthalate) | Beamson G., Clark D.T., Hayes N.W., Law D.S.-L. | Surf. Sci. Spectra 3, 357 (1994) | Adequate |  |  | Linear | mixed Gaussian/Lorentzian | 0.87 |  |  | Yes | Al |  | Ag3d5 = 368.27 | Internal hydrocarbon | Reliable, with one-point correction of energy scale | liquid | X-ray Photoelectron Spectroscopy |  | 550 | Good | FAT mode. Emission angle = 45 degrees. Peak locations: Voigt function. The composition determined by XPS was C0.722O0.278. The relative intensity was 0
C | 1s | 288.74 | (-O-C(O)-C6H4-C(O)-O-CH2-CH2-)n | poly(ethylene terephthalate) | Beamson G., Clark D.T., Hayes N.W., Law D.S.-L. | Surf. Sci. Spectra 3, 357 (1994) | Adequate |  |  | Linear | mixed Gaussian/Lorentzian | 0.85 |  |  | Yes | Al |  | Ag3d5 = 368.27 | Internal hydrocarbon | Reliable, with one-point correction of energy scale | insulator, polycrystalline, thick film | X-ray Photoelectron Spectroscopy |  | 300 | Good | FAT mode. Emission angle = 45 degrees. Peak locations: Voigt function. The composition determined by XPS was C0.718O0.282. The relative intensity was 0 An electron flood gun was used for charge compensation.
C | 1s | 288.74 | (-O-C(O)-C6H4-C(O)-O-CH2-CH2-)n | poly(ethylene terephthalate) | Beamson G., Clark D.T., Hayes N.W., Law D.S.-L. | Surf. Sci. Spectra 3, 357 (1994) | Adequate |  |  | Linear | mixed Gaussian/Lorentzian | 0.87 |  |  | Yes | Al |  | Ag3d5 = 368.27 | Internal hydrocarbon | Reliable, with one-point correction of energy scale | liquid | X-ray Photoelectron Spectroscopy |  | 550 | Good | FAT mode. Emission angle = 45 degrees. Peak locations: Voigt function. The composition determined by XPS was C0.722O0.278. The relative intensity was 0
C | 1s | 288.74 | (-O-C(O)-C6H4-C(O)-O-CH2-CH2-)n | poly(ethylene terephthalate) | Beamson G., Clark D.T., Hayes N.W., Law D.S.-L. | Surf. Sci. Spectra 3, 357 (1994) | Adequate |  |  | Linear | mixed Gaussian/Lorentzian | 0.85 |  |  | Yes | Al |  | Ag3d5 = 368.27 | Internal hydrocarbon | Reliable, with one-point correction of energy scale | insulator, polycrystalline, thick film | X-ray Photoelectron Spectroscopy |  | 300 | Good | FAT mode. Emission angle = 45 degrees. Peak locations: Voigt function. The composition determined by XPS was C0.718O0.282. The relative intensity was 0 An electron flood gun was used for charge compensation.
C | 1s | 288.74 | (-O-C(O)-C6H4-C(O)-O-CH2-CH2-)n | poly(ethylene terephthalate) | Beamson G., Clark D.T., Hayes N.W., Law D.S.-L. | Surf. Sci. Spectra 3, 357 (1994) | Adequate |  |  | Linear | mixed Gaussian/Lorentzian | 0.87 |  |  | Yes | Al |  | Ag3d5 = 368.27 | Internal hydrocarbon | Reliable, with one-point correction of energy scale | liquid | X-ray Photoelectron Spectroscopy |  | 550 | Good | FAT mode. Emission angle = 45 degrees. Peak locations: Voigt function. The composition determined by XPS was C0.722O0.278. The relative intensity was 0
C | 1s | 288.74 | (-O-C(O)-C6H4-C(O)-O-CH2-CH2-)n | poly(ethylene terephthalate) | Beamson G., Clark D.T., Hayes N.W., Law D.S.-L. | Surf. Sci. Spectra 3, 357 (1994) | Adequate |  |  | Linear | mixed Gaussian/Lorentzian | 0.85 |  |  | Yes | Al |  | Ag3d5 = 368.27 | Internal hydrocarbon | Reliable, with one-point correction of energy scale | insulator, polycrystalline, thick film | X-ray Photoelectron Spectroscopy |  | 300 | Good | FAT mode. Emission angle = 45 degrees. Peak locations: Voigt function. The composition determined by XPS was C0.718O0.282. The relative intensity was 0 An electron flood gun was used for charge compensation.
C | 1s | 288.74 | (-O-C(O)-C6H4-C(O)-O-CH2-CH2-)n | poly(ethylene terephthalate) | Beamson G., Clark D.T., Hayes N.W., Law D.S.-L. | Surf. Sci. Spectra 3, 357 (1994) | Adequate |  |  | Linear | mixed Gaussian/Lorentzian | 0.87 |  |  | Yes | Al |  | Ag3d5 = 368.27 | Internal hydrocarbon | Reliable, with one-point correction of energy scale | liquid | X-ray Photoelectron Spectroscopy |  | 550 | Good | FAT mode. Emission angle = 45 degrees. Peak locations: Voigt function. The composition determined by XPS was C0.722O0.278. The relative intensity was 0
C | 1s | 288.74 | (-O-C(O)-C6H4-C(O)-O-CH2-CH2-)n | poly(ethylene terephthalate) | Beamson G., Clark D.T., Hayes N.W., Law D.S.-L. | Surf. Sci. Spectra 3, 357 (1994) | Adequate |  |  | Linear | mixed Gaussian/Lorentzian | 0.85 |  |  | Yes | Al |  | Ag3d5 = 368.27 | Internal hydrocarbon | Reliable, with one-point correction of energy scale | insulator, polycrystalline, thick film | X-ray Photoelectron Spectroscopy |  | 300 | Good | FAT mode. Emission angle = 45 degrees. Peak locations: Voigt function. The composition determined by XPS was C0.718O0.282. The relative intensity was 0 An electron flood gun was used for charge compensation.
C | 1s | 288.75 | -NHCONHCOCHCH- | uracil | Peeling J., Hruska F., McKinnon D.M., Chauhan M.S., Mclntyre N.S. | Can. J. Chem. 56, 2407 (1978) | [8 empty] | No |  |  |  | Adventitious carbon | Two-point correction of energy scale
C | 1s | 288.75 | -NHCSNHCOCHCH- | 2-thiouracil | Peeling J., Hruska F., McKinnon D.M., Chauhan M.S., Mclntyre N.S. | Can. J. Chem. 56, 2407 (1978) | [8 empty] | No |  |  |  | Adventitious carbon | Two-point correction of energy scale
C | 1s | 288.75 | -NHCONHCOCHCH- | uracil | Peeling J., Hruska F., McKinnon D.M., Chauhan M.S., Mclntyre N.S. | Can. J. Chem. 56, 2407 (1978) | [8 empty] | No |  |  |  | Adventitious carbon | Two-point correction of energy scale
C | 1s | 288.75 | -NHCSNHCOCHCH- | 2-thiouracil | Peeling J., Hruska F., McKinnon D.M., Chauhan M.S., Mclntyre N.S. | Can. J. Chem. 56, 2407 (1978) | [8 empty] | No |  |  |  | Adventitious carbon | Two-point correction of energy scale
C | 1s | 288.76 | (-CH2C(O)O-)n | poly(glycolide) | Briggs D., Beamson G. | Anal. Chem. 64, 1729 (1992) | Good | 0.15 |  | Linear | mixed Gaussian/Lorentzian |  |  |  | Yes | Al |  | Ag3d5 = 368.27 | Internal hydrocarbon | Reliable, with one-point correction of energy scale | scraped, thick film | X-ray Photoelectron Spectroscopy |  | 300 | Good | A melt pressed film. Degraded spectrum was used for binding energy reference. An electron flood gun (Ep = ~1 eV, Ip = 2.3 A) was used for charge compensation.
C | 1s | 288.76 | (-(1)-(2)CCH(CH2ONO2)OCHO-(1)CH(ONO2)C-(2)H(ONO2))n | cellulose trinitrate | Beamson G., Briggs D. | High Resolution XPS of Organic Polymers: the Scienta ESCA300 Database (1992) | [8 empty] | No |  |  |  | PC |  | filament
C | 1s | 288.76 | (-CH2C(O)O-)n | poly(glycolide) | Briggs D., Beamson G. | Anal. Chem. 64, 1729 (1992) | Good | 0.15 |  | Linear | mixed Gaussian/Lorentzian |  |  |  | Yes | Al |  | Ag3d5 = 368.27 | Internal hydrocarbon | Reliable, with one-point correction of energy scale | scraped, thick film | X-ray Photoelectron Spectroscopy |  | 300 | Good | A melt pressed film. Degraded spectrum was used for binding energy reference. An electron flood gun (Ep = ~1 eV, Ip = 2.3 A) was used for charge compensation.
C | 1s | 288.76 | (-(1)-(2)CCH(CH2ONO2)OCHO-(1)CH(ONO2)C-(2)H(ONO2))n | cellulose trinitrate | Beamson G., Briggs D. | High Resolution XPS of Organic Polymers: the Scienta ESCA300 Database (1992) | [8 empty] | No |  |  |  | PC |  | filament
C | 1s,sat | 288.77 | LiC12H4N4 | lithium 7,7,8,8-tetracyanoquinodimethane | Lindquist J.M., Hemminger J. | Chem. Mater. 1, 72 (1989) | Adequate |  |  |  | data |  |  |  | No | Al |  | Ag3d5= 368.27 |  | Reliable, with one-point correction of energy scale | pelletized |  |  | 293 | Adequate | Samples were prepared for analysis by pressing the powder into a Ag-painted sample-holding stub.
C | 1s,sat | 288.77 | LiC12H4N4 | lithium 7,7,8,8-tetracyanoquinodimethane | Lindquist J.M., Hemminger J. | Chem. Mater. 1, 72 (1989) | Adequate |  |  |  | data |  |  |  | No | Al |  | Ag3d5= 368.27 |  | Reliable, with one-point correction of energy scale | pelletized |  |  | 293 | Adequate | Samples were prepared for analysis by pressing the powder into a Ag-painted sample-holding stub.
C | 1s | 288.78 | (-O-C(O)-C6H4-C(O)-O-CH2-CH2-)n | poly(ethylene terephthalate) | Doren A., Genet M.G., Rouxlet P.G. | Surf. Sci. Spectra 3, 337 (1994) | Adequate |  |  | Linear | mixed Gaussian/Lorentzian | 1.09 |  |  | Yes | Al |  | Au,Cu = 84.00,932.67 | Internal hydrocarbon | Reliable (reported energy within 300 eV of a reference energy) | thin film | X-ray Photoelectron Spectroscopy |  | 300 | Good | FAT mode. Emission angle = 55 degrees. The intensity ratio of the Gaussian/Loren The composition determined by XPS was C0.722O0.278. The relative intensity was 0 An electron flood gun (Ep = 6 eV, Ip = 50 microamperes) and a Ni mesh were used
C | 1s | 288.78 | (-O-C(O)-C6H4-C(O)-O-CH2-CH2-)n | poly(ethylene terephthalate) | Doren A., Genet M.G., Rouxlet P.G. | Surf. Sci. Spectra 3, 337 (1994) | Adequate |  |  | Linear | mixed Gaussian/Lorentzian | 1.09 |  |  | Yes | Al |  | Au,Cu = 84.00,932.67 | Internal hydrocarbon | Reliable (reported energy within 300 eV of a reference energy) | thin film | X-ray Photoelectron Spectroscopy |  | 300 | Good | FAT mode. Emission angle = 55 degrees. The intensity ratio of the Gaussian/Loren The composition determined by XPS was C0.722O0.278. The relative intensity was 0 An electron flood gun (Ep = 6 eV, Ip = 50 microamperes) and a Ni mesh were used
C | 1s | 288.78 | (-O-C(O)-C6H4-C(O)-O-CH2-CH2-)n | poly(ethylene terephthalate) | Doren A., Genet M.G., Rouxlet P.G. | Surf. Sci. Spectra 3, 337 (1994) | Adequate |  |  | Linear | mixed Gaussian/Lorentzian | 1.09 |  |  | Yes | Al |  | Au,Cu = 84.00,932.67 | Internal hydrocarbon | Reliable (reported energy within 300 eV of a reference energy) | thin film | X-ray Photoelectron Spectroscopy |  | 300 | Good | FAT mode. Emission angle = 55 degrees. The intensity ratio of the Gaussian/Loren The composition determined by XPS was C0.722O0.278. The relative intensity was 0 An electron flood gun (Ep = 6 eV, Ip = 50 microamperes) and a Ni mesh were used
C | 1s | 288.78 | (-O-C(O)-C6H4-C(O)-O-CH2-CH2-)n | poly(ethylene terephthalate) | Doren A., Genet M.G., Rouxlet P.G. | Surf. Sci. Spectra 3, 337 (1994) | Adequate |  |  | Linear | mixed Gaussian/Lorentzian | 1.09 |  |  | Yes | Al |  | Au,Cu = 84.00,932.67 | Internal hydrocarbon | Reliable (reported energy within 300 eV of a reference energy) | thin film | X-ray Photoelectron Spectroscopy |  | 300 | Good | FAT mode. Emission angle = 55 degrees. The intensity ratio of the Gaussian/Loren The composition determined by XPS was C0.722O0.278. The relative intensity was 0 An electron flood gun (Ep = 6 eV, Ip = 50 microamperes) and a Ni mesh were used
C | 1s | 288.8 | (-CH2CH(C(O)OH)-)n | poly(acrylic acid) | DeKoven B.M., Hagans P.L. | Appl. Surf. Sci. 27, 199 (1986) | Adequate | 0.3 |  |  | data |  |  |  | No | Al |  |  | Internal hydrocarbon | Reliable, with one-point correction of energy scale | cast film |  |  | 300 | Adequate
C | 1s | 288.8 | (-CH2C(CH3)(C(O)OCH3)-)n | poly(methyl methacrylate) | Moulder J.F., Stickle W.F., Sobol P.E. | Surf. Sci. Spectra 1, 341 (1992) | Adequate |  |  | Shirley | mixed Gaussian/Lorentzian | 0.92 |  |  | Yes | Al |  | Au,Cu = 84.00,932.67 | Internal hydrocarbon | Reliable (reported energy within 300 eV of a reference energy) | amorphous, cast film, insulator, thick film | X-ray Photoelectron Spectroscopy |  | 300 | Good | The composition determined by XPS was C0.740O0.269. The relative intensity is 0. An electron flood gun (Ep = 0 eV, Ip = 18 mA) was used for charge compensation. FAT mode. Emission angle = 25 degrees.
C | 1s | 288.8 | (-CH2C(CH3)(C(O)OCH3)-)n | poly(methyl methacrylate) | de Brito A.N., Keane M.P., Correia N., Svensson S., Gelius U., and Lindberg B.J. | Surf. Interface Anal. 17, 94 (1991) | Adequate |  |  | other | Gaussian |  |  |  | Yes | Al |  |  | Internal hydrocarbon | Reliable, with one-point correction of energy scale | solid sample mounted on tape |  |  | 300 | Adequate | An electron flood gun was used for charge compensation. The FWHMs of the C1s lines were equal. Emission angle = 25 degrees.
C | 1s | 288.8 | (-CH2C(CH3)(C(O)OCH3)-)n | poly(methyl methacrylate) | Moulder J.F., Stickle W.F., Sobol P.E. | Surf. Sci. Spectra 1, 341 (1992) | Adequate |  |  | Shirley | mixed Gaussian/Lorentzian | 0.92 |  |  | Yes | Al |  | Au,Cu = 84.00,932.67 | Internal hydrocarbon | Reliable (reported energy within 300 eV of a reference energy) | amorphous, cast film, insulator, thick film | X-ray Photoelectron Spectroscopy |  | 300 | Good | The composition determined by XPS was C0.740O0.269. The relative intensity is 0. An electron flood gun (Ep = 0 eV, Ip = 18 mA) was used for charge compensation. FAT mode. Emission angle = 25 degrees.
C | 1s | 288.8 | (-CH2C(CH3)(C(O)OCH3)-)n | poly(methyl methacrylate) | de Brito A.N., Keane M.P., Correia N., Svensson S., Gelius U., and Lindberg B.J. | Surf. Interface Anal. 17, 94 (1991) | Adequate |  |  | other | Gaussian |  |  |  | Yes | Al |  |  | Internal hydrocarbon | Reliable, with one-point correction of energy scale | solid sample mounted on tape |  |  | 300 | Adequate | An electron flood gun was used for charge compensation. The FWHMs of the C1s lines were equal. Emission angle = 25 degrees.
C | 1s | 288.8 | (-CH2C((CH3)2)C(O)O-)n | poly(pivalolactone) | Briggs D., Beamson G. | Anal. Chem. 64, 1729 (1992) | Good | 0.15 |  | Linear | mixed Gaussian/Lorentzian |  |  |  | Yes | Al |  | Ag3d5 = 368.27 | Internal hydrocarbon | Reliable, with one-point correction of energy scale | cast film, thick film | X-ray Photoelectron Spectroscopy |  | 300 | Good | An electron flood gun (Ep = ~1 eV, Ip = 2.3 A) was used for charge compensation.
C | 1s | 288.8 | NaC2H3O2 | sodium acetate | Gelius U., Heden P.F., Hedman J., Lindberg B.J., Manne R., Nordberg R., Nordling C., Siegbahn K. | Phys. Scripta 2, 70 (1970) | [8 empty] | No |  |  |  | Adventitious carbon | Reliable, with two-point correction of energy scale
C | 1s | 288.8 | Hg2C2O4 | dimercury(I) oxalate | Nefedov V.I., Salyn Y.V., Keller X. | Zh. Neorg. Khimii 24, 2564 (1979) | [8 empty] | No |  |  |  | Adventitious carbon | Reliable, with two-point correction of energy scale
C | 1s | 288.8 | (-O-C(O)-C6H4-C(O)-O-CH2-CH2-)n | poly(ethylene terephthalate) | Uchida E., Uyama Y., Iwata H., Ikada Y. | J. Polym. Sci. Part A 28, 2837 (1990) | Adequate |  |  | other | Gaussian |  |  |  | No | Mg |  |  | Internal hydrocarbon | Reliable, with one-point correction of energy scale |  |  |  | 293 | Adequate
C | 1s | 288.8 | (-O-C(O)-C6H4-C(O)-O-CH2-CH2-)n | poly(ethylene terephthalate) | Mutel B., Dessaux O., Goudmand P., Gengembre L., Grimblot J. | Surf. Interface Anal. 20, 283 (1993) | Adequate |  |  | Linear | other type of curve fit |  |  |  | No |  |  | Au,Ag,Cu = 84.00,368.27,932.67 | Internal hydrocarbon | Reliable, with one-point correction of energy scale | thick film |  |  | 300 | Adequate | The composition determined by XPS was C73.0O27.0. The fitting was done in accordance with the stoichiometry. The relative intensity was 0.129.
C | 1s | 288.8 | (-O-C(O)-C6H4-C(O)-O-CH2-CH2-)n | poly(ethylene terephthalate) | Le Q.T., Pireaux J.J., Verbist J.J. | Surf. Interface Anal. 22, 224 (1994) | Adequate |  |  |  | data |  |  |  | Yes | Al |  |  | Internal hydrocarbon | Reliable, with one-point correction of energy scale | thick film |  |  | 300 | Adequate | No x-ray induced damage to samples was detected during analysis.
C | 1s | 288.8 | (-O-C(O)-C6H4-C(O)-O-CH2-CH2-)n | poly(ethylene terephthalate) | Sugawara T., Matsuda T. | Macromolecules 27, 7809 (1994) | Adequate |  |  | other | Gaussian |  |  |  | No |  |  |  | Internal hydrocarbon | Reliable, with one-point correction of energy scale | thick film |  |  | 300 | Adequate
C | 1s | 288.8 | (-O-C(O)-C6H4-C(O)-O-CH2-CH2-)n | poly(ethylene terephthalate) | Gerenser L.J. | J. Vac. Sci. Technol. A 8, 3682 (1990) | Adequate | 0.1 |  | other | mixed Gaussian/Lorentzian |  |  |  | Yes | Al |  |  | Internal hydrocarbon | Reliable, with one-point correction of energy scale | annealed, thick film | X-ray Photoelectron Spectroscopy |  | 293 | Adequate | The sample was cleaned in a series of solvents and dried in a dry N2 atmosphere, and was annealed at~ 363 K for several hours in the preparation chamber. The FWHM varied from 0.9 to 1.0 eV. The carbon components were in a 3:1:1 ratio. No x-ray-induced d
C | 1s | 288.8 | (-O-C(O)-C6H4-C(O)-O-CH2-CH2-)n | poly(ethylene terephthalate) | Yang C.Q., Moulder J.F., Fateley W.G. | Polymer Preprints 28, 3 (1987) | Adequate |  |  | other | Gaussian |  |  |  | No |  |  |  | Internal hydrocarbon | Reliable, with one-point correction of energy scale | fiber |  |  | 293 | Adequate
C | 1s | 288.8 | (-O-C(O)-C6H4-C(O)-O-CH2-CH2-)n | poly(ethylene terephthalate) | Uchida E., Uyama Y., Iwata H., Ikada Y. | J. Polym. Sci. Part A 28, 2837 (1990) | Adequate |  |  | other | Gaussian |  |  |  | No | Mg |  |  | Internal hydrocarbon | Reliable, with one-point correction of energy scale |  |  |  | 293 | Adequate
C | 1s | 288.8 | (-O-C(O)-C6H4-C(O)-O-CH2-CH2-)n | poly(ethylene terephthalate) | Mutel B., Dessaux O., Goudmand P., Gengembre L., Grimblot J. | Surf. Interface Anal. 20, 283 (1993) | Adequate |  |  | Linear | other type of curve fit |  |  |  | No |  |  | Au,Ag,Cu = 84.00,368.27,932.67 | Internal hydrocarbon | Reliable, with one-point correction of energy scale | thick film |  |  | 300 | Adequate | The composition determined by XPS was C73.0O27.0. The fitting was done in accordance with the stoichiometry. The relative intensity was 0.129.
C | 1s | 288.8 | (-O-C(O)-C6H4-C(O)-O-CH2-CH2-)n | poly(ethylene terephthalate) | Le Q.T., Pireaux J.J., Verbist J.J. | Surf. Interface Anal. 22, 224 (1994) | Adequate |  |  |  | data |  |  |  | Yes | Al |  |  | Internal hydrocarbon | Reliable, with one-point correction of energy scale | thick film |  |  | 300 | Adequate | No x-ray induced damage to samples was detected during analysis.
C | 1s | 288.8 | (-O-C(O)-C6H4-C(O)-O-CH2-CH2-)n | poly(ethylene terephthalate) | Sugawara T., Matsuda T. | Macromolecules 27, 7809 (1994) | Adequate |  |  | other | Gaussian |  |  |  | No |  |  |  | Internal hydrocarbon | Reliable, with one-point correction of energy scale | thick film |  |  | 300 | Adequate
C | 1s | 288.8 | (-O-C(O)-C6H4-C(O)-O-CH2-CH2-)n | poly(ethylene terephthalate) | Yang C.Q., Moulder J.F., Fateley W.G. | Polymer Preprints 28, 3 (1987) | Adequate |  |  | other | Gaussian |  |  |  | No |  |  |  | Internal hydrocarbon | Reliable, with one-point correction of energy scale | fiber |  |  | 293 | Adequate
C | 1s | 288.8 | COOH(CH2)10S(CH2)10COOH/Au | 11-(10-carboxydecilsulfanyl)undecanoic acid on gold | Troughton E.B., Bain C.D., Whitesides G.M., Nuzzo R.G., Allara D.L., and Porter M.D. | Langmuir 4, 365 (1988) | Adequate |  |  |  | Gaussian | 1.6 |  |  | No | Mg | 0 | Au4f7= 84.00 | Conductor | Reliable (reported energy within 300 eV of a reference energy) | monolayer, thin layer |  |  | 173 | Adequate | Monolayer films were prepared by dipping a thin, evaporated gold film into an alcoholic solution of the dialkyl sulfide at 300 K for intervals of time ranging from minuits to hours.
C | 1s | 288.8 | CH3(CH2)5S(CH2)10COOH/Au | 11-hexylsulfanylundecanoic acid on gold | Troughton E.B., Bain C.D., Whitesides G.M., Nuzzo R.G., Allara D.L., and Porter M.D. | Langmuir 4, 365 (1988) | Adequate |  |  |  | Gaussian | 1.6 |  |  | No | Mg | 0 | Au4f7= 84.00 | Conductor | Reliable (reported energy within 300 eV of a reference energy) | monolayer, thin layer |  |  | 173 | Adequate | Monolayer films were prepared by dipping a thin, evaporated gold film into an alcoholic solution of the dialkyl sulfide at 300 K for intervals of time ranging from minuits to hours.
C | 1s | 288.8 | CH3(CH2)19S(CH2)10COOH/Au | 11-icosylsulfanylundecanoic acid on gold | Troughton E.B., Bain C.D., Whitesides G.M., Nuzzo R.G., Allara D.L., and Porter M.D. | Langmuir 4, 365 (1988) | Adequate |  |  |  | Gaussian | 1.6 |  |  | No | Mg | 0 | Au4f7= 84.00 | Conductor | Reliable (reported energy within 300 eV of a reference energy) | monolayer, thin layer |  |  | 173 | Adequate | Monolayer films were prepared by dipping a thin, evaporated gold film into an alcoholic solution of the dialkyl sulfide at 300 K for intervals of time ranging from minuits to hours.
C | 1s | 288.8 | (-CH2C(CH3)(C(O)OCH3)-)n | poly(2-methyl-acrylic methylate) | Schmidt J.J., Cardella J.A.,Jr, Salvati L., Jr | Macromolecules 22, 4489 (1989) | Adequate |  |  | Linear | Gaussian |  |  |  | No | Mg |  | Ag3d5= 368.27 | Internal hydrocarbon | Reliable, with one-point correction of energy scale | cast film |  |  | 300 | Adequate
C | 1s | 288.8 | (-O-C(O)-C6H4-C(O)-O-CH2-CH2-)n | poly(ethylene terephthalate) | Gerenser L.J. | J. Vac. Sci. Technol. A 8, 3682 (1990) | Adequate | 0.1 |  | other | mixed Gaussian/Lorentzian |  |  |  | Yes | Al |  |  | Internal hydrocarbon | Reliable, with one-point correction of energy scale | annealed, thick film | X-ray Photoelectron Spectroscopy |  | 293 | Adequate | The sample was cleaned in a series of solvents and dried in a dry N2 atmosphere, and was annealed at~ 363 K for several hours in the preparation chamber. The FWHM varied from 0.9 to 1.0 eV. The carbon components were in a 3:1:1 ratio. No x-ray-induced d
C | 1s | 288.8 | (-C(O)C6H4C(O)O(CH2)4O-)n | poly(butylene terephtalate) | Burrell M.C., Bhatia Q.S., Chera J.J., Michael R.S. | J. Vac. Sci. Technol. A 8, 2300 (1990) | Adequate |  |  |  | mixed Gaussian/Lorentzian | 0.9 |  |  | Yes | Al |  |  | Internal hydrocarbon | Reliable, with one-point correction of energy scale |  |  |  | 300 | Adequate
C | 1s | 288.8 | (-CH2CH2OC(O)C6H4C(O)O-)n | poly(ethyleneterephtalate) | Chtaib M., Roberfroid E.M., Novis Y., Pireaux J.J., Caudano R.,Lutgen P., et al. | J. Vac. Sci. Technol. A 7, 3233 (1989) | Adequate |  |  |  | data |  |  |  | Yes | Al |  |  | Internal hydrocarbon | Reliable, with one-point correction of energy scale |  |  |  | 300 | Adequate
C | 1s | 288.8 | (-O-C6H10-O-C(O)-C6H10-C(O)-)x-(-C(O)-C6H4-C(O)-O-C6H3(CH3)-O-)y | cyclohexane-1,4-dicarboxylic acid 4-hydroxy-cyclohexyl ester copolymer with terephthalic acid 4-hydroxy-2-methyl-phenyl ester | Lopez L.C., Dwight D.W., Polk M.B. | Surf. Interface Anal. 9, 405 (1986) | Good | 0.2 |  | other | Gaussian |  |  |  | No |  |  |  | Internal hydrocarbon | Reliable, with one-point correction of energy scale | cast film |  |  | 300 | Adequate | FRR mode. Copopolyester. Poly(oxy-trans-1,4-cyclohexylene oxycarbonyl-trans-1,4-cyclohexylene carbonyl-b-oxy(2-methyl-1,4-phenylene) oxyterephtaloyl).
C | 1s | 288.8 | (=(C10H2O4)=N-(C6H4)-O-(C6H4)-N=)n | poly(N,N'-(p,p'-oxydiphenylene)pyromellitimide) | Jordan J.L., Sanda P.N., Morar J.F., Kovac C.A., Himpsel F.J., and Pollack R.A. | J. Vac. Sci. Technol. A 4, 1046 (1986) | Good | 0.4 | 0.45 | other | mixed Gaussian/Lorentzian |  | 1 | 0.1 | Yes | other source | 350 |  | Internal hydrocarbon | Reliable, with one-point correction of energy scale | cast film, thin film |  |  | 293 | Adequate | ~50A of the polymer was prepared by spinning solution onto Cr-coated Si(100) wafer. The spectra were recorded at normal emission.
C | 1s | 288.8 | (=(C10H2O4)=N-(C6H4)-O-(C6H4)-N=)n | poly(N,N'-(p,p'-oxydiphenylene)pyromellitimide) | Davenas J., Xu X.L., Boiteux G., Sage D. | Nucl. Instruments Methods in Phys. Res. Sec. B 39, 754 (1989) | Adequate |  |  | other | Gaussian |  |  |  | No |  |  |  | Internal hydrocarbon | Reliable, with one-point correction of energy scale |  |  |  | 293 | Adequate | Kapton polyimide
C | 1s | 288.8 | (=(C10H2O4)=N-(C6H4)-O-(C6H4)-N=)n | poly(N,N'-(p,p'-oxydiphenylene)pyromellitimide) | Nagarkar P.V., Sichel E.K. | J. Electrochem. Soc. 136, 2979 (1989) | Adequate |  |  | other | Gaussian |  |  |  | Yes |  |  |  | Internal hydrocarbon | Reliable, with one-point correction of energy scale | insulator |  |  | 293 | Adequate | Kapton H-100 polyimide An electron flood gun was used for charge neutralization.
C | 1s | 288.8 | (=(C10H2O4)=N-(C6H4)-O-(C6H4)-N=)n | poly(N,N'-(p,p'-oxydiphenylene)pyromellitimide) | Atanasoska L., Anderson S.G., Meyer III H.M., Lin Z., Weaver J.H. | J. Vac. Sci. Technol. A 5, 3325 (1987) | Adequate |  |  | other | mixed Gaussian/Lorentzian | 0.95 |  |  | Yes | Al |  |  | Internal hydrocarbon | Reliable, with one-point correction of energy scale | thin film |  |  | 293 | Adequate | The thickness of the cured polyimide films was uniform and determined by ellipsometry and was measured to be 200+-20 A.
C | 1s | 288.8 | Cr/(=(C10H2O4)=N-(C6H4)-O-(C6H4)-N=)n | chromium/poly(N,N'-(p,p'-oxydiphenylene)pyromellitimide) | Jordan J.L., Sanda P.N., Morar J.F., Kovac C.A., Himpsel F.J., and Pollack R.A. | J. Vac. Sci. Technol. A 4, 1046 (1986) | Good | 0.4 | 0.45 | other | mixed Gaussian/Lorentzian |  | 1.8 | 0.1 | Yes | other source | 350 |  | Internal hydrocarbon | Reliable, with one-point correction of energy scale | cast film, thin film, vapor deposited |  |  | 293 | Adequate | 3.5 A Cr/polyimide. ~50A of the polymer was prepared by spinning solution onto Cr-coated Si(100) wafer. The spectra were recorded at normal emission.
C | 1s | 288.8 | Ag/(-CH2CH2OC(O)C6H4C(O)O-)n | silver/poly(ethylene terephthalate) | Gerenser L.J. | ACS Symposium Series 440, 433 (1990) | Adequate |  |  | other | Gaussian |  |  |  | Yes | Al |  |  | Internal hydrocarbon | Reliable, with one-point correction of energy scale | reacted film, surface coverage from 0ML to 1ML (0ML < coverage < 1ML), thin layer |  |  | 293 | Good | 0.6 A Ag/poly(ethylene terephtalate)
C | 1s | 288.8 | (-C(O)C6H4C(O)O(CH2)4O-)n | poly(1,4-butylene terephthalate) | Bhatia Q.S., Burrell M.C. | Polymer 32, 1948 (1991) | Adequate |  |  | other | Gaussian | 1 |  |  | Yes | Al |  |  | Internal hydrocarbon | Reliable, with one-point correction of energy scale | cast film, thick film |  |  | 300 | Adequate | An electron flood gun was used for charge compensation.
C | 1s | 288.8 | (-CH2C(CH3)(C(O)OCH2CH2OC(O)CH2C(O)CH3)-)n | poly(2-(acetoacetyloxy)ethyl 2-methylacrylate) | Lopez G.P., Castner D.G., Ratner B.D. | Surf. Interface Anal. 17, 267 (1991) | Adequate |  |  | other | Gaussian |  |  |  | Yes | Al |  | Au4f7 = 84.00 | Internal hydrocarbon | Reliable, with one-point correction of energy scale | cast film, thick film |  |  | 300 | Adequate | Calibration: the difference between the Cu2p3/2 and the Cu3s peaks was 810.1 eV. An electron flood gun was used for charge compensation. The curve-fitting procedure was made in accordance with the stoichiometry. The composition determined by XPS was C2.2O
C | 1s | 288.8 | HS(CH2)10C(O)OH/Au | 11-mercaptoundecanoic acid/gold | Duevel R.V., Corn R.M. | Anal. Chem. 64, 337 (1992) | Adequate |  |  |  | data |  |  |  | No | Mg |  |  | Internal hydrocarbon | Reliable, with one-point correction of energy scale | adsorbed |  |  | 300 | Adequate | FAT mode. The composition determined by XPS was C12.41S0.88O1.68.
C | 1s | 288.8 | (-CH2C(CH3)(C(O)OCH2CH(OH)CH3)-)n | poly(2-hydroxypropyl methacrylate) | Chilkoti A., Ratner B.D. | Surf. Interface Anal. 17, 567 (1991) | Adequate |  |  | other | Gaussian | 1.3 |  |  | Yes | Al |  |  | Internal hydrocarbon | Reliable, with one-point correction of energy scale | cast film, thick film |  |  | 300 | Adequate | An electron flood gun and a metal screen placed on the sample holder were used for charge compensation. Emission angle = 55 degrees. The relative intensity was 0.157.
C | 1s | 288.8 | (NH4)2[Mo3O4(C2O4)3(H2O)3] | diammonium tetraoxotris(oxalato)triaquatrimolybdate(IV) | Klimov O.V., Fedotov M.A., Kochubei D.I., Degtyarev S.P., Kalinkin A.V., and Startsev A.N. | Kinetics and Catalysis 36, 297 (1995) | Adequate | 0.1 |  |  | data |  |  |  | No | Al |  | Au,Cu = 84.00,932.67 | Adventitious carbon | Reliable (reported energy within 300 eV of a reference energy) | solid on double-sided tape |  |  | 300 | Adequate | Russian-language reference is Kinetika I Kataliz, vol. 36, 330-336 (1995).
C | 1s | 288.8 | (N2H5)2[Mo2O4(C2O4)2(H2O)2] | dihydrazine tetraoxobis(oxalato)-diaquadimolybdate(V) | Klimov O.V., Fedotov M.A., Kochubei D.I., Degtyarev S.P., Kalinkin A.V., and Startsev A.N. | Kinetics and Catalysis 36, 297 (1995) | Adequate | 0.1 |  |  | data |  |  |  | No | Al |  | Au,Cu = 84.00,932.67 | Adventitious carbon | Reliable (reported energy within 300 eV of a reference energy) | solid on double-sided tape |  |  | 300 | Adequate | Russian-language reference is Kinetika I Kataliz, vol. 36, 330-336 (1995).
C | 1s | 288.8 | SHCH2CH(NH2)COOH/Cu | L - cysteine/copper | Uvdal K., Bodo P., Liedberg B. | J. Colloid Interface Sci. 149, 162 (1992) | Adequate | 0.2 |  | other | other type of curve fit |  |  |  | No | Mg |  | Ag,Cu = 368.27,932.67 | Conductor | Reliable, with two-point correction of energy scale | adsorbed, cooled, thin layer |  |  | 223 | Adequate | The composition determined by XPS was C2.68NS0.99O1.96. The relative intensity was 0.23. Emission angle = 80 degrees. The adsorbate thickness measured by XPS was about 14 A.
C | 1s | 288.8 | SHCH2CH(NH2)COOH/Cu | L - cysteine/copper | Uvdal K., Bodo P., Liedberg B. | J. Colloid Interface Sci. 149, 162 (1992) | Adequate | 0.2 |  | other | other type of curve fit |  |  |  | No | Mg |  | Ag,Cu = 368.27,932.67 | Conductor | Reliable, with two-point correction of energy scale | multilayer, thin layer, vapor deposited |  |  | 223 | Adequate | The composition determined by XPS was C3.18NS0.80O1.82. The relative intensity was 0.29. The film thickness measured by XPS was 60 A.
C | 1s | 288.8 | SHCH2CH(NH2)COOH/Au | L - cysteine/gold | Uvdal K., Bodo P., Liedberg B. | J. Colloid Interface Sci. 149, 162 (1992) | Adequate | 0.2 |  | other | other type of curve fit |  |  |  | No | Mg |  | Ag,Cu = 368.27,932.67 | Conductor | Reliable, with two-point correction of energy scale | adsorbed, cooled, thin layer |  |  | 223 | Adequate | The composition determined by XPS was C4.95NS1.26O2.38. The relative intensity was 0.33. Emission angle = 80 degrees. The adsorbate thickness measured by XPS was 6 A.
C | 1s | 288.8 | (C112H166N2O4)n/Au | poly(2,5,2',5',2",5"-hexadodecyl-p-terphenyl-4,4"-ylen-alt-3,6-diphenyl-1,2,4,5-benzenetetracarboxylic acid diimide)/gold | Steiner U.B., Caseri W.R., Suter U.W., Rehahn M., Schmitz L. | Langmuir 9, 3245 (1993) | Adequate | 0.2 |  | other | Gaussian |  |  |  | No | Mg |  | Au,Ag,Cu = 84.00,368.27,932.67 | Conductor | Reliable, with one-point correction of energy scale | thin film |  |  | 300 | Adequate | The slide of gold was instantly immersed into the adsorption solution that was kept under argon. The film thickness measured by ellipsometry was 20.9 A. The relative intensity was 0.027. The spectra were recorded at normal emission.
C | 1s | 288.8 | (-O-C(O)-C6H4-C(O)-O-CH2-CH2-)n | poly(ethylene terephtalate) | Calderone A., Lazzaroni R., Bredas J. L., Le Q. T., Pireaux J. J. | Synth. Met. 67, 97 (1994) | Adequate |  |  | other | Gaussian |  |  |  | Yes | Al |  |  | Internal hydrocarbon | Reliable, with one-point correction of energy scale | thick film |  |  | 300 | Adequate | The relative intensity was 0.185.
C | 1s | 288.8 | (-CH2CH(C(O)OCH2CH2(CF2)mCF3-)n | 1,1, 2,2-tetrahydrodihydroperfluorooctyl acrylate | Kassis C.M., Steehler J.K., Linton R.W. | Surf. Sci. Spectra 3, 315 (1994) | Good | 0.1 |  | Shirley | mixed Gaussian/Lorentzian | 1.83 |  |  | Yes | Al |  | Au,Cu = 84.00,932.67 | Internal hydrocarbon | Reliable, with one-point correction of energy scale | cast film, insulator, polycrystalline, thick film | X-ray Photoelectron Spectroscopy |  | 298 | Good | FAT mode. Emission angle = 70 degrees. The intensity ratio of the Gaussian/Loren The composition determined by XPS was C0.368O.0.05F0.582. The relative intensity
C | 1s | 288.8 | (NH4)2[Mo2O4(C4H4O6)2(H2O)2] | diammonium ditartrate(diaqua)dinuclearmolybdate(V) | Klimov O.V., Fedotov M.A., Kochubei D.I., Degtyarev S.P., Kalinkin A.V., and Startsev A.N. | Kinetics and Catalysis 36, 297 (1995) | Adequate | 0.1 |  |  | data |  |  |  | No | Al |  | Au,Cu = 84.00,932.67 | Adventitious carbon | Reliable (reported energy within 300 eV of a reference energy) | solid on double-sided tape |  |  | 300 | Adequate | Russian-language reference is Kinetika I Kataliz, vol. 36, 330-336 (1995).
C | 1s | 288.8 | (-CH2CH(C(O)OH)-)n | poly(acrylic acid) | DeKoven B.M., Hagans P.L. | Appl. Surf. Sci. 27, 199 (1986) | Adequate | 0.3 |  |  | data |  |  |  | No | Al |  |  | Internal hydrocarbon | Reliable, with one-point correction of energy scale | cast film |  |  | 300 | Adequate
C | 1s | 288.8 | (-CH2C(CH3)(C(O)OCH3)-)n | poly(methyl methacrylate) | Moulder J.F., Stickle W.F., Sobol P.E. | Surf. Sci. Spectra 1, 341 (1992) | Adequate |  |  | Shirley | mixed Gaussian/Lorentzian | 0.92 |  |  | Yes | Al |  | Au,Cu = 84.00,932.67 | Internal hydrocarbon | Reliable (reported energy within 300 eV of a reference energy) | amorphous, cast film, insulator, thick film | X-ray Photoelectron Spectroscopy |  | 300 | Good | The composition determined by XPS was C0.740O0.269. The relative intensity is 0. An electron flood gun (Ep = 0 eV, Ip = 18 mA) was used for charge compensation. FAT mode. Emission angle = 25 degrees.
C | 1s | 288.8 | (-CH2C(CH3)(C(O)OCH3)-)n | poly(methyl methacrylate) | de Brito A.N., Keane M.P., Correia N., Svensson S., Gelius U., and Lindberg B.J. | Surf. Interface Anal. 17, 94 (1991) | Adequate |  |  | other | Gaussian |  |  |  | Yes | Al |  |  | Internal hydrocarbon | Reliable, with one-point correction of energy scale | solid sample mounted on tape |  |  | 300 | Adequate | An electron flood gun was used for charge compensation. The FWHMs of the C1s lines were equal. Emission angle = 25 degrees.
C | 1s | 288.8 | (-CH2C(CH3)(C(O)OCH3)-)n | poly(methyl methacrylate) | Moulder J.F., Stickle W.F., Sobol P.E. | Surf. Sci. Spectra 1, 341 (1992) | Adequate |  |  | Shirley | mixed Gaussian/Lorentzian | 0.92 |  |  | Yes | Al |  | Au,Cu = 84.00,932.67 | Internal hydrocarbon | Reliable (reported energy within 300 eV of a reference energy) | amorphous, cast film, insulator, thick film | X-ray Photoelectron Spectroscopy |  | 300 | Good | The composition determined by XPS was C0.740O0.269. The relative intensity is 0. An electron flood gun (Ep = 0 eV, Ip = 18 mA) was used for charge compensation. FAT mode. Emission angle = 25 degrees.
C | 1s | 288.8 | (-CH2C(CH3)(C(O)OCH3)-)n | poly(methyl methacrylate) | de Brito A.N., Keane M.P., Correia N., Svensson S., Gelius U., and Lindberg B.J. | Surf. Interface Anal. 17, 94 (1991) | Adequate |  |  | other | Gaussian |  |  |  | Yes | Al |  |  | Internal hydrocarbon | Reliable, with one-point correction of energy scale | solid sample mounted on tape |  |  | 300 | Adequate | An electron flood gun was used for charge compensation. The FWHMs of the C1s lines were equal. Emission angle = 25 degrees.
C | 1s | 288.8 | (-CH2C((CH3)2)C(O)O-)n | poly(pivalolactone) | Briggs D., Beamson G. | Anal. Chem. 64, 1729 (1992) | Good | 0.15 |  | Linear | mixed Gaussian/Lorentzian |  |  |  | Yes | Al |  | Ag3d5 = 368.27 | Internal hydrocarbon | Reliable, with one-point correction of energy scale | cast film, thick film | X-ray Photoelectron Spectroscopy |  | 300 | Good | An electron flood gun (Ep = ~1 eV, Ip = 2.3 A) was used for charge compensation.
C | 1s | 288.8 | NaC2H3O2 | sodium acetate | Gelius U., Heden P.F., Hedman J., Lindberg B.J., Manne R., Nordberg R., Nordling C., Siegbahn K. | Phys. Scripta 2, 70 (1970) | [8 empty] | No |  |  |  | Adventitious carbon | Reliable, with two-point correction of energy scale
C | 1s | 288.8 | Hg2C2O4 | dimercury(I) oxalate | Nefedov V.I., Salyn Y.V., Keller X. | Zh. Neorg. Khimii 24, 2564 (1979) | [8 empty] | No |  |  |  | Adventitious carbon | Reliable, with two-point correction of energy scale
C | 1s | 288.8 | (-O-C(O)-C6H4-C(O)-O-CH2-CH2-)n | poly(ethylene terephthalate) | Uchida E., Uyama Y., Iwata H., Ikada Y. | J. Polym. Sci. Part A 28, 2837 (1990) | Adequate |  |  | other | Gaussian |  |  |  | No | Mg |  |  | Internal hydrocarbon | Reliable, with one-point correction of energy scale |  |  |  | 293 | Adequate
C | 1s | 288.8 | (-O-C(O)-C6H4-C(O)-O-CH2-CH2-)n | poly(ethylene terephthalate) | Mutel B., Dessaux O., Goudmand P., Gengembre L., Grimblot J. | Surf. Interface Anal. 20, 283 (1993) | Adequate |  |  | Linear | other type of curve fit |  |  |  | No |  |  | Au,Ag,Cu = 84.00,368.27,932.67 | Internal hydrocarbon | Reliable, with one-point correction of energy scale | thick film |  |  | 300 | Adequate | The composition determined by XPS was C73.0O27.0. The fitting was done in accordance with the stoichiometry. The relative intensity was 0.129.
C | 1s | 288.8 | (-O-C(O)-C6H4-C(O)-O-CH2-CH2-)n | poly(ethylene terephthalate) | Le Q.T., Pireaux J.J., Verbist J.J. | Surf. Interface Anal. 22, 224 (1994) | Adequate |  |  |  | data |  |  |  | Yes | Al |  |  | Internal hydrocarbon | Reliable, with one-point correction of energy scale | thick film |  |  | 300 | Adequate | No x-ray induced damage to samples was detected during analysis.
C | 1s | 288.8 | (-O-C(O)-C6H4-C(O)-O-CH2-CH2-)n | poly(ethylene terephthalate) | Sugawara T., Matsuda T. | Macromolecules 27, 7809 (1994) | Adequate |  |  | other | Gaussian |  |  |  | No |  |  |  | Internal hydrocarbon | Reliable, with one-point correction of energy scale | thick film |  |  | 300 | Adequate
C | 1s | 288.8 | (-O-C(O)-C6H4-C(O)-O-CH2-CH2-)n | poly(ethylene terephthalate) | Gerenser L.J. | J. Vac. Sci. Technol. A 8, 3682 (1990) | Adequate | 0.1 |  | other | mixed Gaussian/Lorentzian |  |  |  | Yes | Al |  |  | Internal hydrocarbon | Reliable, with one-point correction of energy scale | annealed, thick film | X-ray Photoelectron Spectroscopy |  | 293 | Adequate | The sample was cleaned in a series of solvents and dried in a dry N2 atmosphere, and was annealed at~ 363 K for several hours in the preparation chamber. The FWHM varied from 0.9 to 1.0 eV. The carbon components were in a 3:1:1 ratio. No x-ray-induced d
C | 1s | 288.8 | (-O-C(O)-C6H4-C(O)-O-CH2-CH2-)n | poly(ethylene terephthalate) | Yang C.Q., Moulder J.F., Fateley W.G. | Polymer Preprints 28, 3 (1987) | Adequate |  |  | other | Gaussian |  |  |  | No |  |  |  | Internal hydrocarbon | Reliable, with one-point correction of energy scale | fiber |  |  | 293 | Adequate
C | 1s | 288.8 | (-O-C(O)-C6H4-C(O)-O-CH2-CH2-)n | poly(ethylene terephthalate) | Uchida E., Uyama Y., Iwata H., Ikada Y. | J. Polym. Sci. Part A 28, 2837 (1990) | Adequate |  |  | other | Gaussian |  |  |  | No | Mg |  |  | Internal hydrocarbon | Reliable, with one-point correction of energy scale |  |  |  | 293 | Adequate
C | 1s | 288.8 | (-O-C(O)-C6H4-C(O)-O-CH2-CH2-)n | poly(ethylene terephthalate) | Mutel B., Dessaux O., Goudmand P., Gengembre L., Grimblot J. | Surf. Interface Anal. 20, 283 (1993) | Adequate |  |  | Linear | other type of curve fit |  |  |  | No |  |  | Au,Ag,Cu = 84.00,368.27,932.67 | Internal hydrocarbon | Reliable, with one-point correction of energy scale | thick film |  |  | 300 | Adequate | The composition determined by XPS was C73.0O27.0. The fitting was done in accordance with the stoichiometry. The relative intensity was 0.129.
C | 1s | 288.8 | (-O-C(O)-C6H4-C(O)-O-CH2-CH2-)n | poly(ethylene terephthalate) | Le Q.T., Pireaux J.J., Verbist J.J. | Surf. Interface Anal. 22, 224 (1994) | Adequate |  |  |  | data |  |  |  | Yes | Al |  |  | Internal hydrocarbon | Reliable, with one-point correction of energy scale | thick film |  |  | 300 | Adequate | No x-ray induced damage to samples was detected during analysis.
C | 1s | 288.8 | (-O-C(O)-C6H4-C(O)-O-CH2-CH2-)n | poly(ethylene terephthalate) | Sugawara T., Matsuda T. | Macromolecules 27, 7809 (1994) | Adequate |  |  | other | Gaussian |  |  |  | No |  |  |  | Internal hydrocarbon | Reliable, with one-point correction of energy scale | thick film |  |  | 300 | Adequate
C | 1s | 288.8 | (-O-C(O)-C6H4-C(O)-O-CH2-CH2-)n | poly(ethylene terephthalate) | Yang C.Q., Moulder J.F., Fateley W.G. | Polymer Preprints 28, 3 (1987) | Adequate |  |  | other | Gaussian |  |  |  | No |  |  |  | Internal hydrocarbon | Reliable, with one-point correction of energy scale | fiber |  |  | 293 | Adequate
C | 1s | 288.8 | COOH(CH2)10S(CH2)10COOH/Au | 11-(10-carboxydecilsulfanyl)undecanoic acid on gold | Troughton E.B., Bain C.D., Whitesides G.M., Nuzzo R.G., Allara D.L., and Porter M.D. | Langmuir 4, 365 (1988) | Adequate |  |  |  | Gaussian | 1.6 |  |  | No | Mg | 0 | Au4f7= 84.00 | Conductor | Reliable (reported energy within 300 eV of a reference energy) | monolayer, thin layer |  |  | 173 | Adequate | Monolayer films were prepared by dipping a thin, evaporated gold film into an alcoholic solution of the dialkyl sulfide at 300 K for intervals of time ranging from minuits to hours.
C | 1s | 288.8 | CH3(CH2)5S(CH2)10COOH/Au | 11-hexylsulfanylundecanoic acid on gold | Troughton E.B., Bain C.D., Whitesides G.M., Nuzzo R.G., Allara D.L., and Porter M.D. | Langmuir 4, 365 (1988) | Adequate |  |  |  | Gaussian | 1.6 |  |  | No | Mg | 0 | Au4f7= 84.00 | Conductor | Reliable (reported energy within 300 eV of a reference energy) | monolayer, thin layer |  |  | 173 | Adequate | Monolayer films were prepared by dipping a thin, evaporated gold film into an alcoholic solution of the dialkyl sulfide at 300 K for intervals of time ranging from minuits to hours.
C | 1s | 288.8 | CH3(CH2)19S(CH2)10COOH/Au | 11-icosylsulfanylundecanoic acid on gold | Troughton E.B., Bain C.D., Whitesides G.M., Nuzzo R.G., Allara D.L., and Porter M.D. | Langmuir 4, 365 (1988) | Adequate |  |  |  | Gaussian | 1.6 |  |  | No | Mg | 0 | Au4f7= 84.00 | Conductor | Reliable (reported energy within 300 eV of a reference energy) | monolayer, thin layer |  |  | 173 | Adequate | Monolayer films were prepared by dipping a thin, evaporated gold film into an alcoholic solution of the dialkyl sulfide at 300 K for intervals of time ranging from minuits to hours.
C | 1s | 288.8 | (-CH2C(CH3)(C(O)OCH3)-)n | poly(2-methyl-acrylic methylate) | Schmidt J.J., Cardella J.A.,Jr, Salvati L., Jr | Macromolecules 22, 4489 (1989) | Adequate |  |  | Linear | Gaussian |  |  |  | No | Mg |  | Ag3d5= 368.27 | Internal hydrocarbon | Reliable, with one-point correction of energy scale | cast film |  |  | 300 | Adequate
C | 1s | 288.8 | (-O-C(O)-C6H4-C(O)-O-CH2-CH2-)n | poly(ethylene terephthalate) | Gerenser L.J. | J. Vac. Sci. Technol. A 8, 3682 (1990) | Adequate | 0.1 |  | other | mixed Gaussian/Lorentzian |  |  |  | Yes | Al |  |  | Internal hydrocarbon | Reliable, with one-point correction of energy scale | annealed, thick film | X-ray Photoelectron Spectroscopy |  | 293 | Adequate | The sample was cleaned in a series of solvents and dried in a dry N2 atmosphere, and was annealed at~ 363 K for several hours in the preparation chamber. The FWHM varied from 0.9 to 1.0 eV. The carbon components were in a 3:1:1 ratio. No x-ray-induced d
C | 1s | 288.8 | (-C(O)C6H4C(O)O(CH2)4O-)n | poly(butylene terephtalate) | Burrell M.C., Bhatia Q.S., Chera J.J., Michael R.S. | J. Vac. Sci. Technol. A 8, 2300 (1990) | Adequate |  |  |  | mixed Gaussian/Lorentzian | 0.9 |  |  | Yes | Al |  |  | Internal hydrocarbon | Reliable, with one-point correction of energy scale |  |  |  | 300 | Adequate
C | 1s | 288.8 | (-CH2CH2OC(O)C6H4C(O)O-)n | poly(ethyleneterephtalate) | Chtaib M., Roberfroid E.M., Novis Y., Pireaux J.J., Caudano R.,Lutgen P., et al. | J. Vac. Sci. Technol. A 7, 3233 (1989) | Adequate |  |  |  | data |  |  |  | Yes | Al |  |  | Internal hydrocarbon | Reliable, with one-point correction of energy scale |  |  |  | 300 | Adequate
C | 1s | 288.8 | (-O-C6H10-O-C(O)-C6H10-C(O)-)x-(-C(O)-C6H4-C(O)-O-C6H3(CH3)-O-)y | cyclohexane-1,4-dicarboxylic acid 4-hydroxy-cyclohexyl ester copolymer with terephthalic acid 4-hydroxy-2-methyl-phenyl ester | Lopez L.C., Dwight D.W., Polk M.B. | Surf. Interface Anal. 9, 405 (1986) | Good | 0.2 |  | other | Gaussian |  |  |  | No |  |  |  | Internal hydrocarbon | Reliable, with one-point correction of energy scale | cast film |  |  | 300 | Adequate | FRR mode. Copopolyester. Poly(oxy-trans-1,4-cyclohexylene oxycarbonyl-trans-1,4-cyclohexylene carbonyl-b-oxy(2-methyl-1,4-phenylene) oxyterephtaloyl).
C | 1s | 288.8 | (=(C10H2O4)=N-(C6H4)-O-(C6H4)-N=)n | poly(N,N'-(p,p'-oxydiphenylene)pyromellitimide) | Jordan J.L., Sanda P.N., Morar J.F., Kovac C.A., Himpsel F.J., and Pollack R.A. | J. Vac. Sci. Technol. A 4, 1046 (1986) | Good | 0.4 | 0.45 | other | mixed Gaussian/Lorentzian |  | 1 | 0.1 | Yes | other source | 350 |  | Internal hydrocarbon | Reliable, with one-point correction of energy scale | cast film, thin film |  |  | 293 | Adequate | ~50A of the polymer was prepared by spinning solution onto Cr-coated Si(100) wafer. The spectra were recorded at normal emission.
C | 1s | 288.8 | (=(C10H2O4)=N-(C6H4)-O-(C6H4)-N=)n | poly(N,N'-(p,p'-oxydiphenylene)pyromellitimide) | Davenas J., Xu X.L., Boiteux G., Sage D. | Nucl. Instruments Methods in Phys. Res. Sec. B 39, 754 (1989) | Adequate |  |  | other | Gaussian |  |  |  | No |  |  |  | Internal hydrocarbon | Reliable, with one-point correction of energy scale |  |  |  | 293 | Adequate | Kapton polyimide
C | 1s | 288.8 | (=(C10H2O4)=N-(C6H4)-O-(C6H4)-N=)n | poly(N,N'-(p,p'-oxydiphenylene)pyromellitimide) | Nagarkar P.V., Sichel E.K. | J. Electrochem. Soc. 136, 2979 (1989) | Adequate |  |  | other | Gaussian |  |  |  | Yes |  |  |  | Internal hydrocarbon | Reliable, with one-point correction of energy scale | insulator |  |  | 293 | Adequate | Kapton H-100 polyimide An electron flood gun was used for charge neutralization.
C | 1s | 288.8 | (=(C10H2O4)=N-(C6H4)-O-(C6H4)-N=)n | poly(N,N'-(p,p'-oxydiphenylene)pyromellitimide) | Atanasoska L., Anderson S.G., Meyer III H.M., Lin Z., Weaver J.H. | J. Vac. Sci. Technol. A 5, 3325 (1987) | Adequate |  |  | other | mixed Gaussian/Lorentzian | 0.95 |  |  | Yes | Al |  |  | Internal hydrocarbon | Reliable, with one-point correction of energy scale | thin film |  |  | 293 | Adequate | The thickness of the cured polyimide films was uniform and determined by ellipsometry and was measured to be 200+-20 A.
C | 1s | 288.8 | Cr/(=(C10H2O4)=N-(C6H4)-O-(C6H4)-N=)n | chromium/poly(N,N'-(p,p'-oxydiphenylene)pyromellitimide) | Jordan J.L., Sanda P.N., Morar J.F., Kovac C.A., Himpsel F.J., and Pollack R.A. | J. Vac. Sci. Technol. A 4, 1046 (1986) | Good | 0.4 | 0.45 | other | mixed Gaussian/Lorentzian |  | 1.8 | 0.1 | Yes | other source | 350 |  | Internal hydrocarbon | Reliable, with one-point correction of energy scale | cast film, thin film, vapor deposited |  |  | 293 | Adequate | 3.5 A Cr/polyimide. ~50A of the polymer was prepared by spinning solution onto Cr-coated Si(100) wafer. The spectra were recorded at normal emission.
C | 1s | 288.8 | Ag/(-CH2CH2OC(O)C6H4C(O)O-)n | silver/poly(ethylene terephthalate) | Gerenser L.J. | ACS Symposium Series 440, 433 (1990) | Adequate |  |  | other | Gaussian |  |  |  | Yes | Al |  |  | Internal hydrocarbon | Reliable, with one-point correction of energy scale | reacted film, surface coverage from 0ML to 1ML (0ML < coverage < 1ML), thin layer |  |  | 293 | Good | 0.6 A Ag/poly(ethylene terephtalate)
C | 1s | 288.8 | (-C(O)C6H4C(O)O(CH2)4O-)n | poly(1,4-butylene terephthalate) | Bhatia Q.S., Burrell M.C. | Polymer 32, 1948 (1991) | Adequate |  |  | other | Gaussian | 1 |  |  | Yes | Al |  |  | Internal hydrocarbon | Reliable, with one-point correction of energy scale | cast film, thick film |  |  | 300 | Adequate | An electron flood gun was used for charge compensation.
C | 1s | 288.8 | (-CH2C(CH3)(C(O)OCH2CH2OC(O)CH2C(O)CH3)-)n | poly(2-(acetoacetyloxy)ethyl 2-methylacrylate) | Lopez G.P., Castner D.G., Ratner B.D. | Surf. Interface Anal. 17, 267 (1991) | Adequate |  |  | other | Gaussian |  |  |  | Yes | Al |  | Au4f7 = 84.00 | Internal hydrocarbon | Reliable, with one-point correction of energy scale | cast film, thick film |  |  | 300 | Adequate | Calibration: the difference between the Cu2p3/2 and the Cu3s peaks was 810.1 eV. An electron flood gun was used for charge compensation. The curve-fitting procedure was made in accordance with the stoichiometry. The composition determined by XPS was C2.2O
C | 1s | 288.8 | HS(CH2)10C(O)OH/Au | 11-mercaptoundecanoic acid/gold | Duevel R.V., Corn R.M. | Anal. Chem. 64, 337 (1992) | Adequate |  |  |  | data |  |  |  | No | Mg |  |  | Internal hydrocarbon | Reliable, with one-point correction of energy scale | adsorbed |  |  | 300 | Adequate | FAT mode. The composition determined by XPS was C12.41S0.88O1.68.
C | 1s | 288.8 | (-CH2C(CH3)(C(O)OCH2CH(OH)CH3)-)n | poly(2-hydroxypropyl methacrylate) | Chilkoti A., Ratner B.D. | Surf. Interface Anal. 17, 567 (1991) | Adequate |  |  | other | Gaussian | 1.3 |  |  | Yes | Al |  |  | Internal hydrocarbon | Reliable, with one-point correction of energy scale | cast film, thick film |  |  | 300 | Adequate | An electron flood gun and a metal screen placed on the sample holder were used for charge compensation. Emission angle = 55 degrees. The relative intensity was 0.157.
C | 1s | 288.8 | (NH4)2[Mo3O4(C2O4)3(H2O)3] | diammonium tetraoxotris(oxalato)triaquatrimolybdate(IV) | Klimov O.V., Fedotov M.A., Kochubei D.I., Degtyarev S.P., Kalinkin A.V., and Startsev A.N. | Kinetics and Catalysis 36, 297 (1995) | Adequate | 0.1 |  |  | data |  |  |  | No | Al |  | Au,Cu = 84.00,932.67 | Adventitious carbon | Reliable (reported energy within 300 eV of a reference energy) | solid on double-sided tape |  |  | 300 | Adequate | Russian-language reference is Kinetika I Kataliz, vol. 36, 330-336 (1995).
C | 1s | 288.8 | (N2H5)2[Mo2O4(C2O4)2(H2O)2] | dihydrazine tetraoxobis(oxalato)-diaquadimolybdate(V) | Klimov O.V., Fedotov M.A., Kochubei D.I., Degtyarev S.P., Kalinkin A.V., and Startsev A.N. | Kinetics and Catalysis 36, 297 (1995) | Adequate | 0.1 |  |  | data |  |  |  | No | Al |  | Au,Cu = 84.00,932.67 | Adventitious carbon | Reliable (reported energy within 300 eV of a reference energy) | solid on double-sided tape |  |  | 300 | Adequate | Russian-language reference is Kinetika I Kataliz, vol. 36, 330-336 (1995).
C | 1s | 288.8 | SHCH2CH(NH2)COOH/Cu | L - cysteine/copper | Uvdal K., Bodo P., Liedberg B. | J. Colloid Interface Sci. 149, 162 (1992) | Adequate | 0.2 |  | other | other type of curve fit |  |  |  | No | Mg |  | Ag,Cu = 368.27,932.67 | Conductor | Reliable, with two-point correction of energy scale | adsorbed, cooled, thin layer |  |  | 223 | Adequate | The composition determined by XPS was C2.68NS0.99O1.96. The relative intensity was 0.23. Emission angle = 80 degrees. The adsorbate thickness measured by XPS was about 14 A.
C | 1s | 288.8 | SHCH2CH(NH2)COOH/Cu | L - cysteine/copper | Uvdal K., Bodo P., Liedberg B. | J. Colloid Interface Sci. 149, 162 (1992) | Adequate | 0.2 |  | other | other type of curve fit |  |  |  | No | Mg |  | Ag,Cu = 368.27,932.67 | Conductor | Reliable, with two-point correction of energy scale | multilayer, thin layer, vapor deposited |  |  | 223 | Adequate | The composition determined by XPS was C3.18NS0.80O1.82. The relative intensity was 0.29. The film thickness measured by XPS was 60 A.
C | 1s | 288.8 | SHCH2CH(NH2)COOH/Au | L - cysteine/gold | Uvdal K., Bodo P., Liedberg B. | J. Colloid Interface Sci. 149, 162 (1992) | Adequate | 0.2 |  | other | other type of curve fit |  |  |  | No | Mg |  | Ag,Cu = 368.27,932.67 | Conductor | Reliable, with two-point correction of energy scale | adsorbed, cooled, thin layer |  |  | 223 | Adequate | The composition determined by XPS was C4.95NS1.26O2.38. The relative intensity was 0.33. Emission angle = 80 degrees. The adsorbate thickness measured by XPS was 6 A.
C | 1s | 288.8 | (C112H166N2O4)n/Au | poly(2,5,2',5',2",5"-hexadodecyl-p-terphenyl-4,4"-ylen-alt-3,6-diphenyl-1,2,4,5-benzenetetracarboxylic acid diimide)/gold | Steiner U.B., Caseri W.R., Suter U.W., Rehahn M., Schmitz L. | Langmuir 9, 3245 (1993) | Adequate | 0.2 |  | other | Gaussian |  |  |  | No | Mg |  | Au,Ag,Cu = 84.00,368.27,932.67 | Conductor | Reliable, with one-point correction of energy scale | thin film |  |  | 300 | Adequate | The slide of gold was instantly immersed into the adsorption solution that was kept under argon. The film thickness measured by ellipsometry was 20.9 A. The relative intensity was 0.027. The spectra were recorded at normal emission.
C | 1s | 288.8 | (-O-C(O)-C6H4-C(O)-O-CH2-CH2-)n | poly(ethylene terephtalate) | Calderone A., Lazzaroni R., Bredas J. L., Le Q. T., Pireaux J. J. | Synth. Met. 67, 97 (1994) | Adequate |  |  | other | Gaussian |  |  |  | Yes | Al |  |  | Internal hydrocarbon | Reliable, with one-point correction of energy scale | thick film |  |  | 300 | Adequate | The relative intensity was 0.185.
C | 1s | 288.8 | (-CH2CH(C(O)OCH2CH2(CF2)mCF3-)n | 1,1, 2,2-tetrahydrodihydroperfluorooctyl acrylate | Kassis C.M., Steehler J.K., Linton R.W. | Surf. Sci. Spectra 3, 315 (1994) | Good | 0.1 |  | Shirley | mixed Gaussian/Lorentzian | 1.83 |  |  | Yes | Al |  | Au,Cu = 84.00,932.67 | Internal hydrocarbon | Reliable, with one-point correction of energy scale | cast film, insulator, polycrystalline, thick film | X-ray Photoelectron Spectroscopy |  | 298 | Good | FAT mode. Emission angle = 70 degrees. The intensity ratio of the Gaussian/Loren The composition determined by XPS was C0.368O.0.05F0.582. The relative intensity
C | 1s | 288.8 | (NH4)2[Mo2O4(C4H4O6)2(H2O)2] | diammonium ditartrate(diaqua)dinuclearmolybdate(V) | Klimov O.V., Fedotov M.A., Kochubei D.I., Degtyarev S.P., Kalinkin A.V., and Startsev A.N. | Kinetics and Catalysis 36, 297 (1995) | Adequate | 0.1 |  |  | data |  |  |  | No | Al |  | Au,Cu = 84.00,932.67 | Adventitious carbon | Reliable (reported energy within 300 eV of a reference energy) | solid on double-sided tape |  |  | 300 | Adequate | Russian-language reference is Kinetika I Kataliz, vol. 36, 330-336 (1995).
C | 1s | 288.82 | (-CH2CH(OC(O)CH2CH2CH3)-)n | poly(vinyl butyrate) | Briggs D., Beamson G. | Anal. Chem. 64, 1729 (1992) | Good | 0.15 |  | Linear | mixed Gaussian/Lorentzian |  |  |  | Yes | Al |  | Ag3d5 = 368.27 | Internal hydrocarbon | Reliable, with one-point correction of energy scale | cast film, thick film | X-ray Photoelectron Spectroscopy |  | 300 | Good | An electron flood gun (Ep = ~1 eV, Ip = 2.3 A) was used for charge compensation.
C | 1s | 288.82 | (-CH2CH(OC(O)CH2CH2CH3)-)n | poly(vinyl butyrate) | Briggs D., Beamson G. | Anal. Chem. 64, 1729 (1992) | Good | 0.15 |  | Linear | mixed Gaussian/Lorentzian |  |  |  | Yes | Al |  | Ag3d5 = 368.27 | Internal hydrocarbon | Reliable, with one-point correction of energy scale | cast film, thick film | X-ray Photoelectron Spectroscopy |  | 300 | Good | An electron flood gun (Ep = ~1 eV, Ip = 2.3 A) was used for charge compensation.
C | 1s | 288.83 | (-CH2C(CH3)(C(O)OCH3)-)n | poly(methyl methacrylate) | Briggs D., Beamson G. | Anal. Chem. 64, 1729 (1992) | Good | 0.15 |  | Linear | mixed Gaussian/Lorentzian |  |  |  | Yes | Al |  | Ag3d5 = 368.27 | Internal hydrocarbon | Reliable, with one-point correction of energy scale | cast film, thick film | X-ray Photoelectron Spectroscopy |  | 300 | Good | An electron flood gun (Ep = ~1 eV, Ip = 2.3 A) was used for charge compensation.
C | 1s | 288.83 | (-CH2C(CH3)(C(O)OCH3)-)n | poly(methyl methacrylate) | Briggs D., Beamson G. | Anal. Chem. 64, 1729 (1992) | Good | 0.15 |  | Linear | mixed Gaussian/Lorentzian |  |  |  | Yes | Al |  | Ag3d5 = 368.27 | Internal hydrocarbon | Reliable, with one-point correction of energy scale | cast film, thick film | X-ray Photoelectron Spectroscopy |  | 300 | Good | An electron flood gun (Ep = ~1 eV, Ip = 2.3 A) was used for charge compensation.
C | 1s | 288.83 | (-CH2C(CH3)(C(O)OCH3)-)n | poly(methyl methacrylate) | Briggs D., Beamson G. | Anal. Chem. 64, 1729 (1992) | Good | 0.15 |  | Linear | mixed Gaussian/Lorentzian |  |  |  | Yes | Al |  | Ag3d5 = 368.27 | Internal hydrocarbon | Reliable, with one-point correction of energy scale | cast film, thick film | X-ray Photoelectron Spectroscopy |  | 300 | Good | An electron flood gun (Ep = ~1 eV, Ip = 2.3 A) was used for charge compensation.
C | 1s | 288.83 | (-CH2C(CH3)(C(O)OCH3)-)n | poly(methyl methacrylate) | Briggs D., Beamson G. | Anal. Chem. 64, 1729 (1992) | Good | 0.15 |  | Linear | mixed Gaussian/Lorentzian |  |  |  | Yes | Al |  | Ag3d5 = 368.27 | Internal hydrocarbon | Reliable, with one-point correction of energy scale | cast film, thick film | X-ray Photoelectron Spectroscopy |  | 300 | Good | An electron flood gun (Ep = ~1 eV, Ip = 2.3 A) was used for charge compensation.
C | 1s | 288.84 | (-CH2CH(C(O)OCH3)-)n | poly(methyl acrylate) | Briggs D., Beamson G. | Anal. Chem. 64, 1729 (1992) | Good | 0.15 |  | Linear | mixed Gaussian/Lorentzian |  |  |  | Yes | Al |  | Ag3d5 = 368.27 | Internal hydrocarbon | Reliable, with one-point correction of energy scale | cast film, thick film | X-ray Photoelectron Spectroscopy |  | 300 | Good | An electron flood gun (Ep = ~1 eV, Ip = 2.3 A) was used for charge compensation.
C | 1s | 288.84 | (-CH2C(CH3)(C(O)OC(CH3)3-)n | poly(tert-butyl methacrylate) | Beamson G., Briggs D. | High Resolution XPS of Organic Polymers: the Scienta ESCA300 Database (1992) | [8 empty] | No |  |  |  | PC |  | filament
C | 1s | 288.84 | (-CH2C(CH3)(C(O)O(CH2)11CH3)-)n | poly(lauryl methacrylate) | Briggs D., Beamson G. | Anal. Chem. 64, 1729 (1992) | Good | 0.15 |  | Linear | mixed Gaussian/Lorentzian |  |  |  | Yes | Al |  | Ag3d5 = 368.27 | Internal hydrocarbon | Reliable, with one-point correction of energy scale | cast film, thick film | X-ray Photoelectron Spectroscopy |  | 300 | Good | An electron flood gun (Ep = ~1 eV, Ip = 2.3 A) was used for charge compensation.
C | 1s | 288.84 | (-C(O)NHC6H4CH2C6H4NHC(O)NHCH2CH2CH2NH-)n | poly(urea) | Beamson G., Briggs D. | High Resolution XPS of Organic Polymers: the Scienta ESCA300 Database (1992) | [8 empty] | No |  |  |  | PC |  | filament
C | 1s | 288.84 | (-CH2CH(C(O)OCH3)-)n | poly(methyl acrylate) | Briggs D., Beamson G. | Anal. Chem. 64, 1729 (1992) | Good | 0.15 |  | Linear | mixed Gaussian/Lorentzian |  |  |  | Yes | Al |  | Ag3d5 = 368.27 | Internal hydrocarbon | Reliable, with one-point correction of energy scale | cast film, thick film | X-ray Photoelectron Spectroscopy |  | 300 | Good | An electron flood gun (Ep = ~1 eV, Ip = 2.3 A) was used for charge compensation.
C | 1s | 288.84 | (-CH2C(CH3)(C(O)OC(CH3)3-)n | poly(tert-butyl methacrylate) | Beamson G., Briggs D. | High Resolution XPS of Organic Polymers: the Scienta ESCA300 Database (1992) | [8 empty] | No |  |  |  | PC |  | filament
C | 1s | 288.84 | (-CH2C(CH3)(C(O)O(CH2)11CH3)-)n | poly(lauryl methacrylate) | Briggs D., Beamson G. | Anal. Chem. 64, 1729 (1992) | Good | 0.15 |  | Linear | mixed Gaussian/Lorentzian |  |  |  | Yes | Al |  | Ag3d5 = 368.27 | Internal hydrocarbon | Reliable, with one-point correction of energy scale | cast film, thick film | X-ray Photoelectron Spectroscopy |  | 300 | Good | An electron flood gun (Ep = ~1 eV, Ip = 2.3 A) was used for charge compensation.
C | 1s | 288.84 | (-C(O)NHC6H4CH2C6H4NHC(O)NHCH2CH2CH2NH-)n | poly(urea) | Beamson G., Briggs D. | High Resolution XPS of Organic Polymers: the Scienta ESCA300 Database (1992) | [8 empty] | No |  |  |  | PC |  | filament
C | 1s | 288.85 | (-CH2CH(OC(O)CH2CH3)-)n | poly(vinyl propionate) | Beamson G., Briggs D. | High Resolution XPS of Organic Polymers: the Scienta ESCA300 Database (1992) | [8 empty] | No |  |  |  | PC |  | filament
C | 1s | 288.85 | (-CH2CH(OC(O)CH2CH3)-)n | poly(vinyl propionate) | Beamson G., Briggs D. | High Resolution XPS of Organic Polymers: the Scienta ESCA300 Database (1992) | [8 empty] | No |  |  |  | PC |  | filament
C | 1s | 288.86 | (-CH(CH3)C(O)O-)n | poly(lactide) | Briggs D., Beamson G. | Anal. Chem. 64, 1729 (1992) | Good | 0.15 |  | Linear | mixed Gaussian/Lorentzian |  |  |  | Yes | Al |  | Ag3d5 = 368.27 | Internal hydrocarbon | Reliable, with one-point correction of energy scale | cast film, thick film | X-ray Photoelectron Spectroscopy |  | 300 | Good | An electron flood gun (Ep = ~1 eV, Ip = 2.3 A) was used for charge compensation.
C | 1s | 288.86 | CN(CH2)15-SH/Au | 1-thio-15-pentadeconitrile /gold | Konstadinidis K., Zhang P., Opila R.L., Allara D.L. | Surf. Sci. 338, 300 (1995) | Adequate |  |  | other | mixed Gaussian/Lorentzian |  |  |  | Yes | Al |  | Au4f7 = 84.00 | Conductor | Reliable (reported energy within 300 eV of a reference energy) | surface coverage from 1ML to 2ML (1ML <= coverage < 2ML), thin layer |  |  | 300 | Good | Self-assembled monolayer. FAT mode. Emission angle = 80 degrees. The relative in The intensity ratio of the Gaussian/Lorentzian components was 90/10. The FWHMs o The N/C intensity ratio was 0.08.
C | 1s | 288.86 | (-CH(CH3)C(O)O-)n | poly(lactide) | Briggs D., Beamson G. | Anal. Chem. 64, 1729 (1992) | Good | 0.15 |  | Linear | mixed Gaussian/Lorentzian |  |  |  | Yes | Al |  | Ag3d5 = 368.27 | Internal hydrocarbon | Reliable, with one-point correction of energy scale | cast film, thick film | X-ray Photoelectron Spectroscopy |  | 300 | Good | An electron flood gun (Ep = ~1 eV, Ip = 2.3 A) was used for charge compensation.
C | 1s | 288.86 | CN(CH2)15-SH/Au | 1-thio-15-pentadeconitrile /gold | Konstadinidis K., Zhang P., Opila R.L., Allara D.L. | Surf. Sci. 338, 300 (1995) | Adequate |  |  | other | mixed Gaussian/Lorentzian |  |  |  | Yes | Al |  | Au4f7 = 84.00 | Conductor | Reliable (reported energy within 300 eV of a reference energy) | surface coverage from 1ML to 2ML (1ML <= coverage < 2ML), thin layer |  |  | 300 | Good | Self-assembled monolayer. FAT mode. Emission angle = 80 degrees. The relative in The intensity ratio of the Gaussian/Lorentzian components was 90/10. The FWHMs o The N/C intensity ratio was 0.08.
C | 1s | 288.87 | (-CH2CH(C(O)OCH2CH3)-)n | poly(ethyl acrylate) | Beamson G., Briggs D. | High Resolution XPS of Organic Polymers: the Scienta ESCA300 Database (1992) | [8 empty] | No |  |  |  | PC |  | filament
C | 1s | 288.87 | (-CH2CH(C(O)OCH2CH3)-)n | poly(ethyl acrylate) | Beamson G., Briggs D. | High Resolution XPS of Organic Polymers: the Scienta ESCA300 Database (1992) | [8 empty] | No |  |  |  | PC |  | filament
C | 1s | 288.88 | (-(CH2)5C(O)O-)n | poly(caprolactone) | Briggs D., Beamson G. | Anal. Chem. 64, 1729 (1992) | Good | 0.15 |  | Linear | mixed Gaussian/Lorentzian |  |  |  | Yes | Al |  | Ag3d5 = 368.27 | Internal hydrocarbon | Reliable, with one-point correction of energy scale | cast film, thick film | X-ray Photoelectron Spectroscopy |  | 300 | Good | An electron flood gun (Ep = ~1 eV, Ip = 2.3 A) was used for charge compensation.
C | 1s | 288.88 | (-(CH2)5C(O)O-)n | poly(caprolactone) | Briggs D., Beamson G. | Anal. Chem. 64, 1729 (1992) | Good | 0.15 |  | Linear | mixed Gaussian/Lorentzian |  |  |  | Yes | Al |  | Ag3d5 = 368.27 | Internal hydrocarbon | Reliable, with one-point correction of energy scale | cast film, thick film | X-ray Photoelectron Spectroscopy |  | 300 | Good | An electron flood gun (Ep = ~1 eV, Ip = 2.3 A) was used for charge compensation.
C | 1s | 288.89 | (-CH2-C(CH3)(C(O)O-(CH2)3-CH3)-)n | poly(n-butyl methacrylate) | Beamson G., Briggs D. | High Resolution XPS of Organic Polymers: the Scienta ESCA300 Database (1992) | [8 empty] | No |  |  |  | PC |  | filament
C | 1s | 288.89 | (-CH2-C(CH3)(C(O)O-(CH2)3-CH3)-)n | poly(n-butyl methacrylate) | Beamson G., Briggs D. | High Resolution XPS of Organic Polymers: the Scienta ESCA300 Database (1992) | [8 empty] | No |  |  |  | PC |  | filament
C | 1s | 288.89 | (-CH2-C(CH3)(C(O)O-(CH2)3-CH3)-)n | poly(n-butyl methacrylate) | Beamson G., Briggs D. | High Resolution XPS of Organic Polymers: the Scienta ESCA300 Database (1992) | [8 empty] | No |  |  |  | PC |  | filament
C | 1s | 288.89 | (-CH2-C(CH3)(C(O)O-(CH2)3-CH3)-)n | poly(n-butyl methacrylate) | Beamson G., Briggs D. | High Resolution XPS of Organic Polymers: the Scienta ESCA300 Database (1992) | [8 empty] | No |  |  |  | PC |  | filament
C | 1s | 288.9 | NaC2F3O2 | sodium trifluoroacetate | Gelius U., Heden P.F., Hedman J., Lindberg B.J., Manne R., Nordberg R., Nordling C., Siegbahn K. | Phys. Scripta 2, 70 (1970) | [8 empty] | No |  |  |  | Adventitious carbon | Reliable, with two-point correction of energy scale
C | 1s | 288.9 | [Rh2(HSC6H4COO)4].6H2O | tetrakis(mercaptobenzoate)dirhodium hexahydrate | Nefedov V.I., Salyn Y.V., Majorova A.G., Nazarova L.A., Baranovski I.B. | Zh. Neorg. Khimii 19, 1353 (1974) | [8 empty] | No |  |  |  | Internal hydrocarbon | Reliable, with two-point correction of energy scale
C | 1s | 288.9 | (-CH2CH(C(O)OH)-)n | poly(acrylic acid) | Novis Y., Chtaib M., Caudano R., Lutgen P., Feyder G. | British Polymer 21, 171 (1989) | Adequate |  |  |  | data |  |  |  | Yes | Al |  |  | Internal hydrocarbon | Reliable, with one-point correction of energy scale |  |  |  | 300 | Adequate
C | 1s | 288.9 | (-CH2C(CH3)(C(O)OCH3)-)n | poly(methyl methacrylate) | Lhoest J.-B., Bertrand P., Weng L.T., Dewez J.-L. | Macromolecules 28, 4631 (1995) | Adequate |  |  | Shirley | mixed Gaussian/Lorentzian | 1.18 |  |  | Yes | Al |  |  | Internal hydrocarbon | Reliable (reported energy within 300 eV of a reference energy) | cast film, insulator, thick film | X-ray Photoelectron Spectroscopy |  | 300 | Good | The C/O composition ratio determined by XPS was 2.46. The relative intensity isgun (Ep = 6 or 10 eV) and a Ni mesh were used for charge compensation. The inten components was 85/15.
C | 1s | 288.9 | (-CH2C(CH3)(C(O)OCH3)-)n | poly(methyl methacrylate) | Lhoest J.-B., Bertrand P., Weng L.T., Dewez J.-L. | Macromolecules 28, 4631 (1995) | Adequate |  |  | Shirley | mixed Gaussian/Lorentzian | 1.18 |  |  | Yes | Al |  |  | Internal hydrocarbon | Reliable (reported energy within 300 eV of a reference energy) | cast film, insulator, thick film | X-ray Photoelectron Spectroscopy |  | 300 | Good | The C/O composition ratio determined by XPS was 2.46. The relative intensity isgun (Ep = 6 or 10 eV) and a Ni mesh were used for charge compensation. The inten components was 85/15.
C | 1s | 288.9 | (-CH2C(CH3)(C(O)OCH2CH2OH)-)n | poly(hydroxyethyl methacrylate) | Briggs D., Beamson G. | Anal. Chem. 64, 1729 (1992) | Good | 0.15 |  | Linear | mixed Gaussian/Lorentzian |  |  |  | Yes | Al |  | Ag3d5 = 368.27 | Internal hydrocarbon | Reliable, with one-point correction of energy scale | cast film, thick film | X-ray Photoelectron Spectroscopy |  | 300 | Good | An electron flood gun (Ep = ~1 eV, Ip = 2.3 A) was used for charge compensation.
C | 1s | 288.9 | (-O-C(O)-C6H4-C(O)-O-CH2-CH2-)n | poly(ethylene terephthalate) | Ueno K., Matsumoto Y., Nishimiya N., Noshiro M., Satou M. | Nucl. Instruments Methods in Phys. Res. Sec. B 59, 1263 (1991) | Adequate |  |  |  | data |  |  |  | Yes | Mg |  |  | Internal hydrocarbon | Reliable, with one-point correction of energy scale | thick film |  |  | 300 | Adequate | The sample was cleaned with acetone.
C | 1s | 288.9 | (-RNC(O)R'-C(O))n | polyimide | Russat J. | Surf. Interface Anal. 11, 414 (1988) | [8 empty] | No |  |  |  | Internal hydrocarbon | Reliable, with two-point correction of energy scale | thin film
C | 1s | 288.9 | (-RNC(O)R'-C(O))n | polyimide | Russat J. | Surf. Interface Anal. 11, 414 (1988) | [8 empty] | No |  |  |  | Internal hydrocarbon | Reliable, with two-point correction of energy scale | thick film
C | 1s | 288.9 | (-O-C(O)-C6H4-C(O)-O-CH2-CH2-)n | poly(ethylene terephthalate) | Ueno K., Matsumoto Y., Nishimiya N., Noshiro M., Satou M. | Nucl. Instruments Methods in Phys. Res. Sec. B 59, 1263 (1991) | Adequate |  |  |  | data |  |  |  | Yes | Mg |  |  | Internal hydrocarbon | Reliable, with one-point correction of energy scale | thick film |  |  | 300 | Adequate | The sample was cleaned with acetone.
C | 1s | 288.9 | (-N=C(CH3)-NH-C6H3(C(O)OH)-C6H3(C(O)OH)-NH-C(CH3)=N-C6H4-)n | 4,4'-diaminodiphenyl-3,3'-dicarboxylic acid copolymer with 1,4-diacetamidophenylene | Chan H.S.O., Hor T.S.A., Sim M.M., Tan K.L., Tan B.T.G. | Polymer J. (Tokyo) 22, 883 (1990) | Adequate |  |  | other | Gaussian |  |  |  | No | Mg |  |  | Internal hydrocarbon | Reliable, with one-point correction of energy scale |  |  |  | 300 | Adequate | FRR mode. Prepolymer.
C | 1s | 288.9 | (-N=C(CH3)-NH-C6H3(C(O)OH)-C6H3(C(O)OH)-NH-C(CH3)=N-C6H4-CH2-C6H4-)n | 4,4'-diaminodiphenyl-3,3'-dicarboxylic acid copolymer with 4,4'-diacetamidodiphenylmethane | Chan H.S.O., Hor T.S.A., Sim M.M., Tan K.L., Tan B.T.G. | Polymer J. (Tokyo) 22, 883 (1990) | Adequate |  |  | other | Gaussian |  |  |  | No | Mg |  |  | Internal hydrocarbon | Reliable, with one-point correction of energy scale |  |  |  | 300 | Adequate | FRR mode. Prepolymer.
C | 1s | 288.9 | [Co(NH=CH-C6H3(NO2)(O))2(NH3)2]ClNO3.2H2O | biradical diamminebis(5-nitrosalicylideneaminato)cobalt(II) chloride nitrate dihydrate | Yamamoto Y., Konno H. | Bull. Chem. Soc. Jpn. 60, 1299 (1987) | Adequate |  |  | other | mixed Gaussian/Lorentzian |  |  |  | No | Mg |  |  | Internal hydrocarbon | Reliable, with one-point correction of energy scale | cooled, crystal, precipitate, sample placed on a mesh |  |  | 200 | Adequate | Samples were placed on a gold mesh holder and dispersed with acetone. Crystalline precipitate.
C | 1s | 288.9 | OCS/Ag | carbonyl sulfide/silver | Zhou X.-L., White J.M. | Surf. Sci. 235, 259 (1990) | Adequate |  |  |  | data |  |  |  | No | Mg |  | Ag3d5= 368.27 | Conductor | Reliable, with one-point correction of energy scale | adsorbed, cooled |  |  | 300 | Adequate | Adsorption of 1L OCS on Ag(111) at 100 K.
C | 1s | 288.9 | (-O-C6H10-O-C(O)-C6H10-C(O)-)x-(-C(O)-C6H4-C(O)-O-C6H3(CH3)-O-)y | cyclohexane-1,4-dicarboxylic acid 4-hydroxy-cyclohexyl ester copolymer with terephthalic acid 3-hydroxy-2-methyl-phenyl ester | Lopez L.C., Dwight D.W., Polk M.B. | Surf. Interface Anal. 9, 405 (1986) | Good | 0.2 |  | other | Gaussian |  |  |  | No |  |  |  | Internal hydrocarbon | Reliable, with one-point correction of energy scale | cast film |  |  | 300 | Adequate | FRR mode. Copopolyester. Poly(oxy-trans-1,4-cyclohexylene oxycarbonyl-trans-1,4-cyclohexylene carbonyl-b-oxy(2-methyl-1,3-phenylene) oxyterephtaloyl).
C | 1s | 288.9 | HC(O)OH/O2/Ba/Cu | formic acid/oxygen/barium/copper | Ayyoob M., Hegde M.S. | J. Chem. Soc. Faraday Trans. I 82, 1651 (1986) | Adequate |  |  |  | data |  |  |  | No | Mg |  | Ag3d5= 368.27 | Conductor | Reliable, with one-point correction of energy scale | adsorbed, multilayer structure, reacted film |  |  | 300 | Good | 1E3 L HCOOH/1E3 L O2/0.8E14 atom/cm2 Ba/Cu
C | 1s | 288.9 | HC(O)OH/O2/Ba/Ag | formic acid/oxygen/barium/silver | Ayyoob M., Hegde M.S. | J. Chem. Soc. Faraday Trans. I 82, 1651 (1986) | Adequate |  |  |  | data |  |  |  | No | Mg |  | Ag3d5= 368.27 | Conductor | Reliable, with one-point correction of energy scale | adsorbed, multilayer structure, reacted film, vapor deposited |  |  | 300 | Good | 1E3 L HCOOH/1E3 L O2/6E14 atom/cm2 Ba/Ag
C | 1s | 288.9 | (-CH2CH(C(O)NH2)-)n/Ca(OH)2 | poly(acrylamide)/calcium hydroxide | Sugama T., KuKacka L.E., Carciello N., Hocker N.J. | Cement and Concrete Research 19, 857 (1989) | Adequate |  |  |  | data |  |  |  | No | Al |  |  | Internal hydrocarbon | Reliable, with one-point correction of energy scale | thin layer |  |  | 300 | Adequate | Thin layer of polymer, nothicker than 5 nm, which corresponds to the escape depth of the aluminium photoelectrons.
C | 1s | 288.9 | (-C(O)-C6H4-C(O)-O-C6H3(CH3)-O-)n | poly(isophthalic acid 3-hydroxy-2-methyl-phenyl ester) | Lopez L.C., Dwight D.W., Polk M.B. | Surf. Interface Anal. 9, 405 (1986) | Good | 0.2 |  | other | Gaussian |  |  |  | No |  |  |  | Internal hydrocarbon | Reliable, with one-point correction of energy scale | solid on double-sided tape |  |  | 300 | Adequate | FRR mode. Homopolyester.
C | 1s | 288.9 | (-(C10H2N2O4)-C6H4-O-C6H4-)n | pyromellitic dianhydride-oxydianiline poly(imide) | Scott P.M., Matienzo L.J., Babu S.V. | J. Vac. Sci. Technol. A 8, 2382 (1990) | Adequate |  |  | other | Gaussian | 1.8 |  |  | No | Mg |  |  | Internal hydrocarbon | Reliable, with one-point correction of energy scale |  |  |  | 300 | Adequate
C | 1s | 288.9 | (-C(O)-C6H4-C(O)-O-C6H3(CH3)-O-)n | poly(terephthalic acid 3-hydroxy-2-methyl-phenyl ester) | Lopez L.C., Dwight D.W., Polk M.B. | Surf. Interface Anal. 9, 405 (1986) | Good | 0.2 |  | other | Gaussian |  |  |  | No |  |  |  | Internal hydrocarbon | Reliable, with one-point correction of energy scale | solid on double-sided tape |  |  | 300 | Adequate | FRR mode. Homopolyester.
C | 1s | 288.9 | (-C(O)-C6H4-C(O)-O-C6H3(CH3)-O-)n | poly(terephthalic acid 4-hydroxy-2-methyl-phenyl ester) | Lopez L.C., Dwight D.W., Polk M.B. | Surf. Interface Anal. 9, 405 (1986) | Good | 0.2 |  | other | Gaussian |  |  |  | No |  |  |  | Internal hydrocarbon | Reliable, with one-point correction of energy scale | solid on double-sided tape |  |  | 300 | Adequate | FRR mode. Homopolyester.
C | 1s | 288.9 | (-CH2C(CH3)(C(O)OCH2C2H3O)-)n | poly(oxiran-2-ylmethyl 2-methylacrylate) | Chilkoti A., Ratner B.D. | Surf. Interface Anal. 17, 567 (1991) | Adequate |  |  | other | Gaussian | 1.3 |  |  | Yes | Al |  |  | Internal hydrocarbon | Reliable, with one-point correction of energy scale | cast film, thick film |  |  | 300 | Adequate | An electron flood gun and a metal screen placed on the sample holder were used for charge compensation. Emission angle = 55 degrees. The relative intensity was 0.151. poly(epoxypropyl methacrylate)
C | 1s | 288.9 | SHCH2CH(NH2)COOH/Au | L - cysteine/gold | Uvdal K., Bodo P., Liedberg B. | J. Colloid Interface Sci. 149, 162 (1992) | Adequate | 0.2 |  | other | other type of curve fit |  |  |  | No | Mg |  | Ag,Cu = 368.27,932.67 | Conductor | Reliable, with two-point correction of energy scale | adsorbed, cooled, thin layer |  |  | 223 | Adequate | The composition determined by XPS was C3.30NS0.68O2.22. The relative intensity was 0.37. Emission angle = 30 degrees. The adsorbate thickness measured by XPS was 6 A.
C | 1s | 288.9 | CH3CH2CHO/Cu2O | propionaldehyde/copper(I) oxide | Schulz K.H., Cox D.F. | J. Phys. Chem. 97, 3555 (1993) | Adequate |  | 1.03 | other | Gaussian | 1.9 |  |  | No | Mg |  | Cu2p3 = 932.67 | Internal hydrocarbon | Reliable, with one-point correction of energy scale | adsorbed, cooled, heated, thin layer |  |  | 275 | Good | 22 L CH3CH2CHO were adsorbed onto Cu2O(100) at 120 K and heated to 275 K. The CHx/CO ratio was 3.6.
C | 1s | 288.9 | Au/(-CH2CH2OC(O)C6H4C(O)O-)n | gold/poly(ethylene terephtalate) | Lippert T., Zimmermann F., Wokaun A. | Appl. Spectrosc. 47, 1931 (1993) | Adequate |  |  | other | Gaussian | 2.11 |  |  | No | Mg |  |  | Internal hydrocarbon | Reliable, with one-point correction of energy scale | thick film, vapor deposited |  |  | 300 | Adequate | The relative intensity was 0.195. FAT mode.
C | 1s | 288.9 | C10H4N2O4/Ag | pyromellitic diimide/silver | Timbrell P.Y., Than-Trong N., Lamb R.N. | Colloids Surf. A 93, 181 (1994) | Adequate |  |  | Shirley | data |  |  |  | No | Mg |  | Ag3d5 = 368.27 | Conductor | Reliable (reported energy within 300 eV of a reference energy) | thin film, vapor deposited |  |  | 300 | Adequate | FAT mode. Emission angle = 60 degrees. The intensity ratio of the Gaussian/Loren The film thickness determined by XPS was ~7 A. The relative intensity was 0.154.
C | 1s | 288.9 | NaC2F3O2 | sodium trifluoroacetate | Gelius U., Heden P.F., Hedman J., Lindberg B.J., Manne R., Nordberg R., Nordling C., Siegbahn K. | Phys. Scripta 2, 70 (1970) | [8 empty] | No |  |  |  | Adventitious carbon | Reliable, with two-point correction of energy scale
C | 1s | 288.9 | [Rh2(HSC6H4COO)4].6H2O | tetrakis(mercaptobenzoate)dirhodium hexahydrate | Nefedov V.I., Salyn Y.V., Majorova A.G., Nazarova L.A., Baranovski I.B. | Zh. Neorg. Khimii 19, 1353 (1974) | [8 empty] | No |  |  |  | Internal hydrocarbon | Reliable, with two-point correction of energy scale
C | 1s | 288.9 | (-CH2CH(C(O)OH)-)n | poly(acrylic acid) | Novis Y., Chtaib M., Caudano R., Lutgen P., Feyder G. | British Polymer 21, 171 (1989) | Adequate |  |  |  | data |  |  |  | Yes | Al |  |  | Internal hydrocarbon | Reliable, with one-point correction of energy scale |  |  |  | 300 | Adequate
C | 1s | 288.9 | (-CH2C(CH3)(C(O)OCH3)-)n | poly(methyl methacrylate) | Lhoest J.-B., Bertrand P., Weng L.T., Dewez J.-L. | Macromolecules 28, 4631 (1995) | Adequate |  |  | Shirley | mixed Gaussian/Lorentzian | 1.18 |  |  | Yes | Al |  |  | Internal hydrocarbon | Reliable (reported energy within 300 eV of a reference energy) | cast film, insulator, thick film | X-ray Photoelectron Spectroscopy |  | 300 | Good | The C/O composition ratio determined by XPS was 2.46. The relative intensity isgun (Ep = 6 or 10 eV) and a Ni mesh were used for charge compensation. The inten components was 85/15.
C | 1s | 288.9 | (-CH2C(CH3)(C(O)OCH3)-)n | poly(methyl methacrylate) | Lhoest J.-B., Bertrand P., Weng L.T., Dewez J.-L. | Macromolecules 28, 4631 (1995) | Adequate |  |  | Shirley | mixed Gaussian/Lorentzian | 1.18 |  |  | Yes | Al |  |  | Internal hydrocarbon | Reliable (reported energy within 300 eV of a reference energy) | cast film, insulator, thick film | X-ray Photoelectron Spectroscopy |  | 300 | Good | The C/O composition ratio determined by XPS was 2.46. The relative intensity isgun (Ep = 6 or 10 eV) and a Ni mesh were used for charge compensation. The inten components was 85/15.
C | 1s | 288.9 | (-CH2C(CH3)(C(O)OCH2CH2OH)-)n | poly(hydroxyethyl methacrylate) | Briggs D., Beamson G. | Anal. Chem. 64, 1729 (1992) | Good | 0.15 |  | Linear | mixed Gaussian/Lorentzian |  |  |  | Yes | Al |  | Ag3d5 = 368.27 | Internal hydrocarbon | Reliable, with one-point correction of energy scale | cast film, thick film | X-ray Photoelectron Spectroscopy |  | 300 | Good | An electron flood gun (Ep = ~1 eV, Ip = 2.3 A) was used for charge compensation.
C | 1s | 288.9 | (-O-C(O)-C6H4-C(O)-O-CH2-CH2-)n | poly(ethylene terephthalate) | Ueno K., Matsumoto Y., Nishimiya N., Noshiro M., Satou M. | Nucl. Instruments Methods in Phys. Res. Sec. B 59, 1263 (1991) | Adequate |  |  |  | data |  |  |  | Yes | Mg |  |  | Internal hydrocarbon | Reliable, with one-point correction of energy scale | thick film |  |  | 300 | Adequate | The sample was cleaned with acetone.
C | 1s | 288.9 | (-RNC(O)R'-C(O))n | polyimide | Russat J. | Surf. Interface Anal. 11, 414 (1988) | [8 empty] | No |  |  |  | Internal hydrocarbon | Reliable, with two-point correction of energy scale | thin film
C | 1s | 288.9 | (-RNC(O)R'-C(O))n | polyimide | Russat J. | Surf. Interface Anal. 11, 414 (1988) | [8 empty] | No |  |  |  | Internal hydrocarbon | Reliable, with two-point correction of energy scale | thick film
C | 1s | 288.9 | (-O-C(O)-C6H4-C(O)-O-CH2-CH2-)n | poly(ethylene terephthalate) | Ueno K., Matsumoto Y., Nishimiya N., Noshiro M., Satou M. | Nucl. Instruments Methods in Phys. Res. Sec. B 59, 1263 (1991) | Adequate |  |  |  | data |  |  |  | Yes | Mg |  |  | Internal hydrocarbon | Reliable, with one-point correction of energy scale | thick film |  |  | 300 | Adequate | The sample was cleaned with acetone.
C | 1s | 288.9 | (-N=C(CH3)-NH-C6H3(C(O)OH)-C6H3(C(O)OH)-NH-C(CH3)=N-C6H4-)n | 4,4'-diaminodiphenyl-3,3'-dicarboxylic acid copolymer with 1,4-diacetamidophenylene | Chan H.S.O., Hor T.S.A., Sim M.M., Tan K.L., Tan B.T.G. | Polymer J. (Tokyo) 22, 883 (1990) | Adequate |  |  | other | Gaussian |  |  |  | No | Mg |  |  | Internal hydrocarbon | Reliable, with one-point correction of energy scale |  |  |  | 300 | Adequate | FRR mode. Prepolymer.
C | 1s | 288.9 | (-N=C(CH3)-NH-C6H3(C(O)OH)-C6H3(C(O)OH)-NH-C(CH3)=N-C6H4-CH2-C6H4-)n | 4,4'-diaminodiphenyl-3,3'-dicarboxylic acid copolymer with 4,4'-diacetamidodiphenylmethane | Chan H.S.O., Hor T.S.A., Sim M.M., Tan K.L., Tan B.T.G. | Polymer J. (Tokyo) 22, 883 (1990) | Adequate |  |  | other | Gaussian |  |  |  | No | Mg |  |  | Internal hydrocarbon | Reliable, with one-point correction of energy scale |  |  |  | 300 | Adequate | FRR mode. Prepolymer.
C | 1s | 288.9 | [Co(NH=CH-C6H3(NO2)(O))2(NH3)2]ClNO3.2H2O | biradical diamminebis(5-nitrosalicylideneaminato)cobalt(II) chloride nitrate dihydrate | Yamamoto Y., Konno H. | Bull. Chem. Soc. Jpn. 60, 1299 (1987) | Adequate |  |  | other | mixed Gaussian/Lorentzian |  |  |  | No | Mg |  |  | Internal hydrocarbon | Reliable, with one-point correction of energy scale | cooled, crystal, precipitate, sample placed on a mesh |  |  | 200 | Adequate | Samples were placed on a gold mesh holder and dispersed with acetone. Crystalline precipitate.
C | 1s | 288.9 | OCS/Ag | carbonyl sulfide/silver | Zhou X.-L., White J.M. | Surf. Sci. 235, 259 (1990) | Adequate |  |  |  | data |  |  |  | No | Mg |  | Ag3d5= 368.27 | Conductor | Reliable, with one-point correction of energy scale | adsorbed, cooled |  |  | 300 | Adequate | Adsorption of 1L OCS on Ag(111) at 100 K.
C | 1s | 288.9 | (-O-C6H10-O-C(O)-C6H10-C(O)-)x-(-C(O)-C6H4-C(O)-O-C6H3(CH3)-O-)y | cyclohexane-1,4-dicarboxylic acid 4-hydroxy-cyclohexyl ester copolymer with terephthalic acid 3-hydroxy-2-methyl-phenyl ester | Lopez L.C., Dwight D.W., Polk M.B. | Surf. Interface Anal. 9, 405 (1986) | Good | 0.2 |  | other | Gaussian |  |  |  | No |  |  |  | Internal hydrocarbon | Reliable, with one-point correction of energy scale | cast film |  |  | 300 | Adequate | FRR mode. Copopolyester. Poly(oxy-trans-1,4-cyclohexylene oxycarbonyl-trans-1,4-cyclohexylene carbonyl-b-oxy(2-methyl-1,3-phenylene) oxyterephtaloyl).
C | 1s | 288.9 | HC(O)OH/O2/Ba/Cu | formic acid/oxygen/barium/copper | Ayyoob M., Hegde M.S. | J. Chem. Soc. Faraday Trans. I 82, 1651 (1986) | Adequate |  |  |  | data |  |  |  | No | Mg |  | Ag3d5= 368.27 | Conductor | Reliable, with one-point correction of energy scale | adsorbed, multilayer structure, reacted film |  |  | 300 | Good | 1E3 L HCOOH/1E3 L O2/0.8E14 atom/cm2 Ba/Cu
C | 1s | 288.9 | HC(O)OH/O2/Ba/Ag | formic acid/oxygen/barium/silver | Ayyoob M., Hegde M.S. | J. Chem. Soc. Faraday Trans. I 82, 1651 (1986) | Adequate |  |  |  | data |  |  |  | No | Mg |  | Ag3d5= 368.27 | Conductor | Reliable, with one-point correction of energy scale | adsorbed, multilayer structure, reacted film, vapor deposited |  |  | 300 | Good | 1E3 L HCOOH/1E3 L O2/6E14 atom/cm2 Ba/Ag
C | 1s | 288.9 | (-CH2CH(C(O)NH2)-)n/Ca(OH)2 | poly(acrylamide)/calcium hydroxide | Sugama T., KuKacka L.E., Carciello N., Hocker N.J. | Cement and Concrete Research 19, 857 (1989) | Adequate |  |  |  | data |  |  |  | No | Al |  |  | Internal hydrocarbon | Reliable, with one-point correction of energy scale | thin layer |  |  | 300 | Adequate | Thin layer of polymer, nothicker than 5 nm, which corresponds to the escape depth of the aluminium photoelectrons.
C | 1s | 288.9 | (-C(O)-C6H4-C(O)-O-C6H3(CH3)-O-)n | poly(isophthalic acid 3-hydroxy-2-methyl-phenyl ester) | Lopez L.C., Dwight D.W., Polk M.B. | Surf. Interface Anal. 9, 405 (1986) | Good | 0.2 |  | other | Gaussian |  |  |  | No |  |  |  | Internal hydrocarbon | Reliable, with one-point correction of energy scale | solid on double-sided tape |  |  | 300 | Adequate | FRR mode. Homopolyester.
C | 1s | 288.9 | (-(C10H2N2O4)-C6H4-O-C6H4-)n | pyromellitic dianhydride-oxydianiline poly(imide) | Scott P.M., Matienzo L.J., Babu S.V. | J. Vac. Sci. Technol. A 8, 2382 (1990) | Adequate |  |  | other | Gaussian | 1.8 |  |  | No | Mg |  |  | Internal hydrocarbon | Reliable, with one-point correction of energy scale |  |  |  | 300 | Adequate
C | 1s | 288.9 | (-C(O)-C6H4-C(O)-O-C6H3(CH3)-O-)n | poly(terephthalic acid 3-hydroxy-2-methyl-phenyl ester) | Lopez L.C., Dwight D.W., Polk M.B. | Surf. Interface Anal. 9, 405 (1986) | Good | 0.2 |  | other | Gaussian |  |  |  | No |  |  |  | Internal hydrocarbon | Reliable, with one-point correction of energy scale | solid on double-sided tape |  |  | 300 | Adequate | FRR mode. Homopolyester.
C | 1s | 288.9 | (-C(O)-C6H4-C(O)-O-C6H3(CH3)-O-)n | poly(terephthalic acid 4-hydroxy-2-methyl-phenyl ester) | Lopez L.C., Dwight D.W., Polk M.B. | Surf. Interface Anal. 9, 405 (1986) | Good | 0.2 |  | other | Gaussian |  |  |  | No |  |  |  | Internal hydrocarbon | Reliable, with one-point correction of energy scale | solid on double-sided tape |  |  | 300 | Adequate | FRR mode. Homopolyester.
C | 1s | 288.9 | (-CH2C(CH3)(C(O)OCH2C2H3O)-)n | poly(oxiran-2-ylmethyl 2-methylacrylate) | Chilkoti A., Ratner B.D. | Surf. Interface Anal. 17, 567 (1991) | Adequate |  |  | other | Gaussian | 1.3 |  |  | Yes | Al |  |  | Internal hydrocarbon | Reliable, with one-point correction of energy scale | cast film, thick film |  |  | 300 | Adequate | An electron flood gun and a metal screen placed on the sample holder were used for charge compensation. Emission angle = 55 degrees. The relative intensity was 0.151. poly(epoxypropyl methacrylate)
C | 1s | 288.9 | SHCH2CH(NH2)COOH/Au | L - cysteine/gold | Uvdal K., Bodo P., Liedberg B. | J. Colloid Interface Sci. 149, 162 (1992) | Adequate | 0.2 |  | other | other type of curve fit |  |  |  | No | Mg |  | Ag,Cu = 368.27,932.67 | Conductor | Reliable, with two-point correction of energy scale | adsorbed, cooled, thin layer |  |  | 223 | Adequate | The composition determined by XPS was C3.30NS0.68O2.22. The relative intensity was 0.37. Emission angle = 30 degrees. The adsorbate thickness measured by XPS was 6 A.
C | 1s | 288.9 | CH3CH2CHO/Cu2O | propionaldehyde/copper(I) oxide | Schulz K.H., Cox D.F. | J. Phys. Chem. 97, 3555 (1993) | Adequate |  | 1.03 | other | Gaussian | 1.9 |  |  | No | Mg |  | Cu2p3 = 932.67 | Internal hydrocarbon | Reliable, with one-point correction of energy scale | adsorbed, cooled, heated, thin layer |  |  | 275 | Good | 22 L CH3CH2CHO were adsorbed onto Cu2O(100) at 120 K and heated to 275 K. The CHx/CO ratio was 3.6.
C | 1s | 288.9 | Au/(-CH2CH2OC(O)C6H4C(O)O-)n | gold/poly(ethylene terephtalate) | Lippert T., Zimmermann F., Wokaun A. | Appl. Spectrosc. 47, 1931 (1993) | Adequate |  |  | other | Gaussian | 2.11 |  |  | No | Mg |  |  | Internal hydrocarbon | Reliable, with one-point correction of energy scale | thick film, vapor deposited |  |  | 300 | Adequate | The relative intensity was 0.195. FAT mode.
C | 1s | 288.9 | C10H4N2O4/Ag | pyromellitic diimide/silver | Timbrell P.Y., Than-Trong N., Lamb R.N. | Colloids Surf. A 93, 181 (1994) | Adequate |  |  | Shirley | data |  |  |  | No | Mg |  | Ag3d5 = 368.27 | Conductor | Reliable (reported energy within 300 eV of a reference energy) | thin film, vapor deposited |  |  | 300 | Adequate | FAT mode. Emission angle = 60 degrees. The intensity ratio of the Gaussian/Loren The film thickness determined by XPS was ~7 A. The relative intensity was 0.154.
C | 1s | 288.91 | (-CH2C(CH3)(C(O)OCH2CH3)-)n | poly(ethyl methacrylate) | Beamson G., Briggs D. | High Resolution XPS of Organic Polymers: the Scienta ESCA300 Database (1992) | [8 empty] | No |  |  |  | PC |  | filament
C | 1s | 288.91 | (-CH2C(CH3)(C(O)OCH2CH3)-)n | poly(ethyl methacrylate) | Beamson G., Briggs D. | High Resolution XPS of Organic Polymers: the Scienta ESCA300 Database (1992) | [8 empty] | No |  |  |  | PC |  | filament
C | 1s | 288.91 | (-CH2C(CH3)(C(O)OCH2CH3)-)n | poly(ethyl methacrylate) | Beamson G., Briggs D. | High Resolution XPS of Organic Polymers: the Scienta ESCA300 Database (1992) | [8 empty] | No |  |  |  | PC |  | filament
C | 1s | 288.91 | (-CH2C(CH3)(C(O)OCH2CH3)-)n | poly(ethyl methacrylate) | Beamson G., Briggs D. | High Resolution XPS of Organic Polymers: the Scienta ESCA300 Database (1992) | [8 empty] | No |  |  |  | PC |  | filament
C | 1s | 288.95 | (-CH2C(CH3)(C(O)OCH2(C2H3O))-)n | poly(2,3-epoxypropyl methacrylate) | Briggs D., Beamson G. | Anal. Chem. 64, 1729 (1992) | Good | 0.15 |  | Linear | mixed Gaussian/Lorentzian |  |  |  | Yes | Al |  | Ag3d5 = 368.27 | Internal hydrocarbon | Reliable, with one-point correction of energy scale | cast film, thick film | X-ray Photoelectron Spectroscopy |  | 300 | Good | An electron flood gun (Ep = ~1 eV, Ip = 2.3 A) was used for charge compensation.
C | 1s | 288.95 | (-CH2C(CH3)(C(O)OCH2(C2H3O))-)n | poly(2,3-epoxypropyl methacrylate) | Briggs D., Beamson G. | Anal. Chem. 64, 1729 (1992) | Good | 0.15 |  | Linear | mixed Gaussian/Lorentzian |  |  |  | Yes | Al |  | Ag3d5 = 368.27 | Internal hydrocarbon | Reliable, with one-point correction of energy scale | cast film, thick film | X-ray Photoelectron Spectroscopy |  | 300 | Good | An electron flood gun (Ep = ~1 eV, Ip = 2.3 A) was used for charge compensation.
C | 1s | 288.96 | (-CH2C(O)O-)n | poly(glycolide) | Beamson G., Briggs D. | High Resolution XPS of Organic Polymers: the Scienta ESCA300 Database (1992) | [8 empty] | No |  |  |  | PC |  | filament
C | 1s | 288.96 | (-CH2C(O)O-)n | poly(glycolide) | Beamson G., Briggs D. | High Resolution XPS of Organic Polymers: the Scienta ESCA300 Database (1992) | [8 empty] | No |  |  |  | PC |  | filament
C | 1s | 288.97 | (-CH2CH(OC(O)CH3)-)n | poly(vinyl acetate) | Briggs D., Beamson G. | Anal. Chem. 64, 1729 (1992) | Good | 0.15 |  | Linear | mixed Gaussian/Lorentzian |  |  |  | Yes | Al |  | Ag3d5 = 368.27 | Internal hydrocarbon | Reliable, with one-point correction of energy scale | cast film, thick film | X-ray Photoelectron Spectroscopy |  | 300 | Good | An electron flood gun (Ep = ~1 eV, Ip = 2.3 A) was used for charge compensation.
C | 1s | 288.97 | (-CH2CH(OC(O)CH3)-)n | poly(vinyl acetate) | Briggs D., Beamson G. | Anal. Chem. 64, 1729 (1992) | Good | 0.15 |  | Linear | mixed Gaussian/Lorentzian |  |  |  | Yes | Al |  | Ag3d5 = 368.27 | Internal hydrocarbon | Reliable, with one-point correction of energy scale | cast film, thick film | X-ray Photoelectron Spectroscopy |  | 300 | Good | An electron flood gun (Ep = ~1 eV, Ip = 2.3 A) was used for charge compensation.
C | 1s | 288.98 | (-CH2CH(C(O)OH)-)n | poly(acrylic acid) | Briggs D., Beamson G. | Anal. Chem. 64, 1729 (1992) | Good | 0.15 |  | Linear | mixed Gaussian/Lorentzian |  |  |  | Yes | Al |  | Ag3d5 = 368.27 | Internal hydrocarbon | Reliable, with one-point correction of energy scale | cast film, thick film | X-ray Photoelectron Spectroscopy |  | 300 | Good | An electron flood gun (Ep = ~1 eV, Ip = 2.3 A) was used for charge compensation.
C | 1s | 288.98 | (-CH2CH(C(O)OH)-)n | poly(acrylic acid) | Briggs D., Beamson G. | Anal. Chem. 64, 1729 (1992) | Good | 0.15 |  | Linear | mixed Gaussian/Lorentzian |  |  |  | Yes | Al |  | Ag3d5 = 368.27 | Internal hydrocarbon | Reliable, with one-point correction of energy scale | cast film, thick film | X-ray Photoelectron Spectroscopy |  | 300 | Good | An electron flood gun (Ep = ~1 eV, Ip = 2.3 A) was used for charge compensation.
C | 1s | 289 | (-CH2CH(C(O)OH)-)n | poly(acrylic acid) | Hammond J.S., Holubka J.W., Devries J.E., Duckie R.A. | Corros. Sci. 21, 239 (1981) | [8 empty] | No |  |  |  | Internal hydrocarbon | Reliable, with two-point correction of energy scale
C | 1s | 289 | (-CH2CH(OC(O)CH3)-)n | poly(vinyl acetate) | Endo K., Inoue C., Kobayashi N., Aida M. | J. Phys. Chem. Solids 55, 471 (1994) | Adequate |  |  | other | mixed Gaussian/Lorentzian |  |  |  | Yes | Al |  |  | Internal hydrocarbon | Reliable, with one-point correction of energy scale | cast film, thick film |  |  | 300 | Adequate | FAT mode. An electron flood gun was used for charge compensation. The relative intensity is 0.79. The total FWHM is 1.78 eV.
C | 1s | 289 | (-CH2CH(OC(O)CH3)-)n | poly(vinyl acetate) | Mazzanti J.B., Reamey R.H., Helfand M.A., Lindley P.M. | J. Vac. Sci. Technol. A 10, 2419 (1992) | Adequate |  |  | other | mixed Gaussian/Lorentzian |  | 1.38 |  | No | Mg |  |  | Internal hydrocarbon | Reliable, with one-point correction of energy scale | cast film, thick film |  |  | 300 | Adequate
C | 1s | 289 | (-CH2C(CH3)(C(O)OCH3)-)n | poly(methyl methacrylate) | Hammond J.S., Holubka J.W., Devries J.E., Duckie R.A. | Corros. Sci. 21, 239 (1981) | [8 empty] | No |  |  |  | Internal hydrocarbon | Reliable, with two-point correction of energy scale
C | 1s | 289 | (-CH2C(CH3)(C(O)OCH3)-)n | poly(methyl methacrylate) | Hammond J.S., Holubka J.W., Devries J.E., Duckie R.A. | Corros. Sci. 21, 239 (1981) | [8 empty] | No |  |  |  | Internal hydrocarbon | Reliable, with two-point correction of energy scale
C | 1s | 289 | (-CH2C(O)O-)n | poly(glycolide) | Stoyanov P., Akhter S., White J.M. | Surf. Interface Anal. 15, 509 (1990) | [8 empty] | No |  |  |  | Internal hydrocarbon | Two-point correction of energy scale | thin film
C | 1s | 289 | (-CH2C((CH3)2)C(O)O-)n | poly(pivalolactone) | Beamson G., Briggs D. | High Resolution XPS of Organic Polymers: the Scienta ESCA300 Database (1992) | [8 empty] | No |  |  |  | PC |  | filament
C | 1s | 289 | Na2C2O4 | sodium oxalate | Gelius U., Heden P.F., Hedman J., Lindberg B.J., Manne R., Nordberg R., Nordling C., Siegbahn K. | Phys. Scripta 2, 70 (1970) | [8 empty] | No |  |  |  | Adventitious carbon | Reliable, with two-point correction of energy scale
C | 1s | 289 | [Cu(C2O4)2(P(C6H5)4)2] | bis(oxalato-O,O')bis(tetraphenylphosphonium)copper | Folkesson B., Sundberg P., Johansson L., Larsson R. | J. Electron Spectrosc. Relat. Phenom. 32, 248 (1983) | [8 empty] | No |  |  |  | IC=285.5 | Reliable
C | 1s | 289 | Cs2[Rh2Br(HCOO)4(NO2)] | dicesium bromotetrakis(formato-O,O')(nitrito-N)dirhodate | Nefedov V.I., Salyn Y.V., Majorova A.G., Nazarova L.A., Baranovski I.B. | Zh. Neorg. Khimii 19, 1353 (1974) | [8 empty] | No |  |  |  | Adventitious carbon | Reliable, with two-point correction of energy scale
C | 1s | 289 | [Rh2(HCOO)4(NH2C6H4COOH)2] | bis(aminobenzoicacid-N)tetrakis(mu-(formato-O,O'))dirhodium | Nefedov V.I., Salyn Y.V., Majorova A.G., Nazarova L.A., Baranovski I.B. | Zh. Neorg. Khimii 19, 1353 (1974) | [8 empty] | No |  |  |  | Internal hydrocarbon | Reliable, with two-point correction of energy scale
C | 1s | 289 | SrCO3 | strontium carbonate | Vasquez R.P. | J. Electron Spectrosc. Relat. Phenom. 56, 217 (1991) | [8 empty] | No |  |  |  | Adventitious carbon | Reliable, with two-point correction of energy scale | powder (when a special point is made in the article)
C | 1s | 289 | SrCO3 | strontium carbonate | Vasquez R.P. | J. Electron Spectrosc. Relat. Phenom. 56, 217 (1991) | Adequate |  |  |  | data | 1.9 |  |  | Yes | Al |  |  | Adventitious carbon | Reliable, with one-point correction of energy scale | pelletized |  |  | 300 | Adequate | An electron flood gun in conjunction with a 90% transmitting fine mesh proximity screen was used for charge compensation. The powder was pressed onto In metal.
C | 1s | 289 | HCOOH/MgO | formic acid on magnesium oxide | Onishi H., Egawa C., Aruga T., Iwasawa Y. | Surf. Sci. 191, 479 (1987) | Adequate |  |  |  | data |  |  |  | No | Al, Mg |  | Au4f7= 84.00 | Gold | Reliable, with one-point correction of energy scale | adsorbed |  | X-ray Diffraction | 298 | Good | 1000 L HCOOH/MgO single crystals of (111) orientation as determined by Laue method.
C | 1s | 289 | C21H14O2F8N4 | poly(aminocarbonylamino-phenylenemethylene-phenyleneaminocarbonylamino-octafluorophenylene) | Yoon S.C., Ratner B.D. | Macromolecules 19, 1068 (1986) | Adequate |  |  |  | Gaussian |  |  |  | Yes | Al |  | Au4f7= 84.00 | Internal hydrocarbon | Reliable, with one-point correction of energy scale | cast film, thick film |  |  | 300 | Adequate | An electron flood gun (Ep=10-15 eV) was used to charge neutralization.
C | 1s | 289 | (-(CH2)5C(O)O-)n | poly(oxepan-2-one) | Clark M.B., Jr, Burkhardt C.A., Cardella J.A., Jr | Macromolecules 22, 4495 (1989) | Adequate | 0.2 |  | Linear | Gaussian |  |  |  | No | Mg |  | Ag3d5= 368.27 | Internal hydrocarbon | Reliable, with one-point correction of energy scale | cast film |  |  | 300 | Adequate
C | 1s | 289 | (-C(O)-C6H4-C(O)-O-C6H3(CH3)-O-)x-(-C(O)-C6H4-C(O)-O-C6H3(CH3)-O-)y | isophthalic acid 3-hydroxy-2-methyl-phenyl ester copolymer with terephthalic acid 3-hydroxy-2-methyl-phenyl ester | Lopez L.C., Dwight D.W., Polk M.B. | Surf. Interface Anal. 9, 405 (1986) | Good | 0.2 |  | other | Gaussian |  |  |  | No |  |  |  | Internal hydrocarbon | Reliable, with one-point correction of energy scale | cast film |  |  | 300 | Adequate | FRR mode. Copopolyester. The copolyester was solution cast from chloroform onto the sample probe.
C | 1s | 289 | (=(C10H2O4)=N-(C6H4)-O-(C6H4)-N=)n | poly(N,N'-(p,p'-oxydiphenylene)pyromellitimide) | Salem J.R., Sequeda F.O., Duran J., Lee W.Y., Yang R.M. | J. Vac. Sci. Technol. A 4, 369 (1986) | Adequate | 0.2 |  | other | Gaussian | 1.62 |  |  | No |  |  |  | Internal hydrocarbon | Reliable, with one-point correction of energy scale | mixture, vapor deposited |  |  | 300 | Adequate | Coevaporation of pyromellitic dianhydride and oxydianiline.
C | 1s | 289 | ((C11H16O4)(-OCH2C6H10CH2O-))n | poly(3,9-diethylidene-2,4,8,10-tetraoxa-spiro[5.5]undecane-co-(4-hydroxymethyl-cyclohexyl)-methanol) | Davies M.C., Khan M.A., Lynn R.A.P., Heller J., Watts J.F. | Biomaterials 12, 305 (1991) | Adequate |  |  | other | other type of curve fit |  |  |  | No | Mg |  |  | Internal hydrocarbon | Reliable, with one-point correction of energy scale | cast film, thick film |  |  | 300 | Adequate | The polymer was prepared by addition of trans-cyclohexanedimethanol (CDM) to diketene acetal 3,9-bis(ethylidene 2,4,8,10-tetraoxaspiro [5,5] undecane). The relative concentration of CDM was 0.50. Emission angle = 45 degrees. FAT mode.
C | 1s | 289 | (C100H158N2O4)n/Au | poly(2,5,2',5',2",5"-hexadodecyl-p-terphenyl-4,4"-ylen-alt-1,2,4,5-benzenetetracarboxylic acid diimide)/gold | Steiner U.B., Caseri W.R., Suter U.W., Rehahn M., Schmitz L. | Langmuir 9, 3245 (1993) | Adequate | 0.2 |  | other | Gaussian |  |  |  | No | Mg |  | Au,Ag,Cu = 84.00,368.27,932.67 | Conductor | Reliable, with one-point correction of energy scale | thin film |  |  | 300 | Adequate | The slide of gold was instantly immersed into the adsorption solution that was kept under argon. The film thickness measured by ellipsometry was 12.4 A. The relative intensity was 0.031. The spectra were recorded at normal emission.
C | 1s | 289 | (C100H158N2O4)n/Cu | poly(2,5,2',5',2",5"-hexadodecyl-p-terphenyl-4,4"-ylen-alt-1,2,4,5-benzenetetracarboxylic acid diimide)/copper | Steiner U.B., Caseri W.R., Suter U.W., Rehahn M., Schmitz L. | Langmuir 9, 3245 (1993) | Adequate | 0.2 |  | other | Gaussian |  |  |  | No | Mg |  | Au,Ag,Cu = 84.00,368.27,932.67 | Conductor | Reliable, with one-point correction of energy scale | thin film |  |  | 300 | Adequate | The slide of copper was instantly immersed into the adsorption solution that was kept under argon. The film thickness measured by ellipsometry was 10.6 A. The relative intensity was 0.029. The spectra were recorded at normal emission.
C | 1s | 289 | (-CH2CH(C(O)OCH2(CF2)4CF(CF3)CF3)-CH2CH(C(O)OCH2(CF2)7F)-)n | 1,1-dihydroperfluorooctyl acrylate | Kassis C.M., Steehler J.K., Linton R.W. | Surf. Sci. Spectra 3, 299 (1994) | Good | 0.1 |  | Shirley | mixed Gaussian/Lorentzian | 1.46 |  |  | Yes | Al |  | Au,Cu = 84.00,932.67 | Internal hydrocarbon | Reliable, with one-point correction of energy scale | amorphous, cast film, insulator, thick film | X-ray Photoelectron Spectroscopy |  | 298 | Good | FAT mode. Emission angle = 70 degrees. The intensity ratio of the Gaussian/Loren The composition determined by XPS was C0.37O0.065F0.565. The relative intensity
C | 1s | 289 | SrCO3 | strontium(II) carbonate | Vasquez R.P. | Surf. Sci. Spectra 1, 112 (1992) | Adequate |  |  | Shirley | mixed Gaussian/Lorentzian | 1.9 |  |  | Yes | Al |  | Au,Cu = 84.00,932.67 | Adventitious carbon | Reliable, with one-point correction of energy scale | insulator, polycrystalline | X-ray Photoelectron Spectroscopy |  | 300 | Adequate | The powder was pressed into In foil. An electron flood gun and a 90% transmittin charge compensation. Emission angle = 55 degrees. The intensity ratio of the Gau FAT mode. The composition determined by XPS was Sr0.158C0.192O0.574.
C | 1s | 289 | ((NH2)3(C3N3))(PO2(alkyl3)) | melamine phosphonite | Feng D., Zhou Z., Bo M. | Polym. Degrad. Stability 50, 65 (1995) | Adequate |  |  | other | Gaussian | 2 |  |  | No | Mg |  |  | Adventitious carbon | Reliable, with one-point correction of energy scale | heated, solid on double-sided tape |  |  | 473 | Adequate | The relative intensity was 0.237. FAT mode.
C | 1s | 289 | ((NH2)3(C3N3))(PO2(alkyl3)) | melamine phosphonite | Feng D., Zhou Z., Bo M. | Polym. Degrad. Stability 50, 65 (1995) | Adequate |  |  | other | Gaussian | 2.1 |  |  | No | Mg |  |  | Adventitious carbon | Reliable, with one-point correction of energy scale | heated, solid on double-sided tape |  |  | 523 | Adequate | The relative intensity was 0.271. FAT mode.
C | 1s | 289 | (NH2C6H4C(CH3)2)3(C3N3)/SiO2/Si | 2,4,6,-tris-(p-cumylphenylcyanate)-1,3,5-triazine/silicon(IV) dioxide/silicon | Dieckhoff S., Schlett V., Possart W., Hennemann O.-D., Gunster J., and Kempter V. | Appl. Surf. Sci. 103, 221 (1996) | Adequate |  |  |  | data |  |  |  | Yes | Al |  |  | Internal hydrocarbon | Reliable, with one-point correction of energy scale | thin layer |  |  | 300 | Adequate | 37 A 2,4,6,-tris-(p-cumylphenylcyanate)-1,3,5-triazine/10 A SiO2/n-type Sb-doped heating (T = 773 K) with an electron beam bombardment. FAT mode. The spectra wer 80 degrees.
C | 1s | 289 | C10H4N2O4/Ag | pyromellitic diimide/silver | Timbrell P.Y., Than-Trong N., Lamb R.N. | Colloids Surf. A 93, 181 (1994) | Adequate |  |  | Shirley | data |  |  |  | No | Mg |  | Ag3d5 = 368.27 | Conductor | Reliable (reported energy within 300 eV of a reference energy) | thin film, vapor deposited |  |  | 300 | Adequate | The composition determined by XPS was C0.637O0.229N0.134. FAT mode. Emission ang The intensity ratio of the Gaussian/Lorentzian components was 50/50. The film th The relative intensity was 0.234.
C | 1s | 289 | (-CH2CH(C(O)OH)-)n | poly(acrylic acid) | Hammond J.S., Holubka J.W., Devries J.E., Duckie R.A. | Corros. Sci. 21, 239 (1981) | [8 empty] | No |  |  |  | Internal hydrocarbon | Reliable, with two-point correction of energy scale
C | 1s | 289 | (-CH2CH(OC(O)CH3)-)n | poly(vinyl acetate) | Endo K., Inoue C., Kobayashi N., Aida M. | J. Phys. Chem. Solids 55, 471 (1994) | Adequate |  |  | other | mixed Gaussian/Lorentzian |  |  |  | Yes | Al |  |  | Internal hydrocarbon | Reliable, with one-point correction of energy scale | cast film, thick film |  |  | 300 | Adequate | FAT mode. An electron flood gun was used for charge compensation. The relative intensity is 0.79. The total FWHM is 1.78 eV.
C | 1s | 289 | (-CH2CH(OC(O)CH3)-)n | poly(vinyl acetate) | Mazzanti J.B., Reamey R.H., Helfand M.A., Lindley P.M. | J. Vac. Sci. Technol. A 10, 2419 (1992) | Adequate |  |  | other | mixed Gaussian/Lorentzian |  | 1.38 |  | No | Mg |  |  | Internal hydrocarbon | Reliable, with one-point correction of energy scale | cast film, thick film |  |  | 300 | Adequate
C | 1s | 289 | (-CH2C(CH3)(C(O)OCH3)-)n | poly(methyl methacrylate) | Hammond J.S., Holubka J.W., Devries J.E., Duckie R.A. | Corros. Sci. 21, 239 (1981) | [8 empty] | No |  |  |  | Internal hydrocarbon | Reliable, with two-point correction of energy scale
C | 1s | 289 | (-CH2C(CH3)(C(O)OCH3)-)n | poly(methyl methacrylate) | Hammond J.S., Holubka J.W., Devries J.E., Duckie R.A. | Corros. Sci. 21, 239 (1981) | [8 empty] | No |  |  |  | Internal hydrocarbon | Reliable, with two-point correction of energy scale
C | 1s | 289 | (-CH2C(O)O-)n | poly(glycolide) | Stoyanov P., Akhter S., White J.M. | Surf. Interface Anal. 15, 509 (1990) | [8 empty] | No |  |  |  | Internal hydrocarbon | Two-point correction of energy scale | thin film
C | 1s | 289 | (-CH2C((CH3)2)C(O)O-)n | poly(pivalolactone) | Beamson G., Briggs D. | High Resolution XPS of Organic Polymers: the Scienta ESCA300 Database (1992) | [8 empty] | No |  |  |  | PC |  | filament
C | 1s | 289 | Na2C2O4 | sodium oxalate | Gelius U., Heden P.F., Hedman J., Lindberg B.J., Manne R., Nordberg R., Nordling C., Siegbahn K. | Phys. Scripta 2, 70 (1970) | [8 empty] | No |  |  |  | Adventitious carbon | Reliable, with two-point correction of energy scale
C | 1s | 289 | [Cu(C2O4)2(P(C6H5)4)2] | bis(oxalato-O,O')bis(tetraphenylphosphonium)copper | Folkesson B., Sundberg P., Johansson L., Larsson R. | J. Electron Spectrosc. Relat. Phenom. 32, 248 (1983) | [8 empty] | No |  |  |  | IC=285.5 | Reliable
C | 1s | 289 | Cs2[Rh2Br(HCOO)4(NO2)] | dicesium bromotetrakis(formato-O,O')(nitrito-N)dirhodate | Nefedov V.I., Salyn Y.V., Majorova A.G., Nazarova L.A., Baranovski I.B. | Zh. Neorg. Khimii 19, 1353 (1974) | [8 empty] | No |  |  |  | Adventitious carbon | Reliable, with two-point correction of energy scale
C | 1s | 289 | [Rh2(HCOO)4(NH2C6H4COOH)2] | bis(aminobenzoicacid-N)tetrakis(mu-(formato-O,O'))dirhodium | Nefedov V.I., Salyn Y.V., Majorova A.G., Nazarova L.A., Baranovski I.B. | Zh. Neorg. Khimii 19, 1353 (1974) | [8 empty] | No |  |  |  | Internal hydrocarbon | Reliable, with two-point correction of energy scale
C | 1s | 289 | SrCO3 | strontium carbonate | Vasquez R.P. | J. Electron Spectrosc. Relat. Phenom. 56, 217 (1991) | [8 empty] | No |  |  |  | Adventitious carbon | Reliable, with two-point correction of energy scale | powder (when a special point is made in the article)
C | 1s | 289 | SrCO3 | strontium carbonate | Vasquez R.P. | J. Electron Spectrosc. Relat. Phenom. 56, 217 (1991) | Adequate |  |  |  | data | 1.9 |  |  | Yes | Al |  |  | Adventitious carbon | Reliable, with one-point correction of energy scale | pelletized |  |  | 300 | Adequate | An electron flood gun in conjunction with a 90% transmitting fine mesh proximity screen was used for charge compensation. The powder was pressed onto In metal.
C | 1s | 289 | HCOOH/MgO | formic acid on magnesium oxide | Onishi H., Egawa C., Aruga T., Iwasawa Y. | Surf. Sci. 191, 479 (1987) | Adequate |  |  |  | data |  |  |  | No | Al, Mg |  | Au4f7= 84.00 | Gold | Reliable, with one-point correction of energy scale | adsorbed |  | X-ray Diffraction | 298 | Good | 1000 L HCOOH/MgO single crystals of (111) orientation as determined by Laue method.
C | 1s | 289 | C21H14O2F8N4 | poly(aminocarbonylamino-phenylenemethylene-phenyleneaminocarbonylamino-octafluorophenylene) | Yoon S.C., Ratner B.D. | Macromolecules 19, 1068 (1986) | Adequate |  |  |  | Gaussian |  |  |  | Yes | Al |  | Au4f7= 84.00 | Internal hydrocarbon | Reliable, with one-point correction of energy scale | cast film, thick film |  |  | 300 | Adequate | An electron flood gun (Ep=10-15 eV) was used to charge neutralization.
C | 1s | 289 | (-(CH2)5C(O)O-)n | poly(oxepan-2-one) | Clark M.B., Jr, Burkhardt C.A., Cardella J.A., Jr | Macromolecules 22, 4495 (1989) | Adequate | 0.2 |  | Linear | Gaussian |  |  |  | No | Mg |  | Ag3d5= 368.27 | Internal hydrocarbon | Reliable, with one-point correction of energy scale | cast film |  |  | 300 | Adequate
C | 1s | 289 | (-C(O)-C6H4-C(O)-O-C6H3(CH3)-O-)x-(-C(O)-C6H4-C(O)-O-C6H3(CH3)-O-)y | isophthalic acid 3-hydroxy-2-methyl-phenyl ester copolymer with terephthalic acid 3-hydroxy-2-methyl-phenyl ester | Lopez L.C., Dwight D.W., Polk M.B. | Surf. Interface Anal. 9, 405 (1986) | Good | 0.2 |  | other | Gaussian |  |  |  | No |  |  |  | Internal hydrocarbon | Reliable, with one-point correction of energy scale | cast film |  |  | 300 | Adequate | FRR mode. Copopolyester. The copolyester was solution cast from chloroform onto the sample probe.
C | 1s | 289 | (=(C10H2O4)=N-(C6H4)-O-(C6H4)-N=)n | poly(N,N'-(p,p'-oxydiphenylene)pyromellitimide) | Salem J.R., Sequeda F.O., Duran J., Lee W.Y., Yang R.M. | J. Vac. Sci. Technol. A 4, 369 (1986) | Adequate | 0.2 |  | other | Gaussian | 1.62 |  |  | No |  |  |  | Internal hydrocarbon | Reliable, with one-point correction of energy scale | mixture, vapor deposited |  |  | 300 | Adequate | Coevaporation of pyromellitic dianhydride and oxydianiline.
C | 1s | 289 | ((C11H16O4)(-OCH2C6H10CH2O-))n | poly(3,9-diethylidene-2,4,8,10-tetraoxa-spiro[5.5]undecane-co-(4-hydroxymethyl-cyclohexyl)-methanol) | Davies M.C., Khan M.A., Lynn R.A.P., Heller J., Watts J.F. | Biomaterials 12, 305 (1991) | Adequate |  |  | other | other type of curve fit |  |  |  | No | Mg |  |  | Internal hydrocarbon | Reliable, with one-point correction of energy scale | cast film, thick film |  |  | 300 | Adequate | The polymer was prepared by addition of trans-cyclohexanedimethanol (CDM) to diketene acetal 3,9-bis(ethylidene 2,4,8,10-tetraoxaspiro [5,5] undecane). The relative concentration of CDM was 0.50. Emission angle = 45 degrees. FAT mode.
C | 1s | 289 | (C100H158N2O4)n/Au | poly(2,5,2',5',2",5"-hexadodecyl-p-terphenyl-4,4"-ylen-alt-1,2,4,5-benzenetetracarboxylic acid diimide)/gold | Steiner U.B., Caseri W.R., Suter U.W., Rehahn M., Schmitz L. | Langmuir 9, 3245 (1993) | Adequate | 0.2 |  | other | Gaussian |  |  |  | No | Mg |  | Au,Ag,Cu = 84.00,368.27,932.67 | Conductor | Reliable, with one-point correction of energy scale | thin film |  |  | 300 | Adequate | The slide of gold was instantly immersed into the adsorption solution that was kept under argon. The film thickness measured by ellipsometry was 12.4 A. The relative intensity was 0.031. The spectra were recorded at normal emission.
C | 1s | 289 | (C100H158N2O4)n/Cu | poly(2,5,2',5',2",5"-hexadodecyl-p-terphenyl-4,4"-ylen-alt-1,2,4,5-benzenetetracarboxylic acid diimide)/copper | Steiner U.B., Caseri W.R., Suter U.W., Rehahn M., Schmitz L. | Langmuir 9, 3245 (1993) | Adequate | 0.2 |  | other | Gaussian |  |  |  | No | Mg |  | Au,Ag,Cu = 84.00,368.27,932.67 | Conductor | Reliable, with one-point correction of energy scale | thin film |  |  | 300 | Adequate | The slide of copper was instantly immersed into the adsorption solution that was kept under argon. The film thickness measured by ellipsometry was 10.6 A. The relative intensity was 0.029. The spectra were recorded at normal emission.
C | 1s | 289 | (-CH2CH(C(O)OCH2(CF2)4CF(CF3)CF3)-CH2CH(C(O)OCH2(CF2)7F)-)n | 1,1-dihydroperfluorooctyl acrylate | Kassis C.M., Steehler J.K., Linton R.W. | Surf. Sci. Spectra 3, 299 (1994) | Good | 0.1 |  | Shirley | mixed Gaussian/Lorentzian | 1.46 |  |  | Yes | Al |  | Au,Cu = 84.00,932.67 | Internal hydrocarbon | Reliable, with one-point correction of energy scale | amorphous, cast film, insulator, thick film | X-ray Photoelectron Spectroscopy |  | 298 | Good | FAT mode. Emission angle = 70 degrees. The intensity ratio of the Gaussian/Loren The composition determined by XPS was C0.37O0.065F0.565. The relative intensity
C | 1s | 289 | SrCO3 | strontium(II) carbonate | Vasquez R.P. | Surf. Sci. Spectra 1, 112 (1992) | Adequate |  |  | Shirley | mixed Gaussian/Lorentzian | 1.9 |  |  | Yes | Al |  | Au,Cu = 84.00,932.67 | Adventitious carbon | Reliable, with one-point correction of energy scale | insulator, polycrystalline | X-ray Photoelectron Spectroscopy |  | 300 | Adequate | The powder was pressed into In foil. An electron flood gun and a 90% transmittin charge compensation. Emission angle = 55 degrees. The intensity ratio of the Gau FAT mode. The composition determined by XPS was Sr0.158C0.192O0.574.
C | 1s | 289 | ((NH2)3(C3N3))(PO2(alkyl3)) | melamine phosphonite | Feng D., Zhou Z., Bo M. | Polym. Degrad. Stability 50, 65 (1995) | Adequate |  |  | other | Gaussian | 2 |  |  | No | Mg |  |  | Adventitious carbon | Reliable, with one-point correction of energy scale | heated, solid on double-sided tape |  |  | 473 | Adequate | The relative intensity was 0.237. FAT mode.
C | 1s | 289 | ((NH2)3(C3N3))(PO2(alkyl3)) | melamine phosphonite | Feng D., Zhou Z., Bo M. | Polym. Degrad. Stability 50, 65 (1995) | Adequate |  |  | other | Gaussian | 2.1 |  |  | No | Mg |  |  | Adventitious carbon | Reliable, with one-point correction of energy scale | heated, solid on double-sided tape |  |  | 523 | Adequate | The relative intensity was 0.271. FAT mode.
C | 1s | 289 | (NH2C6H4C(CH3)2)3(C3N3)/SiO2/Si | 2,4,6,-tris-(p-cumylphenylcyanate)-1,3,5-triazine/silicon(IV) dioxide/silicon | Dieckhoff S., Schlett V., Possart W., Hennemann O.-D., Gunster J., and Kempter V. | Appl. Surf. Sci. 103, 221 (1996) | Adequate |  |  |  | data |  |  |  | Yes | Al |  |  | Internal hydrocarbon | Reliable, with one-point correction of energy scale | thin layer |  |  | 300 | Adequate | 37 A 2,4,6,-tris-(p-cumylphenylcyanate)-1,3,5-triazine/10 A SiO2/n-type Sb-doped heating (T = 773 K) with an electron beam bombardment. FAT mode. The spectra wer 80 degrees.
C | 1s | 289 | C10H4N2O4/Ag | pyromellitic diimide/silver | Timbrell P.Y., Than-Trong N., Lamb R.N. | Colloids Surf. A 93, 181 (1994) | Adequate |  |  | Shirley | data |  |  |  | No | Mg |  | Ag3d5 = 368.27 | Conductor | Reliable (reported energy within 300 eV of a reference energy) | thin film, vapor deposited |  |  | 300 | Adequate | The composition determined by XPS was C0.637O0.229N0.134. FAT mode. Emission ang The intensity ratio of the Gaussian/Lorentzian components was 50/50. The film th The relative intensity was 0.234.
C | 1s | 289.01 | (-CH2CH2OC(O)(CH2)4C(O)O-)n | poly(ethylene adipate) | Briggs D., Beamson G. | Anal. Chem. 64, 1729 (1992) | Good | 0.15 |  | Linear | mixed Gaussian/Lorentzian |  |  |  | Yes | Al |  | Ag3d5 = 368.27 | Internal hydrocarbon | Reliable, with one-point correction of energy scale | cast film, thick film | X-ray Photoelectron Spectroscopy |  | 300 | Good | An electron flood gun (Ep = ~1 eV, Ip = 2.3 A) was used for charge compensation.
C | 1s | 289.01 | (-CH2CH2OC(O)(CH2)4C(O)O-)n | poly(ethylene adipate) | Briggs D., Beamson G. | Anal. Chem. 64, 1729 (1992) | Good | 0.15 |  | Linear | mixed Gaussian/Lorentzian |  |  |  | Yes | Al |  | Ag3d5 = 368.27 | Internal hydrocarbon | Reliable, with one-point correction of energy scale | cast film, thick film | X-ray Photoelectron Spectroscopy |  | 300 | Good | An electron flood gun (Ep = ~1 eV, Ip = 2.3 A) was used for charge compensation.
C | 1s | 289.02 | (-CH2C(CH3)(C(O)O(CH2)2OC(O)CH2C(O)CH3)-)n | poly(acetylacetoxyethyl methacrylate) | Briggs D., Beamson G. | Anal. Chem. 64, 1729 (1992) | Good | 0.15 |  | Linear | mixed Gaussian/Lorentzian |  |  |  | Yes | Al |  | Ag3d5 = 368.27 | Internal hydrocarbon | Reliable, with one-point correction of energy scale | cast film, thick film | X-ray Photoelectron Spectroscopy |  | 300 | Good | An electron flood gun (Ep = ~1 eV, Ip = 2.3 A) was used for charge compensation. The total FWHM is 0.95 eV. The relative intensity was 8.4%. The intensity ratio of the Gaussian/Lorentzian components was 0.94. Asymmetry parameter = 0.12.
C | 1s | 289.02 | (-((C6H7O2)(OC(O)CH3)3)-)n | Cellulose triacetate | Briggs D., Beamson G. | Anal. Chem. 64, 1729 (1992) | Adequate | 0.15 |  | Linear | mixed Gaussian/Lorentzian |  |  |  | Yes | Al |  | Ag3d5 = 368.27 | Internal hydrocarbon | Reliable, with one-point correction of energy scale | cast film, thick film | X-ray Photoelectron Spectroscopy |  | 300 | Good | An electron flood gun (Ep = ~1 eV, Ip = 2.3 A) was used for charge compensation. Average value for appropriate beta-shifted carbons usedas binding energy reference.
C | 1s | 289.02 | (-CH2C(CH3)(C(O)O(CH2)2OC(O)CH2C(O)CH3)-)n | poly(acetylacetoxyethyl methacrylate) | Briggs D., Beamson G. | Anal. Chem. 64, 1729 (1992) | Good | 0.15 |  | Linear | mixed Gaussian/Lorentzian |  |  |  | Yes | Al |  | Ag3d5 = 368.27 | Internal hydrocarbon | Reliable, with one-point correction of energy scale | cast film, thick film | X-ray Photoelectron Spectroscopy |  | 300 | Good | An electron flood gun (Ep = ~1 eV, Ip = 2.3 A) was used for charge compensation. The total FWHM is 0.95 eV. The relative intensity was 8.4%. The intensity ratio of the Gaussian/Lorentzian components was 0.94. Asymmetry parameter = 0.12.
C | 1s | 289.02 | (-((C6H7O2)(OC(O)CH3)3)-)n | Cellulose triacetate | Briggs D., Beamson G. | Anal. Chem. 64, 1729 (1992) | Adequate | 0.15 |  | Linear | mixed Gaussian/Lorentzian |  |  |  | Yes | Al |  | Ag3d5 = 368.27 | Internal hydrocarbon | Reliable, with one-point correction of energy scale | cast film, thick film | X-ray Photoelectron Spectroscopy |  | 300 | Good | An electron flood gun (Ep = ~1 eV, Ip = 2.3 A) was used for charge compensation. Average value for appropriate beta-shifted carbons usedas binding energy reference.
C | 1s | 289.03 | (-CH2CH(OC(O)CH2(CH2)9CH3)-)n | poly(vinyl laurate) | Briggs D., Beamson G. | Anal. Chem. 64, 1729 (1992) | Good | 0.15 |  | Linear | mixed Gaussian/Lorentzian |  |  |  | Yes | Al |  | Ag3d5 = 368.27 | Internal hydrocarbon | Reliable, with one-point correction of energy scale | cast film, thick film | X-ray Photoelectron Spectroscopy |  | 300 | Good | An electron flood gun (Ep = ~1 eV, Ip = 2.3 A) was used for charge compensation.
C | 1s | 289.03 | (-CH2CH(OC(O)CH2(CH2)9CH3)-)n | poly(vinyl laurate) | Briggs D., Beamson G. | Anal. Chem. 64, 1729 (1992) | Good | 0.15 |  | Linear | mixed Gaussian/Lorentzian |  |  |  | Yes | Al |  | Ag3d5 = 368.27 | Internal hydrocarbon | Reliable, with one-point correction of energy scale | cast film, thick film | X-ray Photoelectron Spectroscopy |  | 300 | Good | An electron flood gun (Ep = ~1 eV, Ip = 2.3 A) was used for charge compensation.
C | 1s | 289.03 | (-CH2C(CH3)(C(O)OCH3)-)n | poly(methyl methacrylate) | Beamson G., Briggs D. | High Resolution XPS of Organic Polymers: the Scienta ESCA300 Database (1992) | [8 empty] | No |  |  |  | PC |  | filament
C | 1s | 289.03 | (-CH2C(CH3)(C(O)OCH3)-)n | poly(methyl methacrylate) | Beamson G., Briggs D. | High Resolution XPS of Organic Polymers: the Scienta ESCA300 Database (1992) | [8 empty] | No |  |  |  | PC |  | filament
C | 1s | 289.03 | (-CH2CH(OC(O)CH2(CH2)9CH3)-)n | poly(vinyl laurate) | Briggs D., Beamson G. | Anal. Chem. 64, 1729 (1992) | Good | 0.15 |  | Linear | mixed Gaussian/Lorentzian |  |  |  | Yes | Al |  | Ag3d5 = 368.27 | Internal hydrocarbon | Reliable, with one-point correction of energy scale | cast film, thick film | X-ray Photoelectron Spectroscopy |  | 300 | Good | An electron flood gun (Ep = ~1 eV, Ip = 2.3 A) was used for charge compensation.
C | 1s | 289.03 | (-CH2CH(OC(O)CH2(CH2)9CH3)-)n | poly(vinyl laurate) | Briggs D., Beamson G. | Anal. Chem. 64, 1729 (1992) | Good | 0.15 |  | Linear | mixed Gaussian/Lorentzian |  |  |  | Yes | Al |  | Ag3d5 = 368.27 | Internal hydrocarbon | Reliable, with one-point correction of energy scale | cast film, thick film | X-ray Photoelectron Spectroscopy |  | 300 | Good | An electron flood gun (Ep = ~1 eV, Ip = 2.3 A) was used for charge compensation.
C | 1s | 289.03 | (-CH2C(CH3)(C(O)OCH3)-)n | poly(methyl methacrylate) | Beamson G., Briggs D. | High Resolution XPS of Organic Polymers: the Scienta ESCA300 Database (1992) | [8 empty] | No |  |  |  | PC |  | filament
C | 1s | 289.03 | (-CH2C(CH3)(C(O)OCH3)-)n | poly(methyl methacrylate) | Beamson G., Briggs D. | High Resolution XPS of Organic Polymers: the Scienta ESCA300 Database (1992) | [8 empty] | No |  |  |  | PC |  | filament
C | 1s | 289.04 | (-CH2CH(C(O)OCH3)-)n | poly(methyl acrylate) | Beamson G., Briggs D. | High Resolution XPS of Organic Polymers: the Scienta ESCA300 Database (1992) | [8 empty] | No |  |  |  | PC |  | filament
C | 1s | 289.04 | (-CH2C(CH3)(C(O)O(CH2)11CH3)-)n | poly(lauryl methacrylate) | Beamson G., Briggs D. | High Resolution XPS of Organic Polymers: the Scienta ESCA300 Database (1992) | [8 empty] | No |  |  |  | PC |  | filament
C | 1s | 289.04 | (-CH2CH(C(O)OCH3)-)n | poly(methyl acrylate) | Beamson G., Briggs D. | High Resolution XPS of Organic Polymers: the Scienta ESCA300 Database (1992) | [8 empty] | No |  |  |  | PC |  | filament
C | 1s | 289.04 | (-CH2C(CH3)(C(O)O(CH2)11CH3)-)n | poly(lauryl methacrylate) | Beamson G., Briggs D. | High Resolution XPS of Organic Polymers: the Scienta ESCA300 Database (1992) | [8 empty] | No |  |  |  | PC |  | filament
C | 1s,sat | 289.05 | Mg1.9C76.7N20.2 | magnesium phthalocyanine (Mg1.9C76.7N20.2) | Ewen R.J., Honeybourne C.L. | J. Phys. Cond. Matter 3, S303 (1991) | Adequate |  |  | other | Gaussian |  |  |  | No | Al |  |  | Internal hydrocarbon | Reliable (reported energy within 300 eV of a reference energy) | thick film, vapor deposited |  |  | 300 | Adequate | The film was prepared by vacuum sublimation. The relative intensity was 0.03. Bulk formula: C32H16N8Mg
C | 1s,sat | 289.05 | Mg1.9C76.7N20.2 | magnesium phthalocyanine (Mg1.9C76.7N20.2) | Ewen R.J., Honeybourne C.L. | J. Phys. Cond. Matter 3, S303 (1991) | Adequate |  |  | other | Gaussian |  |  |  | No | Al |  |  | Internal hydrocarbon | Reliable (reported energy within 300 eV of a reference energy) | thick film, vapor deposited |  |  | 300 | Adequate | The film was prepared by vacuum sublimation. The relative intensity was 0.03. Bulk formula: C32H16N8Mg
C | 1s | 289.06 | (-OC(O)CH(CH3)-)n | poly(d,l-lactide) | Beamson G., Briggs D. | High Resolution XPS of Organic Polymers: the Scienta ESCA300 Database (1992) | [8 empty] | No |  |  |  | PC |  | filament
C | 1s | 289.06 | (-OC(O)CH(CH3)-)n | poly(d,l-lactide) | Beamson G., Briggs D. | High Resolution XPS of Organic Polymers: the Scienta ESCA300 Database (1992) | [8 empty] | No |  |  |  | PC |  | filament
C | 1s | 289.08 | (-(CH2)5C(O)O-)n | poly(caprolactone) | Beamson G., Briggs D. | High Resolution XPS of Organic Polymers: the Scienta ESCA300 Database (1992) | [8 empty] | No |  |  |  | PC |  | filament
C | 1s | 289.08 | (-(CH2)5C(O)O-)n | poly(caprolactone) | Beamson G., Briggs D. | High Resolution XPS of Organic Polymers: the Scienta ESCA300 Database (1992) | [8 empty] | No |  |  |  | PC |  | filament
C | 1s | 289.1 | BaCO3 | barium carbonate | Dissanayake D., Kharas K.C.C., Lunsford J.H. | J. Catal. 139, 652 (1993) | Adequate |  |  |  | data |  |  |  | No | Mg |  |  | Adventitious carbon | Reliable, with one-point correction of energy scale | crystal, insulator | X-ray Photoelectron Spectroscopy | X-ray Diffraction | 300 | Adequate | The sample was pressed into wafer. FAT mode. Emission angle = 45 degrees. The O/C composition ratio determined by XPS was 3.2.
C | 1s | 289.1 | [NiBr2(CH3COOH)2PCH2CH2P(CH3COOH)2] | dibromo-1,2-bis(di(acetic acid)phosphine)ethylenenickel | Podlahova J., Kavan L., Silha J., Podlaha J. | Polyhedron 3, 963 (1984) | [8 empty] | No |  |  |  | Internal hydrocarbon | Reliable, with two-point correction of energy scale
C | 1s | 289.1 | (-CH2CH(C(O)OH)-)n | poly(acrylic acid) | Endo K., Inoue C., Kobayashi N., Aida M. | J. Phys. Chem. Solids 55, 471 (1994) | Adequate |  |  | other | mixed Gaussian/Lorentzian |  |  |  | Yes | Al |  |  | Internal hydrocarbon | Reliable (reported energy within 300 eV of a reference energy) | cast film, thick film |  |  | 300 | Adequate | FAT mode. An electron flood gun was used for charge compensation. The total FWHM is 1.47 eV.
C | 1s | 289.1 | (-CH2CH(C(O)OH)-)n | poly(acrylic acid) | Sugama T., KuKacka L.E., Carciello N., Hocker N.J. | Cement and Concrete Research 19, 857 (1989) | Adequate |  |  |  | data |  |  |  | No | Al |  |  | Internal hydrocarbon | Reliable, with one-point correction of energy scale | thin film |  |  | 300 | Adequate
C | 1s | 289.1 | -NHCONHCOCHCH- | uracil | Peeling J., Hruska F.E., McIntyre N.S. | Can. J. Chem. 56, 1555 (1978) | [8 empty] | No |  |  | Au | Adventitious carbon | Reliable, with two-point correction of energy scale
C | 1s | 289.1 | NH2C(O)NHC(O)NH2 | biuret | Brown D.G., Weser U. | Z. Naturforsch. B 34, 989 (1979) | [8 empty] | No |  |  |  | Adventitious carbon | Reliable, with two-point correction of energy scale
C | 1s | 289.1 | C2HF3 | trifluoroethylene | Clark D.T., Feast, W. J., Kilcast, D., Musgrave, W. K. R. | J. Polym. Sci. Polym. Chem. Ed. 11, 389 (1973) | [8 empty] | No |  |  |  | Adventitious carbon | Reliable, with two-point correction of energy scale
C | 1s | 289.1 | (-CH2C(CH3)(C(O)OCH2CH2OH)-)n | poly(hydroxyethyl methacrylate) | Beamson G., Briggs D. | High Resolution XPS of Organic Polymers: the Scienta ESCA300 Database (1992) | [8 empty] | No |  |  |  | PC |  | filament
C | 1s | 289.1 | CH3CN.BF3 | acetonitrile trifluoroborate | Barber M., Connor J.A., Guest M.F., Hillier I.H., Schwarz M., Stacey M. | J. Chem. Soc. Faraday Trans. II 69, 551 (1973) | [8 empty] | No |  |  |  | Adventitious carbon | Two-point correction of energy scale
C | 1s | 289.1 | (-O-C(O)-C6H4-C(O)-O-CH2-CH2-)n | poly(ethylene terephthalate) | Kokai F. | Jpn. J. Appl. Phys. Part 1 29, 158 (1990) | Adequate |  |  | other | mixed Gaussian/Lorentzian | 1.5 |  |  | No | Mg |  |  | Internal hydrocarbon | Reliable, with one-point correction of energy scale |  |  |  | 293 | Good
C | 1s | 289.1 | (-O-C(O)-C6H4-C(O)-O-CH2-CH2-)n | poly(ethylene terephthalate) | Kokai F. | Jpn. J. Appl. Phys. Part 1 29, 158 (1990) | Adequate |  |  | other | mixed Gaussian/Lorentzian | 1.5 |  |  | No | Mg |  |  | Internal hydrocarbon | Reliable, with one-point correction of energy scale |  |  |  | 293 | Good
C | 1s | 289.1 | Zn5(CO3)2(OH)6 | hydrozincite | Moretti G., Fierro G., Lo Jacono M., Porta P. | Surf. Interface Anal. 14, 325 (1989) | Good | 0.1 |  | Shirley | mixed Gaussian/Lorentzian | 2 |  |  | No | Al |  | Au,Ag,Cu = 84.00,368.27,932.67 | Adventitious carbon | Reliable, with one-point correction of energy scale | crystal, pelletized |  |  | 293 | Adequate | The samples were ground to a fine powder and pressed into a grooved tantalum sample-holder.
C | 1s | 289.1 | Cu2CO3(OH)2 | malachite | Moretti G., Fierro G., Lo Jacono M., Porta P. | Surf. Interface Anal. 14, 325 (1989) | Good | 0.1 |  | Shirley | mixed Gaussian/Lorentzian | 2 |  |  | No | Al |  | Au,Ag,Cu = 84.00,368.27,932.67 | Adventitious carbon | Reliable, with one-point correction of energy scale | crystal, pelletized |  |  | 293 | Adequate | The samples were ground to a fine powder and pressed into a grooved tantalum sample-holder.
C | 1s | 289.1 | CH3OH/MgO/Mg | methanol/magnesium oxide/magnesium | Peng X.D., Barteau M.A. | Surf. Sci. 224, 327 (1989) | Adequate |  |  |  | data | 2.3 |  |  | No | Mg |  | Other, Mg2p3=49.79 | Element | Reliable, with one-point correction of energy scale | adsorbed, multilayer structure, oxygen pressure, oxidizing atmosphere |  |  | 170 | Good | Adsorption of CH3OH onto MgO thin films which were formed on the Mg(0001) single crystal (99.999 % purity) surface by a ~100 L exposure to O2.
C | 1s | 289.1 | [-((CH2)4-O)x-C(O)N(H)-C6H4-CH2-C6H4-N(H)C(O)N(H)-(CH2)2-N(H)C(O)N(H)-C6H4-CH2-C6H4-N(H)C(O)-O-]n | poly(ether urethane urea) | Marchant R.E., Zhao Q., Anderson J.M., Hiltner A. | Polymer 28, 2032 (1987) | Adequate | 0.2 |  | other | Gaussian |  |  |  | Yes | Al |  |  | Internal hydrocarbon | Reliable, with one-point correction of energy scale |  |  |  | 300 | Adequate | (-((CH2)4-O)x-C(O)N(H)C6H4CH2C6H4N(H)C(O)N(H)(CH2)2N(H)C(O)N(H)C6H4N(H)C(O)O-)
C | 1s | 289.1 | (-CH2C(CH3)(C(O)OCH2(CF2)4CF(CF3)CF3)-CH2C(CH3)(C(O)OCH2(CF2)7F)-)n | 1,1-dihydroperfluorooctyl methacrylate | Kassis C.M., Steehler J.K., Linton R.W. | Surf. Sci. Spectra 3, 307 (1994) | Good | 0.1 |  | Shirley | mixed Gaussian/Lorentzian | 1.77 |  |  | Yes | Al |  | Au,Cu = 84.00,932.67 | Internal hydrocarbon | Reliable, with one-point correction of energy scale | cast film, insulator, polycrystalline, thick film | X-ray Photoelectron Spectroscopy |  | 298 | Good | FAT mode. Emission angle = 70 degrees. The intensity ratio of the Gaussian/Loren The composition determined by XPS was C0.396O0.065F0.539. The relative intensity
C | 1s | 289.1 | HOOC-(CH2)15-SH/Au | mercaptohexadecanoic acid/gold | Jung D.R., Czanderna A.W. | J. Vac. Sci. Technol. A 13, 1337 (1995) | Adequate |  |  | other | Gaussian |  |  |  | No | Mg |  | Au4f7 = 84.00 | Conductor | Reliable (reported energy within 300 eV of a reference energy) | multilayer, thin layer |  |  | 300 | Adequate | Monolayers of mercaptohexadecanoic acid were formed by self-assembly methods on (111)-textured polycrystalline Au thin film. FAT mode.
C | 1s | 289.1 | H-(N(H)C(H)(C(H)2OHC(O))n-OH | poly(L-serine) | Bartiaux S., Lhoest J.-B., Genet M.J., Bertrand P., Rouxhet P.G. | Surf. Sci. Spectra 3, 342 (1994) | Adequate |  |  | Shirley | mixed Gaussian/Lorentzian | 1.35 |  |  | Yes | Al |  | Au,Cu = 84.00,932.67 | Adventitious carbon | Reliable (reported energy within 300 eV of a reference energy) | insulator, pelletized | X-ray Photoelectron Spectroscopy |  | 300 | Good | The composition determined by XPS was CO0.61N0.30. The relative intensity was 0. Emission angle = 55 degrees. The intensity ratio of the Gaussian/Lorentzian comp An electron flood gun (Ep = 6 eV, Ip = 55 microamperes) and a Ni mesh were usedThe sample p
C | 1s | 289.1 | ((NH2)3(C3N3))(PO2(alkyl3)) | melamine phosphonite | Feng D., Zhou Z., Bo M. | Polym. Degrad. Stability 50, 65 (1995) | Adequate |  |  | other | Gaussian | 2 |  |  | No | Mg |  |  | Adventitious carbon | Reliable, with one-point correction of energy scale | solid on double-sided tape |  |  | 300 | Adequate | The relative intensity was 0.256. FAT mode.
C | 1s | 289.1 | BaCO3 | barium carbonate | Dissanayake D., Kharas K.C.C., Lunsford J.H. | J. Catal. 139, 652 (1993) | Adequate |  |  |  | data |  |  |  | No | Mg |  |  | Adventitious carbon | Reliable, with one-point correction of energy scale | crystal, insulator | X-ray Photoelectron Spectroscopy | X-ray Diffraction | 300 | Adequate | The sample was pressed into wafer. FAT mode. Emission angle = 45 degrees. The O/C composition ratio determined by XPS was 3.2.
C | 1s | 289.1 | [NiBr2(CH3COOH)2PCH2CH2P(CH3COOH)2] | dibromo-1,2-bis(di(acetic acid)phosphine)ethylenenickel | Podlahova J., Kavan L., Silha J., Podlaha J. | Polyhedron 3, 963 (1984) | [8 empty] | No |  |  |  | Internal hydrocarbon | Reliable, with two-point correction of energy scale
C | 1s | 289.1 | (-CH2CH(C(O)OH)-)n | poly(acrylic acid) | Endo K., Inoue C., Kobayashi N., Aida M. | J. Phys. Chem. Solids 55, 471 (1994) | Adequate |  |  | other | mixed Gaussian/Lorentzian |  |  |  | Yes | Al |  |  | Internal hydrocarbon | Reliable (reported energy within 300 eV of a reference energy) | cast film, thick film |  |  | 300 | Adequate | FAT mode. An electron flood gun was used for charge compensation. The total FWHM is 1.47 eV.
C | 1s | 289.1 | (-CH2CH(C(O)OH)-)n | poly(acrylic acid) | Sugama T., KuKacka L.E., Carciello N., Hocker N.J. | Cement and Concrete Research 19, 857 (1989) | Adequate |  |  |  | data |  |  |  | No | Al |  |  | Internal hydrocarbon | Reliable, with one-point correction of energy scale | thin film |  |  | 300 | Adequate
C | 1s | 289.1 | -NHCONHCOCHCH- | uracil | Peeling J., Hruska F.E., McIntyre N.S. | Can. J. Chem. 56, 1555 (1978) | [8 empty] | No |  |  | Au | Adventitious carbon | Reliable, with two-point correction of energy scale
C | 1s | 289.1 | NH2C(O)NHC(O)NH2 | biuret | Brown D.G., Weser U. | Z. Naturforsch. B 34, 989 (1979) | [8 empty] | No |  |  |  | Adventitious carbon | Reliable, with two-point correction of energy scale
C | 1s | 289.1 | C2HF3 | trifluoroethylene | Clark D.T., Feast, W. J., Kilcast, D., Musgrave, W. K. R. | J. Polym. Sci. Polym. Chem. Ed. 11, 389 (1973) | [8 empty] | No |  |  |  | Adventitious carbon | Reliable, with two-point correction of energy scale
C | 1s | 289.1 | (-CH2C(CH3)(C(O)OCH2CH2OH)-)n | poly(hydroxyethyl methacrylate) | Beamson G., Briggs D. | High Resolution XPS of Organic Polymers: the Scienta ESCA300 Database (1992) | [8 empty] | No |  |  |  | PC |  | filament
C | 1s | 289.1 | CH3CN.BF3 | acetonitrile trifluoroborate | Barber M., Connor J.A., Guest M.F., Hillier I.H., Schwarz M., Stacey M. | J. Chem. Soc. Faraday Trans. II 69, 551 (1973) | [8 empty] | No |  |  |  | Adventitious carbon | Two-point correction of energy scale
C | 1s | 289.1 | (-O-C(O)-C6H4-C(O)-O-CH2-CH2-)n | poly(ethylene terephthalate) | Kokai F. | Jpn. J. Appl. Phys. Part 1 29, 158 (1990) | Adequate |  |  | other | mixed Gaussian/Lorentzian | 1.5 |  |  | No | Mg |  |  | Internal hydrocarbon | Reliable, with one-point correction of energy scale |  |  |  | 293 | Good
C | 1s | 289.1 | (-O-C(O)-C6H4-C(O)-O-CH2-CH2-)n | poly(ethylene terephthalate) | Kokai F. | Jpn. J. Appl. Phys. Part 1 29, 158 (1990) | Adequate |  |  | other | mixed Gaussian/Lorentzian | 1.5 |  |  | No | Mg |  |  | Internal hydrocarbon | Reliable, with one-point correction of energy scale |  |  |  | 293 | Good
C | 1s | 289.1 | Zn5(CO3)2(OH)6 | hydrozincite | Moretti G., Fierro G., Lo Jacono M., Porta P. | Surf. Interface Anal. 14, 325 (1989) | Good | 0.1 |  | Shirley | mixed Gaussian/Lorentzian | 2 |  |  | No | Al |  | Au,Ag,Cu = 84.00,368.27,932.67 | Adventitious carbon | Reliable, with one-point correction of energy scale | crystal, pelletized |  |  | 293 | Adequate | The samples were ground to a fine powder and pressed into a grooved tantalum sample-holder.
C | 1s | 289.1 | Cu2CO3(OH)2 | malachite | Moretti G., Fierro G., Lo Jacono M., Porta P. | Surf. Interface Anal. 14, 325 (1989) | Good | 0.1 |  | Shirley | mixed Gaussian/Lorentzian | 2 |  |  | No | Al |  | Au,Ag,Cu = 84.00,368.27,932.67 | Adventitious carbon | Reliable, with one-point correction of energy scale | crystal, pelletized |  |  | 293 | Adequate | The samples were ground to a fine powder and pressed into a grooved tantalum sample-holder.
C | 1s | 289.1 | CH3OH/MgO/Mg | methanol/magnesium oxide/magnesium | Peng X.D., Barteau M.A. | Surf. Sci. 224, 327 (1989) | Adequate |  |  |  | data | 2.3 |  |  | No | Mg |  | Other, Mg2p3=49.79 | Element | Reliable, with one-point correction of energy scale | adsorbed, multilayer structure, oxygen pressure, oxidizing atmosphere |  |  | 170 | Good | Adsorption of CH3OH onto MgO thin films which were formed on the Mg(0001) single crystal (99.999 % purity) surface by a ~100 L exposure to O2.
C | 1s | 289.1 | [-((CH2)4-O)x-C(O)N(H)-C6H4-CH2-C6H4-N(H)C(O)N(H)-(CH2)2-N(H)C(O)N(H)-C6H4-CH2-C6H4-N(H)C(O)-O-]n | poly(ether urethane urea) | Marchant R.E., Zhao Q., Anderson J.M., Hiltner A. | Polymer 28, 2032 (1987) | Adequate | 0.2 |  | other | Gaussian |  |  |  | Yes | Al |  |  | Internal hydrocarbon | Reliable, with one-point correction of energy scale |  |  |  | 300 | Adequate | (-((CH2)4-O)x-C(O)N(H)C6H4CH2C6H4N(H)C(O)N(H)(CH2)2N(H)C(O)N(H)C6H4N(H)C(O)O-)
C | 1s | 289.1 | (-CH2C(CH3)(C(O)OCH2(CF2)4CF(CF3)CF3)-CH2C(CH3)(C(O)OCH2(CF2)7F)-)n | 1,1-dihydroperfluorooctyl methacrylate | Kassis C.M., Steehler J.K., Linton R.W. | Surf. Sci. Spectra 3, 307 (1994) | Good | 0.1 |  | Shirley | mixed Gaussian/Lorentzian | 1.77 |  |  | Yes | Al |  | Au,Cu = 84.00,932.67 | Internal hydrocarbon | Reliable, with one-point correction of energy scale | cast film, insulator, polycrystalline, thick film | X-ray Photoelectron Spectroscopy |  | 298 | Good | FAT mode. Emission angle = 70 degrees. The intensity ratio of the Gaussian/Loren The composition determined by XPS was C0.396O0.065F0.539. The relative intensity
C | 1s | 289.1 | HOOC-(CH2)15-SH/Au | mercaptohexadecanoic acid/gold | Jung D.R., Czanderna A.W. | J. Vac. Sci. Technol. A 13, 1337 (1995) | Adequate |  |  | other | Gaussian |  |  |  | No | Mg |  | Au4f7 = 84.00 | Conductor | Reliable (reported energy within 300 eV of a reference energy) | multilayer, thin layer |  |  | 300 | Adequate | Monolayers of mercaptohexadecanoic acid were formed by self-assembly methods on (111)-textured polycrystalline Au thin film. FAT mode.
C | 1s | 289.1 | H-(N(H)C(H)(C(H)2OHC(O))n-OH | poly(L-serine) | Bartiaux S., Lhoest J.-B., Genet M.J., Bertrand P., Rouxhet P.G. | Surf. Sci. Spectra 3, 342 (1994) | Adequate |  |  | Shirley | mixed Gaussian/Lorentzian | 1.35 |  |  | Yes | Al |  | Au,Cu = 84.00,932.67 | Adventitious carbon | Reliable (reported energy within 300 eV of a reference energy) | insulator, pelletized | X-ray Photoelectron Spectroscopy |  | 300 | Good | The composition determined by XPS was CO0.61N0.30. The relative intensity was 0. Emission angle = 55 degrees. The intensity ratio of the Gaussian/Lorentzian comp An electron flood gun (Ep = 6 eV, Ip = 55 microamperes) and a Ni mesh were usedThe sample p
C | 1s | 289.1 | ((NH2)3(C3N3))(PO2(alkyl3)) | melamine phosphonite | Feng D., Zhou Z., Bo M. | Polym. Degrad. Stability 50, 65 (1995) | Adequate |  |  | other | Gaussian | 2 |  |  | No | Mg |  |  | Adventitious carbon | Reliable, with one-point correction of energy scale | solid on double-sided tape |  |  | 300 | Adequate | The relative intensity was 0.256. FAT mode.
C | 1s | 289.12 | (-CH2CH(C(O)OCH2CF3)-)n | poly(trifluoroethyl acrylate) | Beamson G., Briggs D. | High Resolution XPS of Organic Polymers: the Scienta ESCA300 Database (1992) | [8 empty] | No |  |  |  | PC |  | filament
C | 1s | 289.12 | (-CH2CH(C(O)OCH2CF3)-)n | poly(trifluoroethyl acrylate) | Beamson G., Briggs D. | High Resolution XPS of Organic Polymers: the Scienta ESCA300 Database (1992) | [8 empty] | No |  |  |  | PC |  | filament
C | 1s | 289.13 | (-CH2C(CH3)(C(O)OH)-)n | poly(methacrylic acid) | Briggs D., Beamson G. | Anal. Chem. 64, 1729 (1992) | Good | 0.15 |  | Linear | mixed Gaussian/Lorentzian |  |  |  | Yes | Al |  | Ag3d5 = 368.27 | Internal hydrocarbon | Reliable, with one-point correction of energy scale | cast film, thick film | X-ray Photoelectron Spectroscopy |  | 300 | Adequate | An electron flood gun (Ep = ~1 eV, Ip = 2.3 A) was used for charge compensation.
C | 1s | 289.13 | (-CH2C(CH3)(C(O)OCH2CH2Cl)-)n | poly(2-chloroethyl methacrylate) | Beamson G., Briggs D. | High Resolution XPS of Organic Polymers: the Scienta ESCA300 Database (1992) | [8 empty] | No |  |  |  | PC |  | filament
C | 1s | 289.13 | (-CH2C(CH3)(C(O)OH)-)n | poly(methacrylic acid) | Briggs D., Beamson G. | Anal. Chem. 64, 1729 (1992) | Good | 0.15 |  | Linear | mixed Gaussian/Lorentzian |  |  |  | Yes | Al |  | Ag3d5 = 368.27 | Internal hydrocarbon | Reliable, with one-point correction of energy scale | cast film, thick film | X-ray Photoelectron Spectroscopy |  | 300 | Adequate | An electron flood gun (Ep = ~1 eV, Ip = 2.3 A) was used for charge compensation.
C | 1s | 289.13 | (-CH2C(CH3)(C(O)OCH2CH2Cl)-)n | poly(2-chloroethyl methacrylate) | Beamson G., Briggs D. | High Resolution XPS of Organic Polymers: the Scienta ESCA300 Database (1992) | [8 empty] | No |  |  |  | PC |  | filament
C | 1s | 289.14 | CH3(CH2)18COOH | icosanoic acid | Burns F.C., Swalen J.D. | J. Phys. Chem. 86, 5123 (1982) | [8 empty] | No |  |  |  |  | Reliable
C | 1s | 289.14 | CH3(CH2)18COOH | icosanoic acid | Burns F.C., Swalen J.D. | J. Phys. Chem. 86, 5123 (1982) | [8 empty] | No |  |  |  |  | Reliable
C | 1s | 289.15 | (-CH2C(CH3)(C(O)OCH2CHOCH2)-)n | poly(glycidyl methacrylate) | Beamson G., Briggs D. | High Resolution XPS of Organic Polymers: the Scienta ESCA300 Database (1992) | [8 empty] | No |  |  |  | PC |  | filament
C | 1s | 289.15 | (-CH2C(CH3)(C(O)O(CH2)2OC(O)CH2C(O)CH3)-)n | poly(acetylacetoxyethyl methacrylate) | Briggs D., Beamson G. | Anal. Chem. 64, 1729 (1992) | Good | 0.15 |  | Linear | mixed Gaussian/Lorentzian |  |  |  | Yes | Al |  | Ag3d5 = 368.27 | Internal hydrocarbon | Reliable, with one-point correction of energy scale | cast film, thick film | X-ray Photoelectron Spectroscopy |  | 300 | Good | An electron flood gun (Ep = ~1 eV, Ip = 2.3 A) was used for charge compensation. The total FWHM is 1.02 eV. The relative intensity was 8.7%. The intensity ratio of the Gaussian/Lorentzian components was 1.00. Asymmetry parameter = 0.11.
C | 1s | 289.15 | (-CH2C(CH3)(C(O)OCH2CHOCH2)-)n | poly(glycidyl methacrylate) | Beamson G., Briggs D. | High Resolution XPS of Organic Polymers: the Scienta ESCA300 Database (1992) | [8 empty] | No |  |  |  | PC |  | filament
C | 1s | 289.15 | (-CH2C(CH3)(C(O)O(CH2)2OC(O)CH2C(O)CH3)-)n | poly(acetylacetoxyethyl methacrylate) | Briggs D., Beamson G. | Anal. Chem. 64, 1729 (1992) | Good | 0.15 |  | Linear | mixed Gaussian/Lorentzian |  |  |  | Yes | Al |  | Ag3d5 = 368.27 | Internal hydrocarbon | Reliable, with one-point correction of energy scale | cast film, thick film | X-ray Photoelectron Spectroscopy |  | 300 | Good | An electron flood gun (Ep = ~1 eV, Ip = 2.3 A) was used for charge compensation. The total FWHM is 1.02 eV. The relative intensity was 8.7%. The intensity ratio of the Gaussian/Lorentzian components was 1.00. Asymmetry parameter = 0.11.
C | 1s | 289.16 | (-CH2CH(C6H5)C(O)CHCHC(O)O-)n | poly(styrene-co-maleic anhydride) | Briggs D., Beamson G. | Anal. Chem. 64, 1729 (1992) | Good | 0.15 |  | Linear | mixed Gaussian/Lorentzian |  |  |  | Yes | Al |  | Ag3d5 = 368.27 | Internal hydrocarbon | Reliable, with one-point correction of energy scale | cast film, thick film | X-ray Photoelectron Spectroscopy |  | 300 | Good | An electron flood gun (Ep = ~1 eV, Ip = 2.3 A) was used for charge compensation.
C | 1s | 289.16 | (-CH2CH(C6H5)C(O)CHCHC(O)O-)n | poly(styrene-co-maleic anhydride) | Briggs D., Beamson G. | Anal. Chem. 64, 1729 (1992) | Good | 0.15 |  | Linear | mixed Gaussian/Lorentzian |  |  |  | Yes | Al |  | Ag3d5 = 368.27 | Internal hydrocarbon | Reliable, with one-point correction of energy scale | cast film, thick film | X-ray Photoelectron Spectroscopy |  | 300 | Good | An electron flood gun (Ep = ~1 eV, Ip = 2.3 A) was used for charge compensation.
C | 1s | 289.17 | (-CH2CH(OC(O)CH3)-)n | poly(vinyl acetate) | Beamson G., Briggs D. | High Resolution XPS of Organic Polymers: the Scienta ESCA300 Database (1992) | [8 empty] | No |  |  |  | PC |  | filament
C | 1s | 289.17 | (-CH(CH3)CH2C(O)O-)n | poly(3-hydroxybutyrate) | Beamson G., Briggs D. | High Resolution XPS of Organic Polymers: the Scienta ESCA300 Database (1992) | [8 empty] | No |  |  |  | PC |  | filament
C | 1s | 289.17 | (-CH2CH(OC(O)CH3)-)n | poly(vinyl acetate) | Beamson G., Briggs D. | High Resolution XPS of Organic Polymers: the Scienta ESCA300 Database (1992) | [8 empty] | No |  |  |  | PC |  | filament
C | 1s | 289.17 | (-CH(CH3)CH2C(O)O-)n | poly(3-hydroxybutyrate) | Beamson G., Briggs D. | High Resolution XPS of Organic Polymers: the Scienta ESCA300 Database (1992) | [8 empty] | No |  |  |  | PC |  | filament
C | 1s | 289.18 | (-CH2CH(C(O)OH)-)n | poly(acrylic acid) | Beamson G., Briggs D. | High Resolution XPS of Organic Polymers: the Scienta ESCA300 Database (1992) | [8 empty] | No |  |  |  | PC |  | filament
C | 1s | 289.18 | (-CH2CH(C(O)OH)-)n | poly(acrylic acid) | Beamson G., Briggs D. | High Resolution XPS of Organic Polymers: the Scienta ESCA300 Database (1992) | [8 empty] | No |  |  |  | PC |  | filament
C | 1s | 289.2 | BaCO3 | barium carbonate | Sosulnikov M.I., Teterin Y.A. | Doklady AN SSSR 10, 418 (1991) | Adequate | 0.1 |  |  | data | 1.3 |  |  | Yes | Al |  | Au4f7 = 84.00 | Adventitious carbon | Reliable, with one-point correction of energy scale | annealed, scraped, thin film |  |  | 300 | Adequate | The sample was annealed at 600 K.
C | 1s | 289.2 | C6H5C(O)OOC(O)C6H5 | dibenzoyl peroxide | Dilks A. | J. Polym. Sci. Polym. Chem. Ed. 19, 1319 (1981) | [8 empty] | No |  |  | Au | Internal hydrocarbon | Reliable, with two-point correction of energy scale
C | 1s | 289.2 | C2H5OOCCH3 | ethyl acetate | Gelius U., Heden P.F., Hedman J., Lindberg B.J., Manne R., Nordberg R., Nordling C., Siegbahn K. | Phys. Scripta 2, 70 (1970) | [8 empty] | No |  |  |  | Adventitious carbon | Reliable, with two-point correction of energy scale | vapor deposited
C | 1s | 289.2 | C6HF5 | pentafluorobenzene | Clark D.T., Kilcast D., Adams D.B., Musgrave W.K.R. | J. Electron Spectrosc. Relat. Phenom. 1, 232 (1972) | [8 empty] | No |  |  | Au | Conductor | Reliable | vapor deposited
C | 1s | 289.2 | (-CH2C(CH3)(C(O)OCH3)-)n | poly(methyl methacrylate) | Endo K., Inoue C., Kobayashi N., Aida M. | J. Phys. Chem. Solids 55, 471 (1994) | Adequate |  |  | other | mixed Gaussian/Lorentzian |  |  |  | Yes | Al |  |  | Internal hydrocarbon | Reliable, with one-point correction of energy scale | cast film, thick film |  |  | 300 | Adequate | FAT mode. An electron flood gun was used for charge compensation. The relative intensity is 0.65. The total FWHM is 1.45 eV.
C | 1s | 289.2 | (-CH2C(CH3)(C(O)OCH3)-)n | poly(methyl methacrylate) | Endo K., Inoue C., Kobayashi N., Aida M. | J. Phys. Chem. Solids 55, 471 (1994) | Adequate |  |  | other | mixed Gaussian/Lorentzian |  |  |  | Yes | Al |  |  | Internal hydrocarbon | Reliable, with one-point correction of energy scale | cast film, thick film |  |  | 300 | Adequate | FAT mode. An electron flood gun was used for charge compensation. The relative intensity is 0.65. The total FWHM is 1.45 eV.
C | 1s | 289.2 | (-C(O)C6H2(COOH)2C(O)NHRNH-)n/R=aromatic | polyamic acid | Russat J. | Surf. Interface Anal. 11, 414 (1988) | [8 empty] | No |  |  |  | Internal hydrocarbon | Reliable, with two-point correction of energy scale | thin film
C | 1s | 289.2 | CH3C(O)OH/Ni(111) | acetic acid on nickel | Kishi K., Ehara Y. | Surf. Sci. 176, 567 (1986) | Adequate |  |  |  | data |  |  |  | No |  |  | Ni2p3= 852.73, FL | Conductor | Reliable, with one-point correction of energy scale | adsorbed |  |  | 165 | Good | Saturation coverage of adsorbed acetic acid/ Ni(111).
C | 1s | 289.2 | HCOOH/MgO | formic acid on magnesium oxide | Onishi H., Egawa C., Aruga T., Iwasawa Y. | Surf. Sci. 191, 479 (1987) | Adequate |  |  |  | data |  |  |  | No | Al, Mg |  | Au4f7= 84.00 | Gold | Reliable, with one-point correction of energy scale | adsorbed |  | X-ray Diffraction | 298 | Good | 1000 L HCOOH/MgO single crystals of (100) orientation as determined by Laue method.
C | 1s | 289.2 | C21H14O2F4N4 | poly(aminocarbonylamino-phenylenemethylene-phenyleneaminocarbonylamino-tetrafluorophenylene) | Yoon S.C., Ratner B.D. | Macromolecules 19, 1068 (1986) | Adequate |  |  |  | Gaussian |  |  |  | Yes | Al |  | Au4f7= 84.00 | Internal hydrocarbon | Reliable, with one-point correction of energy scale | cast film, thick film |  |  | 300 | Adequate | An electron flood gun (Ep=10-15 eV) was used to charge neutralization.
C | 1s | 289.2 | C(O)OC(O)C6H2C(O)OC(O)/Ag | 1,2,4,5-benzenetetracarboxylic acid anhydride/silver | Grunze M., Lamb R.N. | Surf. Sci. 204, 183 (1988) | Adequate |  |  | Linear | Gaussian |  |  |  | No | Mg |  | Au4f7= 84.00 | Conductor | Reliable (reported energy within 300 eV of a reference energy) | thin layer, vapor deposited |  |  | 300 | Adequate | 16 A 1,2,4,5-benzenetetracarboxylic anhydride/polycrystalline silver
C | 1s | 289.2 | (=(C10H2O4)=N-(C6H4)-O-(C6H4)-N=)n | poly(N,N'-(p,p'-oxydiphenylene)pyromellitimide) | Meyer H.M., III, Anderson S.G., Atanasoska L., Weaver J.H. | J. Vac. Sci. Technol. A 6, 30 (1988) | Adequate |  |  | Shirley | mixed Gaussian/Lorentzian |  |  |  | Yes | Al |  | FL | Cond, Au | Reliable (reported energy within 300 eV of a reference energy) | thin film |  |  | 300 | Adequate
C | 1s | 289.2 | (=(C10H2O4)=N-(C6H4)-O-(C6H4)-N=)n | poly(N,N'-(p,p'-oxydiphenylene)pyromellitimide) | Meyer III H.M., Anderson S.G., Atanasoska L., Weaver J.H. | J. Vac. Sci. Technol. A 6, 1002 (1988) | Adequate |  |  | other | mixed Gaussian/Lorentzian | 0.94 |  |  | Yes | Al |  | FL = Fermi level | Gold | Reliable (reported energy within 300 eV of a reference energy) | thin film |  |  | 293 | Adequate | ~ 200 A polyimide/Al.
C | 1s | 289.2 | [Co(NH=CH-C6H3(NO2)(O))2(NH3)2]ClNO3.2H2O | radical diamminebis(5-nitrosalicylideneaminato)cobalt(III) chloride nitrate dihydrate | Yamamoto Y., Konno H. | Bull. Chem. Soc. Jpn. 60, 1299 (1987) | Adequate |  |  | other | mixed Gaussian/Lorentzian |  |  |  | No | Mg |  |  | Internal hydrocarbon | Reliable, with one-point correction of energy scale | cooled, crystal, precipitate, sample placed on a mesh |  |  | 200 | Adequate | Samples were placed on a gold mesh holder and dispersed with acetone. Crystalline precipitate.
C | 1s | 289.2 | CH3(CH2)18C(O)OH/Si | arachidic acid/silicone | Nakayama Y., Takahagi T., Soeda F., Ishitani A. | J. Colloid Interface Sci. 131, 153 (1989) | Adequate |  |  |  | data | 1.4 |  |  | No | Mg |  | Ag3d5= 368.27 | Internal hydrocarbon | Reliable, with one-point correction of energy scale |  |  |  |  | Adequate | Langmuir-Blodgett(LB) membrane was prepared by spreading benzene solution of arachidic acid according to the usual LB technique.
C | 1s | 289.2 | (=C(CH3(CH2)3C(O)OCH2NHC(O)O(CH2)4)C=&CC=((CH2)4OC(O)NHCH2C(O)O(CH2)3CH3))n | poly(pentanoic acid (12-pentanoyloxymethylcarbamoyloxy-dodeca-5,7-diynyloxycarbonylamino)-methyl ester) | Colton R.J., Marrian C.R.K., Snow A., Dilella D. | J. Vac. Sci. Technol. B 5, 1353 (1987) | Adequate | 0.2 |  | other | Gaussian |  |  |  | Yes | Al |  | Au,Cu= 84.00,932.67 | Internal hydrocarbon | Reliable, with one-point correction of energy scale | cast film, thin film |  |  | 293 | Adequate | Monomer: C4H9C(O)OCH2N(H)C(O)O(CH2)4C=&CC=&C(CH2)4OC(O)N(H)CH2C(O)OC4H9 The composition determined by XPS was C13NO3.8 poly[5,7-(bis-1,12-n-butylcarboxy-methylene-uretane) dodecadiyne]
C | 1s | 289.2 | CH3(CH2)18C(O)OH/Ag | n-icosanoic acid/silver | Heens B., Gregoire C., Pireaux J.J., Cornelio P.A., Gardella J.A.,Jr | Appl. Surf. Sci. 47, 163 (1991) | Adequate |  |  | other | Gaussian |  |  |  | Yes | Al |  | Ag3d5 = 368.27 | Internal hydrocarbon | Reliable, with one-point correction of energy scale | Langmuir-Blodgett film, thin film |  |  | 300 | Adequate | The fitting was done in accordance with the composition. arachidic acid/silver
C | 1s | 289.2 | Pd(S2CNHCH(CH2CH(CH3)2)COOH)2 | bis(2-dithiocarboxyamino-4-methyl-pentanoic acid) palladium | Criado J.J., Fernandez I., Macias B., Salas J.M., Medarde M. | Inorg. Chim. Acta 174, 67 (1990) | Adequate |  |  |  | data |  |  |  | No | Al |  |  | Internal hydrocarbon | Reliable, with one-point correction of energy scale | solid sample mounted on tape | X-ray Photoelectron Spectroscopy |  | 300 | Good | palladium(DL-leucine dithiocarbamate)
C | 1s | 289.2 | Zn(CH3COO)2.2H2O | zinc acetate dihydrate | Mar L.G., Timbrell P.Y., Lamb R.N. | Thin Solid Films 223, 341 (1993) | Adequate |  |  | Linear | Gaussian |  |  |  | No | Mg |  | Au,Cu = 84.00,932.67 | Adventitious carbon | Reliable, with one-point correction of energy scale | heated, vapor deposited | X-ray Photoelectron Spectroscopy |  | 300 | Adequate | Zn(CH3COO)2.2H2O was deposited on polycrystalline Cu at 623 K. The composition determined by XPS was Zn0.41C0.16O0.43. The relative intensity was 0.42.
C | 1s | 289.2 | (C112H166N2O4)n | poly(2,5,2',5',2",5"-hexadodecyl-p-terphenyl-4,4"-ylen-alt-3,6-diphenyl-1,2,4,5-benzenetetracarboxylic acid diimide) | Steiner U.B., Caseri W.R., Suter U.W., Rehahn M., Schmitz L. | Langmuir 9, 3245 (1993) | Adequate | 0.2 |  | other | Gaussian |  |  |  | No | Mg |  | Au,Ag,Cu = 84.00,368.27,932.67 | Conductor | Reliable, with one-point correction of energy scale |  |  |  | 300 | Adequate | The relative intensity was 0.030. The spectra were recorded at normal emission.
C | 1s | 289.2 | (C100H158N2O4)n | poly(2,5,2',5',2",5"-hexadodecyl-p-terphenyl-4,4"-ylen-alt-1,2,4,5-benzenetetracarboxylic acid diimide) | Steiner U.B., Caseri W.R., Suter U.W., Rehahn M., Schmitz L. | Langmuir 9, 3245 (1993) | Adequate | 0.2 |  | other | Gaussian |  |  |  | No | Mg |  | Au,Ag,Cu = 84.00,368.27,932.67 | Conductor | Reliable, with one-point correction of energy scale |  |  |  | 300 | Adequate | The relative intensity was 0.037. The spectra were recorded at normal emission.
C | 1s | 289.2 | CaCO3 | calcium(II) carbonate | Demri B., Muster D. | J. Mater. Process. Technol. 55, 311 (1995) | Adequate |  |  |  | data |  |  |  | No | Al |  |  | Adventitious carbon | Reliable, with one-point correction of energy scale | insulator, pelletized |  |  | 300 | Adequate | The powder was pressed into indium sheet.
C | 1s | 289.2 | ((NH2)3(C3N3))(PO2(alkyl3)) | melamine phosphonite | Feng D., Zhou Z., Bo M. | Polym. Degrad. Stability 50, 65 (1995) | Adequate |  |  | other | Gaussian | 2 |  |  | No | Mg |  |  | Adventitious carbon | Reliable, with one-point correction of energy scale | heated, solid on double-sided tape |  |  | 373 | Adequate | The relative intensity was 0.224. FAT mode.
C | 1s | 289.2 | BaCO3 | barium carbonate | Sosulnikov M.I., Teterin Y.A. | Doklady AN SSSR 10, 418 (1991) | Adequate | 0.1 |  |  | data | 1.3 |  |  | Yes | Al |  | Au4f7 = 84.00 | Adventitious carbon | Reliable, with one-point correction of energy scale | annealed, scraped, thin film |  |  | 300 | Adequate | The sample was annealed at 600 K.
C | 1s | 289.2 | C6H5C(O)OOC(O)C6H5 | dibenzoyl peroxide | Dilks A. | J. Polym. Sci. Polym. Chem. Ed. 19, 1319 (1981) | [8 empty] | No |  |  | Au | Internal hydrocarbon | Reliable, with two-point correction of energy scale
C | 1s | 289.2 | C2H5OOCCH3 | ethyl acetate | Gelius U., Heden P.F., Hedman J., Lindberg B.J., Manne R., Nordberg R., Nordling C., Siegbahn K. | Phys. Scripta 2, 70 (1970) | [8 empty] | No |  |  |  | Adventitious carbon | Reliable, with two-point correction of energy scale | vapor deposited
C | 1s | 289.2 | C6HF5 | pentafluorobenzene | Clark D.T., Kilcast D., Adams D.B., Musgrave W.K.R. | J. Electron Spectrosc. Relat. Phenom. 1, 232 (1972) | [8 empty] | No |  |  | Au | Conductor | Reliable | vapor deposited
C | 1s | 289.2 | (-CH2C(CH3)(C(O)OCH3)-)n | poly(methyl methacrylate) | Endo K., Inoue C., Kobayashi N., Aida M. | J. Phys. Chem. Solids 55, 471 (1994) | Adequate |  |  | other | mixed Gaussian/Lorentzian |  |  |  | Yes | Al |  |  | Internal hydrocarbon | Reliable, with one-point correction of energy scale | cast film, thick film |  |  | 300 | Adequate | FAT mode. An electron flood gun was used for charge compensation. The relative intensity is 0.65. The total FWHM is 1.45 eV.
C | 1s | 289.2 | (-CH2C(CH3)(C(O)OCH3)-)n | poly(methyl methacrylate) | Endo K., Inoue C., Kobayashi N., Aida M. | J. Phys. Chem. Solids 55, 471 (1994) | Adequate |  |  | other | mixed Gaussian/Lorentzian |  |  |  | Yes | Al |  |  | Internal hydrocarbon | Reliable, with one-point correction of energy scale | cast film, thick film |  |  | 300 | Adequate | FAT mode. An electron flood gun was used for charge compensation. The relative intensity is 0.65. The total FWHM is 1.45 eV.
C | 1s | 289.2 | (-C(O)C6H2(COOH)2C(O)NHRNH-)n/R=aromatic | polyamic acid | Russat J. | Surf. Interface Anal. 11, 414 (1988) | [8 empty] | No |  |  |  | Internal hydrocarbon | Reliable, with two-point correction of energy scale | thin film
C | 1s | 289.2 | CH3C(O)OH/Ni(111) | acetic acid on nickel | Kishi K., Ehara Y. | Surf. Sci. 176, 567 (1986) | Adequate |  |  |  | data |  |  |  | No |  |  | Ni2p3= 852.73, FL | Conductor | Reliable, with one-point correction of energy scale | adsorbed |  |  | 165 | Good | Saturation coverage of adsorbed acetic acid/ Ni(111).
C | 1s | 289.2 | HCOOH/MgO | formic acid on magnesium oxide | Onishi H., Egawa C., Aruga T., Iwasawa Y. | Surf. Sci. 191, 479 (1987) | Adequate |  |  |  | data |  |  |  | No | Al, Mg |  | Au4f7= 84.00 | Gold | Reliable, with one-point correction of energy scale | adsorbed |  | X-ray Diffraction | 298 | Good | 1000 L HCOOH/MgO single crystals of (100) orientation as determined by Laue method.
C | 1s | 289.2 | C21H14O2F4N4 | poly(aminocarbonylamino-phenylenemethylene-phenyleneaminocarbonylamino-tetrafluorophenylene) | Yoon S.C., Ratner B.D. | Macromolecules 19, 1068 (1986) | Adequate |  |  |  | Gaussian |  |  |  | Yes | Al |  | Au4f7= 84.00 | Internal hydrocarbon | Reliable, with one-point correction of energy scale | cast film, thick film |  |  | 300 | Adequate | An electron flood gun (Ep=10-15 eV) was used to charge neutralization.
C | 1s | 289.2 | C(O)OC(O)C6H2C(O)OC(O)/Ag | 1,2,4,5-benzenetetracarboxylic acid anhydride/silver | Grunze M., Lamb R.N. | Surf. Sci. 204, 183 (1988) | Adequate |  |  | Linear | Gaussian |  |  |  | No | Mg |  | Au4f7= 84.00 | Conductor | Reliable (reported energy within 300 eV of a reference energy) | thin layer, vapor deposited |  |  | 300 | Adequate | 16 A 1,2,4,5-benzenetetracarboxylic anhydride/polycrystalline silver
C | 1s | 289.2 | (=(C10H2O4)=N-(C6H4)-O-(C6H4)-N=)n | poly(N,N'-(p,p'-oxydiphenylene)pyromellitimide) | Meyer H.M., III, Anderson S.G., Atanasoska L., Weaver J.H. | J. Vac. Sci. Technol. A 6, 30 (1988) | Adequate |  |  | Shirley | mixed Gaussian/Lorentzian |  |  |  | Yes | Al |  | FL | Cond, Au | Reliable (reported energy within 300 eV of a reference energy) | thin film |  |  | 300 | Adequate
C | 1s | 289.2 | (=(C10H2O4)=N-(C6H4)-O-(C6H4)-N=)n | poly(N,N'-(p,p'-oxydiphenylene)pyromellitimide) | Meyer III H.M., Anderson S.G., Atanasoska L., Weaver J.H. | J. Vac. Sci. Technol. A 6, 1002 (1988) | Adequate |  |  | other | mixed Gaussian/Lorentzian | 0.94 |  |  | Yes | Al |  | FL = Fermi level | Gold | Reliable (reported energy within 300 eV of a reference energy) | thin film |  |  | 293 | Adequate | ~ 200 A polyimide/Al.
C | 1s | 289.2 | [Co(NH=CH-C6H3(NO2)(O))2(NH3)2]ClNO3.2H2O | radical diamminebis(5-nitrosalicylideneaminato)cobalt(III) chloride nitrate dihydrate | Yamamoto Y., Konno H. | Bull. Chem. Soc. Jpn. 60, 1299 (1987) | Adequate |  |  | other | mixed Gaussian/Lorentzian |  |  |  | No | Mg |  |  | Internal hydrocarbon | Reliable, with one-point correction of energy scale | cooled, crystal, precipitate, sample placed on a mesh |  |  | 200 | Adequate | Samples were placed on a gold mesh holder and dispersed with acetone. Crystalline precipitate.
C | 1s | 289.2 | CH3(CH2)18C(O)OH/Si | arachidic acid/silicone | Nakayama Y., Takahagi T., Soeda F., Ishitani A. | J. Colloid Interface Sci. 131, 153 (1989) | Adequate |  |  |  | data | 1.4 |  |  | No | Mg |  | Ag3d5= 368.27 | Internal hydrocarbon | Reliable, with one-point correction of energy scale |  |  |  |  | Adequate | Langmuir-Blodgett(LB) membrane was prepared by spreading benzene solution of arachidic acid according to the usual LB technique.
C | 1s | 289.2 | (=C(CH3(CH2)3C(O)OCH2NHC(O)O(CH2)4)C=&CC=((CH2)4OC(O)NHCH2C(O)O(CH2)3CH3))n | poly(pentanoic acid (12-pentanoyloxymethylcarbamoyloxy-dodeca-5,7-diynyloxycarbonylamino)-methyl ester) | Colton R.J., Marrian C.R.K., Snow A., Dilella D. | J. Vac. Sci. Technol. B 5, 1353 (1987) | Adequate | 0.2 |  | other | Gaussian |  |  |  | Yes | Al |  | Au,Cu= 84.00,932.67 | Internal hydrocarbon | Reliable, with one-point correction of energy scale | cast film, thin film |  |  | 293 | Adequate | Monomer: C4H9C(O)OCH2N(H)C(O)O(CH2)4C=&CC=&C(CH2)4OC(O)N(H)CH2C(O)OC4H9 The composition determined by XPS was C13NO3.8 poly[5,7-(bis-1,12-n-butylcarboxy-methylene-uretane) dodecadiyne]
C | 1s | 289.2 | CH3(CH2)18C(O)OH/Ag | n-icosanoic acid/silver | Heens B., Gregoire C., Pireaux J.J., Cornelio P.A., Gardella J.A.,Jr | Appl. Surf. Sci. 47, 163 (1991) | Adequate |  |  | other | Gaussian |  |  |  | Yes | Al |  | Ag3d5 = 368.27 | Internal hydrocarbon | Reliable, with one-point correction of energy scale | Langmuir-Blodgett film, thin film |  |  | 300 | Adequate | The fitting was done in accordance with the composition. arachidic acid/silver
C | 1s | 289.2 | Pd(S2CNHCH(CH2CH(CH3)2)COOH)2 | bis(2-dithiocarboxyamino-4-methyl-pentanoic acid) palladium | Criado J.J., Fernandez I., Macias B., Salas J.M., Medarde M. | Inorg. Chim. Acta 174, 67 (1990) | Adequate |  |  |  | data |  |  |  | No | Al |  |  | Internal hydrocarbon | Reliable, with one-point correction of energy scale | solid sample mounted on tape | X-ray Photoelectron Spectroscopy |  | 300 | Good | palladium(DL-leucine dithiocarbamate)
C | 1s | 289.2 | Zn(CH3COO)2.2H2O | zinc acetate dihydrate | Mar L.G., Timbrell P.Y., Lamb R.N. | Thin Solid Films 223, 341 (1993) | Adequate |  |  | Linear | Gaussian |  |  |  | No | Mg |  | Au,Cu = 84.00,932.67 | Adventitious carbon | Reliable, with one-point correction of energy scale | heated, vapor deposited | X-ray Photoelectron Spectroscopy |  | 300 | Adequate | Zn(CH3COO)2.2H2O was deposited on polycrystalline Cu at 623 K. The composition determined by XPS was Zn0.41C0.16O0.43. The relative intensity was 0.42.
C | 1s | 289.2 | (C112H166N2O4)n | poly(2,5,2',5',2",5"-hexadodecyl-p-terphenyl-4,4"-ylen-alt-3,6-diphenyl-1,2,4,5-benzenetetracarboxylic acid diimide) | Steiner U.B., Caseri W.R., Suter U.W., Rehahn M., Schmitz L. | Langmuir 9, 3245 (1993) | Adequate | 0.2 |  | other | Gaussian |  |  |  | No | Mg |  | Au,Ag,Cu = 84.00,368.27,932.67 | Conductor | Reliable, with one-point correction of energy scale |  |  |  | 300 | Adequate | The relative intensity was 0.030. The spectra were recorded at normal emission.
C | 1s | 289.2 | (C100H158N2O4)n | poly(2,5,2',5',2",5"-hexadodecyl-p-terphenyl-4,4"-ylen-alt-1,2,4,5-benzenetetracarboxylic acid diimide) | Steiner U.B., Caseri W.R., Suter U.W., Rehahn M., Schmitz L. | Langmuir 9, 3245 (1993) | Adequate | 0.2 |  | other | Gaussian |  |  |  | No | Mg |  | Au,Ag,Cu = 84.00,368.27,932.67 | Conductor | Reliable, with one-point correction of energy scale |  |  |  | 300 | Adequate | The relative intensity was 0.037. The spectra were recorded at normal emission.
C | 1s | 289.2 | CaCO3 | calcium(II) carbonate | Demri B., Muster D. | J. Mater. Process. Technol. 55, 311 (1995) | Adequate |  |  |  | data |  |  |  | No | Al |  |  | Adventitious carbon | Reliable, with one-point correction of energy scale | insulator, pelletized |  |  | 300 | Adequate | The powder was pressed into indium sheet.
C | 1s | 289.2 | ((NH2)3(C3N3))(PO2(alkyl3)) | melamine phosphonite | Feng D., Zhou Z., Bo M. | Polym. Degrad. Stability 50, 65 (1995) | Adequate |  |  | other | Gaussian | 2 |  |  | No | Mg |  |  | Adventitious carbon | Reliable, with one-point correction of energy scale | heated, solid on double-sided tape |  |  | 373 | Adequate | The relative intensity was 0.224. FAT mode.
C | 1s | 289.21 | (-CH2CH2OC(O)(CH2)4C(O)O-)n | poly(ethylene adipate) | Beamson G., Briggs D. | High Resolution XPS of Organic Polymers: the Scienta ESCA300 Database (1992) | [8 empty] | No |  |  |  | PC |  | filament
C | 1s | 289.21 | (-CH2CH2OC(O)(CH2)4C(O)O-)n | poly(ethylene adipate) | Beamson G., Briggs D. | High Resolution XPS of Organic Polymers: the Scienta ESCA300 Database (1992) | [8 empty] | No |  |  |  | PC |  | filament
C | 1s | 289.22 | (-CH2C(CH3)(C(O)O(CH2)2OC(O)CH2C(O)CH3)-)n | poly(acetylacetoxyethyl methacrylate) | Beamson G., Briggs D. | High Resolution XPS of Organic Polymers: the Scienta ESCA300 Database (1992) | [8 empty] | No |  |  |  | PC |  | filament
C | 1s | 289.22 | (-((C6H7O2)(OC(O)CH3)3)-)n | Cellulose triacetate | Beamson G., Briggs D. | High Resolution XPS of Organic Polymers: the Scienta ESCA300 Database (1992) | [8 empty] | No |  |  |  | PC |  | filament
C | 1s | 289.22 | (-CH2CH2C(O)CHCHC(O)O-)n | poly(ethylene-co-maleic anhydride) | Briggs D., Beamson G. | Anal. Chem. 64, 1729 (1992) | Good | 0.15 |  | Linear | mixed Gaussian/Lorentzian |  |  |  | Yes | Al |  | Ag3d5 = 368.27 | Internal hydrocarbon | Reliable, with one-point correction of energy scale | cast film, thick film | X-ray Photoelectron Spectroscopy |  | 300 | Good | An electron flood gun (Ep = ~1 eV, Ip = 2.3 A) was used for charge compensation.
C | 1s | 289.22 | (-CH2C(CH3)(C(O)O(CH2)2OC(O)CH2C(O)CH3)-)n | poly(acetylacetoxyethyl methacrylate) | Beamson G., Briggs D. | High Resolution XPS of Organic Polymers: the Scienta ESCA300 Database (1992) | [8 empty] | No |  |  |  | PC |  | filament
C | 1s | 289.22 | (-((C6H7O2)(OC(O)CH3)3)-)n | Cellulose triacetate | Beamson G., Briggs D. | High Resolution XPS of Organic Polymers: the Scienta ESCA300 Database (1992) | [8 empty] | No |  |  |  | PC |  | filament
C | 1s | 289.22 | (-CH2CH2C(O)CHCHC(O)O-)n | poly(ethylene-co-maleic anhydride) | Briggs D., Beamson G. | Anal. Chem. 64, 1729 (1992) | Good | 0.15 |  | Linear | mixed Gaussian/Lorentzian |  |  |  | Yes | Al |  | Ag3d5 = 368.27 | Internal hydrocarbon | Reliable, with one-point correction of energy scale | cast film, thick film | X-ray Photoelectron Spectroscopy |  | 300 | Good | An electron flood gun (Ep = ~1 eV, Ip = 2.3 A) was used for charge compensation.
C | 1s | 289.23 | (-CH2CH(OC(O)CH2(CH2)9CH3)-)n | poly(vinyl laurate) | Beamson G., Briggs D. | High Resolution XPS of Organic Polymers: the Scienta ESCA300 Database (1992) | [8 empty] | No |  |  |  | PC |  | filament
C | 1s | 289.23 | (-CH2CH(OC(O)CH2(CH2)9CH3)-)n | poly(vinyl laurate) | Beamson G., Briggs D. | High Resolution XPS of Organic Polymers: the Scienta ESCA300 Database (1992) | [8 empty] | No |  |  |  | PC |  | filament
C | 1s | 289.23 | (-CH2CH(OC(O)CH2(CH2)9CH3)-)n | poly(vinyl laurate) | Beamson G., Briggs D. | High Resolution XPS of Organic Polymers: the Scienta ESCA300 Database (1992) | [8 empty] | No |  |  |  | PC |  | filament
C | 1s | 289.23 | (-CH2CH(OC(O)CH2(CH2)9CH3)-)n | poly(vinyl laurate) | Beamson G., Briggs D. | High Resolution XPS of Organic Polymers: the Scienta ESCA300 Database (1992) | [8 empty] | No |  |  |  | PC |  | filament
C | 1s | 289.25 | -NCH3CONHCOCHCH- | 1-methyluracil | Peeling J., Hruska F., McKinnon D.M., Chauhan M.S., Mclntyre N.S. | Can. J. Chem. 56, 2407 (1978) | [8 empty] | No |  |  |  | Adventitious carbon | Two-point correction of energy scale
C | 1s | 289.25 | -NCH3CONHCOCHCH- | 1-methyluracil | Peeling J., Hruska F., McKinnon D.M., Chauhan M.S., Mclntyre N.S. | Can. J. Chem. 56, 2407 (1978) | [8 empty] | No |  |  |  | Adventitious carbon | Two-point correction of energy scale
C | 1s | 289.26 | (-C(O)(CH2)8C(O)O-)n | poly(sebacic anhydride) | Briggs D., Beamson G. | Anal. Chem. 64, 1729 (1992) | Good | 0.15 |  | Linear | mixed Gaussian/Lorentzian |  |  |  | Yes | Al |  | Ag3d5 = 368.27 | Internal hydrocarbon | Reliable, with one-point correction of energy scale | cast film, thick film | X-ray Photoelectron Spectroscopy |  | 300 | Good | An electron flood gun (Ep = ~1 eV, Ip = 2.3 A) was used for charge compensation.
C | 1s | 289.26 | (-C(O)(CH2)8C(O)O-)n | poly(sebacic anhydride) | Briggs D., Beamson G. | Anal. Chem. 64, 1729 (1992) | Good | 0.15 |  | Linear | mixed Gaussian/Lorentzian |  |  |  | Yes | Al |  | Ag3d5 = 368.27 | Internal hydrocarbon | Reliable, with one-point correction of energy scale | cast film, thick film | X-ray Photoelectron Spectroscopy |  | 300 | Good | An electron flood gun (Ep = ~1 eV, Ip = 2.3 A) was used for charge compensation.
C | 1s | 289.27 | ((-OC(O)NHC6H4NHC(O)O(CH2)4-)x(-(CH2)4O-)y)n | poly(etherurethane) | Vargo T.G., Hook D.J., Gardella J.A., Jr, Eberhardt M.A., Meyer A.E., and Baier R.E. | Appl. Spectrosc. 45, 448 (1991) | Adequate | 0.02 |  | other | Gaussian | 1.35 |  |  | No | Mg |  | Ag3d5 = 368.27 | Internal hydrocarbon | Reliable, with one-point correction of energy scale | cast film, thick film |  |  | 300 | Adequate | Texin-985. Hard segment is 4,4' diphenyl-methane diisocyanate reacted in a 1:1 ratio with 1,4 butane diol chain extender, soft segment is polytetramethylene ether glycol. FAT mode.
C | 1s,sat | 289.27 | Cu(C12H4N4)2 | copper bis(7,7,8,8-tetracyanoquinodimethane) | Lindquist J.M., Hemminger J. | Chem. Mater. 1, 72 (1989) | Adequate |  |  |  | data |  |  |  | No | Al |  | Ag3d5= 368.27 |  | Reliable, with one-point correction of energy scale | pelletized |  |  | 293 | Adequate | Samples were prepared for analysis by pressing the powder into a Ag-painted sample-holding stub.
C | 1s,sat | 289.27 | C12H4N4 | 7,7,8,8-tetracyanoquinodimethane | Lindquist J.M., Hemminger J. | Chem. Mater. 1, 72 (1989) | Adequate |  |  |  | data |  |  |  | No | Al |  | Ag3d5= 368.27 |  | Reliable, with one-point correction of energy scale | pelletized |  |  | 293 | Adequate | Samples were prepared for analysis by pressing the powder into a Ag-painted sample-holding stub.
C | 1s | 289.27 | ((-OC(O)NHC6H4NHC(O)O(CH2)4-)x(-(CH2)4O-)y)n | poly(etherurethane) | Vargo T.G., Hook D.J., Gardella J.A., Jr, Eberhardt M.A., Meyer A.E., and Baier R.E. | Appl. Spectrosc. 45, 448 (1991) | Adequate | 0.02 |  | other | Gaussian | 1.35 |  |  | No | Mg |  | Ag3d5 = 368.27 | Internal hydrocarbon | Reliable, with one-point correction of energy scale | cast film, thick film |  |  | 300 | Adequate | Texin-985. Hard segment is 4,4' diphenyl-methane diisocyanate reacted in a 1:1 ratio with 1,4 butane diol chain extender, soft segment is polytetramethylene ether glycol. FAT mode.
C | 1s,sat | 289.27 | Cu(C12H4N4)2 | copper bis(7,7,8,8-tetracyanoquinodimethane) | Lindquist J.M., Hemminger J. | Chem. Mater. 1, 72 (1989) | Adequate |  |  |  | data |  |  |  | No | Al |  | Ag3d5= 368.27 |  | Reliable, with one-point correction of energy scale | pelletized |  |  | 293 | Adequate | Samples were prepared for analysis by pressing the powder into a Ag-painted sample-holding stub.
C | 1s,sat | 289.27 | C12H4N4 | 7,7,8,8-tetracyanoquinodimethane | Lindquist J.M., Hemminger J. | Chem. Mater. 1, 72 (1989) | Adequate |  |  |  | data |  |  |  | No | Al |  | Ag3d5= 368.27 |  | Reliable, with one-point correction of energy scale | pelletized |  |  | 293 | Adequate | Samples were prepared for analysis by pressing the powder into a Ag-painted sample-holding stub.
C | 1s | 289.3 | CH3COOH | acetic acid | Gelius U., Heden P.F., Hedman J., Lindberg B.J., Manne R., Nordberg R., Nordling C., Siegbahn K. | Phys. Scripta 2, 70 (1970) | [8 empty] | No |  |  |  | Adventitious carbon | Reliable, with two-point correction of energy scale | vapor deposited
C | 1s | 289.3 | NH2C(O)NHC(O)NH2 | biuret | Yoshida T., Yamasaki K., Sawada S. | Bull. Chem. Soc. Jpn. 51, 1561 (1978) | [8 empty] | No |  |  |  | Adventitious carbon | Reliable, with two-point correction of energy scale
C | 1s | 289.3 | (-OC(CH2CH3)(OCH2)2C(CH2O)2C(CH2CH3)OCH2(CH2)4CH2-)n | poly(orthoester) based on hexamethylenediol | Beamson G., Briggs D. | High Resolution XPS of Organic Polymers: the Scienta ESCA300 Database (1992) | [8 empty] | No |  |  |  | PC |  | filament
C | 1s | 289.3 | CdCO3 | cadmium carbonate | Hammond J.S., Gaarenstroom S. W., Winograd, N. | Anal. Chem. 47, 2194 (1975) | [8 empty] | No |  |  | Au | Gold | Two-point correction of energy scale
C | 1s | 289.3 | [Hg(H2NC(O)NHC(O)NH2)2]Cl2 | bis(imidodicarboniadiamide-O,O')mercury dichloride | Yoshida T., Yamasaki K., Sawada S. | Bull. Chem. Soc. Jpn. 51, 1561 (1978) | [8 empty] | No |  |  |  | Adventitious carbon | Reliable, with two-point correction of energy scale
C | 1s | 289.3 | (-C(O)C6H2(COOH)2C(O)NHRNH-)n/R=aromatic | polyamic acid | Russat J. | Surf. Interface Anal. 11, 414 (1988) | [8 empty] | No |  |  |  | Internal hydrocarbon | Reliable, with two-point correction of energy scale | thick film
C | 1s | 289.3 | C6H2(C(O)NH(O)C-)2 | 1,2,4,5-benzenetetracarboximide | Barth G., Linder R., Bryson, C. | Surf. Interface Anal. 11, 307 (1988) | [8 empty] | No |  |  | Au,Cu = 83.8,932.4 | Flood+screen/C(g)+PP | Reliable, with one-point correction of energy scale | solid on double-sided tape
C | 1s | 289.3 | Ba((CN)2C=CS2).3H2O/C | barium (2-dimercaptomethylene-malonitrile) trihydrate/carbon | Hummel H.-U., Forner W., Krogmann K. | Z. Anorg. Allg. Chem. 540, 300 (1986) | Adequate |  |  |  | data |  |  |  | No |  |  | Other, C1s=284.44 | Internal hydrocarbon | Reliable, with one-point correction of energy scale | thin film |  |  | 300 | Adequate | Ba(i-mnt).3H2O/graphite, where i-mnt = 1,1-dicyanoethylene-2,2-dithiolate. C1s energy of the substrate carbon atoms (Eb = 284.44 eV) was used for charge reference.
C | 1s | 289.3 | (-C10F8-)n | poly(octafluoronaphthalene) | Munro H.S., Till C. | J. Polym. Sci. Part A 25, 1065 (1987) | Adequate |  |  | other | Gaussian |  |  |  | No | Al |  |  | Adventitious carbon | Reliable, with one-point correction of energy scale | vapor deposited |  |  | 300 | Adequate | Octafluoronaphtalene was plasma-polymerized at 423 K.
C | 1s | 289.3 | (C6H5CHCHC6H4CHCHC6H5)(AsF5)2.9 | 1,4-bis[(E)-2-phenylethyl]benzene arsenic pentafluoride | King D.E., Fernandez J.E., Swartz W.E. | Appl. Surf. Sci. 45, 325 (1990) | Good | 0.2 |  | other | mixed Gaussian/Lorentzian | 1.6 |  |  | No | Al |  | Au4f7= 84.00 | Internal hydrocarbon | Reliable, with one-point correction of energy scale | cooled, pelletized | X-ray Photoelectron Spectroscopy |  | 78 | Adequate | Distyrylbenzene was doped with AsF5.
C | 1s | 289.3 | Sr((CN)2C=CS2).5H2O/C | strontium (2-dimercaptomethylene-malonitrile) pentahydrate/carbon | Hummel H.-U., Forner W., Krogmann K. | Z. Anorg. Allg. Chem. 540, 300 (1986) | Adequate |  |  |  | data |  |  |  | No |  |  | Other, C1s=284.44 | Internal hydrocarbon | Reliable, with one-point correction of energy scale | thin film |  |  | 300 | Adequate | Sr(i-mnt).5H2O/graphite, where i-mnt = 1,1-dicyanoethylene-2,2-dithiolate. C1s energy of the substrate carbon atoms (Eb = 284.44 eV) was used for charge reference.
C | 1s | 289.3 | (-OCH2C(O)-)n | poly(glycolic acid) | Brinen J.S., Greenhouse S., Jarrett P.K. | Surf. Interface Anal. 17, 259 (1991) | Adequate |  |  | Shirley | Gaussian | 1.2 |  |  | Yes | Al |  |  | Adventitious carbon | Reliable, with one-point correction of energy scale | cast film, thick film |  |  | 300 | Adequate | An electron flood gun was used for charge compensation. The relative intensity was 0.50.
C | 1s | 289.3 | (-C(O)(CH2)4C(O)O-)n | poly(1,6-hexanedioic anhydride) | Davies M.C., Khan M.A., Domb A., Langer R., Watts J.F., and Paul A.J. | J. Appl. Polymer Sci. 42, 1597 (1991) | Adequate |  |  |  | other type of curve fit |  |  |  | No | Mg |  |  | Internal hydrocarbon | Reliable, with one-point correction of energy scale | cast film |  |  | 300 | Adequate | The C/O composition ratio determined by XPS was 70/30. FAT mode. Emission angle = 45 degrees. poly(adipic anhydride)
C | 1s | 289.3 | (-C(O)(CH2)8C(O)O-)n | poly(decanedioic anhydride) | Davies M.C., Khan M.A., Domb A., Langer R., Watts J.F., and Paul A.J. | J. Appl. Polymer Sci. 42, 1597 (1991) | Adequate |  |  |  | other type of curve fit |  |  |  | No | Mg |  |  | Internal hydrocarbon | Reliable, with one-point correction of energy scale | cast film |  |  | 300 | Adequate | The C/O composition ratio determined by XPS was 77.9/22.1. FAT mode. Emission angle = 45 degrees. poly(sebacic anhydride)
C | 1s | 289.3 | (-C(O)(CH2)7C(O)O-)n | poly(nonanedioic anhydride) | Davies M.C., Khan M.A., Domb A., Langer R., Watts J.F., and Paul A.J. | J. Appl. Polymer Sci. 42, 1597 (1991) | Adequate |  |  |  | other type of curve fit |  |  |  | No | Mg |  |  | Internal hydrocarbon | Reliable, with one-point correction of energy scale | cast film |  |  | 300 | Adequate | The C/O composition ratio determined by XPS was 78.2/21.8. FAT mode. Emission angle = 45 degrees. poly(azelaic anhydride)
C | 1s | 289.3 | (-C(O)(CH2)6C(O)O-)n | poly(octanedioic anhydride) | Davies M.C., Khan M.A., Domb A., Langer R., Watts J.F., and Paul A.J. | J. Appl. Polymer Sci. 42, 1597 (1991) | Adequate |  |  |  | other type of curve fit |  |  |  | No | Mg |  |  | Internal hydrocarbon | Reliable, with one-point correction of energy scale | cast film |  |  | 300 | Adequate | The C/O composition ratio determined by XPS was 74.1/25.9. FAT mode. Emission angle = 45 degrees. poly(suberic anhydride)
C | 1s | 289.3 | C6H5C6H4C(O)OH | 4-phenylbenzoic acid | Bozack M.J., Zhou Y., Worley S.D. | J. Chem. Phys. 100, 8392 (1994) | Adequate | 0.1 |  |  | data |  |  |  | No | Al |  | Ag3d5 = 368.27 | Internal hydrocarbon | Reliable, with one-point correction of energy scale |  |  |  | 300 | Adequate | FAT mode. 1,1'-biphenyl-4-carboxylic acid
C | 1s | 289.3 | Ag/(-CH2CH2OC(O)C6H4C(O)O-)n | silver/poly(ethylene terephtalate) | Lippert T., Zimmermann F., Wokaun A. | Appl. Spectrosc. 47, 1931 (1993) | Adequate |  |  | other | Gaussian | 1.01 |  |  | No | Mg |  |  | Internal hydrocarbon | Reliable, with one-point correction of energy scale | thick film, vapor deposited |  |  | 300 | Adequate | The relative intensity was 0.013. FAT mode.
C | 1s | 289.3 | Zn(CH3COO)2.2H2O | zinc acetate dihydrate | Mar L.G., Timbrell P.Y., Lamb R.N. | Thin Solid Films 223, 341 (1993) | Adequate |  |  | Linear | Gaussian |  |  |  | No | Mg |  | Au,Cu = 84.00,932.67 | Adventitious carbon | Reliable, with one-point correction of energy scale | heated, vapor deposited | X-ray Photoelectron Spectroscopy |  | 300 | Adequate | Zn(CH3COO)2.2H2O was deposited on polycrystalline Cu at 673 K. The composition determined by XPS was Zn0.32C0.24O0.43. The relative intensity was 0.28.
C | 1s | 289.3 | CH2=CHCOOH | acrylic acid | Bournel F., Laffon C., Parent P., Tourillon G. | Surf. Sci. 350, 60 (1996) | Adequate |  |  | Linear | Gaussian | 1.5 |  |  | No | Mg |  |  | Internal hydrocarbon | Reliable, with one-point correction of energy scale | adsorbed, cooled, multilayer, thin layer |  | Low-energy Electron Diffraction | 95 | Good | 10 ML CH2=CHCOOH/Pt(111). The substrate was cleaned by Ar+ ion bombardment (Ep = (T = 900 K). FAT mode.
C | 1s | 289.3 | CH3COO(CH2)15-SH/Au | 16-thiol methyl hexadecanoate/gold | Konstadinidis K., Zhang P., Opila R.L., Allara D.L. | Surf. Sci. 338, 300 (1995) | Adequate |  |  | other | mixed Gaussian/Lorentzian |  |  |  | Yes | Al |  | Au4f7 = 84.00 | Conductor | Reliable (reported energy within 300 eV of a reference energy) | surface coverage from 1ML to 2ML (1ML <= coverage < 2ML), thin layer |  |  | 300 | Good | Self-assembled monolayer. FAT mode. The spectra were recorded at normal emission The intensity ratio of the Gaussian/Lorentzian components was 90/10. The FWHMs o
C | 1s | 289.3 | CH3COOH | acetic acid | Gelius U., Heden P.F., Hedman J., Lindberg B.J., Manne R., Nordberg R., Nordling C., Siegbahn K. | Phys. Scripta 2, 70 (1970) | [8 empty] | No |  |  |  | Adventitious carbon | Reliable, with two-point correction of energy scale | vapor deposited
C | 1s | 289.3 | NH2C(O)NHC(O)NH2 | biuret | Yoshida T., Yamasaki K., Sawada S. | Bull. Chem. Soc. Jpn. 51, 1561 (1978) | [8 empty] | No |  |  |  | Adventitious carbon | Reliable, with two-point correction of energy scale
C | 1s | 289.3 | (-OC(CH2CH3)(OCH2)2C(CH2O)2C(CH2CH3)OCH2(CH2)4CH2-)n | poly(orthoester) based on hexamethylenediol | Beamson G., Briggs D. | High Resolution XPS of Organic Polymers: the Scienta ESCA300 Database (1992) | [8 empty] | No |  |  |  | PC |  | filament
C | 1s | 289.3 | CdCO3 | cadmium carbonate | Hammond J.S., Gaarenstroom S. W., Winograd, N. | Anal. Chem. 47, 2194 (1975) | [8 empty] | No |  |  | Au | Gold | Two-point correction of energy scale
C | 1s | 289.3 | [Hg(H2NC(O)NHC(O)NH2)2]Cl2 | bis(imidodicarboniadiamide-O,O')mercury dichloride | Yoshida T., Yamasaki K., Sawada S. | Bull. Chem. Soc. Jpn. 51, 1561 (1978) | [8 empty] | No |  |  |  | Adventitious carbon | Reliable, with two-point correction of energy scale
C | 1s | 289.3 | (-C(O)C6H2(COOH)2C(O)NHRNH-)n/R=aromatic | polyamic acid | Russat J. | Surf. Interface Anal. 11, 414 (1988) | [8 empty] | No |  |  |  | Internal hydrocarbon | Reliable, with two-point correction of energy scale | thick film
C | 1s | 289.3 | C6H2(C(O)NH(O)C-)2 | 1,2,4,5-benzenetetracarboximide | Barth G., Linder R., Bryson, C. | Surf. Interface Anal. 11, 307 (1988) | [8 empty] | No |  |  | Au,Cu = 83.8,932.4 | Flood+screen/C(g)+PP | Reliable, with one-point correction of energy scale | solid on double-sided tape
C | 1s | 289.3 | Ba((CN)2C=CS2).3H2O/C | barium (2-dimercaptomethylene-malonitrile) trihydrate/carbon | Hummel H.-U., Forner W., Krogmann K. | Z. Anorg. Allg. Chem. 540, 300 (1986) | Adequate |  |  |  | data |  |  |  | No |  |  | Other, C1s=284.44 | Internal hydrocarbon | Reliable, with one-point correction of energy scale | thin film |  |  | 300 | Adequate | Ba(i-mnt).3H2O/graphite, where i-mnt = 1,1-dicyanoethylene-2,2-dithiolate. C1s energy of the substrate carbon atoms (Eb = 284.44 eV) was used for charge reference.
C | 1s | 289.3 | (-C10F8-)n | poly(octafluoronaphthalene) | Munro H.S., Till C. | J. Polym. Sci. Part A 25, 1065 (1987) | Adequate |  |  | other | Gaussian |  |  |  | No | Al |  |  | Adventitious carbon | Reliable, with one-point correction of energy scale | vapor deposited |  |  | 300 | Adequate | Octafluoronaphtalene was plasma-polymerized at 423 K.
C | 1s | 289.3 | (C6H5CHCHC6H4CHCHC6H5)(AsF5)2.9 | 1,4-bis[(E)-2-phenylethyl]benzene arsenic pentafluoride | King D.E., Fernandez J.E., Swartz W.E. | Appl. Surf. Sci. 45, 325 (1990) | Good | 0.2 |  | other | mixed Gaussian/Lorentzian | 1.6 |  |  | No | Al |  | Au4f7= 84.00 | Internal hydrocarbon | Reliable, with one-point correction of energy scale | cooled, pelletized | X-ray Photoelectron Spectroscopy |  | 78 | Adequate | Distyrylbenzene was doped with AsF5.
C | 1s | 289.3 | Sr((CN)2C=CS2).5H2O/C | strontium (2-dimercaptomethylene-malonitrile) pentahydrate/carbon | Hummel H.-U., Forner W., Krogmann K. | Z. Anorg. Allg. Chem. 540, 300 (1986) | Adequate |  |  |  | data |  |  |  | No |  |  | Other, C1s=284.44 | Internal hydrocarbon | Reliable, with one-point correction of energy scale | thin film |  |  | 300 | Adequate | Sr(i-mnt).5H2O/graphite, where i-mnt = 1,1-dicyanoethylene-2,2-dithiolate. C1s energy of the substrate carbon atoms (Eb = 284.44 eV) was used for charge reference.
C | 1s | 289.3 | (-OCH2C(O)-)n | poly(glycolic acid) | Brinen J.S., Greenhouse S., Jarrett P.K. | Surf. Interface Anal. 17, 259 (1991) | Adequate |  |  | Shirley | Gaussian | 1.2 |  |  | Yes | Al |  |  | Adventitious carbon | Reliable, with one-point correction of energy scale | cast film, thick film |  |  | 300 | Adequate | An electron flood gun was used for charge compensation. The relative intensity was 0.50.
C | 1s | 289.3 | (-C(O)(CH2)4C(O)O-)n | poly(1,6-hexanedioic anhydride) | Davies M.C., Khan M.A., Domb A., Langer R., Watts J.F., and Paul A.J. | J. Appl. Polymer Sci. 42, 1597 (1991) | Adequate |  |  |  | other type of curve fit |  |  |  | No | Mg |  |  | Internal hydrocarbon | Reliable, with one-point correction of energy scale | cast film |  |  | 300 | Adequate | The C/O composition ratio determined by XPS was 70/30. FAT mode. Emission angle = 45 degrees. poly(adipic anhydride)
C | 1s | 289.3 | (-C(O)(CH2)8C(O)O-)n | poly(decanedioic anhydride) | Davies M.C., Khan M.A., Domb A., Langer R., Watts J.F., and Paul A.J. | J. Appl. Polymer Sci. 42, 1597 (1991) | Adequate |  |  |  | other type of curve fit |  |  |  | No | Mg |  |  | Internal hydrocarbon | Reliable, with one-point correction of energy scale | cast film |  |  | 300 | Adequate | The C/O composition ratio determined by XPS was 77.9/22.1. FAT mode. Emission angle = 45 degrees. poly(sebacic anhydride)
C | 1s | 289.3 | (-C(O)(CH2)7C(O)O-)n | poly(nonanedioic anhydride) | Davies M.C., Khan M.A., Domb A., Langer R., Watts J.F., and Paul A.J. | J. Appl. Polymer Sci. 42, 1597 (1991) | Adequate |  |  |  | other type of curve fit |  |  |  | No | Mg |  |  | Internal hydrocarbon | Reliable, with one-point correction of energy scale | cast film |  |  | 300 | Adequate | The C/O composition ratio determined by XPS was 78.2/21.8. FAT mode. Emission angle = 45 degrees. poly(azelaic anhydride)
C | 1s | 289.3 | (-C(O)(CH2)6C(O)O-)n | poly(octanedioic anhydride) | Davies M.C., Khan M.A., Domb A., Langer R., Watts J.F., and Paul A.J. | J. Appl. Polymer Sci. 42, 1597 (1991) | Adequate |  |  |  | other type of curve fit |  |  |  | No | Mg |  |  | Internal hydrocarbon | Reliable, with one-point correction of energy scale | cast film |  |  | 300 | Adequate | The C/O composition ratio determined by XPS was 74.1/25.9. FAT mode. Emission angle = 45 degrees. poly(suberic anhydride)
C | 1s | 289.3 | C6H5C6H4C(O)OH | 4-phenylbenzoic acid | Bozack M.J., Zhou Y., Worley S.D. | J. Chem. Phys. 100, 8392 (1994) | Adequate | 0.1 |  |  | data |  |  |  | No | Al |  | Ag3d5 = 368.27 | Internal hydrocarbon | Reliable, with one-point correction of energy scale |  |  |  | 300 | Adequate | FAT mode. 1,1'-biphenyl-4-carboxylic acid
C | 1s | 289.3 | Ag/(-CH2CH2OC(O)C6H4C(O)O-)n | silver/poly(ethylene terephtalate) | Lippert T., Zimmermann F., Wokaun A. | Appl. Spectrosc. 47, 1931 (1993) | Adequate |  |  | other | Gaussian | 1.01 |  |  | No | Mg |  |  | Internal hydrocarbon | Reliable, with one-point correction of energy scale | thick film, vapor deposited |  |  | 300 | Adequate | The relative intensity was 0.013. FAT mode.
C | 1s | 289.3 | Zn(CH3COO)2.2H2O | zinc acetate dihydrate | Mar L.G., Timbrell P.Y., Lamb R.N. | Thin Solid Films 223, 341 (1993) | Adequate |  |  | Linear | Gaussian |  |  |  | No | Mg |  | Au,Cu = 84.00,932.67 | Adventitious carbon | Reliable, with one-point correction of energy scale | heated, vapor deposited | X-ray Photoelectron Spectroscopy |  | 300 | Adequate | Zn(CH3COO)2.2H2O was deposited on polycrystalline Cu at 673 K. The composition determined by XPS was Zn0.32C0.24O0.43. The relative intensity was 0.28.
C | 1s | 289.3 | CH2=CHCOOH | acrylic acid | Bournel F., Laffon C., Parent P., Tourillon G. | Surf. Sci. 350, 60 (1996) | Adequate |  |  | Linear | Gaussian | 1.5 |  |  | No | Mg |  |  | Internal hydrocarbon | Reliable, with one-point correction of energy scale | adsorbed, cooled, multilayer, thin layer |  | Low-energy Electron Diffraction | 95 | Good | 10 ML CH2=CHCOOH/Pt(111). The substrate was cleaned by Ar+ ion bombardment (Ep = (T = 900 K). FAT mode.
C | 1s | 289.3 | CH3COO(CH2)15-SH/Au | 16-thiol methyl hexadecanoate/gold | Konstadinidis K., Zhang P., Opila R.L., Allara D.L. | Surf. Sci. 338, 300 (1995) | Adequate |  |  | other | mixed Gaussian/Lorentzian |  |  |  | Yes | Al |  | Au4f7 = 84.00 | Conductor | Reliable (reported energy within 300 eV of a reference energy) | surface coverage from 1ML to 2ML (1ML <= coverage < 2ML), thin layer |  |  | 300 | Good | Self-assembled monolayer. FAT mode. The spectra were recorded at normal emission The intensity ratio of the Gaussian/Lorentzian components was 90/10. The FWHMs o
C | 1s | 289.33 | (-CH2C(CH3)(C(O)OH)-)n | poly(methacrylic acid) | Beamson G., Briggs D. | High Resolution XPS of Organic Polymers: the Scienta ESCA300 Database (1992) | [8 empty] | No |  |  |  | PC |  | filament
C | 1s | 289.33 | (-CH2C(CH3)(C(O)OH)-)n | poly(methacrylic acid) | Beamson G., Briggs D. | High Resolution XPS of Organic Polymers: the Scienta ESCA300 Database (1992) | [8 empty] | No |  |  |  | PC |  | filament
C | 1s | 289.34 | (-OC(CH3CH2)(OCH2)2C(CH2O)2C(CH2CH3)OCH2(C6H4)CH2-)n | poly(orthoester) based on trans-cyclohexanedimethanol | Beamson G., Briggs D. | High Resolution XPS of Organic Polymers: the Scienta ESCA300 Database (1992) | [8 empty] | No |  |  |  | PC |  | filament
C | 1s | 289.34 | (-OC(CH3CH2)(OCH2)2C(CH2O)2C(CH2CH3)OCH2(C6H4)CH2-)n | poly(orthoester) based on trans-cyclohexanedimethanol | Beamson G., Briggs D. | High Resolution XPS of Organic Polymers: the Scienta ESCA300 Database (1992) | [8 empty] | No |  |  |  | PC |  | filament
C | 1s | 289.35 | (-CH2C(CH3)(C(O)O(CH2)2OC(O)CH2C(O)CH3)-)n | poly(acetylacetoxyethyl methacrylate) | Beamson G., Briggs D. | High Resolution XPS of Organic Polymers: the Scienta ESCA300 Database (1992) | [8 empty] | No |  |  |  | PC |  | filament
C | 1s | 289.35 | (-CH2C(CH3)(C(O)O(CH2)2OC(O)CH2C(O)CH3)-)n | poly(acetylacetoxyethyl methacrylate) | Beamson G., Briggs D. | High Resolution XPS of Organic Polymers: the Scienta ESCA300 Database (1992) | [8 empty] | No |  |  |  | PC |  | filament
C | 1s | 289.36 | (-CH2CH(C6H5)CH(C(O)OC(O))CH-)n | poly(styrene-co-maleic anhydride)(1:1) | Beamson G., Briggs D. | High Resolution XPS of Organic Polymers: the Scienta ESCA300 Database (1992) | [8 empty] | No |  |  |  | PC |  | filament
C | 1s | 289.36 | (-CH2CH(C6H5)CH(C(O)OC(O))CH-)n | poly(styrene-co-maleic anhydride)(1:1) | Beamson G., Briggs D. | High Resolution XPS of Organic Polymers: the Scienta ESCA300 Database (1992) | [8 empty] | No |  |  |  | PC |  | filament
C | 1s,sat | 289.39 | (-C6H4OC6H4OC6H4C(O)-)n | poly(oxy-1,4-phenyleneoxy-1,4-phenylenecarbonyl-1,4-phenylene) | Payne R.S., Beamson G. | Polymer 34, 1637 (1993) | Good | 0.025 |  | Linear | mixed Gaussian/Lorentzian |  |  |  | Yes | Al |  |  | Internal hydrocarbon | Reliable, with one-point correction of energy scale | cast film, thick film | X-ray Photoelectron Spectroscopy |  | 300 | Good | FAT mode. Emission angle = 30 degrees. The total FWHM is 1.51eV. The O/C composition ratio determined by XPS was 15.6/84.4. The relative intensity was 0.024. Asymmetry parameter = 0.06. An electron flood gun was used for charge compensation. poly(ether et
C | 1s,sat | 289.39 | (-C6H4OC6H4OC6H4C(O)-)n | poly(oxy-1,4-phenyleneoxy-1,4-phenylenecarbonyl-1,4-phenylene) | Payne R.S., Beamson G. | Polymer 34, 1637 (1993) | Good | 0.025 |  | Linear | mixed Gaussian/Lorentzian |  |  |  | Yes | Al |  |  | Internal hydrocarbon | Reliable, with one-point correction of energy scale | cast film, thick film | X-ray Photoelectron Spectroscopy |  | 300 | Good | FAT mode. Emission angle = 30 degrees. The total FWHM is 1.51eV. The O/C composition ratio determined by XPS was 15.6/84.4. The relative intensity was 0.024. Asymmetry parameter = 0.06. An electron flood gun was used for charge compensation. poly(ether et
C | 1s | 289.4 | BaCO3 | barium carbonate | Christie, A.B., Lee J., Sutherland I., Walls J.M. | Appl. Surf. Sci. 15, 224 (1983) | [8 empty] | No |  |  |  | Adventitious carbon | Reliable, with two-point correction of energy scale
C | 1s | 289.4 | CaCO3 | calcium carbonate | Landis W.J., Martin J.R. | J. Vac. Sci. Technol. A 2, 1108 (1984) | [8 empty] | No |  |  | Au | Au,biased referencing | Reliable
C | 1s | 289.4 | Na2CO3 | sodium carbonate | Hammond J.S., Holubka J.W., Devries J.E., Duckie R.A. | Corros. Sci. 21, 239 (1981) | [8 empty] | No |  |  |  | Adventitious carbon | Reliable, with two-point correction of energy scale
C | 1s | 289.4 | -NHC(O)NHC(O)C(F)CH- | 5-fluorouracil | Peeling J., Hruska F.E., McIntyre N.S. | Can. J. Chem. 56, 1555 (1978) | [8 empty] | No |  |  | Au | Adventitious carbon | Reliable, with two-point correction of energy scale
C | 1s | 289.4 | HSC6H4COOH | mercaptobenzoic acid | Nefedov V.I., Salyn Y.V., Majorova A.G., Nazarova L.A., Baranovski I.B. | Zh. Neorg. Khimii 19, 1353 (1974) | [8 empty] | No |  |  |  | Internal hydrocarbon | Reliable, with two-point correction of energy scale
C | 1s | 289.4 | C(NH2)3Cl | triamino(chloro)methane | Lee T.H., Rabalais J.W. | J. Electron Spectrosc. Relat. Phenom. 11, 123 (1977) | [8 empty] | No |  |  |  | Gold | Reliable, with two-point correction of energy scale
C | 1s | 289.4 | [CdCl2(H2NC(O)NHC(O)NH2)2] | bis(imidodicarboniadiamide-O,O')cadmiun dichloride | Yoshida T., Yamasaki K., Sawada S. | Bull. Chem. Soc. Jpn. 51, 1561 (1978) | [8 empty] | No |  |  |  | Adventitious carbon | Reliable, with two-point correction of energy scale
C | 1s | 289.4 | SrCO3 | strontium carbonate | Aika K., Aono K. | J. Chem. Soc. Faraday Trans. 87, 1273 (1991) | Adequate |  |  |  | data |  |  |  | No |  |  | Au4f7 = 84.00 | Adventitious carbon | Reliable, with one-point correction of energy scale | crystal, pelletized |  |  | 300 | Adequate
C | 1s | 289.4 | (-CH2-CHF-)n | poly(vinylfluoride) | Worley S.D., Dai C.H., Graham J.L., Fromhold A.T., Daneshvar K., Whitaker A.F. et al | J. Spacecr. Rockets 23, 350 (1986) | Adequate |  |  |  | data |  |  |  | No | Al |  |  | Adventitious carbon | Reliable, with one-point correction of energy scale | thin film |  |  | 300 | Adequate | Tedlar.
C | 1s | 289.4 | CoCO3 | cobalt(II) carbonate | Blanchard D.L., Jr, Baer D.R. | Surf. Sci. 276, 27 (1992) | Adequate |  |  |  | data |  |  |  | No | Mg |  | Au,Cu = 84.00,932.67 | Adventitious carbon | Reliable (reported energy within 300 eV of a reference energy) | crystal, solid sample mounted on tape |  |  | 300 | Adequate | The spectra were recorded at normal emission.
C | 1s | 289.4 | C82H114Br2N2O4/Au | N,N'-bis(4-bromo-2,5-didodecylphenyl)pyromellitdiimide/gold | Steiner U.B., Caseri W.R., Suter U.W., Rehahn M., Schmitz L. | Langmuir 9, 3245 (1993) | Adequate | 0.2 |  | other | Gaussian |  |  |  | No | Mg |  | Au,Ag,Cu = 84.00,368.27,932.67 | Conductor | Reliable, with one-point correction of energy scale | thin film |  |  | 300 | Adequate | The slide of gold was instantly immersed into the adsorption solution that was kept under argon. The film thickness measured by ellipsometry was 5.4 A. The relative intensity was 0.039. The spectra were recorded at normal emission.
C | 1s | 289.4 | Y0.86Sr2.14Cu2.6C0.4O7 | yttrium strontium copper carbon oxide | Kurmaev E.Z., Fedorenko V.V., Galakhov V.R., Bartkowski S., Uhlenbrock S., Neumann M., et al. | J. Supercond. 9, 97 (1996) | Adequate |  |  |  | data |  |  |  | Yes | Al |  | Au4f7 = 84.00 | Adventitious carbon | Reliable, with one-point correction of energy scale | pelletized, vacuum cleaved |  |  | 300 | Adequate
C | 1s | 289.4 | CH3COO(CH2)15-SH/Au | 16-thiol methyl hexadecanoate/gold | Konstadinidis K., Zhang P., Opila R.L., Allara D.L. | Surf. Sci. 338, 300 (1995) | Adequate |  |  | other | mixed Gaussian/Lorentzian |  |  |  | Yes | Al |  | Au4f7 = 84.00 | Conductor | Reliable (reported energy within 300 eV of a reference energy) | surface coverage from 1ML to 2ML (1ML <= coverage < 2ML), thin layer |  |  | 300 | Good | Self-assembled monolayer. FAT mode. Emission angle = 80 degrees. The O/C intensi The intensity ratio of the Gaussian/Lorentzian components was 90/10. The FWHMs o
C | 1s | 289.4 | C20H12O5 | 3',6'-dihydroxyspiro(isobenzofuran-1(3H),9'-(9H)xanthen-3-one) | Mansour A.N., Beard B.C., Cronce D.T., Brown R.P. | Surf. Sci. Spectra 1, 301 (1992) | Adequate |  |  | Shirley | mixed Gaussian/Lorentzian | 1.4 |  |  | No | Mg |  | Cu 3p3, 2p3 = 75.13, 932.67 | Internal hydrocarbon | Reliable, with one-point correction of energy scale | cooled, insulator, polycrystalline, solid on double-sided tape | X-ray Photoelectron Spectroscopy |  | 77 | Adequate | Fluorescein. FAT mode. Emission angle = 45 degrees. The composition determined by XPS was C79.3O20.2. The relative intensity was 0.0
C | 1s,sat | 289.4 | Ni2.0C77.4N20.0 | nickel phthalocyanine | Ewen R.J., Honeybourne C.L. | J. Phys. Cond. Matter 3, S303 (1991) | Adequate |  |  | other | Gaussian |  |  |  | No | Al |  |  | Internal hydrocarbon | Reliable (reported energy within 300 eV of a reference energy) | thick film, vapor deposited |  |  | 300 | Adequate | The film was prepared by vacuum sublimation. The relative intensity was 0.03. Bulk formula: C32H16N8Ni
C | 1s | 289.4 | BaCO3 | barium carbonate | Christie, A.B., Lee J., Sutherland I., Walls J.M. | Appl. Surf. Sci. 15, 224 (1983) | [8 empty] | No |  |  |  | Adventitious carbon | Reliable, with two-point correction of energy scale
C | 1s | 289.4 | CaCO3 | calcium carbonate | Landis W.J., Martin J.R. | J. Vac. Sci. Technol. A 2, 1108 (1984) | [8 empty] | No |  |  | Au | Au,biased referencing | Reliable
C | 1s | 289.4 | Na2CO3 | sodium carbonate | Hammond J.S., Holubka J.W., Devries J.E., Duckie R.A. | Corros. Sci. 21, 239 (1981) | [8 empty] | No |  |  |  | Adventitious carbon | Reliable, with two-point correction of energy scale
C | 1s | 289.4 | -NHC(O)NHC(O)C(F)CH- | 5-fluorouracil | Peeling J., Hruska F.E., McIntyre N.S. | Can. J. Chem. 56, 1555 (1978) | [8 empty] | No |  |  | Au | Adventitious carbon | Reliable, with two-point correction of energy scale
C | 1s | 289.4 | HSC6H4COOH | mercaptobenzoic acid | Nefedov V.I., Salyn Y.V., Majorova A.G., Nazarova L.A., Baranovski I.B. | Zh. Neorg. Khimii 19, 1353 (1974) | [8 empty] | No |  |  |  | Internal hydrocarbon | Reliable, with two-point correction of energy scale
C | 1s | 289.4 | C(NH2)3Cl | triamino(chloro)methane | Lee T.H., Rabalais J.W. | J. Electron Spectrosc. Relat. Phenom. 11, 123 (1977) | [8 empty] | No |  |  |  | Gold | Reliable, with two-point correction of energy scale
C | 1s | 289.4 | [CdCl2(H2NC(O)NHC(O)NH2)2] | bis(imidodicarboniadiamide-O,O')cadmiun dichloride | Yoshida T., Yamasaki K., Sawada S. | Bull. Chem. Soc. Jpn. 51, 1561 (1978) | [8 empty] | No |  |  |  | Adventitious carbon | Reliable, with two-point correction of energy scale
C | 1s | 289.4 | SrCO3 | strontium carbonate | Aika K., Aono K. | J. Chem. Soc. Faraday Trans. 87, 1273 (1991) | Adequate |  |  |  | data |  |  |  | No |  |  | Au4f7 = 84.00 | Adventitious carbon | Reliable, with one-point correction of energy scale | crystal, pelletized |  |  | 300 | Adequate
C | 1s | 289.4 | (-CH2-CHF-)n | poly(vinylfluoride) | Worley S.D., Dai C.H., Graham J.L., Fromhold A.T., Daneshvar K., Whitaker A.F. et al | J. Spacecr. Rockets 23, 350 (1986) | Adequate |  |  |  | data |  |  |  | No | Al |  |  | Adventitious carbon | Reliable, with one-point correction of energy scale | thin film |  |  | 300 | Adequate | Tedlar.
C | 1s | 289.4 | CoCO3 | cobalt(II) carbonate | Blanchard D.L., Jr, Baer D.R. | Surf. Sci. 276, 27 (1992) | Adequate |  |  |  | data |  |  |  | No | Mg |  | Au,Cu = 84.00,932.67 | Adventitious carbon | Reliable (reported energy within 300 eV of a reference energy) | crystal, solid sample mounted on tape |  |  | 300 | Adequate | The spectra were recorded at normal emission.
C | 1s | 289.4 | C82H114Br2N2O4/Au | N,N'-bis(4-bromo-2,5-didodecylphenyl)pyromellitdiimide/gold | Steiner U.B., Caseri W.R., Suter U.W., Rehahn M., Schmitz L. | Langmuir 9, 3245 (1993) | Adequate | 0.2 |  | other | Gaussian |  |  |  | No | Mg |  | Au,Ag,Cu = 84.00,368.27,932.67 | Conductor | Reliable, with one-point correction of energy scale | thin film |  |  | 300 | Adequate | The slide of gold was instantly immersed into the adsorption solution that was kept under argon. The film thickness measured by ellipsometry was 5.4 A. The relative intensity was 0.039. The spectra were recorded at normal emission.
C | 1s | 289.4 | Y0.86Sr2.14Cu2.6C0.4O7 | yttrium strontium copper carbon oxide | Kurmaev E.Z., Fedorenko V.V., Galakhov V.R., Bartkowski S., Uhlenbrock S., Neumann M., et al. | J. Supercond. 9, 97 (1996) | Adequate |  |  |  | data |  |  |  | Yes | Al |  | Au4f7 = 84.00 | Adventitious carbon | Reliable, with one-point correction of energy scale | pelletized, vacuum cleaved |  |  | 300 | Adequate
C | 1s | 289.4 | CH3COO(CH2)15-SH/Au | 16-thiol methyl hexadecanoate/gold | Konstadinidis K., Zhang P., Opila R.L., Allara D.L. | Surf. Sci. 338, 300 (1995) | Adequate |  |  | other | mixed Gaussian/Lorentzian |  |  |  | Yes | Al |  | Au4f7 = 84.00 | Conductor | Reliable (reported energy within 300 eV of a reference energy) | surface coverage from 1ML to 2ML (1ML <= coverage < 2ML), thin layer |  |  | 300 | Good | Self-assembled monolayer. FAT mode. Emission angle = 80 degrees. The O/C intensi The intensity ratio of the Gaussian/Lorentzian components was 90/10. The FWHMs o
C | 1s | 289.4 | C20H12O5 | 3',6'-dihydroxyspiro(isobenzofuran-1(3H),9'-(9H)xanthen-3-one) | Mansour A.N., Beard B.C., Cronce D.T., Brown R.P. | Surf. Sci. Spectra 1, 301 (1992) | Adequate |  |  | Shirley | mixed Gaussian/Lorentzian | 1.4 |  |  | No | Mg |  | Cu 3p3, 2p3 = 75.13, 932.67 | Internal hydrocarbon | Reliable, with one-point correction of energy scale | cooled, insulator, polycrystalline, solid on double-sided tape | X-ray Photoelectron Spectroscopy |  | 77 | Adequate | Fluorescein. FAT mode. Emission angle = 45 degrees. The composition determined by XPS was C79.3O20.2. The relative intensity was 0.0
C | 1s,sat | 289.4 | Ni2.0C77.4N20.0 | nickel phthalocyanine | Ewen R.J., Honeybourne C.L. | J. Phys. Cond. Matter 3, S303 (1991) | Adequate |  |  | other | Gaussian |  |  |  | No | Al |  |  | Internal hydrocarbon | Reliable (reported energy within 300 eV of a reference energy) | thick film, vapor deposited |  |  | 300 | Adequate | The film was prepared by vacuum sublimation. The relative intensity was 0.03. Bulk formula: C32H16N8Ni
C | 1s | 289.42 | (-CH2CH2CH(C(O)OC(O))CH-)n | poly(ethylene-co-maleic anhydride)(1:1) | Beamson G., Briggs D. | High Resolution XPS of Organic Polymers: the Scienta ESCA300 Database (1992) | [8 empty] | No |  |  |  | PC |  | filament
C | 1s | 289.42 | (-CH2CH2CH(C(O)OC(O))CH-)n | poly(ethylene-co-maleic anhydride)(1:1) | Beamson G., Briggs D. | High Resolution XPS of Organic Polymers: the Scienta ESCA300 Database (1992) | [8 empty] | No |  |  |  | PC |  | filament
C | 1s | 289.46 | (-C(O)(CH2)8C(O)O-)n | poly(sebacic anhydride) | Beamson G., Briggs D. | High Resolution XPS of Organic Polymers: the Scienta ESCA300 Database (1992) | [8 empty] | No |  |  |  | PC |  | filament
C | 1s | 289.46 | (-C(O)(CH2)8C(O)O-)n | poly(sebacic anhydride) | Beamson G., Briggs D. | High Resolution XPS of Organic Polymers: the Scienta ESCA300 Database (1992) | [8 empty] | No |  |  |  | PC |  | filament
C | 1s | 289.5 | NaC2Cl3O2 | sodium trichloroacetate | Gelius U., Heden P.F., Hedman J., Lindberg B.J., Manne R., Nordberg R., Nordling C., Siegbahn K. | Phys. Scripta 2, 70 (1970) | [8 empty] | No |  |  |  | Adventitious carbon | Reliable, with two-point correction of energy scale
C | 1s | 289.5 | C6F6 | hexafluorobenzene | Clark D.T., Kilcast D., Adams D.B., Musgrave W.K.R. | J. Electron Spectrosc. Relat. Phenom. 1, 232 (1972) | [8 empty] | No |  |  | Au | Conductor | Reliable | vapor deposited
C | 1s | 289.5 | Na2CO3 | sodium carbonate | Gelius U., Heden P.F., Hedman J., Lindberg B.J., Manne R., Nordberg R., Nordling C., Siegbahn K. | Phys. Scripta 2, 70 (1970) | [8 empty] | No |  |  |  | Adventitious carbon | Reliable, with two-point correction of energy scale
C | 1s | 289.5 | HOOCCH2OCH2COOH | 3-oxa-pentanedioic acid | Gelius U., Heden P.F., Hedman J., Lindberg B.J., Manne R., Nordberg R., Nordling C., Siegbahn K. | Phys. Scripta 2, 70 (1970) | [8 empty] | No |  |  |  | Adventitious carbon | Reliable, with two-point correction of energy scale | vapor deposited
C | 1s | 289.5 | CdCO3 | cadmium carbonate | Stipp S.L., Hochella M.F., Jr, Parks G.A., Leckie J.O. | Geochimica et Cosmochimica Acta 56, 1941 (1992) | Adequate | 0.1 |  | Shirley | mixed Gaussian/Lorentzian |  |  |  | No | Mg |  | Au4f7 = 84.00 | Gold | Reliable (reported energy within 300 eV of a reference energy) | crystal |  | X-ray Diffraction | 300 | Adequate | Otavite.FAT mode.
C | 1s | 289.5 | SrCO3 | strontium carbonate | Christie, A.B., Lee J., Sutherland I., Walls J.M. | Appl. Surf. Sci. 15, 224 (1983) | [8 empty] | No |  |  |  | Adventitious carbon | Reliable, with two-point correction of energy scale
C | 1s | 289.5 | C82H114Br2N2O4 | N,N'-bis(4-bromo-2,5-didodecylphenyl)pyromellitdiimide | Steiner U.B., Caseri W.R., Suter U.W., Rehahn M., Schmitz L. | Langmuir 9, 3245 (1993) | Adequate | 0.2 |  | other | Gaussian |  |  |  | No | Mg |  | Au,Ag,Cu = 84.00,368.27,932.67 | Conductor | Reliable, with one-point correction of energy scale |  |  |  | 300 | Adequate | The relative intensity was 0.044. The spectra were recorded at normal emission.
C | 1s | 289.5 | NaC2Cl3O2 | sodium trichloroacetate | Gelius U., Heden P.F., Hedman J., Lindberg B.J., Manne R., Nordberg R., Nordling C., Siegbahn K. | Phys. Scripta 2, 70 (1970) | [8 empty] | No |  |  |  | Adventitious carbon | Reliable, with two-point correction of energy scale
C | 1s | 289.5 | C6F6 | hexafluorobenzene | Clark D.T., Kilcast D., Adams D.B., Musgrave W.K.R. | J. Electron Spectrosc. Relat. Phenom. 1, 232 (1972) | [8 empty] | No |  |  | Au | Conductor | Reliable | vapor deposited
C | 1s | 289.5 | Na2CO3 | sodium carbonate | Gelius U., Heden P.F., Hedman J., Lindberg B.J., Manne R., Nordberg R., Nordling C., Siegbahn K. | Phys. Scripta 2, 70 (1970) | [8 empty] | No |  |  |  | Adventitious carbon | Reliable, with two-point correction of energy scale
C | 1s | 289.5 | HOOCCH2OCH2COOH | 3-oxa-pentanedioic acid | Gelius U., Heden P.F., Hedman J., Lindberg B.J., Manne R., Nordberg R., Nordling C., Siegbahn K. | Phys. Scripta 2, 70 (1970) | [8 empty] | No |  |  |  | Adventitious carbon | Reliable, with two-point correction of energy scale | vapor deposited
C | 1s | 289.5 | CdCO3 | cadmium carbonate | Stipp S.L., Hochella M.F., Jr, Parks G.A., Leckie J.O. | Geochimica et Cosmochimica Acta 56, 1941 (1992) | Adequate | 0.1 |  | Shirley | mixed Gaussian/Lorentzian |  |  |  | No | Mg |  | Au4f7 = 84.00 | Gold | Reliable (reported energy within 300 eV of a reference energy) | crystal |  | X-ray Diffraction | 300 | Adequate | Otavite.FAT mode.
C | 1s | 289.5 | SrCO3 | strontium carbonate | Christie, A.B., Lee J., Sutherland I., Walls J.M. | Appl. Surf. Sci. 15, 224 (1983) | [8 empty] | No |  |  |  | Adventitious carbon | Reliable, with two-point correction of energy scale
C | 1s | 289.5 | C82H114Br2N2O4 | N,N'-bis(4-bromo-2,5-didodecylphenyl)pyromellitdiimide | Steiner U.B., Caseri W.R., Suter U.W., Rehahn M., Schmitz L. | Langmuir 9, 3245 (1993) | Adequate | 0.2 |  | other | Gaussian |  |  |  | No | Mg |  | Au,Ag,Cu = 84.00,368.27,932.67 | Conductor | Reliable, with one-point correction of energy scale |  |  |  | 300 | Adequate | The relative intensity was 0.044. The spectra were recorded at normal emission.
C | 1s | 289.53 | (-CH2CH(OC(O)CF3)-)n | poly(vinyl trifluoroacetate) | Beamson G., Briggs D. | High Resolution XPS of Organic Polymers: the Scienta ESCA300 Database (1992) | [8 empty] | No |  |  |  | PC |  | filament
C | 1s | 289.53 | (-CH2CH(OC(O)CF3)-)n | poly(vinyl trifluoroacetate) | Beamson G., Briggs D. | High Resolution XPS of Organic Polymers: the Scienta ESCA300 Database (1992) | [8 empty] | No |  |  |  | PC |  | filament
C | 1s | 289.55 | -NHCONHCOCHCH- | uracil | Peeling J., Hruska F., McKinnon D.M., Chauhan M.S., Mclntyre N.S. | Can. J. Chem. 56, 2407 (1978) | [8 empty] | No |  |  |  | Adventitious carbon | Two-point correction of energy scale
C | 1s | 289.55 | Li2CO3 | lithium carbonate | Contarini S., Rabalais J.W. | J. Electron Spectrosc. Relat. Phenom. 35, 191 (1985) | [8 empty] | No |  |  | Au | Gold | Reliable, with two-point correction of energy scale | sputtered
C | 1s | 289.55 | -NHCONHCOCHCH- | uracil | Peeling J., Hruska F., McKinnon D.M., Chauhan M.S., Mclntyre N.S. | Can. J. Chem. 56, 2407 (1978) | [8 empty] | No |  |  |  | Adventitious carbon | Two-point correction of energy scale
C | 1s | 289.55 | Li2CO3 | lithium carbonate | Contarini S., Rabalais J.W. | J. Electron Spectrosc. Relat. Phenom. 35, 191 (1985) | [8 empty] | No |  |  | Au | Gold | Reliable, with two-point correction of energy scale | sputtered
C | 1s | 289.6 | CaCO3 | calcium carbonate | Christie, A.B., Lee J., Sutherland I., Walls J.M. | Appl. Surf. Sci. 15, 224 (1983) | [8 empty] | No |  |  |  | Adventitious carbon | Reliable, with two-point correction of energy scale
C | 1s | 289.6 | CHCl3 | trichloromethane | Gelius U., Heden P.F., Hedman J., Lindberg B.J., Manne R., Nordberg R., Nordling C., Siegbahn K. | Phys. Scripta 2, 70 (1970) | [8 empty] | No |  |  |  | Adventitious carbon | Reliable, with two-point correction of energy scale | vapor deposited
C | 1s | 289.6 | SrCO3 | strontium carbonate | Sosulnikov M.I., Teterin Y.A. | Doklady AN SSSR 317, 418 (1991) | Adequate | 0.1 |  |  | data | 1.3 |  |  | Yes | Al |  | Au4f7 = 84.00 | Adventitious carbon | Reliable, with one-point correction of energy scale | annealed, scraped, thin film |  |  | 300 | Adequate | The sample was annealed at 600 K.
C | 1s | 289.6 | (-C(O)NHC6H4CH2C6H4NHC(O)OCH2(CH2)2CH2O-)n | poly(urethane) | Beamson G., Briggs D. | High Resolution XPS of Organic Polymers: the Scienta ESCA300 Database (1992) | [8 empty] | No |  |  |  | PC |  | filament
C | 1s | 289.6 | (CH3)C(O)O(CH2)C(CH3)2COOH | 3-acetoxy-2,2-dimethyl-propionic acid | Wagener K., Batich C., Kirsch B., Wanigatunga S. | J. Polym. Sci. Part A 27, 2625 (1989) | Adequate |  |  |  | other type of curve fit |  |  |  | No | Mg |  |  | Internal hydrocarbon | Reliable, with one-point correction of energy scale | cast film |  |  | 300 | Adequate | Samples were solvent cast (using methylene chloride) on an Al foil previously chloride) on an Al foil previously cleaned with absolute ethanol.
C | 1s | 289.6 | HCOOCH3/MgO | formic acid methyl ester on magnesium oxide | Onishi H., Egawa C., Aruga T., Iwasawa Y. | Surf. Sci. 191, 479 (1987) | Adequate |  |  |  | data |  |  |  | No | Al, Mg |  | Au4f7= 84.00 | Gold | Reliable, with one-point correction of energy scale | adsorbed |  | X-ray Diffraction | 298 | Good | 1000 L HC*OOCH3/MgO single crystals of (111) orientation as determined by Laue method.
C | 1s | 289.6 | C(O)OC(O)C6H2C(O)OC(O)/Ag | 1,2,4,5-benzenetetracarboxylic acid anhydride/silver | Grunze M., Lamb R.N. | Chem. Phys. Lett. 133, 283 (1987) | Adequate |  |  | other | Gaussian |  |  |  | No | Mg |  | Au4f7= 84.00 | Conductor | Reliable (reported energy within 300 eV of a reference energy) | thin film, vapor deposited |  |  | 300 | Adequate | 4 A 1,2,3,5-benzenetetracarboxylic anhydride/Ag.The film thickness was estimated from the attenuation of the Ag 3d photoemission signal assuming a homogeneous overlayer.
C | 1s | 289.6 | Lu(CO3)0.2(NO3)0.6(OH)2.0.2H2O | lutetium carbonate nitrate hydroxide hydrate | Espinos J.F., Gonzalez-Elipe A. R., Odriozola J.A. | Appl. Surf. Sci. 29, 40 (1987) | Adequate |  |  |  | data |  |  |  | No | Mg |  |  | Adventitious carbon | Reliable, with one-point correction of energy scale |  |  |  | 300 | Adequate | The precursor had a complex composition that according to a TG/TPD-mass specrometric analysis can be described with the formula Lu(CO3)0.2(NO3)0.6(OH)2.0.2H2O
C | 1s | 289.6 | HS(CH2)15C(O)OCH2CH(OC(O)(CH2)15SH)CH2OP(O)2OCH2CH2N(CH3)3/Au | 1,2-bis(16-mercaptohexadecanoyl)-sn-glycero-3-phosphocholine/gold | Fabianowski W., Coyle L.C., Weber B.A., Granata R.D., Gastner D.G., Sadownik A., et al. | Langmuir 5, 35 (1989) | Adequate |  |  | other | Gaussian |  |  |  | Yes | Al |  | Au,Cu= 84.00,932.67 | Conductor | Reliable, with two-point correction of energy scale | thin film |  |  | 300 | Adequate | The film thickness is 22 A.
C | 1s | 289.6 | (C3H5S2)(CH2)4C(O)O(CH2)11C(O)OCH2CH(OC(O)(CH2)11OC(O)(CH2)4(C3H5S2)CH2OP(O)2OCH2CH2N(CH3)3/Au | 1,2-bis(12-(lipoyloxy)dodecanoyl)-sn-glycero-3-phosphocholine/gold | Fabianowski W., Coyle L.C., Weber B.A., Granata R.D., Gastner D.G., Sadownik A., et al. | Langmuir 5, 35 (1989) | Adequate |  |  | other | Gaussian |  |  |  | Yes | Al |  | Au,Cu= 84.00,932.67 | Conductor | Reliable, with two-point correction of energy scale | thin film |  |  | 300 | Adequate | The film thickness is 22 A.
C | 1s | 289.6 | CF3I | trifluoroiodomethane/silver | Castro M.E., Pressley L.A., Kiss J., Pylant E.D., Jo S.K., Zhou X.-L., and White J. | J. Phys. Chem. 97, 8476 (1993) | Adequate | 0.3 |  |  | data |  |  |  | No | Mg |  | Ag3d5 = 368.27 | Conductor | Reliable, with one-point correction of energy scale | adsorbed, cooled, surface coverage from 0ML to 1ML (0ML < coverage < 1ML), thin layer | Auger Electron Spectroscopy |  | 105 | Adequate | 0.1 and 0.5 ML were adsorbed onto Ag(111) at 105 K.
C | 1s | 289.6 | CF3I | trifluoroiodomethane/silver | Castro M.E., Pressley L.A., Kiss J., Pylant E.D., Jo S.K., Zhou X.-L., and White J. | J. Phys. Chem. 97, 8476 (1993) | Adequate | 0.3 |  |  | data |  |  |  | No | Mg |  | Ag3d5 = 368.27 | Conductor | Reliable, with one-point correction of energy scale | annealed, adsorbed, cooled, surface coverage from 0ML to 1ML (0ML < coverage < 1ML), thin layer | Auger Electron Spectroscopy |  | 105 | Adequate | 0.5 ML was adsorbed onto Ag(111) at 105 K and heated to 140 - 250 K.
C | 1s | 289.6 | (CH3(CH2)16C(O)O)2Cd/Si | cadmium stearate/silicon | Marshbanks T.L., Jugduth H.K., Delgass W.N., Franses E.I. | Thin Solid Films 232, 126 (1993) | Good | 0.1 |  | other | Gaussian |  |  |  | No | Mg |  | Au,Ag,Cu = 84.00,368.27,932.67 | Conductor | Reliable, with one-point correction of energy scale | cooled, reacted film, thin film |  |  | 77 | Adequate | Langmuir-Blodgett film. Emission angle = 60 degrees.
C | 1s | 289.6 | (-CF(CF3)-CF2-)m-(CF2-CH2-)n | poly(hexafluoropropylene-vinylidene fluoride) | Dapoz S., Betz N., Guittet M.-J., Le Moel A. | Nucl. Instruments Methods in Phys. Res. Sec. B 105, 120 (1995) | Adequate |  |  | other | Gaussian | 1.36 |  |  | Yes | Al |  |  | Adventitious carbon | Reliable, with one-point correction of energy scale | cast film, thick film |  |  | 300 | Adequate | An electron flood gun was used for charge compensation. The relative intensity w
C | 1s,sat | 289.6 | Fe2.4C78.1N19.1 | iron phthalocyanine | Ewen R.J., Honeybourne C.L. | J. Phys. Cond. Matter 3, S303 (1991) | Adequate |  |  | other | Gaussian |  |  |  | No | Al |  |  | Internal hydrocarbon | Reliable (reported energy within 300 eV of a reference energy) | thick film, vapor deposited |  |  | 300 | Adequate | The film was prepared by vacuum sublimation. The relative intensity was 0.03. Bulk formula: C32H16N8Fe
C | 1s | 289.6 | CaCO3 | calcium carbonate | Christie, A.B., Lee J., Sutherland I., Walls J.M. | Appl. Surf. Sci. 15, 224 (1983) | [8 empty] | No |  |  |  | Adventitious carbon | Reliable, with two-point correction of energy scale
C | 1s | 289.6 | CHCl3 | trichloromethane | Gelius U., Heden P.F., Hedman J., Lindberg B.J., Manne R., Nordberg R., Nordling C., Siegbahn K. | Phys. Scripta 2, 70 (1970) | [8 empty] | No |  |  |  | Adventitious carbon | Reliable, with two-point correction of energy scale | vapor deposited
C | 1s | 289.6 | SrCO3 | strontium carbonate | Sosulnikov M.I., Teterin Y.A. | Doklady AN SSSR 317, 418 (1991) | Adequate | 0.1 |  |  | data | 1.3 |  |  | Yes | Al |  | Au4f7 = 84.00 | Adventitious carbon | Reliable, with one-point correction of energy scale | annealed, scraped, thin film |  |  | 300 | Adequate | The sample was annealed at 600 K.
C | 1s | 289.6 | (-C(O)NHC6H4CH2C6H4NHC(O)OCH2(CH2)2CH2O-)n | poly(urethane) | Beamson G., Briggs D. | High Resolution XPS of Organic Polymers: the Scienta ESCA300 Database (1992) | [8 empty] | No |  |  |  | PC |  | filament
C | 1s | 289.6 | (CH3)C(O)O(CH2)C(CH3)2COOH | 3-acetoxy-2,2-dimethyl-propionic acid | Wagener K., Batich C., Kirsch B., Wanigatunga S. | J. Polym. Sci. Part A 27, 2625 (1989) | Adequate |  |  |  | other type of curve fit |  |  |  | No | Mg |  |  | Internal hydrocarbon | Reliable, with one-point correction of energy scale | cast film |  |  | 300 | Adequate | Samples were solvent cast (using methylene chloride) on an Al foil previously chloride) on an Al foil previously cleaned with absolute ethanol.
C | 1s | 289.6 | HCOOCH3/MgO | formic acid methyl ester on magnesium oxide | Onishi H., Egawa C., Aruga T., Iwasawa Y. | Surf. Sci. 191, 479 (1987) | Adequate |  |  |  | data |  |  |  | No | Al, Mg |  | Au4f7= 84.00 | Gold | Reliable, with one-point correction of energy scale | adsorbed |  | X-ray Diffraction | 298 | Good | 1000 L HC*OOCH3/MgO single crystals of (111) orientation as determined by Laue method.
C | 1s | 289.6 | C(O)OC(O)C6H2C(O)OC(O)/Ag | 1,2,4,5-benzenetetracarboxylic acid anhydride/silver | Grunze M., Lamb R.N. | Chem. Phys. Lett. 133, 283 (1987) | Adequate |  |  | other | Gaussian |  |  |  | No | Mg |  | Au4f7= 84.00 | Conductor | Reliable (reported energy within 300 eV of a reference energy) | thin film, vapor deposited |  |  | 300 | Adequate | 4 A 1,2,3,5-benzenetetracarboxylic anhydride/Ag.The film thickness was estimated from the attenuation of the Ag 3d photoemission signal assuming a homogeneous overlayer.
C | 1s | 289.6 | Lu(CO3)0.2(NO3)0.6(OH)2.0.2H2O | lutetium carbonate nitrate hydroxide hydrate | Espinos J.F., Gonzalez-Elipe A. R., Odriozola J.A. | Appl. Surf. Sci. 29, 40 (1987) | Adequate |  |  |  | data |  |  |  | No | Mg |  |  | Adventitious carbon | Reliable, with one-point correction of energy scale |  |  |  | 300 | Adequate | The precursor had a complex composition that according to a TG/TPD-mass specrometric analysis can be described with the formula Lu(CO3)0.2(NO3)0.6(OH)2.0.2H2O
C | 1s | 289.6 | HS(CH2)15C(O)OCH2CH(OC(O)(CH2)15SH)CH2OP(O)2OCH2CH2N(CH3)3/Au | 1,2-bis(16-mercaptohexadecanoyl)-sn-glycero-3-phosphocholine/gold | Fabianowski W., Coyle L.C., Weber B.A., Granata R.D., Gastner D.G., Sadownik A., et al. | Langmuir 5, 35 (1989) | Adequate |  |  | other | Gaussian |  |  |  | Yes | Al |  | Au,Cu= 84.00,932.67 | Conductor | Reliable, with two-point correction of energy scale | thin film |  |  | 300 | Adequate | The film thickness is 22 A.
C | 1s | 289.6 | (C3H5S2)(CH2)4C(O)O(CH2)11C(O)OCH2CH(OC(O)(CH2)11OC(O)(CH2)4(C3H5S2)CH2OP(O)2OCH2CH2N(CH3)3/Au | 1,2-bis(12-(lipoyloxy)dodecanoyl)-sn-glycero-3-phosphocholine/gold | Fabianowski W., Coyle L.C., Weber B.A., Granata R.D., Gastner D.G., Sadownik A., et al. | Langmuir 5, 35 (1989) | Adequate |  |  | other | Gaussian |  |  |  | Yes | Al |  | Au,Cu= 84.00,932.67 | Conductor | Reliable, with two-point correction of energy scale | thin film |  |  | 300 | Adequate | The film thickness is 22 A.
C | 1s | 289.6 | CF3I | trifluoroiodomethane/silver | Castro M.E., Pressley L.A., Kiss J., Pylant E.D., Jo S.K., Zhou X.-L., and White J. | J. Phys. Chem. 97, 8476 (1993) | Adequate | 0.3 |  |  | data |  |  |  | No | Mg |  | Ag3d5 = 368.27 | Conductor | Reliable, with one-point correction of energy scale | adsorbed, cooled, surface coverage from 0ML to 1ML (0ML < coverage < 1ML), thin layer | Auger Electron Spectroscopy |  | 105 | Adequate | 0.1 and 0.5 ML were adsorbed onto Ag(111) at 105 K.
C | 1s | 289.6 | CF3I | trifluoroiodomethane/silver | Castro M.E., Pressley L.A., Kiss J., Pylant E.D., Jo S.K., Zhou X.-L., and White J. | J. Phys. Chem. 97, 8476 (1993) | Adequate | 0.3 |  |  | data |  |  |  | No | Mg |  | Ag3d5 = 368.27 | Conductor | Reliable, with one-point correction of energy scale | annealed, adsorbed, cooled, surface coverage from 0ML to 1ML (0ML < coverage < 1ML), thin layer | Auger Electron Spectroscopy |  | 105 | Adequate | 0.5 ML was adsorbed onto Ag(111) at 105 K and heated to 140 - 250 K.
C | 1s | 289.6 | (CH3(CH2)16C(O)O)2Cd/Si | cadmium stearate/silicon | Marshbanks T.L., Jugduth H.K., Delgass W.N., Franses E.I. | Thin Solid Films 232, 126 (1993) | Good | 0.1 |  | other | Gaussian |  |  |  | No | Mg |  | Au,Ag,Cu = 84.00,368.27,932.67 | Conductor | Reliable, with one-point correction of energy scale | cooled, reacted film, thin film |  |  | 77 | Adequate | Langmuir-Blodgett film. Emission angle = 60 degrees.
C | 1s | 289.6 | (-CF(CF3)-CF2-)m-(CF2-CH2-)n | poly(hexafluoropropylene-vinylidene fluoride) | Dapoz S., Betz N., Guittet M.-J., Le Moel A. | Nucl. Instruments Methods in Phys. Res. Sec. B 105, 120 (1995) | Adequate |  |  | other | Gaussian | 1.36 |  |  | Yes | Al |  |  | Adventitious carbon | Reliable, with one-point correction of energy scale | cast film, thick film |  |  | 300 | Adequate | An electron flood gun was used for charge compensation. The relative intensity w
C | 1s,sat | 289.6 | Fe2.4C78.1N19.1 | iron phthalocyanine | Ewen R.J., Honeybourne C.L. | J. Phys. Cond. Matter 3, S303 (1991) | Adequate |  |  | other | Gaussian |  |  |  | No | Al |  |  | Internal hydrocarbon | Reliable (reported energy within 300 eV of a reference energy) | thick film, vapor deposited |  |  | 300 | Adequate | The film was prepared by vacuum sublimation. The relative intensity was 0.03. Bulk formula: C32H16N8Fe
C | 1s,sat | 289.65 | Cu1.9C77.7N19.3 | copper phthalocyanine(Cu1.9C77.7N19.3) | Ewen R.J., Honeybourne C.L. | J. Phys. Cond. Matter 3, S303 (1991) | Adequate |  |  | other | Gaussian |  |  |  | No | Al |  |  | Internal hydrocarbon | Reliable (reported energy within 300 eV of a reference energy) | thick film, vapor deposited |  |  | 300 | Adequate | The film was prepared by vacuum sublimation. The relative intensity was 0.02. Bulk formula: C32H16N8Cu
C | 1s,sat | 289.65 | Cu1.9C77.7N19.3 | copper phthalocyanine(Cu1.9C77.7N19.3) | Ewen R.J., Honeybourne C.L. | J. Phys. Cond. Matter 3, S303 (1991) | Adequate |  |  | other | Gaussian |  |  |  | No | Al |  |  | Internal hydrocarbon | Reliable (reported energy within 300 eV of a reference energy) | thick film, vapor deposited |  |  | 300 | Adequate | The film was prepared by vacuum sublimation. The relative intensity was 0.02. Bulk formula: C32H16N8Cu
C | 1s | 289.7 | Eu2(C2O4)3 | europium(III) trioxalate | Uwamino Y., Ishizuka Y., Yamatera H. | J. Electron Spectrosc. Relat. Phenom. 34, 69 (1984) | [8 empty] | No |  |  |  | Gold | Reliable, with two-point correction of energy scale
C | 1s | 289.7 | CaCO3 | calcium carbonate | Kurmaev E.Z., Fedorenko V.V., Galakhov V.R., Bartkowski S., Uhlenbrock S., Neumann M., et al. | J. Supercond. 9, 97 (1996) | Adequate |  |  |  | data |  |  |  | Yes | Al |  | Au4f7 = 84.00 | Adventitious carbon | Reliable, with one-point correction of energy scale | insulator, pelletized, vacuum cleaved |  |  | 300 | Adequate
C | 1s | 289.7 | HC(OCH3)3 | trimethoxymethane | Gelius U., Heden P.F., Hedman J., Lindberg B.J., Manne R., Nordberg R., Nordling C., Siegbahn K. | Phys. Scripta 2, 70 (1970) | [8 empty] | No |  |  |  | Adventitious carbon | Reliable, with two-point correction of energy scale | vapor deposited
C | 1s | 289.7 | [Mn(H2NC(O)NHC(O)NH2)2]Cl2 | bis(imidodicarboniadiamide-O,O')manganese dichloride | Yoshida T., Yamasaki K., Sawada S. | Bull. Chem. Soc. Jpn. 51, 1561 (1978) | [8 empty] | No |  |  |  | Adventitious carbon | Reliable, with two-point correction of energy scale
C | 1s | 289.7 | HCOOCH3/MgO | formic acid methyl ester on magnesium oxide | Onishi H., Egawa C., Aruga T., Iwasawa Y. | Surf. Sci. 191, 479 (1987) | Adequate |  |  |  | data |  |  |  | No | Al, Mg |  | Au4f7= 84.00 | Gold | Reliable, with one-point correction of energy scale | adsorbed |  | X-ray Diffraction | 298 | Good | 1000 L HCOOCH3/MgO single crystals of (100) orientation as determined by Laue method.
C | 1s | 289.7 | CH3CH2COOH | propanoic acid | Bournel F., Laffon C., Parent P., Tourillon G. | Surf. Sci. 350, 60 (1996) | Adequate |  |  | Linear | Gaussian | 1.75 |  |  | No | Mg |  |  | Internal hydrocarbon | Reliable, with one-point correction of energy scale | adsorbed, cooled, multilayer, thin layer |  | Low-energy Electron Diffraction | 95 | Good | 10 ML CH3CH2COOH/Pt(111). The substrate was cleaned by Ar+ ion bombardment (Ep = (T = 900 K). FAT mode.
C | 1s,sat | 289.7 | (VO)2.5C74.6N20.8 | oxovanadium phthalocyanine | Ewen R.J., Honeybourne C.L. | J. Phys. Cond. Matter 3, S303 (1991) | Adequate |  |  | other | Gaussian |  |  |  | No | Al |  |  | Internal hydrocarbon | Reliable (reported energy within 300 eV of a reference energy) | thick film, vapor deposited |  |  | 300 | Adequate | The film was prepared by vacuum sublimation. The relative intensity was 0.03. Bulk formula: C32H16N8OV
C | 1s | 289.7 | Eu2(C2O4)3 | europium(III) trioxalate | Uwamino Y., Ishizuka Y., Yamatera H. | J. Electron Spectrosc. Relat. Phenom. 34, 69 (1984) | [8 empty] | No |  |  |  | Gold | Reliable, with two-point correction of energy scale
C | 1s | 289.7 | CaCO3 | calcium carbonate | Kurmaev E.Z., Fedorenko V.V., Galakhov V.R., Bartkowski S., Uhlenbrock S., Neumann M., et al. | J. Supercond. 9, 97 (1996) | Adequate |  |  |  | data |  |  |  | Yes | Al |  | Au4f7 = 84.00 | Adventitious carbon | Reliable, with one-point correction of energy scale | insulator, pelletized, vacuum cleaved |  |  | 300 | Adequate
C | 1s | 289.7 | HC(OCH3)3 | trimethoxymethane | Gelius U., Heden P.F., Hedman J., Lindberg B.J., Manne R., Nordberg R., Nordling C., Siegbahn K. | Phys. Scripta 2, 70 (1970) | [8 empty] | No |  |  |  | Adventitious carbon | Reliable, with two-point correction of energy scale | vapor deposited
C | 1s | 289.7 | [Mn(H2NC(O)NHC(O)NH2)2]Cl2 | bis(imidodicarboniadiamide-O,O')manganese dichloride | Yoshida T., Yamasaki K., Sawada S. | Bull. Chem. Soc. Jpn. 51, 1561 (1978) | [8 empty] | No |  |  |  | Adventitious carbon | Reliable, with two-point correction of energy scale
C | 1s | 289.7 | HCOOCH3/MgO | formic acid methyl ester on magnesium oxide | Onishi H., Egawa C., Aruga T., Iwasawa Y. | Surf. Sci. 191, 479 (1987) | Adequate |  |  |  | data |  |  |  | No | Al, Mg |  | Au4f7= 84.00 | Gold | Reliable, with one-point correction of energy scale | adsorbed |  | X-ray Diffraction | 298 | Good | 1000 L HCOOCH3/MgO single crystals of (100) orientation as determined by Laue method.
C | 1s | 289.7 | CH3CH2COOH | propanoic acid | Bournel F., Laffon C., Parent P., Tourillon G. | Surf. Sci. 350, 60 (1996) | Adequate |  |  | Linear | Gaussian | 1.75 |  |  | No | Mg |  |  | Internal hydrocarbon | Reliable, with one-point correction of energy scale | adsorbed, cooled, multilayer, thin layer |  | Low-energy Electron Diffraction | 95 | Good | 10 ML CH3CH2COOH/Pt(111). The substrate was cleaned by Ar+ ion bombardment (Ep = (T = 900 K). FAT mode.
C | 1s,sat | 289.7 | (VO)2.5C74.6N20.8 | oxovanadium phthalocyanine | Ewen R.J., Honeybourne C.L. | J. Phys. Cond. Matter 3, S303 (1991) | Adequate |  |  | other | Gaussian |  |  |  | No | Al |  |  | Internal hydrocarbon | Reliable (reported energy within 300 eV of a reference energy) | thick film, vapor deposited |  |  | 300 | Adequate | The film was prepared by vacuum sublimation. The relative intensity was 0.03. Bulk formula: C32H16N8OV
C | 1s,sat | 289.75 | Co2.0C76.8N19.6 | cobalt phthalocyanine | Ewen R.J., Honeybourne C.L. | J. Phys. Cond. Matter 3, S303 (1991) | Adequate |  |  | other | Gaussian |  |  |  | No | Al |  |  | Internal hydrocarbon | Reliable (reported energy within 300 eV of a reference energy) | thick film, vapor deposited |  |  | 300 | Adequate | The film was prepared by vacuum sublimation. The relative intensity was 0.02. Bulk formula: C32H16N8Co
C | 1s,sat | 289.75 | Co2.0C76.8N19.6 | cobalt phthalocyanine | Ewen R.J., Honeybourne C.L. | J. Phys. Cond. Matter 3, S303 (1991) | Adequate |  |  | other | Gaussian |  |  |  | No | Al |  |  | Internal hydrocarbon | Reliable (reported energy within 300 eV of a reference energy) | thick film, vapor deposited |  |  | 300 | Adequate | The film was prepared by vacuum sublimation. The relative intensity was 0.02. Bulk formula: C32H16N8Co
C | 1s | 289.8 | CaCO3 | calcium carbonate | Sosulnikov M.I., Teterin Y.A. | Doklady AN SSSR 317, 418 (1991) | Adequate | 0.1 |  |  | data | 1.3 |  |  | Yes | Al |  | Au4f7 = 84.00 | Adventitious carbon | Reliable, with one-point correction of energy scale | annealed, crystal, scraped, thin film |  |  | 300 | Adequate | The sample was annealed at 600 K.
C | 1s | 289.8 | Li2CO3 | lithium carbonate | Contour J.P., Salesse A., Froment M., Garreau M., Thevenin J., Warin D. | J. Microsc. Spectrosc. Electron.. 4, 483 (1979) | [8 empty] | No |  |  |  | Adventitious carbon | Reliable, with two-point correction of energy scale
C | 1s | 289.8 | COOHC6H4COOH | phthalic acid | Barth G., Linder R., Bryson, C. | Surf. Interface Anal. 11, 307 (1988) | [8 empty] | No |  |  | Au,Cu = 83.8,932.4 | Flood+screen/C(g)+PP | Reliable, with one-point correction of energy scale | solid on double-sided tape
C | 1s | 289.8 | C20H16O4F6N2 | poly(oxycarbonylamino-phenylenemethylene-phenyleneaminocarbonyloxy-hexafluoropentane-diyll) | Yoon S.C., Ratner B.D. | Macromolecules 19, 1068 (1986) | Adequate |  |  |  | Gaussian |  |  |  | Yes | Al |  | Au4f7= 84.00 | Internal hydrocarbon | Reliable, with one-point correction of energy scale | cast film, thick film |  |  | 300 | Adequate | An electron flood gun (Ep=10-15 eV) was used to charge neutralization.
C | 1s | 289.8 | Lu(CO3)1.0(OH)1.0.1.4H2O | lutetium carbonate hydroxide hydrate | Espinos J.F., Gonzalez-Elipe A. R., Odriozola J.A. | Appl. Surf. Sci. 29, 40 (1987) | Adequate |  |  |  | data |  |  |  | No | Mg |  |  | Adventitious carbon | Reliable, with one-point correction of energy scale |  |  |  | 300 | Adequate
C | 1s | 289.8 | CH3CH2OC(O)NHC6H4CH2C6H4NHC(O)OCH2CH3 | ethyl-4-(4-((ethoxycarbonyl)amino)benzyl)phenylcarbamate | Pertsin A.J., Gorelova M.M., Levin V.Y., Makarova L.I. | J. Appl. Polymer Sci. 45, 1195 (1992) | Adequate |  |  | other | Gaussian |  |  |  | No | Mg |  | Au,Ag,Cu = 84.00,368.27,932.67 | Internal hydrocarbon | Reliable, with one-point correction of energy scale | insulator, thick film | X-ray Photoelectron Spectroscopy |  | 300 | Adequate | Adduct of diphenyl methane diisocyanate with ethanol. The composition determined by XPS was C0.72O0.17N0.08. FRR mode. The fitting was done in accordance with the stoichiometry. The relative intensity was 0.10. No x-ray induced damage to the sample was de
C | 1s | 289.8 | CaCO3 | calcium carbonate | Sosulnikov M.I., Teterin Y.A. | Doklady AN SSSR 317, 418 (1991) | Adequate | 0.1 |  |  | data | 1.3 |  |  | Yes | Al |  | Au4f7 = 84.00 | Adventitious carbon | Reliable, with one-point correction of energy scale | annealed, crystal, scraped, thin film |  |  | 300 | Adequate | The sample was annealed at 600 K.
C | 1s | 289.8 | Li2CO3 | lithium carbonate | Contour J.P., Salesse A., Froment M., Garreau M., Thevenin J., Warin D. | J. Microsc. Spectrosc. Electron.. 4, 483 (1979) | [8 empty] | No |  |  |  | Adventitious carbon | Reliable, with two-point correction of energy scale
C | 1s | 289.8 | COOHC6H4COOH | phthalic acid | Barth G., Linder R., Bryson, C. | Surf. Interface Anal. 11, 307 (1988) | [8 empty] | No |  |  | Au,Cu = 83.8,932.4 | Flood+screen/C(g)+PP | Reliable, with one-point correction of energy scale | solid on double-sided tape
C | 1s | 289.8 | C20H16O4F6N2 | poly(oxycarbonylamino-phenylenemethylene-phenyleneaminocarbonyloxy-hexafluoropentane-diyll) | Yoon S.C., Ratner B.D. | Macromolecules 19, 1068 (1986) | Adequate |  |  |  | Gaussian |  |  |  | Yes | Al |  | Au4f7= 84.00 | Internal hydrocarbon | Reliable, with one-point correction of energy scale | cast film, thick film |  |  | 300 | Adequate | An electron flood gun (Ep=10-15 eV) was used to charge neutralization.
C | 1s | 289.8 | Lu(CO3)1.0(OH)1.0.1.4H2O | lutetium carbonate hydroxide hydrate | Espinos J.F., Gonzalez-Elipe A. R., Odriozola J.A. | Appl. Surf. Sci. 29, 40 (1987) | Adequate |  |  |  | data |  |  |  | No | Mg |  |  | Adventitious carbon | Reliable, with one-point correction of energy scale |  |  |  | 300 | Adequate
C | 1s | 289.8 | CH3CH2OC(O)NHC6H4CH2C6H4NHC(O)OCH2CH3 | ethyl-4-(4-((ethoxycarbonyl)amino)benzyl)phenylcarbamate | Pertsin A.J., Gorelova M.M., Levin V.Y., Makarova L.I. | J. Appl. Polymer Sci. 45, 1195 (1992) | Adequate |  |  | other | Gaussian |  |  |  | No | Mg |  | Au,Ag,Cu = 84.00,368.27,932.67 | Internal hydrocarbon | Reliable, with one-point correction of energy scale | insulator, thick film | X-ray Photoelectron Spectroscopy |  | 300 | Adequate | Adduct of diphenyl methane diisocyanate with ethanol. The composition determined by XPS was C0.72O0.17N0.08. FRR mode. The fitting was done in accordance with the stoichiometry. The relative intensity was 0.10. No x-ray induced damage to the sample was de
C | 1s | 289.82 | (-CF(CF3)CF2-)x(-CF2CH2-)y | Viton A | Beamson G., Briggs D. | High Resolution XPS of Organic Polymers: the Scienta ESCA300 Database (1992) | [8 empty] | No |  |  |  | PC |  | filament
C | 1s | 289.82 | (-CF(CF3)CF2-)x(-CF2CH2-)y | Viton A | Beamson G., Briggs D. | High Resolution XPS of Organic Polymers: the Scienta ESCA300 Database (1992) | [8 empty] | No |  |  |  | PC |  | filament
C | 1s | 289.9 | H2C2O4 | oxalic acid | Gelius U., Heden P.F., Hedman J., Lindberg B.J., Manne R., Nordberg R., Nordling C., Siegbahn K. | Phys. Scripta 2, 70 (1970) | [8 empty] | No |  |  |  | Adventitious carbon | Reliable, with two-point correction of energy scale
C | 1s | 289.9 | [Cu(H2NC(O)NHC(O)NH2)2]Cl2 | bis(imidodicarboniadiamide-O,O')copper dichloride | Yoshida T., Yamasaki K., Sawada S. | Bull. Chem. Soc. Jpn. 51, 1561 (1978) | [8 empty] | No |  |  |  | Adventitious carbon | Reliable, with two-point correction of energy scale
C | 1s | 289.9 | C19H16O4F4N2 | poly(oxycarbonylamino-phenylenemethylene-phenyleneaminocarbonyloxy-tetrafluorobutane-diyll) | Yoon S.C., Ratner B.D. | Macromolecules 19, 1068 (1986) | Adequate |  |  |  | Gaussian |  |  |  | Yes | Al |  | Au4f7= 84.00 | Internal hydrocarbon | Reliable, with one-point correction of energy scale | cast film, thick film |  |  | 300 | Adequate | An electron flood gun (Ep=10-15 eV) was used to charge neutralization.
C | 1s | 289.9 | H2C2O4 | oxalic acid | Gelius U., Heden P.F., Hedman J., Lindberg B.J., Manne R., Nordberg R., Nordling C., Siegbahn K. | Phys. Scripta 2, 70 (1970) | [8 empty] | No |  |  |  | Adventitious carbon | Reliable, with two-point correction of energy scale
C | 1s | 289.9 | [Cu(H2NC(O)NHC(O)NH2)2]Cl2 | bis(imidodicarboniadiamide-O,O')copper dichloride | Yoshida T., Yamasaki K., Sawada S. | Bull. Chem. Soc. Jpn. 51, 1561 (1978) | [8 empty] | No |  |  |  | Adventitious carbon | Reliable, with two-point correction of energy scale
C | 1s | 289.9 | C19H16O4F4N2 | poly(oxycarbonylamino-phenylenemethylene-phenyleneaminocarbonyloxy-tetrafluorobutane-diyll) | Yoon S.C., Ratner B.D. | Macromolecules 19, 1068 (1986) | Adequate |  |  |  | Gaussian |  |  |  | Yes | Al |  | Au4f7= 84.00 | Internal hydrocarbon | Reliable, with one-point correction of energy scale | cast film, thick film |  |  | 300 | Adequate | An electron flood gun (Ep=10-15 eV) was used to charge neutralization.
C | 1s,sat | 289.95 | Mn2.1C74.8N20.6 | manganese phthalocyanine | Ewen R.J., Honeybourne C.L. | J. Phys. Cond. Matter 3, S303 (1991) | Adequate |  |  | other | Gaussian |  |  |  | No | Al |  |  | Internal hydrocarbon | Reliable (reported energy within 300 eV of a reference energy) | thick film, vapor deposited |  |  | 300 | Adequate | The film was prepared by vacuum sublimation. The relative intensity was 0.02. Bulk formula: C32H16N8Mn
C | 1s,sat | 289.95 | Mn2.1C74.8N20.6 | manganese phthalocyanine | Ewen R.J., Honeybourne C.L. | J. Phys. Cond. Matter 3, S303 (1991) | Adequate |  |  | other | Gaussian |  |  |  | No | Al |  |  | Internal hydrocarbon | Reliable (reported energy within 300 eV of a reference energy) | thick film, vapor deposited |  |  | 300 | Adequate | The film was prepared by vacuum sublimation. The relative intensity was 0.02. Bulk formula: C32H16N8Mn
C | 1s | 290 | La2(C2O4)3 | lanthanum(III) trioxalate | Uwamino Y., Ishizuka Y., Yamatera H. | J. Electron Spectrosc. Relat. Phenom. 34, 69 (1984) | [8 empty] | No |  |  |  | Gold | Reliable, with two-point correction of energy scale
C | 1s | 290 | Pr2(C2O4)3 | praseodymium(III) trioxalate | Uwamino Y., Ishizuka Y., Yamatera H. | J. Electron Spectrosc. Relat. Phenom. 34, 69 (1984) | [8 empty] | No |  |  |  | Gold | Reliable, with two-point correction of energy scale
C | 1s | 290 | Tm2(C2O4)3 | dithulium trioxalate | Uwamino Y., Ishizuka Y., Yamatera H. | J. Electron Spectrosc. Relat. Phenom. 34, 69 (1984) | [8 empty] | No |  |  |  | Gold | Reliable, with two-point correction of energy scale
C | 1s | 290 | Yb2(C2O4)3 | ytterbium(III) trioxalate | Uwamino Y., Ishizuka Y., Yamatera H. | J. Electron Spectrosc. Relat. Phenom. 34, 69 (1984) | [8 empty] | No |  |  |  | Gold | Reliable, with two-point correction of energy scale
C | 1s | 290 | C6H5CCl3 | (trichloromethyl)benzene | Clark D.T., Kilcast D., Musgrave W.K.R. | J. Chem. Soc. Chem. Commun. 517 (1971) | [8 empty] | No |  |  | Au | Conductor | Reliable | vapor deposited
C | 1s | 290 | NaHCO3 | sodium hydrogen carbonate | Gelius U., Heden P.F., Hedman J., Lindberg B.J., Manne R., Nordberg R., Nordling C., Siegbahn K. | Phys. Scripta 2, 70 (1970) | [8 empty] | No |  |  |  | Adventitious carbon | Reliable, with two-point correction of energy scale
C | 1s | 290 | (C6H4)3 | triphenylene | Crenshaw M.L., Banna M.S. | J. Electron Spectrosc. Relat. Phemon. 48, 179 (1989) | [8 empty] | No |  |  | C1s CO2 @ 297.71 in admixture |  |  | resistive heating of I2 to 500 C to produce monoatomic iodine
C | 1s | 290 | La2(C2O4)3 | lanthanum(III) trioxalate | Uwamino Y., Ishizuka Y., Yamatera H. | J. Electron Spectrosc. Relat. Phenom. 34, 69 (1984) | [8 empty] | No |  |  |  | Gold | Reliable, with two-point correction of energy scale
C | 1s | 290 | Pr2(C2O4)3 | praseodymium(III) trioxalate | Uwamino Y., Ishizuka Y., Yamatera H. | J. Electron Spectrosc. Relat. Phenom. 34, 69 (1984) | [8 empty] | No |  |  |  | Gold | Reliable, with two-point correction of energy scale
C | 1s | 290 | Tm2(C2O4)3 | dithulium trioxalate | Uwamino Y., Ishizuka Y., Yamatera H. | J. Electron Spectrosc. Relat. Phenom. 34, 69 (1984) | [8 empty] | No |  |  |  | Gold | Reliable, with two-point correction of energy scale
C | 1s | 290 | Yb2(C2O4)3 | ytterbium(III) trioxalate | Uwamino Y., Ishizuka Y., Yamatera H. | J. Electron Spectrosc. Relat. Phenom. 34, 69 (1984) | [8 empty] | No |  |  |  | Gold | Reliable, with two-point correction of energy scale
C | 1s | 290 | C6H5CCl3 | (trichloromethyl)benzene | Clark D.T., Kilcast D., Musgrave W.K.R. | J. Chem. Soc. Chem. Commun. 517 (1971) | [8 empty] | No |  |  | Au | Conductor | Reliable | vapor deposited
C | 1s | 290 | NaHCO3 | sodium hydrogen carbonate | Gelius U., Heden P.F., Hedman J., Lindberg B.J., Manne R., Nordberg R., Nordling C., Siegbahn K. | Phys. Scripta 2, 70 (1970) | [8 empty] | No |  |  |  | Adventitious carbon | Reliable, with two-point correction of energy scale
C | 1s | 290 | (C6H4)3 | triphenylene | Crenshaw M.L., Banna M.S. | J. Electron Spectrosc. Relat. Phemon. 48, 179 (1989) | [8 empty] | No |  |  | C1s CO2 @ 297.71 in admixture |  |  | resistive heating of I2 to 500 C to produce monoatomic iodine
C | 1s | 290.04 | C14H10 | anthracene | Crenshaw M.L., Banna M.S. | J. Electron Spectrosc. Relat. Phemon. 48, 179 (1989) | [8 empty] | No |  |  | C1s CO2 @ 297.71 in admixture |  |  | resistive heating of I2 to 500 C to produce monoatomic iodine
C | 1s | 290.04 | C14H10 | anthracene | Crenshaw M.L., Banna M.S. | J. Electron Spectrosc. Relat. Phemon. 48, 179 (1989) | [8 empty] | No |  |  | C1s CO2 @ 297.71 in admixture |  |  | resistive heating of I2 to 500 C to produce monoatomic iodine
C | 1s | 290.1 | Gd2(C2O4)3 | gadolinium(III) trioxalate | Uwamino Y., Ishizuka Y., Yamatera H. | J. Electron Spectrosc. Relat. Phenom. 34, 69 (1984) | [8 empty] | No |  |  |  | Gold | Reliable, with two-point correction of energy scale
C | 1s | 290.1 | Ho2(C2O4)3 | holmium(III) trioxalate | Uwamino Y., Ishizuka Y., Yamatera H. | J. Electron Spectrosc. Relat. Phenom. 34, 69 (1984) | [8 empty] | No |  |  |  | Gold | Reliable, with two-point correction of energy scale
C | 1s | 290.1 | Lu2(C2O4)3 | lutetium(III) trioxalate | Uwamino Y., Ishizuka Y., Yamatera H. | J. Electron Spectrosc. Relat. Phenom. 34, 69 (1984) | [8 empty] | No |  |  |  | Gold | Reliable, with two-point correction of energy scale
C | 1s | 290.1 | Nd2(C2O4)3 | neodymium(III) trioxalate | Uwamino Y., Ishizuka Y., Yamatera H. | J. Electron Spectrosc. Relat. Phenom. 34, 69 (1984) | [8 empty] | No |  |  |  | Gold | Reliable, with two-point correction of energy scale
C | 1s | 290.1 | CaCO3 | calcium carbonate | Stipp S.L., Hochella M.F., Jr | Geochimica et Cosmochimica Acta 55, 1723 (1991) | Good | 0.1 |  | Shirley | mixed Gaussian/Lorentzian |  |  |  | No | Mg |  | Au4f7 = 84.00 | Gold | Reliable, with one-point correction of energy scale | cleaved crystal, crystal |  | Low-energy Electron Diffraction | 300 | Good | Calcite (101).
C | 1s,sat | 290.1 | HxC78.2N21.4 | phthalocyanine | Ewen R.J., Honeybourne C.L. | J. Phys. Cond. Matter 3, S303 (1991) | Adequate |  |  | other | Gaussian |  |  |  | No | Al |  |  | Internal hydrocarbon | Reliable (reported energy within 300 eV of a reference energy) | thick film, vapor deposited |  |  | 300 | Adequate | The film was prepared by vacuum sublimation. The relative intensity was 0.03. Bulk formula: C32H18N8
C | 1s | 290.1 | Gd2(C2O4)3 | gadolinium(III) trioxalate | Uwamino Y., Ishizuka Y., Yamatera H. | J. Electron Spectrosc. Relat. Phenom. 34, 69 (1984) | [8 empty] | No |  |  |  | Gold | Reliable, with two-point correction of energy scale
C | 1s | 290.1 | Ho2(C2O4)3 | holmium(III) trioxalate | Uwamino Y., Ishizuka Y., Yamatera H. | J. Electron Spectrosc. Relat. Phenom. 34, 69 (1984) | [8 empty] | No |  |  |  | Gold | Reliable, with two-point correction of energy scale
C | 1s | 290.1 | Lu2(C2O4)3 | lutetium(III) trioxalate | Uwamino Y., Ishizuka Y., Yamatera H. | J. Electron Spectrosc. Relat. Phenom. 34, 69 (1984) | [8 empty] | No |  |  |  | Gold | Reliable, with two-point correction of energy scale
C | 1s | 290.1 | Nd2(C2O4)3 | neodymium(III) trioxalate | Uwamino Y., Ishizuka Y., Yamatera H. | J. Electron Spectrosc. Relat. Phenom. 34, 69 (1984) | [8 empty] | No |  |  |  | Gold | Reliable, with two-point correction of energy scale
C | 1s | 290.1 | CaCO3 | calcium carbonate | Stipp S.L., Hochella M.F., Jr | Geochimica et Cosmochimica Acta 55, 1723 (1991) | Good | 0.1 |  | Shirley | mixed Gaussian/Lorentzian |  |  |  | No | Mg |  | Au4f7 = 84.00 | Gold | Reliable, with one-point correction of energy scale | cleaved crystal, crystal |  | Low-energy Electron Diffraction | 300 | Good | Calcite (101).
C | 1s,sat | 290.1 | HxC78.2N21.4 | phthalocyanine | Ewen R.J., Honeybourne C.L. | J. Phys. Cond. Matter 3, S303 (1991) | Adequate |  |  | other | Gaussian |  |  |  | No | Al |  |  | Internal hydrocarbon | Reliable (reported energy within 300 eV of a reference energy) | thick film, vapor deposited |  |  | 300 | Adequate | The film was prepared by vacuum sublimation. The relative intensity was 0.03. Bulk formula: C32H18N8
C | 1s | 290.12 | C10H8 | naphthalene | Crenshaw M.L., Banna M.S. | J. Electron Spectrosc. Relat. Phemon. 48, 179 (1989) | [8 empty] | No |  |  | C1s CO2 @ 297.71 in admixture |  |  | resistive heating of I2 to 500 C to produce monoatomic iodine
C | 1s | 290.12 | C10H8 | naphthalene | Crenshaw M.L., Banna M.S. | J. Electron Spectrosc. Relat. Phemon. 48, 179 (1989) | [8 empty] | No |  |  | C1s CO2 @ 297.71 in admixture |  |  | resistive heating of I2 to 500 C to produce monoatomic iodine
C | 1s | 290.15 | C12H10 | biphenyl | Crenshaw M.L., Banna M.S. | J. Electron Spectrosc. Relat. Phemon. 48, 179 (1989) | [8 empty] | No |  |  | C1s CO2 @ 297.71 in admixture |  |  | resistive heating of I2 to 500 C to produce monoatomic iodine
C | 1s | 290.15 | C12H10 | biphenyl | Crenshaw M.L., Banna M.S. | J. Electron Spectrosc. Relat. Phemon. 48, 179 (1989) | [8 empty] | No |  |  | C1s CO2 @ 297.71 in admixture |  |  | resistive heating of I2 to 500 C to produce monoatomic iodine
C | 1s | 290.2 | Tb2(C2O4)3 | terbium(III) trioxalate | Uwamino Y., Ishizuka Y., Yamatera H. | J. Electron Spectrosc. Relat. Phenom. 34, 69 (1984) | [8 empty] | No |  |  |  | Gold | Reliable, with two-point correction of energy scale
C | 1s | 290.2 | CO2/MgO | carbon dioxide on magnesium oxide | Onishi H., Egawa C., Aruga T., Iwasawa Y. | Surf. Sci. 191, 479 (1987) | Adequate |  |  |  | data |  |  |  | No | Al, Mg |  | Au4f7= 84.00 | Gold | Reliable, with one-point correction of energy scale | adsorbed |  | X-ray Diffraction | 298 | Good | 1000 L CO2/MgO single crystals of (100) orientation as determined by Laue method.
C | 1s | 290.2 | Cl2CO/Ag | phosgene/silver | Zhou X.-L., Coon S.R., White J.M. | J. Chem. Phys. 92, 1498 (1990) | Adequate |  |  |  | data |  |  |  | No | Mg |  | Ag3d5= 368.27 | Conductor | Reliable, with one-point correction of energy scale | adsorbed, cooled, monolayer, thin layer |  |  | 100 | Adequate | 1 ML Cl2CO/Ag(111).
C | 1s | 290.2 | Tb2(C2O4)3 | terbium(III) trioxalate | Uwamino Y., Ishizuka Y., Yamatera H. | J. Electron Spectrosc. Relat. Phenom. 34, 69 (1984) | [8 empty] | No |  |  |  | Gold | Reliable, with two-point correction of energy scale
C | 1s | 290.2 | CO2/MgO | carbon dioxide on magnesium oxide | Onishi H., Egawa C., Aruga T., Iwasawa Y. | Surf. Sci. 191, 479 (1987) | Adequate |  |  |  | data |  |  |  | No | Al, Mg |  | Au4f7= 84.00 | Gold | Reliable, with one-point correction of energy scale | adsorbed |  | X-ray Diffraction | 298 | Good | 1000 L CO2/MgO single crystals of (100) orientation as determined by Laue method.
C | 1s | 290.2 | Cl2CO/Ag | phosgene/silver | Zhou X.-L., Coon S.R., White J.M. | J. Chem. Phys. 92, 1498 (1990) | Adequate |  |  |  | data |  |  |  | No | Mg |  | Ag3d5= 368.27 | Conductor | Reliable, with one-point correction of energy scale | adsorbed, cooled, monolayer, thin layer |  |  | 100 | Adequate | 1 ML Cl2CO/Ag(111).
C | 1s | 290.3 | Dy2(C2O4)3 | dysprosium(III) trioxalate | Uwamino Y., Ishizuka Y., Yamatera H. | J. Electron Spectrosc. Relat. Phenom. 34, 69 (1984) | [8 empty] | No |  |  |  | Gold | Reliable, with two-point correction of energy scale
C | 1s | 290.3 | Er2(C2O4)3 | erbium(III) trioxalate | Uwamino Y., Ishizuka Y., Yamatera H. | J. Electron Spectrosc. Relat. Phenom. 34, 69 (1984) | [8 empty] | No |  |  |  | Gold | Reliable, with two-point correction of energy scale
C | 1s | 290.3 | Y2(C2O4)3 | yttrium(III) trioxalate | Uwamino Y., Ishizuka Y., Yamatera H. | J. Electron Spectrosc. Relat. Phenom. 34, 69 (1984) | [8 empty] | No |  |  |  | Gold | Reliable, with two-point correction of energy scale
C | 1s | 290.3 | C6H2(COOH)4 | 1,2,4,5-benzenetetracarboxylic acid | Barth G., Linder R., Bryson, C. | Surf. Interface Anal. 11, 307 (1988) | [8 empty] | No |  |  | Au,Cu = 83.8,932.4 | Flood+screen/C(g)+PP | Reliable, with one-point correction of energy scale | solid on double-sided tape
C | 1s | 290.3 | CO2/MgO | carbon dioxide on magnesium oxide | Onishi H., Egawa C., Aruga T., Iwasawa Y. | Surf. Sci. 191, 479 (1987) | Adequate |  |  |  | data |  |  |  | No | Al, Mg |  | Au4f7= 84.00 | Gold | Reliable, with one-point correction of energy scale | adsorbed |  | X-ray Diffraction | 298 | Good | 1000 L CO2/MgO single crystals of (111) orientation as determined by Laue method.
C | 1s | 290.3 | (-C6H4C(CH3)2C6H4OC(O)O-)n | poly(oxycarbonyloxy-1,4-phenylene(1-methylethylidene)-1,4-phenylene-) | Shinoda M., Nishide T., Shichi Y. | J. Vac. Sci. Technol. A 12, 746 (1994) | Adequate |  |  | other | Gaussian | 1.9 |  |  | No | Mg |  | Ag3d5 = 368.27 | Internal hydrocarbon | Reliable, with one-point correction of energy scale | thick film |  |  | 300 | Adequate | The relative intensity was 0.03. polycarbonate
C | 1s | 290.3 | Dy2(C2O4)3 | dysprosium(III) trioxalate | Uwamino Y., Ishizuka Y., Yamatera H. | J. Electron Spectrosc. Relat. Phenom. 34, 69 (1984) | [8 empty] | No |  |  |  | Gold | Reliable, with two-point correction of energy scale
C | 1s | 290.3 | Er2(C2O4)3 | erbium(III) trioxalate | Uwamino Y., Ishizuka Y., Yamatera H. | J. Electron Spectrosc. Relat. Phenom. 34, 69 (1984) | [8 empty] | No |  |  |  | Gold | Reliable, with two-point correction of energy scale
C | 1s | 290.3 | Y2(C2O4)3 | yttrium(III) trioxalate | Uwamino Y., Ishizuka Y., Yamatera H. | J. Electron Spectrosc. Relat. Phenom. 34, 69 (1984) | [8 empty] | No |  |  |  | Gold | Reliable, with two-point correction of energy scale
C | 1s | 290.3 | C6H2(COOH)4 | 1,2,4,5-benzenetetracarboxylic acid | Barth G., Linder R., Bryson, C. | Surf. Interface Anal. 11, 307 (1988) | [8 empty] | No |  |  | Au,Cu = 83.8,932.4 | Flood+screen/C(g)+PP | Reliable, with one-point correction of energy scale | solid on double-sided tape
C | 1s | 290.3 | CO2/MgO | carbon dioxide on magnesium oxide | Onishi H., Egawa C., Aruga T., Iwasawa Y. | Surf. Sci. 191, 479 (1987) | Adequate |  |  |  | data |  |  |  | No | Al, Mg |  | Au4f7= 84.00 | Gold | Reliable, with one-point correction of energy scale | adsorbed |  | X-ray Diffraction | 298 | Good | 1000 L CO2/MgO single crystals of (111) orientation as determined by Laue method.
C | 1s | 290.3 | (-C6H4C(CH3)2C6H4OC(O)O-)n | poly(oxycarbonyloxy-1,4-phenylene(1-methylethylidene)-1,4-phenylene-) | Shinoda M., Nishide T., Shichi Y. | J. Vac. Sci. Technol. A 12, 746 (1994) | Adequate |  |  | other | Gaussian | 1.9 |  |  | No | Mg |  | Ag3d5 = 368.27 | Internal hydrocarbon | Reliable, with one-point correction of energy scale | thick film |  |  | 300 | Adequate | The relative intensity was 0.03. polycarbonate
C | 1s | 290.35 | (((-CH2CH2-)x)-CH2CH2OC(O)O-)n | poly(alkyl carbonate) | Beamson G., Briggs D. | High Resolution XPS of Organic Polymers: the Scienta ESCA300 Database (1992) | [8 empty] | No |  |  |  | PC |  | filament
C | 1s | 290.35 | (((-CH2CH2-)x)-CH2CH2OC(O)O-)n | poly(alkyl carbonate) | Beamson G., Briggs D. | High Resolution XPS of Organic Polymers: the Scienta ESCA300 Database (1992) | [8 empty] | No |  |  |  | PC |  | filament
C | 1s,sat | 290.39 | C6H5OCH3Cr(CO)3 | (eta6-methoxybenzene)tricarbonylchromium | Barnes C.M., Kennedy B.J. | J. Mol. Struct. 344, 233 (1995) | Adequate | 0.05 |  | other | other type of curve fit |  |  |  | No | Mg |  | Au4f7 = 84.00 | IC/AC | Reliable, with one-point correction of energy scale | cooled, pelletized |  |  | 170 | Adequate | The sample was powdered compound pressed between two layers of indium foil. FAT mode.
C | 1s,sat | 290.39 | C6H5OCH3Cr(CO)3 | (eta6-methoxybenzene)tricarbonylchromium | Barnes C.M., Kennedy B.J. | J. Mol. Struct. 344, 233 (1995) | Adequate | 0.05 |  | other | other type of curve fit |  |  |  | No | Mg |  | Au4f7 = 84.00 | IC/AC | Reliable, with one-point correction of energy scale | cooled, pelletized |  |  | 170 | Adequate | The sample was powdered compound pressed between two layers of indium foil. FAT mode.
C | 1s | 290.4 | CF3COOC2H5 | ethyl trifluoroacetate | Gelius U., Heden P.F., Hedman J., Lindberg B.J., Manne R., Nordberg R., Nordling C., Siegbahn K. | Phys. Scripta 2, 70 (1970) | [8 empty] | No |  |  |  | Adventitious carbon | Reliable, with two-point correction of energy scale | vapor deposited
C | 1s | 290.4 | CH3C(O)OH/MgO/Mg | acetic acid/magnesium oxide/magnesium | Peng X.D., Barteau M.A. | Surf. Sci. 224, 327 (1989) | Adequate |  |  |  | data | 1.8 |  |  | No | Mg |  | Other, Mg2p3=49.79 | Element | Reliable, with one-point correction of energy scale | adsorbed, multilayer structure, oxygen pressure, oxidizing atmosphere |  |  | 170-450 | Good | Adsorption of CH3COOH onto MgO thin films which were formed on the Mg(0001) single crystal (99.999 % purity) surface by a ~100 L exposure to O2.
C | 1s | 290.4 | HC(O)OH/MgO/Mg | formic acid/magnesium oxide/magnesium | Peng X.D., Barteau M.A. | Surf. Sci. 224, 327 (1989) | Adequate |  |  |  | data |  |  |  | No | Mg |  | Other, Mg2p3=49.79 | Element | Reliable, with one-point correction of energy scale | adsorbed, multilayer structure, oxygen pressure, oxidizing atmosphere |  |  | 150 | Good | Adsorption of HCOOH onto MgO thin films which were formed on the Mg(0001) single crystal (99.999 % purity) surface by a ~100 L exposure to O2.
C | 1s | 290.4 | (-OCH2CH2CH2OC(O)-)n | poly(1,3-dioxan-2-one) | Brinen J.S., Greenhouse S., Jarrett P.K. | Surf. Interface Anal. 17, 259 (1991) | Adequate |  |  | Shirley | Gaussian | 1.2 |  |  | Yes | Al |  |  | Internal hydrocarbon | Reliable, with one-point correction of energy scale | cast film, thick film |  |  | 300 | Adequate | An electron flood gun was used for charge compensation. The relative intensity was 0.20. poly(trimethylene carbonate)
C | 1s, sat | 290.4 | C6H5(OC6H4)3OC6H5 | pentaphenyl ether | Beamson G., Clark D.T., Hayes N.W., Law D.S.-L. | Surf. Sci. Spectra 3, 366 (1994) | Adequate |  |  | Linear | mixed Gaussian/Lorentzian | 1.55 |  |  | Yes | Al |  | Ag3d5 = 368.27 | Internal hydrocarbon | Reliable, with one-point correction of energy scale | liquid | X-ray Photoelectron Spectroscopy |  | 300 | Good | FAT mode. The spectra were recorded at normal emission. Peak locations: Voigt fu The composition determined by XPS was C0.886O0.114. The relative intensity was 0
C | 1s,sat | 290.4 | C4H3S(-(C4H2S)-)4C4H3S | sexithiophene | Oeter D., Ziegler C., Gopel W. | Synthetic Metals 61, 147 (1993) | Adequate |  |  |  | data |  |  |  | No |  |  | FL = Fermi level | Internal hydrocarbon | Reliable, with one-point correction of energy scale | alpha phase, thin film |  |  | 300 | Adequate | 70 nm The substrate was cleaned by repeated cycles of Ar+ ion Ar+ ion bombardment and annealing (T = 573 K). The thickness was measured using a quartz-crystal thickness monitor.
C | 1s | 290.4 | CF3COOC2H5 | ethyl trifluoroacetate | Gelius U., Heden P.F., Hedman J., Lindberg B.J., Manne R., Nordberg R., Nordling C., Siegbahn K. | Phys. Scripta 2, 70 (1970) | [8 empty] | No |  |  |  | Adventitious carbon | Reliable, with two-point correction of energy scale | vapor deposited
C | 1s | 290.4 | CH3C(O)OH/MgO/Mg | acetic acid/magnesium oxide/magnesium | Peng X.D., Barteau M.A. | Surf. Sci. 224, 327 (1989) | Adequate |  |  |  | data | 1.8 |  |  | No | Mg |  | Other, Mg2p3=49.79 | Element | Reliable, with one-point correction of energy scale | adsorbed, multilayer structure, oxygen pressure, oxidizing atmosphere |  |  | 170-450 | Good | Adsorption of CH3COOH onto MgO thin films which were formed on the Mg(0001) single crystal (99.999 % purity) surface by a ~100 L exposure to O2.
C | 1s | 290.4 | HC(O)OH/MgO/Mg | formic acid/magnesium oxide/magnesium | Peng X.D., Barteau M.A. | Surf. Sci. 224, 327 (1989) | Adequate |  |  |  | data |  |  |  | No | Mg |  | Other, Mg2p3=49.79 | Element | Reliable, with one-point correction of energy scale | adsorbed, multilayer structure, oxygen pressure, oxidizing atmosphere |  |  | 150 | Good | Adsorption of HCOOH onto MgO thin films which were formed on the Mg(0001) single crystal (99.999 % purity) surface by a ~100 L exposure to O2.
C | 1s | 290.4 | (-OCH2CH2CH2OC(O)-)n | poly(1,3-dioxan-2-one) | Brinen J.S., Greenhouse S., Jarrett P.K. | Surf. Interface Anal. 17, 259 (1991) | Adequate |  |  | Shirley | Gaussian | 1.2 |  |  | Yes | Al |  |  | Internal hydrocarbon | Reliable, with one-point correction of energy scale | cast film, thick film |  |  | 300 | Adequate | An electron flood gun was used for charge compensation. The relative intensity was 0.20. poly(trimethylene carbonate)
C | 1s, sat | 290.4 | C6H5(OC6H4)3OC6H5 | pentaphenyl ether | Beamson G., Clark D.T., Hayes N.W., Law D.S.-L. | Surf. Sci. Spectra 3, 366 (1994) | Adequate |  |  | Linear | mixed Gaussian/Lorentzian | 1.55 |  |  | Yes | Al |  | Ag3d5 = 368.27 | Internal hydrocarbon | Reliable, with one-point correction of energy scale | liquid | X-ray Photoelectron Spectroscopy |  | 300 | Good | FAT mode. The spectra were recorded at normal emission. Peak locations: Voigt fu The composition determined by XPS was C0.886O0.114. The relative intensity was 0
C | 1s,sat | 290.4 | C4H3S(-(C4H2S)-)4C4H3S | sexithiophene | Oeter D., Ziegler C., Gopel W. | Synthetic Metals 61, 147 (1993) | Adequate |  |  |  | data |  |  |  | No |  |  | FL = Fermi level | Internal hydrocarbon | Reliable, with one-point correction of energy scale | alpha phase, thin film |  |  | 300 | Adequate | 70 nm The substrate was cleaned by repeated cycles of Ar+ ion Ar+ ion bombardment and annealing (T = 573 K). The thickness was measured using a quartz-crystal thickness monitor.
C | 1s | 290.44 | (-C6H4C(CH3)2C6H4OC(O)O-)n | poly(bisphenol A carbonate) | Beamson G., Briggs D. | High Resolution XPS of Organic Polymers: the Scienta ESCA300 Database (1992) | [8 empty] | No |  |  |  | PC |  | filament
C | 1s | 290.44 | (-C6H4C(CH3)2C6H4OC(O)O-)n | poly(bisphenol A carbonate) | Beamson G., Briggs D. | High Resolution XPS of Organic Polymers: the Scienta ESCA300 Database (1992) | [8 empty] | No |  |  |  | PC |  | filament
C | 1s | 290.5 | Sm2(C2O4)3 | samarium(III) trioxalate | Uwamino Y., Ishizuka Y., Yamatera H. | J. Electron Spectrosc. Relat. Phenom. 34, 69 (1984) | [8 empty] | No |  |  |  | Gold | Reliable, with two-point correction of energy scale
C | 1s | 290.5 | HC(O)-O-CH3/MgO/Mg | methyl formate/magnesium oxide/magnesium | Peng X.D., Barteau M.A. | Surf. Sci. 224, 327 (1989) | Adequate |  |  |  | data |  |  |  | No | Mg |  | Other, Mg2p3=49.79 | Element | Reliable, with one-point correction of energy scale | adsorbed, multilayer structure, oxygen pressure, oxidizing atmosphere |  |  | 250 | Good | Adsorption of methyl formate onto MgO thin films which were formed on the Mg(0001) single crystal (99.999 % purity) surface by a ~100 L exposure to O2.
C | 1s,sat | 290.5 | (-C4H2S-)x/Au | oligothiophene/gold | Oeter D., Ziegler C., Gopel W., Haarmann H. | Synthetic Metals 67, 267 (1994) | Adequate |  |  |  | data |  |  |  | No | Mg |  | FL = Fermi level | Internal hydrocarbon | Reliable, with one-point correction of energy scale | alpha phase, thick film |  |  | 300 | Adequate | n=4 - 8. The spectra were independent of the chain length of the alpha-oligothiophene. The film thickness measured using a quartz-crystal thickness monitor was 700 A. The substrate was cleanedAr+ ion bombardment and and annealing (T = 573 K). FAT mode.
C | 1s | 290.5 | Sm2(C2O4)3 | samarium(III) trioxalate | Uwamino Y., Ishizuka Y., Yamatera H. | J. Electron Spectrosc. Relat. Phenom. 34, 69 (1984) | [8 empty] | No |  |  |  | Gold | Reliable, with two-point correction of energy scale
C | 1s | 290.5 | HC(O)-O-CH3/MgO/Mg | methyl formate/magnesium oxide/magnesium | Peng X.D., Barteau M.A. | Surf. Sci. 224, 327 (1989) | Adequate |  |  |  | data |  |  |  | No | Mg |  | Other, Mg2p3=49.79 | Element | Reliable, with one-point correction of energy scale | adsorbed, multilayer structure, oxygen pressure, oxidizing atmosphere |  |  | 250 | Good | Adsorption of methyl formate onto MgO thin films which were formed on the Mg(0001) single crystal (99.999 % purity) surface by a ~100 L exposure to O2.
C | 1s,sat | 290.5 | (-C4H2S-)x/Au | oligothiophene/gold | Oeter D., Ziegler C., Gopel W., Haarmann H. | Synthetic Metals 67, 267 (1994) | Adequate |  |  |  | data |  |  |  | No | Mg |  | FL = Fermi level | Internal hydrocarbon | Reliable, with one-point correction of energy scale | alpha phase, thick film |  |  | 300 | Adequate | n=4 - 8. The spectra were independent of the chain length of the alpha-oligothiophene. The film thickness measured using a quartz-crystal thickness monitor was 700 A. The substrate was cleanedAr+ ion bombardment and and annealing (T = 573 K). FAT mode.
C | 1s | 290.6 | (-CH2-CF2-)n | poly(vinylidene fluoride) | Clark D.T., Brennan W.J. | J. Electron Spectrosc. Relat. Phenom. 47, 93 (1988) | Adequate |  |  |  | data |  |  |  | No | Mg |  |  | Adventitious carbon | Reliable, with one-point correction of energy scale | thin film |  |  | 300 | Adequate
C | 1s | 290.6 | (-CH2-CF2-)n | poly(vinylidene fluoride) | Clark D.T., Feast, W. J., Kilcast, D., Musgrave, W. K. R. | J. Polym. Sci. Polym. Chem. Ed. 11, 389 (1973) | [8 empty] | No |  |  |  | Adventitious carbon | Reliable, with two-point correction of energy scale
C | 1s | 290.6 | (-CH2-CF2-)n | poly(vinylidene fluoride) | Clark D.T., Brennan W.J. | J. Electron Spectrosc. Relat. Phenom. 47, 93 (1988) | Adequate |  |  |  | data |  |  |  | No | Mg |  |  | Adventitious carbon | Reliable, with one-point correction of energy scale | thin film |  |  | 300 | Adequate
C | 1s | 290.6 | (-CH2-CF2-)n | poly(vinylidene fluoride) | Clark D.T., Feast, W. J., Kilcast, D., Musgrave, W. K. R. | J. Polym. Sci. Polym. Chem. Ed. 11, 389 (1973) | [8 empty] | No |  |  |  | Adventitious carbon | Reliable, with two-point correction of energy scale
C | 1s | 290.6 | (-C6H4-C(CH3)2-C6H4-O-C(O)O-)n | bisphenol-A poly(carbonate) | Lhoest J.-B., Bertrand P., Weng L.T., Dewez J.-L. | Macromolecules 28, 4631 (1995) | Adequate |  |  | Shirley | mixed Gaussian/Lorentzian | 1.29 |  |  | Yes | Al |  |  | Internal hydrocarbon | Reliable (reported energy within 300 eV of a reference energy) | cast film, insulator, thick film | X-ray Photoelectron Spectroscopy |  | 300 | Good | The C/O composition ratio determined by XPS was 5.05. The relative intensity isgun (Ep = 6 or 10 eV) and a Ni mesh were used for charge compensation. The inten components was 85/15.
C | 1s | 290.6 | (-C6H4-C(CH3)2-C6H4-O-C(O)O-)n | bisphenol-A poly(carbonate) | Lhoest J.-B., Bertrand P., Weng L.T., Dewez J.-L. | Macromolecules 28, 4631 (1995) | Adequate |  |  | Shirley | mixed Gaussian/Lorentzian | 1.29 |  |  | Yes | Al |  |  | Internal hydrocarbon | Reliable (reported energy within 300 eV of a reference energy) | cast film, insulator, thick film | X-ray Photoelectron Spectroscopy |  | 300 | Good | The C/O composition ratio determined by XPS was 5.05. The relative intensity isgun (Ep = 6 or 10 eV) and a Ni mesh were used for charge compensation. The inten components was 85/15.
C | 1s, sat | 290.6 | CH3Si((C6H5)2)OSi(CH3)(C6H5)OSi((C6H5)2)CH3 | pentaphenyltrimethylsiloxane | Beamson G., Clark D.T., Hayes N.W., Law D.S.-L. | Surf. Sci. Spectra 3, 366 (1994) | Adequate |  |  | Linear | mixed Gaussian/Lorentzian | 1.12 |  |  | Yes | Al |  | Ag3d5 = 368.27 | Internal hydrocarbon | Reliable, with one-point correction of energy scale | liquid | X-ray Photoelectron Spectroscopy |  | 300 | Good | FAT mode. The spectra were recorded at normal emission. Peak locations: Voigt fu The composition determined by XPS was Si0.083C0.856O0.061. The relative intensit
C | 1s | 290.6 | (-CH2-CF2-)n | poly(vinylidene fluoride) | Clark D.T., Brennan W.J. | J. Electron Spectrosc. Relat. Phenom. 47, 93 (1988) | Adequate |  |  |  | data |  |  |  | No | Mg |  |  | Adventitious carbon | Reliable, with one-point correction of energy scale | thin film |  |  | 300 | Adequate
C | 1s | 290.6 | (-CH2-CF2-)n | poly(vinylidene fluoride) | Clark D.T., Feast, W. J., Kilcast, D., Musgrave, W. K. R. | J. Polym. Sci. Polym. Chem. Ed. 11, 389 (1973) | [8 empty] | No |  |  |  | Adventitious carbon | Reliable, with two-point correction of energy scale
C | 1s | 290.6 | (-CH2-CF2-)n | poly(vinylidene fluoride) | Clark D.T., Brennan W.J. | J. Electron Spectrosc. Relat. Phenom. 47, 93 (1988) | Adequate |  |  |  | data |  |  |  | No | Mg |  |  | Adventitious carbon | Reliable, with one-point correction of energy scale | thin film |  |  | 300 | Adequate
C | 1s | 290.6 | (-CH2-CF2-)n | poly(vinylidene fluoride) | Clark D.T., Feast, W. J., Kilcast, D., Musgrave, W. K. R. | J. Polym. Sci. Polym. Chem. Ed. 11, 389 (1973) | [8 empty] | No |  |  |  | Adventitious carbon | Reliable, with two-point correction of energy scale
C | 1s | 290.6 | (-C6H4-C(CH3)2-C6H4-O-C(O)O-)n | bisphenol-A poly(carbonate) | Lhoest J.-B., Bertrand P., Weng L.T., Dewez J.-L. | Macromolecules 28, 4631 (1995) | Adequate |  |  | Shirley | mixed Gaussian/Lorentzian | 1.29 |  |  | Yes | Al |  |  | Internal hydrocarbon | Reliable (reported energy within 300 eV of a reference energy) | cast film, insulator, thick film | X-ray Photoelectron Spectroscopy |  | 300 | Good | The C/O composition ratio determined by XPS was 5.05. The relative intensity isgun (Ep = 6 or 10 eV) and a Ni mesh were used for charge compensation. The inten components was 85/15.
C | 1s | 290.6 | (-C6H4-C(CH3)2-C6H4-O-C(O)O-)n | bisphenol-A poly(carbonate) | Lhoest J.-B., Bertrand P., Weng L.T., Dewez J.-L. | Macromolecules 28, 4631 (1995) | Adequate |  |  | Shirley | mixed Gaussian/Lorentzian | 1.29 |  |  | Yes | Al |  |  | Internal hydrocarbon | Reliable (reported energy within 300 eV of a reference energy) | cast film, insulator, thick film | X-ray Photoelectron Spectroscopy |  | 300 | Good | The C/O composition ratio determined by XPS was 5.05. The relative intensity isgun (Ep = 6 or 10 eV) and a Ni mesh were used for charge compensation. The inten components was 85/15.
C | 1s, sat | 290.6 | CH3Si((C6H5)2)OSi(CH3)(C6H5)OSi((C6H5)2)CH3 | pentaphenyltrimethylsiloxane | Beamson G., Clark D.T., Hayes N.W., Law D.S.-L. | Surf. Sci. Spectra 3, 366 (1994) | Adequate |  |  | Linear | mixed Gaussian/Lorentzian | 1.12 |  |  | Yes | Al |  | Ag3d5 = 368.27 | Internal hydrocarbon | Reliable, with one-point correction of energy scale | liquid | X-ray Photoelectron Spectroscopy |  | 300 | Good | FAT mode. The spectra were recorded at normal emission. Peak locations: Voigt fu The composition determined by XPS was Si0.083C0.856O0.061. The relative intensit
C | 1s | 290.7 | (C6H5)OC(O)O(C6H5) | diphenyl carbonate | Clark D.T., Feast W.J., Tweedale P.J., Thomas H.R. | J. Polym. Sci. Polym. Chem. Ed. 18, 1651 (1980) | [8 empty] | No |  |  | Au | Internal hydrocarbon | Reliable, with two-point correction of energy scale
C | 1s | 290.7 | (C6H5)OC(O)O(C6H5) | diphenyl carbonate | Clark D.T., Thomas H.R. | J. Polym. Sci. Polym. Chem. Ed. 16, 791 (1978) | [8 empty] | No |  |  |  | Internal hydrocarbon | Reliable, with two-point correction of energy scale
C | 1s | 290.7 | C6H2(C(O)O(O)C-)2 | 1,2,4,5-benzenetetracarboxylic dianhydride | Barth G., Linder R., Bryson, C. | Surf. Interface Anal. 11, 307 (1988) | [8 empty] | No |  |  | Au,Cu = 83.8,932.4 | Flood+screen/C(g)+PP | Reliable, with one-point correction of energy scale | solid on double-sided tape
C | 1s,sat | 290.7 | C10H2O6 | 1,2,4,5-benzenetetracarboxylic acid anhydride | Jones T.S., Ashton M.R., Richardson N.V., Mack R.G., Unertl W.N. | J. Vac. Sci. Technol. A 8, 2370 (1990) | Adequate |  |  |  | data |  |  |  | No | Mg, Al |  | Cu3p,LMM, 2p = 75.14, 567.96, 932.67 | Conductor | Calibration study | adsorbed, cooled, vapor deposited |  |  | 140 | Adequate | 1,2,4,5 benzenetetracarboxylic acid anhydride was condensed at 140 K onto Ni(110
C | 1s | 290.7 | (C6H5)OC(O)O(C6H5) | diphenyl carbonate | Clark D.T., Feast W.J., Tweedale P.J., Thomas H.R. | J. Polym. Sci. Polym. Chem. Ed. 18, 1651 (1980) | [8 empty] | No |  |  | Au | Internal hydrocarbon | Reliable, with two-point correction of energy scale
C | 1s | 290.7 | (C6H5)OC(O)O(C6H5) | diphenyl carbonate | Clark D.T., Thomas H.R. | J. Polym. Sci. Polym. Chem. Ed. 16, 791 (1978) | [8 empty] | No |  |  |  | Internal hydrocarbon | Reliable, with two-point correction of energy scale
C | 1s | 290.7 | C6H2(C(O)O(O)C-)2 | 1,2,4,5-benzenetetracarboxylic dianhydride | Barth G., Linder R., Bryson, C. | Surf. Interface Anal. 11, 307 (1988) | [8 empty] | No |  |  | Au,Cu = 83.8,932.4 | Flood+screen/C(g)+PP | Reliable, with one-point correction of energy scale | solid on double-sided tape
C | 1s,sat | 290.7 | C10H2O6 | 1,2,4,5-benzenetetracarboxylic acid anhydride | Jones T.S., Ashton M.R., Richardson N.V., Mack R.G., Unertl W.N. | J. Vac. Sci. Technol. A 8, 2370 (1990) | Adequate |  |  |  | data |  |  |  | No | Mg, Al |  | Cu3p,LMM, 2p = 75.14, 567.96, 932.67 | Conductor | Calibration study | adsorbed, cooled, vapor deposited |  |  | 140 | Adequate | 1,2,4,5 benzenetetracarboxylic acid anhydride was condensed at 140 K onto Ni(110
C | 1s | 290.71 | C6H6Cr(CO)3 | (eta6-benzene)tricarbonylchromium | Barnes C.M., Kennedy B.J. | J. Mol. Struct. 344, 233 (1995) | Adequate | 0.05 |  | other | other type of curve fit |  |  |  | No | Mg |  | Au4f7 = 84.00 | IC/AC | Reliable, with one-point correction of energy scale | cooled, pelletized |  |  | 170 | Adequate | The sample was powdered compound pressed between two layers of indium foil. FAT mode.
C | 1s | 290.71 | C6H6Cr(CO)3 | (eta6-benzene)tricarbonylchromium | Barnes C.M., Kennedy B.J. | J. Mol. Struct. 344, 233 (1995) | Adequate | 0.05 |  | other | other type of curve fit |  |  |  | No | Mg |  | Au4f7 = 84.00 | IC/AC | Reliable, with one-point correction of energy scale | cooled, pelletized |  |  | 170 | Adequate | The sample was powdered compound pressed between two layers of indium foil. FAT mode.
C | 1s | 290.8 | BaCO3 | barium carbonate | Verhoeven J.A.Th., Van Doveren H. | Surf. Sci. 123, 369 (1982) | [8 empty] | No |  |  | Au | Conductor | Reliable, with two-point correction of energy scale | thin film
C | 1s | 290.8 | C2H5OOCCl | ethyl chloroformate | Gelius U., Heden P.F., Hedman J., Lindberg B.J., Manne R., Nordberg R., Nordling C., Siegbahn K. | Phys. Scripta 2, 70 (1970) | [8 empty] | No |  |  |  | Adventitious carbon | Reliable, with two-point correction of energy scale | vapor deposited
C | 1s | 290.8 | (-OC6H4C(CH3)2C6H4OC(O)-)n | poly(carbonate) | Gorelova M.M., Levin V.Y., Dubchak I.L., Zhdanov A.A., Makarova L.I., et al. | Vysokomol. Soed. Ser. A 31, 588 (1989) | Adequate |  |  |  | data |  |  |  | No | Mg |  | Au,Ag,Cu = 84.00,368.27,932.67 | Internal hydrocarbon | Reliable, with one-point correction of energy scale | thin film |  |  | 300 | Adequate
C | 1s | 290.8 | (-C6H4C(CH3)2C6H4OC(O)O-)n | poly(bisphenol-A carbonate) | Pertsin A.J., Gorelova M.M., Levin V.Y., Makarova L.I. | J. Appl. Polymer Sci. 45, 1195 (1992) | Adequate |  |  | other | Gaussian |  |  |  | No | Mg |  | Au,Ag,Cu = 84.00,368.27,932.67 | Internal hydrocarbon | Reliable, with one-point correction of energy scale | insulator, thick film | X-ray Photoelectron Spectroscopy |  | 300 | Good | The composition determined by XPS was C0.89O0.13. FRR mode. The fitting was done in accordance with the stoichiometry. The relative intensity was 0.07. No x-ray induced damage to the sample was detected during analysis.
C | 1s | 290.8 | HCOOH/Al | formic acid/aluminum | Davies P.R., Roberts M.W., Shukla N. | J. Phys. Cond. Matter 3, S237 (1991) | Adequate |  |  | other | Gaussian |  |  |  | No |  |  | Al2p = 72.87 | Conductor | Reliable, with one-point correction of energy scale | adsorbed, cooled, thin layer | X-ray Photoelectron Spectroscopy |  | 80 | Good | HCOOH was adsorbed onto Al(111) at 80 K (multilayers) and heated to 298 K. The substrate was cleaned by cycles of Ar+ ion bombardment and annealing (T = 650 K). The oxygen concentration was 1.8E15 cm-3. The surface formate carbon concentration was 4.3E14
C | 1s | 290.8 | (-C6H4C(CH3)2C6H4OC(O)O-)n/C | poly(oxycarbonyloxy-1,4-phenylene(1-methylethylidene)-1,4-phenylene-)/carbon | Apai G., McKenna W.P. | Langmuir 7, 2266 (1991) | Adequate |  |  |  | data |  |  |  | Yes | Al |  |  | Internal hydrocarbon | Reliable, with one-point correction of energy scale | thin film |  |  | 300 | Adequate | Thin films (75-100 A) were dip cast onto highly oriented pyrolytic graphite. The thickness was measured by XPS. bisphenol-A-polycarbonate
C | 1s | 290.8 | (-C6H4-C(CH3)2-C6H4-O-C(O)O-)n | bisphenol-A poly(carbonate) | Ackeret M., Ratner B. | Surf. Sci. Spectra 1, 108 (1992) | Adequate |  |  | Linear | mixed Gaussian/Lorentzian | 1.151 |  |  | Yes | Al |  |  |  | Reliable, with one-point correction of energy scale | amorphous, cast film, crystal, insulator, thin film | X-ray Photoelectron Spectroscopy |  | 300 | Good | The composition determined by XPS was C84.9O15.1. FAT mode. Emission angle = 52The relative intensity was 0.06.
C | 1s | 290.8 | (-C6H4-C(CH3)2-C6H4-O-C(O)O-)n | bisphenol-A poly(carbonate) | Ackeret M., Ratner B. | Surf. Sci. Spectra 1, 108 (1992) | Adequate |  |  | Linear | mixed Gaussian/Lorentzian | 1.151 |  |  | Yes | Al |  |  |  | Reliable, with one-point correction of energy scale | amorphous, cast film, crystal, insulator, thin film | X-ray Photoelectron Spectroscopy |  | 300 | Good | The composition determined by XPS was C84.9O15.1. FAT mode. Emission angle = 52The relative intensity was 0.06.
C | 1s,sat | 290.8 | (-O-C(O)-C6H4-C(O)-O-CH2-CH2-)n | poly(ethylene terephthalate) | Mutel B., Dessaux O., Goudmand P., Gengembre L., Grimblot J. | Surf. Interface Anal. 20, 283 (1993) | Adequate |  |  | Linear | other type of curve fit |  |  |  | No |  |  | Au,Ag,Cu = 84.00,368.27,932.67 | Internal hydrocarbon | Reliable, with one-point correction of energy scale | thick film |  |  | 300 | Adequate | The composition determined by XPS was C73.0O27.0. The fitting was done in accordance with the stoichiometry. The relative intensity was 0.016.
C | 1s,sat | 290.8 | (-O-C(O)-C6H4-C(O)-O-CH2-CH2-)n | poly(ethylene terephthalate) | Gerenser L.J. | J. Vac. Sci. Technol. A 8, 3682 (1990) | Adequate | 0.1 |  | other | mixed Gaussian/Lorentzian |  |  |  | Yes | Al |  |  | Internal hydrocarbon | Reliable, with one-point correction of energy scale | annealed, thick film | X-ray Photoelectron Spectroscopy |  | 293 | Adequate | The sample was cleaned in a series of solvents and dried in a dry N2 atmosphere, and was annealed at~ 363 K for several hours in the preparation chamber. The FWHM varied from 0.9 to 1.0 eV. The carbon components were in a 3:1:1 ratio. No x-ray-induced d
C | 1s,sat | 290.8 | (-O-C(O)-C6H4-C(O)-O-CH2-CH2-)n | poly(ethylene terephthalate) | Mutel B., Dessaux O., Goudmand P., Gengembre L., Grimblot J. | Surf. Interface Anal. 20, 283 (1993) | Adequate |  |  | Linear | other type of curve fit |  |  |  | No |  |  | Au,Ag,Cu = 84.00,368.27,932.67 | Internal hydrocarbon | Reliable, with one-point correction of energy scale | thick film |  |  | 300 | Adequate | The composition determined by XPS was C73.0O27.0. The fitting was done in accordance with the stoichiometry. The relative intensity was 0.016.
C | 1s,sat | 290.8 | (-C6H4S-)n | poly(phenylene sulfide) | Riga J., Snauwaert Ph., De Pryck A., Lazzaroni R., Boutique J.P., Verbist J.J. et al | Synthetic Metals 21, 223 (1987) | Adequate |  |  |  | data |  |  |  | Yes | Al |  | Au4f7= 84.00 | Gold | Reliable (reported energy within 300 eV of a reference energy) |  |  |  | 293 | Adequate
C | 1s,sat | 290.8 | (-O-C(O)-C6H4-C(O)-O-CH2-CH2-)n | poly(ethylene terephthalate) | Gerenser L.J. | J. Vac. Sci. Technol. A 8, 3682 (1990) | Adequate | 0.1 |  | other | mixed Gaussian/Lorentzian |  |  |  | Yes | Al |  |  | Internal hydrocarbon | Reliable, with one-point correction of energy scale | annealed, thick film | X-ray Photoelectron Spectroscopy |  | 293 | Adequate | The sample was cleaned in a series of solvents and dried in a dry N2 atmosphere, and was annealed at~ 363 K for several hours in the preparation chamber. The FWHM varied from 0.9 to 1.0 eV. The carbon components were in a 3:1:1 ratio. No x-ray-induced d
C | 1s,sat | 290.8 | (=(C10H2O4)=N-(C6H4)-O-(C6H4)-N=)n | poly(N,N'-(p,p'-oxydiphenylene)pyromellitimide) | Davenas J., Xu X.L., Boiteux G., Sage D. | Nucl. Instruments Methods in Phys. Res. Sec. B 39, 754 (1989) | Adequate |  |  | other | Gaussian |  |  |  | No |  |  |  | Internal hydrocarbon | Reliable, with one-point correction of energy scale |  |  |  | 293 | Adequate | Kapton polyimide
C | 1s,sat | 290.8 | Ag/(-CH2CH2OC(O)C6H4C(O)O-)n | silver/poly(ethylene terephthalate) | Gerenser L.J. | ACS Symposium Series 440, 433 (1990) | Adequate |  |  | other | Gaussian |  |  |  | Yes | Al |  |  | Internal hydrocarbon | Reliable, with one-point correction of energy scale | reacted film, surface coverage from 0ML to 1ML (0ML < coverage < 1ML), thin layer |  |  | 293 | Good | 0.6 A Ag/poly(ethylene terephtalate)
C | 1s | 290.8 | BaCO3 | barium carbonate | Verhoeven J.A.Th., Van Doveren H. | Surf. Sci. 123, 369 (1982) | [8 empty] | No |  |  | Au | Conductor | Reliable, with two-point correction of energy scale | thin film
C | 1s | 290.8 | C2H5OOCCl | ethyl chloroformate | Gelius U., Heden P.F., Hedman J., Lindberg B.J., Manne R., Nordberg R., Nordling C., Siegbahn K. | Phys. Scripta 2, 70 (1970) | [8 empty] | No |  |  |  | Adventitious carbon | Reliable, with two-point correction of energy scale | vapor deposited
C | 1s | 290.8 | (-OC6H4C(CH3)2C6H4OC(O)-)n | poly(carbonate) | Gorelova M.M., Levin V.Y., Dubchak I.L., Zhdanov A.A., Makarova L.I., et al. | Vysokomol. Soed. Ser. A 31, 588 (1989) | Adequate |  |  |  | data |  |  |  | No | Mg |  | Au,Ag,Cu = 84.00,368.27,932.67 | Internal hydrocarbon | Reliable, with one-point correction of energy scale | thin film |  |  | 300 | Adequate
C | 1s | 290.8 | (-C6H4C(CH3)2C6H4OC(O)O-)n | poly(bisphenol-A carbonate) | Pertsin A.J., Gorelova M.M., Levin V.Y., Makarova L.I. | J. Appl. Polymer Sci. 45, 1195 (1992) | Adequate |  |  | other | Gaussian |  |  |  | No | Mg |  | Au,Ag,Cu = 84.00,368.27,932.67 | Internal hydrocarbon | Reliable, with one-point correction of energy scale | insulator, thick film | X-ray Photoelectron Spectroscopy |  | 300 | Good | The composition determined by XPS was C0.89O0.13. FRR mode. The fitting was done in accordance with the stoichiometry. The relative intensity was 0.07. No x-ray induced damage to the sample was detected during analysis.
C | 1s | 290.8 | HCOOH/Al | formic acid/aluminum | Davies P.R., Roberts M.W., Shukla N. | J. Phys. Cond. Matter 3, S237 (1991) | Adequate |  |  | other | Gaussian |  |  |  | No |  |  | Al2p = 72.87 | Conductor | Reliable, with one-point correction of energy scale | adsorbed, cooled, thin layer | X-ray Photoelectron Spectroscopy |  | 80 | Good | HCOOH was adsorbed onto Al(111) at 80 K (multilayers) and heated to 298 K. The substrate was cleaned by cycles of Ar+ ion bombardment and annealing (T = 650 K). The oxygen concentration was 1.8E15 cm-3. The surface formate carbon concentration was 4.3E14
C | 1s | 290.8 | (-C6H4C(CH3)2C6H4OC(O)O-)n/C | poly(oxycarbonyloxy-1,4-phenylene(1-methylethylidene)-1,4-phenylene-)/carbon | Apai G., McKenna W.P. | Langmuir 7, 2266 (1991) | Adequate |  |  |  | data |  |  |  | Yes | Al |  |  | Internal hydrocarbon | Reliable, with one-point correction of energy scale | thin film |  |  | 300 | Adequate | Thin films (75-100 A) were dip cast onto highly oriented pyrolytic graphite. The thickness was measured by XPS. bisphenol-A-polycarbonate
C | 1s | 290.8 | (-C6H4-C(CH3)2-C6H4-O-C(O)O-)n | bisphenol-A poly(carbonate) | Ackeret M., Ratner B. | Surf. Sci. Spectra 1, 108 (1992) | Adequate |  |  | Linear | mixed Gaussian/Lorentzian | 1.151 |  |  | Yes | Al |  |  |  | Reliable, with one-point correction of energy scale | amorphous, cast film, crystal, insulator, thin film | X-ray Photoelectron Spectroscopy |  | 300 | Good | The composition determined by XPS was C84.9O15.1. FAT mode. Emission angle = 52The relative intensity was 0.06.
C | 1s | 290.8 | (-C6H4-C(CH3)2-C6H4-O-C(O)O-)n | bisphenol-A poly(carbonate) | Ackeret M., Ratner B. | Surf. Sci. Spectra 1, 108 (1992) | Adequate |  |  | Linear | mixed Gaussian/Lorentzian | 1.151 |  |  | Yes | Al |  |  |  | Reliable, with one-point correction of energy scale | amorphous, cast film, crystal, insulator, thin film | X-ray Photoelectron Spectroscopy |  | 300 | Good | The composition determined by XPS was C84.9O15.1. FAT mode. Emission angle = 52The relative intensity was 0.06.
C | 1s,sat | 290.8 | (-O-C(O)-C6H4-C(O)-O-CH2-CH2-)n | poly(ethylene terephthalate) | Mutel B., Dessaux O., Goudmand P., Gengembre L., Grimblot J. | Surf. Interface Anal. 20, 283 (1993) | Adequate |  |  | Linear | other type of curve fit |  |  |  | No |  |  | Au,Ag,Cu = 84.00,368.27,932.67 | Internal hydrocarbon | Reliable, with one-point correction of energy scale | thick film |  |  | 300 | Adequate | The composition determined by XPS was C73.0O27.0. The fitting was done in accordance with the stoichiometry. The relative intensity was 0.016.
C | 1s,sat | 290.8 | (-O-C(O)-C6H4-C(O)-O-CH2-CH2-)n | poly(ethylene terephthalate) | Gerenser L.J. | J. Vac. Sci. Technol. A 8, 3682 (1990) | Adequate | 0.1 |  | other | mixed Gaussian/Lorentzian |  |  |  | Yes | Al |  |  | Internal hydrocarbon | Reliable, with one-point correction of energy scale | annealed, thick film | X-ray Photoelectron Spectroscopy |  | 293 | Adequate | The sample was cleaned in a series of solvents and dried in a dry N2 atmosphere, and was annealed at~ 363 K for several hours in the preparation chamber. The FWHM varied from 0.9 to 1.0 eV. The carbon components were in a 3:1:1 ratio. No x-ray-induced d
C | 1s,sat | 290.8 | (-O-C(O)-C6H4-C(O)-O-CH2-CH2-)n | poly(ethylene terephthalate) | Mutel B., Dessaux O., Goudmand P., Gengembre L., Grimblot J. | Surf. Interface Anal. 20, 283 (1993) | Adequate |  |  | Linear | other type of curve fit |  |  |  | No |  |  | Au,Ag,Cu = 84.00,368.27,932.67 | Internal hydrocarbon | Reliable, with one-point correction of energy scale | thick film |  |  | 300 | Adequate | The composition determined by XPS was C73.0O27.0. The fitting was done in accordance with the stoichiometry. The relative intensity was 0.016.
C | 1s,sat | 290.8 | (-C6H4S-)n | poly(phenylene sulfide) | Riga J., Snauwaert Ph., De Pryck A., Lazzaroni R., Boutique J.P., Verbist J.J. et al | Synthetic Metals 21, 223 (1987) | Adequate |  |  |  | data |  |  |  | Yes | Al |  | Au4f7= 84.00 | Gold | Reliable (reported energy within 300 eV of a reference energy) |  |  |  | 293 | Adequate
C | 1s,sat | 290.8 | (-O-C(O)-C6H4-C(O)-O-CH2-CH2-)n | poly(ethylene terephthalate) | Gerenser L.J. | J. Vac. Sci. Technol. A 8, 3682 (1990) | Adequate | 0.1 |  | other | mixed Gaussian/Lorentzian |  |  |  | Yes | Al |  |  | Internal hydrocarbon | Reliable, with one-point correction of energy scale | annealed, thick film | X-ray Photoelectron Spectroscopy |  | 293 | Adequate | The sample was cleaned in a series of solvents and dried in a dry N2 atmosphere, and was annealed at~ 363 K for several hours in the preparation chamber. The FWHM varied from 0.9 to 1.0 eV. The carbon components were in a 3:1:1 ratio. No x-ray-induced d
C | 1s,sat | 290.8 | (=(C10H2O4)=N-(C6H4)-O-(C6H4)-N=)n | poly(N,N'-(p,p'-oxydiphenylene)pyromellitimide) | Davenas J., Xu X.L., Boiteux G., Sage D. | Nucl. Instruments Methods in Phys. Res. Sec. B 39, 754 (1989) | Adequate |  |  | other | Gaussian |  |  |  | No |  |  |  | Internal hydrocarbon | Reliable, with one-point correction of energy scale |  |  |  | 293 | Adequate | Kapton polyimide
C | 1s,sat | 290.8 | Ag/(-CH2CH2OC(O)C6H4C(O)O-)n | silver/poly(ethylene terephthalate) | Gerenser L.J. | ACS Symposium Series 440, 433 (1990) | Adequate |  |  | other | Gaussian |  |  |  | Yes | Al |  |  | Internal hydrocarbon | Reliable, with one-point correction of energy scale | reacted film, surface coverage from 0ML to 1ML (0ML < coverage < 1ML), thin layer |  |  | 293 | Good | 0.6 A Ag/poly(ethylene terephtalate)
C | 1s | 290.9 | (-CH2-CF2-)n | poly(vinylidene fluoride) | Beamson G., Briggs D. | High Resolution XPS of Organic Polymers: the Scienta ESCA300 Database (1992) | [8 empty] | No |  |  |  | PC |  | filament
C | 1s | 290.9 | (-CH2-CF2-)n | poly(vinylidene fluoride) | Beamson G., Briggs D. | High Resolution XPS of Organic Polymers: the Scienta ESCA300 Database (1992) | [8 empty] | No |  |  |  | PC |  | filament
C | 1s | 290.9 | HCOOH/Al | formic acid/aluminum | Davies P.R., Roberts M.W., Shukla N. | J. Phys. Cond. Matter 3, S237 (1991) | Adequate |  |  | other | Gaussian |  |  |  | No |  |  | Other, Al2p3/2 =72.87 | Conductor | Reliable, with one-point correction of energy scale | adsorbed, thin layer | X-ray Photoelectron Spectroscopy |  | 298 | Good | 5 L HCOOH/Al(111). The substrate was cleaned by cycles of Ar+ ion bombardment and annealing (T = 650 K). The oxygen concentration was 13.7E14 cm-3. The chemisorbed formate concentration was 3.0E14 cm-3.
C | 1s,sat | 290.9 | (=(C10H2O4)=N-(C6H4)-O-(C6H4)-N=)n | poly(N,N'-(p,p'-oxydiphenylene)pyromellitimide) | Salem J.R., Sequeda F.O., Duran J., Lee W.Y., Yang R.M. | J. Vac. Sci. Technol. A 4, 369 (1986) | Adequate | 0.2 |  | other | Gaussian | 1.58 |  |  | No |  |  |  | Internal hydrocarbon | Reliable, with one-point correction of energy scale | mixture, vapor deposited |  |  | 300 | Adequate | Coevaporation of pyromellitic dianhydride and oxydianiline.
C | 1s | 290.9 | (-CH2-CF2-)n | poly(vinylidene fluoride) | Beamson G., Briggs D. | High Resolution XPS of Organic Polymers: the Scienta ESCA300 Database (1992) | [8 empty] | No |  |  |  | PC |  | filament
C | 1s | 290.9 | (-CH2-CF2-)n | poly(vinylidene fluoride) | Beamson G., Briggs D. | High Resolution XPS of Organic Polymers: the Scienta ESCA300 Database (1992) | [8 empty] | No |  |  |  | PC |  | filament
C | 1s | 290.9 | HCOOH/Al | formic acid/aluminum | Davies P.R., Roberts M.W., Shukla N. | J. Phys. Cond. Matter 3, S237 (1991) | Adequate |  |  | other | Gaussian |  |  |  | No |  |  | Other, Al2p3/2 =72.87 | Conductor | Reliable, with one-point correction of energy scale | adsorbed, thin layer | X-ray Photoelectron Spectroscopy |  | 298 | Good | 5 L HCOOH/Al(111). The substrate was cleaned by cycles of Ar+ ion bombardment and annealing (T = 650 K). The oxygen concentration was 13.7E14 cm-3. The chemisorbed formate concentration was 3.0E14 cm-3.
C | 1s,sat | 290.9 | (=(C10H2O4)=N-(C6H4)-O-(C6H4)-N=)n | poly(N,N'-(p,p'-oxydiphenylene)pyromellitimide) | Salem J.R., Sequeda F.O., Duran J., Lee W.Y., Yang R.M. | J. Vac. Sci. Technol. A 4, 369 (1986) | Adequate | 0.2 |  | other | Gaussian | 1.58 |  |  | No |  |  |  | Internal hydrocarbon | Reliable, with one-point correction of energy scale | mixture, vapor deposited |  |  | 300 | Adequate | Coevaporation of pyromellitic dianhydride and oxydianiline.
C | 1s,sat | 290.93 | (CH3)6C6Cr(CO)3 | (eta6-hexamethylbenzene)tricarbonylchromium | Barnes C.M., Kennedy B.J. | J. Mol. Struct. 344, 233 (1995) | Adequate | 0.05 |  | other | other type of curve fit |  |  |  | No | Mg |  | Au4f7 = 84.00 | IC/AC | Reliable, with one-point correction of energy scale | cooled, pelletized |  |  | 170 | Adequate | The sample was powdered compound pressed between two layers of indium foil. FAT mode.
C | 1s,sat | 290.93 | (CH3)6C6Cr(CO)3 | (eta6-hexamethylbenzene)tricarbonylchromium | Barnes C.M., Kennedy B.J. | J. Mol. Struct. 344, 233 (1995) | Adequate | 0.05 |  | other | other type of curve fit |  |  |  | No | Mg |  | Au4f7 = 84.00 | IC/AC | Reliable, with one-point correction of energy scale | cooled, pelletized |  |  | 170 | Adequate | The sample was powdered compound pressed between two layers of indium foil. FAT mode.
C | 1s | 290.95 | ((CH3)4C6H2)Cr(CO)3 | (eta6-1,2,4,5-tetramethylbenzene)tricarbonylchromium | Barnes C.M., Kennedy B.J. | J. Mol. Struct. 344, 233 (1995) | Adequate | 0.05 |  | other | other type of curve fit |  |  |  | No | Mg |  | Au4f7 = 84.00 | IC/AC | Reliable, with one-point correction of energy scale | cooled, pelletized |  |  | 170 | Adequate | The sample was powdered compound pressed between two layers of indium foil. FAT mode.
C | 1s | 290.95 | ((CH3)4C6H2)Cr(CO)3 | (eta6-1,2,4,5-tetramethylbenzene)tricarbonylchromium | Barnes C.M., Kennedy B.J. | J. Mol. Struct. 344, 233 (1995) | Adequate | 0.05 |  | other | other type of curve fit |  |  |  | No | Mg |  | Au4f7 = 84.00 | IC/AC | Reliable, with one-point correction of energy scale | cooled, pelletized |  |  | 170 | Adequate | The sample was powdered compound pressed between two layers of indium foil. FAT mode.
C | 1s,sat | 290.98 | C6H5CH3Cr(CO)3 | (eta6-methylbenzene)tricarbonylchromium | Barnes C.M., Kennedy B.J. | J. Mol. Struct. 344, 233 (1995) | Adequate | 0.05 |  | other | other type of curve fit |  |  |  | No | Mg |  | Au4f7 = 84.00 | IC/AC | Reliable, with one-point correction of energy scale | cooled, pelletized |  |  | 170 | Adequate | The sample was powdered compound pressed between two layers of indium foil. FAT mode.
C | 1s,sat | 290.98 | C6H5CH3Cr(CO)3 | (eta6-methylbenzene)tricarbonylchromium | Barnes C.M., Kennedy B.J. | J. Mol. Struct. 344, 233 (1995) | Adequate | 0.05 |  | other | other type of curve fit |  |  |  | No | Mg |  | Au4f7 = 84.00 | IC/AC | Reliable, with one-point correction of energy scale | cooled, pelletized |  |  | 170 | Adequate | The sample was powdered compound pressed between two layers of indium foil. FAT mode.
C | 1s | 291 | (-CH2CH(C6H5)-)n | poly(styrene) | Barth G., Linder R., Bryson, C. | Surf. Interface Anal. 11, 307 (1988) | [8 empty] | No |  |  | Au,Cu = 83.8,932.4 | Flood+screen/C(g)+PP | Reliable, with one-point correction of energy scale | solid on double-sided tape
C | 1s | 291 | C20H16O4F6N2 | poly(oxycarbonylamino-phenylenemethylene-phenyleneaminocarbonyloxy-hexafluoropentane-diyll) | Yoon S.C., Ratner B.D. | Macromolecules 19, 1068 (1986) | Adequate |  |  |  | Gaussian |  |  |  | Yes | Al |  | Au4f7= 84.00 | Internal hydrocarbon | Reliable, with one-point correction of energy scale | cast film, thick film |  |  | 300 | Adequate | An electron flood gun (Ep=10-15 eV) was used to charge neutralization.
C | 1s | 291 | [Co(NH=CH-C6H3(NO2)(O))2(NH3)2]ClNO3.2H2O | biradical diamminebis(5-nitrosalicylideneaminato)cobalt(II) chloride nitrate dihydrate | Yamamoto Y., Konno H. | Bull. Chem. Soc. Jpn. 60, 1299 (1987) | Adequate |  |  | other | mixed Gaussian/Lorentzian |  |  |  | No | Mg |  |  | Internal hydrocarbon | Reliable, with one-point correction of energy scale | cooled, crystal, precipitate, sample placed on a mesh |  |  | 200 | Adequate | Samples were placed on a gold mesh holder and dispersed with acetone. Crystalline precipitate.
C | 1s | 291 | (-C6H4C(CH3)2C6H4OC(O)O-)n | poly(bisphenol-A carbonate) | Gardella J.A., Jr, Ferguson S.A., Chin R.L. | Appl. Spectrosc. 40, 224 (1986) | Adequate |  |  | other | Gaussian | 1.8 |  |  | No | Mg |  |  | Internal hydrocarbon | Reliable, with one-point correction of energy scale | cast film, thin film |  |  | 293 | Good | Films were thick enough so that no peaks were observed from substrate metal.
C | 1s | 291 | (-CF(CF3)-CF2-)m-(CF2-CH2-)n | poly(hexafluoropropylene-vinylidene fluoride) | Dapoz S., Betz N., Guittet M.-J., Le Moel A. | Nucl. Instruments Methods in Phys. Res. Sec. B 105, 120 (1995) | Adequate |  |  | other | Gaussian | 1.17 |  |  | Yes | Al |  |  | Adventitious carbon | Reliable, with one-point correction of energy scale | cast film, thick film |  |  | 300 | Adequate | An electron flood gun was used for charge compensation. The relative intensity w
C | 1s, sat | 291 | C20H12O5 | 3',6'-dihydroxyspiro(isobenzofuran-1(3H),9'-(9H)xanthen-3-one) | Mansour A.N., Beard B.C., Cronce D.T., Brown R.P. | Surf. Sci. Spectra 1, 301 (1992) | Adequate |  |  | Shirley | mixed Gaussian/Lorentzian | 1.4 |  |  | No | Mg |  | Cu 3p3, 2p3 = 75.13, 932.67 | Internal hydrocarbon | Reliable, with one-point correction of energy scale | cooled, insulator, polycrystalline, solid on double-sided tape | X-ray Photoelectron Spectroscopy |  | 77 | Adequate | Fluorescein. FAT mode. Emission angle = 45 degrees. The composition determined by XPS was C79.3O20.2. The relative intensity was 0.0
C | 1s,sat | 291 | NH2C6H4NH2 | 1,3-diaminobenzene | Jones T.S., Ashton M.R., Richardson N.V., Mack R.G., Unertl W.N. | J. Vac. Sci. Technol. A 8, 2370 (1990) | Adequate |  |  |  | data |  |  |  | No | Mg, Al |  | Cu3p,LMM, 2p = 75.14, 567.96, 932.67 | Conductor | Calibration study | cooled, vapor deposited |  |  | 150-300 | Adequate | 1,3-diaminobenzene was vapour deposited onto Ni(110) in vacuo at substrate temperatures of between 150 and 300 K.
C | 1s | 291 | (-CH2CH(C6H5)-)n | poly(styrene) | Barth G., Linder R., Bryson, C. | Surf. Interface Anal. 11, 307 (1988) | [8 empty] | No |  |  | Au,Cu = 83.8,932.4 | Flood+screen/C(g)+PP | Reliable, with one-point correction of energy scale | solid on double-sided tape
C | 1s | 291 | C20H16O4F6N2 | poly(oxycarbonylamino-phenylenemethylene-phenyleneaminocarbonyloxy-hexafluoropentane-diyll) | Yoon S.C., Ratner B.D. | Macromolecules 19, 1068 (1986) | Adequate |  |  |  | Gaussian |  |  |  | Yes | Al |  | Au4f7= 84.00 | Internal hydrocarbon | Reliable, with one-point correction of energy scale | cast film, thick film |  |  | 300 | Adequate | An electron flood gun (Ep=10-15 eV) was used to charge neutralization.
C | 1s | 291 | [Co(NH=CH-C6H3(NO2)(O))2(NH3)2]ClNO3.2H2O | biradical diamminebis(5-nitrosalicylideneaminato)cobalt(II) chloride nitrate dihydrate | Yamamoto Y., Konno H. | Bull. Chem. Soc. Jpn. 60, 1299 (1987) | Adequate |  |  | other | mixed Gaussian/Lorentzian |  |  |  | No | Mg |  |  | Internal hydrocarbon | Reliable, with one-point correction of energy scale | cooled, crystal, precipitate, sample placed on a mesh |  |  | 200 | Adequate | Samples were placed on a gold mesh holder and dispersed with acetone. Crystalline precipitate.
C | 1s | 291 | (-C6H4C(CH3)2C6H4OC(O)O-)n | poly(bisphenol-A carbonate) | Gardella J.A., Jr, Ferguson S.A., Chin R.L. | Appl. Spectrosc. 40, 224 (1986) | Adequate |  |  | other | Gaussian | 1.8 |  |  | No | Mg |  |  | Internal hydrocarbon | Reliable, with one-point correction of energy scale | cast film, thin film |  |  | 293 | Good | Films were thick enough so that no peaks were observed from substrate metal.
C | 1s | 291 | (-CF(CF3)-CF2-)m-(CF2-CH2-)n | poly(hexafluoropropylene-vinylidene fluoride) | Dapoz S., Betz N., Guittet M.-J., Le Moel A. | Nucl. Instruments Methods in Phys. Res. Sec. B 105, 120 (1995) | Adequate |  |  | other | Gaussian | 1.17 |  |  | Yes | Al |  |  | Adventitious carbon | Reliable, with one-point correction of energy scale | cast film, thick film |  |  | 300 | Adequate | An electron flood gun was used for charge compensation. The relative intensity w
C | 1s, sat | 291 | C20H12O5 | 3',6'-dihydroxyspiro(isobenzofuran-1(3H),9'-(9H)xanthen-3-one) | Mansour A.N., Beard B.C., Cronce D.T., Brown R.P. | Surf. Sci. Spectra 1, 301 (1992) | Adequate |  |  | Shirley | mixed Gaussian/Lorentzian | 1.4 |  |  | No | Mg |  | Cu 3p3, 2p3 = 75.13, 932.67 | Internal hydrocarbon | Reliable, with one-point correction of energy scale | cooled, insulator, polycrystalline, solid on double-sided tape | X-ray Photoelectron Spectroscopy |  | 77 | Adequate | Fluorescein. FAT mode. Emission angle = 45 degrees. The composition determined by XPS was C79.3O20.2. The relative intensity was 0.0
C | 1s,sat | 291 | NH2C6H4NH2 | 1,3-diaminobenzene | Jones T.S., Ashton M.R., Richardson N.V., Mack R.G., Unertl W.N. | J. Vac. Sci. Technol. A 8, 2370 (1990) | Adequate |  |  |  | data |  |  |  | No | Mg, Al |  | Cu3p,LMM, 2p = 75.14, 567.96, 932.67 | Conductor | Calibration study | cooled, vapor deposited |  |  | 150-300 | Adequate | 1,3-diaminobenzene was vapour deposited onto Ni(110) in vacuo at substrate temperatures of between 150 and 300 K.
C | 1s,sat | 291.04 | ((CH3)3C6H3)Cr(CO)3 | (eta6-1,3,5-trimethylbenzene)tricarbonylchromium | Barnes C.M., Kennedy B.J. | J. Mol. Struct. 344, 233 (1995) | Adequate | 0.05 |  | other | other type of curve fit |  |  |  | No | Mg |  | Au4f7 = 84.00 | IC/AC | Reliable, with one-point correction of energy scale | cooled, pelletized |  |  | 170 | Adequate | The sample was powdered compound pressed between two layers of indium foil. FAT mode.
C | 1s,sat | 291.04 | ((CH3)3C6H3)Cr(CO)3 | (eta6-1,3,5-trimethylbenzene)tricarbonylchromium | Barnes C.M., Kennedy B.J. | J. Mol. Struct. 344, 233 (1995) | Adequate | 0.05 |  | other | other type of curve fit |  |  |  | No | Mg |  | Au4f7 = 84.00 | IC/AC | Reliable, with one-point correction of energy scale | cooled, pelletized |  |  | 170 | Adequate | The sample was powdered compound pressed between two layers of indium foil. FAT mode.
C | 1s | 291.1 | (-CH2-CF2-)n | poly(vinylidene fluoride) | Dapoz S., Betz N., Guittet M.-J., Le Moel A. | Nucl. Instruments Methods in Phys. Res. Sec. B 105, 120 (1995) | Adequate |  |  | other | Gaussian | 1.17 |  |  | Yes | Al |  |  | Adventitious carbon | Reliable, with one-point correction of energy scale | cast film, thick film |  |  | 300 | Adequate | An electron flood gun was used for charge compensation. The relative intensity w
C | 1s | 291.1 | (-CH2-CF2-)n | poly(vinylidene fluoride) | Dapoz S., Betz N., Guittet M.-J., Le Moel A. | Nucl. Instruments Methods in Phys. Res. Sec. B 105, 120 (1995) | Adequate |  |  | other | Gaussian | 1.17 |  |  | Yes | Al |  |  | Adventitious carbon | Reliable, with one-point correction of energy scale | cast film, thick film |  |  | 300 | Adequate | An electron flood gun was used for charge compensation. The relative intensity w
C | 1s | 291.1 | (-RNC(O)R'-C(O))n | polyimide | Russat J. | Surf. Interface Anal. 11, 414 (1988) | [8 empty] | No |  |  |  | Internal hydrocarbon | Reliable, with two-point correction of energy scale | thick film
C | 1s | 291.1 | CF3(CF2)7C(O)NH(CH2)2SH/Au | 2,2,3,3,4,4,5,5,6,6,7,7,8,8,9,9,9-heptadecafluoro-N-(2-mercaptoethyl)nonanamide/gold | Lenk T.J., Hallmark V.M., Hoffmann C.L., Rabolt J.F., Castner D.G., Erdelen C., et al. | Langmuir 10, 4610 (1994) | Adequate |  |  |  | data |  |  |  | Yes | Al |  | Au4f7 = 84.00 | Conductor | Reliable (reported energy within 300 eV of a reference energy) | surface coverage from 1ML to 2ML (1ML <= coverage < 2ML), thin layer |  |  | 300 | Adequate | The film thickness was measured by XPS. The spectra were recorded at normal emission and 55 and 80 degrees. The composition determined by XPS at 55 degrees was Au16.9F53.6C26.8S1.1N1.6.
C | 1s | 291.1 | (-CH2CH(C(O)OCH2(CF2)4CF(CF3)CF3)-CH2CH(C(O)OCH2(CF2)7F)-)n | 1,1-dihydroperfluorooctyl acrylate | Kassis C.M., Steehler J.K., Linton R.W. | Surf. Sci. Spectra 3, 299 (1994) | Good | 0.1 |  | Shirley | mixed Gaussian/Lorentzian | 1.54 |  |  | Yes | Al |  | Au,Cu = 84.00,932.67 | Internal hydrocarbon | Reliable, with one-point correction of energy scale | amorphous, cast film, insulator, thick film | X-ray Photoelectron Spectroscopy |  | 298 | Good | FAT mode. Emission angle = 70 degrees. The intensity ratio of the Gaussian/Loren The composition determined by XPS was C0.37O0.065F0.565. The relative intensity
C | 1s, sat | 291.1 | C10H4N2O4/Ag | pyromellitic diimide/silver | Timbrell P.Y., Than-Trong N., Lamb R.N. | Colloids Surf. A 93, 181 (1994) | Adequate |  |  | Shirley | data |  |  |  | No | Mg |  | Ag3d5 = 368.27 | Conductor | Reliable (reported energy within 300 eV of a reference energy) | thin film, vapor deposited |  |  | 300 | Adequate | The composition determined by XPS was C0.637O0.229N0.134. FAT mode. Emission ang The intensity ratio of the Gaussian/Lorentzian components was 50/50. The film th The relative intensity was 0.025.
C | 1s,sat | 291.1 | (-O-C(O)-C6H4-C(O)-O-CH2-CH2-)n | poly(ethylene terephthalate) | Gardella J.A., Jr, Ferguson S.A., Chin R.L. | Appl. Spectrosc. 40, 224 (1986) | Adequate | 0.3 |  | other | Gaussian |  |  |  | No | Mg |  |  | Internal hydrocarbon | Reliable, with one-point correction of energy scale | cast film, thin film |  |  | 293 | Good | Films were thick enough so that no peaks were observed from substrate metal.
C | 1s,sat | 291.1 | (-O-C(O)-C6H4-C(O)-O-CH2-CH2-)n | poly(ethylene terephthalate) | Gardella J.A., Jr, Ferguson S.A., Chin R.L. | Appl. Spectrosc. 40, 224 (1986) | Adequate | 0.3 |  | other | Gaussian |  |  |  | No | Mg |  |  | Internal hydrocarbon | Reliable, with one-point correction of energy scale | cast film, thin film |  |  | 293 | Good | Films were thick enough so that no peaks were observed from substrate metal.
C | 1s,sat | 291.1 | (-C6H4-S-)n | poly(1,4-phenylene sulfide) | Gardella J.A., Jr, Ferguson S.A., Chin R.L. | Appl. Spectrosc. 40, 224 (1986) | Adequate | 0.3 |  | other | Gaussian |  |  |  | No | Mg |  |  | Internal hydrocarbon | Reliable, with one-point correction of energy scale | cast film, thin film |  |  | 293 | Good | Films were thick enough so that no peaks were observed from substrate metal.
C | 1s,sat | 291.1 | (-Si(CH3)2-C6H4-Si(CH3)2-O-)n | poly(tetramethyl-p-silphenylenesiloxane) | Schmitt R.L., Cardella J.A., Magill J.H., Chin R.L. | Polymer 28, 1462 (1987) | Adequate | 0.2 |  |  | data |  |  |  | No | Mg |  |  | Internal hydrocarbon | Reliable, with one-point correction of energy scale | crystal, precipitate |  |  | 300 | Good | The single crystals were sedimented from dilute solution onto Pt foil.
C | 1s,sat | 291.1 | (-Si(CH3)2-C6H4-Si(CH3)2-O-)n | poly(tetramethyl-p-silphenylenesiloxane) | Gardella J.A., Jr, Ferguson S.A., Chin R.L. | Appl. Spectrosc. 40, 224 (1986) | Adequate | 0.3 |  | other | Gaussian |  |  |  | No | Mg |  |  | Internal hydrocarbon | Reliable, with one-point correction of energy scale | cast film, thin film |  |  | 293 | Good | Films were thick enough so that no peaks were observed from substrate metal.
C | 1s | 291.1 | (-CH2-CF2-)n | poly(vinylidene fluoride) | Dapoz S., Betz N., Guittet M.-J., Le Moel A. | Nucl. Instruments Methods in Phys. Res. Sec. B 105, 120 (1995) | Adequate |  |  | other | Gaussian | 1.17 |  |  | Yes | Al |  |  | Adventitious carbon | Reliable, with one-point correction of energy scale | cast film, thick film |  |  | 300 | Adequate | An electron flood gun was used for charge compensation. The relative intensity w
C | 1s | 291.1 | (-CH2-CF2-)n | poly(vinylidene fluoride) | Dapoz S., Betz N., Guittet M.-J., Le Moel A. | Nucl. Instruments Methods in Phys. Res. Sec. B 105, 120 (1995) | Adequate |  |  | other | Gaussian | 1.17 |  |  | Yes | Al |  |  | Adventitious carbon | Reliable, with one-point correction of energy scale | cast film, thick film |  |  | 300 | Adequate | An electron flood gun was used for charge compensation. The relative intensity w
C | 1s | 291.1 | (-RNC(O)R'-C(O))n | polyimide | Russat J. | Surf. Interface Anal. 11, 414 (1988) | [8 empty] | No |  |  |  | Internal hydrocarbon | Reliable, with two-point correction of energy scale | thick film
C | 1s | 291.1 | CF3(CF2)7C(O)NH(CH2)2SH/Au | 2,2,3,3,4,4,5,5,6,6,7,7,8,8,9,9,9-heptadecafluoro-N-(2-mercaptoethyl)nonanamide/gold | Lenk T.J., Hallmark V.M., Hoffmann C.L., Rabolt J.F., Castner D.G., Erdelen C., et al. | Langmuir 10, 4610 (1994) | Adequate |  |  |  | data |  |  |  | Yes | Al |  | Au4f7 = 84.00 | Conductor | Reliable (reported energy within 300 eV of a reference energy) | surface coverage from 1ML to 2ML (1ML <= coverage < 2ML), thin layer |  |  | 300 | Adequate | The film thickness was measured by XPS. The spectra were recorded at normal emission and 55 and 80 degrees. The composition determined by XPS at 55 degrees was Au16.9F53.6C26.8S1.1N1.6.
C | 1s | 291.1 | (-CH2CH(C(O)OCH2(CF2)4CF(CF3)CF3)-CH2CH(C(O)OCH2(CF2)7F)-)n | 1,1-dihydroperfluorooctyl acrylate | Kassis C.M., Steehler J.K., Linton R.W. | Surf. Sci. Spectra 3, 299 (1994) | Good | 0.1 |  | Shirley | mixed Gaussian/Lorentzian | 1.54 |  |  | Yes | Al |  | Au,Cu = 84.00,932.67 | Internal hydrocarbon | Reliable, with one-point correction of energy scale | amorphous, cast film, insulator, thick film | X-ray Photoelectron Spectroscopy |  | 298 | Good | FAT mode. Emission angle = 70 degrees. The intensity ratio of the Gaussian/Loren The composition determined by XPS was C0.37O0.065F0.565. The relative intensity
C | 1s, sat | 291.1 | C10H4N2O4/Ag | pyromellitic diimide/silver | Timbrell P.Y., Than-Trong N., Lamb R.N. | Colloids Surf. A 93, 181 (1994) | Adequate |  |  | Shirley | data |  |  |  | No | Mg |  | Ag3d5 = 368.27 | Conductor | Reliable (reported energy within 300 eV of a reference energy) | thin film, vapor deposited |  |  | 300 | Adequate | The composition determined by XPS was C0.637O0.229N0.134. FAT mode. Emission ang The intensity ratio of the Gaussian/Lorentzian components was 50/50. The film th The relative intensity was 0.025.
C | 1s,sat | 291.1 | (-O-C(O)-C6H4-C(O)-O-CH2-CH2-)n | poly(ethylene terephthalate) | Gardella J.A., Jr, Ferguson S.A., Chin R.L. | Appl. Spectrosc. 40, 224 (1986) | Adequate | 0.3 |  | other | Gaussian |  |  |  | No | Mg |  |  | Internal hydrocarbon | Reliable, with one-point correction of energy scale | cast film, thin film |  |  | 293 | Good | Films were thick enough so that no peaks were observed from substrate metal.
C | 1s,sat | 291.1 | (-O-C(O)-C6H4-C(O)-O-CH2-CH2-)n | poly(ethylene terephthalate) | Gardella J.A., Jr, Ferguson S.A., Chin R.L. | Appl. Spectrosc. 40, 224 (1986) | Adequate | 0.3 |  | other | Gaussian |  |  |  | No | Mg |  |  | Internal hydrocarbon | Reliable, with one-point correction of energy scale | cast film, thin film |  |  | 293 | Good | Films were thick enough so that no peaks were observed from substrate metal.
C | 1s,sat | 291.1 | (-C6H4-S-)n | poly(1,4-phenylene sulfide) | Gardella J.A., Jr, Ferguson S.A., Chin R.L. | Appl. Spectrosc. 40, 224 (1986) | Adequate | 0.3 |  | other | Gaussian |  |  |  | No | Mg |  |  | Internal hydrocarbon | Reliable, with one-point correction of energy scale | cast film, thin film |  |  | 293 | Good | Films were thick enough so that no peaks were observed from substrate metal.
C | 1s,sat | 291.1 | (-Si(CH3)2-C6H4-Si(CH3)2-O-)n | poly(tetramethyl-p-silphenylenesiloxane) | Schmitt R.L., Cardella J.A., Magill J.H., Chin R.L. | Polymer 28, 1462 (1987) | Adequate | 0.2 |  |  | data |  |  |  | No | Mg |  |  | Internal hydrocarbon | Reliable, with one-point correction of energy scale | crystal, precipitate |  |  | 300 | Good | The single crystals were sedimented from dilute solution onto Pt foil.
C | 1s,sat | 291.1 | (-Si(CH3)2-C6H4-Si(CH3)2-O-)n | poly(tetramethyl-p-silphenylenesiloxane) | Gardella J.A., Jr, Ferguson S.A., Chin R.L. | Appl. Spectrosc. 40, 224 (1986) | Adequate | 0.3 |  | other | Gaussian |  |  |  | No | Mg |  |  | Internal hydrocarbon | Reliable, with one-point correction of energy scale | cast film, thin film |  |  | 293 | Good | Films were thick enough so that no peaks were observed from substrate metal.
C | 1s | 291.15 | (-C10F8-)n | poly(octafluoronaphthalene) | Munro H.S., Till C. | J. Polym. Sci. Part A 25, 1065 (1987) | Adequate |  |  | other | Gaussian |  |  |  | No | Al |  |  | Adventitious carbon | Reliable, with one-point correction of energy scale | vapor deposited |  |  | 300 | Adequate | Octafluoronaphtalene was plasma-polymerized at 423 K.
C | 1s | 291.15 | (-C10F8-)n | poly(octafluoronaphthalene) | Munro H.S., Till C. | J. Polym. Sci. Part A 25, 1065 (1987) | Adequate |  |  | other | Gaussian |  |  |  | No | Al |  |  | Adventitious carbon | Reliable, with one-point correction of energy scale | vapor deposited |  |  | 300 | Adequate | Octafluoronaphtalene was plasma-polymerized at 423 K.
C | 1s | 291.2 | CH3OC(O)OCH3 | dimethyoxymethanone | Gelius U., Heden P.F., Hedman J., Lindberg B.J., Manne R., Nordberg R., Nordling C., Siegbahn K. | Phys. Scripta 2, 70 (1970) | [8 empty] | No |  |  |  | Adventitious carbon | Reliable, with two-point correction of energy scale | vapor deposited
C | 1s | 291.2 | (-C6H2C2H2C6H2C2H2C6H2C2H2-) | coronene | Barth G., Linder R., Bryson, C. | Surf. Interface Anal. 11, 307 (1988) | [8 empty] | No |  |  | Au,Cu = 83.8,932.4 | Flood+screen/C(g)+PP | Reliable, with one-point correction of energy scale | solid on double-sided tape
C | 1s | 291.2 | CO/Ti | carbon oxide/titanium | Rajumon M.K., Hegde M.S., Rao C.N.R. | Catal. Lett. 1, 351 (1988) | Adequate |  |  |  | data |  |  |  | No |  |  | Other, Ti2p3= 453.98 | Conductor | Reliable, with one-point correction of energy scale | adsorbed, cooled |  |  | 80 | Adequate | 20 L CO/Ti. Adsorption of CO on clean polycrystalline Ti.
C | 1s | 291.2 | CO2/Ni | carbon dioxide/nickel | Illing G., Heskett D., Plummer E.W., Freund H.-J., Somers J., Lindner Th., et al. | Surf. Sci. 206, 1 (1988) | Good | 0.2 |  | other | Gaussian |  |  |  | No | Al |  | FL = Fermi level | Conductor | Reliable (reported energy within 300 eV of a reference energy) | adsorbed, cooled, sputtered and heated |  |  | 150 | Good | 1 L CO2/Ni(110). The Ni(110) crystal was heated resistively and cleaned by sputter-anneal cycles until AES showed no indication of surfacecontamination.
C | 1s, sat | 291.2 | (-O-C(O)-C6H4-C(O)-O-CH2-CH2-)n | poly(ethylene terephtalate) | Calderone A., Lazzaroni R., Bredas J. L., Le Q. T., Pireaux J. J. | Synth. Met. 67, 97 (1994) | Adequate |  |  | other | Gaussian |  |  |  | Yes | Al |  |  | Internal hydrocarbon | Reliable, with one-point correction of energy scale | thick film |  |  | 300 | Adequate
C | 1s,sat | 291.2 | (-C6H2(CH3)2O-)n | poly(2,6-dimethyl-1,4-phenylene oxide) | Bhatia Q.S., Burrell M.C., Chera J.J. | J. Appl. Polymer Sci. 46, 1915 (1992) | Adequate |  |  | other | mixed Gaussian/Lorentzian |  |  |  | Yes | Al |  |  | Internal hydrocarbon | Reliable, with one-point correction of energy scale |  | X-ray Photoelectron Spectroscopy |  | 300 | Adequate | The relative intensity was 0.08. Emission angle = 55 degrees. The intensity ratio of the Gaussian/Lorentzian components was 85/15. An electron flood gun was used for charge compensation.
C | 1s,sat | 291.2 | (-C6H4C(CH3)2C6H4OC(O)O-)n | poly(oxycarbonyloxy-1,4-phenylene(1-methylethylidene)-1,4-phenylene-) | Shinoda M., Nishide T., Shichi Y. | J. Vac. Sci. Technol. A 12, 746 (1994) | Adequate |  |  | other | Gaussian | 1.82 |  |  | No | Mg |  | Ag3d5 = 368.27 | Internal hydrocarbon | Reliable, with one-point correction of energy scale | thick film |  |  | 300 | Adequate | The relative intensity was 0.04. polycarbonate
C | 1s | 291.2 | CH3OC(O)OCH3 | dimethyoxymethanone | Gelius U., Heden P.F., Hedman J., Lindberg B.J., Manne R., Nordberg R., Nordling C., Siegbahn K. | Phys. Scripta 2, 70 (1970) | [8 empty] | No |  |  |  | Adventitious carbon | Reliable, with two-point correction of energy scale | vapor deposited
C | 1s | 291.2 | (-C6H2C2H2C6H2C2H2C6H2C2H2-) | coronene | Barth G., Linder R., Bryson, C. | Surf. Interface Anal. 11, 307 (1988) | [8 empty] | No |  |  | Au,Cu = 83.8,932.4 | Flood+screen/C(g)+PP | Reliable, with one-point correction of energy scale | solid on double-sided tape
C | 1s | 291.2 | CO/Ti | carbon oxide/titanium | Rajumon M.K., Hegde M.S., Rao C.N.R. | Catal. Lett. 1, 351 (1988) | Adequate |  |  |  | data |  |  |  | No |  |  | Other, Ti2p3= 453.98 | Conductor | Reliable, with one-point correction of energy scale | adsorbed, cooled |  |  | 80 | Adequate | 20 L CO/Ti. Adsorption of CO on clean polycrystalline Ti.
C | 1s | 291.2 | CO2/Ni | carbon dioxide/nickel | Illing G., Heskett D., Plummer E.W., Freund H.-J., Somers J., Lindner Th., et al. | Surf. Sci. 206, 1 (1988) | Good | 0.2 |  | other | Gaussian |  |  |  | No | Al |  | FL = Fermi level | Conductor | Reliable (reported energy within 300 eV of a reference energy) | adsorbed, cooled, sputtered and heated |  |  | 150 | Good | 1 L CO2/Ni(110). The Ni(110) crystal was heated resistively and cleaned by sputter-anneal cycles until AES showed no indication of surfacecontamination.
C | 1s, sat | 291.2 | (-O-C(O)-C6H4-C(O)-O-CH2-CH2-)n | poly(ethylene terephtalate) | Calderone A., Lazzaroni R., Bredas J. L., Le Q. T., Pireaux J. J. | Synth. Met. 67, 97 (1994) | Adequate |  |  | other | Gaussian |  |  |  | Yes | Al |  |  | Internal hydrocarbon | Reliable, with one-point correction of energy scale | thick film |  |  | 300 | Adequate
C | 1s,sat | 291.2 | (-C6H2(CH3)2O-)n | poly(2,6-dimethyl-1,4-phenylene oxide) | Bhatia Q.S., Burrell M.C., Chera J.J. | J. Appl. Polymer Sci. 46, 1915 (1992) | Adequate |  |  | other | mixed Gaussian/Lorentzian |  |  |  | Yes | Al |  |  | Internal hydrocarbon | Reliable, with one-point correction of energy scale |  | X-ray Photoelectron Spectroscopy |  | 300 | Adequate | The relative intensity was 0.08. Emission angle = 55 degrees. The intensity ratio of the Gaussian/Lorentzian components was 85/15. An electron flood gun was used for charge compensation.
C | 1s,sat | 291.2 | (-C6H4C(CH3)2C6H4OC(O)O-)n | poly(oxycarbonyloxy-1,4-phenylene(1-methylethylidene)-1,4-phenylene-) | Shinoda M., Nishide T., Shichi Y. | J. Vac. Sci. Technol. A 12, 746 (1994) | Adequate |  |  | other | Gaussian | 1.82 |  |  | No | Mg |  | Ag3d5 = 368.27 | Internal hydrocarbon | Reliable, with one-point correction of energy scale | thick film |  |  | 300 | Adequate | The relative intensity was 0.04. polycarbonate
C | 1s | 291.23 | (-CF(CF3)CF2-)x(-CF2CH2-)y | Viton A | Beamson G., Briggs D. | High Resolution XPS of Organic Polymers: the Scienta ESCA300 Database (1992) | [8 empty] | No |  |  |  | PC |  | filament
C | 1s | 291.23 | (-CF(CF3)CF2-)x(-CF2CH2-)y | Viton A | Beamson G., Briggs D. | High Resolution XPS of Organic Polymers: the Scienta ESCA300 Database (1992) | [8 empty] | No |  |  |  | PC |  | filament
C | 1s | 291.3 | C6H5OC(O)CH2(O)(CF2)3CH2(O)C(O)OC6H5 | 2,2,3,3,4,4-hexafluoro-1,5-phenylate-1,5-pentanediyl | Clark D.T., Feast W.J., Tweedale P.J., Thomas H.R. | J. Polym. Sci. Polym. Chem. Ed. 18, 1651 (1980) | [8 empty] | No |  |  | Au | Internal hydrocarbon | Reliable, with two-point correction of energy scale
C | 1s | 291.3 | (-C(O)C6H2(COOH)2C(O)NHRNH-)n/R=aromatic | polyamic acid | Russat J. | Surf. Interface Anal. 11, 414 (1988) | [8 empty] | No |  |  |  | Internal hydrocarbon | Reliable, with two-point correction of energy scale | thick film
C | 1s | 291.3 | (-C(O)C6H2(COOH)2C(O)NHRNH-)n/R=aromatic | polyamic acid | Russat J. | Surf. Interface Anal. 11, 414 (1988) | [8 empty] | No |  |  |  | Internal hydrocarbon | Reliable, with two-point correction of energy scale | thin film
C | 1s | 291.3 | (-RNC(O)R'-C(O))n | polyimide | Russat J. | Surf. Interface Anal. 11, 414 (1988) | [8 empty] | No |  |  |  | Internal hydrocarbon | Reliable, with two-point correction of energy scale | thin film
C | 1s | 291.3 | C0.795N0.085O0.061Cl0.055 | 4,4'-[(3,3'-dichloro[1,1'-biphenyl]-4,4'-diyl)bis(azo)]bis[3-hydroxy-N-phenyl -2-naphthalenecarboxamide](C0.795N0.085O0.061Cl0.055) | Pacancky J., Waltman R.J. | J. Am. Chem. Soc. 114, 5813 (1992) | Adequate |  |  | Shirley | mixed Gaussian/Lorentzian |  |  |  | No | Al |  |  | Internal hydrocarbon | Reliable, with one-point correction of energy scale | cast film |  |  | 300 | Adequate | Overlap with aromatic pi - pi shake-up transition. The relative intensity was 0.06. No x-ray induced damage to the sample was detected during analysis. Theoretical formula: C46H30Cl2N6O4;hydrazon -hydrazon chlorodiane blue
C | 1s | 291.3 | (-CH2CH(C(O)OCH2CH2(CF2)mCF3-)n | 1,1, 2,2-tetrahydrodihydroperfluorooctyl acrylate | Kassis C.M., Steehler J.K., Linton R.W. | Surf. Sci. Spectra 3, 315 (1994) | Good | 0.1 |  | Shirley | mixed Gaussian/Lorentzian | 1.83 |  |  | Yes | Al |  | Au,Cu = 84.00,932.67 | Internal hydrocarbon | Reliable, with one-point correction of energy scale | cast film, insulator, polycrystalline, thick film | X-ray Photoelectron Spectroscopy |  | 298 | Good | FAT mode. Emission angle = 70 degrees. The intensity ratio of the Gaussian/Loren The composition determined by XPS was C0.368O.0.05F0.582. The relative intensity
C | 1s, sat | 291.3 | C10H4N2O4/Ag | pyromellitic diimide/silver | Timbrell P.Y., Than-Trong N., Lamb R.N. | Colloids Surf. A 93, 181 (1994) | Adequate |  |  | Shirley | data |  |  |  | No | Mg |  | Ag3d5 = 368.27 | Conductor | Reliable (reported energy within 300 eV of a reference energy) | thin film, vapor deposited |  |  | 300 | Adequate | FAT mode. Emission angle = 60 degrees. The intensity ratio of the Gaussian/Loren The film thickness determined by XPS was ~7 A. The relative intensity was 0.022.
C | 1s, sat | 291.3 | (-C6H4-C6H2N2CHC-)n | poly(phenylquinoxaline) | Bellard L., Ammar C.F.-B., Themlin J.-M., Cros A. | J. Appl. Phys. 79, 4456 (1996) | Adequate |  |  |  | data |  |  |  | No | Al |  |  | Internal hydrocarbon | Reliable, with one-point correction of energy scale | annealed, cast film, thick film |  |  | 300 | Adequate | The composition determined by XPS was C88.5N10.4. The sample was aneealed at 673 Emission angle = 75 degrees.
C | 1s, sat | 291.3 | (-C6H4-C6H2N2CHC-)n | poly(phenylquinoxaline) | Bellard L., Ammar C.F.-B., Themlin J.-M., Cros A. | J. Appl. Phys. 79, 4456 (1996) | Adequate |  |  |  | data |  |  |  | No | Al |  |  | Internal hydrocarbon | Reliable, with one-point correction of energy scale | annealed, cast film, thick film |  |  | 300 | Adequate | The composition determined by XPS was C88.5N10.4. The sample was aneealed at 673 Emission angle = 75 degrees.
C | 1s,sat | 291.3 | (-O-C(O)-C6H4-C(O)-O-CH2-CH2-)n | poly(ethylene terephthalate) | Lippert T., Zimmermann F., Wokaun A. | Appl. Spectrosc. 47, 1931 (1993) | Adequate |  |  | other | Gaussian | 2 |  |  | No | Mg |  |  | Internal hydrocarbon | Reliable, with one-point correction of energy scale | thick film |  |  | 300 | Adequate | The relative intensity was 0.034. FAT mode.
C | 1s,sat | 291.3 | (-O-C(O)-C6H4-C(O)-O-CH2-CH2-)n | poly(ethylene terephthalate) | Lippert T., Zimmermann F., Wokaun A. | Appl. Spectrosc. 47, 1931 (1993) | Adequate |  |  | other | Gaussian | 2 |  |  | No | Mg |  |  | Internal hydrocarbon | Reliable, with one-point correction of energy scale | thick film |  |  | 300 | Adequate | The relative intensity was 0.034. FAT mode.
C | 1s,sat | 291.3 | (-C6H4-)n | poly(1,4-phenylene) | Gardella J.A., Jr, Ferguson S.A., Chin R.L. | Appl. Spectrosc. 40, 224 (1986) | Adequate | 0.3 |  | other | Gaussian |  |  |  | No | Mg |  |  | Internal hydrocarbon | Reliable, with one-point correction of energy scale | thin film |  |  | 293 | Adequate | The films were thick enough so that no peaks were observed from substrate metal.
C | 1s | 291.3 | C6H5OC(O)CH2(O)(CF2)3CH2(O)C(O)OC6H5 | 2,2,3,3,4,4-hexafluoro-1,5-phenylate-1,5-pentanediyl | Clark D.T., Feast W.J., Tweedale P.J., Thomas H.R. | J. Polym. Sci. Polym. Chem. Ed. 18, 1651 (1980) | [8 empty] | No |  |  | Au | Internal hydrocarbon | Reliable, with two-point correction of energy scale
C | 1s | 291.3 | (-C(O)C6H2(COOH)2C(O)NHRNH-)n/R=aromatic | polyamic acid | Russat J. | Surf. Interface Anal. 11, 414 (1988) | [8 empty] | No |  |  |  | Internal hydrocarbon | Reliable, with two-point correction of energy scale | thick film
C | 1s | 291.3 | (-C(O)C6H2(COOH)2C(O)NHRNH-)n/R=aromatic | polyamic acid | Russat J. | Surf. Interface Anal. 11, 414 (1988) | [8 empty] | No |  |  |  | Internal hydrocarbon | Reliable, with two-point correction of energy scale | thin film
C | 1s | 291.3 | (-RNC(O)R'-C(O))n | polyimide | Russat J. | Surf. Interface Anal. 11, 414 (1988) | [8 empty] | No |  |  |  | Internal hydrocarbon | Reliable, with two-point correction of energy scale | thin film
C | 1s | 291.3 | C0.795N0.085O0.061Cl0.055 | 4,4'-[(3,3'-dichloro[1,1'-biphenyl]-4,4'-diyl)bis(azo)]bis[3-hydroxy-N-phenyl -2-naphthalenecarboxamide](C0.795N0.085O0.061Cl0.055) | Pacancky J., Waltman R.J. | J. Am. Chem. Soc. 114, 5813 (1992) | Adequate |  |  | Shirley | mixed Gaussian/Lorentzian |  |  |  | No | Al |  |  | Internal hydrocarbon | Reliable, with one-point correction of energy scale | cast film |  |  | 300 | Adequate | Overlap with aromatic pi - pi shake-up transition. The relative intensity was 0.06. No x-ray induced damage to the sample was detected during analysis. Theoretical formula: C46H30Cl2N6O4;hydrazon -hydrazon chlorodiane blue
C | 1s | 291.3 | (-CH2CH(C(O)OCH2CH2(CF2)mCF3-)n | 1,1, 2,2-tetrahydrodihydroperfluorooctyl acrylate | Kassis C.M., Steehler J.K., Linton R.W. | Surf. Sci. Spectra 3, 315 (1994) | Good | 0.1 |  | Shirley | mixed Gaussian/Lorentzian | 1.83 |  |  | Yes | Al |  | Au,Cu = 84.00,932.67 | Internal hydrocarbon | Reliable, with one-point correction of energy scale | cast film, insulator, polycrystalline, thick film | X-ray Photoelectron Spectroscopy |  | 298 | Good | FAT mode. Emission angle = 70 degrees. The intensity ratio of the Gaussian/Loren The composition determined by XPS was C0.368O.0.05F0.582. The relative intensity
C | 1s, sat | 291.3 | C10H4N2O4/Ag | pyromellitic diimide/silver | Timbrell P.Y., Than-Trong N., Lamb R.N. | Colloids Surf. A 93, 181 (1994) | Adequate |  |  | Shirley | data |  |  |  | No | Mg |  | Ag3d5 = 368.27 | Conductor | Reliable (reported energy within 300 eV of a reference energy) | thin film, vapor deposited |  |  | 300 | Adequate | FAT mode. Emission angle = 60 degrees. The intensity ratio of the Gaussian/Loren The film thickness determined by XPS was ~7 A. The relative intensity was 0.022.
C | 1s, sat | 291.3 | (-C6H4-C6H2N2CHC-)n | poly(phenylquinoxaline) | Bellard L., Ammar C.F.-B., Themlin J.-M., Cros A. | J. Appl. Phys. 79, 4456 (1996) | Adequate |  |  |  | data |  |  |  | No | Al |  |  | Internal hydrocarbon | Reliable, with one-point correction of energy scale | annealed, cast film, thick film |  |  | 300 | Adequate | The composition determined by XPS was C88.5N10.4. The sample was aneealed at 673 Emission angle = 75 degrees.
C | 1s, sat | 291.3 | (-C6H4-C6H2N2CHC-)n | poly(phenylquinoxaline) | Bellard L., Ammar C.F.-B., Themlin J.-M., Cros A. | J. Appl. Phys. 79, 4456 (1996) | Adequate |  |  |  | data |  |  |  | No | Al |  |  | Internal hydrocarbon | Reliable, with one-point correction of energy scale | annealed, cast film, thick film |  |  | 300 | Adequate | The composition determined by XPS was C88.5N10.4. The sample was aneealed at 673 Emission angle = 75 degrees.
C | 1s,sat | 291.3 | (-O-C(O)-C6H4-C(O)-O-CH2-CH2-)n | poly(ethylene terephthalate) | Lippert T., Zimmermann F., Wokaun A. | Appl. Spectrosc. 47, 1931 (1993) | Adequate |  |  | other | Gaussian | 2 |  |  | No | Mg |  |  | Internal hydrocarbon | Reliable, with one-point correction of energy scale | thick film |  |  | 300 | Adequate | The relative intensity was 0.034. FAT mode.
C | 1s,sat | 291.3 | (-O-C(O)-C6H4-C(O)-O-CH2-CH2-)n | poly(ethylene terephthalate) | Lippert T., Zimmermann F., Wokaun A. | Appl. Spectrosc. 47, 1931 (1993) | Adequate |  |  | other | Gaussian | 2 |  |  | No | Mg |  |  | Internal hydrocarbon | Reliable, with one-point correction of energy scale | thick film |  |  | 300 | Adequate | The relative intensity was 0.034. FAT mode.
C | 1s,sat | 291.3 | (-C6H4-)n | poly(1,4-phenylene) | Gardella J.A., Jr, Ferguson S.A., Chin R.L. | Appl. Spectrosc. 40, 224 (1986) | Adequate | 0.3 |  | other | Gaussian |  |  |  | No | Mg |  |  | Internal hydrocarbon | Reliable, with one-point correction of energy scale | thin film |  |  | 293 | Adequate | The films were thick enough so that no peaks were observed from substrate metal.
C | 1s, sat | 291.33 | (-O-C(O)-C6H4-C(O)-O-CH2-CH2-)n | poly(ethylene terephthalate) | Doren A., Genet M.G., Rouxlet P.G. | Surf. Sci. Spectra 3, 337 (1994) | Adequate |  |  | Linear | mixed Gaussian/Lorentzian | 2.13 |  |  | Yes | Al |  | Au,Cu = 84.00,932.67 | Internal hydrocarbon | Reliable (reported energy within 300 eV of a reference energy) | thin film | X-ray Photoelectron Spectroscopy |  | 300 | Good | FAT mode. Emission angle = 55 degrees. The intensity ratio of the Gaussian/Loren The composition determined by XPS was C0.722O0.278. The relative intensity was 0 An electron flood gun (Ep = 6 eV, Ip = 50 microamperes) and a Ni mesh were used
C | 1s, sat | 291.33 | (-O-C(O)-C6H4-C(O)-O-CH2-CH2-)n | poly(ethylene terephthalate) | Doren A., Genet M.G., Rouxlet P.G. | Surf. Sci. Spectra 3, 337 (1994) | Adequate |  |  | Linear | mixed Gaussian/Lorentzian | 2.13 |  |  | Yes | Al |  | Au,Cu = 84.00,932.67 | Internal hydrocarbon | Reliable (reported energy within 300 eV of a reference energy) | thin film | X-ray Photoelectron Spectroscopy |  | 300 | Good | FAT mode. Emission angle = 55 degrees. The intensity ratio of the Gaussian/Loren The composition determined by XPS was C0.722O0.278. The relative intensity was 0 An electron flood gun (Ep = 6 eV, Ip = 50 microamperes) and a Ni mesh were used
C | 1s, sat | 291.33 | (-O-C(O)-C6H4-C(O)-O-CH2-CH2-)n | poly(ethylene terephthalate) | Doren A., Genet M.G., Rouxlet P.G. | Surf. Sci. Spectra 3, 337 (1994) | Adequate |  |  | Linear | mixed Gaussian/Lorentzian | 2.13 |  |  | Yes | Al |  | Au,Cu = 84.00,932.67 | Internal hydrocarbon | Reliable (reported energy within 300 eV of a reference energy) | thin film | X-ray Photoelectron Spectroscopy |  | 300 | Good | FAT mode. Emission angle = 55 degrees. The intensity ratio of the Gaussian/Loren The composition determined by XPS was C0.722O0.278. The relative intensity was 0 An electron flood gun (Ep = 6 eV, Ip = 50 microamperes) and a Ni mesh were used
C | 1s, sat | 291.33 | (-O-C(O)-C6H4-C(O)-O-CH2-CH2-)n | poly(ethylene terephthalate) | Doren A., Genet M.G., Rouxlet P.G. | Surf. Sci. Spectra 3, 337 (1994) | Adequate |  |  | Linear | mixed Gaussian/Lorentzian | 2.13 |  |  | Yes | Al |  | Au,Cu = 84.00,932.67 | Internal hydrocarbon | Reliable (reported energy within 300 eV of a reference energy) | thin film | X-ray Photoelectron Spectroscopy |  | 300 | Good | FAT mode. Emission angle = 55 degrees. The intensity ratio of the Gaussian/Loren The composition determined by XPS was C0.722O0.278. The relative intensity was 0 An electron flood gun (Ep = 6 eV, Ip = 50 microamperes) and a Ni mesh were used
C | 1s | 291.4 | (CF3CH2O)2CO | bis(2,2,2-trifluoroethanol) carbonate | Clark D.T., Feast W.J., Tweedale P.J., Thomas H.R. | J. Polym. Sci. Polym. Chem. Ed. 18, 1651 (1980) | [8 empty] | No |  |  | Au | Internal hydrocarbon | Reliable, with two-point correction of energy scale
C | 1s | 291.4 | C2HF3 | trifluoroethylene | Clark D.T., Feast, W. J., Kilcast, D., Musgrave, W. K. R. | J. Polym. Sci. Polym. Chem. Ed. 11, 389 (1973) | [8 empty] | No |  |  |  | Adventitious carbon | Reliable, with two-point correction of energy scale
C | 1s | 291.4 | CF3[(-OCF(CF3)C-F2)n(-OC-F2)m]xOCF3 | Fomblin Y | Beamson G., Briggs D. | High Resolution XPS of Organic Polymers: the Scienta ESCA300 Database (1992) | [8 empty] | No |  |  |  | PC |  | filament
C | 1s | 291.4 | (-CH2C(CH3)(C(O)OCH2(CF2)4CF(CF3)CF3)-CH2C(CH3)(C(O)OCH2(CF2)7F)-)n | 1,1-dihydroperfluorooctyl methacrylate | Kassis C.M., Steehler J.K., Linton R.W. | Surf. Sci. Spectra 3, 307 (1994) | Good | 0.1 |  | Shirley | mixed Gaussian/Lorentzian | 1.65 |  |  | Yes | Al |  | Au,Cu = 84.00,932.67 | Internal hydrocarbon | Reliable, with one-point correction of energy scale | cast film, insulator, polycrystalline, thick film | X-ray Photoelectron Spectroscopy |  | 298 | Good | FAT mode. Emission angle = 70 degrees. The intensity ratio of the Gaussian/Loren The composition determined by XPS was C0.396O0.065F0.539. The relative intensity
C | 1s, sat | 291.4 | (NH2C6H4C(CH3)2)3(C3N3)/SiO2/Si | 2,4,6,-tris-(p-cumylphenylcyanate)-1,3,5-triazine/silicon(IV) dioxide/silicon | Dieckhoff S., Schlett V., Possart W., Hennemann O.-D., Gunster J., and Kempter V. | Appl. Surf. Sci. 103, 221 (1996) | Adequate |  |  |  | data |  |  |  | Yes | Al |  |  | Internal hydrocarbon | Reliable, with one-point correction of energy scale | thin layer |  |  | 300 | Adequate | 37 A 2,4,6,-tris-(p-cumylphenylcyanate)-1,3,5-triazine/10 A SiO2/n-type Sb-doped heating (T = 773 K) with an electron beam bombardment. FAT mode. The spectra wer 80 degrees.
C | 1s, sat | 291.4 | (-O-C(O)-C6H4-C(O)-O-CH2-CH2-)n | poly(ethylene terephthalate) | Beamson G., Clark D.T., Hayes N.W., Law D.S.-L. | Surf. Sci. Spectra 3, 357 (1994) | Adequate |  |  | Linear | mixed Gaussian/Lorentzian | 2.19 |  |  | Yes | Al |  | Ag3d5 = 368.27 | Internal hydrocarbon | Reliable, with one-point correction of energy scale | insulator, polycrystalline, thick film | X-ray Photoelectron Spectroscopy |  | 300 | Good | FAT mode. Emission angle = 45 degrees. Peak locations: Voigt function. The composition determined by XPS was C0.718O0.282. The relative intensity was 0 An electron flood gun was used for charge compensation.
C | 1s, sat | 291.4 | (-O-C(O)-C6H4-C(O)-O-CH2-CH2-)n | poly(ethylene terephthalate) | Beamson G., Clark D.T., Hayes N.W., Law D.S.-L. | Surf. Sci. Spectra 3, 357 (1994) | Adequate |  |  | Linear | mixed Gaussian/Lorentzian | 2.03 |  |  | Yes | Al |  | Ag3d5 = 368.27 | Internal hydrocarbon | Reliable, with one-point correction of energy scale | liquid | X-ray Photoelectron Spectroscopy |  | 550 | Good | FAT mode. Emission angle = 45 degrees. Peak locations: Voigt function. The composition determined by XPS was C0.722O0.278. The relative intensity was 0
C | 1s, sat | 291.4 | (-O-C(O)-C6H4-C(O)-O-CH2-CH2-)n | poly(ethylene terephthalate) | Beamson G., Clark D.T., Hayes N.W., Law D.S.-L. | Surf. Sci. Spectra 3, 357 (1994) | Adequate |  |  | Linear | mixed Gaussian/Lorentzian | 2.19 |  |  | Yes | Al |  | Ag3d5 = 368.27 | Internal hydrocarbon | Reliable, with one-point correction of energy scale | insulator, polycrystalline, thick film | X-ray Photoelectron Spectroscopy |  | 300 | Good | FAT mode. Emission angle = 45 degrees. Peak locations: Voigt function. The composition determined by XPS was C0.718O0.282. The relative intensity was 0 An electron flood gun was used for charge compensation.
C | 1s, sat | 291.4 | (-O-C(O)-C6H4-C(O)-O-CH2-CH2-)n | poly(ethylene terephthalate) | Beamson G., Clark D.T., Hayes N.W., Law D.S.-L. | Surf. Sci. Spectra 3, 357 (1994) | Adequate |  |  | Linear | mixed Gaussian/Lorentzian | 2.03 |  |  | Yes | Al |  | Ag3d5 = 368.27 | Internal hydrocarbon | Reliable, with one-point correction of energy scale | liquid | X-ray Photoelectron Spectroscopy |  | 550 | Good | FAT mode. Emission angle = 45 degrees. Peak locations: Voigt function. The composition determined by XPS was C0.722O0.278. The relative intensity was 0
C | 1s,sat | 291.4 | (-OC6H4C(CH3)2C6H4OC(O)-)n | poly(carbonate) | Gorelova M.M., Levin V.Y., Dubchak I.L., Zhdanov A.A., Makarova L.I., et al. | Vysokomol. Soed. Ser. A 31, 588 (1989) | Adequate |  |  |  | data |  |  |  | No | Mg |  | Au,Ag,Cu = 84.00,368.27,932.67 | Internal hydrocarbon | Reliable, with one-point correction of energy scale | thin film |  |  | 300 | Adequate
C | 1s,sat | 291.4 | (-Si(C6H5)2O-)n | poly(diphenyl siloxane) | Gardella J.A., Jr, Ferguson S.A., Chin R.L. | Appl. Spectrosc. 40, 224 (1986) | Adequate | 0.3 |  | other | Gaussian |  |  |  | No | Mg |  |  | Internal hydrocarbon | Reliable, with one-point correction of energy scale | cast film, thin film |  |  | 293 | Good | Films were thick enough so that no peaks were observed from substrate metal.
C | 1s,sat | 291.4 | (-Si(C6H5)(CH3)O-)n | poly(methyl phenyl siloxane) | Gardella J.A., Jr, Ferguson S.A., Chin R.L. | Appl. Spectrosc. 40, 224 (1986) | Adequate | 0.3 |  | other | Gaussian |  |  |  | No | Mg |  |  | Internal hydrocarbon | Reliable, with one-point correction of energy scale | cast film, thin film |  |  | 293 | Good | Films were thick enough so that no peaks were observed from substrate metal.
C | 1s,sat | 291.4 | (-C6H4S(O)2C6H4O-)n | poly(oxy-1,4-phenylenesulfonyl-1,4-phenylene) | Gardella J.A., Jr, Ferguson S.A., Chin R.L. | Appl. Spectrosc. 40, 224 (1986) | Adequate | 0.3 |  | other | Gaussian |  |  |  | No | Mg |  |  | Internal hydrocarbon | Reliable, with one-point correction of energy scale | cast film, thin film |  |  | 293 | Good | Films were thick enough so that no peaks were observed from substrate metal.
C | 1s,sat | 291.4 | (-C6H3(OH)CH2-)n | poly(phenol-co-formaldehyde) | Wang T., Sherwood P.M.A. | Chem. Mater. 6, 788 (1994) | Adequate |  |  | Tougaard | mixed Gaussian/Lorentzian |  |  |  | No | Mg |  | Au,Ag,Cu = 84.00,368.27,932.67 | Internal hydrocarbon | Reliable, with one-point correction of energy scale |  |  |  | 300 | Adequate | The intensity ratio of the Gaussian/Lorentzian components was 0.5. The total FWHM is 2.8 eV. FRR mode.
C | 1s,sat | 291.4 | C6H5C6H4C(O)ONa | sodium 4-phenylbenzoate | Bozack M.J., Zhou Y., Worley S.D. | J. Chem. Phys. 100, 8392 (1994) | Adequate | 0.1 |  |  | data |  |  |  | No | Al |  | Ag3d5 = 368.27 | Internal hydrocarbon | Reliable, with one-point correction of energy scale |  |  |  | 300 | Adequate | FAT mode. 1,1'-biphenyl-4-carboxylic acid sodium salt
C | 1s | 291.4 | (CF3CH2O)2CO | bis(2,2,2-trifluoroethanol) carbonate | Clark D.T., Feast W.J., Tweedale P.J., Thomas H.R. | J. Polym. Sci. Polym. Chem. Ed. 18, 1651 (1980) | [8 empty] | No |  |  | Au | Internal hydrocarbon | Reliable, with two-point correction of energy scale
C | 1s | 291.4 | C2HF3 | trifluoroethylene | Clark D.T., Feast, W. J., Kilcast, D., Musgrave, W. K. R. | J. Polym. Sci. Polym. Chem. Ed. 11, 389 (1973) | [8 empty] | No |  |  |  | Adventitious carbon | Reliable, with two-point correction of energy scale
C | 1s | 291.4 | CF3[(-OCF(CF3)C-F2)n(-OC-F2)m]xOCF3 | Fomblin Y | Beamson G., Briggs D. | High Resolution XPS of Organic Polymers: the Scienta ESCA300 Database (1992) | [8 empty] | No |  |  |  | PC |  | filament
C | 1s | 291.4 | (-CH2C(CH3)(C(O)OCH2(CF2)4CF(CF3)CF3)-CH2C(CH3)(C(O)OCH2(CF2)7F)-)n | 1,1-dihydroperfluorooctyl methacrylate | Kassis C.M., Steehler J.K., Linton R.W. | Surf. Sci. Spectra 3, 307 (1994) | Good | 0.1 |  | Shirley | mixed Gaussian/Lorentzian | 1.65 |  |  | Yes | Al |  | Au,Cu = 84.00,932.67 | Internal hydrocarbon | Reliable, with one-point correction of energy scale | cast film, insulator, polycrystalline, thick film | X-ray Photoelectron Spectroscopy |  | 298 | Good | FAT mode. Emission angle = 70 degrees. The intensity ratio of the Gaussian/Loren The composition determined by XPS was C0.396O0.065F0.539. The relative intensity
C | 1s, sat | 291.4 | (NH2C6H4C(CH3)2)3(C3N3)/SiO2/Si | 2,4,6,-tris-(p-cumylphenylcyanate)-1,3,5-triazine/silicon(IV) dioxide/silicon | Dieckhoff S., Schlett V., Possart W., Hennemann O.-D., Gunster J., and Kempter V. | Appl. Surf. Sci. 103, 221 (1996) | Adequate |  |  |  | data |  |  |  | Yes | Al |  |  | Internal hydrocarbon | Reliable, with one-point correction of energy scale | thin layer |  |  | 300 | Adequate | 37 A 2,4,6,-tris-(p-cumylphenylcyanate)-1,3,5-triazine/10 A SiO2/n-type Sb-doped heating (T = 773 K) with an electron beam bombardment. FAT mode. The spectra wer 80 degrees.
C | 1s, sat | 291.4 | (-O-C(O)-C6H4-C(O)-O-CH2-CH2-)n | poly(ethylene terephthalate) | Beamson G., Clark D.T., Hayes N.W., Law D.S.-L. | Surf. Sci. Spectra 3, 357 (1994) | Adequate |  |  | Linear | mixed Gaussian/Lorentzian | 2.19 |  |  | Yes | Al |  | Ag3d5 = 368.27 | Internal hydrocarbon | Reliable, with one-point correction of energy scale | insulator, polycrystalline, thick film | X-ray Photoelectron Spectroscopy |  | 300 | Good | FAT mode. Emission angle = 45 degrees. Peak locations: Voigt function. The composition determined by XPS was C0.718O0.282. The relative intensity was 0 An electron flood gun was used for charge compensation.
C | 1s, sat | 291.4 | (-O-C(O)-C6H4-C(O)-O-CH2-CH2-)n | poly(ethylene terephthalate) | Beamson G., Clark D.T., Hayes N.W., Law D.S.-L. | Surf. Sci. Spectra 3, 357 (1994) | Adequate |  |  | Linear | mixed Gaussian/Lorentzian | 2.03 |  |  | Yes | Al |  | Ag3d5 = 368.27 | Internal hydrocarbon | Reliable, with one-point correction of energy scale | liquid | X-ray Photoelectron Spectroscopy |  | 550 | Good | FAT mode. Emission angle = 45 degrees. Peak locations: Voigt function. The composition determined by XPS was C0.722O0.278. The relative intensity was 0
C | 1s, sat | 291.4 | (-O-C(O)-C6H4-C(O)-O-CH2-CH2-)n | poly(ethylene terephthalate) | Beamson G., Clark D.T., Hayes N.W., Law D.S.-L. | Surf. Sci. Spectra 3, 357 (1994) | Adequate |  |  | Linear | mixed Gaussian/Lorentzian | 2.19 |  |  | Yes | Al |  | Ag3d5 = 368.27 | Internal hydrocarbon | Reliable, with one-point correction of energy scale | insulator, polycrystalline, thick film | X-ray Photoelectron Spectroscopy |  | 300 | Good | FAT mode. Emission angle = 45 degrees. Peak locations: Voigt function. The composition determined by XPS was C0.718O0.282. The relative intensity was 0 An electron flood gun was used for charge compensation.
C | 1s, sat | 291.4 | (-O-C(O)-C6H4-C(O)-O-CH2-CH2-)n | poly(ethylene terephthalate) | Beamson G., Clark D.T., Hayes N.W., Law D.S.-L. | Surf. Sci. Spectra 3, 357 (1994) | Adequate |  |  | Linear | mixed Gaussian/Lorentzian | 2.03 |  |  | Yes | Al |  | Ag3d5 = 368.27 | Internal hydrocarbon | Reliable, with one-point correction of energy scale | liquid | X-ray Photoelectron Spectroscopy |  | 550 | Good | FAT mode. Emission angle = 45 degrees. Peak locations: Voigt function. The composition determined by XPS was C0.722O0.278. The relative intensity was 0
C | 1s,sat | 291.4 | (-OC6H4C(CH3)2C6H4OC(O)-)n | poly(carbonate) | Gorelova M.M., Levin V.Y., Dubchak I.L., Zhdanov A.A., Makarova L.I., et al. | Vysokomol. Soed. Ser. A 31, 588 (1989) | Adequate |  |  |  | data |  |  |  | No | Mg |  | Au,Ag,Cu = 84.00,368.27,932.67 | Internal hydrocarbon | Reliable, with one-point correction of energy scale | thin film |  |  | 300 | Adequate
C | 1s,sat | 291.4 | (-Si(C6H5)2O-)n | poly(diphenyl siloxane) | Gardella J.A., Jr, Ferguson S.A., Chin R.L. | Appl. Spectrosc. 40, 224 (1986) | Adequate | 0.3 |  | other | Gaussian |  |  |  | No | Mg |  |  | Internal hydrocarbon | Reliable, with one-point correction of energy scale | cast film, thin film |  |  | 293 | Good | Films were thick enough so that no peaks were observed from substrate metal.
C | 1s,sat | 291.4 | (-Si(C6H5)(CH3)O-)n | poly(methyl phenyl siloxane) | Gardella J.A., Jr, Ferguson S.A., Chin R.L. | Appl. Spectrosc. 40, 224 (1986) | Adequate | 0.3 |  | other | Gaussian |  |  |  | No | Mg |  |  | Internal hydrocarbon | Reliable, with one-point correction of energy scale | cast film, thin film |  |  | 293 | Good | Films were thick enough so that no peaks were observed from substrate metal.
C | 1s,sat | 291.4 | (-C6H4S(O)2C6H4O-)n | poly(oxy-1,4-phenylenesulfonyl-1,4-phenylene) | Gardella J.A., Jr, Ferguson S.A., Chin R.L. | Appl. Spectrosc. 40, 224 (1986) | Adequate | 0.3 |  | other | Gaussian |  |  |  | No | Mg |  |  | Internal hydrocarbon | Reliable, with one-point correction of energy scale | cast film, thin film |  |  | 293 | Good | Films were thick enough so that no peaks were observed from substrate metal.
C | 1s,sat | 291.4 | (-C6H3(OH)CH2-)n | poly(phenol-co-formaldehyde) | Wang T., Sherwood P.M.A. | Chem. Mater. 6, 788 (1994) | Adequate |  |  | Tougaard | mixed Gaussian/Lorentzian |  |  |  | No | Mg |  | Au,Ag,Cu = 84.00,368.27,932.67 | Internal hydrocarbon | Reliable, with one-point correction of energy scale |  |  |  | 300 | Adequate | The intensity ratio of the Gaussian/Lorentzian components was 0.5. The total FWHM is 2.8 eV. FRR mode.
C | 1s,sat | 291.4 | C6H5C6H4C(O)ONa | sodium 4-phenylbenzoate | Bozack M.J., Zhou Y., Worley S.D. | J. Chem. Phys. 100, 8392 (1994) | Adequate | 0.1 |  |  | data |  |  |  | No | Al |  | Ag3d5 = 368.27 | Internal hydrocarbon | Reliable, with one-point correction of energy scale |  |  |  | 300 | Adequate | FAT mode. 1,1'-biphenyl-4-carboxylic acid sodium salt
C | 1s,sat | 291.42 | (-C6H4C(O)C6H4C(O)C6H4O-)n | poly(oxy-1,4-phenylenecarbonyl-1,4-phenylenecarbonyl-1,4-phenylene) | Wang T., Xie Y., Sherwood P.M.A. | Chem. Mater. 5, 1007 (1993) | Adequate |  |  | other | mixed Gaussian/Lorentzian |  |  |  | No | Mg |  | Cu LMM,2p3 = 334.95, 932.67 | Internal hydrocarbon | Reliable, with two-point correction of energy scale | cast film |  |  | 300 | Adequate | The total FWHM is 2.68 eV. The intensity ratio of the Gaussian/Lorentzian components was 50/50. The relative intensity was 0.67. FRR mode. poly(ether ketone ketone)
C | 1s,sat | 291.42 | (-C6H4C(O)C6H4C(O)C6H4O-)n | poly(oxy-1,4-phenylenecarbonyl-1,4-phenylenecarbonyl-1,4-phenylene) | Wang T., Xie Y., Sherwood P.M.A. | Chem. Mater. 5, 1007 (1993) | Adequate |  |  | other | mixed Gaussian/Lorentzian |  |  |  | No | Mg |  | Cu LMM,2p3 = 334.95, 932.67 | Internal hydrocarbon | Reliable, with two-point correction of energy scale | cast film |  |  | 300 | Adequate | The total FWHM is 2.68 eV. The intensity ratio of the Gaussian/Lorentzian components was 50/50. The relative intensity was 0.67. FRR mode. poly(ether ketone ketone)
C | 1s, sat | 291.5 | (-O-C6H4-S(O2)-C6H4-O-C6H4-C((CH3)2)-C6H4-)n | poly(bisphenol-A sulfone) | Hopkins J., Badyal J.P.S. | Langmuir 12, 3666 (1996) | Adequate |  |  | other | Gaussian |  |  |  | No | Mg |  | Au4f7 = 84.00 | Internal hydrocarbon | Reliable, with one-point correction of energy scale | cast film, thick film | X-ray Photoelectron Spectroscopy |  | 300 | Adequate | The composition determined by XPS was C0.824O0.136S0.041. Emission angle = 30 de FWHMs.
C | 1s,sat | 291.5 | (-C6H4OC6H4OC6H4C(O)-)n | poly(oxy-1,4-phenyleneoxy-1,4-phenylenecarbonyl-1,4-phenylene) | Matienzo L.J. | Polymer 32, 3057 (1991) | Adequate |  |  | other | Gaussian |  |  |  | No | Al |  |  | Internal hydrocarbon | Reliable, with one-point correction of energy scale | thick film |  |  | 300 | Adequate | The film (75 micrometer thick) was cleaned in methanol and acetone and dried in vacuum. The degree of crystallinity of this film was estimated to be 15% by differential scanning calorimetry. The relative intensity was 0.76. Polyetheretherketone (PEEK).
C | 1s, sat | 291.5 | (-O-C6H4-S(O2)-C6H4-O-C6H4-C((CH3)2)-C6H4-)n | poly(bisphenol-A sulfone) | Hopkins J., Badyal J.P.S. | Langmuir 12, 3666 (1996) | Adequate |  |  | other | Gaussian |  |  |  | No | Mg |  | Au4f7 = 84.00 | Internal hydrocarbon | Reliable, with one-point correction of energy scale | cast film, thick film | X-ray Photoelectron Spectroscopy |  | 300 | Adequate | The composition determined by XPS was C0.824O0.136S0.041. Emission angle = 30 de FWHMs.
C | 1s,sat | 291.5 | (-C6H4OC6H4OC6H4C(O)-)n | poly(oxy-1,4-phenyleneoxy-1,4-phenylenecarbonyl-1,4-phenylene) | Matienzo L.J. | Polymer 32, 3057 (1991) | Adequate |  |  | other | Gaussian |  |  |  | No | Al |  |  | Internal hydrocarbon | Reliable, with one-point correction of energy scale | thick film |  |  | 300 | Adequate | The film (75 micrometer thick) was cleaned in methanol and acetone and dried in vacuum. The degree of crystallinity of this film was estimated to be 15% by differential scanning calorimetry. The relative intensity was 0.76. Polyetheretherketone (PEEK).
C | 1s,sat | 291.51 | (-C6H4OC6H4OC6H4C(O)-)n | poly(oxy-1,4-phenyleneoxy-1,4-phenylenecarbonyl-1,4-phenylene) | Payne R.S., Beamson G. | Polymer 34, 1637 (1993) | Good | 0.025 |  | Linear | mixed Gaussian/Lorentzian |  |  |  | Yes | Al |  |  | Internal hydrocarbon | Reliable, with one-point correction of energy scale | cast film, thick film | X-ray Photoelectron Spectroscopy |  | 300 | Good | FAT mode. Emission angle = 30 degrees. The total FWHM is 1.94 eV. The O/C composition ratio determined by XPS was 15.6/84.4. The relative intensity was 0.066. Asymmetry parameter = 0.09. An electron flood gun was used for charge compensation. poly(ether e
C | 1s,sat | 291.51 | (-C6H4OC6H4OC6H4C(O)-)n | poly(oxy-1,4-phenyleneoxy-1,4-phenylenecarbonyl-1,4-phenylene) | Payne R.S., Beamson G. | Polymer 34, 1637 (1993) | Good | 0.025 |  | Linear | mixed Gaussian/Lorentzian |  |  |  | Yes | Al |  |  | Internal hydrocarbon | Reliable, with one-point correction of energy scale | cast film, thick film | X-ray Photoelectron Spectroscopy |  | 300 | Good | FAT mode. Emission angle = 30 degrees. The total FWHM is 1.94 eV. The O/C composition ratio determined by XPS was 15.6/84.4. The relative intensity was 0.066. Asymmetry parameter = 0.09. An electron flood gun was used for charge compensation. poly(ether e
C | 1s | 291.6 | C10F21(CH2)6CH(=CH(CH2)10CH=)nCH(CH2)6C10F21 | perfluoroalkyl-ended polyethylene | McLain S.J., Sauer B.B., Firment L.E. | Macromolecules 29, 8211 (1996) | Adequate |  |  | other | Gaussian | 1.9 |  |  | No | Mg |  |  | Internal hydrocarbon | Reliable, with one-point correction of energy scale | cast film, thick film |  |  | 300 | Adequate | The spectra were recorded at normal emission, 60 and 80 degrees. The X-ray induc FAT mode.
C | 1s, sat | 291.6 | CH3Si((C6H5)2)OSi(CH3)(C6H5)OSi((C6H5)2)CH3 | pentaphenyltrimethylsiloxane | Beamson G., Clark D.T., Hayes N.W., Law D.S.-L. | Surf. Sci. Spectra 3, 366 (1994) | Adequate |  |  | Linear | mixed Gaussian/Lorentzian | 1.09 |  |  | Yes | Al |  | Ag3d5 = 368.27 | Internal hydrocarbon | Reliable, with one-point correction of energy scale | liquid | X-ray Photoelectron Spectroscopy |  | 300 | Good | FAT mode. The spectra were recorded at normal emission. Peak locations: Voigt fu The composition determined by XPS was Si0.083C0.856O0.061. The relative intensit
C | 1s,sat | 291.6 | (-C6H4C(CH3)2C6H4OC6H4S(O)2C6H4O-)n | poly(sulfone) | Gardella J.A., Jr, Ferguson S.A., Chin R.L. | Appl. Spectrosc. 40, 224 (1986) | Adequate | 0.3 |  | other | Gaussian |  |  |  | No | Mg |  |  | Internal hydrocarbon | Reliable, with one-point correction of energy scale | cast film, thin film |  |  | 293 | Good | The films were thick enough so that no peaks were observed from substrate metal.
C | 1s,sat | 291.6 | (-C6H4OC6H4OC6H4C(O)-)n | poly(oxy-1,4-phenyleneoxy-1,4-phenylenecarbonyl-1,4-phenylene) | Pawson D.J., Ameen A.P., Short R.D., Denison P., Jones F.R. | Surf. Interface Anal. 18, 13 (1992) | Adequate |  |  | other | Gaussian |  |  |  | No | Mg |  |  | Internal hydrocarbon | Reliable, with one-point correction of energy scale | amorphous, thick film | X-ray Photoelectron Spectroscopy | X-ray Diffraction | 300 | Adequate | FAT mode. Emission angle = 60 degrees. The O/C composition ratio determined by XPS was 0.14. Charge compensation was achieved by placing a fine stainless steel grid (1mm bar spacings) over the polymer sample and by the use of a pulsed low-energy (Ep = ~ 1
C | 1s,sat | 291.6 | (-C6H4S(O)2-)n | poly(phenyl sulfone) | Gardella J.A., Jr, Ferguson S.A., Chin R.L. | Appl. Spectrosc. 40, 224 (1986) | Adequate | 0.3 |  | other | Gaussian |  |  |  | No | Mg |  |  | Internal hydrocarbon | Reliable, with one-point correction of energy scale | cast film, thin film |  |  | 293 | Good | Films were thick enough so that no peaks were observed from substrate metal.
C | 1s,sat | 291.6 | (CH3C6H4CH3)Cr(CO)3 | (eta6-1,4-dimethylbenzene)tricarbonylchromium | Barnes C.M., Kennedy B.J. | J. Mol. Struct. 344, 233 (1995) | Adequate | 0.1 |  | other | other type of curve fit |  |  |  | No | Mg |  | Au4f7 = 84.00 | IC/AC | Reliable, with one-point correction of energy scale | cooled, pelletized |  |  | 170 | Adequate | p-xylene Cr(CO)3. The sample was powdered compound pressed between two layers of indium foil. FAT mode.
C | 1s | 291.6 | C10F21(CH2)6CH(=CH(CH2)10CH=)nCH(CH2)6C10F21 | perfluoroalkyl-ended polyethylene | McLain S.J., Sauer B.B., Firment L.E. | Macromolecules 29, 8211 (1996) | Adequate |  |  | other | Gaussian | 1.9 |  |  | No | Mg |  |  | Internal hydrocarbon | Reliable, with one-point correction of energy scale | cast film, thick film |  |  | 300 | Adequate | The spectra were recorded at normal emission, 60 and 80 degrees. The X-ray induc FAT mode.
C | 1s, sat | 291.6 | CH3Si((C6H5)2)OSi(CH3)(C6H5)OSi((C6H5)2)CH3 | pentaphenyltrimethylsiloxane | Beamson G., Clark D.T., Hayes N.W., Law D.S.-L. | Surf. Sci. Spectra 3, 366 (1994) | Adequate |  |  | Linear | mixed Gaussian/Lorentzian | 1.09 |  |  | Yes | Al |  | Ag3d5 = 368.27 | Internal hydrocarbon | Reliable, with one-point correction of energy scale | liquid | X-ray Photoelectron Spectroscopy |  | 300 | Good | FAT mode. The spectra were recorded at normal emission. Peak locations: Voigt fu The composition determined by XPS was Si0.083C0.856O0.061. The relative intensit
C | 1s,sat | 291.6 | (-C6H4C(CH3)2C6H4OC6H4S(O)2C6H4O-)n | poly(sulfone) | Gardella J.A., Jr, Ferguson S.A., Chin R.L. | Appl. Spectrosc. 40, 224 (1986) | Adequate | 0.3 |  | other | Gaussian |  |  |  | No | Mg |  |  | Internal hydrocarbon | Reliable, with one-point correction of energy scale | cast film, thin film |  |  | 293 | Good | The films were thick enough so that no peaks were observed from substrate metal.
C | 1s,sat | 291.6 | (-C6H4OC6H4OC6H4C(O)-)n | poly(oxy-1,4-phenyleneoxy-1,4-phenylenecarbonyl-1,4-phenylene) | Pawson D.J., Ameen A.P., Short R.D., Denison P., Jones F.R. | Surf. Interface Anal. 18, 13 (1992) | Adequate |  |  | other | Gaussian |  |  |  | No | Mg |  |  | Internal hydrocarbon | Reliable, with one-point correction of energy scale | amorphous, thick film | X-ray Photoelectron Spectroscopy | X-ray Diffraction | 300 | Adequate | FAT mode. Emission angle = 60 degrees. The O/C composition ratio determined by XPS was 0.14. Charge compensation was achieved by placing a fine stainless steel grid (1mm bar spacings) over the polymer sample and by the use of a pulsed low-energy (Ep = ~ 1
C | 1s,sat | 291.6 | (-C6H4S(O)2-)n | poly(phenyl sulfone) | Gardella J.A., Jr, Ferguson S.A., Chin R.L. | Appl. Spectrosc. 40, 224 (1986) | Adequate | 0.3 |  | other | Gaussian |  |  |  | No | Mg |  |  | Internal hydrocarbon | Reliable, with one-point correction of energy scale | cast film, thin film |  |  | 293 | Good | Films were thick enough so that no peaks were observed from substrate metal.
C | 1s,sat | 291.6 | (CH3C6H4CH3)Cr(CO)3 | (eta6-1,4-dimethylbenzene)tricarbonylchromium | Barnes C.M., Kennedy B.J. | J. Mol. Struct. 344, 233 (1995) | Adequate | 0.1 |  | other | other type of curve fit |  |  |  | No | Mg |  | Au4f7 = 84.00 | IC/AC | Reliable, with one-point correction of energy scale | cooled, pelletized |  |  | 170 | Adequate | p-xylene Cr(CO)3. The sample was powdered compound pressed between two layers of indium foil. FAT mode.
C | 1s | 291.7 | ClF2CCFCl2 | 1-chlorodifluoro-2-dichlorofluoroethane | Gelius U., Heden P.F., Hedman J., Lindberg B.J., Manne R., Nordberg R., Nordling C., Siegbahn K. | Phys. Scripta 2, 70 (1970) | [8 empty] | No |  |  |  | Adventitious carbon | Reliable, with two-point correction of energy scale | vapor deposited
C | 1s | 291.7 | (-CF2CF2-)n | poly(tetrafluoroethylene) | Golub M.A., Lopata E.S, Finney L.S. | Langmuir 9, 2240 (1993) | Adequate |  |  |  | data |  |  |  | No |  |  |  | Adventitious carbon | Reliable, with one-point correction of energy scale | insulator, thick film |  |  | 300 | Adequate
C | 1s | 291.7 | (-CF2CF2-)n | poly(tetrafluoroethylene) | Golub M.A., Lopata E.S, Finney L.S. | Langmuir 9, 2240 (1993) | Adequate |  |  |  | data |  |  |  | No |  |  |  | Adventitious carbon | Reliable, with one-point correction of energy scale | insulator, thick film |  |  | 300 | Adequate
C | 1s, sat | 291.7 | (-C6H4-C(CH3)2-C6H4-O-C(O)O-)n | bisphenol-A poly(carbonate) | Lhoest J.-B., Bertrand P., Weng L.T., Dewez J.-L. | Macromolecules 28, 4631 (1995) | Adequate |  |  | Shirley | mixed Gaussian/Lorentzian | 1.95 |  |  | Yes | Al |  |  | Internal hydrocarbon | Reliable (reported energy within 300 eV of a reference energy) | cast film, insulator, thick film | X-ray Photoelectron Spectroscopy |  | 300 | Good | The C/O composition ratio determined by XPS was 5.05. The relative intensity isgun (Ep = 6 or 10 eV) and a Ni mesh were used for charge compensation. The inten components was 85/15.
C | 1s, sat | 291.7 | (-C6H4-C(CH3)2-C6H4-O-C(O)O-)n | bisphenol-A poly(carbonate) | Lhoest J.-B., Bertrand P., Weng L.T., Dewez J.-L. | Macromolecules 28, 4631 (1995) | Adequate |  |  | Shirley | mixed Gaussian/Lorentzian | 1.95 |  |  | Yes | Al |  |  | Internal hydrocarbon | Reliable (reported energy within 300 eV of a reference energy) | cast film, insulator, thick film | X-ray Photoelectron Spectroscopy |  | 300 | Good | The C/O composition ratio determined by XPS was 5.05. The relative intensity isgun (Ep = 6 or 10 eV) and a Ni mesh were used for charge compensation. The inten components was 85/15.
C | 1s,sat | 291.7 | (-C6H4OC6H4OC6H4C(O)-)n | poly(oxy-1,4-phenyleneoxy-1,4-phenylenecarbonyl-1,4-phenylene) | Jama C., Dessaux O., Goudmand P., Gengembre L., Grimblot J. | Surf. Interface Anal. 18, 751 (1992) | Adequate |  |  | Linear | mixed Gaussian/Lorentzian |  |  |  | No | Al |  | Au,Ag,Cu = 84.00,368.27,932.67 | Internal hydrocarbon | Reliable, with one-point correction of energy scale | annealed, thin film |  |  | 300 | Adequate | The sample was degreased by ultrasonic cleaning with methyl ethyl ketone (time = 5 min) and then dried (T = 373 K, time = 30 min). The fitting was done in accordance with the stoichiometry. poly(ether ketone ketone)
C | 1s,sat | 291.7 | C6H5C6H4C(O)OH | 4-phenylbenzoic acid | Bozack M.J., Zhou Y., Worley S.D. | J. Chem. Phys. 100, 8392 (1994) | Adequate | 0.1 |  |  | data |  |  |  | No | Al |  | Ag3d5 = 368.27 | Internal hydrocarbon | Reliable, with one-point correction of energy scale |  |  |  | 300 | Adequate | FAT mode. 1,1'-biphenyl-4-carboxylic acid
C | 1s | 291.7 | ClF2CCFCl2 | 1-chlorodifluoro-2-dichlorofluoroethane | Gelius U., Heden P.F., Hedman J., Lindberg B.J., Manne R., Nordberg R., Nordling C., Siegbahn K. | Phys. Scripta 2, 70 (1970) | [8 empty] | No |  |  |  | Adventitious carbon | Reliable, with two-point correction of energy scale | vapor deposited
C | 1s | 291.7 | (-CF2CF2-)n | poly(tetrafluoroethylene) | Golub M.A., Lopata E.S, Finney L.S. | Langmuir 9, 2240 (1993) | Adequate |  |  |  | data |  |  |  | No |  |  |  | Adventitious carbon | Reliable, with one-point correction of energy scale | insulator, thick film |  |  | 300 | Adequate
C | 1s | 291.7 | (-CF2CF2-)n | poly(tetrafluoroethylene) | Golub M.A., Lopata E.S, Finney L.S. | Langmuir 9, 2240 (1993) | Adequate |  |  |  | data |  |  |  | No |  |  |  | Adventitious carbon | Reliable, with one-point correction of energy scale | insulator, thick film |  |  | 300 | Adequate
C | 1s, sat | 291.7 | (-C6H4-C(CH3)2-C6H4-O-C(O)O-)n | bisphenol-A poly(carbonate) | Lhoest J.-B., Bertrand P., Weng L.T., Dewez J.-L. | Macromolecules 28, 4631 (1995) | Adequate |  |  | Shirley | mixed Gaussian/Lorentzian | 1.95 |  |  | Yes | Al |  |  | Internal hydrocarbon | Reliable (reported energy within 300 eV of a reference energy) | cast film, insulator, thick film | X-ray Photoelectron Spectroscopy |  | 300 | Good | The C/O composition ratio determined by XPS was 5.05. The relative intensity isgun (Ep = 6 or 10 eV) and a Ni mesh were used for charge compensation. The inten components was 85/15.
C | 1s, sat | 291.7 | (-C6H4-C(CH3)2-C6H4-O-C(O)O-)n | bisphenol-A poly(carbonate) | Lhoest J.-B., Bertrand P., Weng L.T., Dewez J.-L. | Macromolecules 28, 4631 (1995) | Adequate |  |  | Shirley | mixed Gaussian/Lorentzian | 1.95 |  |  | Yes | Al |  |  | Internal hydrocarbon | Reliable (reported energy within 300 eV of a reference energy) | cast film, insulator, thick film | X-ray Photoelectron Spectroscopy |  | 300 | Good | The C/O composition ratio determined by XPS was 5.05. The relative intensity isgun (Ep = 6 or 10 eV) and a Ni mesh were used for charge compensation. The inten components was 85/15.
C | 1s,sat | 291.7 | (-C6H4OC6H4OC6H4C(O)-)n | poly(oxy-1,4-phenyleneoxy-1,4-phenylenecarbonyl-1,4-phenylene) | Jama C., Dessaux O., Goudmand P., Gengembre L., Grimblot J. | Surf. Interface Anal. 18, 751 (1992) | Adequate |  |  | Linear | mixed Gaussian/Lorentzian |  |  |  | No | Al |  | Au,Ag,Cu = 84.00,368.27,932.67 | Internal hydrocarbon | Reliable, with one-point correction of energy scale | annealed, thin film |  |  | 300 | Adequate | The sample was degreased by ultrasonic cleaning with methyl ethyl ketone (time = 5 min) and then dried (T = 373 K, time = 30 min). The fitting was done in accordance with the stoichiometry. poly(ether ketone ketone)
C | 1s,sat | 291.7 | C6H5C6H4C(O)OH | 4-phenylbenzoic acid | Bozack M.J., Zhou Y., Worley S.D. | J. Chem. Phys. 100, 8392 (1994) | Adequate | 0.1 |  |  | data |  |  |  | No | Al |  | Ag3d5 = 368.27 | Internal hydrocarbon | Reliable, with one-point correction of energy scale |  |  |  | 300 | Adequate | FAT mode. 1,1'-biphenyl-4-carboxylic acid
C | 1s | 291.77 | (-CF(CF3)CF2-)x(-CF2CH2-)y | Viton A | Beamson G., Briggs D. | High Resolution XPS of Organic Polymers: the Scienta ESCA300 Database (1992) | [8 empty] | No |  |  |  | PC |  | filament
C | 1s | 291.77 | (-CF(CF3)CF2-)x(-CF2CH2-)y | Viton A | Beamson G., Briggs D. | High Resolution XPS of Organic Polymers: the Scienta ESCA300 Database (1992) | [8 empty] | No |  |  |  | PC |  | filament
C | 1s | 291.79 | (-CF2CF2-)n | poly(tetrafluoroethylene) | Ackeret M. | Surf. Sci. Spectra 1, 100 (1992) | Adequate |  |  | Linear | mixed Gaussian/Lorentzian | 1.75 |  |  | Yes | Al |  |  | Adventitious carbon | Reliable, with one-point correction of energy scale | amorphous, chemically etched, metal foil, insulator | X-ray Photoelectron Spectroscopy |  | 300 | Good | The composition determined by XPS was C0.3320F0.6609. FAT mode. Emission angle = An electron flood gun (Ep = 4 eV, Ip = 0.2 m A) was used for charge compensation
C | 1s | 291.79 | (-CF2CF2-)n | poly(tetrafluoroethylene) | Ackeret M. | Surf. Sci. Spectra 1, 100 (1992) | Adequate |  |  | Linear | mixed Gaussian/Lorentzian | 1.75 |  |  | Yes | Al |  |  | Adventitious carbon | Reliable, with one-point correction of energy scale | amorphous, chemically etched, metal foil, insulator | X-ray Photoelectron Spectroscopy |  | 300 | Good | The composition determined by XPS was C0.3320F0.6609. FAT mode. Emission angle = An electron flood gun (Ep = 4 eV, Ip = 0.2 m A) was used for charge compensation
C | 1s | 291.79 | (-CF2CF2-)n | poly(tetrafluoroethylene) | Ackeret M. | Surf. Sci. Spectra 1, 100 (1992) | Adequate |  |  | Linear | mixed Gaussian/Lorentzian | 1.75 |  |  | Yes | Al |  |  | Adventitious carbon | Reliable, with one-point correction of energy scale | amorphous, chemically etched, metal foil, insulator | X-ray Photoelectron Spectroscopy |  | 300 | Good | The composition determined by XPS was C0.3320F0.6609. FAT mode. Emission angle = An electron flood gun (Ep = 4 eV, Ip = 0.2 m A) was used for charge compensation
C | 1s | 291.79 | (-CF2CF2-)n | poly(tetrafluoroethylene) | Ackeret M. | Surf. Sci. Spectra 1, 100 (1992) | Adequate |  |  | Linear | mixed Gaussian/Lorentzian | 1.75 |  |  | Yes | Al |  |  | Adventitious carbon | Reliable, with one-point correction of energy scale | amorphous, chemically etched, metal foil, insulator | X-ray Photoelectron Spectroscopy |  | 300 | Good | The composition determined by XPS was C0.3320F0.6609. FAT mode. Emission angle = An electron flood gun (Ep = 4 eV, Ip = 0.2 m A) was used for charge compensation
C | 1s | 291.8 | CF3I | trifluoroiodomethane/silver | Castro M.E., Pressley L.A., Kiss J., Pylant E.D., Jo S.K., Zhou X.-L., and White J. | J. Phys. Chem. 97, 8476 (1993) | Adequate | 0.3 |  |  | data |  |  |  | No | Mg |  | Ag3d5 = 368.27 | Conductor | Reliable, with one-point correction of energy scale | adsorbed, cooled, surface coverage from 0ML to 1ML (0ML < coverage < 1ML), thin layer | Auger Electron Spectroscopy |  | 105 | Adequate | 0.1 and 0.5 ML were adsorbed onto Ag(111) at 105 K.
C | 1s | 291.8 | CO/MgO/Mo | carbon oxide/magnesium oxide/molybdenum | He J.-W., Corneille J.S., Estrada C.A., Wu M.-C., Goodman D.W. | J. Vac. Sci. Technol. A 10, 2248 (1992) | Adequate |  |  |  | data |  |  |  | No | Al |  | Other, Mo3d5/2 = 227.95 | Conductor | Reliable, with one-point correction of energy scale | adsorbed, cooled, multilayer structure, thin layer |  |  | 90 | Adequate | 400 L CO was adsorbed onto 7 ML MgO/Mo(100) at 100 K. The MgO thin film was prepared by deposition of Mg in an O2 (p = 1E-7 Torr, T = 400 K). The Mo(100) sample was cleaned using cycles of oxidation in O2 and annealing in vacuum. The spectra were recorded
C | 1s, sat | 291.8 | C6H5(OC6H4)3OC6H5 | pentaphenyl ether | Beamson G., Clark D.T., Hayes N.W., Law D.S.-L. | Surf. Sci. Spectra 3, 366 (1994) | Adequate |  |  | Linear | mixed Gaussian/Lorentzian | 1.49 |  |  | Yes | Al |  | Ag3d5 = 368.27 | Internal hydrocarbon | Reliable, with one-point correction of energy scale | liquid | X-ray Photoelectron Spectroscopy |  | 300 | Good | FAT mode. The spectra were recorded at normal emission. Peak locations: Voigt fu The composition determined by XPS was C0.886O0.114. The relative intensity was 0
C | 1s,sat | 291.8 | (-C6H4C(CH3)2C6H4OC6H4S(O)2C6H4O-)n | poly(sulfone) | Pertsin A.J., Gorelova M.M., Levin V.Y., Makarova L.I. | J. Appl. Polymer Sci. 45, 1195 (1992) | Adequate |  |  | other | Gaussian |  |  |  | No | Mg |  | Au,Ag,Cu = 84.00,368.27,932.67 | Internal hydrocarbon | Reliable, with one-point correction of energy scale | insulator, thick film | X-ray Photoelectron Spectroscopy |  | 300 | Adequate | The composition determined by XPS was C0.88O0.10S0.04. FRR mode. The fitting was done in accordance with the stoichiometry. No x-ray induced damage to the sample was detected during analysis.
C | 1s,sat | 291.8 | (-C6H4C(CH3)2C6H4OC6H4S(O)2C6H4O-)n | poly(sulfone) | Patel N. M., Dwight D. W., Hedrick J. L., Webster D. C., McGrath J. E. | Macromolecules 21, 2689 (1988) | Adequate |  |  | other | Gaussian |  |  |  | No | Mg |  |  | Internal hydrocarbon | Reliable, with one-point correction of energy scale | cast film, thick film |  |  | 300 | Adequate | FRR mode.
C | 1s,sat | 291.8 | (-C6H4C(CH3)2C6H4OC(O)O-)n | poly(bisphenol-A carbonate) | Gardella J.A., Jr, Ferguson S.A., Chin R.L. | Appl. Spectrosc. 40, 224 (1986) | Adequate | 0.3 |  | other | Gaussian |  |  |  | No | Mg |  |  | Internal hydrocarbon | Reliable, with one-point correction of energy scale | cast film, thin film |  |  | 293 | Good | The films were thick enough so that no peaks were observed from substrate metal.
C | 1s,sat | 291.8 | (-C(O)C6H4C(O)O(CH2)4O-)n | poly(1,4-butylene terephthalate) | Bhatia Q.S., Burrell M.C. | Polymer 32, 1948 (1991) | Adequate |  |  | other | Gaussian | 1.9 |  |  | Yes | Al |  |  | Internal hydrocarbon | Reliable, with one-point correction of energy scale | cast film, thick film |  |  | 300 | Adequate | An electron flood gun was used for charge compensation.
C | 1s,sat | 291.8 | (-C6H4C(CH3)2C6H4OC(O)O-)n | poly(bisphenol-A carbonate) | Pertsin A.J., Gorelova M.M., Levin V.Y., Makarova L.I. | J. Appl. Polymer Sci. 45, 1195 (1992) | Adequate |  |  | other | Gaussian |  |  |  | No | Mg |  | Au,Ag,Cu = 84.00,368.27,932.67 | Internal hydrocarbon | Reliable, with one-point correction of energy scale | insulator, thick film | X-ray Photoelectron Spectroscopy |  | 300 | Good | The composition determined by XPS was C0.89O0.13. FRR mode. The fitting was done in accordance with the stoichiometry. No x-ray induced damage to the sample was detected during analysis.
C | 1s,sat | 291.8 | CH3CH2OC(O)NHC6H4CH2C6H4NHC(O)OCH2CH3 | ethyl-4-(4-((ethoxycarbonyl)amino)benzyl)phenylcarbamate | Pertsin A.J., Gorelova M.M., Levin V.Y., Makarova L.I. | J. Appl. Polymer Sci. 45, 1195 (1992) | Adequate |  |  | other | Gaussian |  |  |  | No | Mg |  | Au,Ag,Cu = 84.00,368.27,932.67 | Internal hydrocarbon | Reliable, with one-point correction of energy scale | insulator, thick film | X-ray Photoelectron Spectroscopy |  | 300 | Adequate | Adduct of diphenyl methane diisocyanate with ethanol. The composition determined by XPS was C0.72O0.17N0.08. FRR mode. The fitting was done in accordance with the stoichiometry. No x-ray induced damage to the sample was detected during analysis.
C | 1s | 291.8 | CF3I | trifluoroiodomethane/silver | Castro M.E., Pressley L.A., Kiss J., Pylant E.D., Jo S.K., Zhou X.-L., and White J. | J. Phys. Chem. 97, 8476 (1993) | Adequate | 0.3 |  |  | data |  |  |  | No | Mg |  | Ag3d5 = 368.27 | Conductor | Reliable, with one-point correction of energy scale | adsorbed, cooled, surface coverage from 0ML to 1ML (0ML < coverage < 1ML), thin layer | Auger Electron Spectroscopy |  | 105 | Adequate | 0.1 and 0.5 ML were adsorbed onto Ag(111) at 105 K.
C | 1s | 291.8 | CO/MgO/Mo | carbon oxide/magnesium oxide/molybdenum | He J.-W., Corneille J.S., Estrada C.A., Wu M.-C., Goodman D.W. | J. Vac. Sci. Technol. A 10, 2248 (1992) | Adequate |  |  |  | data |  |  |  | No | Al |  | Other, Mo3d5/2 = 227.95 | Conductor | Reliable, with one-point correction of energy scale | adsorbed, cooled, multilayer structure, thin layer |  |  | 90 | Adequate | 400 L CO was adsorbed onto 7 ML MgO/Mo(100) at 100 K. The MgO thin film was prepared by deposition of Mg in an O2 (p = 1E-7 Torr, T = 400 K). The Mo(100) sample was cleaned using cycles of oxidation in O2 and annealing in vacuum. The spectra were recorded
C | 1s, sat | 291.8 | C6H5(OC6H4)3OC6H5 | pentaphenyl ether | Beamson G., Clark D.T., Hayes N.W., Law D.S.-L. | Surf. Sci. Spectra 3, 366 (1994) | Adequate |  |  | Linear | mixed Gaussian/Lorentzian | 1.49 |  |  | Yes | Al |  | Ag3d5 = 368.27 | Internal hydrocarbon | Reliable, with one-point correction of energy scale | liquid | X-ray Photoelectron Spectroscopy |  | 300 | Good | FAT mode. The spectra were recorded at normal emission. Peak locations: Voigt fu The composition determined by XPS was C0.886O0.114. The relative intensity was 0
C | 1s,sat | 291.8 | (-C6H4C(CH3)2C6H4OC6H4S(O)2C6H4O-)n | poly(sulfone) | Pertsin A.J., Gorelova M.M., Levin V.Y., Makarova L.I. | J. Appl. Polymer Sci. 45, 1195 (1992) | Adequate |  |  | other | Gaussian |  |  |  | No | Mg |  | Au,Ag,Cu = 84.00,368.27,932.67 | Internal hydrocarbon | Reliable, with one-point correction of energy scale | insulator, thick film | X-ray Photoelectron Spectroscopy |  | 300 | Adequate | The composition determined by XPS was C0.88O0.10S0.04. FRR mode. The fitting was done in accordance with the stoichiometry. No x-ray induced damage to the sample was detected during analysis.
C | 1s,sat | 291.8 | (-C6H4C(CH3)2C6H4OC6H4S(O)2C6H4O-)n | poly(sulfone) | Patel N. M., Dwight D. W., Hedrick J. L., Webster D. C., McGrath J. E. | Macromolecules 21, 2689 (1988) | Adequate |  |  | other | Gaussian |  |  |  | No | Mg |  |  | Internal hydrocarbon | Reliable, with one-point correction of energy scale | cast film, thick film |  |  | 300 | Adequate | FRR mode.
C | 1s,sat | 291.8 | (-C6H4C(CH3)2C6H4OC(O)O-)n | poly(bisphenol-A carbonate) | Gardella J.A., Jr, Ferguson S.A., Chin R.L. | Appl. Spectrosc. 40, 224 (1986) | Adequate | 0.3 |  | other | Gaussian |  |  |  | No | Mg |  |  | Internal hydrocarbon | Reliable, with one-point correction of energy scale | cast film, thin film |  |  | 293 | Good | The films were thick enough so that no peaks were observed from substrate metal.
C | 1s,sat | 291.8 | (-C(O)C6H4C(O)O(CH2)4O-)n | poly(1,4-butylene terephthalate) | Bhatia Q.S., Burrell M.C. | Polymer 32, 1948 (1991) | Adequate |  |  | other | Gaussian | 1.9 |  |  | Yes | Al |  |  | Internal hydrocarbon | Reliable, with one-point correction of energy scale | cast film, thick film |  |  | 300 | Adequate | An electron flood gun was used for charge compensation.
C | 1s,sat | 291.8 | (-C6H4C(CH3)2C6H4OC(O)O-)n | poly(bisphenol-A carbonate) | Pertsin A.J., Gorelova M.M., Levin V.Y., Makarova L.I. | J. Appl. Polymer Sci. 45, 1195 (1992) | Adequate |  |  | other | Gaussian |  |  |  | No | Mg |  | Au,Ag,Cu = 84.00,368.27,932.67 | Internal hydrocarbon | Reliable, with one-point correction of energy scale | insulator, thick film | X-ray Photoelectron Spectroscopy |  | 300 | Good | The composition determined by XPS was C0.89O0.13. FRR mode. The fitting was done in accordance with the stoichiometry. No x-ray induced damage to the sample was detected during analysis.
C | 1s,sat | 291.8 | CH3CH2OC(O)NHC6H4CH2C6H4NHC(O)OCH2CH3 | ethyl-4-(4-((ethoxycarbonyl)amino)benzyl)phenylcarbamate | Pertsin A.J., Gorelova M.M., Levin V.Y., Makarova L.I. | J. Appl. Polymer Sci. 45, 1195 (1992) | Adequate |  |  | other | Gaussian |  |  |  | No | Mg |  | Au,Ag,Cu = 84.00,368.27,932.67 | Internal hydrocarbon | Reliable, with one-point correction of energy scale | insulator, thick film | X-ray Photoelectron Spectroscopy |  | 300 | Adequate | Adduct of diphenyl methane diisocyanate with ethanol. The composition determined by XPS was C0.72O0.17N0.08. FRR mode. The fitting was done in accordance with the stoichiometry. No x-ray induced damage to the sample was detected during analysis.
C | 1s | 291.9 | CO2 | carbon dioxide | Gelius U., Heden P.F., Hedman J., Lindberg B.J., Manne R., Nordberg R., Nordling C., Siegbahn K. | Phys. Scripta 2, 70 (1970) | [8 empty] | No |  |  |  | Adventitious carbon | Reliable, with two-point correction of energy scale | vapor deposited
C | 1s | 291.9 | C0.775N0.103O0.067Cl0.060 | 4,4'-[(3,3'-dichloro[1,1'-biphenyl]-4,4'-diyl)bis(azo)]bis[3-hydroxy-N-phenyl -2-naphthalenecarboxamide](C0.775N0.103O0.067Cl0.060) | Pacancky J., Waltman R.J. | J. Am. Chem. Soc. 114, 5813 (1992) | Adequate |  |  | Shirley | mixed Gaussian/Lorentzian |  |  |  | No | Al |  |  | Internal hydrocarbon | Reliable, with one-point correction of energy scale | cast film |  |  | 300 | Adequate | Overlap with aromatic pi - pi shake-up transition. The relative intensity was 0.05. No x-ray induced damage to the sample was detected during analysis. Azo-azo chlorodiane blue; Theoretical formula: C46H30Cl2N6O4
C | 1s | 291.9 | (-CF(CF3)-CF2-)m-(CF2-CH2-)n | poly(hexafluoropropylene-vinylidene fluoride) | Dapoz S., Betz N., Guittet M.-J., Le Moel A. | Nucl. Instruments Methods in Phys. Res. Sec. B 105, 120 (1995) | Adequate |  |  | other | Gaussian | 1.29 |  |  | Yes | Al |  |  | Adventitious carbon | Reliable, with one-point correction of energy scale | cast film, thick film |  |  | 300 | Adequate | An electron flood gun was used for charge compensation. The relative intensity w
C | 1s,sat | 291.9 | (-C(O)-C6H4-C(O)-O-C6H3(CH3)-O-)n | poly(isophthalic acid 3-hydroxy-2-methyl-phenyl ester) | Lopez L.C., Dwight D.W., Polk M.B. | Surf. Interface Anal. 9, 405 (1986) | Good | 0.2 |  | other | Gaussian |  |  |  | No |  |  |  | Internal hydrocarbon | Reliable, with one-point correction of energy scale | solid on double-sided tape |  |  | 300 | Adequate | FRR mode. Homopolyester.
C | 1s,sat | 291.9 | (-C(O)-C6H4-C(O)-O-C6H3(CH3)-O-)x-(-C(O)-C6H4-C(O)-O-C6H3(CH3)-O-)y | isophthalic acid 3-hydroxy-2-methyl-phenyl ester copolymer with terephthalic acid 3-hydroxy-2-methyl-phenyl ester | Lopez L.C., Dwight D.W., Polk M.B. | Surf. Interface Anal. 9, 405 (1986) | Good | 0.2 |  | other | Gaussian |  |  |  | No |  |  |  | Internal hydrocarbon | Reliable, with one-point correction of energy scale | cast film |  |  | 300 | Adequate | FRR mode. Copopolyester. The copolyester was solution cast from chloroform onto the sample probe.
C | 1s,sat | 291.9 | (-O-C6H10-O-C(O)-C6H10-C(O)-)x-(-C(O)-C6H4-C(O)-O-C6H3(CH3)-O-)y | cyclohexane-1,4-dicarboxylic acid 4-hydroxy-cyclohexyl ester copolymer with terephthalic acid 4-hydroxy-2-methyl-phenyl ester | Lopez L.C., Dwight D.W., Polk M.B. | Surf. Interface Anal. 9, 405 (1986) | Good | 0.2 |  | other | Gaussian |  |  |  | No |  |  |  | Internal hydrocarbon | Reliable, with one-point correction of energy scale | cast film |  |  | 300 | Adequate | FRR mode. Copopolyester. Poly(oxy-trans-1,4-cyclohexylene oxycarbonyl-trans-1,4-cyclohexylene carbonyl-b-oxy(2-methyl-1,4-phenylene) oxyterephtaloyl).
C | 1s,sat | 291.9 | (-C(O)-C6H4-C(O)-O-C6H3(CH3)-O-)n | poly(terephthalic acid 4-hydroxy-2-methyl-phenyl ester) | Lopez L.C., Dwight D.W., Polk M.B. | Surf. Interface Anal. 9, 405 (1986) | Good | 0.2 |  | other | Gaussian |  |  |  | No |  |  |  | Internal hydrocarbon | Reliable, with one-point correction of energy scale | solid on double-sided tape |  |  | 300 | Adequate | FRR mode. Homopolyester.
C | 1s,sat | 291.9 | (-C(O)-C6H4-C(O)-O-C6H3(CH3)-O-)n | poly(terephthalic acid 3-hydroxy-2-methyl-phenyl ester) | Lopez L.C., Dwight D.W., Polk M.B. | Surf. Interface Anal. 9, 405 (1986) | Good | 0.2 |  | other | Gaussian |  |  |  | No |  |  |  | Internal hydrocarbon | Reliable, with one-point correction of energy scale | solid on double-sided tape |  |  | 300 | Adequate | FRR mode. Homopolyester.
C | 1s,sat | 291.9 | ((-CH2CH(C6H5)-)a(-CH2CH(C3H3N2)-)b)n | poly(N-vinylimidazole-co-styrene) | Lee H.F., Gardella J.A., Jr | Polymer 33, 4250 (1992) | Adequate |  |  | other | Gaussian |  |  |  | No | Mg/Ti |  | Ag,Cu = 368.27,932.67 | Internal hydrocarbon | Reliable, with one-point correction of energy scale | cast film, thick film |  |  | 300 | Adequate | The fitting was done in accordance with the composition.
C | 1s | 291.9 | CO2 | carbon dioxide | Gelius U., Heden P.F., Hedman J., Lindberg B.J., Manne R., Nordberg R., Nordling C., Siegbahn K. | Phys. Scripta 2, 70 (1970) | [8 empty] | No |  |  |  | Adventitious carbon | Reliable, with two-point correction of energy scale | vapor deposited
C | 1s | 291.9 | C0.775N0.103O0.067Cl0.060 | 4,4'-[(3,3'-dichloro[1,1'-biphenyl]-4,4'-diyl)bis(azo)]bis[3-hydroxy-N-phenyl -2-naphthalenecarboxamide](C0.775N0.103O0.067Cl0.060) | Pacancky J., Waltman R.J. | J. Am. Chem. Soc. 114, 5813 (1992) | Adequate |  |  | Shirley | mixed Gaussian/Lorentzian |  |  |  | No | Al |  |  | Internal hydrocarbon | Reliable, with one-point correction of energy scale | cast film |  |  | 300 | Adequate | Overlap with aromatic pi - pi shake-up transition. The relative intensity was 0.05. No x-ray induced damage to the sample was detected during analysis. Azo-azo chlorodiane blue; Theoretical formula: C46H30Cl2N6O4
C | 1s | 291.9 | (-CF(CF3)-CF2-)m-(CF2-CH2-)n | poly(hexafluoropropylene-vinylidene fluoride) | Dapoz S., Betz N., Guittet M.-J., Le Moel A. | Nucl. Instruments Methods in Phys. Res. Sec. B 105, 120 (1995) | Adequate |  |  | other | Gaussian | 1.29 |  |  | Yes | Al |  |  | Adventitious carbon | Reliable, with one-point correction of energy scale | cast film, thick film |  |  | 300 | Adequate | An electron flood gun was used for charge compensation. The relative intensity w
C | 1s,sat | 291.9 | (-C(O)-C6H4-C(O)-O-C6H3(CH3)-O-)n | poly(isophthalic acid 3-hydroxy-2-methyl-phenyl ester) | Lopez L.C., Dwight D.W., Polk M.B. | Surf. Interface Anal. 9, 405 (1986) | Good | 0.2 |  | other | Gaussian |  |  |  | No |  |  |  | Internal hydrocarbon | Reliable, with one-point correction of energy scale | solid on double-sided tape |  |  | 300 | Adequate | FRR mode. Homopolyester.
C | 1s,sat | 291.9 | (-C(O)-C6H4-C(O)-O-C6H3(CH3)-O-)x-(-C(O)-C6H4-C(O)-O-C6H3(CH3)-O-)y | isophthalic acid 3-hydroxy-2-methyl-phenyl ester copolymer with terephthalic acid 3-hydroxy-2-methyl-phenyl ester | Lopez L.C., Dwight D.W., Polk M.B. | Surf. Interface Anal. 9, 405 (1986) | Good | 0.2 |  | other | Gaussian |  |  |  | No |  |  |  | Internal hydrocarbon | Reliable, with one-point correction of energy scale | cast film |  |  | 300 | Adequate | FRR mode. Copopolyester. The copolyester was solution cast from chloroform onto the sample probe.
C | 1s,sat | 291.9 | (-O-C6H10-O-C(O)-C6H10-C(O)-)x-(-C(O)-C6H4-C(O)-O-C6H3(CH3)-O-)y | cyclohexane-1,4-dicarboxylic acid 4-hydroxy-cyclohexyl ester copolymer with terephthalic acid 4-hydroxy-2-methyl-phenyl ester | Lopez L.C., Dwight D.W., Polk M.B. | Surf. Interface Anal. 9, 405 (1986) | Good | 0.2 |  | other | Gaussian |  |  |  | No |  |  |  | Internal hydrocarbon | Reliable, with one-point correction of energy scale | cast film |  |  | 300 | Adequate | FRR mode. Copopolyester. Poly(oxy-trans-1,4-cyclohexylene oxycarbonyl-trans-1,4-cyclohexylene carbonyl-b-oxy(2-methyl-1,4-phenylene) oxyterephtaloyl).
C | 1s,sat | 291.9 | (-C(O)-C6H4-C(O)-O-C6H3(CH3)-O-)n | poly(terephthalic acid 4-hydroxy-2-methyl-phenyl ester) | Lopez L.C., Dwight D.W., Polk M.B. | Surf. Interface Anal. 9, 405 (1986) | Good | 0.2 |  | other | Gaussian |  |  |  | No |  |  |  | Internal hydrocarbon | Reliable, with one-point correction of energy scale | solid on double-sided tape |  |  | 300 | Adequate | FRR mode. Homopolyester.
C | 1s,sat | 291.9 | (-C(O)-C6H4-C(O)-O-C6H3(CH3)-O-)n | poly(terephthalic acid 3-hydroxy-2-methyl-phenyl ester) | Lopez L.C., Dwight D.W., Polk M.B. | Surf. Interface Anal. 9, 405 (1986) | Good | 0.2 |  | other | Gaussian |  |  |  | No |  |  |  | Internal hydrocarbon | Reliable, with one-point correction of energy scale | solid on double-sided tape |  |  | 300 | Adequate | FRR mode. Homopolyester.
C | 1s,sat | 291.9 | ((-CH2CH(C6H5)-)a(-CH2CH(C3H3N2)-)b)n | poly(N-vinylimidazole-co-styrene) | Lee H.F., Gardella J.A., Jr | Polymer 33, 4250 (1992) | Adequate |  |  | other | Gaussian |  |  |  | No | Mg/Ti |  | Ag,Cu = 368.27,932.67 | Internal hydrocarbon | Reliable, with one-point correction of energy scale | cast film, thick film |  |  | 300 | Adequate | The fitting was done in accordance with the composition.
C | 1s | 292 | (-CF2CF2-)n | poly(tetrafluoroethylene) | Clark D.T., Feast, W. J., Kilcast, D., Musgrave, W. K. R. | J. Polym. Sci. Polym. Chem. Ed. 11, 389 (1973) | [8 empty] | No |  |  |  | Adventitious carbon | Reliable, with two-point correction of energy scale
C | 1s | 292 | (-CF2CF2-)n | poly(tetrafluoroethylene) | Tan B.J., Fessenhaie M., Suib S.L. | Langmuir 9, 740 (1993) | Adequate |  |  |  | data |  |  |  | Yes | Al |  |  | Adventitious carbon | Reliable, with one-point correction of energy scale | insulator |  |  | 300 | Adequate | An electron flood gun was used for charge compensation. No x-ray induced damage to the samples was detected during analysis. FAT mode.
C | 1s | 292 | (-CF2CF2-)n | poly(tetrafluoroethylene) | Clark D.T., Feast, W. J., Kilcast, D., Musgrave, W. K. R. | J. Polym. Sci. Polym. Chem. Ed. 11, 389 (1973) | [8 empty] | No |  |  |  | Adventitious carbon | Reliable, with two-point correction of energy scale
C | 1s | 292 | (-CF2CF2-)n | poly(tetrafluoroethylene) | Tan B.J., Fessenhaie M., Suib S.L. | Langmuir 9, 740 (1993) | Adequate |  |  |  | data |  |  |  | Yes | Al |  |  | Adventitious carbon | Reliable, with one-point correction of energy scale | insulator |  |  | 300 | Adequate | An electron flood gun was used for charge compensation. No x-ray induced damage to the samples was detected during analysis. FAT mode.
C | 1s | 292 | CO2/K/Rh | carbon dioxide/potassium/rhodium | Kiss J., Revesz K., Solymosi F. | Surf. Sci. 207, 36 (1988) | Adequate |  |  |  | data |  |  |  | No | Al |  | FL | Conductor | Reliable (reported energy within 300 eV of a reference energy) | adsorbed, cooled, multilayer structure, oxidizing atmosphere, thin layer |  |  | 90 | Good | CO2 saturation coverage/0.3 ML K/Rh(111).
C | 1s | 292 | CO2/K/Rh | carbon dioxide/potassium/rhodium | Kiss J., Revesz K., Solymosi F. | Surf. Sci. 207, 36 (1988) | Adequate |  |  |  | data |  |  |  | No | Al |  | FL | Conductor | Reliable (reported energy within 300 eV of a reference energy) | adsorbed, cooled, multilayer structure, oxidizing atmosphere, thin layer |  |  | 90 | Good | CO2 saturation coverage/1 ML K/Rh(111).
C | 1s | 292 | CO2/Rh | carbon dioxide/rhodium | Kiss J., Revesz K., Solymosi F. | Surf. Sci. 207, 36 (1988) | Adequate |  |  |  | data |  |  |  | No | Al |  | FL | Conductor | Reliable (reported energy within 300 eV of a reference energy) | adsorbed, cooled, oxidizing atmosphere, thin layer |  |  | 90 | Good | CO2 saturation coverage/Rh(111).
C | 1s | 292 | ((C11H16O4)(-O(CH2)6O-))n | poly(3,9-diethylidene-2,4,8,10-tetraoxa-spiro[5.5]undecane-co-1,6-hexanediol) | Davies M.C., Khan M.A., Lynn R.A.P., Heller J., Watts J.F. | Biomaterials 12, 305 (1991) | Adequate |  |  | other | other type of curve fit |  |  |  | No | Mg |  |  | Internal hydrocarbon | Reliable, with one-point correction of energy scale | cast film, thick film |  |  | 300 | Adequate | The polymer was prepared by addition of 1,6-hexanediol (HD) to diketene acetal 3,9-bis(ethylidene 2,4,8,10-tetraoxaspiro [5,5] undecane). The relative concentration of HD was 0.50. Emission angle = 45 degrees. FAT mode.
C | 1s | 292 | ((C11H16O4)50(-OCH2C6H10CH2O-)32.5(-O(CH2)6O-)17.5)n | poly(3,9-diethylidene-2,4,8,10-tetraoxa-spiro[5.5]undecane-co-(4-hydroxymethyl-cyclohexyl)-methanol-co-1,6-hexanediol) | Davies M.C., Khan M.A., Lynn R.A.P., Heller J., Watts J.F. | Biomaterials 12, 305 (1991) | Adequate |  |  | other | other type of curve fit |  |  |  | No | Mg |  |  | Internal hydrocarbon | Reliable, with one-point correction of energy scale | cast film, thick film |  |  | 300 | Adequate | The polymer was prepared by addition of 1,6-hexanediol (HD) and trans-cyclohexanedimethanol (CDM) to diketene acetal 3,9-bis(ethylidene 2,4,8,10-tetraoxaspiro [5,5]undecane). The relative concentrations of HD and CDM were 0.175 and 0.325, respectively. Em
C | 1s | 292 | ((C11H16O4)50(-OCH2C6H10CH2O-)17.5(-O(CH2)6O-)32.5)n | poly(3,9-diethylidene-2,4,8,10-tetraoxa-spiro[5.5]undecane-co-(4-hydroxymethyl-cyclohexyl)-methanol-co-1,6-hexanediol) | Davies M.C., Khan M.A., Lynn R.A.P., Heller J., Watts J.F. | Biomaterials 12, 305 (1991) | Adequate |  |  | other | other type of curve fit |  |  |  | No | Mg |  |  | Internal hydrocarbon | Reliable, with one-point correction of energy scale | cast film, thick film |  |  | 300 | Adequate | The polymer was prepared by addition of 1,6-hexanediol (HD) and trans-cyclohexanedimethanol (CDM) to diketene acetal 3,9-bis(ethylidene 2,4,8,10-tetraoxaspiro [5,5]undecane). The relative concentrations of HD and CDM were 0.325 and 0.175, respectively. Em
C | 1s,sat | 292 | (-O-C6H10-O-C(O)-C6H10-C(O)-)x-(-C(O)-C6H4-C(O)-O-C6H3(CH3)-O-)y | cyclohexane-1,4-dicarboxylic acid 4-hydroxy-cyclohexyl ester copolymer with terephthalic acid 3-hydroxy-2-methyl-phenyl ester | Lopez L.C., Dwight D.W., Polk M.B. | Surf. Interface Anal. 9, 405 (1986) | Good | 0.2 |  | other | Gaussian |  |  |  | No |  |  |  | Internal hydrocarbon | Reliable, with one-point correction of energy scale | cast film |  |  | 300 | Adequate | FRR mode. Copopolyester. Poly(oxy-trans-1,4-cyclohexylene oxycarbonyl-trans-1,4-cyclohexylene carbonyl-b-oxy(2-methyl-1,3-phenylene) oxyterephtaloyl).
C | 1s | 292 | (-CF2CF2-)n | poly(tetrafluoroethylene) | Clark D.T., Feast, W. J., Kilcast, D., Musgrave, W. K. R. | J. Polym. Sci. Polym. Chem. Ed. 11, 389 (1973) | [8 empty] | No |  |  |  | Adventitious carbon | Reliable, with two-point correction of energy scale
C | 1s | 292 | (-CF2CF2-)n | poly(tetrafluoroethylene) | Tan B.J., Fessenhaie M., Suib S.L. | Langmuir 9, 740 (1993) | Adequate |  |  |  | data |  |  |  | Yes | Al |  |  | Adventitious carbon | Reliable, with one-point correction of energy scale | insulator |  |  | 300 | Adequate | An electron flood gun was used for charge compensation. No x-ray induced damage to the samples was detected during analysis. FAT mode.
C | 1s | 292 | (-CF2CF2-)n | poly(tetrafluoroethylene) | Clark D.T., Feast, W. J., Kilcast, D., Musgrave, W. K. R. | J. Polym. Sci. Polym. Chem. Ed. 11, 389 (1973) | [8 empty] | No |  |  |  | Adventitious carbon | Reliable, with two-point correction of energy scale
C | 1s | 292 | (-CF2CF2-)n | poly(tetrafluoroethylene) | Tan B.J., Fessenhaie M., Suib S.L. | Langmuir 9, 740 (1993) | Adequate |  |  |  | data |  |  |  | Yes | Al |  |  | Adventitious carbon | Reliable, with one-point correction of energy scale | insulator |  |  | 300 | Adequate | An electron flood gun was used for charge compensation. No x-ray induced damage to the samples was detected during analysis. FAT mode.
C | 1s | 292 | CO2/K/Rh | carbon dioxide/potassium/rhodium | Kiss J., Revesz K., Solymosi F. | Surf. Sci. 207, 36 (1988) | Adequate |  |  |  | data |  |  |  | No | Al |  | FL | Conductor | Reliable (reported energy within 300 eV of a reference energy) | adsorbed, cooled, multilayer structure, oxidizing atmosphere, thin layer |  |  | 90 | Good | CO2 saturation coverage/0.3 ML K/Rh(111).
C | 1s | 292 | CO2/K/Rh | carbon dioxide/potassium/rhodium | Kiss J., Revesz K., Solymosi F. | Surf. Sci. 207, 36 (1988) | Adequate |  |  |  | data |  |  |  | No | Al |  | FL | Conductor | Reliable (reported energy within 300 eV of a reference energy) | adsorbed, cooled, multilayer structure, oxidizing atmosphere, thin layer |  |  | 90 | Good | CO2 saturation coverage/1 ML K/Rh(111).
C | 1s | 292 | CO2/Rh | carbon dioxide/rhodium | Kiss J., Revesz K., Solymosi F. | Surf. Sci. 207, 36 (1988) | Adequate |  |  |  | data |  |  |  | No | Al |  | FL | Conductor | Reliable (reported energy within 300 eV of a reference energy) | adsorbed, cooled, oxidizing atmosphere, thin layer |  |  | 90 | Good | CO2 saturation coverage/Rh(111).
C | 1s | 292 | ((C11H16O4)(-O(CH2)6O-))n | poly(3,9-diethylidene-2,4,8,10-tetraoxa-spiro[5.5]undecane-co-1,6-hexanediol) | Davies M.C., Khan M.A., Lynn R.A.P., Heller J., Watts J.F. | Biomaterials 12, 305 (1991) | Adequate |  |  | other | other type of curve fit |  |  |  | No | Mg |  |  | Internal hydrocarbon | Reliable, with one-point correction of energy scale | cast film, thick film |  |  | 300 | Adequate | The polymer was prepared by addition of 1,6-hexanediol (HD) to diketene acetal 3,9-bis(ethylidene 2,4,8,10-tetraoxaspiro [5,5] undecane). The relative concentration of HD was 0.50. Emission angle = 45 degrees. FAT mode.
C | 1s | 292 | ((C11H16O4)50(-OCH2C6H10CH2O-)32.5(-O(CH2)6O-)17.5)n | poly(3,9-diethylidene-2,4,8,10-tetraoxa-spiro[5.5]undecane-co-(4-hydroxymethyl-cyclohexyl)-methanol-co-1,6-hexanediol) | Davies M.C., Khan M.A., Lynn R.A.P., Heller J., Watts J.F. | Biomaterials 12, 305 (1991) | Adequate |  |  | other | other type of curve fit |  |  |  | No | Mg |  |  | Internal hydrocarbon | Reliable, with one-point correction of energy scale | cast film, thick film |  |  | 300 | Adequate | The polymer was prepared by addition of 1,6-hexanediol (HD) and trans-cyclohexanedimethanol (CDM) to diketene acetal 3,9-bis(ethylidene 2,4,8,10-tetraoxaspiro [5,5]undecane). The relative concentrations of HD and CDM were 0.175 and 0.325, respectively. Em
C | 1s | 292 | ((C11H16O4)50(-OCH2C6H10CH2O-)17.5(-O(CH2)6O-)32.5)n | poly(3,9-diethylidene-2,4,8,10-tetraoxa-spiro[5.5]undecane-co-(4-hydroxymethyl-cyclohexyl)-methanol-co-1,6-hexanediol) | Davies M.C., Khan M.A., Lynn R.A.P., Heller J., Watts J.F. | Biomaterials 12, 305 (1991) | Adequate |  |  | other | other type of curve fit |  |  |  | No | Mg |  |  | Internal hydrocarbon | Reliable, with one-point correction of energy scale | cast film, thick film |  |  | 300 | Adequate | The polymer was prepared by addition of 1,6-hexanediol (HD) and trans-cyclohexanedimethanol (CDM) to diketene acetal 3,9-bis(ethylidene 2,4,8,10-tetraoxaspiro [5,5]undecane). The relative concentrations of HD and CDM were 0.325 and 0.175, respectively. Em
C | 1s,sat | 292 | (-O-C6H10-O-C(O)-C6H10-C(O)-)x-(-C(O)-C6H4-C(O)-O-C6H3(CH3)-O-)y | cyclohexane-1,4-dicarboxylic acid 4-hydroxy-cyclohexyl ester copolymer with terephthalic acid 3-hydroxy-2-methyl-phenyl ester | Lopez L.C., Dwight D.W., Polk M.B. | Surf. Interface Anal. 9, 405 (1986) | Good | 0.2 |  | other | Gaussian |  |  |  | No |  |  |  | Internal hydrocarbon | Reliable, with one-point correction of energy scale | cast film |  |  | 300 | Adequate | FRR mode. Copopolyester. Poly(oxy-trans-1,4-cyclohexylene oxycarbonyl-trans-1,4-cyclohexylene carbonyl-b-oxy(2-methyl-1,3-phenylene) oxyterephtaloyl).
C | 1s | 292.1 | NaC2F3O2 | sodium trifluoroacetate | Gelius U., Heden P.F., Hedman J., Lindberg B.J., Manne R., Nordberg R., Nordling C., Siegbahn K. | Phys. Scripta 2, 70 (1970) | [8 empty] | No |  |  |  | Adventitious carbon | Reliable, with two-point correction of energy scale
C | 1s | 292.1 | NaC2F3O2 | sodium trifluoroacetate | Gelius U., Heden P.F., Hedman J., Lindberg B.J., Manne R., Nordberg R., Nordling C., Siegbahn K. | Phys. Scripta 2, 70 (1970) | [8 empty] | No |  |  |  | Adventitious carbon | Reliable, with two-point correction of energy scale
C | 1s,sat | 292.2 | (C2H5)2NC6H4CHNN(C6H5)2 | 4-diethylaminobenzaldehyde diphenylhydrazone | Waltman R.J., Pacansky J., Bates C.W., Jr | Chem. Mater. 5, 1799 (1993) | Adequate |  |  | other | other type of curve fit |  |  |  | No | Al |  |  | Internal hydrocarbon | Reliable, with one-point correction of energy scale | cast film, thin film | X-ray Photoelectron Spectroscopy |  | 300 | Adequate | The film thickness was 1800 A. The composition determined by XPS was C0.886N0.114. No radiation damage was detected.
C | 1s,sat | 292.2 | (C2H5)2NC6H4CHNN(C6H5)2 | 4-diethylaminobenzaldehyde diphenylhydrazone | Waltman R.J., Pacansky J., Bates C.W., Jr | Chem. Mater. 5, 1799 (1993) | Adequate |  |  | other | other type of curve fit |  |  |  | No | Al |  |  | Internal hydrocarbon | Reliable, with one-point correction of energy scale | cast film, thin film | X-ray Photoelectron Spectroscopy |  | 300 | Adequate | The film thickness was 1800 A. The composition determined by XPS was C0.886N0.114. No radiation damage was detected.
C | 1s | 292.3 | COOHC6H4COOH | phthalic acid | Barth G., Linder R., Bryson, C. | Surf. Interface Anal. 11, 307 (1988) | [8 empty] | No |  |  | Au,Cu = 83.8,932.4 | Flood+screen/C(g)+PP | Reliable, with one-point correction of energy scale | solid on double-sided tape
C | 1s,sat | 292.3 | (=(C10H2O4)=N-(C6H4)-O-(C6H4)-N=)n | poly(N,N'-(p,p'-oxydiphenylene)pyromellitimide) | Salem J.R., Sequeda F.O., Duran J., Lee W.Y., Yang R.M. | J. Vac. Sci. Technol. A 4, 369 (1986) | Adequate | 0.2 |  | other | Gaussian | 1.75 |  |  | No |  |  |  | Internal hydrocarbon | Reliable, with one-point correction of energy scale | mixture, vapor deposited |  |  | 300 | Adequate | Coevaporation of pyromellitic dianhydride and oxydianiline.
C | 1s | 292.3 | COOHC6H4COOH | phthalic acid | Barth G., Linder R., Bryson, C. | Surf. Interface Anal. 11, 307 (1988) | [8 empty] | No |  |  | Au,Cu = 83.8,932.4 | Flood+screen/C(g)+PP | Reliable, with one-point correction of energy scale | solid on double-sided tape
C | 1s,sat | 292.3 | (=(C10H2O4)=N-(C6H4)-O-(C6H4)-N=)n | poly(N,N'-(p,p'-oxydiphenylene)pyromellitimide) | Salem J.R., Sequeda F.O., Duran J., Lee W.Y., Yang R.M. | J. Vac. Sci. Technol. A 4, 369 (1986) | Adequate | 0.2 |  | other | Gaussian | 1.75 |  |  | No |  |  |  | Internal hydrocarbon | Reliable, with one-point correction of energy scale | mixture, vapor deposited |  |  | 300 | Adequate | Coevaporation of pyromellitic dianhydride and oxydianiline.
C | 1s | 292.4 | CCl4 | tetrachloromethane | Gelius U., Heden P.F., Hedman J., Lindberg B.J., Manne R., Nordberg R., Nordling C., Siegbahn K. | Phys. Scripta 2, 70 (1970) | [8 empty] | No |  |  |  | Adventitious carbon | Reliable, with two-point correction of energy scale | vapor deposited
C | 1s | 292.4 | Xe/teflon | xenon in teflon | Taylor J.A. | Appl. Surf. Sci. 1, 506 (1978) | [8 empty] | No |  |  | Au | Gold | Reliable | reaction by bombarding ions
C | 1s | 292.4 | (-CF2CF2-)n | poly(tetrafluoroethylene) | Chtaib M., Roberfroid E.M., Novis Y., Pireaux J.J., Caudano R.,Lutgen P., et al. | J. Vac. Sci. Technol. A 7, 3233 (1989) | Adequate |  |  |  | data |  |  |  | Yes | Al |  |  | Adventitious carbon | Reliable, with one-point correction of energy scale |  |  |  | 300 | Adequate
C | 1s | 292.4 | (-CF2CF2-)n | poly(tetrafluoroethylene) | Chtaib M., Roberfroid E.M., Novis Y., Pireaux J.J., Caudano R.,Lutgen P., et al. | J. Vac. Sci. Technol. A 7, 3233 (1989) | Adequate |  |  |  | data |  |  |  | Yes | Al |  |  | Adventitious carbon | Reliable, with one-point correction of energy scale |  |  |  | 300 | Adequate
C | 1s | 292.4 | [(C2H5)4N]2[Rh2((C4H8N)C(O)O)2((C4H7N)C(O)O)2] | bis(tetraethylammonium)tetra-mu-prolinatodirhodate | Bontcev P.R., Miteva M., Zhecheva E., Mechanjiev D., Pneumatikakis G., Angelopoulos C. | Inorg. Chim. Acta 152, 107 (1988) | Adequate | 0.15 |  |  | Gaussian |  |  |  | No | Mg |  |  | Internal hydrocarbon | Reliable, with one-point correction of energy scale | cooled |  |  | 180 | Adequate
C | 1s, sat | 292.4 | C20H12O5 | 3',6'-dihydroxyspiro(isobenzofuran-1(3H),9'-(9H)xanthen-3-one) | Mansour A.N., Beard B.C., Cronce D.T., Brown R.P. | Surf. Sci. Spectra 1, 301 (1992) | Adequate |  |  | Shirley | mixed Gaussian/Lorentzian | 1.61 |  |  | No | Mg |  | Cu 3p3, 2p3 = 75.13, 932.67 | Internal hydrocarbon | Reliable, with one-point correction of energy scale | cooled, insulator, polycrystalline, solid on double-sided tape | X-ray Photoelectron Spectroscopy |  | 77 | Adequate | Fluorescein. FAT mode. Emission angle = 45 degrees. The composition determined by XPS was C79.3O20.2. The relative intensity was 0.0
C | 1s | 292.4 | CCl4 | tetrachloromethane | Gelius U., Heden P.F., Hedman J., Lindberg B.J., Manne R., Nordberg R., Nordling C., Siegbahn K. | Phys. Scripta 2, 70 (1970) | [8 empty] | No |  |  |  | Adventitious carbon | Reliable, with two-point correction of energy scale | vapor deposited
C | 1s | 292.4 | Xe/teflon | xenon in teflon | Taylor J.A. | Appl. Surf. Sci. 1, 506 (1978) | [8 empty] | No |  |  | Au | Gold | Reliable | reaction by bombarding ions
C | 1s | 292.4 | (-CF2CF2-)n | poly(tetrafluoroethylene) | Chtaib M., Roberfroid E.M., Novis Y., Pireaux J.J., Caudano R.,Lutgen P., et al. | J. Vac. Sci. Technol. A 7, 3233 (1989) | Adequate |  |  |  | data |  |  |  | Yes | Al |  |  | Adventitious carbon | Reliable, with one-point correction of energy scale |  |  |  | 300 | Adequate
C | 1s | 292.4 | (-CF2CF2-)n | poly(tetrafluoroethylene) | Chtaib M., Roberfroid E.M., Novis Y., Pireaux J.J., Caudano R.,Lutgen P., et al. | J. Vac. Sci. Technol. A 7, 3233 (1989) | Adequate |  |  |  | data |  |  |  | Yes | Al |  |  | Adventitious carbon | Reliable, with one-point correction of energy scale |  |  |  | 300 | Adequate
C | 1s | 292.4 | [(C2H5)4N]2[Rh2((C4H8N)C(O)O)2((C4H7N)C(O)O)2] | bis(tetraethylammonium)tetra-mu-prolinatodirhodate | Bontcev P.R., Miteva M., Zhecheva E., Mechanjiev D., Pneumatikakis G., Angelopoulos C. | Inorg. Chim. Acta 152, 107 (1988) | Adequate | 0.15 |  |  | Gaussian |  |  |  | No | Mg |  |  | Internal hydrocarbon | Reliable, with one-point correction of energy scale | cooled |  |  | 180 | Adequate
C | 1s, sat | 292.4 | C20H12O5 | 3',6'-dihydroxyspiro(isobenzofuran-1(3H),9'-(9H)xanthen-3-one) | Mansour A.N., Beard B.C., Cronce D.T., Brown R.P. | Surf. Sci. Spectra 1, 301 (1992) | Adequate |  |  | Shirley | mixed Gaussian/Lorentzian | 1.61 |  |  | No | Mg |  | Cu 3p3, 2p3 = 75.13, 932.67 | Internal hydrocarbon | Reliable, with one-point correction of energy scale | cooled, insulator, polycrystalline, solid on double-sided tape | X-ray Photoelectron Spectroscopy |  | 77 | Adequate | Fluorescein. FAT mode. Emission angle = 45 degrees. The composition determined by XPS was C79.3O20.2. The relative intensity was 0.0
C | 1s,sat | 292.45 | W(CO)6/Ni | tungsten hexacarbonyl/nickel | Zaera F. | J. Phys. Chem. 96, 4609 (1992) | Adequate |  |  |  | data |  |  |  | No |  |  | Pt4f7 = 71.12 | Conductor | Reliable, with one-point correction of energy scale | adsorbed, cooled |  |  | 85 | Adequate | 30 L W(CO)6/Ni(100). The substrate was cleaned by oxygen treatment and sputtering-annealing cycles.
C | 1s,sat | 292.45 | W(CO)6/Ni | tungsten hexacarbonyl/nickel | Zaera F. | J. Phys. Chem. 96, 4609 (1992) | Adequate |  |  |  | data |  |  |  | No |  |  | Pt4f7 = 71.12 | Conductor | Reliable, with one-point correction of energy scale | adsorbed, cooled |  |  | 85 | Adequate | 30 L W(CO)6/Ni(100). The substrate was cleaned by oxygen treatment and sputtering-annealing cycles.
C | 1s | 292.48 | (-CF2CF2-)n | poly(tetrafluoroethylene) | Beamson G., Briggs D. | High Resolution XPS of Organic Polymers: the Scienta ESCA300 Database (1992) | [8 empty] | No |  |  |  | PC |  | filament
C | 1s | 292.48 | (-CF2CF2-)n | poly(tetrafluoroethylene) | Beamson G., Briggs D. | High Resolution XPS of Organic Polymers: the Scienta ESCA300 Database (1992) | [8 empty] | No |  |  |  | PC |  | filament
C | 1s | 292.48 | (-CF2CF2-)n | poly(tetrafluoroethylene) | Beamson G., Briggs D. | High Resolution XPS of Organic Polymers: the Scienta ESCA300 Database (1992) | [8 empty] | No |  |  |  | PC |  | filament
C | 1s | 292.48 | (-CF2CF2-)n | poly(tetrafluoroethylene) | Beamson G., Briggs D. | High Resolution XPS of Organic Polymers: the Scienta ESCA300 Database (1992) | [8 empty] | No |  |  |  | PC |  | filament
C | 1s | 292.5 | Zn(CH3COO)2.2H2O | zinc acetate dihydrate | Mar L.G., Timbrell P.Y., Lamb R.N. | Thin Solid Films 223, 341 (1993) | Adequate |  |  | Linear | Gaussian |  |  |  | No | Mg |  | Au,Cu = 84.00,932.67 | Adventitious carbon | Reliable, with one-point correction of energy scale | vapor deposited | X-ray Photoelectron Spectroscopy |  | 300 | Adequate | Zn(CH3COO)2.2H2O was deposited on polycrystalline Cu. The composition determined by XPS was Zn0.10C0.42O0.40. The relative intensity was 0.42.
C | 1s | 292.5 | Zn(CH3COO)2.2H2O | zinc acetate dihydrate | Mar L.G., Timbrell P.Y., Lamb R.N. | Thin Solid Films 223, 341 (1993) | Adequate |  |  | Linear | Gaussian |  |  |  | No | Mg |  | Au,Cu = 84.00,932.67 | Adventitious carbon | Reliable, with one-point correction of energy scale | vapor deposited | X-ray Photoelectron Spectroscopy |  | 300 | Adequate | Zn(CH3COO)2.2H2O was deposited on polycrystalline Cu. The composition determined by XPS was Zn0.10C0.42O0.40. The relative intensity was 0.42.
C | 1s | 292.6 | CF3C(O)CH3 | 1-trifluoroacetone | Gelius U., Heden P.F., Hedman J., Lindberg B.J., Manne R., Nordberg R., Nordling C., Siegbahn K. | Phys. Scripta 2, 70 (1970) | [8 empty] | No |  |  |  | Adventitious carbon | Reliable, with two-point correction of energy scale | vapor deposited
C | 1s | 292.6 | (-CF2CF2-)n | poly(tetrafluoroethylene) | Lukas J., Lochmann L., Kalal J. | Angewandte Makromolekulare Chemie 181, 183 (1990) | Adequate |  |  |  | data |  |  |  | No | Al |  |  | Adventitious carbon | Reliable, with one-point correction of energy scale | thick film |  |  | 300 | Adequate
C | 1s | 292.6 | (-CF2CF2-)n | poly(tetrafluoroethylene) | Taylor J.A. | Appl. Surf. Sci. 1, 506 (1978) | [8 empty] | No |  |  | Au | Gold | Reliable
C | 1s | 292.6 | (-CF2CF2-)n | poly(tetrafluoroethylene) | Lukas J., Lochmann L., Kalal J. | Angewandte Makromolekulare Chemie 181, 183 (1990) | Adequate |  |  |  | data |  |  |  | No | Al |  |  | Adventitious carbon | Reliable, with one-point correction of energy scale | thick film |  |  | 300 | Adequate
C | 1s | 292.6 | (-CF2CF2-)n | poly(tetrafluoroethylene) | Taylor J.A. | Appl. Surf. Sci. 1, 506 (1978) | [8 empty] | No |  |  | Au | Gold | Reliable
C | 1s | 292.6 | C6H2(C(O)O(O)C-)2 | 1,2,4,5-benzenetetracarboxylic dianhydride | Barth G., Linder R., Bryson, C. | Surf. Interface Anal. 11, 307 (1988) | [8 empty] | No |  |  | Au,Cu = 83.8,932.4 | Flood+screen/C(g)+PP | Reliable, with one-point correction of energy scale | solid on double-sided tape
C | 1s | 292.6 | CF3C(O)CH3 | 1-trifluoroacetone | Gelius U., Heden P.F., Hedman J., Lindberg B.J., Manne R., Nordberg R., Nordling C., Siegbahn K. | Phys. Scripta 2, 70 (1970) | [8 empty] | No |  |  |  | Adventitious carbon | Reliable, with two-point correction of energy scale | vapor deposited
C | 1s | 292.6 | (-CF2CF2-)n | poly(tetrafluoroethylene) | Lukas J., Lochmann L., Kalal J. | Angewandte Makromolekulare Chemie 181, 183 (1990) | Adequate |  |  |  | data |  |  |  | No | Al |  |  | Adventitious carbon | Reliable, with one-point correction of energy scale | thick film |  |  | 300 | Adequate
C | 1s | 292.6 | (-CF2CF2-)n | poly(tetrafluoroethylene) | Taylor J.A. | Appl. Surf. Sci. 1, 506 (1978) | [8 empty] | No |  |  | Au | Gold | Reliable
C | 1s | 292.6 | (-CF2CF2-)n | poly(tetrafluoroethylene) | Lukas J., Lochmann L., Kalal J. | Angewandte Makromolekulare Chemie 181, 183 (1990) | Adequate |  |  |  | data |  |  |  | No | Al |  |  | Adventitious carbon | Reliable, with one-point correction of energy scale | thick film |  |  | 300 | Adequate
C | 1s | 292.6 | (-CF2CF2-)n | poly(tetrafluoroethylene) | Taylor J.A. | Appl. Surf. Sci. 1, 506 (1978) | [8 empty] | No |  |  | Au | Gold | Reliable
C | 1s | 292.6 | C6H2(C(O)O(O)C-)2 | 1,2,4,5-benzenetetracarboxylic dianhydride | Barth G., Linder R., Bryson, C. | Surf. Interface Anal. 11, 307 (1988) | [8 empty] | No |  |  | Au,Cu = 83.8,932.4 | Flood+screen/C(g)+PP | Reliable, with one-point correction of energy scale | solid on double-sided tape
C | 1s | 292.65 | (-CH2CH(OC(O)CF3)-)n | poly(vinyl trifluoroacetate) | Beamson G., Briggs D. | High Resolution XPS of Organic Polymers: the Scienta ESCA300 Database (1992) | [8 empty] | No |  |  |  | PC |  | filament
C | 1s | 292.65 | (-CH2CH(OC(O)CF3)-)n | poly(vinyl trifluoroacetate) | Beamson G., Briggs D. | High Resolution XPS of Organic Polymers: the Scienta ESCA300 Database (1992) | [8 empty] | No |  |  |  | PC |  | filament
C | 1s | 292.7 | C48H26N4F12 | 5,10,15,20-tetrakis(4-(trifluoromethyl)phenyl)porphyrin | Gassman P.G., Ghosh A., Almlof J. | J. Am. Chem. Soc. 114, 9990 (1992) | Adequate |  |  |  | data |  |  |  | Yes | Al |  | Au,Cu = 84.00,932.67 | Conductor | Reliable (reported energy within 300 eV of a reference energy) | thin film |  |  | 300 | Adequate
C | 1s,sat | 292.7 | (=(C10H2O4)=N-(C6H4)-O-(C6H4)-N=)n | poly(N,N'-(p,p'-oxydiphenylene)pyromellitimide) | Davenas J., Xu X.L., Boiteux G., Sage D. | Nucl. Instruments Methods in Phys. Res. Sec. B 39, 754 (1989) | Adequate |  |  | other | Gaussian |  |  |  | No |  |  |  | Internal hydrocarbon | Reliable, with one-point correction of energy scale |  |  |  | 293 | Adequate | Kapton polyimide
C | 1s | 292.7 | C48H26N4F12 | 5,10,15,20-tetrakis(4-(trifluoromethyl)phenyl)porphyrin | Gassman P.G., Ghosh A., Almlof J. | J. Am. Chem. Soc. 114, 9990 (1992) | Adequate |  |  |  | data |  |  |  | Yes | Al |  | Au,Cu = 84.00,932.67 | Conductor | Reliable (reported energy within 300 eV of a reference energy) | thin film |  |  | 300 | Adequate
C | 1s,sat | 292.7 | (=(C10H2O4)=N-(C6H4)-O-(C6H4)-N=)n | poly(N,N'-(p,p'-oxydiphenylene)pyromellitimide) | Davenas J., Xu X.L., Boiteux G., Sage D. | Nucl. Instruments Methods in Phys. Res. Sec. B 39, 754 (1989) | Adequate |  |  | other | Gaussian |  |  |  | No |  |  |  | Internal hydrocarbon | Reliable, with one-point correction of energy scale |  |  |  | 293 | Adequate | Kapton polyimide
C | 1s | 292.72 | (-CH2CH(C(O)OCH2CF3)-)n | poly(trifluoroethyl acrylate) | Beamson G., Briggs D. | High Resolution XPS of Organic Polymers: the Scienta ESCA300 Database (1992) | [8 empty] | No |  |  |  | PC |  | filament
C | 1s | 292.72 | (-CH2CH(C(O)OCH2CF3)-)n | poly(trifluoroethyl acrylate) | Beamson G., Briggs D. | High Resolution XPS of Organic Polymers: the Scienta ESCA300 Database (1992) | [8 empty] | No |  |  |  | PC |  | filament
C | 1s | 292.8 | (-CF2CF2-)n | poly(tetrafluoroethylene) | Strohmeier B.R. | Appl. Surf. Sci. 47, 225 (1991) | Adequate |  |  |  | data | 2.2 |  |  | No | Mg |  |  | Adventitious carbon | Reliable, with two-point correction of energy scale | solid on double-sided tape |  |  | 300 | Adequate | FRR and FAT modes.
C | 1s | 292.8 | (-CF2CF2-)n | poly(tetrafluoroethylene) | Strohmeier B.R. | Appl. Surf. Sci. 47, 225 (1991) | Adequate |  |  |  | data | 2.2 |  |  | No | Mg |  |  | Adventitious carbon | Reliable, with two-point correction of energy scale | solid on double-sided tape |  |  | 300 | Adequate | FRR and FAT modes.
C | 1s | 292.8 | (-C(O)-CH((CH2)3-CH2-NH-C(O)-CF3))NH-)n | poly(N-trifluoroacetyl-L-lysine) | Gervais M., Douy A., Gallot B., Erre R. | Polymer 27, 1513 (1986) | Good | 0.2 |  | other | Gaussian |  |  |  | No | Mg |  | Ag3d5= 368.27 | Internal hydrocarbon | Reliable, with one-point correction of energy scale | cooled, cast film, thin film |  |  | 77 | Adequate
C | 1s,sat | 292.8 | (-NHC(O)NHC6H4CH2C6H4NHC(O)NHC6F4-)n | poly(aminocarbonylamino-1,4-phenylenemethylene-1,4-phenyleneaminocarbonylamino-1,4-(2,3,5,6-tetrafluorophenylene)) | Yoon S.C., Ratner B.D. | Macromolecules 19, 1068 (1986) | Adequate |  |  | other | Gaussian |  |  |  | Yes | Al |  | Au4f7= 84.00 | Internal hydrocarbon | Reliable, with one-point correction of energy scale | cast film, insulator, thin film, thick film | X-ray Photoelectron Spectroscopy |  | 300 | Adequate | An electron flood gun(Ep=10-15 eV) was used for charge compensation. The films were 200 - 800 A in thickness.
C | 1s | 292.8 | (-CF2CF2-)n | poly(tetrafluoroethylene) | Strohmeier B.R. | Appl. Surf. Sci. 47, 225 (1991) | Adequate |  |  |  | data | 2.2 |  |  | No | Mg |  |  | Adventitious carbon | Reliable, with two-point correction of energy scale | solid on double-sided tape |  |  | 300 | Adequate | FRR and FAT modes.
C | 1s | 292.8 | (-CF2CF2-)n | poly(tetrafluoroethylene) | Strohmeier B.R. | Appl. Surf. Sci. 47, 225 (1991) | Adequate |  |  |  | data | 2.2 |  |  | No | Mg |  |  | Adventitious carbon | Reliable, with two-point correction of energy scale | solid on double-sided tape |  |  | 300 | Adequate | FRR and FAT modes.
C | 1s | 292.8 | (-C(O)-CH((CH2)3-CH2-NH-C(O)-CF3))NH-)n | poly(N-trifluoroacetyl-L-lysine) | Gervais M., Douy A., Gallot B., Erre R. | Polymer 27, 1513 (1986) | Good | 0.2 |  | other | Gaussian |  |  |  | No | Mg |  | Ag3d5= 368.27 | Internal hydrocarbon | Reliable, with one-point correction of energy scale | cooled, cast film, thin film |  |  | 77 | Adequate
C | 1s,sat | 292.8 | (-NHC(O)NHC6H4CH2C6H4NHC(O)NHC6F4-)n | poly(aminocarbonylamino-1,4-phenylenemethylene-1,4-phenyleneaminocarbonylamino-1,4-(2,3,5,6-tetrafluorophenylene)) | Yoon S.C., Ratner B.D. | Macromolecules 19, 1068 (1986) | Adequate |  |  | other | Gaussian |  |  |  | Yes | Al |  | Au4f7= 84.00 | Internal hydrocarbon | Reliable, with one-point correction of energy scale | cast film, insulator, thin film, thick film | X-ray Photoelectron Spectroscopy |  | 300 | Adequate | An electron flood gun(Ep=10-15 eV) was used for charge compensation. The films were 200 - 800 A in thickness.
C | 1s | 292.9 | ClF2CCFCl2 | 1-chlorodifluoro-2-dichlorofluoroethane | Gelius U., Heden P.F., Hedman J., Lindberg B.J., Manne R., Nordberg R., Nordling C., Siegbahn K. | Phys. Scripta 2, 70 (1970) | [8 empty] | No |  |  |  | Adventitious carbon | Reliable, with two-point correction of energy scale | vapor deposited
C | 1s | 292.9 | CF3COOC2H5 | ethyl trifluoroacetate | Gelius U., Heden P.F., Hedman J., Lindberg B.J., Manne R., Nordberg R., Nordling C., Siegbahn K. | Phys. Scripta 2, 70 (1970) | [8 empty] | No |  |  |  | Adventitious carbon | Reliable, with two-point correction of energy scale | vapor deposited
C | 1s, sat | 292.9 | CH3Si((C6H5)2)OSi(CH3)(C6H5)OSi((C6H5)2)CH3 | pentaphenyltrimethylsiloxane | Beamson G., Clark D.T., Hayes N.W., Law D.S.-L. | Surf. Sci. Spectra 3, 366 (1994) | Adequate |  |  | Linear | mixed Gaussian/Lorentzian | 1.4 |  |  | Yes | Al |  | Ag3d5 = 368.27 | Internal hydrocarbon | Reliable, with one-point correction of energy scale | liquid | X-ray Photoelectron Spectroscopy |  | 300 | Good | FAT mode. The spectra were recorded at normal emission. Peak locations: Voigt fu The composition determined by XPS was Si0.083C0.856O0.061. The relative intensit
C | 1s | 292.9 | ClF2CCFCl2 | 1-chlorodifluoro-2-dichlorofluoroethane | Gelius U., Heden P.F., Hedman J., Lindberg B.J., Manne R., Nordberg R., Nordling C., Siegbahn K. | Phys. Scripta 2, 70 (1970) | [8 empty] | No |  |  |  | Adventitious carbon | Reliable, with two-point correction of energy scale | vapor deposited
C | 1s | 292.9 | CF3COOC2H5 | ethyl trifluoroacetate | Gelius U., Heden P.F., Hedman J., Lindberg B.J., Manne R., Nordberg R., Nordling C., Siegbahn K. | Phys. Scripta 2, 70 (1970) | [8 empty] | No |  |  |  | Adventitious carbon | Reliable, with two-point correction of energy scale | vapor deposited
C | 1s, sat | 292.9 | CH3Si((C6H5)2)OSi(CH3)(C6H5)OSi((C6H5)2)CH3 | pentaphenyltrimethylsiloxane | Beamson G., Clark D.T., Hayes N.W., Law D.S.-L. | Surf. Sci. Spectra 3, 366 (1994) | Adequate |  |  | Linear | mixed Gaussian/Lorentzian | 1.4 |  |  | Yes | Al |  | Ag3d5 = 368.27 | Internal hydrocarbon | Reliable, with one-point correction of energy scale | liquid | X-ray Photoelectron Spectroscopy |  | 300 | Good | FAT mode. The spectra were recorded at normal emission. Peak locations: Voigt fu The composition determined by XPS was Si0.083C0.856O0.061. The relative intensit
C | 1s,sat | 293 | C6H6/Ag | benzene/silver | Solomon J.L., Madix R.J. | Surf. Sci. 255, 12 (1991) | Adequate | 0.3 |  | other | other type of curve fit |  |  |  | No | Mg |  | Ag3d5 = 368.27 | Conductor | Reliable, with one-point correction of energy scale | surface coverage from 2ML to 3ML (2ML <= coverage < 3ML), adsorbed, cooled, thin layer |  |  | 110 | Adequate | 2.5 ML C6H6/Ag(110). The relative intensity was 0.1. The silver surface was cleaned by Ar+ ion bombardment followed by O2 exposure and annealing (T = 670 K).
C | 1s,sat | 293 | C6H6/Ag | benzene/silver | Solomon J.L., Madix R.J. | Surf. Sci. 255, 12 (1991) | Adequate | 0.3 |  | other | other type of curve fit |  |  |  | No | Mg |  | Ag3d5 = 368.27 | Conductor | Reliable, with one-point correction of energy scale | surface coverage from 2ML to 3ML (2ML <= coverage < 3ML), adsorbed, cooled, thin layer |  |  | 110 | Adequate | 2.5 ML C6H6/Ag(110). The relative intensity was 0.1. The silver surface was cleaned by Ar+ ion bombardment followed by O2 exposure and annealing (T = 670 K).
C | 1s | 293.1 | (-CH2CH(C(O)OCH2(CF2)4CF(CF3)CF3)-CH2CH(C(O)OCH2(CF2)7F)-)n | 1,1-dihydroperfluorooctyl acrylate | Kassis C.M., Steehler J.K., Linton R.W. | Surf. Sci. Spectra 3, 299 (1994) | Good | 0.1 |  | Shirley | mixed Gaussian/Lorentzian | 1.75 |  |  | Yes | Al |  | Au,Cu = 84.00,932.67 | Internal hydrocarbon | Reliable, with one-point correction of energy scale | amorphous, cast film, insulator, thick film | X-ray Photoelectron Spectroscopy |  | 298 | Good | FAT mode. Emission angle = 70 degrees. The intensity ratio of the Gaussian/Loren The composition determined by XPS was C0.37O0.065F0.565. The relative intensity
C | 1s | 293.1 | (-CH2CH(C(O)OCH2(CF2)4CF(CF3)CF3)-CH2CH(C(O)OCH2(CF2)7F)-)n | 1,1-dihydroperfluorooctyl acrylate | Kassis C.M., Steehler J.K., Linton R.W. | Surf. Sci. Spectra 3, 299 (1994) | Good | 0.1 |  | Shirley | mixed Gaussian/Lorentzian | 1.75 |  |  | Yes | Al |  | Au,Cu = 84.00,932.67 | Internal hydrocarbon | Reliable, with one-point correction of energy scale | amorphous, cast film, insulator, thick film | X-ray Photoelectron Spectroscopy |  | 298 | Good | FAT mode. Emission angle = 70 degrees. The intensity ratio of the Gaussian/Loren The composition determined by XPS was C0.37O0.065F0.565. The relative intensity
C | 1s,sat | 293.19 | (-C6H4OC6H4OC6H4C(O)-)n | poly(oxy-1,4-phenyleneoxy-1,4-phenylenecarbonyl-1,4-phenylene) | Payne R.S., Beamson G. | Polymer 34, 1637 (1993) | Good | 0.025 |  | Linear | mixed Gaussian/Lorentzian |  |  |  | Yes | Al |  |  | Internal hydrocarbon | Reliable, with one-point correction of energy scale | cast film, thick film | X-ray Photoelectron Spectroscopy |  | 300 | Good | FAT mode. Emission angle = 30 degrees. The total FWHM is 1.65 eV. The O/C composition ratio determined by XPS was 15.6/84.4. The relative intensity was 0.018. Asymmetry parameter = 0.27. An electron flood gun was used for charge compensation. poly(ether e
C | 1s,sat | 293.19 | (-C6H4OC6H4OC6H4C(O)-)n | poly(oxy-1,4-phenyleneoxy-1,4-phenylenecarbonyl-1,4-phenylene) | Payne R.S., Beamson G. | Polymer 34, 1637 (1993) | Good | 0.025 |  | Linear | mixed Gaussian/Lorentzian |  |  |  | Yes | Al |  |  | Internal hydrocarbon | Reliable, with one-point correction of energy scale | cast film, thick film | X-ray Photoelectron Spectroscopy |  | 300 | Good | FAT mode. Emission angle = 30 degrees. The total FWHM is 1.65 eV. The O/C composition ratio determined by XPS was 15.6/84.4. The relative intensity was 0.018. Asymmetry parameter = 0.27. An electron flood gun was used for charge compensation. poly(ether e
C | 1s | 293.23 | CF3[(-OCF(CF3)C-F2)n(-OC-F2)m]xOCF3 | Fomblin Y | Beamson G., Briggs D. | High Resolution XPS of Organic Polymers: the Scienta ESCA300 Database (1992) | [8 empty] | No |  |  |  | PC |  | filament
C | 1s | 293.23 | CF3[(-OCF(CF3)C-F2)n(-OC-F2)m]xOCF3 | Fomblin Y | Beamson G., Briggs D. | High Resolution XPS of Organic Polymers: the Scienta ESCA300 Database (1992) | [8 empty] | No |  |  |  | PC |  | filament
C | 1s | 293.3 | (CF3CH2O)2CO | bis(2,2,2-trifluoroethanol) carbonate | Clark D.T., Feast W.J., Tweedale P.J., Thomas H.R. | J. Polym. Sci. Polym. Chem. Ed. 18, 1651 (1980) | [8 empty] | No |  |  | Au | Internal hydrocarbon | Reliable, with two-point correction of energy scale
C | 1s | 293.3 | [-C8H3NO2-C(CF3)2-C8H3NO2-C6H4-O-C6H4-]n | 4,4'-hexafluoroisopropylidene-bis-phthalic acid anhydride-oxydianiline polyimide | Buchwalter L.P., Silverman B.D., Witt L., Rossi A.R. | J. Vac. Sci. Technol. A 5, 226 (1987) | Adequate | 0.2 |  |  | Gaussian |  |  |  | Yes | Al |  | Au4f7= 84.00 | Internal hydrocarbon | Reliable, with one-point correction of energy scale |  |  |  | 300 | Adequate | A flood gun was used for charge neutralization.
C | 1s | 293.3 | CF3(CF2)7C(O)NH(CH2)2SH/Au | 2,2,3,3,4,4,5,5,6,6,7,7,8,8,9,9,9-heptadecafluoro-N-(2-mercaptoethyl)nonanamide/gold | Lenk T.J., Hallmark V.M., Hoffmann C.L., Rabolt J.F., Castner D.G., Erdelen C., et al. | Langmuir 10, 4610 (1994) | Adequate |  |  |  | data |  |  |  | Yes | Al |  | Au4f7 = 84.00 | Conductor | Reliable (reported energy within 300 eV of a reference energy) | surface coverage from 1ML to 2ML (1ML <= coverage < 2ML), thin layer |  |  | 300 | Adequate | The film thickness was measured by XPS. The spectra were recorded at normal emission and 55 and 80 degrees. The composition determined by XPS at 55 degrees was Au16.9F53.6C26.8S1.1N1.6.
C | 1s, sat | 293.3 | C6H5(OC6H4)3OC6H5 | pentaphenyl ether | Beamson G., Clark D.T., Hayes N.W., Law D.S.-L. | Surf. Sci. Spectra 3, 366 (1994) | Adequate |  |  | Linear | mixed Gaussian/Lorentzian | 1.41 |  |  | Yes | Al |  | Ag3d5 = 368.27 | Internal hydrocarbon | Reliable, with one-point correction of energy scale | liquid | X-ray Photoelectron Spectroscopy |  | 300 | Good | FAT mode. The spectra were recorded at normal emission. Peak locations: Voigt fu The composition determined by XPS was C0.886O0.114. The relative intensity was 0
C | 1s, sat | 293.3 | (-O-C(O)-C6H4-C(O)-O-CH2-CH2-)n | poly(ethylene terephthalate) | Beamson G., Clark D.T., Hayes N.W., Law D.S.-L. | Surf. Sci. Spectra 3, 357 (1994) | Adequate |  |  | Linear | mixed Gaussian/Lorentzian | 1.47 |  |  | Yes | Al |  | Ag3d5 = 368.27 | Internal hydrocarbon | Reliable, with one-point correction of energy scale | insulator, polycrystalline, thick film | X-ray Photoelectron Spectroscopy |  | 300 | Good | FAT mode. Emission angle = 45 degrees. Peak locations: Voigt function. The composition determined by XPS was C0.718O0.282. The relative intensity was 0 An electron flood gun was used for charge compensation.
C | 1s, sat | 293.3 | (-O-C(O)-C6H4-C(O)-O-CH2-CH2-)n | poly(ethylene terephthalate) | Beamson G., Clark D.T., Hayes N.W., Law D.S.-L. | Surf. Sci. Spectra 3, 357 (1994) | Adequate |  |  | Linear | mixed Gaussian/Lorentzian | 1.48 |  |  | Yes | Al |  | Ag3d5 = 368.27 | Internal hydrocarbon | Reliable, with one-point correction of energy scale | liquid | X-ray Photoelectron Spectroscopy |  | 550 | Good | FAT mode. Emission angle = 45 degrees. Peak locations: Voigt function. The composition determined by XPS was C0.722O0.278. The relative intensity was 0
C | 1s, sat | 293.3 | (-O-C(O)-C6H4-C(O)-O-CH2-CH2-)n | poly(ethylene terephthalate) | Beamson G., Clark D.T., Hayes N.W., Law D.S.-L. | Surf. Sci. Spectra 3, 357 (1994) | Adequate |  |  | Linear | mixed Gaussian/Lorentzian | 1.47 |  |  | Yes | Al |  | Ag3d5 = 368.27 | Internal hydrocarbon | Reliable, with one-point correction of energy scale | insulator, polycrystalline, thick film | X-ray Photoelectron Spectroscopy |  | 300 | Good | FAT mode. Emission angle = 45 degrees. Peak locations: Voigt function. The composition determined by XPS was C0.718O0.282. The relative intensity was 0 An electron flood gun was used for charge compensation.
C | 1s, sat | 293.3 | (-O-C(O)-C6H4-C(O)-O-CH2-CH2-)n | poly(ethylene terephthalate) | Beamson G., Clark D.T., Hayes N.W., Law D.S.-L. | Surf. Sci. Spectra 3, 357 (1994) | Adequate |  |  | Linear | mixed Gaussian/Lorentzian | 1.48 |  |  | Yes | Al |  | Ag3d5 = 368.27 | Internal hydrocarbon | Reliable, with one-point correction of energy scale | liquid | X-ray Photoelectron Spectroscopy |  | 550 | Good | FAT mode. Emission angle = 45 degrees. Peak locations: Voigt function. The composition determined by XPS was C0.722O0.278. The relative intensity was 0
C | 1s | 293.3 | (CF3CH2O)2CO | bis(2,2,2-trifluoroethanol) carbonate | Clark D.T., Feast W.J., Tweedale P.J., Thomas H.R. | J. Polym. Sci. Polym. Chem. Ed. 18, 1651 (1980) | [8 empty] | No |  |  | Au | Internal hydrocarbon | Reliable, with two-point correction of energy scale
C | 1s | 293.3 | [-C8H3NO2-C(CF3)2-C8H3NO2-C6H4-O-C6H4-]n | 4,4'-hexafluoroisopropylidene-bis-phthalic acid anhydride-oxydianiline polyimide | Buchwalter L.P., Silverman B.D., Witt L., Rossi A.R. | J. Vac. Sci. Technol. A 5, 226 (1987) | Adequate | 0.2 |  |  | Gaussian |  |  |  | Yes | Al |  | Au4f7= 84.00 | Internal hydrocarbon | Reliable, with one-point correction of energy scale |  |  |  | 300 | Adequate | A flood gun was used for charge neutralization.
C | 1s | 293.3 | CF3(CF2)7C(O)NH(CH2)2SH/Au | 2,2,3,3,4,4,5,5,6,6,7,7,8,8,9,9,9-heptadecafluoro-N-(2-mercaptoethyl)nonanamide/gold | Lenk T.J., Hallmark V.M., Hoffmann C.L., Rabolt J.F., Castner D.G., Erdelen C., et al. | Langmuir 10, 4610 (1994) | Adequate |  |  |  | data |  |  |  | Yes | Al |  | Au4f7 = 84.00 | Conductor | Reliable (reported energy within 300 eV of a reference energy) | surface coverage from 1ML to 2ML (1ML <= coverage < 2ML), thin layer |  |  | 300 | Adequate | The film thickness was measured by XPS. The spectra were recorded at normal emission and 55 and 80 degrees. The composition determined by XPS at 55 degrees was Au16.9F53.6C26.8S1.1N1.6.
C | 1s, sat | 293.3 | C6H5(OC6H4)3OC6H5 | pentaphenyl ether | Beamson G., Clark D.T., Hayes N.W., Law D.S.-L. | Surf. Sci. Spectra 3, 366 (1994) | Adequate |  |  | Linear | mixed Gaussian/Lorentzian | 1.41 |  |  | Yes | Al |  | Ag3d5 = 368.27 | Internal hydrocarbon | Reliable, with one-point correction of energy scale | liquid | X-ray Photoelectron Spectroscopy |  | 300 | Good | FAT mode. The spectra were recorded at normal emission. Peak locations: Voigt fu The composition determined by XPS was C0.886O0.114. The relative intensity was 0
C | 1s, sat | 293.3 | (-O-C(O)-C6H4-C(O)-O-CH2-CH2-)n | poly(ethylene terephthalate) | Beamson G., Clark D.T., Hayes N.W., Law D.S.-L. | Surf. Sci. Spectra 3, 357 (1994) | Adequate |  |  | Linear | mixed Gaussian/Lorentzian | 1.47 |  |  | Yes | Al |  | Ag3d5 = 368.27 | Internal hydrocarbon | Reliable, with one-point correction of energy scale | insulator, polycrystalline, thick film | X-ray Photoelectron Spectroscopy |  | 300 | Good | FAT mode. Emission angle = 45 degrees. Peak locations: Voigt function. The composition determined by XPS was C0.718O0.282. The relative intensity was 0 An electron flood gun was used for charge compensation.
C | 1s, sat | 293.3 | (-O-C(O)-C6H4-C(O)-O-CH2-CH2-)n | poly(ethylene terephthalate) | Beamson G., Clark D.T., Hayes N.W., Law D.S.-L. | Surf. Sci. Spectra 3, 357 (1994) | Adequate |  |  | Linear | mixed Gaussian/Lorentzian | 1.48 |  |  | Yes | Al |  | Ag3d5 = 368.27 | Internal hydrocarbon | Reliable, with one-point correction of energy scale | liquid | X-ray Photoelectron Spectroscopy |  | 550 | Good | FAT mode. Emission angle = 45 degrees. Peak locations: Voigt function. The composition determined by XPS was C0.722O0.278. The relative intensity was 0
C | 1s, sat | 293.3 | (-O-C(O)-C6H4-C(O)-O-CH2-CH2-)n | poly(ethylene terephthalate) | Beamson G., Clark D.T., Hayes N.W., Law D.S.-L. | Surf. Sci. Spectra 3, 357 (1994) | Adequate |  |  | Linear | mixed Gaussian/Lorentzian | 1.47 |  |  | Yes | Al |  | Ag3d5 = 368.27 | Internal hydrocarbon | Reliable, with one-point correction of energy scale | insulator, polycrystalline, thick film | X-ray Photoelectron Spectroscopy |  | 300 | Good | FAT mode. Emission angle = 45 degrees. Peak locations: Voigt function. The composition determined by XPS was C0.718O0.282. The relative intensity was 0 An electron flood gun was used for charge compensation.
C | 1s, sat | 293.3 | (-O-C(O)-C6H4-C(O)-O-CH2-CH2-)n | poly(ethylene terephthalate) | Beamson G., Clark D.T., Hayes N.W., Law D.S.-L. | Surf. Sci. Spectra 3, 357 (1994) | Adequate |  |  | Linear | mixed Gaussian/Lorentzian | 1.48 |  |  | Yes | Al |  | Ag3d5 = 368.27 | Internal hydrocarbon | Reliable, with one-point correction of energy scale | liquid | X-ray Photoelectron Spectroscopy |  | 550 | Good | FAT mode. Emission angle = 45 degrees. Peak locations: Voigt function. The composition determined by XPS was C0.722O0.278. The relative intensity was 0
C | 1s | 293.4 | (-C10F8-)n | poly(octafluoronaphthalene) | Munro H.S., Till C. | J. Polym. Sci. Part A 25, 1065 (1987) | Adequate |  |  | other | Gaussian |  |  |  | No | Al |  |  | Adventitious carbon | Reliable, with one-point correction of energy scale | vapor deposited |  |  | 300 | Adequate | Octafluoronaphtalene was plasma-polymerized at 423 K.
C | 1s | 293.4 | C10F21(CH2)6CH(=CH(CH2)10CH=)nCH(CH2)6C10F21 | perfluoroalkyl-ended polyethylene | McLain S.J., Sauer B.B., Firment L.E. | Macromolecules 29, 8211 (1996) | Adequate |  |  | other | Gaussian | 1.9 |  |  | No | Mg |  |  | Internal hydrocarbon | Reliable, with one-point correction of energy scale | cast film, thick film |  |  | 300 | Adequate | The spectra were recorded at normal emission, 60 and 80 degrees. The X-ray induc FAT mode.
C | 1s | 293.4 | (-C10F8-)n | poly(octafluoronaphthalene) | Munro H.S., Till C. | J. Polym. Sci. Part A 25, 1065 (1987) | Adequate |  |  | other | Gaussian |  |  |  | No | Al |  |  | Adventitious carbon | Reliable, with one-point correction of energy scale | vapor deposited |  |  | 300 | Adequate | Octafluoronaphtalene was plasma-polymerized at 423 K.
C | 1s | 293.4 | C10F21(CH2)6CH(=CH(CH2)10CH=)nCH(CH2)6C10F21 | perfluoroalkyl-ended polyethylene | McLain S.J., Sauer B.B., Firment L.E. | Macromolecules 29, 8211 (1996) | Adequate |  |  | other | Gaussian | 1.9 |  |  | No | Mg |  |  | Internal hydrocarbon | Reliable, with one-point correction of energy scale | cast film, thick film |  |  | 300 | Adequate | The spectra were recorded at normal emission, 60 and 80 degrees. The X-ray induc FAT mode.
C | 1s, sat | 293.49 | (-O-C(O)-C6H4-C(O)-O-CH2-CH2-)n | poly(ethylene terephthalate) | Doren A., Genet M.G., Rouxlet P.G. | Surf. Sci. Spectra 3, 337 (1994) | Adequate |  |  | Linear | mixed Gaussian/Lorentzian | 2.1 |  |  | Yes | Al |  | Au,Cu = 84.00,932.67 | Internal hydrocarbon | Reliable (reported energy within 300 eV of a reference energy) | thin film | X-ray Photoelectron Spectroscopy |  | 300 | Good | FAT mode. Emission angle = 55 degrees. The intensity ratio of the Gaussian/Loren The composition determined by XPS was C0.722O0.278. The relative intensity was 0 An electron flood gun (Ep = 6 eV, Ip = 50 microamperes) and a Ni mesh were used
C | 1s, sat | 293.49 | (-O-C(O)-C6H4-C(O)-O-CH2-CH2-)n | poly(ethylene terephthalate) | Doren A., Genet M.G., Rouxlet P.G. | Surf. Sci. Spectra 3, 337 (1994) | Adequate |  |  | Linear | mixed Gaussian/Lorentzian | 2.1 |  |  | Yes | Al |  | Au,Cu = 84.00,932.67 | Internal hydrocarbon | Reliable (reported energy within 300 eV of a reference energy) | thin film | X-ray Photoelectron Spectroscopy |  | 300 | Good | FAT mode. Emission angle = 55 degrees. The intensity ratio of the Gaussian/Loren The composition determined by XPS was C0.722O0.278. The relative intensity was 0 An electron flood gun (Ep = 6 eV, Ip = 50 microamperes) and a Ni mesh were used
C | 1s, sat | 293.49 | (-O-C(O)-C6H4-C(O)-O-CH2-CH2-)n | poly(ethylene terephthalate) | Doren A., Genet M.G., Rouxlet P.G. | Surf. Sci. Spectra 3, 337 (1994) | Adequate |  |  | Linear | mixed Gaussian/Lorentzian | 2.1 |  |  | Yes | Al |  | Au,Cu = 84.00,932.67 | Internal hydrocarbon | Reliable (reported energy within 300 eV of a reference energy) | thin film | X-ray Photoelectron Spectroscopy |  | 300 | Good | FAT mode. Emission angle = 55 degrees. The intensity ratio of the Gaussian/Loren The composition determined by XPS was C0.722O0.278. The relative intensity was 0 An electron flood gun (Ep = 6 eV, Ip = 50 microamperes) and a Ni mesh were used
C | 1s, sat | 293.49 | (-O-C(O)-C6H4-C(O)-O-CH2-CH2-)n | poly(ethylene terephthalate) | Doren A., Genet M.G., Rouxlet P.G. | Surf. Sci. Spectra 3, 337 (1994) | Adequate |  |  | Linear | mixed Gaussian/Lorentzian | 2.1 |  |  | Yes | Al |  | Au,Cu = 84.00,932.67 | Internal hydrocarbon | Reliable (reported energy within 300 eV of a reference energy) | thin film | X-ray Photoelectron Spectroscopy |  | 300 | Good | FAT mode. Emission angle = 55 degrees. The intensity ratio of the Gaussian/Loren The composition determined by XPS was C0.722O0.278. The relative intensity was 0 An electron flood gun (Ep = 6 eV, Ip = 50 microamperes) and a Ni mesh were used
C | 1s | 293.5 | (-CH2C(CH3)(C(O)OCH2(CF2)4CF(CF3)CF3)-CH2C(CH3)(C(O)OCH2(CF2)7F)-)n | 1,1-dihydroperfluorooctyl methacrylate | Kassis C.M., Steehler J.K., Linton R.W. | Surf. Sci. Spectra 3, 307 (1994) | Good | 0.1 |  | Shirley | mixed Gaussian/Lorentzian | 1.67 |  |  | Yes | Al |  | Au,Cu = 84.00,932.67 | Internal hydrocarbon | Reliable, with one-point correction of energy scale | cast film, insulator, polycrystalline, thick film | X-ray Photoelectron Spectroscopy |  | 298 | Good | FAT mode. Emission angle = 70 degrees. The intensity ratio of the Gaussian/Loren The composition determined by XPS was C0.396O0.065F0.539. The relative intensity
C | 1s | 293.5 | (-CH2CH(C(O)OCH2CH2(CF2)mCF3-)n | 1,1, 2,2-tetrahydrodihydroperfluorooctyl acrylate | Kassis C.M., Steehler J.K., Linton R.W. | Surf. Sci. Spectra 3, 315 (1994) | Good | 0.1 |  | Shirley | mixed Gaussian/Lorentzian | 1.83 |  |  | Yes | Al |  | Au,Cu = 84.00,932.67 | Internal hydrocarbon | Reliable, with one-point correction of energy scale | cast film, insulator, polycrystalline, thick film | X-ray Photoelectron Spectroscopy |  | 298 | Good | FAT mode. Emission angle = 70 degrees. The intensity ratio of the Gaussian/Loren The composition determined by XPS was C0.368O.0.05F0.582. The relative intensity
C | 1s,sat | 293.5 | (-NHC(O)NHC6H4CH2C6H4NHC(O)NHC6F4C6F4-)n | poly(aminocarbonylamino-1,4-phenylenemethylene-1,4-phenyleneaminocarbonylamino(2,2',3,3',5,5'6,6'-octafluorobiphenyl)-4,4'-diyl) | Yoon S.C., Ratner B.D. | Macromolecules 19, 1068 (1986) | Adequate |  |  | other | Gaussian |  |  |  | Yes | Al |  | Au4f7= 84.00 | Internal hydrocarbon | Reliable, with one-point correction of energy scale | cast film, insulator, thin film, thick film | X-ray Photoelectron Spectroscopy |  | 300 | Adequate | An electron flood gun(Ep=10-15 eV) was used for charge compensation. The films were 200 - 800 A in thickness.
C | 1s | 293.5 | (-CH2C(CH3)(C(O)OCH2(CF2)4CF(CF3)CF3)-CH2C(CH3)(C(O)OCH2(CF2)7F)-)n | 1,1-dihydroperfluorooctyl methacrylate | Kassis C.M., Steehler J.K., Linton R.W. | Surf. Sci. Spectra 3, 307 (1994) | Good | 0.1 |  | Shirley | mixed Gaussian/Lorentzian | 1.67 |  |  | Yes | Al |  | Au,Cu = 84.00,932.67 | Internal hydrocarbon | Reliable, with one-point correction of energy scale | cast film, insulator, polycrystalline, thick film | X-ray Photoelectron Spectroscopy |  | 298 | Good | FAT mode. Emission angle = 70 degrees. The intensity ratio of the Gaussian/Loren The composition determined by XPS was C0.396O0.065F0.539. The relative intensity
C | 1s | 293.5 | (-CH2CH(C(O)OCH2CH2(CF2)mCF3-)n | 1,1, 2,2-tetrahydrodihydroperfluorooctyl acrylate | Kassis C.M., Steehler J.K., Linton R.W. | Surf. Sci. Spectra 3, 315 (1994) | Good | 0.1 |  | Shirley | mixed Gaussian/Lorentzian | 1.83 |  |  | Yes | Al |  | Au,Cu = 84.00,932.67 | Internal hydrocarbon | Reliable, with one-point correction of energy scale | cast film, insulator, polycrystalline, thick film | X-ray Photoelectron Spectroscopy |  | 298 | Good | FAT mode. Emission angle = 70 degrees. The intensity ratio of the Gaussian/Loren The composition determined by XPS was C0.368O.0.05F0.582. The relative intensity
C | 1s,sat | 293.5 | (-NHC(O)NHC6H4CH2C6H4NHC(O)NHC6F4C6F4-)n | poly(aminocarbonylamino-1,4-phenylenemethylene-1,4-phenyleneaminocarbonylamino(2,2',3,3',5,5'6,6'-octafluorobiphenyl)-4,4'-diyl) | Yoon S.C., Ratner B.D. | Macromolecules 19, 1068 (1986) | Adequate |  |  | other | Gaussian |  |  |  | Yes | Al |  | Au4f7= 84.00 | Internal hydrocarbon | Reliable, with one-point correction of energy scale | cast film, insulator, thin film, thick film | X-ray Photoelectron Spectroscopy |  | 300 | Adequate | An electron flood gun(Ep=10-15 eV) was used for charge compensation. The films were 200 - 800 A in thickness.
C | 1s | 293.8 | C6H5CF3 | (trifluoromethyl)benzene | Clark D.T., Kilcast D., Musgrave W.K.R. | J. Chem. Soc. Chem. Commun. 517 (1971) | [8 empty] | No |  |  | Au | Conductor | Reliable | vapor deposited
C | 1s | 293.8 | CF3[(-OCF(CF3)C-F2)n(-OC-F2)m]xOCF3 | Fomblin Y | Beamson G., Briggs D. | High Resolution XPS of Organic Polymers: the Scienta ESCA300 Database (1992) | [8 empty] | No |  |  |  | PC |  | filament
C | 1s | 293.8 | C6H5CF3 | (trifluoromethyl)benzene | Clark D.T., Kilcast D., Musgrave W.K.R. | J. Chem. Soc. Chem. Commun. 517 (1971) | [8 empty] | No |  |  | Au | Conductor | Reliable | vapor deposited
C | 1s | 293.8 | CF3[(-OCF(CF3)C-F2)n(-OC-F2)m]xOCF3 | Fomblin Y | Beamson G., Briggs D. | High Resolution XPS of Organic Polymers: the Scienta ESCA300 Database (1992) | [8 empty] | No |  |  |  | PC |  | filament
C | 1s | 293.86 | (-CF(CF3)CF2-)x(-CF2CH2-)y | Viton A | Beamson G., Briggs D. | High Resolution XPS of Organic Polymers: the Scienta ESCA300 Database (1992) | [8 empty] | No |  |  |  | PC |  | filament
C | 1s | 293.86 | (-CF(CF3)CF2-)x(-CF2CH2-)y | Viton A | Beamson G., Briggs D. | High Resolution XPS of Organic Polymers: the Scienta ESCA300 Database (1992) | [8 empty] | No |  |  |  | PC |  | filament
C | 1s | 293.9 | CF2O | difluoro(oxo)methane | Gelius U., Heden P.F., Hedman J., Lindberg B.J., Manne R., Nordberg R., Nordling C., Siegbahn K. | Phys. Scripta 2, 70 (1970) | [8 empty] | No |  |  |  | Adventitious carbon | Reliable, with two-point correction of energy scale | vapor deposited
C | 1s | 293.9 | (-CF(CF3)-CF2-)m-(CF2-CH2-)n | poly(hexafluoropropylene-vinylidene fluoride) | Dapoz S., Betz N., Guittet M.-J., Le Moel A. | Nucl. Instruments Methods in Phys. Res. Sec. B 105, 120 (1995) | Adequate |  |  | other | Gaussian | 1.18 |  |  | Yes | Al |  |  | Adventitious carbon | Reliable, with one-point correction of energy scale | cast film, thick film |  |  | 300 | Adequate | An electron flood gun was used for charge compensation. The relative intensity w
C | 1s | 293.9 | CF2O | difluoro(oxo)methane | Gelius U., Heden P.F., Hedman J., Lindberg B.J., Manne R., Nordberg R., Nordling C., Siegbahn K. | Phys. Scripta 2, 70 (1970) | [8 empty] | No |  |  |  | Adventitious carbon | Reliable, with two-point correction of energy scale | vapor deposited
C | 1s | 293.9 | (-CF(CF3)-CF2-)m-(CF2-CH2-)n | poly(hexafluoropropylene-vinylidene fluoride) | Dapoz S., Betz N., Guittet M.-J., Le Moel A. | Nucl. Instruments Methods in Phys. Res. Sec. B 105, 120 (1995) | Adequate |  |  | other | Gaussian | 1.18 |  |  | Yes | Al |  |  | Adventitious carbon | Reliable, with one-point correction of energy scale | cast film, thick film |  |  | 300 | Adequate | An electron flood gun was used for charge compensation. The relative intensity w
C | 1s | 294.09 | CF3[(-OCF(CF3)C-F2)n(-OC-F2)m]xOCF3 | Fomblin Y | Beamson G., Briggs D. | High Resolution XPS of Organic Polymers: the Scienta ESCA300 Database (1992) | [8 empty] | No |  |  |  | PC |  | filament
C | 1s | 294.09 | CF3[(-OCF(CF3)C-F2)n(-OC-F2)m]xOCF3 | Fomblin Y | Beamson G., Briggs D. | High Resolution XPS of Organic Polymers: the Scienta ESCA300 Database (1992) | [8 empty] | No |  |  |  | PC |  | filament
C | 1s,sat | 294.1 | (-C6H4-S-)n | poly(1,4-phenylene sulfide) | Gardella J.A., Jr, Ferguson S.A., Chin R.L. | Appl. Spectrosc. 40, 224 (1986) | Adequate | 0.3 |  | other | Gaussian |  |  |  | No | Mg |  |  | Internal hydrocarbon | Reliable, with one-point correction of energy scale | cast film, thin film |  |  | 293 | Good | Films were thick enough so that no peaks were observed from substrate metal.
C | 1s,sat | 294.1 | (-C6H4-S-)n | poly(1,4-phenylene sulfide) | Gardella J.A., Jr, Ferguson S.A., Chin R.L. | Appl. Spectrosc. 40, 224 (1986) | Adequate | 0.3 |  | other | Gaussian |  |  |  | No | Mg |  |  | Internal hydrocarbon | Reliable, with one-point correction of energy scale | cast film, thin film |  |  | 293 | Good | Films were thick enough so that no peaks were observed from substrate metal.
C | 1s, sat | 294.5 | C10H4N2O4/Ag | pyromellitic diimide/silver | Timbrell P.Y., Than-Trong N., Lamb R.N. | Colloids Surf. A 93, 181 (1994) | Adequate |  |  | Shirley | data |  |  |  | No | Mg |  | Ag3d5 = 368.27 | Conductor | Reliable (reported energy within 300 eV of a reference energy) | thin film, vapor deposited |  |  | 300 | Adequate | The composition determined by XPS was C0.637O0.229N0.134. FAT mode. Emission ang The intensity ratio of the Gaussian/Lorentzian components was 50/50. The film th The relative intensity was 0.0132.
C | 1s, sat | 294.5 | C10H4N2O4/Ag | pyromellitic diimide/silver | Timbrell P.Y., Than-Trong N., Lamb R.N. | Colloids Surf. A 93, 181 (1994) | Adequate |  |  | Shirley | data |  |  |  | No | Mg |  | Ag3d5 = 368.27 | Conductor | Reliable (reported energy within 300 eV of a reference energy) | thin film, vapor deposited |  |  | 300 | Adequate | The composition determined by XPS was C0.637O0.229N0.134. FAT mode. Emission ang The intensity ratio of the Gaussian/Lorentzian components was 50/50. The film th The relative intensity was 0.0132.
C | 1s,sat | 294.6 | (-C6H4S(O)2-)n | poly(phenyl sulfone) | Gardella J.A., Jr, Ferguson S.A., Chin R.L. | Appl. Spectrosc. 40, 224 (1986) | Adequate | 0.3 |  | other | Gaussian |  |  |  | No | Mg |  |  | Internal hydrocarbon | Reliable, with one-point correction of energy scale | cast film, thin film |  |  | 293 | Good | Films were thick enough so that no peaks were observed from substrate metal.
C | 1s,sat | 294.6 | (-C6H4S(O)2-)n | poly(phenyl sulfone) | Gardella J.A., Jr, Ferguson S.A., Chin R.L. | Appl. Spectrosc. 40, 224 (1986) | Adequate | 0.3 |  | other | Gaussian |  |  |  | No | Mg |  |  | Internal hydrocarbon | Reliable, with one-point correction of energy scale | cast film, thin film |  |  | 293 | Good | Films were thick enough so that no peaks were observed from substrate metal.
C | 1s | 294.7 | CHF3 | trifluoromethane | Gelius U., Heden P.F., Hedman J., Lindberg B.J., Manne R., Nordberg R., Nordling C., Siegbahn K. | Phys. Scripta 2, 70 (1970) | [8 empty] | No |  |  |  | Adventitious carbon | Reliable, with two-point correction of energy scale | vapor deposited
C | 1s, sat | 294.7 | C6H5(OC6H4)3OC6H5 | pentaphenyl ether | Beamson G., Clark D.T., Hayes N.W., Law D.S.-L. | Surf. Sci. Spectra 3, 366 (1994) | Adequate |  |  | Linear | mixed Gaussian/Lorentzian | 2.46 |  |  | Yes | Al |  | Ag3d5 = 368.27 | Internal hydrocarbon | Reliable, with one-point correction of energy scale | liquid | X-ray Photoelectron Spectroscopy |  | 300 | Good | FAT mode. The spectra were recorded at normal emission. Peak locations: Voigt fu The composition determined by XPS was C0.886O0.114. The relative intensity was 0
C | 1s,sat | 294.7 | (-C6H4S(O)2C6H4O-)n | poly(oxy-1,4-phenylenesulfonyl-1,4-phenylene) | Gardella J.A., Jr, Ferguson S.A., Chin R.L. | Appl. Spectrosc. 40, 224 (1986) | Adequate | 0.3 |  | other | Gaussian |  |  |  | No | Mg |  |  | Internal hydrocarbon | Reliable, with one-point correction of energy scale | cast film, thin film |  |  | 293 | Good | Films were thick enough so that no peaks were observed from substrate metal.
C | 1s | 294.7 | CHF3 | trifluoromethane | Gelius U., Heden P.F., Hedman J., Lindberg B.J., Manne R., Nordberg R., Nordling C., Siegbahn K. | Phys. Scripta 2, 70 (1970) | [8 empty] | No |  |  |  | Adventitious carbon | Reliable, with two-point correction of energy scale | vapor deposited
C | 1s, sat | 294.7 | C6H5(OC6H4)3OC6H5 | pentaphenyl ether | Beamson G., Clark D.T., Hayes N.W., Law D.S.-L. | Surf. Sci. Spectra 3, 366 (1994) | Adequate |  |  | Linear | mixed Gaussian/Lorentzian | 2.46 |  |  | Yes | Al |  | Ag3d5 = 368.27 | Internal hydrocarbon | Reliable, with one-point correction of energy scale | liquid | X-ray Photoelectron Spectroscopy |  | 300 | Good | FAT mode. The spectra were recorded at normal emission. Peak locations: Voigt fu The composition determined by XPS was C0.886O0.114. The relative intensity was 0
C | 1s,sat | 294.7 | (-C6H4S(O)2C6H4O-)n | poly(oxy-1,4-phenylenesulfonyl-1,4-phenylene) | Gardella J.A., Jr, Ferguson S.A., Chin R.L. | Appl. Spectrosc. 40, 224 (1986) | Adequate | 0.3 |  | other | Gaussian |  |  |  | No | Mg |  |  | Internal hydrocarbon | Reliable, with one-point correction of energy scale | cast film, thin film |  |  | 293 | Good | Films were thick enough so that no peaks were observed from substrate metal.
C | 1s,sat | 295.1 | (-O-C(O)-C6H4-C(O)-O-CH2-CH2-)n | poly(ethylene terephthalate) | Gardella J.A., Jr, Ferguson S.A., Chin R.L. | Appl. Spectrosc. 40, 224 (1986) | Adequate | 0.3 |  | other | Gaussian |  |  |  | No | Mg |  |  | Internal hydrocarbon | Reliable, with one-point correction of energy scale | cast film, thin film |  |  | 293 | Good | Films were thick enough so that no peaks were observed from substrate metal.
C | 1s,sat | 295.1 | (-O-C(O)-C6H4-C(O)-O-CH2-CH2-)n | poly(ethylene terephthalate) | Gardella J.A., Jr, Ferguson S.A., Chin R.L. | Appl. Spectrosc. 40, 224 (1986) | Adequate | 0.3 |  | other | Gaussian |  |  |  | No | Mg |  |  | Internal hydrocarbon | Reliable, with one-point correction of energy scale | cast film, thin film |  |  | 293 | Good | Films were thick enough so that no peaks were observed from substrate metal.
C | 1s,sat | 295.1 | (-O-C(O)-C6H4-C(O)-O-CH2-CH2-)n | poly(ethylene terephthalate) | Gardella J.A., Jr, Ferguson S.A., Chin R.L. | Appl. Spectrosc. 40, 224 (1986) | Adequate | 0.3 |  | other | Gaussian |  |  |  | No | Mg |  |  | Internal hydrocarbon | Reliable, with one-point correction of energy scale | cast film, thin film |  |  | 293 | Good | Films were thick enough so that no peaks were observed from substrate metal.
C | 1s,sat | 295.1 | (-O-C(O)-C6H4-C(O)-O-CH2-CH2-)n | poly(ethylene terephthalate) | Gardella J.A., Jr, Ferguson S.A., Chin R.L. | Appl. Spectrosc. 40, 224 (1986) | Adequate | 0.3 |  | other | Gaussian |  |  |  | No | Mg |  |  | Internal hydrocarbon | Reliable, with one-point correction of energy scale | cast film, thin film |  |  | 293 | Good | Films were thick enough so that no peaks were observed from substrate metal.
C | 1s | 295.19 | CF3[(-OCF(CF3)C-F2)n(-OC-F2)m]xOCF3 | Fomblin Y | Beamson G., Briggs D. | High Resolution XPS of Organic Polymers: the Scienta ESCA300 Database (1992) | [8 empty] | No |  |  |  | PC |  | filament
C | 1s | 295.19 | CF3[(-OCF(CF3)C-F2)n(-OC-F2)m]xOCF3 | Fomblin Y | Beamson G., Briggs D. | High Resolution XPS of Organic Polymers: the Scienta ESCA300 Database (1992) | [8 empty] | No |  |  |  | PC |  | filament
C | 1s | 295.2 | [(C2H5)4N]2[Rh2((C4H8N)C(O)O)2((C4H7N)C(O)O)2] | bis(tetraethylammonium)tetra-mu-prolinatodirhodate | Bontcev P.R., Miteva M., Zhecheva E., Mechanjiev D., Pneumatikakis G., Angelopoulos C. | Inorg. Chim. Acta 152, 107 (1988) | Adequate | 0.15 |  |  | Gaussian |  |  |  | No | Mg |  |  | Internal hydrocarbon | Reliable, with one-point correction of energy scale | cooled, multilayer structure |  |  | 180 | Adequate
C | 1s | 295.2 | [(C2H5)4N]2[Rh2((C4H8N)C(O)O)2((C4H7N)C(O)O)2] | bis(tetraethylammonium)tetra-mu-prolinatodirhodate | Bontcev P.R., Miteva M., Zhecheva E., Mechanjiev D., Pneumatikakis G., Angelopoulos C. | Inorg. Chim. Acta 152, 107 (1988) | Adequate | 0.15 |  |  | Gaussian |  |  |  | No | Mg |  |  | Internal hydrocarbon | Reliable, with one-point correction of energy scale | cooled, multilayer structure |  |  | 180 | Adequate
C | 1s, sat | 295.3 | CH3Si((C6H5)2)OSi(CH3)(C6H5)OSi((C6H5)2)CH3 | pentaphenyltrimethylsiloxane | Beamson G., Clark D.T., Hayes N.W., Law D.S.-L. | Surf. Sci. Spectra 3, 366 (1994) | Adequate |  |  | Linear | mixed Gaussian/Lorentzian | 1.41 |  |  | Yes | Al |  | Ag3d5 = 368.27 | Internal hydrocarbon | Reliable, with one-point correction of energy scale | liquid | X-ray Photoelectron Spectroscopy |  | 300 | Good | FAT mode. The spectra were recorded at normal emission. Peak locations: Voigt fu The composition determined by XPS was Si0.083C0.856O0.061. The relative intensit
C | 1s, sat | 295.3 | CH3Si((C6H5)2)OSi(CH3)(C6H5)OSi((C6H5)2)CH3 | pentaphenyltrimethylsiloxane | Beamson G., Clark D.T., Hayes N.W., Law D.S.-L. | Surf. Sci. Spectra 3, 366 (1994) | Adequate |  |  | Linear | mixed Gaussian/Lorentzian | 1.41 |  |  | Yes | Al |  | Ag3d5 = 368.27 | Internal hydrocarbon | Reliable, with one-point correction of energy scale | liquid | X-ray Photoelectron Spectroscopy |  | 300 | Good | FAT mode. The spectra were recorded at normal emission. Peak locations: Voigt fu The composition determined by XPS was Si0.083C0.856O0.061. The relative intensit
C | 1s, sat | 295.4 | (-O-C(O)-C6H4-C(O)-O-CH2-CH2-)n | poly(ethylene terephthalate) | Beamson G., Clark D.T., Hayes N.W., Law D.S.-L. | Surf. Sci. Spectra 3, 357 (1994) | Adequate |  |  | Linear | mixed Gaussian/Lorentzian | 2.22 |  |  | Yes | Al |  | Ag3d5 = 368.27 | Internal hydrocarbon | Reliable, with one-point correction of energy scale | insulator, polycrystalline, thick film | X-ray Photoelectron Spectroscopy |  | 300 | Good | FAT mode. Emission angle = 45 degrees. Peak locations: Voigt function. The composition determined by XPS was C0.718O0.282. The relative intensity was 0 An electron flood gun was used for charge compensation.
C | 1s, sat | 295.4 | (-O-C(O)-C6H4-C(O)-O-CH2-CH2-)n | poly(ethylene terephthalate) | Beamson G., Clark D.T., Hayes N.W., Law D.S.-L. | Surf. Sci. Spectra 3, 357 (1994) | Adequate |  |  | Linear | mixed Gaussian/Lorentzian | 2.22 |  |  | Yes | Al |  | Ag3d5 = 368.27 | Internal hydrocarbon | Reliable, with one-point correction of energy scale | insulator, polycrystalline, thick film | X-ray Photoelectron Spectroscopy |  | 300 | Good | FAT mode. Emission angle = 45 degrees. Peak locations: Voigt function. The composition determined by XPS was C0.718O0.282. The relative intensity was 0 An electron flood gun was used for charge compensation.
C | 1s, sat | 295.4 | (-O-C(O)-C6H4-C(O)-O-CH2-CH2-)n | poly(ethylene terephthalate) | Beamson G., Clark D.T., Hayes N.W., Law D.S.-L. | Surf. Sci. Spectra 3, 357 (1994) | Adequate |  |  | Linear | mixed Gaussian/Lorentzian | 2.22 |  |  | Yes | Al |  | Ag3d5 = 368.27 | Internal hydrocarbon | Reliable, with one-point correction of energy scale | insulator, polycrystalline, thick film | X-ray Photoelectron Spectroscopy |  | 300 | Good | FAT mode. Emission angle = 45 degrees. Peak locations: Voigt function. The composition determined by XPS was C0.718O0.282. The relative intensity was 0 An electron flood gun was used for charge compensation.
C | 1s, sat | 295.4 | (-O-C(O)-C6H4-C(O)-O-CH2-CH2-)n | poly(ethylene terephthalate) | Beamson G., Clark D.T., Hayes N.W., Law D.S.-L. | Surf. Sci. Spectra 3, 357 (1994) | Adequate |  |  | Linear | mixed Gaussian/Lorentzian | 2.22 |  |  | Yes | Al |  | Ag3d5 = 368.27 | Internal hydrocarbon | Reliable, with one-point correction of energy scale | insulator, polycrystalline, thick film | X-ray Photoelectron Spectroscopy |  | 300 | Good | FAT mode. Emission angle = 45 degrees. Peak locations: Voigt function. The composition determined by XPS was C0.718O0.282. The relative intensity was 0 An electron flood gun was used for charge compensation.
C | 1s, sat | 295.5 | (-O-C(O)-C6H4-C(O)-O-CH2-CH2-)n | poly(ethylene terephthalate) | Beamson G., Clark D.T., Hayes N.W., Law D.S.-L. | Surf. Sci. Spectra 3, 357 (1994) | Adequate |  |  | Linear | mixed Gaussian/Lorentzian | 2.26 |  |  | Yes | Al |  | Ag3d5 = 368.27 | Internal hydrocarbon | Reliable, with one-point correction of energy scale | liquid | X-ray Photoelectron Spectroscopy |  | 550 | Good | FAT mode. Emission angle = 45 degrees. Peak locations: Voigt function. The composition determined by XPS was C0.722O0.278. The relative intensity was 0
C | 1s, sat | 295.5 | (-O-C(O)-C6H4-C(O)-O-CH2-CH2-)n | poly(ethylene terephthalate) | Beamson G., Clark D.T., Hayes N.W., Law D.S.-L. | Surf. Sci. Spectra 3, 357 (1994) | Adequate |  |  | Linear | mixed Gaussian/Lorentzian | 2.26 |  |  | Yes | Al |  | Ag3d5 = 368.27 | Internal hydrocarbon | Reliable, with one-point correction of energy scale | liquid | X-ray Photoelectron Spectroscopy |  | 550 | Good | FAT mode. Emission angle = 45 degrees. Peak locations: Voigt function. The composition determined by XPS was C0.722O0.278. The relative intensity was 0
C | 1s,sat | 295.5 | (-Si(C6H5)2O-)n | poly(diphenyl siloxane) | Gardella J.A., Jr, Ferguson S.A., Chin R.L. | Appl. Spectrosc. 40, 224 (1986) | Adequate | 0.3 |  | other | Gaussian |  |  |  | No | Mg |  |  | Internal hydrocarbon | Reliable, with one-point correction of energy scale | cast film, thin film |  |  | 293 | Good | Films were thick enough so that no peaks were observed from substrate metal.
C | 1s,sat | 295.5 | (-Si(C6H5)(CH3)O-)n | poly(methyl phenyl siloxane) | Gardella J.A., Jr, Ferguson S.A., Chin R.L. | Appl. Spectrosc. 40, 224 (1986) | Adequate | 0.3 |  | other | Gaussian |  |  |  | No | Mg |  |  | Internal hydrocarbon | Reliable, with one-point correction of energy scale | cast film, thin film |  |  | 293 | Good | Films were thick enough so that no peaks were observed from substrate metal.
C | 1s, sat | 295.5 | (-O-C(O)-C6H4-C(O)-O-CH2-CH2-)n | poly(ethylene terephthalate) | Beamson G., Clark D.T., Hayes N.W., Law D.S.-L. | Surf. Sci. Spectra 3, 357 (1994) | Adequate |  |  | Linear | mixed Gaussian/Lorentzian | 2.26 |  |  | Yes | Al |  | Ag3d5 = 368.27 | Internal hydrocarbon | Reliable, with one-point correction of energy scale | liquid | X-ray Photoelectron Spectroscopy |  | 550 | Good | FAT mode. Emission angle = 45 degrees. Peak locations: Voigt function. The composition determined by XPS was C0.722O0.278. The relative intensity was 0
C | 1s, sat | 295.5 | (-O-C(O)-C6H4-C(O)-O-CH2-CH2-)n | poly(ethylene terephthalate) | Beamson G., Clark D.T., Hayes N.W., Law D.S.-L. | Surf. Sci. Spectra 3, 357 (1994) | Adequate |  |  | Linear | mixed Gaussian/Lorentzian | 2.26 |  |  | Yes | Al |  | Ag3d5 = 368.27 | Internal hydrocarbon | Reliable, with one-point correction of energy scale | liquid | X-ray Photoelectron Spectroscopy |  | 550 | Good | FAT mode. Emission angle = 45 degrees. Peak locations: Voigt function. The composition determined by XPS was C0.722O0.278. The relative intensity was 0
C | 1s,sat | 295.5 | (-Si(C6H5)2O-)n | poly(diphenyl siloxane) | Gardella J.A., Jr, Ferguson S.A., Chin R.L. | Appl. Spectrosc. 40, 224 (1986) | Adequate | 0.3 |  | other | Gaussian |  |  |  | No | Mg |  |  | Internal hydrocarbon | Reliable, with one-point correction of energy scale | cast film, thin film |  |  | 293 | Good | Films were thick enough so that no peaks were observed from substrate metal.
C | 1s,sat | 295.5 | (-Si(C6H5)(CH3)O-)n | poly(methyl phenyl siloxane) | Gardella J.A., Jr, Ferguson S.A., Chin R.L. | Appl. Spectrosc. 40, 224 (1986) | Adequate | 0.3 |  | other | Gaussian |  |  |  | No | Mg |  |  | Internal hydrocarbon | Reliable, with one-point correction of energy scale | cast film, thin film |  |  | 293 | Good | Films were thick enough so that no peaks were observed from substrate metal.
C | 1s, sat | 295.75 | (-O-C(O)-C6H4-C(O)-O-CH2-CH2-)n | poly(ethylene terephthalate) | Doren A., Genet M.G., Rouxlet P.G. | Surf. Sci. Spectra 3, 337 (1994) | Adequate |  |  | Linear | mixed Gaussian/Lorentzian | 1.56 |  |  | Yes | Al |  | Au,Cu = 84.00,932.67 | Internal hydrocarbon | Reliable (reported energy within 300 eV of a reference energy) | thin film | X-ray Photoelectron Spectroscopy |  | 300 | Good | FAT mode. Emission angle = 55 degrees. The intensity ratio of the Gaussian/Loren The composition determined by XPS was C0.722O0.278. The relative intensity was 0 An electron flood gun (Ep = 6 eV, Ip = 50 microamperes) and a Ni mesh were used
C | 1s, sat | 295.75 | (-O-C(O)-C6H4-C(O)-O-CH2-CH2-)n | poly(ethylene terephthalate) | Doren A., Genet M.G., Rouxlet P.G. | Surf. Sci. Spectra 3, 337 (1994) | Adequate |  |  | Linear | mixed Gaussian/Lorentzian | 1.56 |  |  | Yes | Al |  | Au,Cu = 84.00,932.67 | Internal hydrocarbon | Reliable (reported energy within 300 eV of a reference energy) | thin film | X-ray Photoelectron Spectroscopy |  | 300 | Good | FAT mode. Emission angle = 55 degrees. The intensity ratio of the Gaussian/Loren The composition determined by XPS was C0.722O0.278. The relative intensity was 0 An electron flood gun (Ep = 6 eV, Ip = 50 microamperes) and a Ni mesh were used
C | 1s, sat | 295.75 | (-O-C(O)-C6H4-C(O)-O-CH2-CH2-)n | poly(ethylene terephthalate) | Doren A., Genet M.G., Rouxlet P.G. | Surf. Sci. Spectra 3, 337 (1994) | Adequate |  |  | Linear | mixed Gaussian/Lorentzian | 1.56 |  |  | Yes | Al |  | Au,Cu = 84.00,932.67 | Internal hydrocarbon | Reliable (reported energy within 300 eV of a reference energy) | thin film | X-ray Photoelectron Spectroscopy |  | 300 | Good | FAT mode. Emission angle = 55 degrees. The intensity ratio of the Gaussian/Loren The composition determined by XPS was C0.722O0.278. The relative intensity was 0 An electron flood gun (Ep = 6 eV, Ip = 50 microamperes) and a Ni mesh were used
C | 1s, sat | 295.75 | (-O-C(O)-C6H4-C(O)-O-CH2-CH2-)n | poly(ethylene terephthalate) | Doren A., Genet M.G., Rouxlet P.G. | Surf. Sci. Spectra 3, 337 (1994) | Adequate |  |  | Linear | mixed Gaussian/Lorentzian | 1.56 |  |  | Yes | Al |  | Au,Cu = 84.00,932.67 | Internal hydrocarbon | Reliable (reported energy within 300 eV of a reference energy) | thin film | X-ray Photoelectron Spectroscopy |  | 300 | Good | FAT mode. Emission angle = 55 degrees. The intensity ratio of the Gaussian/Loren The composition determined by XPS was C0.722O0.278. The relative intensity was 0 An electron flood gun (Ep = 6 eV, Ip = 50 microamperes) and a Ni mesh were used
C | 1s,sat | 295.9 | (-C10F8-)n | poly(octafluoronaphthalene) | Munro H.S., Till C. | J. Polym. Sci. Part A 26, 2873 (1988) | Adequate |  |  | other | Gaussian |  |  |  | No | Al |  |  | Adventitious carbon | Reliable, with one-point correction of energy scale | vapor deposited |  |  | 300 | Adequate | Octafluoronaphtalene was plasma-polymerized at 423 K.
C | 1s,sat | 295.9 | (-C10F8-)n | poly(octafluoronaphthalene) | Munro H.S., Till C. | J. Polym. Sci. Part A 26, 2873 (1988) | Adequate |  |  | other | Gaussian |  |  |  | No | Al |  |  | Adventitious carbon | Reliable, with one-point correction of energy scale | vapor deposited |  |  | 300 | Adequate | Octafluoronaphtalene was plasma-polymerized at 423 K.
C | 1s | 296.7 | CF4 | tetrafluoromethane | Gelius U., Heden P.F., Hedman J., Lindberg B.J., Manne R., Nordberg R., Nordling C., Siegbahn K. | Phys. Scripta 2, 70 (1970) | [8 empty] | No |  |  |  | Adventitious carbon | Reliable, with two-point correction of energy scale | vapor deposited
C | 1s | 296.7 | CF4 | tetrafluoromethane | Gelius U., Heden P.F., Hedman J., Lindberg B.J., Manne R., Nordberg R., Nordling C., Siegbahn K. | Phys. Scripta 2, 70 (1970) | [8 empty] | No |  |  |  | Adventitious carbon | Reliable, with two-point correction of energy scale | vapor deposited
C | 1s | 301 | C19H16O4F4N2 | poly(oxycarbonylamino-phenylenemethylene-phenyleneaminocarbonyloxy-tetrafluorobutane-diyll) | Yoon S.C., Ratner B.D. | Macromolecules 19, 1068 (1986) | Adequate |  |  |  | Gaussian |  |  |  | Yes | Al |  | Au4f7= 84.00 | Internal hydrocarbon | Reliable, with one-point correction of energy scale | cast film, thick film |  |  | 300 | Adequate | An electron flood gun (Ep=10-15 eV) was used to charge neutralization.
C | 1s | 301 | C19H16O4F4N2 | poly(oxycarbonylamino-phenylenemethylene-phenyleneaminocarbonyloxy-tetrafluorobutane-diyll) | Yoon S.C., Ratner B.D. | Macromolecules 19, 1068 (1986) | Adequate |  |  |  | Gaussian |  |  |  | Yes | Al |  | Au4f7= 84.00 | Internal hydrocarbon | Reliable, with one-point correction of energy scale | cast film, thick film |  |  | 300 | Adequate | An electron flood gun (Ep=10-15 eV) was used to charge neutralization.
Ca | 2p | 345.3 | Bi2Sr2CaCu2O8+x | bismuth strontium calcium copper oxides (Bi2Sr2CaCu2O8+x) | Steiner P., Hufner S., Jungmann A., Junk S., Kinsinger V., Sander I., et al. | Physica C 156, 213 (1988) | Adequate |  | 0.8 | other | data |  |  |  | No | Mg |  | FL | Conductor | Reliable (reported energy within 300 eV of a reference energy) | annealed | Scanning Electron Microscopy |  | 300 | Adequate | Microanalysis of the samples with a SEM gave an average composition of about Bi2.0Sr1.6Ca1.2Cu3.3Ox.
Ca | 2p | 348.4 | CaF2 | calcium fluoride | Layrolle P., Lebugle A. | Chem. Mater. 8, 134 (1996) | Good | 0.1 |  | other | mixed Gaussian/Lorentzian | 1.7 |  |  | No | Al |  |  | Adventitious carbon | Reliable, with one-point correction of energy scale | crystal, solid sample mounted on tape | X-ray Photoelectron Spectroscopy | X-ray Diffraction | 300 | Good | FAT mode.
Ca | 2p | 344.8 | Bi2Sr2CaCu2O8 | dibismuth distrontium calcium dicopper octaoxide | Soderholm S., Qvarford M., Bernhoff H., Andersen J.N., Lundgren E., Nyholm R., et al. | J. Phys. Cond. Matter 8, 1307 (1996) | Adequate |  |  |  | data |  |  |  | Yes |  |  | FL = Fermi level | Conductor | Reliable (reported energy within 300 eV of a reference energy) | cooled, cleaved crystal, crystal, vacuum cleaved |  | Low-energy Electron Diffraction | 90 | Good
Ca | 2p | 347.9 | (SiO2)55(CaO)21.5(Al2O3)14.5(B2O3)6.0(Na2O)0.8(MgO)0.6(Fe2O3)0.4(TiO2)0.3(F2)0.6(FO2)0.3(K2O)0.1 | silicon dioxide calcium oxide dialuminum trioxide diboron trioxide disodium oxide magnesium oxide diiron trioxide titanium dioxide | Arora P.S., Matisons J.G., Provatas A., Smart R.S.C. | Langmuir 11, 2009 (1995) | Adequate |  |  |  | data |  |  |  | No | Mg |  |  | Adventitious carbon | Reliable, with one-point correction of energy scale | insulator, solid sample mounted on tape | XRF/XPS |  | 300 | Adequate | E-glass fiber.
Ca | 2p | 347.5 | Ca10(PO4)6F2 | fluoroapatite | Layrolle P., Lebugle A. | Chem. Mater. 8, 134 (1996) | Good | 0.1 |  | other | mixed Gaussian/Lorentzian | 1.94 |  |  | No | Al |  |  | Adventitious carbon | Reliable, with one-point correction of energy scale | crystal, solid sample mounted on tape | X-ray Photoelectron Spectroscopy | X-ray Diffraction | 300 | Good | FAT mode.
Ca | 2p1/2 | 348.2 | Bi1.6Pb0.4Sr2Ca2Cu3Ox | bismuth lead strontium calcium copper oxides (Bi1.6Pb0.4Sr2Ca2Cu3Ox) | Kobeleva S.P., Lapshina I.E., Orlov A.F., Titov A.A., Titov A.A. | Poverkhnost 111 (1994) | Adequate | 0.1 |  |  | data |  |  |  | No | Al |  |  | Adventitious carbon | Reliable, with one-point correction of energy scale | crystal |  | X-ray Diffraction | 300 | Adequate | Tc = 105 -110 K. FAT mode.
Ca | 2p1/2 | 349.5 | Bi2.00Sr2.00Ca2Cu3Ox | bismuth strontium calcium copper oxides(Bi2.00Sr2.00Ca2Cu3Ox) | Ohbayashi K., Yoshida K., Anma M., Takai Y., Hayakawa H. | Jpn. J. Appl. Phys. Part 2 31, L953 (1992) | Adequate |  |  | other | Gaussian |  |  |  | No | Mg |  |  | Adventitious carbon | Reliable, with one-point correction of energy scale | crystal, thin film, vapor deposited | ICPA | X-ray Diffraction | 300 | Adequate | The film was grown on MgO(100) substrate at 1038 K by sputtering Bi2O3, Bi2Sr2CuOx and CaCuOx. The composition was determined by inductively coupled plasma analysis. The relative intensity was 0.107. Tc = 86 K.
Ca | 2p1/2 | 350.6 | Bi2.01Sr2.00Ca2Cu3Ox | bismuth strontium calcium copper oxides(Bi2.01Sr2.00Ca2Cu3Ox) | Ohbayashi K., Yoshida K., Anma M., Takai Y., Hayakawa H. | Jpn. J. Appl. Phys. Part 2 31, L953 (1992) | Adequate |  |  | other | Gaussian |  |  |  | No | Mg |  |  | Adventitious carbon | Reliable, with one-point correction of energy scale | crystal, thin film, vapor deposited | ICPA | X-ray Diffraction | 300 | Adequate | The film was grown on MgO(100) substrate at 1038 K by sputtering Bi2O3, Bi2Sr2CuOx and CaCuOx. The composition was determined by inductively coupled plasma analysis. The relative intensity was 0.137. Tc = 66 K.
Ca | 2p1/2 | 348.5 | Bi2.01Sr2.00Ca2Cu3Ox | bismuth strontium calcium copper oxides(Bi2.01Sr2.00Ca2Cu3Ox) | Ohbayashi K., Yoshida K., Anma M., Takai Y., Hayakawa H. | Jpn. J. Appl. Phys. Part 2 31, L953 (1992) | Adequate |  |  | other | Gaussian |  |  |  | No | Mg |  |  | Adventitious carbon | Reliable, with one-point correction of energy scale | crystal, thin film, vapor deposited | ICPA | X-ray Diffraction | 300 | Adequate | The film was grown on MgO(100) substrate at 1038 K by sputtering Bi2O3, Bi2Sr2CuOx and CaCuOx. The composition was determined by inductively coupled plasma analysis. The relative intensity was 0.116. Tc = 66 K.
Ca | 2p1/2 | 349.5 | Bi2.01Sr2.00Ca2Cu3Ox | bismuth strontium calcium copper oxides(Bi2.01Sr2.00Ca2Cu3Ox) | Ohbayashi K., Yoshida K., Anma M., Takai Y., Hayakawa H. | Jpn. J. Appl. Phys. Part 2 31, L953 (1992) | Adequate |  |  | other | Gaussian |  |  |  | No | Mg |  |  | Adventitious carbon | Reliable, with one-point correction of energy scale | crystal, thin film, vapor deposited | ICPA | X-ray Diffraction | 300 | Adequate | The film was grown on MgO(100) substrate at 1038 K by sputtering Bi2O3, Bi2Sr2CuOx and CaCuOx. The composition was determined by inductively coupled plasma analysis. The relative intensity was 0.053. Tc < 20 K.
Ca | 2p1/2 | 350.5 | Bi2.01Sr2.00Ca2Cu3Ox | bismuth strontium calcium copper oxides(Bi2.01Sr2.00Ca2Cu3Ox) | Ohbayashi K., Yoshida K., Anma M., Takai Y., Hayakawa H. | Jpn. J. Appl. Phys. Part 2 31, L953 (1992) | Adequate |  |  | other | Gaussian |  |  |  | No | Mg |  |  | Adventitious carbon | Reliable, with one-point correction of energy scale | crystal, thin film, vapor deposited | ICPA | X-ray Diffraction | 300 | Adequate | The film was grown on MgO(100) substrate at 1038 K by sputtering Bi2O3, Bi2Sr2CuOx and CaCuOx. The composition was determined by inductively coupled plasma analysis. The relative intensity was 0.217. Tc < 20 K.
Ca | 2p1/2 | 348.5 | Bi2.01Sr2.00Ca2Cu3Ox | bismuth strontium calcium copper oxides(Bi2.01Sr2.00Ca2Cu3Ox) | Ohbayashi K., Yoshida K., Anma M., Takai Y., Hayakawa H. | Jpn. J. Appl. Phys. Part 2 31, L953 (1992) | Adequate |  |  | other | Gaussian |  |  |  | No | Mg |  |  | Adventitious carbon | Reliable, with one-point correction of energy scale | crystal, thin film, vapor deposited | ICPA | X-ray Diffraction | 300 | Adequate | The film was grown on MgO(100) substrate at 1038 K by sputtering Bi2O3, Bi2Sr2CuOx and CaCuOx. The composition was determined by inductively coupled plasma analysis. The relative intensity was 0.041. Tc < 20 K.
Ca | 2p1/2 | 349.5 | Bi2.01Sr2.00Ca2Cu3Ox | bismuth strontium calcium copper oxides(Bi2.01Sr2.00Ca2Cu3Ox) | Ohbayashi K., Yoshida K., Anma M., Takai Y., Hayakawa H. | Jpn. J. Appl. Phys. Part 2 31, L953 (1992) | Adequate |  |  | other | Gaussian |  |  |  | No | Mg |  |  | Adventitious carbon | Reliable, with one-point correction of energy scale | crystal, thin film, vapor deposited | ICPA | X-ray Diffraction | 300 | Adequate | The film was grown on MgO(100) substrate at 1038 K by sputtering Bi2O3, Bi2Sr2CuOx and CaCuOx. The composition was determined by inductively coupled plasma analysis. The relative intensity was 0.102. Tc = 66 K.
Ca | 2p1/2 | 348.9 | Bi2CaSr2Ni0.2Cu1.8Ox | bismuth calcium strontium nickel copper oxide | Kulkarni P., Kulkarni S.K., Nigavekar A.S., Agarwal S.K., Awana V.P.S., and Narlikar A.V. | Physica C 166, 530 (1990) | Adequate | 0.1 |  |  | data |  |  |  | No | Al |  | Au4f7= 84.00 | Conductor | Reliable (reported energy within 300 eV of a reference energy) | cleaved crystal |  |  | 293 | Adequate | x=0, 0.04, 0.08, 0.12, and 0.20.
Ca | 2p1/2 | 348.8 | Bi2Sr2CaCu2Ox | dibismuth distrontium calcium dicopper oxides (Bi2Sr2CaCu2Ox) | Srivastava P., Saini N.L., Sekhar B.R., Garg K.B. | Mater. Sci. Eng. B 22, 217 (1994) | Adequate |  | 0.8 | other | Gaussian | 1.9 |  |  | No | Al |  |  | Adventitious carbon | Reliable, with one-point correction of energy scale | cleaved crystal, crystal |  |  | 300 | Adequate | The intensity ratio of the low/high binding energy components was 0.30. Tc = 84.0 K.
Ca | 2p1/2 | 349.9 | Bi2Sr2CaCu2Ox | dibismuth distrontium calcium dicopper oxides (Bi2Sr2CaCu2Ox) | Srivastava P., Saini N.L., Sekhar B.R., Garg K.B. | Mater. Sci. Eng. B 22, 217 (1994) | Adequate |  | 0.8 | other | Gaussian | 1.9 |  |  | No | Al |  |  | Adventitious carbon | Reliable, with one-point correction of energy scale | cleaved crystal, crystal |  |  | 300 | Adequate | The intensity ratio of the low/high binding energy components was 0.30. Tc = 84.0 K.
Ca | 2p1/2 | 350.5 | Bi1.99Sr2.00Ca2Cu3Ox | bismuth strontium calcium copper oxides(Bi1.99Sr2.00Ca2Cu3Ox) | Ohbayashi K., Yoshida K., Anma M., Takai Y., Hayakawa H. | Jpn. J. Appl. Phys. Part 2 31, L953 (1992) | Adequate |  |  | other | Gaussian |  |  |  | No | Mg |  |  | Adventitious carbon | Reliable, with one-point correction of energy scale | crystal, thin film, vapor deposited | ICPA | X-ray Diffraction | 300 | Adequate | The film was grown on MgO(100) substrate at 1038 K by sputtering Bi2O3, Bi2Sr2CuOx and CaCuOx. The composition was determined by inductively coupled plasma analysis. The relative intensity was 0.097. Tc = 76 K.
Ca | 2p1/2 | 348.5 | Bi1.99Sr2.00Ca2Cu3Ox | bismuth strontium calcium copper oxides(Bi1.99Sr2.00Ca2Cu3Ox) | Ohbayashi K., Yoshida K., Anma M., Takai Y., Hayakawa H. | Jpn. J. Appl. Phys. Part 2 31, L953 (1992) | Adequate |  |  | other | Gaussian |  |  |  | No | Mg |  |  | Adventitious carbon | Reliable, with one-point correction of energy scale | crystal, thin film, vapor deposited | ICPA | X-ray Diffraction | 300 | Adequate | The film was grown on MgO(100) substrate at 1038 K by sputtering Bi2O3, Bi2Sr2CuOx and CaCuOx. The composition was determined by inductively coupled plasma analysis. The relative intensity was 0.115. Tc = 76 K.
Ca | 2p1/2 | 349.5 | Bi1.99Sr2.00Ca2Cu3Ox | bismuth strontium calcium copper oxides(Bi1.99Sr2.00Ca2Cu3Ox) | Ohbayashi K., Yoshida K., Anma M., Takai Y., Hayakawa H. | Jpn. J. Appl. Phys. Part 2 31, L953 (1992) | Adequate |  |  | other | Gaussian |  |  |  | No | Mg |  |  | Adventitious carbon | Reliable, with one-point correction of energy scale | crystal, thin film, vapor deposited | ICPA | X-ray Diffraction | 300 | Adequate | The film was grown on MgO(100) substrate at 1038 K by sputtering Bi2O3, Bi2Sr2CuOx and CaCuOx. The composition was determined by inductively coupled plasma analysis. The relative intensity was 0.118. Tc = 76 K.
Ca | 2p1/2 | 350.5 | Bi2.00Sr2.00Ca2Cu3Ox | bismuth strontium calcium copper oxides(Bi2.00Sr2.00Ca2Cu3Ox) | Ohbayashi K., Yoshida K., Anma M., Takai Y., Hayakawa H. | Jpn. J. Appl. Phys. Part 2 31, L953 (1992) | Adequate |  |  | other | Gaussian |  |  |  | No | Mg |  |  | Adventitious carbon | Reliable, with one-point correction of energy scale | crystal, thin film, vapor deposited | ICPA | X-ray Diffraction | 300 | Adequate | The film was grown on MgO(100) substrate at 1038 K by sputtering Bi2O3, Bi2Sr2CuOx and CaCuOx. The composition was determined by inductively coupled plasma analysis. The relative intensity was 0.092. Tc = 86 K.
Ca | 2p1/2 | 348.5 | Bi2.00Sr2.00Ca2Cu3Ox | bismuth strontium calcium copper oxides(Bi2.00Sr2.00Ca2Cu3Ox) | Ohbayashi K., Yoshida K., Anma M., Takai Y., Hayakawa H. | Jpn. J. Appl. Phys. Part 2 31, L953 (1992) | Adequate |  |  | other | Gaussian |  |  |  | No | Mg |  |  | Adventitious carbon | Reliable, with one-point correction of energy scale | crystal, thin film, vapor deposited | ICPA | X-ray Diffraction | 300 | Adequate | The film was grown on MgO(100) substrate at 1038 K by sputtering Bi2O3, Bi2Sr2CuOx and CaCuOx. The composition was determined by inductively coupled plasma analysis. The relative intensity was 0.117. Tc = 86 K.
Ca | 2p1/2 | 350.5 | Bi2.01Sr2Ca2Cu3Ox | bismuth strontium calcium copper oxides(Bi2.01Sr2Ca2Cu3Ox) | Ohbayashi K., Yoshida K., Anma M., Takai Y., Hayakawa H. | Jpn. J. Appl. Phys. Part 2 31, L953 (1992) | Adequate |  |  | other | Gaussian |  |  |  | No | Mg |  |  | Adventitious carbon | Reliable, with one-point correction of energy scale | crystal, thin film, vapor deposited | ICPA | X-ray Diffraction | 300 | Adequate | The film was grown on MgO(100) substrate at 1038 K by sputtering Bi2O3, Bi2Sr2CuOx and CaCuOx. The composition was determined by inductively coupled plasma analysis. The relative intensity was 0.066. Tc = 98 K.
Ca | 2p1/2 | 349.5 | Bi2.01Sr2Ca2Cu3Ox | bismuth strontium calcium copper oxides(Bi2.01Sr2Ca2Cu3Ox) | Ohbayashi K., Yoshida K., Anma M., Takai Y., Hayakawa H. | Jpn. J. Appl. Phys. Part 2 31, L953 (1992) | Adequate |  |  | other | Gaussian |  |  |  | No | Mg |  |  | Adventitious carbon | Reliable, with one-point correction of energy scale | crystal, thin film, vapor deposited | ICPA | X-ray Diffraction | 300 | Adequate | The film was grown on MgO(100) substrate at 1038 K by sputtering Bi2O3, Bi2Sr2CuOx and CaCuOx. The composition was determined by inductively coupled plasma analysis. The relative intensity was 0.087. Tc = 98 K.
Ca | 2p1/2 | 350.9 | CaO/Ca0.166Ni0.833 | calcium oxide/calcium nickel imc | Selvam P., Viswanathan B., Srinivasan V. | J. Electron Spectrosc. Relat. Phemon. 49, 203 (1989) | [8 empty] | No |  |  |  | Adventitious carbon | Two-point correction of energy scale | polycrystalline
Ca | 2p1/2 | 351.1 | CaO/Ca0.166Ni0.833 | calcium oxide/calcium nickel imc | Selvam P., Viswanathan B., Srinivasan V. | J. Electron Spectrosc. Relat. Phemon. 49, 203 (1989) | [8 empty] | No |  |  |  | Adventitious carbon | Two-point correction of energy scale | sputtered
Ca | 2p1/2 | 349.6 | Ca/Ca0.166Ni0.833 | calcium/calcium nickel imc | Selvam P., Viswanathan B., Srinivasan V. | J. Electron Spectrosc. Relat. Phemon. 49, 203 (1989) | [8 empty] | No |  |  |  | Adventitious carbon | Two-point correction of energy scale | sputtered
Ca | 2p1/2 | 348.9 | Bi2CaSr2Cu2Ox | bismuth calcium strontium copper oxide (Bi2CaSr2Cu2Ox) | Kulkarni P., Kulkarni S.K., Nigavekar A.S., Agarwal S.K., Awana V.P.S., and Narlikar A.V. | Physica C 166, 530 (1990) | Adequate | 0.1 |  |  | data |  |  |  | No | Al |  | Au4f7= 84.00 | Conductor | Reliable (reported energy within 300 eV of a reference energy) | cleaved crystal |  |  | 293 | Adequate
Ca | 2p1/2 | 349 | Pb/Bi2Sr2CaCu2O8 | lead/bismuth strontium calcium copper oxides | Kulkarni P., Mahamuni S., Kulkarni S.K., Nigavekar A.S. | Physica C 168, 104 (1990) | Adequate | 0.1 |  |  | data |  |  |  | No | Mg |  | Au4f7= 84.00 | Conductor | Reliable (reported energy within 300 eV of a reference energy) | reacted |  |  | 293 | Adequate | 40 A/Bi2Sr2CaCu2O8. The thickness of lead coverage was measured by a quartz crystal thickness monitor.
Ca | 2p1/2 | 351.2 | CaCO3 | calcium carbonate | Stipp S.L., Hochella M.F., Jr | Geochimica et Cosmochimica Acta 55, 1723 (1991) | Good | 0.15 |  | Shirley | mixed Gaussian/Lorentzian |  |  |  | No | Mg |  | Au4f7 = 84.00 | Gold | Reliable, with one-point correction of energy scale | cleaved crystal, crystal |  | Low-energy Electron Diffraction | 300 | Good | Calcite (101).
Ca | 2p1/2 | 351.1 | CaCO3 | calcium carbonate | Sosulnikov M.I., Teterin Y.A. | Doklady AN SSSR 317, 418 (1991) | Adequate | 0.1 |  |  | data | 1.7 |  |  | Yes | Al |  | Au4f7 = 84.00 | Adventitious carbon | Reliable, with one-point correction of energy scale | annealed, crystal, scraped, thin film |  |  | 300 | Adequate | The sample was annealed at 600 K.
Ca | 2p1/2 | 348.6 | Ca | calcium | Sosulnikov M.I., Teterin Y.A. | Doklady AN SSSR 317, 418 (1991) | Adequate | 0.1 |  |  | data | 1.7 |  |  | Yes | Al |  | Au4f7 = 84.00 | Conductor | Reliable, with one-point correction of energy scale | annealed, scraped |  |  | 300 | Adequate | The sample was annealed at 600 K.
Ca | 2p1/2 | 349.8 | CaO | calcium oxide | Sosulnikov M.I., Teterin Y.A. | Doklady AN SSSR 317, 418 (1991) | Adequate | 0.1 |  |  | data | 1.7 |  |  | Yes | Al |  | Au4f7 = 84.00 | Adventitious carbon | Reliable, with one-point correction of energy scale | annealed, scraped, solid sample mounted on tape, thermal oxide |  |  | 300 | Adequate | The sample was annealed at 600 K.
Ca | 2p1/2 | 351.8 | Ca(OH)2/Ca0.166Ni0.833 | calcium hydroxide/calcium nickel imc | Selvam P., Viswanathan B., Srinivasan V. | J. Electron Spectrosc. Relat. Phemon. 49, 203 (1989) | [8 empty] | No |  |  |  | Adventitious carbon | Two-point correction of energy scale | polycrystalline
Ca | 2p3/2 | 347.9 | Ca(OH)2/Ca0.166Ni0.833 | calcium hydroxide/calcium nickel imc | Selvam P., Viswanathan B., Srinivasan V. | J. Electron Spectrosc. Relat. Phemon. 49, 203 (1989) | [8 empty] | No |  |  |  | Adventitious carbon | Two-point correction of energy scale | polycrystalline
Ca | 2p3/2 | 347 | CaO | calcium oxide | Hanawa T., Ota M. | Biomaterials 12, 767 (1991) | Adequate |  |  |  | data |  |  |  | No | Mg |  |  | Adventitious carbon | Reliable, with one-point correction of energy scale | insulator, solid sample mounted on tape |  |  | 300 | Adequate
Ca | 2p3/2 | 346.45 | CaS | calcium sulfide | Franzen H.F., Merrick J., Umana M., Khan A.S., Peterson D.T., McCreary J.R., Thorn R.J. | J. Electron Spectrosc. Relat. Phenom. 11, 439 (1977) | [8 empty] | No |  |  |  | Gold | Reliable
Ca | 2p3/2 | 348.8 | Ba/Ca/Cd/Sr/in_montmorillonite | impurities in montmorillonite | Seyama H., Soma M. | J. Chem. Soc. Faraday Trans. I 80, 237 (1984) | [8 empty] | No |  |  | Au | Gold | Reliable, with two-point correction of energy scale | exchangable
Ca | 2p3/2 | 344.9 | Ca | calcium | Sosulnikov M.I., Teterin Y.A. | Doklady AN SSSR 317, 418 (1991) | Adequate | 0.1 |  |  | data | 1.7 |  |  | Yes | Al |  | Au4f7 = 84.00 | Conductor | Reliable, with one-point correction of energy scale | annealed, scraped |  |  | 300 | Adequate | The sample was annealed at 600 K.
Ca | 2p3/2 | 346.1 | CaO | calcium oxide | Sosulnikov M.I., Teterin Y.A. | Doklady AN SSSR 317, 418 (1991) | Adequate | 0.1 |  |  | data | 1.7 |  |  | Yes | Al |  | Au4f7 = 84.00 | Adventitious carbon | Reliable, with one-point correction of energy scale | annealed, scraped, solid sample mounted on tape, thermal oxide |  |  | 300 | Adequate | The sample was annealed at 600 K.
Ca | 2p3/2 | 346.57 | Ca | calcium | Powell C.J. | J. Electron Spectrosc. Relat. Phenom. 185, 1 (2012) | Good | 0.06 | [17 empty] | Recommended binding energy based on an analysis of at least two independent measurements in four Handbooks. Where necessary, the binding-energy scale was recalibrated using reference values from the U.K. National Physical Laboratory.
Ca | 2p3/2 | 347.2 | CaHPO4 | calcium hydrogen phosphate | Demri B., Muster D. | J. Mater. Process. Technol. 55, 311 (1995) | Adequate |  |  |  | data |  |  |  | No | Al |  |  | Adventitious carbon | Reliable, with one-point correction of energy scale | insulator, pelletized |  |  | 300 | Adequate | The powder was pressed into indium sheet.
Ca | 2p3/2 | 347.5 | CaHPO4 | calcium hydrogen phosphate | Barbaux Y., Dekiouk M., Le Maguer D., Gengembre L., Huchette D., and Grimblot J. | Appl. Catalysis A 90, 51 (1992) | Adequate |  |  |  | data |  |  |  | No | Al |  |  | Adventitious carbon | Reliable, with one-point correction of energy scale | crystal | X-ray Photoelectron Spectroscopy |  | 300 | Adequate | The composition determined by XPS was CaPO3.8.
Ca | 2p3/2 | 348.7 | Ca(NO3)2 | calcium(II) nitrate | Christie, A.B., Lee J., Sutherland I., Walls J.M. | Appl. Surf. Sci. 15, 224 (1983) | [8 empty] | No |  |  |  | Adventitious carbon | Reliable, with two-point correction of energy scale
Ca | 2p3/2 | 347.6 | Ca10(PO4)6F2 | fluorapatite | Landis W.J., Martin J.R. | J. Vac. Sci. Technol. A 2, 1108 (1984) | [8 empty] | No |  |  | Au | Au,biased referencing | Reliable
Ca | 2p3/2 | 347.2 | Ca(ClO)2 | calcium dihypochlorite | Wren A.G., Phillips R.W., Tolentino C.U. | J. Colloid Interface Sci. 70, 544 (1979) | [8 empty] | No |  |  |  | Adventitious carbon | Reliable, with two-point correction of energy scale
Ca | 2p3/2 | 347.04 | CaSiO3 | wollastonite | Wagner C.D., Passoja D.E., Hillery H.F., Kinisky T.G., Six H.A., Jansen W.T., Taylor J.A. | J. Vac. Sci. Technol. 21, 933 (1982) | [8 empty] | No |  |  | Au,Cu = 83.8,932.4. C1s = 284.6 | Adventitious carbon | Reliable, with two-point correction of energy scale
Ca | 2p3/2 | 346.3 | CaCrO4 | calcium chromate(VI) | Allen G.C., Curtis M.T., Hooper A.J., Tucker P.M. | J. Chem. Soc. Dalton Trans. 1677 (1973) | [8 empty] | No |  |  |  | Gold | Reliable, with two-point correction of energy scale
Ca | 2p3/2 | 347.2 | CaMoO4 | calcium molybdate | Nefedov V.I., Firsov M.N., Shaplygin I.S. | J. Electron Spectrosc. Relat. Phenom. 26, 65 (1982) | [8 empty] | No |  |  |  | Adventitious carbon | Reliable, with two-point correction of energy scale
Ca | 2p3/2 | 345.7 | CaRh2O4 | calcium dirhodium(III) tetraoxide | Nefedov V.I., Firsov M.N., Shaplygin I.S. | J. Electron Spectrosc. Relat. Phenom. 26, 65 (1982) | [8 empty] | No |  |  |  | Adventitious carbon | Reliable, with two-point correction of energy scale
Ca | 2p3/2 | 346.5 | CaWO4 | calcium wolframate(VI) | Nefedov V.I. | J. Electron Spectrosc. Relat. Phenom. 25, 29 (1982) | [8 empty] | No |  |  | Median from 9 instruments | Adventitious carbon | Reliable, with two-point correction of energy scale
Ca | 2p3/2 | 348 | CaSO4 | calcium sulfate | Christie, A.B., Lee J., Sutherland I., Walls J.M. | Appl. Surf. Sci. 15, 224 (1983) | [8 empty] | No |  |  |  | Adventitious carbon | Reliable, with two-point correction of energy scale
Ca | 2p3/2 | 347.6 | Ca2P2O7 | calcium diphosphate | Landis W.J., Martin J.R. | J. Vac. Sci. Technol. A 2, 1108 (1984) | [8 empty] | No |  |  | Au | Au,biased referencing | Reliable
Ca | 2p3/2 | 347.3 | CaO | calcium oxide | Van Doveren H., Verhoeven J.A.Th. | J. Electron Spectrosc. Relat. Phenom. 21, 265 (1980) | [8 empty] | No |  |  | Au | Conductor | Reliable, with two-point correction of energy scale | reacted film
Ca | 2p3/2 | 346.65 | CaO | calcium oxide | Franzen H.F., Merrick J., Umana M., Khan A.S., Peterson D.T., McCreary J.R., Thorn R.J. | J. Electron Spectrosc. Relat. Phenom. 11, 439 (1977) | [8 empty] | No |  |  |  | Gold | Reliable
Ca | 2p3/2 | 346.1 | CaO | calcium oxide | Seyama H., Soma M. | J. Chem. Soc. Faraday Trans. I 80, 237 (1984) | [8 empty] | No |  |  | Au | Gold | Reliable, with two-point correction of energy scale
Ca | 2p3/2 | 346.1 | CaO | calcium oxide | Inoue Y., Yasumori I. | Bull. Chem. Soc. Jpn. 54, 1505 (1981) | [8 empty] | No |  |  |  | Adventitious carbon | Reliable, with two-point correction of energy scale | heated
Ca | 2p3/2 | 347.4 | CaCO3 | calcium carbonate | Sosulnikov M.I., Teterin Y.A. | Doklady AN SSSR 317, 418 (1991) | Adequate | 0.1 |  |  | data | 1.7 |  |  | Yes | Al |  | Au4f7 = 84.00 | Adventitious carbon | Reliable, with one-point correction of energy scale | annealed, crystal, scraped, thin film |  |  | 300 | Adequate | The sample was annealed at 600 K.
Ca | 2p3/2 | 347.7 | CaCO3 | calcium carbonate | Stipp S.L., Hochella M.F., Jr | Geochimica et Cosmochimica Acta 55, 1723 (1991) | Good | 0.15 |  | Shirley | mixed Gaussian/Lorentzian |  |  |  | No | Mg |  | Au4f7 = 84.00 | Gold | Reliable, with one-point correction of energy scale | cleaved crystal, crystal |  | Low-energy Electron Diffraction | 300 | Good | Calcite (101).
Ca | 2p3/2 | 345.9 | Ca | calcium | Van Doveren H., Verhoeven J.A.Th. | J. Electron Spectrosc. Relat. Phenom. 21, 265 (1980) | [8 empty] | No |  |  | Au | Conductor | Reliable, with two-point correction of energy scale | vapor deposited
Ca | 2p3/2 | 348.1 | [Ca(N2(-CH2CH2(O)CH2CH2(O)CH2CH2-)3)]Br2 | (4,7,13,16,21,24-hexaoxa-1,10-diazabicyclo(8.8.8)hexacosane-N1,N10,O4,O7,O13,O16,O21,O24)calcium dibromide | Bohmann O., Ahlberg P., Nyholm R., Martensson N., Siegbahn K., Lehn J.M. | Chem. Scr. 18, 44 (1981) | [8 empty] | No |  |  |  | IC=286.6 | Reliable
Ca | 2p3/2 | 347.9 | Mol Sieve A, Caform | molecular sieve A, Caform | Barr T.L. | Appl. Surf. Sci. 15, 1 (1983) | [8 empty] | No |  |  | AuCu | Adventitious carbon | Reliable, with two-point correction of energy scale
Ca | 2p3/2 | 348.3 | Mol Sieve X, Caform | molecular sieve X, Caform | Barr T.L. | Appl. Surf. Sci. 15, 1 (1983) | [8 empty] | No |  |  | AuCu | Adventitious carbon | Reliable, with two-point correction of energy scale
Ca | 2p3/2 | 348.6 | Mol Sieve Y, Caform | molecular sieve Y, Caform | Barr T.L. | Appl. Surf. Sci. 15, 1 (1983) | [8 empty] | No |  |  | AuCu | Adventitious carbon | Reliable, with two-point correction of energy scale
Ca | 2p3/2 | 347 | CaCO3 | calcium carbonate | Christie, A.B., Lee J., Sutherland I., Walls J.M. | Appl. Surf. Sci. 15, 224 (1983) | [8 empty] | No |  |  |  | Adventitious carbon | Reliable, with two-point correction of energy scale
Ca | 2p3/2 | 346.8 | CaCO3 | calcium carbonate | Landis W.J., Martin J.R. | J. Vac. Sci. Technol. A 2, 1108 (1984) | [8 empty] | No |  |  | Au | Au,biased referencing | Reliable
Ca | 2p3/2 | 347 | CaCO3 | calcium carbonate | Wagner C.D., Riggs W.M., Davis L.E., Moulder J.F., Muilenberg G.E. | Handbook of X-Ray Photoelectron Spectroscopy, Perkin-Elmer Corporation, Physical Electronics Division, Eden Prairie, Minn. 55344 (1979) | [8 empty] | No |  |  | Au,Cu | Adventitious carbon | Reliable, with two-point correction of energy scale
Ca | 2p3/2 | 346.7 | CaCO3 | calcium carbonate | Wagner C.D. | Chapter 7 In 'Handbook of X-Ray and Ultraviolet Photoelectron Spectroscopy', D. Briggs, Editor (1977) | [8 empty] | No |  |  | Au,Cu | Adventitious carbon | Reliable, with two-point correction of energy scale
Ca | 2p3/2 | 345.9 | CaSe | calcium selenide | Franzen H.F., Merrick J., Umana M., Khan A.S., Peterson D.T., McCreary J.R., Thorn R.J. | J. Electron Spectrosc. Relat. Phenom. 11, 439 (1977) | [8 empty] | No |  |  |  | Gold | Reliable
Ca | 2p3/2 | 348.3 | CaCl2 | calcium chloride | Wagner C.D. | Chapter 7 In 'Handbook of X-Ray and Ultraviolet Photoelectron Spectroscopy', D. Briggs, Editor (1977) | [8 empty] | No |  |  | Au,Cu | Adventitious carbon | Reliable, with two-point correction of energy scale
Ca | 2p3/2 | 348.7 | CaCl2 | calcium chloride | Seyama H., Soma M. | J. Chem. Soc. Faraday Trans. I 80, 237 (1984) | [8 empty] | No |  |  | Au | Gold | Reliable, with two-point correction of energy scale
Ca | 2p3/2 | 347.8 | CaCl2 | calcium chloride | Wren A.G., Phillips R.W., Tolentino C.U. | J. Colloid Interface Sci. 70, 544 (1979) | [8 empty] | No |  |  |  | Adventitious carbon | Reliable, with two-point correction of energy scale
Ca | 2p3/2 | 347.9 | CaF2 | calcium difluoride | Wagner C.D. | Chapter 7 In 'Handbook of X-Ray and Ultraviolet Photoelectron Spectroscopy', D. Briggs, Editor (1977) | [8 empty] | No |  |  | Au,Cu | Adventitious carbon | Reliable, with two-point correction of energy scale
Ca | 2p3/2 | 349.2 | CaF2 | calcium difluoride | Seyama H., Soma M. | J. Chem. Soc. Faraday Trans. I 80, 237 (1984) | [8 empty] | No |  |  | Au | Gold | Reliable, with two-point correction of energy scale
Ca | 2p3/2 | 347.8 | CaF2 | calcium difluoride | Nefedov V.I., Salyn, Y.V., Leonhardt G., Scheibe R. | J. Electron Spectrosc. Relat. Phenom. 10, 121 (1977) | [8 empty] | No |  |  |  | Adventitious carbon | Reliable, with two-point correction of energy scale
Ca | 2p3/2 | 346.7 | Ca3[Mn(OH)6]2 | tricalcium bis(hexahydroxomanganate(III)) | Ivanov-Emin B.N., Nevskaya N.A., Zaitsev B.E., Ivanova T.M. | Zh. Neorg. Khimii 27, 3101 (1982) | [8 empty] | No |  |  |  | Adventitious carbon | Reliable, with two-point correction of energy scale
Ca | 2p3/2 | 347.2 | Ca8H2(PO4)6.5H2O | calcium dihydrogen hexaphosphate pentahydrate | Landis W.J., Martin J.R. | J. Vac. Sci. Technol. A 2, 1108 (1984) | [8 empty] | No |  |  | Au | Au,biased referencing | Reliable
Ca | 2p3/2 | 346.7 | CaH2 | calcium hydride | Franzen H.F., Merrick J., Umana M., Khan A.S., Peterson D.T., McCreary J.R., Thorn R.J. | J. Electron Spectrosc. Relat. Phenom. 11, 439 (1977) | [8 empty] | No |  |  |  | Gold | Reliable
Ca | 2p3/2 | 347.8 | Ca10(PO4)6(OH)2 | hydroxyapatite | Landis W.J., Martin J.R. | J. Vac. Sci. Technol. A 2, 1108 (1984) | [8 empty] | No |  |  | Au | Au,biased referencing | Reliable
Ca | 2p3/2 | 347.8 | CaHPO4.2H2O | calcium hydrogen phosphate dihydrate | Landis W.J., Martin J.R. | J. Vac. Sci. Technol. A 2, 1108 (1984) | [8 empty] | No |  |  | Au | Au,biased referencing | Reliable
Ca | 2p3/2 | 347.2 | CaHPO4.2H2O | calcium hydrogen phosphate dihydrate | Hanawa T., Ota M. | Biomaterials 12, 767 (1991) | Adequate |  |  |  | data |  |  |  | No | Mg |  |  | Adventitious carbon | Reliable, with one-point correction of energy scale | insulator, solid sample mounted on tape |  |  | 300 | Adequate
Ca | 2p3/2 | 348.4 | Ca(ClO4)2.4H2O | calcium diperchlorate tetrahydrate | Wren A.G., Phillips R.W., Tolentino C.U. | J. Colloid Interface Sci. 70, 544 (1979) | [8 empty] | No |  |  |  | Adventitious carbon | Reliable, with two-point correction of energy scale
Ca | 2p3/2 | 347.6 | CaHPO4 | calcium hydrogen phosphate | Landis W.J., Martin J.R. | J. Vac. Sci. Technol. A 2, 1108 (1984) | [8 empty] | No |  |  | Au | Au,biased referencing | Reliable
Ca | 2p3/2 | 347.5 | CaHPO4 | calcium hydrogen phosphate | Dang T.A., Chau C.N. | J. Electrochem. Soc. 143, 302 (1996) | Adequate |  |  |  | data |  |  |  | No | Al |  |  | Adventitious carbon | Reliable, with one-point correction of energy scale | insulator, solid sample mounted on tape | X-ray Photoelectron Spectroscopy |  | 300 | Good
Ca | 2p3/2 | 347 | (-CH2CH(C(O)NH2)-)n/Ca(OH)2 | poly(acrylamide)/calcium hydroxide | Sugama T., KuKacka L.E., Carciello N., Hocker N.J. | Cement and Concrete Research 19, 857 (1989) | Adequate |  |  |  | data |  |  |  | No | Al |  |  | Internal hydrocarbon | Reliable, with one-point correction of energy scale | thin layer |  |  | 300 | Adequate | Thin layer of polymer, nothicker than 5 nm, which corresponds to the escape depth of the aluminium photoelectrons.
Ca | 2p3/2 | 345 | Bi2Sr2CaCu2Ox | bismuth strontium calcium copper oxides (Bi2Sr2CaCu2Ox) | Shichi Y., Inoue Y., Munakata F., Yamanaka M. | Phys. Rev. B 42, 939 (1990) | Adequate | 0.1 |  |  | data |  |  |  | No | Mg |  | Ag3d5= 368.27 | Adventitious carbon | Reliable, with one-point correction of energy scale | crystal, pelletized |  |  | 300 | Adequate | The sample was pressed into pellets
Ca | 2p3/2 | 345 | Bi2Sr2Ca0.5Y0.5Cu2Ox | bismuth strontium calcium yttrium copper oxides (Bi2Sr2Ca0.5Y0.5Cu2Ox) | Shichi Y., Inoue Y., Munakata F., Yamanaka M. | Phys. Rev. B 42, 939 (1990) | Adequate | 0.1 |  |  | data |  |  |  | No | Mg |  | Ag3d5= 368.27 | Adventitious carbon | Reliable, with one-point correction of energy scale | crystal, pelletized |  |  | 300 | Adequate | The sample was pressed into pellets
Ca | 2p3/2 | 347.5 | Ca(OH)2/(-CH2CH(C(O)OH)-)n | poly(acrylic acid)/calcium hydroxide(CasNo:1305-62-0) | Sugama T., KuKacka L.E., Carciello N., Hocker N.J. | Cement and Concrete Research 19, 857 (1989) | Adequate |  |  |  | data |  |  |  | No | Al |  |  | Internal hydrocarbon | Reliable, with one-point correction of energy scale | thin layer |  |  | 300 | Adequate | Thin layer of polymer, no thicker than 5nm, which corresponds to the escape depth of the aluminium photoelectrons.
Ca | 2p3/2 | 347.8 | CaFPO3 | calcium fluoride metaphosphate | Stranick M.A., Root M.J. | Colloids Surf. 55, 137 (1991) | Adequate | 0.2 |  | other | other type of curve fit |  |  |  | No | Mg |  |  | Adventitious carbon | Reliable, with one-point correction of energy scale | pelletized |  |  | 300 | Adequate | The powder was pressed into an indium foil.
Ca | 2p3/2 | 347.2 | Ca10(PO4)6F2 | decacalcium hexakis(phosphate) difluoride | Stranick M.A., Root M.J. | Colloids Surf. 55, 137 (1991) | Adequate | 0.2 |  | other | other type of curve fit |  |  |  | No | Mg |  |  | Adventitious carbon | Reliable, with one-point correction of energy scale |  |  |  | 300 | Adequate | The powder was pressed into an indium foil. fluoroapatite
Ca | 2p3/2 | 349 | CaAl2O4 | calcium dialuminum tetraoxide | Popoola O.O., Kriven W.M. | J. Mater. Res. 7, 1545 (1992) | Adequate |  |  |  | data |  |  |  | No | Mg |  |  | Adventitious carbon | Reliable, with one-point correction of energy scale | annealed, crystal, pelletized |  | X-ray Diffraction | 300 | Adequate | The powder calcined at 1273 K was sintered into circular pellets at 1623 K.
Ca | 2p3/2 | 347.7 | Ca3(PO4)2 | tricalcium bis(phosphate) | Barbaux Y., Dekiouk M., Le Maguer D., Gengembre L., Huchette D., and Grimblot J. | Appl. Catalysis A 90, 51 (1992) | Adequate |  |  |  | data |  |  |  | No | Al |  |  | Adventitious carbon | Reliable, with one-point correction of energy scale | crystal | X-ray Photoelectron Spectroscopy |  | 300 | Adequate | The composition determined by XPS was Ca3P2.4O8.3.
Ca | 2p3/2 | 347 | Ca10(PO4)6(OH)2 | decacalcium hexakis(phosphate) dihydroxide | Stranick M.A., Root M.J. | Colloids Surf. 55, 137 (1991) | Adequate | 0.2 |  | other | other type of curve fit |  |  |  | No | Mg |  |  | Adventitious carbon | Reliable, with one-point correction of energy scale | pelletized |  |  | 300 | Adequate | The powder was pressed into an indium foil. hydroxyapatite
Ca | 2p3/2 | 347.2 | Ca10(PO4)6(OH)2 | decacalcium hexakis(phosphate) dihydroxide | Hanawa T., Ota M. | Biomaterials 12, 767 (1991) | Adequate |  |  |  | data |  |  |  | No | Mg |  |  | Adventitious carbon | Reliable, with one-point correction of energy scale | insulator, solid sample mounted on tape |  |  | 300 | Adequate
Ca | 2p3/2 | 345.3 | Bi2CaSr2Ni0.2Cu1.8Ox | bismuth calcium strontium nickel copper oxide | Kulkarni P., Kulkarni S.K., Nigavekar A.S., Agarwal S.K., Awana V.P.S., and Narlikar A.V. | Physica C 166, 530 (1990) | Adequate | 0.1 |  |  | data |  |  |  | No | Al |  | Au4f7= 84.00 | Conductor | Reliable (reported energy within 300 eV of a reference energy) | cleaved crystal |  |  | 293 | Adequate | x=0, 0.04, 0.08, 0.12, and 0.20.
Ca | 2p3/2 | 346 | Ca/Ca0.166Ni0.833 | calcium/calcium nickel imc | Selvam P., Viswanathan B., Srinivasan V. | J. Electron Spectrosc. Relat. Phemon. 49, 203 (1989) | [8 empty] | No |  |  |  | Adventitious carbon | Two-point correction of energy scale | sputtered
Ca | 2p3/2 | 345.3 | Bi2CaSr2Cu2Ox | bismuth calcium strontium copper oxide (Bi2CaSr2Cu2Ox) | Kulkarni P., Kulkarni S.K., Nigavekar A.S., Agarwal S.K., Awana V.P.S., and Narlikar A.V. | Physica C 166, 530 (1990) | Adequate | 0.1 |  |  | data |  |  |  | No | Al |  | Au4f7= 84.00 | Conductor | Reliable (reported energy within 300 eV of a reference energy) | cleaved crystal |  |  | 293 | Adequate
Ca | 2p3/2 | 347.5 | CaO/Ca0.166Ni0.833 | calcium oxide/calcium nickel imc | Selvam P., Viswanathan B., Srinivasan V. | J. Electron Spectrosc. Relat. Phemon. 49, 203 (1989) | [8 empty] | No |  |  |  | Adventitious carbon | Two-point correction of energy scale | sputtered
Ca | 2p3/2 | 347.3 | CaO/Ca0.166Ni0.833 | calcium oxide/calcium nickel imc | Selvam P., Viswanathan B., Srinivasan V. | J. Electron Spectrosc. Relat. Phemon. 49, 203 (1989) | [8 empty] | No |  |  |  | Adventitious carbon | Two-point correction of energy scale | polycrystalline
Ca | 2p3/2 | 344.7 | Bi2Sr1.4CaCu2Ox | bismuth strontium calcium copper oxides (Bi2Sr1.4CaCu2Ox) | Kohiki S., Wada T., Kawashima S., Takagi H., Uchida S. and Tanaka S. | Phys. Rev. B 38, 7051 (1988) | Good | 0.05 |  |  | Gaussian | 1.35 |  |  | Yes | Al |  | Au4f7= 84.00 | Adventitious carbon | Reliable (reported energy within 300 eV of a reference energy) | crystal, scraped | Electron-Probe Microanalysis |  | 300 | Adequate | Single orthorhombic crystals were grown in Bi2O3-SrCO3-CaCO3-CuO solution. Tc = 80 K.
Ca | 2p3/2 | 345.9 | Bi2Sr1.4CaCu2Ox | bismuth strontium calcium copper oxides (Bi2Sr1.4CaCu2Ox) | Kohiki S., Wada T., Kawashima S., Takagi H., Uchida S. and Tanaka S. | Phys. Rev. B 38, 7051 (1988) | Good | 0.05 |  |  | Gaussian | 1.35 |  |  | Yes | Al |  | Au4f7= 84.00 | Adventitious carbon | Reliable (reported energy within 300 eV of a reference energy) | crystal, scraped | Electron-Probe Microanalysis |  | 300 | Adequate | Single orthorhombic crystals were grown in Bi2O3-SrCO3-CaCO3-CuO solution. Tc = 80 K.
Ca | 2p3/2 | 345.8 | Pb/Bi2Sr2CaCu2O8 | lead/bismuth strontium calcium copper oxides | Kulkarni P., Mahamuni S., Kulkarni S.K., Nigavekar A.S. | Physica C 168, 104 (1990) | Adequate | 0.1 |  |  | data |  |  |  | No | Mg |  | Au4f7= 84.00 | Conductor | Reliable (reported energy within 300 eV of a reference energy) | reacted |  |  | 293 | Adequate | 40 A/Bi2Sr2CaCu2O8. The thickness of lead coverage was measured by a quartz crystal thickness monitor.
Ca | 2p3/2 | 345.5 | Bi2Sr2Ca0.2Y0.8Cu2Ox | bismuth strontium calcium yttrium copper oxides (Bi2Sr2Ca0.2Y0.8Cu2Ox) | Shichi Y., Inoue Y., Munakata F., Yamanaka M. | Phys. Rev. B 42, 939 (1990) | Adequate | 0.1 |  |  | data |  |  |  | No | Mg |  | Ag3d5= 368.27 | Adventitious carbon | Reliable, with one-point correction of energy scale | crystal, pelletized |  |  | 300 | Adequate | Powder samples were pressed into pellets.
Ca | 2p3/2 | 346.7 | Ca(OH)2 | calcium hydroxide | Sugama T., KuKacka L.E., Carciello N., Hocker N.J. | Cement and Concrete Research 19, 857 (1989) | Adequate |  |  |  | data |  |  |  | No | Al |  |  | Adventitious carbon | Reliable, with one-point correction of energy scale | pelletized |  |  | 300 | Adequate
Ca | 2p3/2 | 344.8 | Bi2Sr2CaCu2O8+x | dibismuth distrontium calcium dicopper oxides | Oku M., Shishido T., Fukuda T., Hirokawa K. | Bunseki Kagaku 40, 735 (1991) | Adequate |  |  |  | other type of curve fit |  |  |  | No | Al |  | Au,Cu = 84.00,932.67 | Adventitious carbon | Reliable, with one-point correction of energy scale | cleaved crystal, crystal | Electron-Probe Microanalysis | X-ray Diffraction | 300 | Adequate
Ca | 2p3/2 | 347 | Bi2Sr2CaCu2O8+x | dibismuth distrontium calcium dicopper oxides | Oku M., Shishido T., Fukuda T., Hirokawa K. | Bunseki Kagaku 40, 735 (1991) | Adequate |  |  | other | other type of curve fit |  |  |  | No | Al |  | Au,Cu = 84.00,932.67 | Adventitious carbon | Reliable, with one-point correction of energy scale | cleaved crystal, crystal | Electron-Probe Microanalysis | X-ray Diffraction | 300 | Adequate
Ca | 2p3/2 | 344.8 | Bi2Sr2CaCu2O8+x | dibismuth distrontium calcium dicopper oxides | Oku M., Shishido T., Fukuda T., Hirokawa K. | Bunseki Kagaku 40, 735 (1991) | Adequate |  |  |  | other type of curve fit |  |  |  | No | Al |  | Au,Cu = 84.00,932.67 | Adventitious carbon | Reliable, with one-point correction of energy scale | cleaved crystal, crystal | Electron-Probe Microanalysis | X-ray Diffraction | 300 | Adequate
Ca | 2p3/2 | 347 | Bi2Sr2CaCu2O8+x | dibismuth distrontium calcium dicopper oxides | Oku M., Shishido T., Fukuda T., Hirokawa K. | Bunseki Kagaku 40, 735 (1991) | Adequate |  |  | other | other type of curve fit |  |  |  | No | Al |  | Au,Cu = 84.00,932.67 | Adventitious carbon | Reliable, with one-point correction of energy scale | cleaved crystal, crystal | Electron-Probe Microanalysis | X-ray Diffraction | 300 | Adequate
Ca | 2p3/2 | 347.8 | Ca(H2PO4)2 | calcium bis(dihydrogen phosphate) | Barbaux Y., Dekiouk M., Le Maguer D., Gengembre L., Huchette D., and Grimblot J. | Appl. Catalysis A 90, 51 (1992) | Adequate |  |  |  | data |  |  |  | No | Al |  |  | Adventitious carbon | Reliable, with one-point correction of energy scale | crystal | X-ray Photoelectron Spectroscopy |  | 300 | Adequate | The composition determined by XPS was CaP2.2O8.1.
Ca | 2p3/2 | 347.6 | Ca5(PO4)3Cl | pentacalcium tris(phosphate) chloride | Nishikawa H., Ikeda S., Monma H. | Bull. Chem. Soc. Jpn. 66, 2570 (1993) | Adequate |  |  |  | data |  |  |  | No | Mg |  |  | Adventitious carbon | Reliable, with one-point correction of energy scale | crystal |  | X-ray Diffraction | 300 | Adequate | chloroapatite
Ca | 2p3/2 | 347.6 | Ca(H2PO4)2.H2O | calcium bis(dihyrogen phosphate) hydrate | Hanawa T., Ota M. | Biomaterials 12, 767 (1991) | Adequate |  |  |  | data |  |  |  | No | Mg |  |  | Adventitious carbon | Reliable, with one-point correction of energy scale | insulator, solid sample mounted on tape |  |  | 300 | Adequate
Ca | 2p3/2 | 347.4 | Ca9.24(HPO4)0.76(PO4)5.24(OH)1.24.nH2O | calcium hydrogen phosphate hydroxide hydrate | Nishikawa H., Ikeda S., Monma H. | Bull. Chem. Soc. Jpn. 66, 2570 (1993) | Adequate |  |  |  | data |  |  |  | No | Mg |  |  | Adventitious carbon | Reliable, with one-point correction of energy scale | crystal |  | X-ray Diffraction | 300 | Adequate | calcium-deficient hydroxyapatite
Ca | 2p3/2 | 347.7 | CaTiSiO5 | calcium titanium silicon pentoxide | Dementjev A.P., Ivanova O.P., Vasilyev L.A., Naumkin A.V., Nemirovsky D.M., Shalaev D.Y. | J. Vac. Sci. Technol. A 12, 423 (1994) | Adequate |  |  | Shirley | data |  |  |  | No | Mg |  |  | Adventitious carbon | Reliable, with one-point correction of energy scale | crystal, insulator |  |  | 300 | Adequate | Sphene.
Ca | 2p3/2 | 344.8 | Bi1.6Pb0.4Sr2CaCu2O8+x | bismuth calcium copper lead strontium oxides | Hinnen C., van Huong C.N., Marcus P. | J. Electron Spectrosc. Relat. Phenom. 73, 293 (1995) | Adequate | 0.1 |  | other | other type of curve fit | 1.6 |  |  | No | Al |  | Au,Cu = 84.00,932.67 | Adventitious carbon | Reliable, with two-point correction of energy scale | scraped and heated |  |  | 300 | Adequate | The sample was synthesized by solid state reaction.
Ca | 2p3/2 | 345.7 | Bi1.6Pb0.4Sr2CaCu2O8+x | bismuth calcium copper lead strontium oxides | Hinnen C., van Huong C.N., Marcus P. | J. Electron Spectrosc. Relat. Phenom. 73, 293 (1995) | Adequate | 0.1 |  | other | other type of curve fit | 1.6 |  |  | No | Al |  | Au,Cu = 84.00,932.67 | Adventitious carbon | Reliable, with two-point correction of energy scale | scraped and heated |  |  | 300 | Adequate | The sample was synthesized by solid state reaction.
Ca | 2p3/2 | 344.9 | Bi2Sr2CaCu2O8+x | bismuth calcium copper strontium oxides | Hinnen C., van Huong C.N., Marcus P. | J. Electron Spectrosc. Relat. Phenom. 73, 293 (1995) | Adequate | 0.1 |  | other | other type of curve fit | 1.6 |  |  | No | Al |  | Au,Cu = 84.00,932.67 | Adventitious carbon | Reliable, with two-point correction of energy scale | scraped and heated |  |  | 300 | Adequate | The sample was synthesized by solid state reaction.
Ca | 2p3/2 | 345.9 | Bi2Sr2CaCu2O8+x | bismuth calcium copper strontium oxides | Hinnen C., van Huong C.N., Marcus P. | J. Electron Spectrosc. Relat. Phenom. 73, 293 (1995) | Adequate | 0.1 |  | other | other type of curve fit | 1.6 |  |  | No | Al |  | Au,Cu = 84.00,932.67 | Adventitious carbon | Reliable, with two-point correction of energy scale | scraped and heated |  |  | 300 | Adequate | The sample was synthesized by solid state reaction.
Ca | 2p3/2 | 345.9 | Bi2.00Sr2.00Ca2Cu3Ox | bismuth strontium calcium copper oxides(Bi2.00Sr2.00Ca2Cu3Ox) | Ohbayashi K., Yoshida K., Anma M., Takai Y., Hayakawa H. | Jpn. J. Appl. Phys. Part 2 31, L953 (1992) | Adequate |  |  | other | Gaussian |  |  |  | No | Mg |  |  | Adventitious carbon | Reliable, with one-point correction of energy scale | crystal, thin film, vapor deposited | ICPA | X-ray Diffraction | 300 | Adequate | The film was grown on MgO(100) substrate at 1038 K by sputtering Bi2O3, Bi2Sr2CuOx and CaCuOx. The composition was determined by inductively coupled plasma analysis. The relative intensity was 0.243. Tc = 86 K.
Ca | 2p3/2 | 346.9 | Bi2.00Sr2.00Ca2Cu3Ox | bismuth strontium calcium copper oxides(Bi2.00Sr2.00Ca2Cu3Ox) | Ohbayashi K., Yoshida K., Anma M., Takai Y., Hayakawa H. | Jpn. J. Appl. Phys. Part 2 31, L953 (1992) | Adequate |  |  | other | Gaussian |  |  |  | No | Mg |  |  | Adventitious carbon | Reliable, with one-point correction of energy scale | crystal, thin film, vapor deposited | ICPA | X-ray Diffraction | 300 | Adequate | The film was grown on MgO(100) substrate at 1038 K by sputtering Bi2O3, Bi2Sr2CuOx and CaCuOx. The composition was determined by inductively coupled plasma analysis. The relative intensity was 0.187. Tc = 86 K.
Ca | 2p3/2 | 344.9 | Bi2.00Sr2.00Ca2Cu3Ox | bismuth strontium calcium copper oxides(Bi2.00Sr2.00Ca2Cu3Ox) | Ohbayashi K., Yoshida K., Anma M., Takai Y., Hayakawa H. | Jpn. J. Appl. Phys. Part 2 31, L953 (1992) | Adequate |  |  | other | Gaussian |  |  |  | No | Mg |  |  | Adventitious carbon | Reliable, with one-point correction of energy scale | crystal, thin film, vapor deposited | ICPA | X-ray Diffraction | 300 | Adequate | The film was grown on MgO(100) substrate at 1038 K by sputtering Bi2O3, Bi2Sr2CuOx and CaCuOx. The composition was determined by inductively coupled plasma analysis. The relative intensity was 0.254. Tc = 86 K.
Ca | 2p3/2 | 345.9 | Bi1.99Sr2.00Ca2Cu3Ox | bismuth strontium calcium copper oxides(Bi1.99Sr2.00Ca2Cu3Ox) | Ohbayashi K., Yoshida K., Anma M., Takai Y., Hayakawa H. | Jpn. J. Appl. Phys. Part 2 31, L953 (1992) | Adequate |  |  | other | Gaussian |  |  |  | No | Mg |  |  | Adventitious carbon | Reliable, with one-point correction of energy scale | crystal, thin film, vapor deposited | ICPA | X-ray Diffraction | 300 | Adequate | The film was grown on MgO(100) substrate at 1038 K by sputtering Bi2O3, Bi2Sr2CuOx and CaCuOx. The composition was determined by inductively coupled plasma analysis. The relative intensity was 0.245. Tc = 76 K.
Ca | 2p3/2 | 346.9 | Bi1.99Sr2.00Ca2Cu3Ox | bismuth strontium calcium copper oxides(Bi1.99Sr2.00Ca2Cu3Ox) | Ohbayashi K., Yoshida K., Anma M., Takai Y., Hayakawa H. | Jpn. J. Appl. Phys. Part 2 31, L953 (1992) | Adequate |  |  | other | Gaussian |  |  |  | No | Mg |  |  | Adventitious carbon | Reliable, with one-point correction of energy scale | crystal, thin film, vapor deposited | ICPA | X-ray Diffraction | 300 | Adequate | The film was grown on MgO(100) substrate at 1038 K by sputtering Bi2O3, Bi2Sr2CuOx and CaCuOx. The composition was determined by inductively coupled plasma analysis. The relative intensity was 0.187. Tc = 76 K.
Ca | 2p3/2 | 344.9 | Bi1.99Sr2.00Ca2Cu3Ox | bismuth strontium calcium copper oxides(Bi1.99Sr2.00Ca2Cu3Ox) | Ohbayashi K., Yoshida K., Anma M., Takai Y., Hayakawa H. | Jpn. J. Appl. Phys. Part 2 31, L953 (1992) | Adequate |  |  | other | Gaussian |  |  |  | No | Mg |  |  | Adventitious carbon | Reliable, with one-point correction of energy scale | crystal, thin film, vapor deposited | ICPA | X-ray Diffraction | 300 | Adequate | The film was grown on MgO(100) substrate at 1038 K by sputtering Bi2O3, Bi2Sr2CuOx and CaCuOx. The composition was determined by inductively coupled plasma analysis. The relative intensity was 0.238. Tc = 76 K.
Ca | 2p3/2 | 348.3 | CaF2 | calcium fluoride | Stranick M.A., Root M.J. | Colloids Surf. 55, 137 (1991) | Adequate | 0.2 |  | other | other type of curve fit |  |  |  | No | Mg |  |  | Adventitious carbon | Reliable, with one-point correction of energy scale | insulator, pelletized |  |  | 300 | Adequate | The powder was pressed into an indium foil.
Ca | 2p3/2 | 347.9 | Ca5(PO4)3F | pentacalcium tris(phosphate) fluoride | Barbaux Y., Dekiouk M., Le Maguer D., Gengembre L., Huchette D., and Grimblot J. | Appl. Catalysis A 90, 51 (1992) | Adequate |  |  |  | data |  |  |  | No | Al |  |  | Adventitious carbon | Reliable, with one-point correction of energy scale | crystal | X-ray Photoelectron Spectroscopy |  | 300 | Adequate | The composition determined by XPS was Ca5P3.5O15F 1.1.
Ca | 2p3/2 | 347 | Ca10(PO4)6(OH)2 | calcium phosphate hydroxide | Tanizawa Y., Tsuchikane H., Sawamura K., Suzuki T. | J. Chem. Soc. Faraday Trans. 87, 2235 (1991) | Adequate |  |  |  | data |  |  |  | No | Mg |  |  | Adventitious carbon | Reliable, with one-point correction of energy scale | crystal |  |  | 300 | Adequate | hydroxylapatite
Ca | 2p3/2 | 347.4 | Ca(HCOO)2 | calcium(II) formiate | Demri B., Muster D. | J. Mater. Process. Technol. 55, 311 (1995) | Adequate |  |  |  | data |  |  |  | No | Al |  |  | Adventitious carbon | Reliable, with one-point correction of energy scale | insulator, pelletized |  |  | 300 | Adequate | The powder was pressed into indium sheet.
Ca | 2p3/2 | 348.4 | Ca(NO3)2 | calcium(II) dinitrate | Demri B., Muster D. | J. Mater. Process. Technol. 55, 311 (1995) | Adequate |  |  |  | data |  |  |  | No | Al |  |  | Adventitious carbon | Reliable, with one-point correction of energy scale | insulator, pelletized |  |  | 300 | Adequate | The powder was pressed into indium sheet.
Ca | 2p3/2 | 348.1 | CaF2 | calcium(II) fluoride | Liu Q., Laskowski J. S., Li Y., Wang D. | Int. J. Miner. Process. 42, 251 (1994) | Adequate |  |  |  | data |  |  |  | No | Mg |  |  | Adventitious carbon | Reliable, with one-point correction of energy scale | insulator, solid sample mounted on tape |  |  | 300 | Adequate | Fluorite. FAT mode.
Ca | 2p3/2 | 347.3 | CaCO3 | calcium(II) carbonate | Liu Q., Laskowski J. S., Li Y., Wang D. | Int. J. Miner. Process. 42, 251 (1994) | Adequate |  |  |  | data |  |  |  | No | Mg |  |  | Adventitious carbon | Reliable, with one-point correction of energy scale | insulator, solid sample mounted on tape |  |  | 300 | Adequate | Calcite. FAT mode.
Ca | 2p3/2 | 344.9 | Bi1.6Pb0.4Sr2Ca2Cu3Ox | bismuth lead strontium calcium copper oxides (Bi1.6Pb0.4Sr2Ca2Cu3Ox) | Kobeleva S.P., Lapshina I.E., Orlov A.F., Titov A.A., Titov A.A. | Poverkhnost 111 (1994) | Adequate | 0.1 |  |  | data |  |  |  | No | Al |  |  | Adventitious carbon | Reliable, with one-point correction of energy scale | crystal |  | X-ray Diffraction | 300 | Adequate | Tc = 105 -110 K. FAT mode.
Ca | 2p3/2 | 346.9 | Bi2.01Sr2.00Ca2Cu3Ox | bismuth strontium calcium copper oxides(Bi2.01Sr2.00Ca2Cu3Ox) | Ohbayashi K., Yoshida K., Anma M., Takai Y., Hayakawa H. | Jpn. J. Appl. Phys. Part 2 31, L953 (1992) | Adequate |  |  | other | Gaussian |  |  |  | No | Mg |  |  | Adventitious carbon | Reliable, with one-point correction of energy scale | crystal, thin film, vapor deposited | ICPA | X-ray Diffraction | 300 | Adequate | The film was grown on MgO(100) substrate at 1038 K by sputtering Bi2O3, Bi2Sr2CuOx and CaCuOx. The composition was determined by inductively coupled plasma analysis. The relative intensity was 0.484. Tc < 20 K.
Ca | 2p3/2 | 344.9 | Bi2.01Sr2.00Ca2Cu3Ox | bismuth strontium calcium copper oxides(Bi2.01Sr2.00Ca2Cu3Ox) | Ohbayashi K., Yoshida K., Anma M., Takai Y., Hayakawa H. | Jpn. J. Appl. Phys. Part 2 31, L953 (1992) | Adequate |  |  | other | Gaussian |  |  |  | No | Mg |  |  | Adventitious carbon | Reliable, with one-point correction of energy scale | crystal, thin film, vapor deposited | ICPA | X-ray Diffraction | 300 | Adequate | The film was grown on MgO(100) substrate at 1038 K by sputtering Bi2O3, Bi2Sr2CuOx and CaCuOx. The composition was determined by inductively coupled plasma analysis. The relative intensity was 0.090. Tc < 20 K.
Ca | 2p3/2 | 346.9 | Bi2.01Sr2Ca2Cu3Ox | bismuth strontium calcium copper oxides(Bi2.01Sr2Ca2Cu3Ox) | Ohbayashi K., Yoshida K., Anma M., Takai Y., Hayakawa H. | Jpn. J. Appl. Phys. Part 2 31, L953 (1992) | Adequate |  |  | other | Gaussian |  |  |  | No | Mg |  |  | Adventitious carbon | Reliable, with one-point correction of energy scale | crystal, thin film, vapor deposited | ICPA | X-ray Diffraction | 300 | Adequate | The film was grown on MgO(100) substrate at 1038 K by sputtering Bi2O3, Bi2Sr2CuOx and CaCuOx. The composition was determined by inductively coupled plasma analysis. The relative intensity was 0.155. Tc = 98 K.
Ca | 2p3/2 | 345.9 | Bi2.01Sr2Ca2Cu3Ox | bismuth strontium calcium copper oxides(Bi2.01Sr2Ca2Cu3Ox) | Ohbayashi K., Yoshida K., Anma M., Takai Y., Hayakawa H. | Jpn. J. Appl. Phys. Part 2 31, L953 (1992) | Adequate |  |  | other | Gaussian |  |  |  | No | Mg |  |  | Adventitious carbon | Reliable, with one-point correction of energy scale | crystal, thin film, vapor deposited | ICPA | X-ray Diffraction | 300 | Adequate | The film was grown on MgO(100) substrate at 1038 K by sputtering Bi2O3, Bi2Sr2CuOx and CaCuOx. The composition was determined by inductively coupled plasma analysis. The relative intensity was 0.339. Tc = 98 K.
Ca | 2p3/2 | 345.9 | Bi2.01Sr2.00Ca2Cu3Ox | bismuth strontium calcium copper oxides(Bi2.01Sr2.00Ca2Cu3Ox) | Ohbayashi K., Yoshida K., Anma M., Takai Y., Hayakawa H. | Jpn. J. Appl. Phys. Part 2 31, L953 (1992) | Adequate |  |  | other | Gaussian |  |  |  | No | Mg |  |  | Adventitious carbon | Reliable, with one-point correction of energy scale | crystal, thin film, vapor deposited | ICPA | X-ray Diffraction | 300 | Adequate | The film was grown on MgO(100) substrate at 1038 K by sputtering Bi2O3, Bi2Sr2CuOx and CaCuOx. The composition was determined by inductively coupled plasma analysis. The relative intensity was 0.215. Tc = 66 K.
Ca | 2p3/2 | 345.9 | Bi2.01Sr2.00Ca2Cu3Ox | bismuth strontium calcium copper oxides(Bi2.01Sr2.00Ca2Cu3Ox) | Ohbayashi K., Yoshida K., Anma M., Takai Y., Hayakawa H. | Jpn. J. Appl. Phys. Part 2 31, L953 (1992) | Adequate |  |  | other | Gaussian |  |  |  | No | Mg |  |  | Adventitious carbon | Reliable, with one-point correction of energy scale | crystal, thin film, vapor deposited | ICPA | X-ray Diffraction | 300 | Adequate | The film was grown on MgO(100) substrate at 1038 K by sputtering Bi2O3, Bi2Sr2CuOx and CaCuOx. The composition was determined by inductively coupled plasma analysis. The relative intensity was 0.115. Tc < 20 K.
Ca | 2p3/2 | 345.9 | Bi2.01Sr2.00Ca2Cu3Ox | bismuth strontium calcium copper oxides(Bi2.01Sr2.00Ca2Cu3Ox) | Ohbayashi K., Yoshida K., Anma M., Takai Y., Hayakawa H. | Jpn. J. Appl. Phys. Part 2 31, L953 (1992) | Adequate |  |  | other | Gaussian |  |  |  | No | Mg |  |  | Adventitious carbon | Reliable, with one-point correction of energy scale | crystal, thin film, vapor deposited | ICPA | X-ray Diffraction | 300 | Adequate | The film was grown on MgO(100) substrate at 1038 K by sputtering Bi2O3, Bi2Sr2CuOx and CaCuOx. The composition was determined by inductively coupled plasma analysis. The relative intensity was 0.201. Tc = 98 K.
Ca | 2p3/2 | 348.5 | Bi2.01Sr2.00Ca2Cu3Ox | bismuth strontium calcium copper oxides(Bi2.01Sr2.00Ca2Cu3Ox) | Ohbayashi K., Yoshida K., Anma M., Takai Y., Hayakawa H. | Jpn. J. Appl. Phys. Part 2 31, L953 (1992) | Adequate |  |  | other | Gaussian |  |  |  | No | Mg |  |  | Adventitious carbon | Reliable, with one-point correction of energy scale | crystal, thin film, vapor deposited | ICPA | X-ray Diffraction | 300 | Adequate | The film was grown on MgO(100) substrate at 1038 K by sputtering Bi2O3, Bi2Sr2CuOx and CaCuOx. The composition was determined by inductively coupled plasma analysis. The relative intensity was 0.152. Tc = 98 K.
Ca | 2p3/2 | 347.1 | Bi2.01Sr2.00Ca2Cu3Ox | bismuth strontium calcium copper oxides(Bi2.01Sr2.00Ca2Cu3Ox) | Ohbayashi K., Yoshida K., Anma M., Takai Y., Hayakawa H. | Jpn. J. Appl. Phys. Part 2 31, L953 (1992) | Adequate |  |  | other | Gaussian |  |  |  | No | Mg |  |  | Adventitious carbon | Reliable, with one-point correction of energy scale | crystal, thin film, vapor deposited | ICPA | X-ray Diffraction | 300 | Adequate | The film was grown on MgO(100) substrate at 1038 K by sputtering Bi2O3, Bi2Sr2CuOx and CaCuOx. The composition was determined by inductively coupled plasma analysis. The relative intensity was 0.262. Tc = 66 K.
Ca | 2p3/2 | 344.9 | Bi2.01Sr2.00Ca2Cu3Ox | bismuth strontium calcium copper oxides(Bi2.01Sr2.00Ca2Cu3Ox) | Ohbayashi K., Yoshida K., Anma M., Takai Y., Hayakawa H. | Jpn. J. Appl. Phys. Part 2 31, L953 (1992) | Adequate |  |  | other | Gaussian |  |  |  | No | Mg |  |  | Adventitious carbon | Reliable, with one-point correction of energy scale | crystal, thin film, vapor deposited | ICPA | X-ray Diffraction | 300 | Adequate | The film was grown on MgO(100) substrate at 1038 K by sputtering Bi2O3, Bi2Sr2CuOx and CaCuOx. The composition was determined by inductively coupled plasma analysis. The relative intensity was 0.198. Tc = 66 K.
Ca | 2p3/2 | 345.3 | Bi2Sr2CaCu2Ox | dibismuth distrontium calcium dicopper oxides (Bi2Sr2CaCu2Ox) | Srivastava P., Saini N.L., Sekhar B.R., Garg K.B. | Mater. Sci. Eng. B 22, 217 (1994) | Adequate |  | 0.8 | other | Gaussian | 1.9 |  |  | No | Al |  |  | Adventitious carbon | Reliable, with one-point correction of energy scale | cleaved crystal, crystal |  |  | 300 | Adequate | The intensity ratio of the low/high binding energy components was 0.30. Tc = 84.0 K.
Ca | 2p3/2 | 346.4 | Bi2Sr2CaCu2Ox | dibismuth distrontium calcium dicopper oxides (Bi2Sr2CaCu2Ox) | Srivastava P., Saini N.L., Sekhar B.R., Garg K.B. | Mater. Sci. Eng. B 22, 217 (1994) | Adequate |  | 0.8 | other | Gaussian | 1.9 |  |  | No | Al |  |  | Adventitious carbon | Reliable, with one-point correction of energy scale | cleaved crystal, crystal |  |  | 300 | Adequate | The intensity ratio of the low/high binding energy components was 0.30. Tc = 84.0 K.
Ca | 2p3/2 | 346.8 | CaO | calcium(II) oxide | Demri B., Muster D. | J. Mater. Process. Technol. 55, 311 (1995) | Adequate |  |  |  | data |  |  |  | No | Al |  |  | Adventitious carbon | Reliable, with one-point correction of energy scale | insulator, pelletized |  |  | 300 | Adequate | The powder was pressed into indium sheet.
Ca | 2p3/2 | 347.7 | CaSO4.2H2O | calcium(II) sulfate dihydrate | Demri B., Muster D. | J. Mater. Process. Technol. 55, 311 (1995) | Adequate |  |  |  | data |  |  |  | No | Al |  |  | Adventitious carbon | Reliable, with one-point correction of energy scale | insulator, pelletized |  |  | 300 | Adequate | The powder was pressed into indium sheet.
Ca | 2p3/2 | 346.8 | CaCO3 | calcium(II) carbonate | Demri B., Muster D. | J. Mater. Process. Technol. 55, 311 (1995) | Adequate |  |  |  | data |  |  |  | No | Al |  |  | Adventitious carbon | Reliable, with one-point correction of energy scale | insulator, pelletized |  |  | 300 | Adequate | The powder was pressed into indium sheet.
Ca | 2p3/2 | 347.2 | Ca3(PO4)2 | tricalcium(II) diphosphate | Demri B., Muster D. | J. Mater. Process. Technol. 55, 311 (1995) | Adequate |  |  |  | data |  |  |  | No | Al |  |  | Adventitious carbon | Reliable, with one-point correction of energy scale | insulator, pelletized |  |  | 300 | Adequate | The powder was pressed into indium sheet.
Ca | 2p3/2 | 348.29 | (AlF3)0.40(YF3)0.16(BaF2)0.22(CaF2)0.22 | aluminum(III) trifluoride yttrium(III) trifluoride barium(II) difluoride calcium(II) difluoride | Zhang L., Wang P.W. | J. Am. Ceram. Soc. 78, 2401 (1995) | Good | 0.03 |  | other | Gaussian |  |  |  | No | Al |  |  | Adventitious carbon | Reliable, with one-point correction of energy scale | chemically etched, insulator |  |  | 300 | Adequate | An electron flood gun was used for charge compensation.
Ca | 2p3/2 | 347.6 | Ca(H2PO4)2 | calcium(II) dihydrogen phosphate | Demri B., Muster D. | J. Mater. Process. Technol. 55, 311 (1995) | Adequate |  |  |  | data |  |  |  | No | Al |  |  | Adventitious carbon | Reliable, with one-point correction of energy scale | insulator, pelletized |  |  | 300 | Adequate | The powder was pressed into indium sheet.
Ca | 2p3/2 | 348.2 | CaCl2 | calcium(II) dichloride | Demri B., Muster D. | J. Mater. Process. Technol. 55, 311 (1995) | Adequate |  |  |  | data |  |  |  | No | Al |  |  | Adventitious carbon | Reliable, with one-point correction of energy scale | insulator, pelletized |  |  | 300 | Adequate | The powder was pressed into indium sheet.
Ca | 2p3/2 | 347.75 | (K,Ca)2[Mg4.3Fe0.7][Si7.2Al0.8O22](OH)2 | actinolite | Seal S., Krezoski S., Hardcastle S.E., Barr T.L., Petering D.H., Cheng C.-F., et al | J. Vac. Sci. Technol. A 13, 1260 (1995) | Adequate |  |  |  | data |  |  |  | No | Al |  | Au4f7 = 84.00 | Adventitious carbon | Reliable, with one-point correction of energy scale | insulator, pelletized | X-ray Photoelectron Spectroscopy |  | 300 | Good | An electron flood gun was used for charge compensation.
Ca | 2p3/2 | 347.5 | Ca0.180P0.120F0.040Mn0.0047O0.66 | manganese-doped calcium fluorophosphate phosphor | Dang T.A., Chau C.N. | J. Electrochem. Soc. 143, 302 (1996) | Adequate |  |  |  | data |  |  |  | No | Al |  |  | Adventitious carbon | Reliable, with one-point correction of energy scale | insulator, solid sample mounted on tape | X-ray Photoelectron Spectroscopy |  | 300 | Good
Ca | 2p3/2 | 348.1 | (Ca1.6Mg0.4)[Mg2.0Fe1.9Al1.0][Si7.2Al0.8O22](OH,Cl) | hornblende | Seal S., Krezoski S., Hardcastle S.E., Barr T.L., Petering D.H., Cheng C.-F., et al | J. Vac. Sci. Technol. A 13, 1260 (1995) | Adequate |  |  |  | data |  |  |  | No | Al |  | Au4f7 = 84.00 | Adventitious carbon | Reliable, with one-point correction of energy scale | insulator, pelletized | X-ray Photoelectron Spectroscopy |  | 300 | Good | An electron flood gun was used for charge compensation.
Ca | 2p3/2 | 348.29 | (AlF3)0.40(YF3)0.16(BaF2)0.20(CaF2)0.22(BaCl2)0.02 | fluorides and chlorides ((AlF3)0.40(YF3)0.16(BaF2)0.20(CaF2)0.22(BaCl2)0.02) | Zhang L., Wang P.W. | J. Am. Ceram. Soc. 78, 2401 (1995) | Good | 0.03 |  | other | Gaussian |  |  |  | No | Al |  |  | Adventitious carbon | Reliable, with one-point correction of energy scale | chemically etched, insulator |  |  | 300 | Adequate | An electron flood gun was used for charge compensation.
Ca | 2p3/2 | 347.7 | Ca2[Mg5][Si8O22]OH2 | tremolite (Ca2[Mg5][Si8O22]OH2) | Seal S., Krezoski S., Hardcastle S.E., Barr T.L., Petering D.H., Cheng C.-F., et al | J. Vac. Sci. Technol. A 13, 1260 (1995) | Adequate |  |  |  | data |  |  |  | No | Al |  | Au4f7 = 84.00 | Adventitious carbon | Reliable, with one-point correction of energy scale | insulator, pelletized | X-ray Photoelectron Spectroscopy |  | 300 | Good | An electron flood gun was used for charge compensation.
Ca | 2p3/2 | 348.29 | (AlF3)0.40(YF3)0.16(BaF2)0.10(CaF2)0.22(BaCl2)0.12 | fluorides and chlorides ((AlF3)0.40(YF3)0.16(BaF2)0.10(CaF2)0.22(BaCl2)0.12) | Zhang L., Wang P.W. | J. Am. Ceram. Soc. 78, 2401 (1995) | Good | 0.03 |  | other | Gaussian |  |  |  | No | Al |  |  | Adventitious carbon | Reliable, with one-point correction of energy scale | chemically etched, insulator |  |  | 300 | Adequate | An electron flood gun was used for charge compensation.
Ca | 2p3/2 | 348.29 | (AlF3)0.40(YF3)0.16(BaF2)0.12(CaF2)0.22(BaCl2)0.10 | fluorides and chlorides ((AlF3)0.40(YF3)0.16(BaF2)0.12(CaF2)0.22(BaCl2)0.10) | Zhang L., Wang P.W. | J. Am. Ceram. Soc. 78, 2401 (1995) | Good | 0.03 |  | other | Gaussian |  |  |  | No | Al |  |  | Adventitious carbon | Reliable, with one-point correction of energy scale | chemically etched, insulator |  |  | 300 | Adequate | An electron flood gun was used for charge compensation.
Ca | 2p3/2 | 348.29 | (AlF3)0.40(YF3)0.16(BaF2)0.14(CaF2)0.22(BaCl2)0.08 | fluorides and chlorides ((AlF3)0.40(YF3)0.16(BaF2)0.14(CaF2)0.22(BaCl2)0.08) | Zhang L., Wang P.W. | J. Am. Ceram. Soc. 78, 2401 (1995) | Good | 0.03 |  | other | Gaussian |  |  |  | No | Al |  |  | Adventitious carbon | Reliable, with one-point correction of energy scale | chemically etched, insulator |  |  | 300 | Adequate | An electron flood gun was used for charge compensation.
Ca | 2p3/2 | 348.29 | (AlF3)0.40(YF3)0.16(BaF2)0.16(CaF2)0.22(BaCl2)0.06 | fluorides and chlorides ((AlF3)0.40(YF3)0.16(BaF2)0.16(CaF2)0.22(BaCl2)0.06) | Zhang L., Wang P.W. | J. Am. Ceram. Soc. 78, 2401 (1995) | Good | 0.03 |  | other | Gaussian |  |  |  | No | Al |  |  | Adventitious carbon | Reliable, with one-point correction of energy scale | chemically etched, insulator |  |  | 300 | Adequate | An electron flood gun was used for charge compensation.
Ca | 2p3/2 | 348.29 | (AlF3)0.40(YF3)0.16(BaF2)0.18(CaF2)0.22(BaCl2)0.04 | fluorides and chlorides ((AlF3)0.40(YF3)0.16(BaF2)0.18(CaF2)0.22(BaCl2)0.04) | Zhang L., Wang P.W. | J. Am. Ceram. Soc. 78, 2401 (1995) | Good | 0.03 |  | other | Gaussian |  |  |  | No | Al |  |  | Adventitious carbon | Reliable, with one-point correction of energy scale | chemically etched, insulator |  |  | 300 | Adequate | An electron flood gun was used for charge compensation.
Ca | 2p3/2 | 347.7 | Ca2[Mg5][Si8O22](OH)2 | tremolite (Ca2[Mg5][Si8O22](OH)2) | Seal S., Krezoski S., Barr T.L., Petering D.H., Klinowski J., and Evans P.H. | Proc. Roy. Soc. Ser. B 263, 943 (1996) | Adequate |  |  |  | data |  |  |  | No | Al |  | Au4f7 = 84.00 | Adventitious carbon | Reliable, with one-point correction of energy scale | insulator, pelletized |  |  | 300 | Adequate
Ca | 2s | 439.8 | CaCl2 | calcium(II) dichloride | Demri B., Muster D. | J. Mater. Process. Technol. 55, 311 (1995) | Adequate |  |  |  | data |  |  |  | No | Al |  |  | Adventitious carbon | Reliable, with one-point correction of energy scale | insulator, pelletized |  |  | 300 | Adequate | The powder was pressed into indium sheet.
Ca | 2s | 439.8 | Ca(H2PO4)2 | calcium(II) dihydrogen phosphate | Demri B., Muster D. | J. Mater. Process. Technol. 55, 311 (1995) | Adequate |  |  |  | data |  |  |  | No | Al |  |  | Adventitious carbon | Reliable, with one-point correction of energy scale | insulator, pelletized |  |  | 300 | Adequate | The powder was pressed into indium sheet.
Ca | 2s | 438.8 | Ca3(PO4)2 | tricalcium(II) diphosphate | Demri B., Muster D. | J. Mater. Process. Technol. 55, 311 (1995) | Adequate |  |  |  | data |  |  |  | No | Al |  |  | Adventitious carbon | Reliable, with one-point correction of energy scale | insulator, pelletized |  |  | 300 | Adequate | The powder was pressed into indium sheet.
Ca | 2s | 438 | CaCO3 | calcium(II) carbonate | Demri B., Muster D. | J. Mater. Process. Technol. 55, 311 (1995) | Adequate |  |  |  | data |  |  |  | No | Al |  |  | Adventitious carbon | Reliable, with one-point correction of energy scale | insulator, pelletized |  |  | 300 | Adequate | The powder was pressed into indium sheet.
Ca | 2s | 439.4 | CaSO4.2H2O | calcium(II) sulfate dihydrate | Demri B., Muster D. | J. Mater. Process. Technol. 55, 311 (1995) | Adequate |  |  |  | data |  |  |  | No | Al |  |  | Adventitious carbon | Reliable, with one-point correction of energy scale | insulator, pelletized |  |  | 300 | Adequate | The powder was pressed into indium sheet.
Ca | 2s | 437.6 | CaO | calcium(II) oxide | Demri B., Muster D. | J. Mater. Process. Technol. 55, 311 (1995) | Adequate |  |  |  | data |  |  |  | No | Al |  |  | Adventitious carbon | Reliable, with one-point correction of energy scale | insulator, pelletized |  |  | 300 | Adequate | The powder was pressed into indium sheet.
Ca | 2s | 440.2 | Ca(NO3)2 | calcium(II) dinitrate | Demri B., Muster D. | J. Mater. Process. Technol. 55, 311 (1995) | Adequate |  |  |  | data |  |  |  | No | Al |  |  | Adventitious carbon | Reliable, with one-point correction of energy scale | insulator, pelletized |  |  | 300 | Adequate | The powder was pressed into indium sheet.
Ca | 2s | 438.8 | Ca(HCOO)2 | calcium(II) formiate | Demri B., Muster D. | J. Mater. Process. Technol. 55, 311 (1995) | Adequate |  |  |  | data |  |  |  | No | Al |  |  | Adventitious carbon | Reliable, with one-point correction of energy scale | insulator, pelletized |  |  | 300 | Adequate | The powder was pressed into indium sheet.
Ca | 2s | 439.2 | CaCO3 | calcium carbonate | Sosulnikov M.I., Teterin Y.A. | Doklady AN SSSR 317, 418 (1991) | Adequate | 0.1 |  |  | data | 3 |  |  | Yes | Al |  | Au4f7 = 84.00 | Adventitious carbon | Reliable, with one-point correction of energy scale | annealed, crystal, scraped, thin film |  |  | 300 | Adequate | The sample was annealed at 600 K.
Ca | 2s | 439 | CaHPO4 | calcium hydrogen phosphate | Demri B., Muster D. | J. Mater. Process. Technol. 55, 311 (1995) | Adequate |  |  |  | data |  |  |  | No | Al |  |  | Adventitious carbon | Reliable, with one-point correction of energy scale | insulator, pelletized |  |  | 300 | Adequate | The powder was pressed into indium sheet.
Ca | 2s | 436.8 | Ca | calcium | Sosulnikov M.I., Teterin Y.A. | Doklady AN SSSR 317, 418 (1991) | Adequate | 0.1 |  |  | data |  |  |  | Yes | Al |  | Au4f7 = 84.00 | Conductor | Reliable, with one-point correction of energy scale | annealed, scraped |  |  | 300 | Adequate | The sample was annealed at 600 K.
Ca | 2s | 438 | CaO | calcium oxide | Sosulnikov M.I., Teterin Y.A. | Doklady AN SSSR 317, 418 (1991) | Adequate | 0.1 |  |  | data | 3.3 |  |  | Yes | Al |  | Au4f7 = 84.00 | Adventitious carbon | Reliable, with one-point correction of energy scale | annealed, scraped, solid sample mounted on tape, thermal oxide |  |  | 300 | Adequate | The sample was annealed at 600 K.
Ca | 3p | 23.6 | Ca | calcium | Sosulnikov M.I., Teterin Y.A. | Doklady AN SSSR 317, 418 (1991) | Adequate | 0.1 |  |  | data |  |  |  | Yes | Al |  | Au4f7 = 84.00 | Conductor | Reliable, with one-point correction of energy scale | annealed, scraped |  |  | 300 | Adequate | The sample was annealed at 600 K.
Ca | 3p | 24.4 | CaO | calcium oxide | Sosulnikov M.I., Teterin Y.A. | Doklady AN SSSR 317, 418 (1991) | Adequate | 0.1 |  |  | data | 2.9 |  |  | Yes | Al |  | Au4f7 = 84.00 | Adventitious carbon | Reliable, with one-point correction of energy scale | annealed, scraped, solid sample mounted on tape, thermal oxide |  |  | 300 | Adequate | The sample was annealed at 600 K.
Ca | 3p | 26.4 | CaO | calcium oxide | Van Doveren H., Verhoeven J.A.Th. | J. Electron Spectrosc. Relat. Phenom. 21, 265 (1980) | [8 empty] | No |  |  | Au | Conductor | Reliable, with two-point correction of energy scale | reacted film
Ca | 3p | 25.6 | Ca | calcium | Van Doveren H., Verhoeven J.A.Th. | J. Electron Spectrosc. Relat. Phenom. 21, 265 (1980) | [8 empty] | No |  |  | Au | Conductor | Reliable, with two-point correction of energy scale | vapor deposited
Ca | 3p | 25.3 | CaCO3 | calcium carbonate | Sosulnikov M.I., Teterin Y.A. | Doklady AN SSSR 317, 418 (1991) | Adequate | 0.1 |  |  | data | 2 |  |  | Yes | Al |  | Au4f7 = 84.00 | Adventitious carbon | Reliable, with one-point correction of energy scale | annealed, crystal, scraped, thin film |  |  | 300 | Adequate | The sample was annealed at 600 K.
Ca | 3p | 24.8 | CaHPO4 | calcium hydrogen phosphate | Demri B., Muster D. | J. Mater. Process. Technol. 55, 311 (1995) | Adequate |  |  |  | data |  |  |  | No | Al |  |  | Adventitious carbon | Reliable, with one-point correction of energy scale | insulator, pelletized |  |  | 300 | Adequate | The powder was pressed into indium sheet.
Ca | 3p | 26 | CaF2/Si | calcium(II) difluoride/silicon | Rieger D., Himpsel F.J., Karlsson U.O., McFeely F.R., Morar J.F., and Yarmoff J.A. | Phys. Rev. B 34, 7295 (1986) | Adequate | 0.3 |  |  | data |  |  |  | Yes |  |  |  | Valence band minimum | Reliable (reported energy within 300 eV of a reference energy) | heated, molecular beam epitaxy |  |  | 300 | Good | Submonolayer coverage and 1.4 ML and 2.5 ML CaF2/Si(111)-(7x7), n-type P-doped with 5 Ohm cm resistivity. CaF2 was deposited at 923-973 K. The thickness was determined by XPS
Ca | 3p | 28 | CaF2/Si | calcium(II) difluoride/silicon | Rieger D., Himpsel F.J., Karlsson U.O., McFeely F.R., Morar J.F., and Yarmoff J.A. | Phys. Rev. B 34, 7295 (1986) | Adequate | 0.3 |  |  | data |  |  |  | Yes |  |  |  | Valence band minimum | Reliable (reported energy within 300 eV of a reference energy) | heated, molecular beam epitaxy, thick film |  |  | 300 | Good | CaF2/Si(111)-(7x7), n-type P-doped with 5 Ohm cm resistivity. CaF2 was deposited at 923-973 K. The thickness was determined by XPS
Ca | 3p | 29.972 | CaF2/Sb/GaAs | calcium difluoride/antimony/gallium arsenide | Green A.M., Spicer W.E., Kim C., Cao R., Pianetta P. | J. Vac. Sci. Technol. A 12, 1158 (1994) | Good |  |  | other | mixed Gaussian/Lorentzian |  | 1.06 | 2.644 | No | other source | 80 |  | Valence band minimum | Reliable (reported energy within 300 eV of a reference energy) | multilayer structure, vapor deposited |  |  | 300 | Adequate | 1.9 ML CaF2/1 ML Sb/p-GaAs with a carrier concentration of 3E18 cm-3. Branching ratio = 0.5. The thickness was measured using a quartz-crystal thickness monitor.
Ca | 3p | 26 | CaF2/Si | calcium(II) difluoride/silicon | Rieger D., Himpsel F.J., Karlsson U.O., McFeely F.R., Morar J.F., and Yarmoff J.A. | Phys. Rev. B 34, 7295 (1986) | Adequate | 0.3 |  |  | data |  |  |  | Yes |  |  |  | Valence band minimum | Reliable (reported energy within 300 eV of a reference energy) | heated, molecular beam epitaxy |  |  | 300 | Good | Submonolayer coverage and 1.4 ML and 2.5 ML CaF2/Si(111)-(7x7), n-type P-doped with 5 Ohm cm resistivity. CaF2 was deposited at 923-973 K. The thickness was determined by XPS
Ca | 3p | 28 | CaF2/Si | calcium(II) difluoride/silicon | Rieger D., Himpsel F.J., Karlsson U.O., McFeely F.R., Morar J.F., and Yarmoff J.A. | Phys. Rev. B 34, 7295 (1986) | Adequate | 0.3 |  |  | data |  |  |  | Yes |  |  |  | Valence band minimum | Reliable (reported energy within 300 eV of a reference energy) | heated, molecular beam epitaxy, thick film |  |  | 300 | Good | CaF2/Si(111)-(7x7), n-type P-doped with 5 Ohm cm resistivity. CaF2 was deposited at 923-973 K. The thickness was determined by XPS
Ca | 3p | 26 | CaF2/Si | calcium(II) difluoride/silicon | Rieger D., Himpsel F.J., Karlsson U.O., McFeely F.R., Morar J.F., and Yarmoff J.A. | Phys. Rev. B 34, 7295 (1986) | Adequate | 0.3 |  |  | data |  |  |  | Yes |  |  |  | Valence band minimum | Reliable (reported energy within 300 eV of a reference energy) | heated, molecular beam epitaxy |  |  | 300 | Good | Submonolayer coverage and 1.4 ML and 2.5 ML CaF2/Si(111)-(7x7), n-type P-doped with 5 Ohm cm resistivity. CaF2 was deposited at 923-973 K. The thickness was determined by XPS
Ca | 3p | 28 | CaF2/Si | calcium(II) difluoride/silicon | Rieger D., Himpsel F.J., Karlsson U.O., McFeely F.R., Morar J.F., and Yarmoff J.A. | Phys. Rev. B 34, 7295 (1986) | Adequate | 0.3 |  |  | data |  |  |  | Yes |  |  |  | Valence band minimum | Reliable (reported energy within 300 eV of a reference energy) | heated, molecular beam epitaxy, thick film |  |  | 300 | Good | CaF2/Si(111)-(7x7), n-type P-doped with 5 Ohm cm resistivity. CaF2 was deposited at 923-973 K. The thickness was determined by XPS
Ca | 3p | 26.4 | Ca(NO3)2 | calcium(II) dinitrate | Demri B., Muster D. | J. Mater. Process. Technol. 55, 311 (1995) | Adequate |  |  |  | data |  |  |  | No | Al |  |  | Adventitious carbon | Reliable, with one-point correction of energy scale | insulator, pelletized |  |  | 300 | Adequate | The powder was pressed into indium sheet.
Ca | 3p | 24.9 | Ca(HCOO)2 | calcium(II) formiate | Demri B., Muster D. | J. Mater. Process. Technol. 55, 311 (1995) | Adequate |  |  |  | data |  |  |  | No | Al |  |  | Adventitious carbon | Reliable, with one-point correction of energy scale | insulator, pelletized |  |  | 300 | Adequate | The powder was pressed into indium sheet.
Ca | 3p | 19.3 | CdF2/CaF2 | cadmium difluoride/calcium(II) difluoride | Izumi A., Hirai Y., Tsutsui K., Sokolov N.S. | Appl. Phys. Lett. 67, 2792 (1995) | Adequate |  |  |  | data |  |  |  | Yes | Al |  |  | Valence band minimum | Reliable (reported energy within 300 eV of a reference energy) | crystal, molecular beam epitaxy, thin film |  |  | 300 | Adequate | 3 nm CdF2/100 nm CaF2/Si(111). The CaF2 layers were epitaxially grown on n-typecleaned by thermal flashing (T = 873 K, time = 15 min).
Ca | 3p | 19.3 | CdF2/CaF2 | cadmium difluoride/calcium(II) difluoride | Izumi A., Hirai Y., Tsutsui K., Sokolov N.S. | Appl. Phys. Lett. 67, 2792 (1995) | Adequate |  |  |  | data |  |  |  | Yes | Al |  |  | Valence band minimum | Reliable (reported energy within 300 eV of a reference energy) | crystal, molecular beam epitaxy, thin film |  |  | 300 | Adequate | 3 nm CdF2/100 nm CaF2/Si(111). The CaF2 layers were epitaxially grown on n-typecleaned by thermal flashing (T = 873 K, time = 15 min).
Ca | 3p | 24.8 | CaCO3 | calcium(II) carbonate | Demri B., Muster D. | J. Mater. Process. Technol. 55, 311 (1995) | Adequate |  |  |  | data |  |  |  | No | Al |  |  | Adventitious carbon | Reliable, with one-point correction of energy scale | insulator, pelletized |  |  | 300 | Adequate | The powder was pressed into indium sheet.
Ca | 3p | 24.4 | CaO | calcium(II) oxide | Demri B., Muster D. | J. Mater. Process. Technol. 55, 311 (1995) | Adequate |  |  |  | data |  |  |  | No | Al |  |  | Adventitious carbon | Reliable, with one-point correction of energy scale | insulator, pelletized |  |  | 300 | Adequate | The powder was pressed into indium sheet.
Ca | 3p | 25.6 | Ca3(PO4)2 | tricalcium(II) diphosphate | Demri B., Muster D. | J. Mater. Process. Technol. 55, 311 (1995) | Adequate |  |  |  | data |  |  |  | No | Al |  |  | Adventitious carbon | Reliable, with one-point correction of energy scale | insulator, pelletized |  |  | 300 | Adequate | The powder was pressed into indium sheet.
Ca | 3p | 25.2 | CaSO4.2H2O | calcium(II) sulfate dihydrate | Demri B., Muster D. | J. Mater. Process. Technol. 55, 311 (1995) | Adequate |  |  |  | data |  |  |  | No | Al |  |  | Adventitious carbon | Reliable, with one-point correction of energy scale | insulator, pelletized |  |  | 300 | Adequate | The powder was pressed into indium sheet.
Ca | 3p | 25.8 | CaCl2 | calcium(II) dichloride | Demri B., Muster D. | J. Mater. Process. Technol. 55, 311 (1995) | Adequate |  |  |  | data |  |  |  | No | Al |  |  | Adventitious carbon | Reliable, with one-point correction of energy scale | insulator, pelletized |  |  | 300 | Adequate | The powder was pressed into indium sheet.
Ca | 3p | 25.6 | Ca(H2PO4)2 | calcium(II) dihydrogen phosphate | Demri B., Muster D. | J. Mater. Process. Technol. 55, 311 (1995) | Adequate |  |  |  | data |  |  |  | No | Al |  |  | Adventitious carbon | Reliable, with one-point correction of energy scale | insulator, pelletized |  |  | 300 | Adequate | The powder was pressed into indium sheet.
Ca | 3s | 44.2 | Ca(H2PO4)2 | calcium(II) dihydrogen phosphate | Demri B., Muster D. | J. Mater. Process. Technol. 55, 311 (1995) | Adequate |  |  |  | data |  |  |  | No | Al |  |  | Adventitious carbon | Reliable, with one-point correction of energy scale | insulator, pelletized |  |  | 300 | Adequate | The powder was pressed into indium sheet.
Ca | 3s | 44.6 | CaCl2 | calcium(II) dichloride | Demri B., Muster D. | J. Mater. Process. Technol. 55, 311 (1995) | Adequate |  |  |  | data |  |  |  | No | Al |  |  | Adventitious carbon | Reliable, with one-point correction of energy scale | insulator, pelletized |  |  | 300 | Adequate | The powder was pressed into indium sheet.
Ca | 3s | 44.4 | CaSO4.2H2O | calcium(II) sulfate dihydrate | Demri B., Muster D. | J. Mater. Process. Technol. 55, 311 (1995) | Adequate |  |  |  | data |  |  |  | No | Al |  |  | Adventitious carbon | Reliable, with one-point correction of energy scale | insulator, pelletized |  |  | 300 | Adequate | The powder was pressed into indium sheet.
Ca | 3s | 44.2 | Ca3(PO4)2 | tricalcium(II) diphosphate | Demri B., Muster D. | J. Mater. Process. Technol. 55, 311 (1995) | Adequate |  |  |  | data |  |  |  | No | Al |  |  | Adventitious carbon | Reliable, with one-point correction of energy scale | insulator, pelletized |  |  | 300 | Adequate | The powder was pressed into indium sheet.
Ca | 3s | 43.2 | CaO | calcium(II) oxide | Demri B., Muster D. | J. Mater. Process. Technol. 55, 311 (1995) | Adequate |  |  |  | data |  |  |  | No | Al |  |  | Adventitious carbon | Reliable, with one-point correction of energy scale | insulator, pelletized |  |  | 300 | Adequate | The powder was pressed into indium sheet.
Ca | 3s | 43.5 | CaCO3 | calcium(II) carbonate | Demri B., Muster D. | J. Mater. Process. Technol. 55, 311 (1995) | Adequate |  |  |  | data |  |  |  | No | Al |  |  | Adventitious carbon | Reliable, with one-point correction of energy scale | insulator, pelletized |  |  | 300 | Adequate | The powder was pressed into indium sheet.
Ca | 3s | 44 | Ca(HCOO)2 | calcium(II) formiate | Demri B., Muster D. | J. Mater. Process. Technol. 55, 311 (1995) | Adequate |  |  |  | data |  |  |  | No | Al |  |  | Adventitious carbon | Reliable, with one-point correction of energy scale | insulator, pelletized |  |  | 300 | Adequate | The powder was pressed into indium sheet.
Ca | 3s | 45.4 | Ca(NO3)2 | calcium(II) dinitrate | Demri B., Muster D. | J. Mater. Process. Technol. 55, 311 (1995) | Adequate |  |  |  | data |  |  |  | No | Al |  |  | Adventitious carbon | Reliable, with one-point correction of energy scale | insulator, pelletized |  |  | 300 | Adequate | The powder was pressed into indium sheet.
Ca | 3s | 47 | CaF2/Si | calcium(II) difluoride/silicon | Rieger D., Himpsel F.J., Karlsson U.O., McFeely F.R., Morar J.F., and Yarmoff J.A. | Phys. Rev. B 34, 7295 (1986) | Adequate | 0.3 |  |  | data |  |  |  | Yes |  |  |  | Valence band minimum | Reliable (reported energy within 300 eV of a reference energy) | heated, molecular beam epitaxy, thick film |  |  | 300 | Good | CaF2/Si(111)-(7x7), n-type P-doped with 5 Ohm cm resistivity. CaF2 was deposited at 923-973 K. The thickness was determined by XPS
Ca | 3s | 45.2 | CaF2/Si | calcium(II) difluoride/silicon | Rieger D., Himpsel F.J., Karlsson U.O., McFeely F.R., Morar J.F., and Yarmoff J.A. | Phys. Rev. B 34, 7295 (1986) | Adequate | 0.3 |  |  | data |  |  |  | Yes |  |  |  | Valence band minimum | Reliable (reported energy within 300 eV of a reference energy) | surface coverage from 1ML to 2ML (1ML <= coverage < 2ML), surface coverage from 2ML to 3ML (2ML <= coverage < 3ML), heated, molecular beam epitaxy, surface coverage from 0ML to 1ML (0ML < coverage < 1ML) |  |  | 300 | Good | Submonolayer coverage and 1.4 ML and 2.5 ML CaF2/Si(111)-(7x7), n-type P-doped with 5 Ohm cm resistivity. CaF2 was deposited at 923-973 K. The thickness was determined by XPS
Ca | 3s | 47 | CaF2/Si | calcium(II) difluoride/silicon | Rieger D., Himpsel F.J., Karlsson U.O., McFeely F.R., Morar J.F., and Yarmoff J.A. | Phys. Rev. B 34, 7295 (1986) | Adequate | 0.3 |  |  | data |  |  |  | Yes |  |  |  | Valence band minimum | Reliable (reported energy within 300 eV of a reference energy) | heated, molecular beam epitaxy, thick film |  |  | 300 | Good | CaF2/Si(111)-(7x7), n-type P-doped with 5 Ohm cm resistivity. CaF2 was deposited at 923-973 K. The thickness was determined by XPS
Ca | 3s | 42.3 | Bi2Ca1+xSr2-xCu2O8+y | bismuth calcium strontium copper oxide (Bi2Ca1+xSr2-xCu2O8+y) | Meyer III H.M., Hill D.M., Weaver J.H., Nelson D.L., Gallo C.F. | Phys. Rev. B 38, 7144 (1988) | Adequate |  |  |  | data |  |  |  | No | Al |  | FL | Conductor | Reliable (reported energy within 300 eV of a reference energy) | cleaved crystal |  |  | 293 | Adequate | Superconductor. Tc=85 K. The single crystals were grown from a eutectic melt of the parent powders, followed by annealing in O2/air.
Ca | 3s | 42.3 | Bi2Ca1+xSr2-xCu2O8+y | bismuth calcium strontium copper oxide (Bi2Ca1+xSr2-xCu2O8+y) | Hill D.M., Meyer III H.M., Weaver J.H., Gallo C.F., Goretta K.C. | Phys. Rev. B 38, 11331 (1988) | Adequate |  |  |  | data |  |  |  | No | Al |  | Cu2p3 = 932.67, FL | Conductor | Reliable, with one-point correction of energy scale | cleaved crystal |  |  | 293 | Adequate | A superconductor. The single-crystal samples were extracted from a eutectic melt of constituent powders and were then annealed in O2/air at 1053 K.
Ca | 3s | 45.2 | CaF2/Si | calcium(II) difluoride/silicon | Rieger D., Himpsel F.J., Karlsson U.O., McFeely F.R., Morar J.F., and Yarmoff J.A. | Phys. Rev. B 34, 7295 (1986) | Adequate | 0.3 |  |  | data |  |  |  | Yes |  |  |  | Valence band minimum | Reliable (reported energy within 300 eV of a reference energy) | surface coverage from 1ML to 2ML (1ML <= coverage < 2ML), surface coverage from 2ML to 3ML (2ML <= coverage < 3ML), heated, molecular beam epitaxy, surface coverage from 0ML to 1ML (0ML < coverage < 1ML) |  |  | 300 | Good | Submonolayer coverage and 1.4 ML and 2.5 ML CaF2/Si(111)-(7x7), n-type P-doped with 5 Ohm cm resistivity. CaF2 was deposited at 923-973 K. The thickness was determined by XPS
Ca | 3s | 47 | CaF2/Si | calcium(II) difluoride/silicon | Rieger D., Himpsel F.J., Karlsson U.O., McFeely F.R., Morar J.F., and Yarmoff J.A. | Phys. Rev. B 34, 7295 (1986) | Adequate | 0.3 |  |  | data |  |  |  | Yes |  |  |  | Valence band minimum | Reliable (reported energy within 300 eV of a reference energy) | heated, molecular beam epitaxy, thick film |  |  | 300 | Good | CaF2/Si(111)-(7x7), n-type P-doped with 5 Ohm cm resistivity. CaF2 was deposited at 923-973 K. The thickness was determined by XPS
Ca | 3s | 45.2 | CaF2/Si | calcium(II) difluoride/silicon | Rieger D., Himpsel F.J., Karlsson U.O., McFeely F.R., Morar J.F., and Yarmoff J.A. | Phys. Rev. B 34, 7295 (1986) | Adequate | 0.3 |  |  | data |  |  |  | Yes |  |  |  | Valence band minimum | Reliable (reported energy within 300 eV of a reference energy) | surface coverage from 1ML to 2ML (1ML <= coverage < 2ML), surface coverage from 2ML to 3ML (2ML <= coverage < 3ML), heated, molecular beam epitaxy, surface coverage from 0ML to 1ML (0ML < coverage < 1ML) |  |  | 300 | Good | Submonolayer coverage and 1.4 ML and 2.5 ML CaF2/Si(111)-(7x7), n-type P-doped with 5 Ohm cm resistivity. CaF2 was deposited at 923-973 K. The thickness was determined by XPS
Ca | 3s | 43.8 | CaHPO4 | calcium hydrogen phosphate | Demri B., Muster D. | J. Mater. Process. Technol. 55, 311 (1995) | Adequate |  |  |  | data |  |  |  | No | Al |  |  | Adventitious carbon | Reliable, with one-point correction of energy scale | insulator, pelletized |  |  | 300 | Adequate | The powder was pressed into indium sheet.
Ca | 3s | 44.2 | CaCO3 | calcium carbonate | Sosulnikov M.I., Teterin Y.A. | Doklady AN SSSR 317, 418 (1991) | Adequate | 0.1 |  |  | data | 1.8 |  |  | Yes | Al |  | Au4f7 = 84.00 | Adventitious carbon | Reliable, with one-point correction of energy scale | annealed, crystal, scraped, thin film |  |  | 300 | Adequate | The sample was annealed at 600 K.
Ca | 3s | 44.3 | Ca | calcium | Van Doveren H., Verhoeven J.A.Th. | J. Electron Spectrosc. Relat. Phenom. 21, 265 (1980) | [8 empty] | No |  |  | Au | Conductor | Reliable, with two-point correction of energy scale | vapor deposited
Ca | 3s | 45.2 | CaO | calcium oxide | Van Doveren H., Verhoeven J.A.Th. | J. Electron Spectrosc. Relat. Phenom. 21, 265 (1980) | [8 empty] | No |  |  | Au | Conductor | Reliable, with two-point correction of energy scale | reacted film
Ca | 3s | 43 | CaO | calcium oxide | Sosulnikov M.I., Teterin Y.A. | Doklady AN SSSR 317, 418 (1991) | Adequate | 0.1 |  |  | data | 1.9 |  |  | Yes | Al |  | Au4f7 = 84.00 | Adventitious carbon | Reliable, with one-point correction of energy scale | annealed, scraped, solid sample mounted on tape, thermal oxide |  |  | 300 | Adequate | The sample was annealed at 600 K.
Ca | 3s | 42.7 | Ca | calcium | Sosulnikov M.I., Teterin Y.A. | Doklady AN SSSR 317, 418 (1991) | Adequate | 0.1 |  |  | data | 1.8 |  |  | Yes | Al |  | Au4f7 = 84.00 | Conductor | Reliable, with one-point correction of energy scale | annealed, scraped |  |  | 300 | Adequate | The sample was annealed at 600 K.
Cd | 3d | 404.5 | CdO | cadmium oxide | Agostinelli E., Battistoni C., Fiorani D., Mattogno G., Nogues M. | J. Phys. Chem. Solids 50, 269 (1989) | Adequate | 0.2 |  |  | data |  |  |  | No | Al |  |  | Adventitious carbon | Reliable, with one-point correction of energy scale | polycrystalline, solid on double-sided tape |  |  | 300 | Adequate
Cd | 3d | 404.8 | CdSe | cadmium selenide | Agostinelli E., Battistoni C., Fiorani D., Mattogno G., Nogues M. | J. Phys. Chem. Solids 50, 269 (1989) | Adequate | 0.2 |  |  | data |  |  |  | No | Al |  |  | Adventitious carbon | Reliable, with one-point correction of energy scale | polycrystalline, semiconductor, solid on double-sided tape |  |  | 300 | Adequate
Cd | 3d | 405 | CdS | cadmium sulfide | Agostinelli E., Battistoni C., Fiorani D., Mattogno G., Nogues M. | J. Phys. Chem. Solids 50, 269 (1989) | Adequate | 0.2 |  |  | data |  |  |  | No | Al |  |  | Adventitious carbon | Reliable, with one-point correction of energy scale | polycrystalline, semiconductor, solid on double-sided tape |  |  | 300 | Adequate
Cd | 3d | 405 | Zn0.45Cd0.55Cr2Se4 | zinc cadmium chromium selenide ss (Zn0.45Cd0.55Cr2Se4) | Agostinelli E., Battistoni C., Fiorani D., Mattogno G., Nogues M. | J. Phys. Chem. Solids 50, 269 (1989) | Adequate | 0.2 |  |  | data |  |  |  | No | Al |  |  | Adventitious carbon | Reliable, with one-point correction of energy scale | polycrystalline, solid on double-sided tape |  |  | 300 | Adequate
Cd | 3d | 404.6 | CdCr2Se4 | cadmium dichromium tetraselenide | Agostinelli E., Battistoni C., Fiorani D., Mattogno G., Nogues M. | J. Phys. Chem. Solids 50, 269 (1989) | Adequate | 0.2 |  |  | data |  |  |  | No | Al |  |  | Adventitious carbon | Reliable, with one-point correction of energy scale | polycrystalline, solid on double-sided tape |  |  | 300 | Adequate
Cd | 3d | 404.8 | CdCr2S4 | cadmium dichromium tetrasulfide | Agostinelli E., Battistoni C., Fiorani D., Mattogno G., Nogues M. | J. Phys. Chem. Solids 50, 269 (1989) | Adequate | 0.2 |  |  | data |  |  |  | No | Al |  |  | Adventitious carbon | Reliable, with one-point correction of energy scale | polycrystalline, solid on double-sided tape |  |  | 300 | Adequate
Cd | 3d | 405 | Zn0.40Cd0.60Cr2S4 | zinc cadmium chromium sulfide ss (Zn0.40Cd0.60Cr2S4) | Agostinelli E., Battistoni C., Fiorani D., Mattogno G., Nogues M. | J. Phys. Chem. Solids 50, 269 (1989) | Adequate | 0.2 |  |  | data |  |  |  | No | Al |  |  | Adventitious carbon | Reliable, with one-point correction of energy scale | polycrystalline, solid on double-sided tape |  |  | 300 | Adequate
Cd | 3d | 400.9 | Zn0.60Cd0.40Cr2Se4 | zinc cadmium chromium selenide ss (Zn0.60Cd0.40Cr2Se4) | Agostinelli E., Battistoni C., Fiorani D., Mattogno G., Nogues M. | J. Phys. Chem. Solids 50, 269 (1989) | Adequate | 0.2 |  |  | data |  |  |  | No | Al |  |  | Adventitious carbon | Reliable, with one-point correction of energy scale | polycrystalline, solid on double-sided tape |  |  | 300 | Adequate
Cd | 3d | 405 | Zn0.60Cd0.40Cr2S4 | zinc cadmium chromium sulfide ss (Zn0.60Cd0.40Cr2S4) | Agostinelli E., Battistoni C., Fiorani D., Mattogno G., Nogues M. | J. Phys. Chem. Solids 50, 269 (1989) | Adequate | 0.2 |  |  | data |  |  |  | No | Al |  |  | Adventitious carbon | Reliable, with one-point correction of energy scale | polycrystalline, solid on double-sided tape |  |  | 300 | Adequate
Cd | 3d3/2 | 412.5 | CdIn2S2Se2 | cadmium diindium disulfur diselenium | Malitesta C., Centonze D., Sabbatini L., Zambonin P.G., Bicelli L.P., and Maffi S. | J. Mater. Chem. 1, 259 (1991) | Adequate |  |  |  | data | 1.2 |  |  | No | Al |  | Au,Cu = 84.00,932.67 | Adventitious carbon | Reliable, with one-point correction of energy scale | crystal, chemical vapor deposition, solid sample mounted on tape | X-ray Photoelectron Spectroscopy | X-ray Diffraction | 300 | Good | The composition determined by XPS was CdIn2.1S2.1Se1.8.
Cd | 3d3/2 | 413.2 | (CH3(CH2)16C(O)O)2Cd/Si | cadmium stearate/silicon | Marshbanks T.L., Jugduth H.K., Delgass W.N., Franses E.I. | Thin Solid Films 232, 126 (1993) | Good | 0.1 |  | other | other type of curve fit | 1.5 |  |  | No | Mg |  | Au,Ag,Cu = 84.00,368.27,932.67 | Conductor | Reliable, with one-point correction of energy scale | cooled, reacted film, thin film |  |  | 77 | Adequate | Langmuir-Blodgett film. Emission angle = 60 degrees.
Cd | 3d3/2 | 412.5 | CdPdF4 | cadmium(II) palladium(II) tetrafluoride | Tressaud A., Khairoun S., Touhara H., Watanabe N. | Z. Anorg. Allg. Chem. 540, 291 (1986) | Good | 0.4 |  | other | Gaussian |  |  |  | No | Mg |  | Au4f7= 84.00 | Adventitious carbon | Reliable, with one-point correction of energy scale | crystal |  | X-ray Diffraction | 300 | Adequate
Cd | 3d3/2 | 412 | CdTe | cadmium telluride | Danaher W.J., Lyons L.E., Marychurch M., Morris G.C. | Appl. Surf. Sci. 27, 338 (1986) | Adequate |  |  |  | data |  |  |  | No | Al |  | Au4f7= 84.00 | Adventitious carbon | Reliable, with one-point correction of energy scale | cleaved crystal, crystal, semiconductor |  |  | 300 | Good | p-type CdTe(110).
Cd | 3d3/2 | 411.9 | CdTe | cadmium telluride | Danaher W.J., Lyons L.E., Marychurch M., Morris G.C. | Appl. Surf. Sci. 27, 338 (1986) | Adequate |  |  |  | data |  |  |  | No | Al |  | Au4f7= 84.00 | Adventitious carbon | Reliable, with one-point correction of energy scale | polycrystalline, semiconductor, thin film, thick film |  |  | 300 | Good | p-type CdTe polycrystalline thin film (thickness between 0.5 mkm and 3 mkm) which was electrochemically deposited on cadmium sulfide film.
Cd | 3d5/2 | 404.98 | CdTe | cadmium telluride | Ricco A.J., White H.S., Wrighton M.S. | J. Vac. Sci. Technol. A 2, 910 (1984) | [8 empty] | No |  |  | Au | Conductor | Reliable | reducing atmosphere
Cd | 3d5/2 | 405.2 | CdTe | cadmium telluride | Polak M. | J. Electron Spectrosc. Relat. Phenom. 28, 171 (1982) | [8 empty] | No |  |  |  | Adventitious carbon | Reliable, with two-point correction of energy scale
Cd | 3d5/2 | 404.94 | CdTe | cadmium telluride | White H.S., Ricco A.J., Wrighton M.S. | J. Phys. Chem. 87, 5140 (1983) | [8 empty] | No |  |  | Au | Adventitious carbon | Reliable | reducing atmosphere
Cd | 3d5/2 | 405.1 | CdTe | cadmium telluride | Danaher W.J., Lyons L.E., Marychurch M., Morris G.C. | Appl. Surf. Sci. 27, 338 (1986) | Adequate |  |  |  | data |  |  |  | No | Al |  | Au4f7= 84.00 | Adventitious carbon | Reliable, with one-point correction of energy scale | polycrystalline, semiconductor, thin film, thick film |  |  | 300 | Good | p-type CdTe polycrystalline thin film (thickness between 0.5 mkm and 3 mkm) which was electrochemically deposited on cadmium sulfide film.
Cd | 3d5/2 | 405.35 | CdTe | cadmium telluride | Terekhov V.A., Kashkarov V.M., Teterin Yu. A., Rarenko I.M., Domashevskaya E.P. | Fizika i Tekhnika Poluprovodnikov 20, 1658 (1986) | Adequate |  |  |  | data |  |  |  | Yes | Al |  |  | Adventitious carbon | Reliable, with one-point correction of energy scale | crystal, semiconductor |  |  | 300 | Adequate
Cd | 3d5/2 | 404.8 | [Cd((C5H11)2NC(S)S)2] | bis(dipentylcarbamodithioato-S,S')cadmium | Zhumadilov E.K., Markova E.I., Nefedov V.I. | Koord. Khim. 4, 997 (1978) | [8 empty] | No |  |  |  | Internal hydrocarbon | Reliable, with two-point correction of energy scale
Cd | 3d5/2 | 405.7 | CdBr2.4H2O | cadmiun dibromide tetrahydrate | Seyama H., Soma M. | J. Chem. Soc. Faraday Trans. I 80, 237 (1984) | [8 empty] | No |  |  | Au | Gold | Two-point correction of energy scale
Cd | 3d5/2 | 403.6 | CdO2 | cadmium(IV) oxide | Hammond J.S., Gaarenstroom S. W., Winograd, N. | Anal. Chem. 47, 2194 (1975) | [8 empty] | No |  |  | Au | Gold | Two-point correction of energy scale
Cd | 3d5/2 | 405.5 | CdTeO3 | cadmiun tellurite | Christie A.B., Sutherland I., Walls J.M. | Surf. Sci. 135, 225 (1983) | [8 empty] | No |  |  |  | Adventitious carbon | Reliable, with two-point correction of energy scale
Cd | 3d5/2 | 404.6 | CdSnO3 | cadmiun stannate(IV) | Golestani-Fard F., Hashemi T., Mackenzie K.J.D., Hogarth C.A. | J. Mater. Sci. 18, 3679 (1983) | [8 empty] | No |  |  | Au | Adventitious carbon | Reliable, with two-point correction of energy scale
Cd | 3d5/2 | 404.5 | Cd2SnO4 | cadmium stannate(IV) | Golestani-Fard F., Hashemi T., Mackenzie K.J.D., Hogarth C.A. | J. Mater. Sci. 18, 3679 (1983) | [8 empty] | No |  |  | Au | Adventitious carbon | Reliable, with two-point correction of energy scale
Cd | 3d5/2 | 404.7 | CdRh2O4 | cadmium dirhodium(III) tetraoxide | Nefedov V.I., Firsov M.N., Shaplygin I.S. | J. Electron Spectrosc. Relat. Phenom. 26, 65 (1982) | [8 empty] | No |  |  |  | Adventitious carbon | Reliable, with two-point correction of energy scale
Cd | 3d5/2 | 405.4 | CdSO4 | cadmiun sulfate | Riga J., Verbist J.J., Josseaux P., Mesmaeker A.K. | Surf. Interface Anal. 7, 163 (1985) | [8 empty] | No |  |  | Au | Gold
Cd | 3d5/2 | 404.2 | CdO | cadmium oxide | Seyama H., Soma M. | J. Chem. Soc. Faraday Trans. I 80, 237 (1984) | [8 empty] | No |  |  | Au | Gold | Two-point correction of energy scale
Cd | 3d5/2 | 404 | CdO | cadmium oxide | Sun T.S., Buchner S.P., Byer N.E. | J. Vac. Sci. Technol. 17, 1067 (1980) | [8 empty] | No |  |  |  | Adventitious carbon | Reliable, with two-point correction of energy scale
Cd | 3d5/2 | 404.2 | CdO | cadmium oxide | Hammond J.S., Gaarenstroom S. W., Winograd, N. | Anal. Chem. 47, 2194 (1975) | [8 empty] | No |  |  | Au | Gold | Two-point correction of energy scale | reacted film
Cd | 3d5/2 | 404.6 | CdO | cadmium oxide | Golestani-Fard F., Hashemi T., Mackenzie K.J.D., Hogarth C.A. | J. Mater. Sci. 18, 3679 (1983) | [8 empty] | No |  |  | Au | Adventitious carbon | Reliable, with two-point correction of energy scale
Cd | 3d5/2 | 404.2 | CdO | cadmium oxide | Gaarenstroom S.W., Winograd N. | J. Chem. Phys. 67, 3500 (1977) | [8 empty] | No |  |  | Ag,Cu | Conductor | Reliable
Cd | 3d5/2 | 404.2 | CdO | cadmium oxide | Nefedov V.I., Gati D., Dzhurinskii, B.F., Sergushin N.P., Salyn Y.V. | Zh. Neorg. Khimii 20, 2307 (1975) | [8 empty] | No |  |  |  | Adventitious carbon | Reliable, with two-point correction of energy scale
Cd | 3d5/2 | 404.2 | CdO | cadmium oxide | Nefedov V.I., Firsov M.N., Shaplygin I.S. | J. Electron Spectrosc. Relat. Phenom. 26, 65 (1982) | [8 empty] | No |  |  |  | Adventitious carbon | Reliable, with two-point correction of energy scale
Cd | 3d5/2 | 405.1 | CdCO3 | cadmium carbonate | Hammond J.S., Gaarenstroom S. W., Winograd, N. | Anal. Chem. 47, 2194 (1975) | [8 empty] | No |  |  | Au | Gold | Two-point correction of energy scale
Cd | 3d5/2 | 405.8 | [CdCl2(H2NC(O)NHC(O)NH2)2] | bis(imidodicarboniadiamide-O,O')cadmiun dichloride | Yoshida T., Yamasaki K., Sawada S. | Bull. Chem. Soc. Jpn. 51, 1561 (1978) | [8 empty] | No |  |  |  | Adventitious carbon | Reliable, with two-point correction of energy scale
Cd | 3d5/2 | 404.9 | CdSe0.65Te0.35 | cadmiun selenium tellurium imc | Polak M. | J. Electron Spectrosc. Relat. Phenom. 28, 171 (1982) | [8 empty] | No |  |  |  | Adventitious carbon | Reliable, with two-point correction of energy scale
Cd | 3d5/2 | 405.9 | [CdCl2(P(C6H5)3)3] | dichlorotris(triphenylphosphine)cadmium | Blackburn J. R., Nordberg C.R., Stevie F., Albridge R.G., Jones M.M. | Inorg. Chem. 9, 2374 (1970) | [8 empty] | No |  |  |  | Internal hydrocarbon | Reliable, with two-point correction of energy scale
Cd | 3d5/2 | 406 | CdBr2 | cadmium bromide | Seals R.D., Alexander R., Taylor, L.T., Dillard, J.G. | Inorg. Chem. 12, 2486 (1973) | [8 empty] | No |  |  | Au | Conductor | Two-point correction of energy scale | thin layer
Cd | 3d5/2 | 405.11 | Cd | cadmium | Powell C.J. | J. Electron Spectrosc. Relat. Phenom. 185, 1 (2012) | Good | 0.06 | [17 empty] | Recommended binding energy based on an analysis of at least two independent measurements in four Handbooks. Where necessary, the binding-energy scale was recalibrated using reference values from the U.K. National Physical Laboratory.
Cd | 3d5/2 | 405.04 | Cd | cadmium | Hegde R.I., Sainkar S. R., Badrinarayanan S., Sinha A.P.B. | J. Electron Spectrosc. Relat. Phenom. 24, 19 (1981) | [8 empty] | No |  |  | Au,Ag,Cu | Conductor | Reliable
Cd | 3d5/2 | 404.6 | Cd | cadmium | Sen P., Hegde M.S., Rao C.N. | Appl. Surf. Sci. 10, 63 (1982) | [8 empty] | No |  |  |  | Conductor |  | sputtered in argon
Cd | 3d5/2 | 404.9 | Cd | cadmium | Wagner C.D. | Discuss. Faraday Soc. 60, 291 (1975) | [8 empty] | No |  |  | Au,Cu | Conductor | Reliable, with two-point correction of energy scale | scraped
Cd | 3d5/2 | 405 | Cd | cadmium | Wagner C.D., Riggs W.M., Davis L.E., Moulder J.F., Muilenberg G.E. | Handbook of X-Ray Photoelectron Spectroscopy, Perkin-Elmer Corporation, Physical Electronics Division, Eden Prairie, Minn. 55344 (1979) | [8 empty] | No |  |  | Au,Cu | Conductor | Reliable, with two-point correction of energy scale | sputtered
Cd | 3d5/2 | 404.6 | Cd | cadmium | Seals R.D., Alexander R., Taylor, L.T., Dillard, J.G. | Inorg. Chem. 12, 2486 (1973) | [8 empty] | No |  |  | Au | Conductor | Two-point correction of energy scale | thin layer
Cd | 3d5/2 | 404.78 | Cd | cadmium | Setty M.S., Sinha A.P.B. | Thin Solid Films 144, 7 (1986) | Adequate |  |  |  | data |  |  |  | No |  |  |  | Adventitious carbon | Reliable, with one-point correction of energy scale |  |  |  | 293 | Good
Cd | 3d5/2 | 405.3 | Cd | cadmium | Parry-Jones A.C., Weightman P., Andrews P.T. | J. Phys. C. 12, 1587 (1979) | [8 empty] | No |  |  | Onset of secondary emission | Conductor | [6 empty] | On = onset of secondary emission
Cd | 3d5/2 | 404.9 | Cd | cadmium | Gaarenstroom S.W., Winograd N. | J. Chem. Phys. 67, 3500 (1977) | [8 empty] | No |  |  | Ag,Cu | Conductor | Reliable | vapor deposited
Cd | 3d5/2 | 405 | Cd | cadmium | Hammond J.S., Gaarenstroom S. W., Winograd, N. | Anal. Chem. 47, 2194 (1975) | [8 empty] | No |  |  | Au | Conductor | Two-point correction of energy scale | vapor deposited
Cd | 3d5/2 | 405.15 | Cd | cadmium | Nyholm R., Martensson N. | Solid State Commun. 40, 311 (1981) | [8 empty] | No |  |  | Au | Conductor | Calibration study | scraped
Cd | 3d5/2 | 404.92 | Cd99.6Sn0.4 | cadmiun tin alloy(99.6-0.4) | Hegde R.I., Sainkar S. R., Badrinarayanan S., Sinha A.P.B. | J. Electron Spectrosc. Relat. Phenom. 24, 19 (1981) | [8 empty] | No |  |  | Au,Ag,Cu | Conductor | Reliable
Cd | 3d5/2 | 405.4 | CdI2 | cadmium iodide | Gaarenstroom S.W., Winograd N. | J. Chem. Phys. 67, 3500 (1977) | [8 empty] | No |  |  | Ag,Cu | Conductor | Reliable
Cd | 3d5/2 | 405.8 | CdI2 | cadmium iodide | Seyama H., Soma M. | J. Chem. Soc. Faraday Trans. I 80, 237 (1984) | [8 empty] | No |  |  | Au | Gold | Two-point correction of energy scale
Cd | 3d5/2 | 405.7 | CdI2 | cadmium iodide | Seals R.D., Alexander R., Taylor, L.T., Dillard, J.G. | Inorg. Chem. 12, 2486 (1973) | [8 empty] | No |  |  | Au | Conductor | Two-point correction of energy scale | thin layer
Cd | 3d5/2 | 405 | CdTe | cadmium telluride | Gaarenstroom S.W., Winograd N. | J. Chem. Phys. 67, 3500 (1977) | [8 empty] | No |  |  | Ag,Cu | Conductor | Reliable
Cd | 3d5/2 | 405.08 | CdTe | cadmium telluride | White H.S., Ricco A.J., Wrighton M.S. | J. Phys. Chem. 87, 5140 (1983) | [8 empty] | No |  |  | Au | Adventitious carbon | Reliable | sputtered
Cd | 3d5/2 | 404.8 | CdTe | cadmium telluride | Sun T.S., Buchner S.P., Byer N.E. | J. Vac. Sci. Technol. 17, 1067 (1980) | [8 empty] | No |  |  |  | Adventitious carbon | Reliable, with two-point correction of energy scale
Cd | 3d5/2 | 405.5 | CdTe | cadmium telluride | Christie A.B., Sutherland I., Walls J.M. | Surf. Sci. 135, 225 (1983) | [8 empty] | No |  |  |  | Adventitious carbon | Reliable, with two-point correction of energy scale
Cd | 3d5/2 | 405.15 | CdTe | cadmium telluride | Ricco A.J., White H.S., Wrighton M.S. | J. Vac. Sci. Technol. A 2, 910 (1984) | [8 empty] | No |  |  | Au | Conductor |  | oxidizing atmosphere
Cd | 3d5/2 | 405.08 | CdTe | cadmium telluride | Ricco A.J., White H.S., Wrighton M.S. | J. Vac. Sci. Technol. A 2, 910 (1984) | [8 empty] | No |  |  | Au | Conductor | Reliable | sputtered
Cd | 3d5/2 | 404.6 | Cd2O | dicadmium oxide | Hashemi T., Hogarth C.A., Golestanifard F. | J. Mater. Sci. 23, 2645 (1988) | Adequate |  |  |  | data |  |  |  | No | Al |  |  | Adventitious carbon | Reliable, with one-point correction of energy scale |  |  |  | 300 | Adequate
Cd | 3d5/2 | 405.3 | Cd2SnO2 | dicadmium tin dioxide | Hashemi T., Hogarth C.A., Golestanifard F. | J. Mater. Sci. 23, 2645 (1988) | Adequate |  |  |  | data |  |  |  | No | Al |  |  | Adventitious carbon | Reliable, with one-point correction of energy scale |  |  |  | 300 | Adequate | A green sample. Electrochemical preparation.
Cd | 3d5/2 | 404.14 | Cd2SnO4 | dicadmium tin tetraoxide | Setty M.S., Sinha A.P.B. | Thin Solid Films 144, 7 (1986) | Adequate |  |  |  | data |  |  |  | No |  |  |  | Adventitious carbon | Reliable, with one-point correction of energy scale | crystal |  |  | 293 | Adequate
Cd | 3d5/2 | 404.6 | Cd2SnO4 | dicadmium tin tetraoxide | Hashemi T., Hogarth C.A., Golestanifard F. | J. Mater. Sci. 23, 2645 (1988) | Adequate |  |  |  | data |  |  |  | No | Al |  |  | Adventitious carbon | Reliable, with one-point correction of energy scale |  |  |  | 300 | Adequate | A yellow sample. Electrochemical preparation.
Cd | 3d5/2 | 405.2 | Cd0.28Hg0.72Te | cadmium mercury telluride (Cd0.28Hg0.72Te) | Terekhov V.A., Kashkarov V.M., Teterin Yu. A., Rarenko I.M., Domashevskaya E.P. | Fizika i Tekhnika Poluprovodnikov 20, 1658 (1986) | Adequate |  |  |  | data |  |  |  | Yes | Al |  |  | Adventitious carbon | Reliable, with one-point correction of energy scale | crystal, semiconductor |  |  | 300 | Adequate
Cd | 3d5/2 | 405.34 | Cd0.45Hg0.55Te | cadmium mercury telluride (Cd0.45Hg0.55Te) | Terekhov V.A., Kashkarov V.M., Teterin Yu. A., Rarenko I.M., Domashevskaya E.P. | Fizika i Tekhnika Poluprovodnikov 20, 1658 (1986) | Adequate |  |  |  | data |  |  |  | No | Al |  |  | Adventitious carbon | Reliable, with one-point correction of energy scale | crystal, semiconductor |  |  | 300 | Adequate
Cd | 3d5/2 | 405.3 | Cd0.33Hg0.67Te | cadmium mercury telluride (Cd0.33Hg0.67Te) | Terekhov V.A., Kashkarov V.M., Teterin Yu. A., Rarenko I.M., Domashevskaya E.P. | Fizika i Tekhnika Poluprovodnikov 20, 1658 (1986) | Adequate |  |  |  | data |  |  |  | Yes | Al |  |  | Adventitious carbon | Reliable, with one-point correction of energy scale | crystal, semiconductor |  |  | 300 | Adequate
Cd | 3d5/2 | 405.4 | CdS | cadmium sulfide | Tkachenko O.P., Shpiro E.S., Wark M., Schulz-Ekloff G., Jaeger N.I. | J. Chem. Soc. Faraday Trans. 89, 3987 (1993) | Good | 0.2 |  | other | data | 1.5 |  |  | No | Al/Mg |  |  | Adventitious carbon | Reliable, with one-point correction of energy scale | solid sample mounted on tape | X-ray Photoelectron Spectroscopy |  | 300 | Adequate | The S/Cd composition ratio determined by XPS was 0.89.
Cd | 3d5/2 | 405.34 | Cd0.11Hg0.89Te | cadmium mercury telluride (Cd0.11Hg0.89Te) | Terekhov V.A., Kashkarov V.M., Teterin Yu. A., Rarenko I.M., Domashevskaya E.P. | Fizika i Tekhnika Poluprovodnikov 20, 1658 (1986) | Adequate |  |  |  | data |  |  |  | Yes | Al |  |  | Adventitious carbon | Reliable, with one-point correction of energy scale | crystal, semiconductor |  |  | 300 | Adequate
Cd | 3d5/2 | 404.8 | Cd0.65Zn0.35TeOx | cadmium zinc telluride oxides | Ringel S.A., Sudharsanan R., Rohatgi A., Owens M.S., Gillis H.P. | J. Vac. Sci. Technol. A 8, 2012 (1990) | Adequate |  |  |  | data |  |  |  | Yes | Al |  | Au4f7= 84.00 | Adventitious carbon | Reliable, with one-point correction of energy scale | native oxide, semiconductor, thin film |  |  | 300 | Adequate
Cd | 3d5/2 | 406.7 | CdPdF4 | cadmium(II) palladium(II) tetrafluoride | Tressaud A., Khairoun S., Touhara H., Watanabe N. | Z. Anorg. Allg. Chem. 540, 291 (1986) | Good | 0.4 |  | other | Gaussian |  |  |  | No | Mg |  | Au4f7= 84.00 | Adventitious carbon | Reliable, with one-point correction of energy scale | crystal |  | X-ray Diffraction | 300 | Adequate
Cd | 3d5/2 | 406.2 | Cd(NO3)2 | cadmium nitrate | Tkachenko O.P., Shpiro E.S., Wark M., Schulz-Ekloff G., Jaeger N.I. | J. Chem. Soc. Faraday Trans. 89, 3987 (1993) | Good | 0.2 |  | other | data | 2 |  |  | No | Al/Mg |  |  | Adventitious carbon | Reliable, with one-point correction of energy scale | solid sample mounted on tape |  |  | 300 | Adequate
Cd | 3d5/2 | 405.8 | CdIn2S2Se2 | cadmium diindium disulfur diselenium | Malitesta C., Centonze D., Sabbatini L., Zambonin P.G., Bicelli L.P., and Maffi S. | J. Mater. Chem. 1, 259 (1991) | Adequate |  |  |  | data | 1.2 |  |  | No | Al |  | Au,Cu = 84.00,932.67 | Adventitious carbon | Reliable, with one-point correction of energy scale | crystal, chemical vapor deposition, solid sample mounted on tape | X-ray Photoelectron Spectroscopy | X-ray Diffraction | 300 | Good | The composition determined by XPS was CdIn2.1S2.1Se1.8.
Cd | 3d5/2 | 405.73 | CdS | cadmium(II) sulfide | Poirier D.M., Weaver J.H. | Surf. Sci. Spectra 2, 249 (1993) | Adequate |  |  | Shirley | mixed Gaussian/Lorentzian | 0.86 |  |  | Yes | Al |  | Au,Cu = 84.00,932.67 | Conductor | Reliable, with two-point correction of energy scale | cleaved crystal, polycrystalline, semiconductor, vacuum cleaved, wafer |  |  | 295 | Adequate | CdS with a resistivity of 1E4 ohm cm. FAT mode. Emission angle = 55 degrees.
Cd | 3d5/2 | 406.4 | Ba/Ca/Cd/Sr/in_montmorillonite | impurities in montmorillonite | Seyama H., Soma M. | J. Chem. Soc. Faraday Trans. I 80, 237 (1984) | [8 empty] | No |  |  | Au | Gold | Two-point correction of energy scale | exchangable
Cd | 3d5/2 | 405.3 | CdSe | cadmium selenide | Gaarenstroom S.W., Winograd N. | J. Chem. Phys. 67, 3500 (1977) | [8 empty] | No |  |  | Ag,Cu | Conductor | Reliable
Cd | 3d5/2 | 405 | CdSe | cadmium selenide | Polak M. | J. Electron Spectrosc. Relat. Phenom. 28, 171 (1982) | [8 empty] | No |  |  |  | Adventitious carbon | Reliable, with two-point correction of energy scale
Cd | 3d5/2 | 405.7 | (CdCl2)2.5H2O | bis(cadmiun dichloride) pentahydrate | Seyama H., Soma M. | J. Chem. Soc. Faraday Trans. I 80, 237 (1984) | [8 empty] | No |  |  | Au | Gold | Two-point correction of energy scale
Cd | 3d5/2 | 405.1 | Cd(OH)2 | cadmium hydroxide | Wagner C.D., Riggs W.M., Davis L.E., Moulder J.F., Muilenberg G.E. | Handbook of X-Ray Photoelectron Spectroscopy, Perkin-Elmer Corporation, Physical Electronics Division, Eden Prairie, Minn. 55344 (1979) | [8 empty] | No |  |  | Au,Cu | Adventitious carbon | Reliable, with two-point correction of energy scale
Cd | 3d5/2 | 404.8 | Cd(OH)2 | cadmium hydroxide | Hammond J.S., Gaarenstroom S. W., Winograd, N. | Anal. Chem. 47, 2194 (1975) | [8 empty] | No |  |  | Au | Gold | Two-point correction of energy scale
Cd | 3d5/2 | 404.8 | Cd(OH)2 | cadmium hydroxide | Tkachenko O.P., Shpiro E.S., Wark M., Schulz-Ekloff G., Jaeger N.I. | J. Chem. Soc. Faraday Trans. 89, 3987 (1993) | Good | 0.2 |  | other | data | 2.1 |  |  | No | Al/Mg |  |  | Adventitious carbon | Reliable, with one-point correction of energy scale | solid sample mounted on tape |  |  | 300 | Adequate
Cd | 3d5/2 | 405.4 | CdS | cadmium sulfide | Marychurch M., Morris, G.C. | Surf. Sci. 154, L251 (1985) | [8 empty] | No |  |  | Au | Conductor | Reliable, with two-point correction of energy scale | crystal
Cd | 3d5/2 | 407.38 | CdO | cadmium oxide | Setty M.S., Sinha A.P.B. | Thin Solid Films 144, 7 (1986) | Adequate |  |  |  | data |  |  |  | No |  |  |  | Adventitious carbon | Reliable, with one-point correction of energy scale |  |  |  | 293 | Adequate
Cd | 3d5/2 | 404.2 | CdO | cadmium oxide | Barr T.L., Mengping Y., Varma S. | J. Vac. Sci. Technol. A 10, 2383 (1992) | Adequate | 0.2 |  |  | data |  |  |  | Yes | Al/Mg |  | FL = Fermi level | Adventitious carbon | Reliable (reported energy within 300 eV of a reference energy) | metal foil, polycrystalline |  |  | 300 | Adequate | An electron flood gun was used for charge compensation.
Cd | 3d5/2 | 405.4 | CdCr0.3In1.7S4 | cadmium chromium indium sulfide ss | Battistoni C., Paparazzo E., Dumond Y., Nogues M. | Solid State Commun. 46, 333 (1983) | [8 empty] | No |  |  |  | Adventitious carbon | Reliable, with two-point correction of energy scale | heated
Cd | 3d5/2 | 405.4 | CdCr0.3In1.7S4 | cadmium chromium indium sulfide ss | Battistoni C., Paparazzo E., Dumond Y., Nogues M. | Solid State Commun. 46, 333 (1983) | [8 empty] | No |  |  |  | Adventitious carbon | Reliable, with two-point correction of energy scale | heated
Cd | 3d5/2 | 405.1 | CdS | cadmium sulfide | Bhide V.G., Salkalachen S., Rastogi A.C., Rao C.N.R., Hegde M.S. | J. Phys. D. 14, 1647 (1981) | [8 empty] | No |  |  | Au | Conductor | Two-point correction of energy scale | crystal
Cd | 3d5/2 | 405.3 | CdS | cadmium sulfide | Gaarenstroom S.W., Winograd N. | J. Chem. Phys. 67, 3500 (1977) | [8 empty] | No |  |  | Ag,Cu | Conductor | Reliable
Cd | 3d5/2 | 405.4 | CdS | cadmium sulfide | Riga J., Verbist J.J., Josseaux P., Mesmaeker A.K. | Surf. Interface Anal. 7, 163 (1985) | [8 empty] | No |  |  | Au | Gold
Cd | 3d5/2 | 405.2 | CdS | cadmium sulfide | Marychurch M., Morris, G.C. | Surf. Sci. 154, L251 (1985) | [8 empty] | No |  |  | Au | Conductor | Reliable, with two-point correction of energy scale | thin film
Cd | 3d5/2 | 405.3 | CdS | cadmium sulfide | Bhide V.G., Salkalachen S., Rastogi A.C., Rao C.N.R., Hegde M.S. | J. Phys. D. 14, 1647 (1981) | [8 empty] | No |  |  | Au | Conductor | Two-point correction of energy scale | vapor deposited
Cd | 3d5/2 | 405.5 | CdS | cadmium sulfide | Bhide V.G., Salkalachen S., Rastogi A.C., Rao C.N.R., Hegde M.S. | J. Phys. D. 14, 1647 (1981) | [8 empty] | No |  |  | Au | Conductor | Two-point correction of energy scale | chemically etched
Cd | 3d5/2 | 405.2 | CdTe | cadmium telluride | Danaher W.J., Lyons L.E., Marychurch M., Morris G.C. | Appl. Surf. Sci. 27, 338 (1986) | Adequate |  |  |  | data |  |  |  | No | Al |  | Au4f7= 84.00 | Adventitious carbon | Reliable, with one-point correction of energy scale | cleaved crystal, crystal, semiconductor |  |  | 300 | Good | p-type CdTe(110).
Cd | 3d5/2 | 404.6 | Cd0.2Hg0.8Te | cadmium mercury tellurium imc | Sun T.S., Buchner S.P., Byer N.E. | J. Vac. Sci. Technol. 17, 1067 (1980) | [8 empty] | No |  |  | Au | Adventitious carbon | Two-point correction of energy scale | chemically etched
Cd | 3d5/2 | 406.1 | CdCl2 | cadmium chloride | Seals R.D., Alexander R., Taylor, L.T., Dillard, J.G. | Inorg. Chem. 12, 2486 (1973) | [8 empty] | No |  |  | Au | Conductor | Two-point correction of energy scale | thin layer
Cd | 3d5/2 | 405.9 | CdF2 | cadmium difluoride | Gaarenstroom S.W., Winograd N. | J. Chem. Phys. 67, 3500 (1977) | [8 empty] | No |  |  | Ag,Cu | Conductor | Reliable
Cd | 3d5/2 | 405.6 | CdF2 | cadmium difluoride | Seyama H., Soma M. | J. Chem. Soc. Faraday Trans. I 80, 237 (1984) | [8 empty] | No |  |  | Au | Gold | Two-point correction of energy scale
Cd | 3d5/2 | 405.8 | CdF2 | cadmium difluoride | Wagner C.D. | Discuss. Faraday Soc. 60, 291 (1975) | [8 empty] | No |  |  | Au,Cu | Adventitious carbon | Reliable, with two-point correction of energy scale
Cd | 3d5/2 | 406.2 | CdF2 | cadmium difluoride | Seals R.D., Alexander R., Taylor, L.T., Dillard, J.G. | Inorg. Chem. 12, 2486 (1973) | [8 empty] | No |  |  | Au | Conductor | Two-point correction of energy scale | thin layer
Cd | 3d5/2 | 405.6 | CdF2 | cadmium difluoride | Nefedov V.I., Salyn, Y.V., Leonhardt G., Scheibe R. | J. Electron Spectrosc. Relat. Phenom. 10, 121 (1977) | [8 empty] | No |  |  |  | Adventitious carbon | Reliable, with two-point correction of energy scale
Cd | 3d5/2 | 404.93 | CdTe | cadmium(II) telluride | Poirier D.M., Weaver J.H. | Surf. Sci. Spectra 2, 209 (1993) | Adequate |  |  | Shirley | mixed Gaussian/Lorentzian | 0.82 |  |  | Yes | Al |  | Au,Cu = 84.00,932.67 | Conductor | Reliable, with two-point correction of energy scale | cleaved crystal, crystal, semiconductor, vacuum cleaved | X-ray Photoelectron Spectroscopy |  | 295 | Good | CdTe(110), zinc blende structure. The composition determined by XPS was Cd0.54Te Emission angle = 55 degrees.
Cd | 3d5/2 | 405.2 | CdSe | cadmium(II) selenide | Islam R., Rao D.R. | J. Electron Spectrosc. Relat. Phenom. 81, 69 (1996) | Adequate | 2.6 |  | Shirley | Gaussian |  |  |  | No | Al |  | Ag3d5 = 368.27 | Adventitious carbon | Reliable, with one-point correction of energy scale | semiconductor | X-ray Photoelectron Spectroscopy |  | 300 | Good | The composition determined by XPS was Cd53.06Se46.94. FAT mode.
Cd | 3d5/2 | 405 | Zn0.30Cd0.70Se | zinc(II) cadmium(II) selenide (Zn0.30Cd0.70Se) | Islam R., Rao D.R. | J. Electron Spectrosc. Relat. Phenom. 81, 69 (1996) | Adequate | 2.4 |  | Shirley | Gaussian |  |  |  | No | Al |  | Ag3d5 = 368.27 | Adventitious carbon | Reliable, with one-point correction of energy scale | semiconductor, thin film, vapor deposited | X-ray Photoelectron Spectroscopy |  | 300 | Good | The composition determined by XPS was Zn12.90Cd40.29Se46.81. FAT mode.
Cd | 3d5/2 | 405 | Zn0.42Cd0.58Se | zinc(II) cadmium(II) selenide (Zn0.42Cd0.58Se) | Islam R., Rao D.R. | J. Electron Spectrosc. Relat. Phenom. 81, 69 (1996) | Adequate | 2.2 |  | Shirley | Gaussian |  |  |  | No | Al |  | Ag3d5 = 368.27 | Adventitious carbon | Reliable, with one-point correction of energy scale | semiconductor, thin film, vapor deposited | X-ray Photoelectron Spectroscopy |  | 300 | Good | The composition determined by XPS was Zn21.16Cd33.04Se45.80. FAT mode.
Cd | 3d5/2 | 405.1 | Zn0.50Cd0.50Se | zinc(II) cadmium(II) selenide (Zn0.50Cd0.50Se) | Islam R., Rao D.R. | J. Electron Spectrosc. Relat. Phenom. 81, 69 (1996) | Adequate | 2.3 |  | Shirley | Gaussian |  |  |  | No | Al |  | Ag3d5 = 368.27 | Adventitious carbon | Reliable, with one-point correction of energy scale | semiconductor, thin film, vapor deposited | X-ray Photoelectron Spectroscopy |  | 300 | Good | The composition determined by XPS was Zn27.29Cd25.88Se46.83. FAT mode.
Cd | 3d5/2 | 405 | Zn0.70Cd0.30Se | zinc(II) cadmium(II) selenide (Zn0.70Cd0.30Se) | Islam R., Rao D.R. | J. Electron Spectrosc. Relat. Phenom. 81, 69 (1996) | Adequate | 2.4 |  | Shirley | Gaussian |  |  |  | No | Al |  | Ag3d5 = 368.27 | Adventitious carbon | Reliable, with one-point correction of energy scale | semiconductor, thin film, vapor deposited | X-ray Photoelectron Spectroscopy |  | 300 | Good | The composition determined by XPS was Zn38.26Cd15.72Se46.02. FAT mode.
Cd | 3d5/2 | 405.1 | Zn0.90Cd0.10Se | zinc(II) cadmium(II) selenide (Zn0.90Cd0.10Se) | Islam R., Rao D.R. | J. Electron Spectrosc. Relat. Phenom. 81, 69 (1996) | Adequate | 2.2 |  | Shirley | Gaussian |  |  |  | No | Al |  | Ag3d5 = 368.27 | Adventitious carbon | Reliable, with one-point correction of energy scale | semiconductor, thin film, vapor deposited | X-ray Photoelectron Spectroscopy |  | 300 | Good | The composition determined by XPS was Zn46.92Cd7.02Se46.06. FAT mode.
Cd | 3d5/2 | 405.1 | Zn0.10Cd0.90Se | zinc(II) cadmium(II) selenide (Zn0.10Cd0.90Se) | Islam R., Rao D.R. | J. Electron Spectrosc. Relat. Phenom. 81, 69 (1996) | Adequate | 2.4 |  | Shirley | Gaussian |  |  |  | No | Al |  | Ag3d5 = 368.27 | Adventitious carbon | Reliable, with one-point correction of energy scale | semiconductor, thin film, vapor deposited | X-ray Photoelectron Spectroscopy |  | 300 | Good | The composition determined by XPS was Zn6.95Cd45.63Se47.42. FAT mode.
Cd | 3p3/2 | 618.4 | Cd | cadmium | Nyholm R., Martensson N. | Solid State Commun. 40, 311 (1981) | [8 empty] | No |  |  | Au | Conductor | Calibration study | scraped
Cd | 4d | 10.7 | Cd | cadmium | Gaarenstroom S.W., Winograd N. | J. Chem. Phys. 67, 3500 (1977) | [8 empty] | No |  |  | Ag,Cu | Conductor | Reliable | vapor deposited
Cd | 4d | 11.3 | CdI2 | cadmium iodide | Gaarenstroom S.W., Winograd N. | J. Chem. Phys. 67, 3500 (1977) | [8 empty] | No |  |  | Ag,Cu | Conductor | Reliable
Cd | 4d | 10.1 | Cd | cadmium | Sen P., Hegde M.S., Rao C.N. | Appl. Surf. Sci. 10, 63 (1982) | [8 empty] | No |  |  |  | Conductor |  | sputtered in argon
Cd | 4d | 11.3 | Cd | cadmium | Parry-Jones A.C., Weightman P., Andrews P.T. | J. Phys. C. 12, 1587 (1979) | [8 empty] | No |  |  | Onset of secondary emission | Conductor | [6 empty] | On = onset of secondary emission
Cd | 4d | 10.4 | CdO | cadmium oxide | Gaarenstroom S.W., Winograd N. | J. Chem. Phys. 67, 3500 (1977) | [8 empty] | No |  |  | Ag,Cu | Conductor | Reliable
Cd | 4d | 10.6 | CdTe | cadmium telluride | Gaarenstroom S.W., Winograd N. | J. Chem. Phys. 67, 3500 (1977) | [8 empty] | No |  |  | Ag,Cu | Conductor | Reliable
Cd | 4d | 10.293 | CdTe | cadmium telluride | Kowalczyk S.P., Cheung J.T., Kraut E.A., Grant R.W. | Phys. Rev. Lett. 56, 1605 (1986) | Good | 0.03 |  | other | data |  |  |  | Yes | Al |  |  | Valence band minimum | Reliable (reported energy within 300 eV of a reference energy) | crystal, molecular beam epitaxy, semiconductor |  | Low-energy Electron Diffraction | 293 | Good | CdTe(-1-1-1).
Cd | 4d | 11.9 | CdF2 | cadmium difluoride | Gaarenstroom S.W., Winograd N. | J. Chem. Phys. 67, 3500 (1977) | [8 empty] | No |  |  | Ag,Cu | Conductor | Reliable
Cd | 4d | 11.3 | CdS | cadmium sulfide | Bhide V.G., Salkalachen S., Rastogi A.C., Rao C.N.R., Hegde M.S. | J. Phys. D. 14, 1647 (1981) | [8 empty] | No |  |  | Au | Conductor | Reliable, with two-point correction of energy scale | chemically etched
Cd | 4d | 11.1 | CdS | cadmium sulfide | Gaarenstroom S.W., Winograd N. | J. Chem. Phys. 67, 3500 (1977) | [8 empty] | No |  |  | Ag,Cu | Conductor | Reliable
Cd | 4d | 11.3 | CdS | cadmium sulfide | Bhide V.G., Salkalachen S., Rastogi A.C., Rao C.N.R., Hegde M.S. | J. Phys. D. 14, 1647 (1981) | [8 empty] | No |  |  | Au | Conductor | Reliable, with two-point correction of energy scale | vapor deposited
Cd | 4d | 11.2 | CdS | cadmium sulfide | Bhide V.G., Salkalachen S., Rastogi A.C., Rao C.N.R., Hegde M.S. | J. Phys. D. 14, 1647 (1981) | [8 empty] | No |  |  | Au | Conductor | Reliable, with two-point correction of energy scale | crystal
Cd | 4d | 11.2 | Cd(OH)2 | cadmium hydroxide | Tkachenko O.P., Shpiro E.S., Wark M., Schulz-Ekloff G., Jaeger N.I. | J. Chem. Soc. Faraday Trans. 89, 3987 (1993) | Good | 0.2 |  | other | data | 2.7 |  |  | No | Al/Mg |  |  | Adventitious carbon | Reliable, with one-point correction of energy scale | solid sample mounted on tape |  |  | 300 | Adequate
Cd | 4d | 11.1 | CdSe | cadmium selenide | Gaarenstroom S.W., Winograd N. | J. Chem. Phys. 67, 3500 (1977) | [8 empty] | No |  |  | Ag,Cu | Conductor | Reliable
Cd | 4d | 9.8 | CdS | cadmium(II) sulfide | Nelson A.J., Schwerdtfeger C.R., O'Brien W.L. | Appl. Phys. Lett. 67, 2969 (1995) | Adequate |  |  |  | data |  |  |  | No | other source | 70 |  | Valence band minimum | Reliable (reported energy within 300 eV of a reference energy) | chemically etched, crystal, semiconductor, thin film | Electron-Probe Microanalysis | X-ray Diffraction | 300 | Good | 3000 A CdS/n-type Cu2In4Se7. degrees) and annealing (T = 773 K, time = 2 min).
Cd | 4d | 9.59 | CdS | cadmium(II) sulfide | Hashimoto Y., Takeuchi K., Ito K. | Appl. Phys. Lett. 67, 980 (1995) | Adequate | 0.05 |  |  | data |  |  |  | Yes | Al |  |  | Valence band minimum | Reliable (reported energy within 300 eV of a reference energy) | semiconductor, thin film |  |  | 300 | Adequate | ~ 100 nm CdS/p-type Si(111).
Cd | 4d | 12.5 | Cd(NO3)2 | cadmium nitrate | Tkachenko O.P., Shpiro E.S., Wark M., Schulz-Ekloff G., Jaeger N.I. | J. Chem. Soc. Faraday Trans. 89, 3987 (1993) | Good | 0.2 |  | other | data | 2.6 |  |  | No | Al/Mg |  |  | Adventitious carbon | Reliable, with one-point correction of energy scale | solid sample mounted on tape |  |  | 300 | Adequate
Cd | 4d | 10 | CdS/In6Se7 | cadmium sulfide/indium selenide | Nelson A.J. | J. Appl. Phys. 78, 5701 (1995) | Adequate |  | 0.2 |  | data |  |  |  | Yes | other source | 70 |  | Valence band minimum | Reliable (reported energy within 300 eV of a reference energy) | crystal, semiconductor, thin film, vapor deposited |  |  | 300 | Adequate | 40 A CdS/n-type In6Se7. The substrate with thickness of 480 nm was deposited on(T = 773 - 823 K). The spectra were recorded at normal emission. The thickness w thickness monitor.
Cd | 4d | 7.3 | CdF2/CaF2 | cadmium difluoride/calcium(II) difluoride | Izumi A., Hirai Y., Tsutsui K., Sokolov N.S. | Appl. Phys. Lett. 67, 2792 (1995) | Adequate |  |  |  | data |  |  |  | Yes | Al |  |  | Valence band minimum | Reliable (reported energy within 300 eV of a reference energy) | crystal, molecular beam epitaxy, thin layer |  |  | 300 | Adequate | 3 nm CdF2/100 nm CaF2/Si(111). The CaF2 layers were epitaxially grown on n-typecleaned by thermal flashing (T = 873 K, time = 15 min).
Cd | 4d | 7.3 | CdF2/CaF2 | cadmium difluoride/calcium(II) difluoride | Izumi A., Hirai Y., Tsutsui K., Sokolov N.S. | Appl. Phys. Lett. 67, 2792 (1995) | Adequate |  |  |  | data |  |  |  | Yes | Al |  |  | Valence band minimum | Reliable (reported energy within 300 eV of a reference energy) | crystal, molecular beam epitaxy, thin layer |  |  | 300 | Adequate | 3 nm CdF2/100 nm CaF2/Si(111). The CaF2 layers were epitaxially grown on n-typecleaned by thermal flashing (T = 873 K, time = 15 min).
Cd | 4d | 9.73 | CdSe/GaSb | cadmium selenide/gallium stibnide | Yu E.T., Phillips M.C., McCaldin J.O., McGill T.C. | J. Vac. Sci. Technol. B 9, 2233 (1991) | Adequate | 0.05 |  |  | data |  |  |  | Yes | Al |  |  | Valence band minimum | Reliable (reported energy within 300 eV of a reference energy) | crystal, molecular beam epitaxy, semiconductor, thin film |  | Reflection High-Energy Electron Diffraction | 300 | Adequate | 400 A CdSe(cubic)/p-type GaSb with a carrier concentration of ~ 1E17 cm-3. The film was deposited at a substrate temperature of 543 K.
Cd | 4d | 10.54 | CdTe/GaAs | cadmium telluride/gallium arsenide | Bratina G., Sorba L., Antonini A., Ceccone G., Nicolini R., Biasiol G., et al. | Phys. Rev. B 48, 8899 (1993) | Adequate | 0.03 | 0.75 |  | data | 1.36 |  |  | Yes | Al |  |  | Valence band minimum | Reliable (reported energy within 300 eV of a reference energy) | crystal, molecular beam epitaxy, semiconductor, thin film |  | Reflection High-Energy Electron Diffraction | 300 | Good | 15 A CdTe(001)/p-type GaAs(001) with a carrier concentration of 8E14 cm-3. Emission angle = 55 degrees.
Cd | 4d | 10.63 | CdTe/GaAs | cadmium telluride/gallium arsenide | Bratina G., Sorba L., Antonini A., Ceccone G., Nicolini R., Biasiol G., et al. | Phys. Rev. B 48, 8899 (1993) | Adequate | 0.02 | 0.75 |  | data |  |  |  | Yes | Al |  |  | Valence band minimum | Reliable (reported energy within 300 eV of a reference energy) | crystal, molecular beam epitaxy, semiconductor, thin film |  | Reflection High-Energy Electron Diffraction | 300 | Good | 50 A CdTe(111)/p-type GaAs(001) with a carrier concentration of 8E14 cm-3. The film was grown at 563 K. Emission angle = 55 degrees.
Cd | 4d | 11.25 | CdS/CuInSe2 | cadmium sulfide/copper indium diselenide | Loher T., Jaegermann W., Pettenkofer C. | J. Appl. Phys. 77, 731 (1995) | Adequate |  | 0.3 |  | data |  |  |  | No | other source | 21, 80 | FL = Fermi level | Conductor | Reliable (reported energy within 300 eV of a reference energy) | crystal, semiconductor, thin film, vapor deposited |  | LEED/XRD | 300 | Good | 1 - 4 A CdS/p-type CuInSe2(011) with a carrier concentration of 2E16 cm-3. The s The thickness was measured using a quartz-crystal thickness monitor.
Cd | 4d | 11.4 | CdS/CuInSe2 | cadmium sulfide/copper indium diselenide | Loher T., Jaegermann W., Pettenkofer C. | J. Appl. Phys. 77, 731 (1995) | Adequate |  | 0.3 |  | data |  |  |  | No | other source | 21, 80 | FL = Fermi level | Conductor | Reliable (reported energy within 300 eV of a reference energy) | crystal, semiconductor, thin film, vapor deposited |  | LEED/XRD | 300 | Good | > 20 A CdS/p-type CuInSe2(011) with a carrier concentration of 2E16 cm-3. The sp The thickness was measured using a quartz-crystal thickness monitor.
Cd | 4d | 9.7 | CdS/CuInSe2 | cadmium sulfide/copper indium diselenide | Nelson A.J., Niles D.W., Schwerdtfeger C.R., Wei S.-H., Zunger A., and Hochst H. | J. Electron Spectrosc. Relat. Phenom. 68, 185 (1994) | Adequate |  | 0.1 |  | data |  |  |  | Yes | other source | 70 |  | Valence band minimum | Reliable (reported energy within 300 eV of a reference energy) | semiconductor, sputtered and heated, thin film, vapor deposited and heated | Electron-Probe Microanalysis | X-ray Diffraction | 300 | Good | 90 A CdS were deposited at 298 K onto p-type CuInSe2(112) cleaned by Ar+ ion bombardment (Ep = 500 eV, angle of incidence = 30 degrees) and annealing (T = 773 K, time = ~2 min). The thickness was measured using a quartz-crystal thickness monitor. The spec
Cd | 4d | 11.5 | CdS | cadmium sulfide | Tkachenko O.P., Shpiro E.S., Wark M., Schulz-Ekloff G., Jaeger N.I. | J. Chem. Soc. Faraday Trans. 89, 3987 (1993) | Good | 0.2 |  | other | data | 2 |  |  | No | Al/Mg |  |  | Adventitious carbon | Reliable, with one-point correction of energy scale | solid sample mounted on tape | X-ray Photoelectron Spectroscopy |  | 300 | Adequate | The S/Cd composition ratio determined by XPS was 0.89.
Cd | 4d3/2 | 11.7 | CdTe | cadmium telluride | Nelson A.J., Frigo S.P., Rosenberg R.A. | J. Appl. Phys. 75, 1632 (1994) | Adequate |  | 0.3 |  | data |  |  |  | Yes | other source | 70 | FL = Fermi level |  | Reliable (reported energy within 300 eV of a reference energy) | crystal, hydrogen pressure, semiconductor, sputtered and heated |  |  | 300 | Adequate | Undoped p-type CdTe(100) with a carrier concentration of 1E15 cm-3. The sample was cleaned by Ar+ ion bombardment (Ep = 500 eV, incidence angle = 30 degrees) and subsequently annealed (T = 543 K). The spectra were recorded at normal emission.
Cd | 4d3/2 | 11.1 | CdTe | cadmium telluride | Nelson A.J., Frigo S.P., Rosenberg R.A. | J. Appl. Phys. 75, 1632 (1994) | Adequate |  | 0.3 |  | data |  |  |  | Yes | other source | 70 |  | Valence band minimum | Reliable (reported energy within 300 eV of a reference energy) | crystal, semiconductor, sputtered and heated |  |  | 300 | Adequate | Undoped p-type CdTe(100) with a carrier concentration of 1E15 cm-3. The sample was cleaned by Ar+ ion bombardment (Ep = 500 eV, incidence angle = 30 degrees) and subsequently annealed (T = 543 K). The spectra were recorded at normal emission.
Cd | 4d5/2 | 11.1 | CdTe | cadmium telluride | Nelson A.J., Frigo S.P., Rosenberg R.A. | J. Appl. Phys. 75, 1632 (1994) | Adequate |  | 0.3 |  | data |  |  |  | Yes | other source | 70 | FL = Fermi level |  | Reliable (reported energy within 300 eV of a reference energy) | crystal, hydrogen pressure, semiconductor, sputtered and heated |  |  | 300 | Adequate | Undoped p-type CdTe(100) with a carrier concentration of 1E15 cm-3. The sample was cleaned by Ar+ ion bombardment (Ep = 500 eV, incidence angle = 30 degrees) and subsequently annealed (T = 543 K). The spectra were recorded at normal emission.
Cd | 4d5/2 | 10.145 | CdTe | cadmium telluride | Faurie J.P., Hsu C., Duc T.M. | J. Vac. Sci. Technol. A 5, 3074 (1987) | Adequate | 0.03 |  |  | data |  |  |  | Yes | other source |  |  | Valence band minimum | Reliable (reported energy within 300 eV of a reference energy) | semiconductor |  |  | 300 | Adequate
Cd | 4d5/2 | 11.15 | CdTe | cadmium telluride | John P., Leibsle F.M., Miller T., Hsieh T.C., Chiang T.-C. | Superlattices and Microstructures 3, 347 (1987) | Good |  | 0.3 | other | mixed Gaussian/Lorentzian |  |  |  | Yes | other source | 52 | FL | Gold | Reliable (reported energy within 300 eV of a reference energy) | crystal, semiconductor, sputtered and heated |  | High-energy Electron Diffraction | 300 | Good | n-type CdTe(100)-(2x1),in-doped with resistivity of 2E8 Ohm cm. Several cycles of sputtering with 500 eV Ar+ ions and then annealing at 598 K were performed in order to generate a good 2x1 surface. Branching ratio is 0.59
Cd | 4d5/2 | 10.54 | CdTe | cadmium telluride | John P., Leibsle F.M., Miller T., Hsieh T.C., Chiang T.-C. | Superlattices and Microstructures 3, 347 (1987) | Good |  | 0.3 | other | mixed Gaussian/Lorentzian |  | 0.42 | 0.22 | Yes | other source | 52 | FL | Gold | Reliable (reported energy within 300 eV of a reference energy) | crystal, molecular beam epitaxy, semiconductor |  | High-energy Electron Diffraction | 300 | Good | n-type CdTe(100)-(2x1),in-doped with resistivity of 2E8 Ohm cm. MBE generated surfaces were obtained by growing CdTe on the clean sputter/anneal 2x1 surface. Branching ratio is 0.67.
Cd | 4d5/2 | 11.18 | CdTe | cadmium telluride | John P., Leibsle F.M., Miller T., Hsieh T.C., Chiang T.-C. | Superlattices and Microstructures 3, 347 (1987) | Good |  | 0.3 | other | mixed Gaussian/Lorentzian |  | 0.39 | 0.23 | Yes | other source | 52 | FL | Gold | Reliable (reported energy within 300 eV of a reference energy) | crystal, molecular beam epitaxy, semiconductor |  | High-energy Electron Diffraction | 300 | Good | n-type CdTe(100)-(2x1),in-doped with resistivity of 2E8 Ohm cm.. MBE generated surfaces were obtained by growing CdTe on the clean sputter/anneal 2x1 surface with substrate at 523 K. Branching ratio is 0.59
Cd | 4d5/2 | 10.72 | CdTe | cadmium telluride | John P., Miller T., Hsieh T.C., Shapiro A.P., Wachs A.L., and Chiang T.-C. | Phys. Rev. B 34, 6704 (1986) | Adequate |  | 0.3 |  | mixed Gaussian/Lorentzian |  | 1.0434 | 0.212 | Yes | other source | 52 | FL | Conductor | Reliable (reported energy within 300 eV of a reference energy) | crystal, semiconductor |  | High-energy Electron Diffraction | 300 | Good | n-type CdTe(100)-(2x1) sample was In doped with a resistivity of 2E8 Ohm cm.
Cd | 4d5/2 | 10.05 | CdTe | cadmium telluride | Niles D.W., Hochst H. | Phys. Rev. B 41, 12710 (1990) | Adequate |  | 0.3 |  | data |  |  |  | No | other source | 74 | FL = Fermi level | Conductor | Reliable (reported energy within 300 eV of a reference energy) | crystal, semiconductor |  | Reflection High-Energy Electron Diffraction | 293 | Good | CdTe(100).
Cd | 4d5/2 | 10.145 | CdTe | cadmium telluride | Duc T.M., Hsu C., Faurie J.P. | Phys. Rev. Lett. 58, 1127 (1987) | Adequate | 0.03 |  |  | data |  |  |  | Yes | Al |  | Au4f7= 84.00 | Valence band minimum | Reliable (reported energy within 300 eV of a reference energy) | crystal, molecular beam epitaxy, semiconductor |  |  | 293 | Adequate
Cd | 4d5/2 | 10.96 | CdTe | cadmium telluride | Ley L., Pollak R.A., McFeely F.R., Kowalczyk S.P., Shirley D.A. | Phys. Rev. B 9, 600 (1974) | [8 empty] | No |  |  | Au 84.00 | Gold | Calibration study | cleaved crystal
Cd | 4d5/2 | 10.2 | Cd | cadmium | Poole R.T., Leckey R.C.G., Jenkin J.G., Liesegang J. | Phys. Rev. B 8, 1401, (1973) | [8 empty] | No |  |  | FL,He 40 eV photons | Conductor | Calibration study | vapor deposited
Cd | 4d5/2 | 10.2 | Cd | cadmium | Poole R.T., Kemeny P.C., Liesegang J., Jenkins J.G., Leckey R.C.G. | J. Phys. F. 3, L46 (1973) | [8 empty] | No |  |  | FL | Conductor | Reliable | vapor deposited
Cd | 4d5/2 | 10.47 | Cd | cadmium | Pollak R.A., Kowalczyk S.P., Ley L., Shirley D.A. | Phys. Rev. Lett. 29, 274 (1972) | [8 empty] | No |  |  | Au FL | Conductor | Calibration study | crystal
Cd | 4d5/2 | 10.72 | CdTe | cadmium telluride | John P., Miller T., Hsieh T.C., Shapiro A.P., Wachs A.L., and Chiang T.-C. | Phys. Rev. B 34, 6704 (1986) | Adequate |  | 0.3 |  | mixed Gaussian/Lorentzian |  | 0.9001 | 0.212 | Yes | other source | 32 | FL | Conductor | Reliable (reported energy within 300 eV of a reference energy) | crystal, semiconductor |  | High-energy Electron Diffraction | 300 | Good | n-type CdTe(100)-(2x1) sample was In doped with a resistivity of 2E8 Ohm cm.
Cd | 4d5/2 | 10.5 | CdTe | cadmium telluride | Nelson A.J., Frigo S.P., Rosenberg R.A. | J. Appl. Phys. 75, 1632 (1994) | Adequate |  | 0.3 |  | data |  |  |  | Yes | other source | 70 |  | Valence band minimum | Reliable (reported energy within 300 eV of a reference energy) | crystal, semiconductor, sputtered and heated |  |  | 300 | Adequate | Undoped p-type CdTe(100) with a carrier concentration of 1E15 cm-3. The sample was cleaned by Ar+ ion bombardment (Ep = 500 eV, incidence angle = 30 degrees) and subsequently annealed (T = 543 K). The spectra were recorded at normal emission.
Cd | 4d5/2 | 11.61 | CdS | cadmium(II) sulfide | Poirier D.M., Weaver J.H. | Surf. Sci. Spectra 2, 249 (1993) | Adequate |  |  | Shirley | mixed Gaussian/Lorentzian | 0.8 |  |  | Yes | Al |  | Au,Cu = 84.00,932.67 | Conductor | Reliable, with two-point correction of energy scale | cleaved crystal, polycrystalline, semiconductor, vacuum cleaved, wafer |  |  | 295 | Adequate | CdS with a resistivity of 1E4 ohm cm. FAT mode. Emission angle = 55 degrees.
Cd | 4d5/2 | 10.45 | CdS/CdTe | cadmium sulfide (CasNo:1306-23-6)/cadmium telluride | Niles D.W., Hochst H. | Phys. Rev. B 41, 12710 (1990) | Adequate |  | 0.3 |  | data |  |  |  | No | other source | 74 | FL = Fermi level | Conductor | Reliable (reported energy within 300 eV of a reference energy) | semiconductor, thin film |  |  | 293 | Good | 20 A CdS/ CdTe(100). Deposition rates were monitored with a quartz crystal monitor.
Cd | 4d5/2 | 10.05 | CdS/CdTe | cadmium sulfide/cadmium telluride (CasNo:1306-25-8) | Niles D.W., Hochst H. | Phys. Rev. B 41, 12710 (1990) | Adequate |  | 0.3 |  | data |  |  |  | No | other source | 74 | FL = Fermi level | Conductor | Reliable (reported energy within 300 eV of a reference energy) | semiconductor, thin film |  |  | 293 | Good | 20 A CdS/ CdTe(100). Deposition rates were monitored with a quartz crystal monitor.
Cd | 4d5/2 | 11.92 | CdSe | cadmium selenide | Ley L., Pollak R.A., McFeely F.R., Kowalczyk S.P., Shirley D.A. | Phys. Rev. B 9, 600 (1974) | [8 empty] | No |  |  | Au 84.00 | Gold | Calibration study | cleaved crystal
Cd | 4d5/2 | 11.03 | Sb/CdTe | antimony/cadmium telluride | John P., Leibsle F.M., Miller T., Hsieh T.C., Chiang T.-C. | Superlattices and Microstructures 3, 347 (1987) | Good |  | 0.3 | other | mixed Gaussian/Lorentzian |  | 0.4 | 0.23 | Yes | other source | 52 | FL | Gold | Reliable (reported energy within 300 eV of a reference energy) | crystal, heated, molecular beam epitaxy, semiconductor, sputtered and heated |  | High-energy Electron Diffraction | 300 | Good | 10 L Sb/n-type CdTe(100)-(2x1),in-doped with resistivity of 2E8 Ohm cm. MBE generated surfaces were obtained by growing Sb on the clean sputter/anneal 2x1 surface with substrate at 573 K. Branching ratio is 0.59
Cd | 4d5/2 | 11.15 | Sb/CdTe | antimony/cadmium telluride | John P., Leibsle F.M., Miller T., Hsieh T.C., Chiang T.-C. | Superlattices and Microstructures 3, 347 (1987) | Good |  | 0.3 | other | mixed Gaussian/Lorentzian |  | 0.4 | 0.23 | Yes | other source | 52 | FL | Gold | Reliable (reported energy within 300 eV of a reference energy) | annealed, crystal, heated, molecular beam epitaxy, semiconductor, sputtered and heated |  | High-energy Electron Diffraction | 300 | Good | 10L Sb/n-type CdTe(100)-(2x2),In-doped with resistivity of 2E8 Ohm cm. MBE generated surf. were obtained by growing As on clean sputter/anneal 2x1 surf. with substrate at 573 K and annealed at 548 K. Branching ratio is 0.59.
Cd | 4d5/2 | 10.91 | CdS | cadmium sulfide | Ley L., Pollak R.A., McFeely F.R., Kowalczyk S.P., Shirley D.A. | Phys. Rev. B 9, 600 (1974) | [8 empty] | No |  |  | Au 84.00 | Gold | Calibration study | cleaved crystal
Cd | 4d5/2 | 10.74 | CdTe | cadmium(II) telluride | Poirier D.M., Weaver J.H. | Surf. Sci. Spectra 2, 209 (1993) | Adequate |  |  | Shirley | mixed Gaussian/Lorentzian | 0.74 |  |  | Yes | Al |  | Au,Cu = 84.00,932.67 | Conductor | Reliable, with two-point correction of energy scale | cleaved crystal, crystal, semiconductor, vacuum cleaved | X-ray Photoelectron Spectroscopy |  | 295 | Good | CdTe(110), zinc blende structure. The composition determined by XPS was Cd0.54Te Emission angle = 55 degrees.
Cd | 4s | 109.8 | Cd | cadmium | Nyholm R., Martensson N. | Solid State Commun. 40, 311 (1981) | [8 empty] | No |  |  | Au | Conductor | Calibration study | scraped
Ce | 3d3/2 | 916.7 | CeO2 | cerium(IV) oxide | Dauscher A., Hilaire L., LeNormand F., Muller W., Maire G., Vasquez A. | Surf. Interface Anal. 16, 341 (1990) | [8 empty] | No
Ce | 3d3/2 | 903.8 | (Ce0.9Tb0.1)PO4 | cerium terbium phosphate | Pemba-Mabiala J.M., Lenzi M., Lenzi J., Lebugle A. | Surf. Interface Anal. 15, 663 (1990) | [8 empty] | No |  |  |  | Adventitious carbon | Reliable | calcined by heating 2 hours at 800 C
Ce | 3d3/2 | 903.9 | (Ce0.9Tb0.1)PO4 | cerium terbium phosphate | Pemba-Mabiala J.M., Lenzi M., Lenzi J., Lebugle A. | Surf. Interface Anal. 15, 663 (1990) | [8 empty] | No |  |  |  | Adventitious carbon | Reliable | calcined by heating 2 hours at 800 C
Ce | 3d3/2 | 900.8 | CeO2/(CeOx+Y2O3+ZrO2) | cerium(IV) oxide/(cerium oxide+yttrium oxide+zirconium oxide) | Ingo G.M., Paparazzo E., Bagnarelli O., Zacchetti N. | Surf. Interface Anal. 16, 515 (1990) | [8 empty] | No |  |  | Au,Cu | Adventitious carbon | Reliable, with two-point correction of energy scale | air plasma sprayed (commercial apparatus)
Ce | 3d3/2 | 900.9 | CeO2/(CeOx+Y2O3+ZrO2) | cerium(IV) oxide/(cerium oxide+yttrium oxide+zirconium oxide) | Ingo G.M., Paparazzo E., Bagnarelli O., Zacchetti N. | Surf. Interface Anal. 16, 515 (1990) | [8 empty] | No |  |  | Au,Cu | Adventitious carbon | Reliable, with two-point correction of energy scale | air plasma sprayed (commercial apparatus)
Ce | 3d3/2 | 900.9 | CeO2/(CeOx+Y2O3+ZrO2) | cerium(IV) oxide/(cerium oxide+yttrium oxide+zirconium oxide) | Ingo G.M., Paparazzo E., Bagnarelli O., Zacchetti N. | Surf. Interface Anal. 16, 515 (1990) | [8 empty] | No |  |  | Au,Cu | Adventitious carbon | Reliable, with two-point correction of energy scale | sputtered
Ce | 3d3/2 | 889.9 | CeO2/(CeOx+Y2O3+ZrO2) | cerium(IV) oxide/(cerium oxide+yttrium oxide+zirconium oxide) | Ingo G.M., Paparazzo E., Bagnarelli O., Zacchetti N. | Surf. Interface Anal. 16, 515 (1990) | [8 empty] | No |  |  | Au,Cu | Adventitious carbon | Reliable, with two-point correction of energy scale | sputtered |  |  |  |  | Ce3+ component
Ce | 3d3/2 | 907.1 | Ce2O3/(CeOx+Y2O3+ZrO2) | cerium(III) oxide/(cerium oxide+yttrium oxide+zirconium oxide) | Ingo G.M., Paparazzo E., Bagnarelli O., Zacchetti N. | Surf. Interface Anal. 16, 515 (1990) | [8 empty] | No |  |  | Au,Cu | Adventitious carbon | Reliable, with two-point correction of energy scale | air plasma sprayed (commercial apparatus)
Ce | 3d3/2 | 903.7 | Ce2O3/(CeOx+Y2O3+ZrO2) | cerium(III) oxide/(cerium oxide+yttrium oxide+zirconium oxide) | Ingo G.M., Paparazzo E., Bagnarelli O., Zacchetti N. | Surf. Interface Anal. 16, 515 (1990) | [8 empty] | No |  |  | Au,Cu | Adventitious carbon | Reliable, with two-point correction of energy scale | sputtered
Ce | 3d3/2 | 903.9 | Ce2O3/(CeOx+Y2O3+ZrO2) | cerium(III) oxide/(cerium oxide+yttrium oxide+zirconium oxide) | Ingo G.M., Paparazzo E., Bagnarelli O., Zacchetti N. | Surf. Interface Anal. 16, 515 (1990) | [8 empty] | No |  |  | Au,Cu | Adventitious carbon | Reliable, with two-point correction of energy scale | air plasma sprayed (commercial apparatus)
Ce | 3d3/2 | 903.9 | Ce2O3/(CeOx+Y2O3+ZrO2) | cerium(III) oxide/(cerium oxide+yttrium oxide+zirconium oxide) | Ingo G.M., Paparazzo E., Bagnarelli O., Zacchetti N. | Surf. Interface Anal. 16, 515 (1990) | [8 empty] | No |  |  | Au,Cu | Adventitious carbon | Reliable, with two-point correction of energy scale | sputtered
Ce | 3d3/2 | 916.7 | CeO/(CeOx+Y2O3+ZrO2) | cerium(II) oxide/(cerium oxide+yttrium oxide+zirconium oxide) | Ingo G.M., Paparazzo E., Bagnarelli O., Zacchetti N. | Surf. Interface Anal. 16, 515 (1990) | [8 empty] | No |  |  | Au,Cu | Adventitious carbon | Reliable, with two-point correction of energy scale | air plasma sprayed (commercial apparatus)
Ce | 3d3/2 | 916.7 | CeO/(CeOx+Y2O3+ZrO2) | cerium(II) oxide/(cerium oxide+yttrium oxide+zirconium oxide) | Ingo G.M., Paparazzo E., Bagnarelli O., Zacchetti N. | Surf. Interface Anal. 16, 515 (1990) | [8 empty] | No |  |  | Au,Cu | Adventitious carbon | Reliable, with two-point correction of energy scale | air plasma sprayed (commercial apparatus)
Ce | 3d3/2 | 916.7 | CeO/(CeOx+Y2O3+ZrO2) | cerium(II) oxide/(cerium oxide+yttrium oxide+zirconium oxide) | Ingo G.M., Paparazzo E., Bagnarelli O., Zacchetti N. | Surf. Interface Anal. 16, 515 (1990) | [8 empty] | No |  |  | Au,Cu | Adventitious carbon | Reliable, with two-point correction of energy scale | sputtered
Ce | 3d3/2 | 904 | CePO4 | cerium phosphate | Pemba-Mabiala J.M., Lenzi M., Lenzi J., Lebugle A. | Surf. Interface Anal. 15, 663 (1990) | [8 empty] | No |  |  |  | Adventitious carbon | Reliable | powder (when a special point is made in the article)
Ce | 3d3/2 | 917.8 | CeO2+TiO2 (20-80) | cerium (IV) oxide titanium(IV) oxide (20-80 mixture) | Dauscher A., Hilaire L., LeNormand F., Muller W., Maire G., Vasquez A. | Surf. Interface Anal. 16, 341 (1990) | [8 empty] | No |  |  |  | Int. Ti2p3=458.9 | Reliable | amorphous
Ce | 3d3/2 | 917.5 | Pt/CeO2+TiO2 (20-80) | platinum/cerium(IV) oxide titanium(IV) oxide (20-80 mixture) | Dauscher A., Hilaire L., LeNormand F., Muller W., Maire G., Vasquez A. | Surf. Interface Anal. 16, 341 (1990) | [8 empty] | No |  |  |  | Int. Ti2p3=458.9 | Reliable | amorphous
Ce | 3d3/2 | 917.4 | Pt/CeO2+TiO2 (20-80) | platinum/cerium(IV) oxide titanium(IV) oxide (20-80 mixture) | Dauscher A., Hilaire L., LeNormand F., Muller W., Maire G., Vasquez A. | Surf. Interface Anal. 16, 341 (1990) | [8 empty] | No |  |  |  | Int. Ti2p3=458.9 | Reliable | reducing atmosphere
Ce | 3d3/2 | 917.7 | Pt/CeO2+TiO2 (20-80) | platinum/cerium(IV) oxide titanium(IV) oxide (20-80 mixture) | Dauscher A., Hilaire L., LeNormand F., Muller W., Maire G., Vasquez A. | Surf. Interface Anal. 16, 341 (1990) | [8 empty] | No |  |  |  | Int. Ti2p3=458.9 | Reliable | heated
Ce | 3d3/2 | 917.7 | Pt/CeO2+TiO2 (20-80) | platinum/cerium(IV) oxide titanium(IV) oxide (20-80 mixture) | Dauscher A., Hilaire L., LeNormand F., Muller W., Maire G., Vasquez A. | Surf. Interface Anal. 16, 341 (1990) | [8 empty] | No |  |  |  | Int. Ti2p3=458.9 | Reliable | material used in catalytic experiments and further reduced before analysis
Ce | 3d3/2 | 917.4 | Pt/CeO2+TiO2 (20-80) | platinum/cerium(IV) oxide titanium(IV) oxide (20-80 mixture) | Dauscher A., Hilaire L., LeNormand F., Muller W., Maire G., Vasquez A. | Surf. Interface Anal. 16, 341 (1990) | [8 empty] | No |  |  |  | Int. Ti2p3=458.9 | Reliable | material used in catalytic experiments and then analyzed
Ce | 3d3/2 | 917.3 | Pt/CeO2+TiO2 (80-20) | platinum/cerium(IV) oxide titanium(IV) oxide (80-20 mixture) | Dauscher A., Hilaire L., LeNormand F., Muller W., Maire G., Vasquez A. | Surf. Interface Anal. 16, 341 (1990) | [8 empty] | No |  |  |  | Int. Ti2p3=458.9 | Reliable | heated
Ce | 3d3/2 | 900.8 | CeO2 | cerium dioxide | Paparazzo E., Ingo G.M., Zacchetti N. | J. Vac. Sci. Technol. A 9, 1416 (1991) | Adequate | 0.2 |  |  | data |  |  |  | No | Al |  | Au,Ag,Cu = 84.00,368.27,932.67 | Adventitious carbon | Reliable, with two-point correction of energy scale | annealed, pelletized |  |  | 300 | Adequate | The sample was heated up to 473 K for several hours.
Ce | 3d3/2 | 907.3 | CeO2 | cerium dioxide | Paparazzo E., Ingo G.M., Zacchetti N. | J. Vac. Sci. Technol. A 9, 1416 (1991) | Adequate | 0.2 |  |  | data |  |  |  | No | Al |  | Au,Ag,Cu = 84.00,368.27,932.67 | Adventitious carbon | Reliable, with two-point correction of energy scale | annealed, pelletized |  |  | 300 | Adequate | The sample was heated up to 473 K for several hours.
Ce | 3d3/2 | 916.7 | CeO2 | cerium dioxide | Paparazzo E., Ingo G.M., Zacchetti N. | J. Vac. Sci. Technol. A 9, 1416 (1991) | Adequate | 0.2 |  |  | data |  |  |  | No | Al |  | Au,Ag,Cu = 84.00,368.27,932.67 | Adventitious carbon | Reliable, with two-point correction of energy scale | annealed, pelletized |  |  | 300 | Adequate | The sample was heated up to 473 K for several hours.
Ce | 3d3/2 | 900.3 | CeNbS3 | cerium niobium trisulfide | Ohno Y. | Phys. Rev. B 48, 5515 (1993) | Adequate |  |  |  | data |  |  |  | No | Mg/Al |  | Cu3s,2p3 = 121.67, 932.67 | Conductor | Reliable, with two-point correction of energy scale | crystal, chemical vapor deposition |  |  | 300 | Adequate
Ce | 3d3/2 | 904.3 | CeNbS3 | cerium niobium trisulfide | Ohno Y. | Phys. Rev. B 48, 5515 (1993) | Adequate |  |  |  | data |  |  |  | No | Mg/Al |  | Cu3s,2p3 = 121.67, 932.67 | Conductor | Reliable, with two-point correction of energy scale | crystal, chemical vapor deposition |  |  | 300 | Adequate
Ce | 3d3/2 | 908.3 | CeNbS3 | cerium niobium trisulfide | Ohno Y. | Phys. Rev. B 48, 5515 (1993) | Adequate |  |  |  | data |  |  |  | No | Mg/Al |  | Cu3s,2p3 = 121.67, 932.67 | Conductor | Reliable, with two-point correction of energy scale | crystal, chemical vapor deposition |  |  | 300 | Adequate
Ce | 3d3/2 | 915.3 | CeNbS3 | cerium niobium trisulfide | Ohno Y. | Phys. Rev. B 48, 5515 (1993) | Adequate |  |  |  | data |  |  |  | No | Mg/Al |  | Cu3s,2p3 = 121.67, 932.67 | Conductor | Reliable, with two-point correction of energy scale | crystal, chemical vapor deposition |  |  | 300 | Adequate
Ce | 3d5/2 | 886.7 | CeO2+TiO2 (20-80) | cerium (IV) oxide titanium(IV) oxide (20-80 mixture) | Dauscher A., Hilaire L., LeNormand F., Muller W., Maire G., Vasquez A. | Surf. Interface Anal. 16, 341 (1990) | [8 empty] | No |  |  |  | Int. Ti2p3=458.9 | Reliable | amorphous
Ce | 3d5/2 | 883.5 | CeO2+TiO2 (20-80) | cerium (IV) oxide titanium(IV) oxide (20-80 mixture) | Dauscher A., Hilaire L., LeNormand F., Muller W., Maire G., Vasquez A. | Surf. Interface Anal. 16, 341 (1990) | [8 empty] | No |  |  |  | Int. Ti2p3=458.9 | Reliable | amorphous
Ce | 3d5/2 | 886.5 | Pt/CeO2+TiO2 (20-80) | platinum/cerium(IV) oxide titanium(IV) oxide (20-80 mixture) | Dauscher A., Hilaire L., LeNormand F., Muller W., Maire G., Vasquez A. | Surf. Interface Anal. 16, 341 (1990) | [8 empty] | No |  |  |  | Int. Ti2p3=458.9 | Reliable | reducing atmosphere
Ce | 3d5/2 | 886.5 | Pt/CeO2+TiO2 (20-80) | platinum/cerium(IV) oxide titanium(IV) oxide (20-80 mixture) | Dauscher A., Hilaire L., LeNormand F., Muller W., Maire G., Vasquez A. | Surf. Interface Anal. 16, 341 (1990) | [8 empty] | No |  |  |  | Int. Ti2p3=458.9 | Reliable | material used in catalytic experiments and further reduced before analysis
Ce | 3d5/2 | 882.6 | Pt/CeO2+TiO2 (20-80) | platinum/cerium(IV) oxide titanium(IV) oxide (20-80 mixture) | Dauscher A., Hilaire L., LeNormand F., Muller W., Maire G., Vasquez A. | Surf. Interface Anal. 16, 341 (1990) | [8 empty] | No |  |  |  | Int. Ti2p3=458.9 | Reliable | material used in catalytic experiments and further reduced before analysis
Ce | 3d5/2 | 882.3 | CeO2 | cerium dioxide | Paparazzo E., Ingo G.M., Zacchetti N. | J. Vac. Sci. Technol. A 9, 1416 (1991) | Adequate | 0.2 |  |  | data |  |  |  | No | Al |  | Au,Ag,Cu = 84.00,368.27,932.67 | Adventitious carbon | Reliable, with two-point correction of energy scale | annealed, pelletized |  |  | 300 | Adequate | The sample was heated up to 473 K for several hours.
Ce | 3d5/2 | 888.6 | CeO2 | cerium dioxide | Paparazzo E., Ingo G.M., Zacchetti N. | J. Vac. Sci. Technol. A 9, 1416 (1991) | Adequate | 0.2 |  |  | data |  |  |  | No | Al |  | Au,Ag,Cu = 84.00,368.27,932.67 | Adventitious carbon | Reliable, with two-point correction of energy scale | annealed, pelletized |  |  | 300 | Adequate | The sample was heated up to 473 K for several hours.
Ce | 3d5/2 | 898.3 | CeO2 | cerium dioxide | Paparazzo E., Ingo G.M., Zacchetti N. | J. Vac. Sci. Technol. A 9, 1416 (1991) | Adequate | 0.2 |  |  | data |  |  |  | No | Al |  | Au,Ag,Cu = 84.00,368.27,932.67 | Adventitious carbon | Reliable, with two-point correction of energy scale | annealed, pelletized |  |  | 300 | Adequate | The sample was heated up to 473 K for several hours.
Ce | 3d5/2 | 881.3 | CeNbS3 | cerium niobium trisulfide | Ohno Y. | Phys. Rev. B 48, 5515 (1993) | Adequate |  |  |  | data |  |  |  | No | Mg/Al |  | Cu3s,2p3 = 121.67, 932.67 | Conductor | Reliable, with two-point correction of energy scale | crystal, chemical vapor deposition |  |  | 300 | Adequate
Ce | 3d5/2 | 885.3 | CeNbS3 | cerium niobium trisulfide | Ohno Y. | Phys. Rev. B 48, 5515 (1993) | Adequate |  |  |  | data |  |  |  | No | Mg/Al |  | Cu3s,2p3 = 121.67, 932.67 | Conductor | Reliable, with two-point correction of energy scale | crystal, chemical vapor deposition |  |  | 300 | Adequate
Ce | 3d5/2 | 887.8 | CeNbS3 | cerium niobium trisulfide | Ohno Y. | Phys. Rev. B 48, 5515 (1993) | Adequate |  |  |  | data |  |  |  | No | Mg/Al |  | Cu3s,2p3 = 121.67, 932.67 | Conductor | Reliable, with two-point correction of energy scale | crystal, chemical vapor deposition |  |  | 300 | Adequate
Ce | 3d5/2 | 886.4 | Pt/CeO2+TiO2 (20-80) | platinum/cerium(IV) oxide titanium(IV) oxide (20-80 mixture) | Dauscher A., Hilaire L., LeNormand F., Muller W., Maire G., Vasquez A. | Surf. Interface Anal. 16, 341 (1990) | [8 empty] | No |  |  |  | Int. Ti2p3=458.9 | Reliable | material used in catalytic experiments and then analyzed
Ce | 3d5/2 | 882.5 | Pt/CeO2+TiO2 (20-80) | platinum/cerium(IV) oxide titanium(IV) oxide (20-80 mixture) | Dauscher A., Hilaire L., LeNormand F., Muller W., Maire G., Vasquez A. | Surf. Interface Anal. 16, 341 (1990) | [8 empty] | No |  |  |  | Int. Ti2p3=458.9 | Reliable | reducing atmosphere
Ce | 3d5/2 | 884 | Pt/CeO2+TiO2 (20-80) | platinum/cerium(IV) oxide titanium(IV) oxide (20-80 mixture) | Dauscher A., Hilaire L., LeNormand F., Muller W., Maire G., Vasquez A. | Surf. Interface Anal. 16, 341 (1990) | [8 empty] | No |  |  |  | Int. Ti2p3=458.9 | Reliable | heated
Ce | 3d5/2 | 886.5 | Pt/CeO2+TiO2 (20-80) | platinum/cerium(IV) oxide titanium(IV) oxide (20-80 mixture) | Dauscher A., Hilaire L., LeNormand F., Muller W., Maire G., Vasquez A. | Surf. Interface Anal. 16, 341 (1990) | [8 empty] | No |  |  |  | Int. Ti2p3=458.9 | Reliable | amorphous
Ce | 3d5/2 | 883.4 | Pt/CeO2+TiO2 (20-80) | platinum/cerium(IV) oxide titanium(IV) oxide (20-80 mixture) | Dauscher A., Hilaire L., LeNormand F., Muller W., Maire G., Vasquez A. | Surf. Interface Anal. 16, 341 (1990) | [8 empty] | No |  |  |  | Int. Ti2p3=458.9 | Reliable | material used in catalytic experiments and then analyzed
Ce | 3d5/2 | 883.2 | Pt/CeO2+TiO2 (20-80) | platinum/cerium(IV) oxide titanium(IV) oxide (20-80 mixture) | Dauscher A., Hilaire L., LeNormand F., Muller W., Maire G., Vasquez A. | Surf. Interface Anal. 16, 341 (1990) | [8 empty] | No |  |  |  | Int. Ti2p3=458.9 | Reliable | amorphous
Ce | 3d5/2 | 885.4 | CePO4 | cerium phosphate | Pemba-Mabiala J.M., Lenzi M., Lenzi J., Lebugle A. | Surf. Interface Anal. 15, 663 (1990) | [8 empty] | No |  |  |  | Adventitious carbon | Reliable | powder (when a special point is made in the article)
Ce | 3d5/2 | 883.6 | CeCu2Si2 | cerium copper silicon imc | Lasser R., Fuggle J.C., Beyss M., Campagna M., Steglich F., Hulliger F. | Physica B 102, 360 (1980) | [8 empty] | No |  |  |  | Conductor |  | scraped
Ce | 3d5/2 | 898.4 | CeO/(CeOx+Y2O3+ZrO2) | cerium(II) oxide/(cerium oxide+yttrium oxide+zirconium oxide) | Ingo G.M., Paparazzo E., Bagnarelli O., Zacchetti N. | Surf. Interface Anal. 16, 515 (1990) | [8 empty] | No |  |  | Au,Cu | Adventitious carbon | Reliable, with two-point correction of energy scale | sputtered
Ce | 3d5/2 | 898.4 | CeO/(CeOx+Y2O3+ZrO2) | cerium(II) oxide/(cerium oxide+yttrium oxide+zirconium oxide) | Ingo G.M., Paparazzo E., Bagnarelli O., Zacchetti N. | Surf. Interface Anal. 16, 515 (1990) | [8 empty] | No |  |  | Au,Cu | Adventitious carbon | Reliable, with two-point correction of energy scale | air plasma sprayed (commercial apparatus)
Ce | 3d5/2 | 898.5 | CeO/(CeOx+Y2O3+ZrO2) | cerium(II) oxide/(cerium oxide+yttrium oxide+zirconium oxide) | Ingo G.M., Paparazzo E., Bagnarelli O., Zacchetti N. | Surf. Interface Anal. 16, 515 (1990) | [8 empty] | No |  |  | Au,Cu | Adventitious carbon | Reliable, with two-point correction of energy scale | air plasma sprayed (commercial apparatus)
Ce | 3d5/2 | 882.6 | CeO2+TiO2 (80-20) | cerium(IV) oxide titanium(IV) oxide (80-20 mixture) | Dauscher A., Hilaire L., LeNormand F., Muller W., Maire G., Vasquez A. | Surf. Interface Anal. 16, 341 (1990) | [8 empty] | No |  |  |  | Int. Ti2p3=458.9 | Reliable | amorphous
Ce | 3d5/2 | 886.4 | CeO2+TiO2 (80-20) | cerium(IV) oxide titanium(IV) oxide (80-20 mixture) | Dauscher A., Hilaire L., LeNormand F., Muller W., Maire G., Vasquez A. | Surf. Interface Anal. 16, 341 (1990) | [8 empty] | No |  |  |  | Int. Ti2p3=458.9 | Reliable | amorphous
Ce | 3d5/2 | 886 | Pt/CeO2+TiO2 (80-20) | platinum/cerium(IV) oxide titanium(IV) oxide (80-20 mixture) | Dauscher A., Hilaire L., LeNormand F., Muller W., Maire G., Vasquez A. | Surf. Interface Anal. 16, 341 (1990) | [8 empty] | No |  |  |  | Int. Ti2p3=458.9 | Reliable | reducing atmosphere
Ce | 3d5/2 | 886.3 | Pt/CeO2+TiO2 (80-20) | platinum/cerium(IV) oxide titanium(IV) oxide (80-20 mixture) | Dauscher A., Hilaire L., LeNormand F., Muller W., Maire G., Vasquez A. | Surf. Interface Anal. 16, 341 (1990) | [8 empty] | No |  |  |  | Int. Ti2p3=458.9 | Reliable | amorphous
Ce | 3d5/2 | 882.9 | Pt/CeO2+TiO2 (80-20) | platinum/cerium(IV) oxide titanium(IV) oxide (80-20 mixture) | Dauscher A., Hilaire L., LeNormand F., Muller W., Maire G., Vasquez A. | Surf. Interface Anal. 16, 341 (1990) | [8 empty] | No |  |  |  | Int. Ti2p3=458.9 | Reliable | heated
Ce | 3d5/2 | 886.9 | Pt/CeO2+TiO2 (80-20) | platinum/cerium(IV) oxide titanium(IV) oxide (80-20 mixture) | Dauscher A., Hilaire L., LeNormand F., Muller W., Maire G., Vasquez A. | Surf. Interface Anal. 16, 341 (1990) | [8 empty] | No |  |  |  | Int. Ti2p3=458.9 | Reliable | heated
Ce | 3d5/2 | 882.2 | Pt/CeO2+TiO2 (80-20) | platinum/cerium(IV) oxide titanium(IV) oxide (80-20 mixture) | Dauscher A., Hilaire L., LeNormand F., Muller W., Maire G., Vasquez A. | Surf. Interface Anal. 16, 341 (1990) | [8 empty] | No |  |  |  | Int. Ti2p3=458.9 | Reliable | reducing atmosphere
Ce | 3d5/2 | 882.8 | Pt/CeO2+TiO2 (80-20) | platinum/cerium(IV) oxide titanium(IV) oxide (80-20 mixture) | Dauscher A., Hilaire L., LeNormand F., Muller W., Maire G., Vasquez A. | Surf. Interface Anal. 16, 341 (1990) | [8 empty] | No |  |  |  | Int. Ti2p3=458.9 | Reliable | amorphous
Ce | 3d5/2 | 885.5 | Ce2O3/(CeOx+Y2O3+ZrO2) | cerium(III) oxide/(cerium oxide+yttrium oxide+zirconium oxide) | Ingo G.M., Paparazzo E., Bagnarelli O., Zacchetti N. | Surf. Interface Anal. 16, 515 (1990) | [8 empty] | No |  |  | Au,Cu | Adventitious carbon | Reliable, with two-point correction of energy scale | sputtered
Ce | 3d5/2 | 885.6 | Ce2O3/(CeOx+Y2O3+ZrO2) | cerium(III) oxide/(cerium oxide+yttrium oxide+zirconium oxide) | Ingo G.M., Paparazzo E., Bagnarelli O., Zacchetti N. | Surf. Interface Anal. 16, 515 (1990) | [8 empty] | No |  |  | Au,Cu | Adventitious carbon | Reliable, with two-point correction of energy scale | sputtered
Ce | 3d5/2 | 888.9 | Ce2O3/(CeOx+Y2O3+ZrO2) | cerium(III) oxide/(cerium oxide+yttrium oxide+zirconium oxide) | Ingo G.M., Paparazzo E., Bagnarelli O., Zacchetti N. | Surf. Interface Anal. 16, 515 (1990) | [8 empty] | No |  |  | Au,Cu | Adventitious carbon | Reliable, with two-point correction of energy scale | air plasma sprayed (commercial apparatus)
Ce | 3d5/2 | 885.5 | Ce2O3/(CeOx+Y2O3+ZrO2) | cerium(III) oxide/(cerium oxide+yttrium oxide+zirconium oxide) | Ingo G.M., Paparazzo E., Bagnarelli O., Zacchetti N. | Surf. Interface Anal. 16, 515 (1990) | [8 empty] | No |  |  | Au,Cu | Adventitious carbon | Reliable, with two-point correction of energy scale | air plasma sprayed (commercial apparatus)
Ce | 3d5/2 | 881.1 | CeO2/(CeOx+Y2O3+ZrO2) | cerium(IV) oxide/(cerium oxide+yttrium oxide+zirconium oxide) | Ingo G.M., Paparazzo E., Bagnarelli O., Zacchetti N. | Surf. Interface Anal. 16, 515 (1990) | [8 empty] | No |  |  | Au,Cu | Adventitious carbon | Reliable, with two-point correction of energy scale | sputtered
Ce | 3d5/2 | 882.4 | CeO2/(CeOx+Y2O3+ZrO2) | cerium(IV) oxide/(cerium oxide+yttrium oxide+zirconium oxide) | Ingo G.M., Paparazzo E., Bagnarelli O., Zacchetti N. | Surf. Interface Anal. 16, 515 (1990) | [8 empty] | No |  |  | Au,Cu | Adventitious carbon | Reliable, with two-point correction of energy scale | air plasma sprayed (commercial apparatus)
Ce | 3d5/2 | 888.4 | CeO2/(CeOx+Y2O3+ZrO2) | cerium(IV) oxide/(cerium oxide+yttrium oxide+zirconium oxide) | Ingo G.M., Paparazzo E., Bagnarelli O., Zacchetti N. | Surf. Interface Anal. 16, 515 (1990) | [8 empty] | No |  |  | Au,Cu | Adventitious carbon | Reliable, with two-point correction of energy scale | sputtered
Ce | 3d5/2 | 882.4 | CeO2/(CeOx+Y2O3+ZrO2) | cerium(IV) oxide/(cerium oxide+yttrium oxide+zirconium oxide) | Ingo G.M., Paparazzo E., Bagnarelli O., Zacchetti N. | Surf. Interface Anal. 16, 515 (1990) | [8 empty] | No |  |  | Au,Cu | Adventitious carbon | Reliable, with two-point correction of energy scale | air plasma sprayed (commercial apparatus)
Ce | 3d5/2 | 882.1 | (Ce0.9Tb0.1)PO4 | cerium terbium phosphate | Pemba-Mabiala J.M., Lenzi M., Lenzi J., Lebugle A. | Surf. Interface Anal. 15, 663 (1990) | [8 empty] | No |  |  |  | Adventitious carbon | Reliable | before being used as a catalyst
Ce | 3d5/2 | 885.6 | (Ce0.9Tb0.1)PO4 | cerium terbium phosphate | Pemba-Mabiala J.M., Lenzi M., Lenzi J., Lebugle A. | Surf. Interface Anal. 15, 663 (1990) | [8 empty] | No |  |  |  | Adventitious carbon | Reliable | before being used as a catalyst
Ce | 3d5/2 | 885.3 | (Ce0.9Tb0.1)PO4 | cerium terbium phosphate | Pemba-Mabiala J.M., Lenzi M., Lenzi J., Lebugle A. | Surf. Interface Anal. 15, 663 (1990) | [8 empty] | No |  |  |  | Adventitious carbon | Reliable | calcined by heating 2 hours at 800 C
Ce | 3d5/2 | 882 | (Ce0.9Tb0.1)PO4 | cerium terbium phosphate | Pemba-Mabiala J.M., Lenzi M., Lenzi J., Lebugle A. | Surf. Interface Anal. 15, 663 (1990) | [8 empty] | No |  |  |  | Adventitious carbon | Reliable | before being used as a catalyst
Ce | 3d5/2 | 885.5 | (Ce0.9Tb0.1)PO4 | cerium terbium phosphate | Pemba-Mabiala J.M., Lenzi M., Lenzi J., Lebugle A. | Surf. Interface Anal. 15, 663 (1990) | [8 empty] | No |  |  |  | Adventitious carbon | Reliable | before being used as a catalyst
Ce | 3d5/2 | 885.3 | (Ce0.9Tb0.1)PO4 | cerium terbium phosphate | Pemba-Mabiala J.M., Lenzi M., Lenzi J., Lebugle A. | Surf. Interface Anal. 15, 663 (1990) | [8 empty] | No |  |  |  | Adventitious carbon | Reliable | calcined by heating 2 hours at 800 C
Ce | 3d5/2 | 885.8 | Ce2O3 | cerium(III) trioxide | Praline G., Koel B.E., Hance R.L., Lee H.I., White J.M. | J. Electron Spectrosc. Relat. Phenom. 21, 17 (1980) | [8 empty] | No |  |  | CeFL | Conductor |  | reacted film
Ce | 3d5/2 | 880.7 | Ce2O3 | cerium(III) trioxide | Barr T.L., Fries C.G., Cariati F., Bart J.C.J., Giordano N. | J. Chem. Soc. Dalton Trans. (1983) | [8 empty] | No |  |  |  | Adventitious carbon | Two-point correction of energy scale
Ce | 3d5/2 | 882.55 | Ce8Mo12O49 | 8-cerium 12-molybdenum 49-oxide | Barr T.L., Fries C.G., Cariati F., Bart J.C.J., Giordano N. | J. Chem. Soc. Dalton Trans. (1983) | [8 empty] | No |  |  |  | Adventitious carbon | Two-point correction of energy scale
Ce | 3d5/2 | 884.3 | CePd3 | cerium palladium imc | Lasser R., Fuggle J.C., Beyss M., Campagna M., Steglich F., Hulliger F. | Physica B 102, 360 (1980) | [8 empty] | No |  |  |  | Conductor |  | scraped
Ce | 3d5/2 | 883.5 | CeAl2 | aluminum cerium imc | Lasser R., Fuggle J.C., Beyss M., Campagna M., Steglich F., Hulliger F. | Physica B 102, 360 (1980) | [8 empty] | No |  |  |  | Conductor |  | scraped
Ce | 3d5/2 | 884.3 | CeSe | cerium selenium imc | Lasser R., Fuggle J.C., Beyss M., Campagna M., Steglich F., Hulliger F. | Physica B 102, 360 (1980) | [8 empty] | No |  |  |  | Conductor |  | cleaved crystal
Ce | 3d5/2 | 883.9 | Ce | cerium | Schlapbach L., Osterwalder J. | Solid State Commun. 42, 271 (1982) | [8 empty] | No |  |  | Au | Conductor | Two-point correction of energy scale | scraped
Ce | 3d5/2 | 883.9 | Ce | cerium | Schlapbach L., Osterwalder J., Siegmann H.C. | J. Less-Common Metals 88, 291 (1982) | [8 empty] | No |  |  | Au | Conductor | Two-point correction of energy scale
Ce | 3d5/2 | 883.2 | Ce | cerium | Praline G., Koel B.E., Hance R.L., Lee H.I., White J.M. | J. Electron Spectrosc. Relat. Phenom. 21, 17 (1980) | [8 empty] | No |  |  | CeFL | Conductor
Ce | 3d5/2 | 885.7 | Ce2(CO3)3.8H2O | dicerium tricarbonate octahydrate | Perry D.L., Tsao L., Brittain H.G. | J. Mater. Sci. Lett. 3, 1017 (1984) | [8 empty] | No |  |  |  | Adventitious carbon | Two-point correction of energy scale
Ce | 3d5/2 | 885.8 | CeH2 | cerium(II) dihydride | Schlapbach L., Osterwalder J., Siegmann H.C. | J. Less-Common Metals 88, 291 (1982) | [8 empty] | No |  |  | Au | Conductor | Two-point correction of energy scale | hydrogen pressure
Ce | 3d5/2 | 886 | CeH3 | cerium(III) trihydride | Schlapbach L., Osterwalder J. | Solid State Commun. 42, 271 (1982) | [8 empty] | No |  |  | Au | Conductor | Two-point correction of energy scale | reacted film
Ce | 3d5/2 | 886 | CeH3 | cerium(III) trihydride | Schlapbach L., Osterwalder J., Siegmann H.C. | J. Less-Common Metals 88, 291 (1982) | [8 empty] | No |  |  | Au | Conductor | Two-point correction of energy scale | hydrogen pressure
Ce | 3d5/2 | 881.7 | Ce2(MoO4)3 | cerium(III) molybdate | Barr T.L., Fries C.G., Cariati F., Bart J.C.J., Giordano N. | J. Chem. Soc. Dalton Trans. (1983) | [8 empty] | No |  |  |  | Adventitious carbon | Two-point correction of energy scale
Ce | 3d5/2 | 882.44 | Ce2(MoO4)3O | cerium(IV) oxotrimolybdate(VI) | Barr T.L., Fries C.G., Cariati F., Bart J.C.J., Giordano N. | J. Chem. Soc. Dalton Trans. (1983) | [8 empty] | No |  |  |  | Adventitious carbon | Two-point correction of energy scale
Ce | 3d5/2 | 882.28 | Ce2Mo4O15 | dicerium tetramolybdate(VI) | Barr T.L., Fries C.G., Cariati F., Bart J.C.J., Giordano N. | J. Chem. Soc. Dalton Trans. (1983) | [8 empty] | No |  |  |  | Adventitious carbon | Two-point correction of energy scale
Ce | 3d5/2 | 882.2 | CeO2 | cerium(IV) oxide | Nefedov V.I., Gati D., Dzhurinskii, B.F., Sergushin N.P., Salyn Y.V. | Zh. Neorg. Khimii 20, 2307 (1975) | [8 empty] | No |  |  |  | Adventitious carbon | Two-point correction of energy scale
Ce | 3d5/2 | 882.7 | CeO2 | cerium(IV) oxide | Sarma D.D., Rao C.N.R. | J. Electron Spectrosc. Relat. Phenom. 20, 25 (1980) | [8 empty] | No |  |  | Au | Gold | Two-point correction of energy scale
Ce | 3d5/2 | 881.8 | CeO2 | cerium(IV) oxide | Wagner C.D., Riggs W.M., Davis L.E., Moulder J.F., Muilenberg G.E. | Handbook of X-Ray Photoelectron Spectroscopy, Perkin-Elmer Corporation, Physical Electronics Division, Eden Prairie, Minn. 55344 (1979) | [8 empty] | No |  |  | Au,Cu | Adventitious carbon | Reliable, with two-point correction of energy scale
Ce | 3d5/2 | 882.4 | CeO2 | cerium(IV) oxide | Dauscher A., Hilaire L., LeNormand F., Muller W., Maire G., Vasquez A. | Surf. Interface Anal. 16, 341 (1990) | [8 empty] | No
Ce | 3d5/2 | 881.93 | CeO2 | cerium(IV) oxide | Barr T.L., Fries C.G., Cariati F., Bart J.C.J., Giordano N. | J. Chem. Soc. Dalton Trans. (1983) | [8 empty] | No |  |  |  | Adventitious carbon | Two-point correction of energy scale
Ce | 3p3/2 | 1187.8 | CeO2 | cerium dioxide | Paparazzo E., Ingo G.M., Zacchetti N. | J. Vac. Sci. Technol. A 9, 1416 (1991) | Adequate | 0.2 |  |  | data |  |  |  | No | Al |  | Au,Ag,Cu = 84.00,368.27,932.67 | Adventitious carbon | Reliable, with two-point correction of energy scale | annealed, pelletized |  |  | 300 | Adequate | The sample was heated up to 473 K for several hours.
Ce | 3p3/2 | 1199.3 | CeO2 | cerium dioxide | Paparazzo E., Ingo G.M., Zacchetti N. | J. Vac. Sci. Technol. A 9, 1416 (1991) | Adequate | 0.2 |  |  | data |  |  |  | No | Al |  | Au,Ag,Cu = 84.00,368.27,932.67 | Adventitious carbon | Reliable, with two-point correction of energy scale | annealed, pelletized |  |  | 300 | Adequate | The sample was heated up to 473 K for several hours.
Ce | 4d | 107.1 | CeNbS3 | cerium niobium trisulfide | Ohno Y. | Phys. Rev. B 48, 5515 (1993) | Adequate |  |  |  | data |  |  |  | No | Mg/Al |  | Cu3s,2p3 = 121.67, 932.67 | Conductor | Reliable, with two-point correction of energy scale | crystal, chemical vapor deposition |  |  | 300 | Adequate
Ce | 4d | 109.5 | CeNbS3 | cerium niobium trisulfide | Ohno Y. | Phys. Rev. B 48, 5515 (1993) | Adequate |  |  |  | data |  |  |  | No | Mg/Al |  | Cu3s,2p3 = 121.67, 932.67 | Conductor | Reliable, with two-point correction of energy scale | crystal, chemical vapor deposition |  |  | 300 | Adequate
Ce | 4d | 110.7 | CeNbS3 | cerium niobium trisulfide | Ohno Y. | Phys. Rev. B 48, 5515 (1993) | Adequate |  |  |  | data |  |  |  | No | Mg/Al |  | Cu3s,2p3 = 121.67, 932.67 | Conductor | Reliable, with two-point correction of energy scale | crystal, chemical vapor deposition |  |  | 300 | Adequate
Ce | 4d | 111.7 | CeNbS3 | cerium niobium trisulfide | Ohno Y. | Phys. Rev. B 48, 5515 (1993) | Adequate |  |  |  | data |  |  |  | No | Mg/Al |  | Cu3s,2p3 = 121.67, 932.67 | Conductor | Reliable, with two-point correction of energy scale | crystal, chemical vapor deposition |  |  | 300 | Adequate
Ce | 4d | 114.5 | CeNbS3 | cerium niobium trisulfide | Ohno Y. | Phys. Rev. B 48, 5515 (1993) | Adequate |  |  |  | data |  |  |  | No | Mg/Al |  | Cu3s,2p3 = 121.67, 932.67 | Conductor | Reliable, with two-point correction of energy scale | crystal, chemical vapor deposition |  |  | 300 | Adequate
Ce | 4d | 111.5 | CeSe | cerium selenium imc | Lasser R., Fuggle J.C., Beyss M., Campagna M., Steglich F., Hulliger F. | Physica B 102, 360 (1980) | [8 empty] | No |  |  |  | Conductor |  | cleaved crystal
Ce | 4d | 110.5 | CePd3 | cerium palladium imc | Lasser R., Fuggle J.C., Beyss M., Campagna M., Steglich F., Hulliger F. | Physica B 102, 360 (1980) | [8 empty] | No |  |  |  | Conductor |  | scraped
Ce | 4d | 109.3 | CeCu2Si2 | cerium copper silicon imc | Lasser R., Fuggle J.C., Beyss M., Campagna M., Steglich F., Hulliger F. | Physica B 102, 360 (1980) | [8 empty] | No |  |  |  | Conductor |  | scraped
Ce | 4d3/2 | 111.9 | CeO2 | cerium dioxide | Paparazzo E., Ingo G.M., Zacchetti N. | J. Vac. Sci. Technol. A 9, 1416 (1991) | Adequate | 0.2 |  |  | data |  |  |  | No | Al |  | Au,Ag,Cu = 84.00,368.27,932.67 | Adventitious carbon | Reliable, with two-point correction of energy scale | annealed, pelletized |  |  | 300 | Adequate | The sample was heated up to 473 K for several hours.
Ce | 4d3/2 | 118.6 | CeO2 | cerium dioxide | Paparazzo E., Ingo G.M., Zacchetti N. | J. Vac. Sci. Technol. A 9, 1416 (1991) | Adequate | 0.2 |  |  | data |  |  |  | No | Al |  | Au,Ag,Cu = 84.00,368.27,932.67 | Adventitious carbon | Reliable, with two-point correction of energy scale | annealed, pelletized |  |  | 300 | Adequate | The sample was heated up to 473 K for several hours.
Ce | 4d3/2 | 111.9 | CeO2 | cerium dioxide | Paparazzo E. | Surf. Sci. 234, L253 (1990) | Adequate | 0.3 |  |  | data |  |  |  | No | Al |  |  | Adventitious carbon | Reliable, with one-point correction of energy scale | pelletized |  |  | 300 | Adequate | Pressed pellets were heated up to 573 K, carbon contamination was near 20%. There was a small quantity of hydroxide or dissociated molecular oxygen.
Ce | 4d3/2 | 125.2 | CeO2 | cerium dioxide | Paparazzo E., Ingo G.M., Zacchetti N. | J. Vac. Sci. Technol. A 9, 1416 (1991) | Adequate | 0.2 |  |  | data |  |  |  | No | Al |  | Au,Ag,Cu = 84.00,368.27,932.67 | Adventitious carbon | Reliable, with two-point correction of energy scale | annealed, pelletized |  |  | 300 | Adequate | The sample was heated up to 473 K for several hours.
Ce | 4d3/2,sat | 118.6 | CeO2 | cerium dioxide | Paparazzo E. | Surf. Sci. 234, L253 (1990) | Adequate | 0.3 |  |  | data |  |  |  | No | Al |  |  | Adventitious carbon | Reliable, with one-point correction of energy scale | pelletized |  |  | 300 | Adequate | Pressed pellets were heated up to 573 K, carbon contamination was near 20%. There was a small quantity of hydroxide or dissociated molecular oxygen.
Ce | 4d3/2,sat | 125.2 | CeO2 | cerium dioxide | Paparazzo E. | Surf. Sci. 234, L253 (1990) | Adequate | 0.3 |  |  | data |  |  |  | No | Al |  |  | Adventitious carbon | Reliable, with one-point correction of energy scale | pelletized |  |  | 300 | Adequate | Pressed pellets were heated up to 573 K, carbon contamination was near 20%. There was a small quantity of hydroxide or dissociated molecular oxygen.
Ce | 4d5/2 | 108.6 | CeO2 | cerium dioxide | Paparazzo E., Ingo G.M., Zacchetti N. | J. Vac. Sci. Technol. A 9, 1416 (1991) | Adequate | 0.2 |  |  | data |  |  |  | No | Al |  | Au,Ag,Cu = 84.00,368.27,932.67 | Adventitious carbon | Reliable, with two-point correction of energy scale | annealed, pelletized |  |  | 300 | Adequate | The sample was heated up to 473 K for several hours.
Ce | 4d5/2 | 114.9 | CeO2 | cerium dioxide | Paparazzo E., Ingo G.M., Zacchetti N. | J. Vac. Sci. Technol. A 9, 1416 (1991) | Adequate | 0.2 |  |  | data |  |  |  | No | Al |  | Au,Ag,Cu = 84.00,368.27,932.67 | Adventitious carbon | Reliable, with two-point correction of energy scale | annealed, pelletized |  |  | 300 | Adequate | The sample was heated up to 473 K for several hours.
Ce | 4d5/2 | 121.9 | CeO2 | cerium dioxide | Paparazzo E., Ingo G.M., Zacchetti N. | J. Vac. Sci. Technol. A 9, 1416 (1991) | Adequate | 0.2 |  |  | data |  |  |  | No | Al |  | Au,Ag,Cu = 84.00,368.27,932.67 | Adventitious carbon | Reliable, with two-point correction of energy scale | annealed, pelletized |  |  | 300 | Adequate | The sample was heated up to 473 K for several hours.
Ce | 4d5/2 | 108.6 | CeO2 | cerium dioxide | Paparazzo E. | Surf. Sci. 234, L253 (1990) | Adequate | 0.3 |  |  | data |  |  |  | No | Al |  |  | Adventitious carbon | Reliable, with one-point correction of energy scale | pelletized |  |  | 300 | Adequate | Pressed pellets were heated up to 573 K, carbon contamination was near 20%. There was a small quantity of hydroxide or dissociated molecular oxygen.
Ce | 4d5/2 | 109.1 | CeAl2 | aluminum cerium imc | Lasser R., Fuggle J.C., Beyss M., Campagna M., Steglich F., Hulliger F. | Physica B 102, 360 (1980) | [8 empty] | No |  |  |  | Conductor |  | scraped
Ce | 4d5/2 | 111.2 | Ce | cerium | Nagakura I., Ishii T., Sagawa T. | J. Phys. Soc. Japan 33, 758 (1972) | [8 empty] | No |  |  | Au,Ag | Conductor | One-point correction of energy scale | vapor deposited
Ce | 4d5/2 | 108.7 | CeO2 | cerium(IV) oxide | Sarma D.D., Rao C.N.R. | J. Electron Spectrosc. Relat. Phenom. 20, 25 (1980) | [8 empty] | No |  |  | Au | Gold | Reliable, with two-point correction of energy scale
Ce | 4d5/2,sat | 114.9 | CeO2 | cerium dioxide | Paparazzo E. | Surf. Sci. 234, L253 (1990) | Adequate | 0.3 |  |  | data |  |  |  | No | Al |  |  | Adventitious carbon | Reliable, with one-point correction of energy scale | pelletized |  |  | 300 | Adequate | Pressed pellets were heated up to 573 K, carbon contamination was near 20%. There was a small quantity of hydroxide or dissociated molecular oxygen.
Ce | 4d5/2,sat | 121.9 | CeO2 | cerium dioxide | Paparazzo E. | Surf. Sci. 234, L253 (1990) | Adequate | 0.3 |  |  | data |  |  |  | No | Al |  |  | Adventitious carbon | Reliable, with one-point correction of energy scale | pelletized |  |  | 300 | Adequate | Pressed pellets were heated up to 573 K, carbon contamination was near 20%. There was a small quantity of hydroxide or dissociated molecular oxygen.
Ce | 4p1/2 | 227.6 | CeO2 | cerium dioxide | Paparazzo E., Ingo G.M., Zacchetti N. | J. Vac. Sci. Technol. A 9, 1416 (1991) | Adequate | 0.2 |  |  | data |  |  |  | No | Al |  | Au,Ag,Cu = 84.00,368.27,932.67 | Adventitious carbon | Reliable, with two-point correction of energy scale | annealed, pelletized |  |  | 300 | Adequate | The sample was heated up to 473 K for several hours.
Ce | 4p1/2 | 220.4 | CeO2 | cerium dioxide | Paparazzo E., Ingo G.M., Zacchetti N. | J. Vac. Sci. Technol. A 9, 1416 (1991) | Adequate | 0.2 |  |  | data |  |  |  | No | Al |  | Au,Ag,Cu = 84.00,368.27,932.67 | Adventitious carbon | Reliable, with two-point correction of energy scale | annealed, pelletized |  |  | 300 | Adequate | The sample was heated up to 473 K for several hours.
Ce | 4p3/2 | 206.8 | CeO2 | cerium dioxide | Paparazzo E., Ingo G.M., Zacchetti N. | J. Vac. Sci. Technol. A 9, 1416 (1991) | Adequate | 0.2 |  |  | data |  |  |  | No | Al |  | Au,Ag,Cu = 84.00,368.27,932.67 | Adventitious carbon | Reliable, with two-point correction of energy scale | annealed, pelletized |  |  | 300 | Adequate | The sample was heated up to 473 K for several hours.
Ce | 4p3/2 | 214 | CeO2 | cerium dioxide | Paparazzo E., Ingo G.M., Zacchetti N. | J. Vac. Sci. Technol. A 9, 1416 (1991) | Adequate | 0.2 |  |  | data |  |  |  | No | Al |  | Au,Ag,Cu = 84.00,368.27,932.67 | Adventitious carbon | Reliable, with two-point correction of energy scale | annealed, pelletized |  |  | 300 | Adequate | The sample was heated up to 473 K for several hours.
Ce | 4p3/2 | 207.2 | CeO2 | cerium(IV) oxide | Sarma D.D., Rao C.N.R. | J. Electron Spectrosc. Relat. Phenom. 20, 25 (1980) | [8 empty] | No |  |  | Au | Gold | Reliable, with two-point correction of energy scale
Ce | 4p3/2 | 208.7 | Ce | cerium | Nagakura I., Ishii T., Sagawa T. | J. Phys. Soc. Japan 33, 758 (1972) | [8 empty] | No |  |  | Au,Ag | Conductor | One-point correction of energy scale | vapor deposited
Ce | 4s | 289.7 | CeO2 | cerium(IV) oxide | Sarma D.D., Rao C.N.R. | J. Electron Spectrosc. Relat. Phenom. 20, 25 (1980) | [8 empty] | No |  |  | Au | Gold | Reliable, with two-point correction of energy scale
Ce | 5p3/2 | 18.8 | CeO2 | cerium(IV) oxide | Sarma D.D., Rao C.N.R. | J. Electron Spectrosc. Relat. Phenom. 20, 25 (1980) | [8 empty] | No |  |  | Au | Gold | Reliable, with two-point correction of energy scale
Ce | 5s | 37.8 | CeO2 | cerium(IV) oxide | Sarma D.D., Rao C.N.R. | J. Electron Spectrosc. Relat. Phenom. 20, 25 (1980) | [8 empty] | No |  |  | Au | Gold | Reliable, with two-point correction of energy scale
Ce | 5s | 38.6 | Ce | cerium | Nagakura I., Ishii T., Sagawa T. | J. Phys. Soc. Japan 33, 758 (1972) | [8 empty] | No |  |  | Au,Ag | Conductor | One-point correction of energy scale | vapor deposited
Cf | 4d5/2 | 933.1 | CfOx | californium oxides | Veal B.W., Lam D.J., Diamond H., Hoekstra H.R. | Phys. Rev. B 15, 2929 (1977) | [8 empty] | No |  |  | Pt4f7=71.3 | Conductor |  | reacted film
Cf | 4f7/2 | 523.3 | CfOx | californium oxides | Veal B.W., Lam D.J., Diamond H., Hoekstra H.R. | Phys. Rev. B 15, 2929 (1977) | [8 empty] | No |  |  | Pt4f7=71.3 | Conductor |  | reacted film
Cf | 5d5/2 | 124.5 | CfOx | californium oxides | Veal B.W., Lam D.J., Diamond H., Hoekstra H.R. | Phys. Rev. B 15, 2929 (1977) | [8 empty] | No |  |  | Pt4f7=71.3 | Conductor |  | reacted film
Cf | 6p3/2 | 19.4 | CfOx | californium oxides | Veal B.W., Lam D.J., Diamond H., Hoekstra H.R. | Phys. Rev. B 15, 2929 (1977) | [8 empty] | No |  |  | Pt4f7=71.3 | Conductor |  | reacted film
Cl | 1s | 2815.2 | CsCl | cesium chloride | Paynter R.W., Edgell M.J., Castle J.E. | J. Electron Spectrosc. Relat. Phemon. 40, 1 (1986) | [8 empty] | No |  |  |  | 6V,.2mA flood gun,In |  | powder (when a special point is made in the article)
Cl | 1s | 2815.3 | CsCl | cesium chloride | Paynter R.W., Edgell M.J., Castle J.E. | J. Electron Spectrosc. Relat. Phemon. 40, 1 (1986) | [8 empty] | No |  |  |  | 6V,.2mA flood gun,In |  | powder (when a special point is made in the article)
Cl | 1s | 2815.1 | CsCl | cesium chloride | Paynter R.W., Edgell M.J., Castle J.E. | J. Electron Spectrosc. Relat. Phemon. 40, 1 (1986) | [8 empty] | No |  |  |  | 6V,.2mA flood gun,In |  | powder (when a special point is made in the article)
Cl | 1s | 2814.9 | CsCl | cesium chloride | Paynter R.W., Edgell M.J., Castle J.E. | J. Electron Spectrosc. Relat. Phemon. 40, 1 (1986) | [8 empty] | No |  |  |  | 6V,.2mA flood gun,In |  | powder (when a special point is made in the article)
Cl | 1s | 2815.3 | KCl | potassium chloride | Paynter R.W., Edgell M.J., Castle J.E. | J. Electron Spectrosc. Relat. Phemon. 40, 1 (1986) | [8 empty] | No |  |  |  | 6V,.2mA flood gun,In |  | powder (when a special point is made in the article)
Cl | 1s | 2815.8 | KCl | potassium chloride | Paynter R.W., Edgell M.J., Castle J.E. | J. Electron Spectrosc. Relat. Phemon. 40, 1 (1986) | [8 empty] | No |  |  |  | 6V,.2mA flood gun,In |  | powder (when a special point is made in the article)
Cl | 1s | 2815 | KCl | potassium chloride | Paynter R.W., Edgell M.J., Castle J.E. | J. Electron Spectrosc. Relat. Phemon. 40, 1 (1986) | [8 empty] | No |  |  |  | 6V,.2mA flood gun,In |  | powder (when a special point is made in the article)
Cl | 1s | 2814.9 | KCl | potassium chloride | Paynter R.W., Edgell M.J., Castle J.E. | J. Electron Spectrosc. Relat. Phemon. 40, 1 (1986) | [8 empty] | No |  |  |  | 6V,.2mA flood gun,In |  | powder (when a special point is made in the article)
Cl | 1s | 2817.1 | RbCl | rubidium chloride | Paynter R.W., Edgell M.J., Castle J.E. | J. Electron Spectrosc. Relat. Phemon. 40, 1 (1986) | [8 empty] | No |  |  |  | 4V,.2mA flood gun,In |  | powder (when a special point is made in the article)
Cl | 1s | 2814.7 | RbCl | rubidium chloride | Paynter R.W., Edgell M.J., Castle J.E. | J. Electron Spectrosc. Relat. Phemon. 40, 1 (1986) | [8 empty] | No |  |  |  | 6V,.2mA flood gun,In |  | powder (when a special point is made in the article)
Cl | 1s | 2814.1 | RbCl | rubidium chloride | Paynter R.W., Edgell M.J., Castle J.E. | J. Electron Spectrosc. Relat. Phemon. 40, 1 (1986) | [8 empty] | No |  |  |  | 6V,.2mA flood gun,In |  | powder (when a special point is made in the article)
Cl | 1s | 2815.5 | RbCl | rubidium chloride | Paynter R.W., Edgell M.J., Castle J.E. | J. Electron Spectrosc. Relat. Phemon. 40, 1 (1986) | [8 empty] | No |  |  |  | 6V,.2mA flood gun,In |  | powder (when a special point is made in the article)
Cl | 1s | 2816.7 | LiCl | lithium chloride | Paynter R.W., Edgell M.J., Castle J.E. | J. Electron Spectrosc. Relat. Phemon. 40, 1 (1986) | [8 empty] | No |  |  |  | 6V,.2mA flood gun,In |  | powder (when a special point is made in the article)
Cl | 1s | 2817.5 | LiCl | lithium chloride | Paynter R.W., Edgell M.J., Castle J.E. | J. Electron Spectrosc. Relat. Phemon. 40, 1 (1986) | [8 empty] | No |  |  |  | 6V,.2mA flood gun,In |  | powder (when a special point is made in the article)
Cl | 1s | 2817 | LiCl | lithium chloride | Paynter R.W., Edgell M.J., Castle J.E. | J. Electron Spectrosc. Relat. Phemon. 40, 1 (1986) | [8 empty] | No |  |  |  | 6V,.2mA flood gun,In |  | powder (when a special point is made in the article)
Cl | 1s | 2815.9 | LiCl | lithium chloride | Paynter R.W., Edgell M.J., Castle J.E. | J. Electron Spectrosc. Relat. Phemon. 40, 1 (1986) | [8 empty] | No |  |  |  | 6V,.2mA flood gun,In |  | powder (when a special point is made in the article)
Cl | 1s | 2815.7 | NaCl | sodium chloride | Paynter R.W., Edgell M.J., Castle J.E. | J. Electron Spectrosc. Relat. Phemon. 40, 1 (1986) | [8 empty] | No |  |  |  | 6V,.2mA flood gun,In |  | powder (when a special point is made in the article)
Cl | 1s | 2815.6 | NaCl | sodium chloride | Paynter R.W., Edgell M.J., Castle J.E. | J. Electron Spectrosc. Relat. Phemon. 40, 1 (1986) | [8 empty] | No |  |  |  | 6V,.2mA flood gun,In |  | powder (when a special point is made in the article)
Cl | 1s | 2815.4 | NaCl | sodium chloride | Paynter R.W., Edgell M.J., Castle J.E. | J. Electron Spectrosc. Relat. Phemon. 40, 1 (1986) | [8 empty] | No |  |  |  | 6V,.2mA flood gun,In |  | powder (when a special point is made in the article)
Cl | 1s | 2816.5 | NaCl | sodium chloride | Paynter R.W., Edgell M.J., Castle J.E. | J. Electron Spectrosc. Relat. Phemon. 40, 1 (1986) | [8 empty] | No |  |  |  | 6V,.2mA flood gun,In |  | powder (when a special point is made in the article)
Cl | 2p | 199.1 | NaCl | sodium chloride | Hammond J.S., Holubka J.W., Devries J.E., Duckie R.A. | Corros. Sci. 21, 239 (1981) | [8 empty] | No |  |  |  | Adventitious carbon | Reliable, with two-point correction of energy scale
Cl | 2p | 198.2 | NaCl | sodium chloride | Morgan W.E., Van Wazer J.R., Stec W.J. | J. Am. Chem. Soc. 95, 751 (1973) | [8 empty] | No |  |  |  | Adventitious carbon | Reliable, with two-point correction of energy scale
Cl | 2p | 206.5 | KClO3 | potassium chlorate | Morgan W.E., Van Wazer J.R., Stec W.J. | J. Am. Chem. Soc. 95, 751 (1973) | [8 empty] | No |  |  |  | Adventitious carbon | Reliable, with two-point correction of energy scale
Cl | 2p | 206.16 | KClO3 | potassium chlorate | Thorn R.J., Carlson K.D., Crabtree G.W., Wang H.H. | J. Phys. C. 18, 5501 (1985) | [8 empty] | No |  |  |  | Adventitious carbon | Reliable, with two-point correction of energy scale
Cl | 2p | 208.2 | CsClO4 | cesium perchlorate | Morgan W.E., Van Wazer J.R., Stec W.J. | J. Am. Chem. Soc. 95, 751 (1973) | [8 empty] | No |  |  |  | Adventitious carbon | Reliable, with two-point correction of energy scale
Cl | 2p | 208.33 | KClO4 | potassium perchlorate | Thorn R.J., Carlson K.D., Crabtree G.W., Wang H.H. | J. Phys. C. 18, 5501 (1985) | [8 empty] | No |  |  |  | Adventitious carbon | Reliable, with two-point correction of energy scale
Cl | 2p | 208.8 | KClO4 | potassium perchlorate | Morgan W.E., Van Wazer J.R., Stec W.J. | J. Am. Chem. Soc. 95, 751 (1973) | [8 empty] | No |  |  |  | Adventitious carbon | Reliable, with two-point correction of energy scale
Cl | 2p | 208.4 | RbClO4 | rubidium perchlorate | Morgan W.E., Van Wazer J.R., Stec W.J. | J. Am. Chem. Soc. 95, 751 (1973) | [8 empty] | No |  |  |  | Adventitious carbon | Reliable, with two-point correction of energy scale
Cl | 2p | 208.5 | NaClO4 | sodium perchlorate | Morgan W.E., Van Wazer J.R., Stec W.J. | J. Am. Chem. Soc. 95, 751 (1973) | [8 empty] | No |  |  |  | Adventitious carbon | Reliable, with two-point correction of energy scale
Cl | 2p | 200.1 | Cl,F in (ONO2)CHC(CH2ONO2)2CH(ONO2) | chloride, fluoride impurity in 1,3-bis(nitrooxy)-2,2-bis(nitrooxymethyl)-propane | Worley C.M., Vannet M.D., Ball G.L., Moddeman W.E. | Surf. Interface Anal. 10, 223 (1987) | [8 empty] | No |  |  |  | Flood gun |  | powder (when a special point is made in the article)
Cl | 2p | 200.3 | Cl,F in (ONO2)CHC(CH2ONO2)2CH(ONO2) | chloride, fluoride impurity in 1,3-bis(nitrooxy)-2,2-bis(nitrooxymethyl)-propane | Worley C.M., Vannet M.D., Ball G.L., Moddeman W.E. | Surf. Interface Anal. 10, 223 (1987) | [8 empty] | No |  |  |  | Flood gun |  | powder (when a special point is made in the article)
Cl | 2p | 200.2 | Cl,F in (ONO2)CHC(CH2ONO2)2CH(ONO2) | chloride, fluoride impurity in 1,3-bis(nitrooxy)-2,2-bis(nitrooxymethyl)-propane | Worley C.M., Vannet M.D., Ball G.L., Moddeman W.E. | Surf. Interface Anal. 10, 223 (1987) | [8 empty] | No |  |  |  | Flood gun |  | pelletized
Cl | 2p | 209 | LiClO4 | lithium perchlorate | Contour J.P., Salesse A., Froment M., Garreau M., Thevenin J., Warin D. | J. Microsc. Spectrosc. Electron.. 4, 483 (1979) | [8 empty] | No |  |  |  | Adventitious carbon | Two-point correction of energy scale
Cl | 2p | 209 | LiClO4 | lithium perchlorate | Morgan W.E., Van Wazer J.R., Stec W.J. | J. Am. Chem. Soc. 95, 751 (1973) | [8 empty] | No |  |  |  | Adventitious carbon | Reliable, with two-point correction of energy scale
Cl | 2p | 209 | LiClO4 | lithium perchlorate | Contour J.P., Salesse A., Froment M., Garreau M., Thevenin J., Warin D. | J. Microsc. Spectrosc. Electron.. 4, 483 (1979) | [8 empty] | No |  |  |  | Adventitious carbon | Two-point correction of energy scale
Cl | 2p | 209 | LiClO4 | lithium perchlorate | Morgan W.E., Van Wazer J.R., Stec W.J. | J. Am. Chem. Soc. 95, 751 (1973) | [8 empty] | No |  |  |  | Adventitious carbon | Reliable, with two-point correction of energy scale
Cl | 2p | 198.9 | K[Ir(NO)Cl5] | potassium pentacholornitrosyliridate | Nefedov V. I., Salyn Y.V., Baronovskii I.B., Nikolskii A.B. | Zh. Neorg. Khimii 22, 1715 (1977) | [8 empty] | No |  |  |  | Adventitious carbon | Reliable, with two-point correction of energy scale
Cl | 2p | 199.3 | Na2PdCl4 | sodium tetrachloropalladate(II) | Seno M., Tsuchiya S. | J. Electron Spectrosc. Relat. Phenom. 8, 165 (1976) | [8 empty] | No |  |  |  | Adventitious carbon | Two-point correction of energy scale
Cl | 2p | 198.6 | NaCl | sodium chloride | Nefedov V.I., Salyn, Y.V., Leonhardt G., Scheibe R. | J. Electron Spectrosc. Relat. Phenom. 10, 121 (1977) | [8 empty] | No |  |  |  | Adventitious carbon | Reliable, with two-point correction of energy scale
Cl | 2p | 198.3 | NaCl | sodium chloride | Kohiki S., Ohmura T., Kusao K. | J. Electron Spectrosc. Relat. Phenom. 31, 85 (1983) | [8 empty] | No |  |  | Au | Ar=242.5 | Two-point correction of energy scale | crystal
Cl | 2p | 198.5 | NaCl | sodium chloride | Siegbahn K., Gelius U., Siegbahn H., Olson E. | Phys. Scripta 1, 272 (1970) | [8 empty] | No |  |  |  | Adventitious carbon | Reliable, with two-point correction of energy scale | crystal
Cl | 2p | 192.6 | NaCl | sodium chloride | Paynter R.W., Edgell M.J., Castle J.E. | J. Electron Spectrosc. Relat. Phemon. 40, 1 (1986) | [8 empty] | No |  |  |  | 6V,.2mA flood gun,In |  | powder (when a special point is made in the article)
Cl | 2p | 192.9 | NaCl | sodium chloride | Paynter R.W., Edgell M.J., Castle J.E. | J. Electron Spectrosc. Relat. Phemon. 40, 1 (1986) | [8 empty] | No |  |  |  | 6V,.2mA flood gun,In |  | powder (when a special point is made in the article)
Cl | 2p | 193.4 | NaCl | sodium chloride | Paynter R.W., Edgell M.J., Castle J.E. | J. Electron Spectrosc. Relat. Phemon. 40, 1 (1986) | [8 empty] | No |  |  |  | 6V,.2mA flood gun,In |  | powder (when a special point is made in the article)
Cl | 2p | 193.1 | LiCl | lithium chloride | Paynter R.W., Edgell M.J., Castle J.E. | J. Electron Spectrosc. Relat. Phemon. 40, 1 (1986) | [8 empty] | No |  |  |  | 6V,.2mA flood gun,In |  | powder (when a special point is made in the article)
Cl | 2p | 193.3 | LiCl | lithium chloride | Paynter R.W., Edgell M.J., Castle J.E. | J. Electron Spectrosc. Relat. Phemon. 40, 1 (1986) | [8 empty] | No |  |  |  | 6V,.2mA flood gun,In |  | powder (when a special point is made in the article)
Cl | 2p | 198.6 | LiCl | lithium chloride | Contour J.P., Salesse A., Froment M., Garreau M., Thevenin J., Warin D. | J. Microsc. Spectrosc. Electron.. 4, 483 (1979) | [8 empty] | No |  |  |  | Adventitious carbon | Reliable, with two-point correction of energy scale
Cl | 2p | 198.5 | LiCl | lithium chloride | Morgan W.E., Van Wazer J.R., Stec W.J. | J. Am. Chem. Soc. 95, 751 (1973) | [8 empty] | No |  |  |  | Adventitious carbon | Reliable, with two-point correction of energy scale
Cl | 2p | 193.5 | LiCl | lithium chloride | Paynter R.W., Edgell M.J., Castle J.E. | J. Electron Spectrosc. Relat. Phemon. 40, 1 (1986) | [8 empty] | No |  |  |  | 6V,.2mA flood gun,In |  | powder (when a special point is made in the article)
Cl | 2p | 193.9 | LiCl | lithium chloride | Paynter R.W., Edgell M.J., Castle J.E. | J. Electron Spectrosc. Relat. Phemon. 40, 1 (1986) | [8 empty] | No |  |  |  | 6V,.2mA flood gun,In |  | powder (when a special point is made in the article)
Cl | 2p | 199.1 | [ReCl4(CH3COO)2] | (trans-diacetato-O,O')tetrachlorodirhenium | Nefedov V. I., Salyn Y.V. Shtemenko A.V., Kotelnikova A.S. | Inorg. Chim. Acta 45, L49 (1980) | [8 empty] | No |  |  |  | Internal hydrocarbon | Reliable, with two-point correction of energy scale
Cl | 2p | 198.4 | CH3SC(S)NH2ClNH2 | methyl dithiocarbazate hydrogen chloride | Battistoni C., Guiliani A.M., Paparazzo E., Tarli F. | J. Chem. Soc. Dalton Trans. 1293 (1984) | [8 empty] | No |  |  |  | Internal hydrocarbon | Reliable, with two-point correction of energy scale
Cl | 2p | 200 | C6HCl5 | pentachlorobenzene | Clark D.T., Kilcast D., Adams D.B., Musgrave W.K.R. | J. Electron Spectrosc. Relat. Phenom. 6, 117 (1975) | [8 empty] | No |  |  | Au | Internal hydrocarbon | Reliable, with two-point correction of energy scale | vapor deposited
Cl | 2p | 199.5 | ZrClH | zirconium hydrogen chloride | Corbett J.D., Marek H.S. | Inorg. Chem. 22, 3194 (1983) | [8 empty] | No |  |  | Au & In4d=17.0 | Adventitious carbon | Reliable, with two-point correction of energy scale
Cl | 2p | 199.5 | (-CH2CH(Cl)-)n | poly(vinyl chloride) | Vargo T.G., Gardella J.A., Jr | J. Vac. Sci. Technol. A 7, 1733 (1989) | Adequate |  |  |  | data |  |  |  | No | Mg |  | Ag3d5= 368.27 | Internal hydrocarbon | Reliable, with one-point correction of energy scale | cast film |  |  | 293 | Adequate | The film was cast onto silver.
Cl | 2p | 198.3 | PbCl2 | lead(II) chloride | Nefedov V.I., Salyn Y.V., Keller X. | Zh. Neorg. Khimii 24, 2564 (1979) | [8 empty] | No |  |  |  | Adventitious carbon | Reliable, with two-point correction of energy scale
Cl | 2p | 207 | O,Cl in (C6H5NC6H4)n | oxygen, chlorine impurity in poly(carbazole) | Kessel R., Schultze J.W. | Surf. Interface Anal. 16, 401 (1990) | [8 empty] | No |  |  | Au |  |  | electrolytic oxidation
Cl | 2p | 198.7 | GdCl3.H2O | gadolinium trichloride hydrate | Raiser D., Deville J.P. | J. Electron Spectrosc. Relat. Phemon. 57, 91 (1991) | [8 empty] | No |  |  | C1s=284.6 | Adventitious carbon | Two-point correction of energy scale | powder (when a special point is made in the article)
Cl | 2p | 199.3 | K[PtCl6] | potassium hexachloroplatinate | Fierro J.L.G., Palacios J.M., Tomas F. | Surf. Interface Anal. 13, 25 (1988) | [8 empty] | No |  |  |  | Adventitious carbon | Reliable, with two-point correction of energy scale
Cl | 2p | 200 | (-CH2CHCl-)1.5n(-CClFCF2-)n | poly(vinyl chloride)1.5n poly(chlorotrifluoroethylene)n | Worley C.M., Vannet M.D., Ball G.L., Moddeman W.E. | Surf. Interface Anal. 10, 223 (1987) | [8 empty] | No |  |  |  | Flood gun |  | powder (when a special point is made in the article)
Cl | 2p | 200.2 | (-CH2CHCl-)1.5n(-CClFCF2-)n | poly(vinyl chloride)1.5n poly(chlorotrifluoroethylene)n | Worley C.M., Vannet M.D., Ball G.L., Moddeman W.E. | Surf. Interface Anal. 10, 223 (1987) | [8 empty] | No |  |  |  | Flood gun |  | pelletized
Cl | 2p | 200.5 | CH3Cl | methyl chloride | Zhou X.-L., Solymosi F., Blass P.M., Cannon K.C., White J.M. | Surf. Sci. 219, 294 (1989) | [8 empty] | No |  |  | Ag3d5=368.2 | None given | Reliable, with two-point correction of energy scale | monolayer
Cl | 2p | 200.8 | CH3Cl | methyl chloride | Zhou X.-L., Solymosi F., Blass P.M., Cannon K.C., White J.M. | Surf. Sci. 219, 294 (1989) | [8 empty] | No |  |  | Ag3d5=368.2 | None given | Reliable, with two-point correction of energy scale | adsorbed
Cl | 2p | 198.3 | [Cu(S2CN(C2H5)2]FeCl4 | copper diethyl dithiocarbamate iron tetrachloride | Healy P.C., Myhra S., Stewart A.M. | Jpn. J. Appl. Phys. Part 2 26, L1884 (1987) | Adequate |  |  |  | data |  |  |  | No |  |  |  | Adventitious carbon | Reliable (reported energy within 300 eV of a reference energy) | solid sample mounted on tape |  |  | 300 | Adequate | Fresh and clean surfaces were prepared by grinding the powdered specimens. Copper is in trivalent state.
Cl | 2p | 207.8 | [Cu(S2CN(C2H5)2]ClO4 | copper diethyl dithiocarbamate perchlorate | Healy P.C., Myhra S., Stewart A.M. | Jpn. J. Appl. Phys. Part 2 26, L1884 (1987) | Adequate |  |  |  | data |  |  |  | No |  |  |  | Adventitious carbon | Reliable (reported energy within 300 eV of a reference energy) | solid sample mounted on tape |  |  | 300 | Adequate | Fresh and clean surfaces were prepared by grinding the powdered specimens. Copper is in trivalent state.
Cl | 2p | 197.3 | [(C6H5)3PCH2]2AuCl | chlorobis(methylenetriphenylphosphorane)gold(I) | Konno H., Yamamoto Y. | Bull. Chem. Soc. Jpn. 60, 2561 (1987) | Adequate | 0.3 |  | other | mixed Gaussian/Lorentzian |  |  |  | No | Mg |  |  | Internal hydrocarbon | Reliable, with one-point correction of energy scale | sample placed on a mesh |  |  | 120-180 | Adequate
Cl | 2p | 199.2 | [(C2H5)3P]2PtCl4 | bis(triethylphosphine) tetrachloroplatinum(IV) | Hanks T.W., Ekeland R.A., Emerson K., Larsen R.D., Jennings P.W. | Organometallics 6, 28 (1987) | Adequate |  |  |  | data |  |  |  | No |  |  |  | Internal hydrocarbon | Reliable, with one-point correction of energy scale |  |  |  | 300 | Adequate
Cl | 2p | 198 | [(C2H5)3P]2PtHCl | bis(triethylphosphine)chlorohydridoplatinum(II) | Hanks T.W., Ekeland R.A., Emerson K., Larsen R.D., Jennings P.W. | Organometallics 6, 28 (1987) | Adequate |  |  |  | data |  |  |  | No |  |  |  | Internal hydrocarbon | Reliable, with one-point correction of energy scale |  |  |  | 300 | Adequate
Cl | 2p | 198 | [(C2H5)3P]2PtCH3Cl | cis-bis(triethylphosphine)chloromethylplatinum(II) | Hanks T.W., Ekeland R.A., Emerson K., Larsen R.D., Jennings P.W. | Organometallics 6, 28 (1987) | Adequate |  |  |  | data |  |  |  | No |  |  |  | Internal hydrocarbon | Reliable, with one-point correction of energy scale |  |  |  | 300 | Adequate
Cl | 2p | 208 | [Cu(S2CN(C3H7)2)2]ClO4 | copper(III) bis(diisopropyl dithiocarbamate) perchlorate | Healy P.C., Myhra S., Stewart A.M. | Jpn. J. Appl. Phys. Part 2 26, L1884 (1987) | Adequate |  |  |  | data |  |  |  | No | Al |  |  | Internal hydrocarbon | Reliable, with one-point correction of energy scale | crystal |  |  | 300 | Adequate
Cl | 2p | 198.59 | [BiCl2(C6H5)3] | dichlorotris(phenyl)bismuth | Hoste S., Van De Vondel D.F., Van Der Kelen G.P. | J. Electron Spectrosc. Relat. Phenom. 17, 191 (1979) | [8 empty] | No |  |  |  | Internal hydrocarbon | Reliable, with two-point correction of energy scale
Cl | 2p | 198.61 | [SbCl2(C6H5)3] | dichlorotris(phenyl)stiborane | Hoste S., Van De Vondel D.F., Van Der Kelen G.P. | J. Electron Spectrosc. Relat. Phenom. 17, 191 (1979) | [8 empty] | No |  |  |  | Internal hydrocarbon | Reliable, with two-point correction of energy scale
Cl | 2p | 198.1 | [Rh(NH3)6]Cl3 | hexaamminerhodium trichloride | Nefedov V.I. | Koord. Khim. 4, 1285 (1978) | [8 empty] | No |  |  |  | Adventitious carbon | Reliable, with two-point correction of energy scale
Cl | 2p | 197.8 | [Pt(NH3)6]Cl4 | hexaammineplatinum tetrachloride | Nefedov V.I., Salyn Y.V., Baranovski I.B., Majorova A.G. | Zh. Neorg. Khimii 25, 216 (1980) | [8 empty] | No |  |  |  | Adventitious carbon | Reliable, with two-point correction of energy scale
Cl | 2p | 197.8 | [Pt(NH3)6]Cl4 | hexaammineplatinum tetrachloride | Salyn Y.V., Nefedov V.I., Makarova A.G., Kuznetsova G.N. | Zh. Neorg. Khimii 23, 829 (1978) | [8 empty] | No |  |  |  | Adventitious carbon | Reliable, with two-point correction of energy scale
Cl | 2p | 198.9 | [Co(NH3)6]SbCl6 | hexaamminecobalt hexachlorostibnate(V) | Tricker M.J. | Inorg. Chem. 13, 743 (1974) | [8 empty] | No |  |  |  | Adventitious carbon | Reliable, with two-point correction of energy scale
Cl | 2p | 208.2 | Ni(NH3)6(ClO4)2 | hexaamminenickel diperchlorate | Nefedov V.I., Zhumadilov E.K., Baer L. | Zh. Neorg. Khimii 23, 2113 (1978) | [8 empty] | No |  |  |  | Adventitious carbon | Reliable, with two-point correction of energy scale
Cl | 2p | 198.9 | [Re2Cl4(CH3COO)2(HCON(CH3)2)2] | cis-bis(mu-(acetato-O,O'))tetrachlorobis(N,N-dimethylformamide-O)dirhenium | Nefedov V. I., Salyn Y.V. Shtemenko A.V., Kotelnikova A.S. | Inorg. Chim. Acta 45, L49 (1980) | [8 empty] | No |  |  |  | Internal hydrocarbon | Reliable, with two-point correction of energy scale
Cl | 2p | 198.8 | [MoOCl(PO2(C6H5)2)2] | chlorooxobis(dioxodiphenylphosphorane)molybdenum | Nefedov V.I., Buslaev, Kuznetsova A.A., Yankina L.F. | Zh. Neorg. Khimii 19, 1416 (1974) | [8 empty] | No |  |  |  | Internal hydrocarbon | Reliable, with two-point correction of energy scale
Cl | 2p | 198.9 | [NbOCl(PO2(C6H5)2)2] | chlorooxobis(dioxodiphenylphosphorane)niobium | Nefedov V.I., Buslaev, Kuznetsova A.A., Yankina L.F. | Zh. Neorg. Khimii 19, 1416 (1974) | [8 empty] | No |  |  |  | Internal hydrocarbon | Reliable, with two-point correction of energy scale
Cl | 2p | 196.4 | [N(C2H5)4]Cl | tetraethylammonium chloride | Escard J., Mavel G., Guerchais J.E., Kergoat R. | Inorg. Chem. 13, 695 (1974) | [8 empty] | No |  |  |  | Internal hydrocarbon | Reliable, with two-point correction of energy scale
Cl | 2p | 197.7 | [PtCl2((C2H5)2S)2] | cis-dichlorobis(diethylsulfide)platinum | Clark D.T., Briggs D., Adams D.B. | J. Chem. Soc. Dalton Trans. 169 (1973) | [8 empty] | No |  |  |  | Internal hydrocarbon | Reliable, with two-point correction of energy scale
Cl | 2p | 197.9 | [PtCl2((C2H5)2S)2] | trans-dichlorobis(diethylsulfide)platinum | Clark D.T., Briggs D., Adams D.B. | J. Chem. Soc. Dalton Trans. 169 (1973) | [8 empty] | No |  |  |  | Internal hydrocarbon | Reliable, with two-point correction of energy scale
Cl | 2p | 198.8 | (C8H12)RhCl2Rh(C8H12) | di-mu-chlorobis[(1,2,5,6-eta)-1,5-cyclooctadiene]dirhodium | Contour J.P., Mouvier G., Hoogewijs M., Leclere C. | J. Catal. 48, 217 (1977) | [8 empty] | No |  |  |  | Internal hydrocarbon | Reliable, with two-point correction of energy scale
Cl | 2p | 198.9 | (C8H12)RhCl2Rh(C8H12) | di-mu-chlorobis[(1,2,5,6-eta)-1,5-cyclooctadiene]dirhodium | Fierro J.L.G., Palacios J.M., Tomas F. | Surf. Interface Anal. 13, 25 (1988) | [8 empty] | No |  |  |  | Adventitious carbon | Reliable, with two-point correction of energy scale
Cl | 2p | 198.2 | [IrCl6(NH2CH2CH2NH2)3] | hexachlorotris(1,2-diamineethane)iridium | Nefedov V.I. | Koord. Khim. 4, 1285 (1978) | [8 empty] | No |  |  |  | Internal hydrocarbon | Reliable, with two-point correction of energy scale
Cl | 2p | 197.5 | [Nb6Cl12Cl2(SO(CH3)2)4] | dodeca-mu-chloro-dichlorotetrakis(sulfinylbis(methyl))hexaniobium | Best S.A., Walton R.A. | Inorg. Chem. 18, 486 (1979) | [8 empty] | No |  |  |  | Internal hydrocarbon | Two-point correction of energy scale
Cl | 2p | 199.3 | [Nb6Cl12Cl2(SO(CH3)2)4] | dodeca-mu-chloro-dichlorotetrakis(sulfinylbis(methyl))hexaniobium | Best S.A., Walton R.A. | Inorg. Chem. 18, 486 (1979) | [8 empty] | No |  |  |  | Internal hydrocarbon | Reliable, with two-point correction of energy scale
Cl | 2p | 199.2 | RhCl3.12H2O | rhodium(III) chloride dodecahydrate | Contour J.P., Mouvier G., Hoogewijs M., Leclere C. | J. Catal. 48, 217 (1977) | [8 empty] | No |  |  |  | Adventitious carbon | Reliable, with two-point correction of energy scale
Cl | 2p | 198.1 | [N(C3H5)4][ReCl5(NH2CSNH2)] | tetrapropylammonium pentachlorothiourearhenate | Srinivasan R., Walton R.A. | Inorg. Chim. Acta 25, L85 (1977) | [8 empty] | No |  |  |  | Internal hydrocarbon | Reliable, with two-point correction of energy scale
Cl | 2p | 198.7 | [Fe(C4H2NCC6H5)4]Cl3 | 5,10,15,20-tetraphenylporphyrin iron trichloride | Blomquist J., Helgeson U., Moberg L.C., Folkesson B., Larsson R. | Inorg. Chim. Acta 69, 17 (1983) | [8 empty] | No |  |  |  | Infra red(comments) | Reliable | [5 empty] | The same procedure for charge reference was used by Larsson, R., Folkesson, B. Chem. Scr. 9, 148 (1976).
Cl | 2p | 200.1 | C6H2Cl4 | 1,2,3,4-tetrachlorobenzene | Clark D.T., Kilcast D., Adams D.B., Musgrave W.K.R. | J. Electron Spectrosc. Relat. Phenom. 6, 117 (1975) | [8 empty] | No |  |  | Au | Internal hydrocarbon | Reliable, with two-point correction of energy scale | vapor deposited
Cl | 2p | 198.7 | [MoCl3(O)(P(C6H5)3)2] | trichlorooxobis(triphenylphosphine)molybdenum | Hughes W.B., Baldwin B.A. | Inorg. Chem. 13, 1531 (1974) | [8 empty] | No |  |  |  | Internal hydrocarbon | Reliable, with two-point correction of energy scale
Cl | 2p | 198.3 | [NiCl2((C6H5)3P)2] | dichlorobis(triphenylphosphine)nickel | Nefedov V.I., Zhumadilov E.K., Baer L. | Zh. Neorg. Khimii 23, 2113 (1978) | [8 empty] | No |  |  |  | Internal hydrocarbon | Reliable, with two-point correction of energy scale
Cl | 2p | 198.9 | [NiCl2((C6H5)3P)2] | dichlorobis(triphenylphosphine)nickel | Blackburn J. R., Nordberg C.R., Stevie F., Albridge R.G., Jones M.M. | Inorg. Chem. 9, 2374 (1970) | [8 empty] | No |  |  |  | Internal hydrocarbon | Reliable, with two-point correction of energy scale
Cl | 2p | 199.2 | [NiCl2((C6H5)3P)2] | dichlorobis(triphenylphosphine)nickel | Seno M., Tsuchiya S., Hidai M., Uchida Y. | Bull. Chem. Soc. Jpn. 49, 1184 (1976) | [8 empty] | No |  |  |  | Internal hydrocarbon | Reliable, with two-point correction of energy scale
Cl | 2p | 199.34 | [PdCl2((C6H5)3P)2] | dichlorobis(triphenylphosphine)palladium | Choudary B.M., Kumar K.R., Jamil Z., Thyagarajan G. | J. Chem. Soc. Chem. Commun. 931, (1985) | [8 empty] | No |  |  |  | Internal hydrocarbon | Reliable, with two-point correction of energy scale
Cl | 2p | 198.3 | [MoCl2(NO)2((C6H5)3P)2] | dichloro(dinitrosyl)bis(triphenylphosphine)molybdenum | Hughes W.B., Baldwin B.A. | Inorg. Chem. 13, 1531 (1974) | [8 empty] | No |  |  |  | Internal hydrocarbon | Reliable, with two-point correction of energy scale
Cl | 2p | 197.7 | cis-[PtCl2(P(C6H5)3)2] | cis-dichlorobis(triphenylphoshine)platinum | Clark D.T., Briggs D., Adams D.B. | J. Chem. Soc. Dalton Trans. 169 (1973) | [8 empty] | No |  |  |  | Internal hydrocarbon | Reliable, with two-point correction of energy scale
Cl | 2p | 198 | cis-[PtCl2(P(C6H5)3)2] | cis-dichlorobis(triphenylphoshine)platinum | Riggs W.M. | Anal. Chem. 44, 830 (1972) | [8 empty] | No |  |  |  | Internal hydrocarbon | Reliable, with two-point correction of energy scale
Cl | 2p | 197.7 | cis-[PtCl2(P(C6H5)3)2] | cis-dichlorobis(triphenylphoshine)platinum | Clark D.T., Briggs D., Adams D.B. | J. Chem. Soc. Dalton Trans. 169 (1973) | [8 empty] | No |  |  |  | Internal hydrocarbon | Reliable, with two-point correction of energy scale
Cl | 2p | 198 | cis-[PtCl2(P(C6H5)3)2] | cis-dichlorobis(triphenylphoshine)platinum | Riggs W.M. | Anal. Chem. 44, 830 (1972) | [8 empty] | No |  |  |  | Internal hydrocarbon | Reliable, with two-point correction of energy scale
Cl | 2p | 198.7 | [MoCl4(P(C6H5)3)2] | tetrachlorobis(triphenylphosphine)molybdenum | Hughes W.B., Baldwin B.A. | Inorg. Chem. 13, 1531 (1974) | [8 empty] | No |  |  |  | Internal hydrocarbon | Reliable, with two-point correction of energy scale
Cl | 2p | 198.5 | [Rh(CO)Cl(P(C6H5)3)2] | carbonylchlorobis(triphenylphosphine)rhodium | Okamoto Y., Ishida N., Imanaka T., Teranishi, S. | J. Catal. 58, 82 (1979) | [8 empty] | No |  |  |  | Internal hydrocarbon | Reliable, with two-point correction of energy scale
Cl | 2p | 198.6 | [Rh(CO)Cl(P(C6H5)3)2] | carbonylchlorobis(triphenylphosphine)rhodium | Furlani C., Mattogno G., Plozonetti G., Sbrana G., Valentini G. | J. Catal. 94, 335 (1985) | [8 empty] | No |  |  | Au | Internal hydrocarbon | Reliable, with two-point correction of energy scale
Cl | 2p | 198.1 | [Mo(CO)3Cl2(P(C6H5)3)2] | tricarbonyldichlorobis(triphenylphosphine)molybdenum | Hughes W.B., Baldwin B.A. | Inorg. Chem. 13, 1531 (1974) | [8 empty] | No |  |  |  | Internal hydrocarbon | Reliable, with two-point correction of energy scale
Cl | 2p | 198 | [PtClH(P(C2H5)3)2] | chloro(hydrido)bis(triethylphosphine)platinum | Riggs W.M. | Anal. Chem. 44, 830 (1972) | [8 empty] | No |  |  |  | Internal hydrocarbon | Reliable, with two-point correction of energy scale
Cl | 2p | 207.32 | [N(C4H9)4]ClO4 | tetrabutylammonium perchlorate | Thorn R.J., Carlson K.D., Crabtree G.W., Wang H.H. | J. Phys. C. 18, 5501 (1985) | [8 empty] | No |  |  |  | Internal hydrocarbon | Reliable, with two-point correction of energy scale
Cl | 2p | 198.5 | [ReCl(N2)((CH3)2P(C6H5))4] | trans-chlorotetrakis(dimethylphenylphosphine)(dinitrogen)rhenium | Leigh G.J., Bremser W. | J. Chem. Soc. Dalton Trans. 1217 (1972) | [8 empty] | No |  |  |  | Internal hydrocarbon | Reliable, with two-point correction of energy scale
Cl | 2p | 199.6 | [N(C2H5)4]2[Ta6Cl12Cl6] | bis(tetraethylammonium) dodeca-mu-chloro-hexachlorohexatantalate | Best S.A., Walton R.A. | Inorg. Chem. 18, 486 (1979) | [8 empty] | No |  |  |  | Internal hydrocarbon | Reliable, with two-point correction of energy scale
Cl | 2p | 197.5 | [N(C2H5)4]2[Ta6Cl12Cl6] | bis(tetraethylammonium) dodeca-mu-chloro-hexachlorohexatantalate | Best S.A., Walton R.A. | Inorg. Chem. 18, 486 (1979) | [8 empty] | No |  |  |  | Internal hydrocarbon | Two-point correction of energy scale
Cl | 2p | 197.6 | [N(C2H5)4]2CoCl4 | bis(tetraethylammonium) tetrachlorocobaltate | Escard J., Mavel G., Guerchais J.E., Kergoat R. | Inorg. Chem. 13, 695 (1974) | [8 empty] | No |  |  |  | Internal hydrocarbon | Reliable, with two-point correction of energy scale
Cl | 2p | 197.3 | [N(C2H5)4]2[CuCl4] | bis(tetraethylammonium) tetrachlorocuprate | Escard J., Mavel G., Guerchais J.E., Kergoat R. | Inorg. Chem. 13, 695 (1974) | [8 empty] | No |  |  |  | Internal hydrocarbon | Reliable, with two-point correction of energy scale
Cl | 2p | 197.5 | [N(C2H5)4]2MnCl4 | bis(tetraethylammonium) tetrachloromanganate(II) | Escard J., Mavel G., Guerchais J.E., Kergoat R. | Inorg. Chem. 13, 695 (1974) | [8 empty] | No |  |  |  | Internal hydrocarbon | Reliable, with two-point correction of energy scale
Cl | 2p | 198.2 | [N(C2H5)4]2[Mo6Br8Cl6] | bis(tetraethylammonium) octa-mu3-bromo-hexachlorohexamolybdate | Best S.A., Walton R.A. | Inorg. Chem. 18, 486 (1979) | [8 empty] | No |  |  |  | Internal hydrocarbon | Reliable, with two-point correction of energy scale
Cl | 2p | 200.3 | C6H3Cl3 | 1,2,3-trichlorobenzene | Clark D.T., Kilcast D., Adams D.B., Musgrave W.K.R. | J. Electron Spectrosc. Relat. Phenom. 6, 117 (1975) | [8 empty] | No |  |  | Au | Internal hydrocarbon | Reliable, with two-point correction of energy scale | vapor deposited
Cl | 2p | 199.2 | [RhCl3(P(C6H5)3)3] | trichlorotris(triphenylphosphine)rhodium | Furlani C., Mattogno G., Plozonetti G., Sbrana G., Valentini G. | J. Catal. 94, 335 (1985) | [8 empty] | No |  |  | Au | Internal hydrocarbon | Reliable, with two-point correction of energy scale
Cl | 2p | 198.5 | [CuCl((C6H5)3P)3] | chlorotris(triphenylphosphine)copper | Battistoni C., Mattongno G., Paparazzo E., Naldini L. | Inorg. Chim. Acta 102, 1 (1985) | [8 empty] | No |  |  |  | Internal hydrocarbon | Reliable, with two-point correction of energy scale
Cl | 2p | 198 | [RhCl(P(C6H5)3)3] | chlorotris(triphenylphosphine)rhodium | Okamoto Y., Ishida N., Imanaka T., Teranishi, S. | J. Catal. 58, 82 (1979) | [8 empty] | No |  |  |  | Internal hydrocarbon | Reliable, with two-point correction of energy scale
Cl | 2p | 198.1 | [RhCl(P(C6H5)3)3] | chlorotris(triphenylphosphine)rhodium | Mason R., Mingos D.M.P., Rucci G., Connor J.A. | J. Chem. Soc. Dalton Trans. 1730 (1972) | [8 empty] | No |  |  |  | Internal hydrocarbon | Reliable, with two-point correction of energy scale
Cl | 2p | 197.8 | [RhCl(P(C6H5)3)3] | chlorotris(triphenylphosphine)rhodium | Nefedov V.I. | Koord. Khim. 4, 1285 (1978) | [8 empty] | No |  |  |  | Internal hydrocarbon | Reliable, with two-point correction of energy scale
Cl | 2p | 198.9 | [RhCl(P(C6H5)3)3] | chlorotris(triphenylphosphine)rhodium | Furlani C., Mattogno G., Plozonetti G., Sbrana G., Valentini G. | J. Catal. 94, 335 (1985) | [8 empty] | No |  |  | Au | Internal hydrocarbon | Reliable, with two-point correction of energy scale
Cl | 2p | 197.9 | (NH4)Cl | ammonium chloride | Escard J., Mavel G., Guerchais J.E., Kergoat R. | Inorg. Chem. 13, 695 (1974) | [8 empty] | No |  |  |  | Adventitious carbon | Reliable, with two-point correction of energy scale
Cl | 2p | 197.5 | [PtCl2(P(C4H9)3)2] | cis-dichlorobis(tributylphosphine)platinum | Clark D.T., Briggs D., Adams D.B. | J. Chem. Soc. Dalton Trans. 169 (1973) | [8 empty] | No |  |  |  | Internal hydrocarbon | Reliable, with two-point correction of energy scale
Cl | 2p | 198.2 | [PtCl2(P(C4H9)3)2] | cis-dichlorobis(tributylphosphine)platinum | Clark D.T., Adams D.B., Briggs D. | J. Chem. Soc. Chem. Commun. 603 (1971) | [8 empty] | No |  |  |  | Internal hydrocarbon | Reliable, with two-point correction of energy scale
Cl | 2p | 197.7 | [PtCl2(C5H5N)2] | trans-dichlorobis(pyridine)platinum | Clark D.T., Briggs D., Adams D.B. | J. Chem. Soc. Dalton Trans. 169 (1973) | [8 empty] | No |  |  |  | Internal hydrocarbon | Reliable, with two-point correction of energy scale
Cl | 2p | 200.1 | C6H5Cl | chlorobenzene | Clark D.T., Kilcast D., Adams D.B., Musgrave W.K.R. | J. Electron Spectrosc. Relat. Phenom. 6, 117 (1975) | [8 empty] | No |  |  | Au | Internal hydrocarbon | Reliable, with two-point correction of energy scale | vapor deposited
Cl | 2p | 200.7 | ClC6H4Cl | 1,2-dichlorobenzene | Clark D.T., Kilcast D., Adams D.B., Musgrave W.K.R. | J. Electron Spectrosc. Relat. Phenom. 6, 117 (1975) | [8 empty] | No |  |  | Au | Internal hydrocarbon | Reliable, with two-point correction of energy scale | vapor deposited
Cl | 2p | 198.8 | [W(CO)3(C5H5)]SnCl3 | tricarbonyl(cyclopentadienyl)tungsten trichlorostannate | Willemen H., Wuyts L.F., Van De Vondel D.F., Van Der Kelen G.P. | J. Electron Spectrosc. Relat. Phenom. 11, 245 (1977) | [8 empty] | No |  |  |  | Internal hydrocarbon | Reliable, with two-point correction of energy scale
Cl | 2p | 199.4 | [N(C2H5)4]3[NbC12]Cl6 | tris(tetraethylammonium) dodeca-mu-chlorohexachlorohexaniobate | Best S.A., Walton R.A. | Inorg. Chem. 18, 486 (1979) | [8 empty] | No |  |  |  | Internal hydrocarbon | Reliable, with two-point correction of energy scale
Cl | 2p | 197.5 | [N(C2H5)4]3[NbC12]Cl6 | tris(tetraethylammonium) dodeca-mu-chlorohexachlorohexaniobate | Best S.A., Walton R.A. | Inorg. Chem. 18, 486 (1979) | [8 empty] | No |  |  |  | Internal hydrocarbon | Two-point correction of energy scale
Cl | 2p | 198.6 | [N(C2H5)4]3[Pt(SnCl3)5] | tris(tetraethylammonium) platinum penta(trichlorostannate) | Riggs W.M. | Anal. Chem. 44, 830 (1972) | [8 empty] | No |  |  |  | Internal hydrocarbon | Reliable, with two-point correction of energy scale
Cl | 2p | 198.9 | [Pt(NH3)2]Cl2 | diammineplatinum dichloride | Nefedov V.I. | Koord. Khim. 4, 1285 (1978) | [8 empty] | No |  |  |  | Adventitious carbon | Reliable, with two-point correction of energy scale
Cl | 2p | 198.9 | [Pt(NH3)2]Cl2 | diammineplatinum dichloride | Nefedov V.I., Salyn Y.V., Baranovski I.B., Majorova A.G. | Zh. Neorg. Khimii 25, 216 (1980) | [8 empty] | No |  |  |  | Adventitious carbon | Reliable, with two-point correction of energy scale
Cl | 2p | 198.8 | [Pt(NH3)2]Cl2 | diammineplatinum dichloride | Contour J.P., Mouvier G., Hoogewijs M., Leclere C. | J. Catal. 48, 217 (1977) | [8 empty] | No |  |  |  | Adventitious carbon | Reliable, with two-point correction of energy scale
Cl | 2p | 199.4 | RhCl3.3H2O | rhodium(III) chloride trihydrate | Furlani C., Mattogno G., Plozonetti G., Sbrana G., Valentini G. | J. Catal. 94, 335 (1985) | [8 empty] | No |  |  | Au | Adventitious carbon | Reliable, with two-point correction of energy scale
Cl | 2p | 198.6 | RhCl3.3H2O | rhodium(III) chloride trihydrate | Andersson S.L.T., Scurrell M.S. | J. Catal. 59, 340 (1979) | [8 empty] | No |  |  | Au | Adventitious carbon | Reliable, with two-point correction of energy scale
Cl | 2p | 199.4 | [N(C4H9)4]2[Nb6Cl12Br6] | bis(tetrabutylammonium) hexabromo-dodeca-mu-chlorohexaniobate | Best S.A., Walton R.A. | Inorg. Chem. 18, 486 (1979) | [8 empty] | No |  |  |  | Internal hydrocarbon | Reliable, with two-point correction of energy scale
Cl | 2p | 199.7 | [N(C4H9)4]2[Ta6Cl12Br6] | bis(tetrabutylammonium) hexabromo-dodeca-mu-chlorohexatantalate | Best S.A., Walton R.A. | Inorg. Chem. 18, 486 (1979) | [8 empty] | No |  |  |  | Internal hydrocarbon | Reliable, with two-point correction of energy scale
Cl | 2p | 199.3 | (P(C3H7)3)4[(NbCl12)Cl2] | dodeca-mu-chloro-dichlorotetrakis(tripropylphosphine)hexaniobium | Best S.A., Walton R.A. | Inorg. Chem. 18, 486 (1979) | [8 empty] | No |  |  |  | Internal hydrocarbon | Reliable, with two-point correction of energy scale
Cl | 2p | 197.5 | (P(C3H7)3)4[(NbCl12)Cl2] | dodeca-mu-chloro-dichlorotetrakis(tripropylphosphine)hexaniobium | Best S.A., Walton R.A. | Inorg. Chem. 18, 486 (1979) | [8 empty] | No |  |  |  | Internal hydrocarbon | Two-point correction of energy scale
Cl | 2p | 197.8 | Pt(NH3)4Cl2 | tetraammineplatinum dichloride | Nefedov V.I., Salyn Y.V., Baranovski I.B., Majorova A.G. | Zh. Neorg. Khimii 25, 216 (1980) | [8 empty] | No |  |  |  | Adventitious carbon | Reliable, with two-point correction of energy scale
Cl | 2p | 197.8 | Pt(NH3)4Cl2 | tetraammineplatinum dichloride | Salyn Y.V., Nefedov V.I., Makarova A.G., Kuznetsova G.N. | Zh. Neorg. Khimii 23, 829 (1978) | [8 empty] | No |  |  |  | Adventitious carbon | Reliable, with two-point correction of energy scale
Cl | 2p | 208.6 | NiClO4.6H2O | nickel perchlorate hexahydrate | Nefedov V.I., Zhumadilov E.K., Baer L. | Zh. Neorg. Khimii 23, 2113 (1978) | [8 empty] | No |  |  |  | Adventitious carbon | Reliable, with two-point correction of energy scale
Cl | 2p | 199.2 | NiCl2.6H2O | nickel(II) dichloride hexahydrate | Maitogno G.M., Zanoni R., Guisto D., Russo G., Sisti, L. | Inorg. Chim. Acta 104, 9 (1985) | [8 empty] | No |  |  |  | Adventitious carbon | Reliable, with two-point correction of energy scale
Cl | 2p | 196.9 | [(CH3)4N]Cl | tetramethylammonium chloride | Konno H., Yamamoto Y. | Bull. Chem. Soc. Jpn. 60, 2561 (1987) | Adequate |  |  | other | mixed Gaussian/Lorentzian |  |  |  | No | Mg |  |  | Adventitious carbon | Reliable, with one-point correction of energy scale | sample placed on a mesh |  |  | 120-180 | Adequate
Cl | 2p | 198.2 | [NH3(C4H9)][Sb2Cl9] | butylammonium nonachlorodistibnate | Birchall T., Connor J.A., Hillier I.H. | J. Chem. Soc. Dalton Trans. 2003 (1975) | [8 empty] | No |  |  |  | Internal hydrocarbon | Reliable, with two-point correction of energy scale
Cl | 2p | 198.4 | Na[RhCl4((CH3)2SO)2] | sodium bis(tetrachlorodimethylsulfoxiderhodate) | Baranovski I.B., Golubnichaya M.A., Mazo G.Ya., Nefedov V.I., Salyn Ya.V., Shchelokov R.N. | Zh. Neorg. Khimii 21, 1085 (1976) | [8 empty] | No |  |  |  | Internal hydrocarbon | Reliable, with two-point correction of energy scale
Cl | 2p | 199.1 | [PtCl2(C8H12)] | dichloro(1,5-cyclooctadiene)platinum | Fierro J.L.G., Palacios J.M., Tomas F. | Surf. Interface Anal. 13, 25 (1988) | [8 empty] | No |  |  |  | Adventitious carbon | Reliable, with two-point correction of energy scale
Cl | 2p | 198.4 | [PtCl2(C8H12)] | dichloro(1,5-cyclooctadiene)platinum | Contour J.P., Mouvier G., Hoogewijs M., Leclere C. | J. Catal. 48, 217 (1977) | [8 empty] | No |  |  |  | Internal hydrocarbon | Reliable, with two-point correction of energy scale
Cl | 2p | 198.8 | (NH4)2[Re2Cl8].2H2O | diammonium octachlorodirhenate(III) dihydrate | Nefedov V. I., Salyn Y.V. Shtemenko A.V., Kotelnikova A.S. | Inorg. Chim. Acta 45, L49 (1980) | [8 empty] | No |  |  |  | Internal hydrocarbon | Reliable, with two-point correction of energy scale
Cl | 2p | 199.3 | [NiCl2(C12H7N2)2] | dichlorobis(1,10-diazaanthracene)nickel | Maitogno G.M., Zanoni R., Guisto D., Russo G., Sisti, L. | Inorg. Chim. Acta 104, 9 (1985) | [8 empty] | No |  |  |  | Internal hydrocarbon | Reliable, with two-point correction of energy scale
Cl | 2p | 198.4 | [Pt(NH2NH2ClC(S)SCH3)2] | bis(methyldithiocarbazate hydrogen chloride)platinum | Battistoni C., Guiliani A.M., Paparazzo E., Tarli F. | J. Chem. Soc. Dalton Trans. 1293 (1984) | [8 empty] | No |  |  |  | Adventitious carbon | Reliable, with two-point correction of energy scale
Cl | 2p | 198.9 | [BCl3(PO(C6H5)3)] | oxotriphenylphosphorane trichloroborate | Hoste S., Van De Vondel D.F., Van Der Kelen G.P. | J. Electron Spectrosc. Relat. Phenom. 17, 191 (1979) | [8 empty] | No |  |  |  | Internal hydrocarbon | Reliable, with two-point correction of energy scale
Cl | 2p | 199.4 | [BCl3(P(C6H5)3)] | triphenylphosphine trichloroborate | Hoste S., Van De Vondel D.F., Van Der Kelen G.P. | J. Electron Spectrosc. Relat. Phenom. 17, 191 (1979) | [8 empty] | No |  |  |  | Internal hydrocarbon | Reliable, with two-point correction of energy scale
Cl | 2p | 199.4 | [SbCl5(OP(C6H5)3)] | pentachloro(oxotriphenylphosphorane)stiborane | Hoste S., Van De Vondel D.F., Van Der Kelen G.P. | J. Electron Spectrosc. Relat. Phenom. 17, 191 (1979) | [8 empty] | No |  |  |  | Internal hydrocarbon | Reliable, with two-point correction of energy scale
Cl | 2p | 198.9 | [SbSCl5(SP(C6H5)3)] | pentachloro(triphenylthiophosphorane)thiostiborane | Hoste S., Van De Vondel D.F., Van Der Kelen G.P. | J. Electron Spectrosc. Relat. Phenom. 17, 191 (1979) | [8 empty] | No |  |  |  | Internal hydrocarbon | Reliable, with two-point correction of energy scale
Cl | 2p | 199.1 | [SbCl5(P(C6H5)3)] | pentachloro(triphenylphosphine)stiborane | Hoste S., Van De Vondel D.F., Van Der Kelen G.P. | J. Electron Spectrosc. Relat. Phenom. 17, 191 (1979) | [8 empty] | No |  |  |  | Internal hydrocarbon | Reliable, with two-point correction of energy scale
Cl | 2p | 198.5 | [AuCl(P(C6H5)3)] | chloro(triphenylphosphine)gold | Van De Vondel D.F., Van Der Kelen G.P., Schmidbaur H., Wolleben A., Wagner F.E. | Phys. Scripta 16, 364 (1977) | [8 empty] | No |  |  |  | Adventitious carbon | Reliable, with two-point correction of energy scale
Cl | 2p | 198.8 | [AuCl(P(C6H5)3)] | chloro(triphenylphosphine)gold | McNeillie A., Brown D.H., Smith W.E., Gibson M., Watson L. | J. Chem. Soc. Dalton Trans. 767 (1980) | [8 empty] | No |  |  | C1s=284.9 | Internal hydrocarbon | Reliable
Cl | 2p | 201 | C6Cl4O2[P(C6H5)3] | 2,3,5,6-tetrachloro-1,4-benzoquinone triphenylphosphine | Ng K.T., Hercules D.M. | J. Am. Chem. Soc. 97, 4169 (1974) | [8 empty] | No |  |  |  | Gold | Reliable, with two-point correction of energy scale
Cl | 2p | 198.7 | [AuCl(P(C2H5)3)] | chloro(triethylphosphine)gold | McNeillie A., Brown D.H., Smith W.E., Gibson M., Watson L. | J. Chem. Soc. Dalton Trans. 767 (1980) | [8 empty] | No |  |  | C1s=285.3 | Internal hydrocarbon | Reliable
Cl | 2p | 198.5 | [Rh(NH3)5Cl]Cl2 | pentaammine(chloro)rhodium dichloride | Andersson S.L.T., Scurrell M.S. | J. Catal. 71, 233 (1981) | [8 empty] | No |  |  | Au | Gold | Reliable
Cl | 2p | 198.2 | [NiCl2(NH2CSNH2)2] | dichlorotetra(thiourea)nickel | Srinivasan R., Walton R.A. | Inorg. Chim. Acta 25, L85 (1977) | [8 empty] | No |  |  |  | Adventitious carbon | Reliable, with two-point correction of energy scale
Cl | 2p | 199.3 | [Nb6Cl12(H2O)4]Cl2.4H2O | tetraaquadodeca-micro-chloro-octahedro-hexaniobium dichloride tetrahydrate | Best S.A., Walton R.A. | Inorg. Chem. 18, 486 (1979) | [8 empty] | No |  |  |  | Adventitious carbon | Reliable, with two-point correction of energy scale
Cl | 2p | 197.9 | [Nb6Cl12(H2O)4]Cl2.4H2O | tetraaquadodeca-micro-chloro-octahedro-hexaniobium dichloride tetrahydrate | Best S.A., Walton R.A. | Inorg. Chem. 18, 486 (1979) | [8 empty] | No |  |  |  | Adventitious carbon | Two-point correction of energy scale
Cl | 2p | 199.3 | [Ta6Cl12(H2O)4]Cl2.4H2O | tetraaquadodeca-micro-chloro-octahedro-hexatantalum dichloride tetrahydrate | Best S.A., Walton R.A. | Inorg. Chem. 18, 486 (1979) | [8 empty] | No |  |  |  | Adventitious carbon | Reliable, with two-point correction of energy scale
Cl | 2p | 197.8 | [Ta6Cl12(H2O)4]Cl2.4H2O | tetraaquadodeca-micro-chloro-octahedro-hexatantalum dichloride tetrahydrate | Best S.A., Walton R.A. | Inorg. Chem. 18, 486 (1979) | [8 empty] | No |  |  |  | Adventitious carbon | Two-point correction of energy scale
Cl | 2p | 199.4 | ZrCl | zirconium(I) chloride | Corbett J.D., Marek H.S. | Inorg. Chem. 22, 3194 (1983) | [8 empty] | No |  |  | Au & In4d=17.0 | Adventitious carbon | Reliable, with two-point correction of energy scale
Cl | 2p | 199.13 | [SbCl3(C6H5)2] | trichlorobis(phenyl)stiborane | Hoste S., Van De Vondel D.F., Van Der Kelen G.P. | J. Electron Spectrosc. Relat. Phenom. 17, 191 (1979) | [8 empty] | No |  |  |  | Internal hydrocarbon | Reliable, with two-point correction of energy scale
Cl | 2p | 198.7 | [PtCl2(C6H5NHC(S)NHC6H5)2] | dichlorobis(1,2-diphenylthiourea)platinum | Petrukhin O.M., Nefedov V.I., Salyn Y.V., Shevchenko V.N. | Zh. Neorg. Khimii 19, 1418 (1974) | [8 empty] | No |  |  |  | Internal hydrocarbon | Reliable, with two-point correction of energy scale
Cl | 2p | 200.8 | [PO(C6H4Cl)3] | tris(4-chlorophenyl)oxophosphorane | Hoste S., Van De Vondel D.F., Van Der Kelen G.P. | J. Electron Spectrosc. Relat. Phenom. 17, 191 (1979) | [8 empty] | No |  |  |  | Internal hydrocarbon | Reliable, with two-point correction of energy scale
Cl | 2p | 201 | [P(C6H4Cl)3] | tris(4-chlorophenyl)phosphine | Hoste S., Van De Vondel D.F., Van Der Kelen G.P. | J. Electron Spectrosc. Relat. Phenom. 17, 191 (1979) | [8 empty] | No |  |  |  | Internal hydrocarbon | Reliable, with two-point correction of energy scale
Cl | 2p | 197.8 | [CuCl(NH2CSNH2)3] | chlorotris(thiourea)copper | Srinivasan R., Walton R.A. | Inorg. Chim. Acta 25, L85 (1977) | [8 empty] | No |  |  |  | Adventitious carbon | Reliable, with two-point correction of energy scale
Cl | 2p | 196.2 | [(CH3)4N]Cl | tetramethylammonium chloride | Escard J., Mavel G., Guerchais J.E., Kergoat R. | Inorg. Chem. 13, 695 (1974) | [8 empty] | No |  |  |  | Internal hydrocarbon | Reliable, with two-point correction of energy scale
Cl | 2p | 198.1 | KCl | potassium chloride | Morgan W.E., Van Wazer J.R., Stec W.J. | J. Am. Chem. Soc. 95, 751 (1973) | [8 empty] | No |  |  |  | Adventitious carbon | Reliable, with two-point correction of energy scale
Cl | 2p | 192.2 | KCl | potassium chloride | Paynter R.W., Edgell M.J., Castle J.E. | J. Electron Spectrosc. Relat. Phemon. 40, 1 (1986) | [8 empty] | No |  |  |  | 6V,.2mA flood gun,In |  | powder (when a special point is made in the article)
Cl | 2p | 192.5 | KCl | potassium chloride | Paynter R.W., Edgell M.J., Castle J.E. | J. Electron Spectrosc. Relat. Phemon. 40, 1 (1986) | [8 empty] | No |  |  |  | 6V,.2mA flood gun,In |  | powder (when a special point is made in the article)
Cl | 2p | 192.9 | KCl | potassium chloride | Paynter R.W., Edgell M.J., Castle J.E. | J. Electron Spectrosc. Relat. Phemon. 40, 1 (1986) | [8 empty] | No |  |  |  | 6V,.2mA flood gun,In |  | powder (when a special point is made in the article)
Cl | 2p | 198.4 | KCl | potassium chloride | Nefedov V.I., Salyn, Y.V., Leonhardt G., Scheibe R. | J. Electron Spectrosc. Relat. Phenom. 10, 121 (1977) | [8 empty] | No |  |  |  | Adventitious carbon | Reliable, with two-point correction of energy scale
Cl | 2p | 198.2 | KCl | potassium chloride | Nefedov V.I., Salyn Y.V., Majorova A.G., Nazarova L.A., Baranovski I.B. | Zh. Neorg. Khimii 19, 1353 (1974) | [8 empty] | No |  |  |  | Adventitious carbon | Reliable, with two-point correction of energy scale
Cl | 2p | 192.7 | KCl | potassium chloride | Paynter R.W., Edgell M.J., Castle J.E. | J. Electron Spectrosc. Relat. Phemon. 40, 1 (1986) | [8 empty] | No |  |  |  | 6V,.2mA flood gun,In |  | powder (when a special point is made in the article)
Cl | 2p | 192.3 | RbCl | rubidium chloride | Paynter R.W., Edgell M.J., Castle J.E. | J. Electron Spectrosc. Relat. Phemon. 40, 1 (1986) | [8 empty] | No |  |  |  | 6V,.2mA flood gun,In |  | powder (when a special point is made in the article)
Cl | 2p | 193.1 | RbCl | rubidium chloride | Paynter R.W., Edgell M.J., Castle J.E. | J. Electron Spectrosc. Relat. Phemon. 40, 1 (1986) | [8 empty] | No |  |  |  | 6V,.2mA flood gun,In |  | powder (when a special point is made in the article)
Cl | 2p | 194.7 | RbCl | rubidium chloride | Paynter R.W., Edgell M.J., Castle J.E. | J. Electron Spectrosc. Relat. Phemon. 40, 1 (1986) | [8 empty] | No |  |  |  | 4V,.2mA flood gun,In |  | powder (when a special point is made in the article)
Cl | 2p | 197.9 | RbCl | rubidium chloride | Morgan W.E., Van Wazer J.R., Stec W.J. | J. Am. Chem. Soc. 95, 751 (1973) | [8 empty] | No |  |  |  | Adventitious carbon | Reliable, with two-point correction of energy scale
Cl | 2p | 192 | RbCl | rubidium chloride | Paynter R.W., Edgell M.J., Castle J.E. | J. Electron Spectrosc. Relat. Phemon. 40, 1 (1986) | [8 empty] | No |  |  |  | 6V,.2mA flood gun,In |  | powder (when a special point is made in the article)
Cl | 2p | 197.9 | CsCl | cesium chloride | Baranovski I.B., Golubnichaya M.A., Mazo G.Ya., Nefedov V.I., Salyn Ya.V., Shchelokov R.N. | Zh. Neorg. Khimii 21, 1085 (1976) | [8 empty] | No |  |  |  | Adventitious carbon | Reliable, with two-point correction of energy scale
Cl | 2p | 196.3 | CsCl | cesium chloride | Morgan W.E., Van Wazer J.R., Stec W.J. | J. Am. Chem. Soc. 95, 751 (1973) | [8 empty] | No |  |  |  | Adventitious carbon | Reliable, with two-point correction of energy scale
Cl | 2p | 197.9 | CsCl | cesium chloride | Nefedov V.I., Salyn Y.V., Baranovski I.B., Majorova A.G. | Zh. Neorg. Khimii 25, 216 (1980) | [8 empty] | No |  |  |  | Adventitious carbon | Reliable, with two-point correction of energy scale
Cl | 2p | 199.5 | CuCl | copper(I) chloride | Battistoni C., Mattongno G., Paparazzo E., Naldini L. | Inorg. Chim. Acta 102, 1 (1985) | [8 empty] | No |  |  |  | Adventitious carbon | Reliable, with two-point correction of energy scale
Cl | 2p | 199.1 | CuCl | copper(I) chloride | Hashemi T., Hogarth C.A. | Electrochim. Acta 33, 1123 (1988) | Adequate |  |  |  | data |  |  |  | No | Al |  |  | Adventitious carbon | Reliable, with one-point correction of energy scale | solid on double-sided tape |  |  | 300 | Adequate
Cl | 2p | 199.5 | K2[PtCl6] | potassium hexacholorplatinate(IV) | Battistoni C., Guiliani A.M., Paparazzo E., Tarli F. | J. Chem. Soc. Dalton Trans. 1293 (1984) | [8 empty] | No |  |  |  | Adventitious carbon | Reliable, with two-point correction of energy scale
Cl | 2p | 198.7 | K2[PtCl6] | potassium hexacholorplatinate(IV) | Cox L.E., Hercules D.M. | J. Electron Spectrosc. Relat. Phenom. 1, 193 (1972) | [8 empty] | No |  |  |  | Gold | Reliable, with two-point correction of energy scale
Cl | 2p | 198.9 | K2[PtCl6] | potassium hexacholorplatinate(IV) | Leigh G.J., Bremser W. | J. Chem. Soc. Dalton Trans. 1217 (1972) | [8 empty] | No |  |  |  | Adventitious carbon | Reliable, with two-point correction of energy scale
Cl | 2p | 198.9 | K2[PtCl6] | potassium hexacholorplatinate(IV) | Nefedov V.I., Salyn Y.V., Baranovski I.B., Majorova A.G. | Zh. Neorg. Khimii 25, 216 (1980) | [8 empty] | No |  |  |  | Adventitious carbon | Reliable, with two-point correction of energy scale
Cl | 2p | 198.9 | K2[PtCl6] | potassium hexacholorplatinate(IV) | Salyn Y.V., Nefedov V.I., Makarova A.G., Kuznetsova G.N. | Zh. Neorg. Khimii 23, 829 (1978) | [8 empty] | No |  |  |  | Adventitious carbon | Reliable, with two-point correction of energy scale
Cl | 2p | 199 | K2[ReCl6] | potassium hexachlororhenate(IV) | Nefedov V. I., Salyn Y.V. Shtemenko A.V., Kotelnikova A.S. | Inorg. Chim. Acta 45, L49 (1980) | [8 empty] | No |  |  |  | Adventitious carbon | Reliable, with two-point correction of energy scale
Cl | 2p | 199.3 | K2[ReCl6] | potassium hexachlororhenate(IV) | Leigh G.J., Bremser W. | J. Chem. Soc. Dalton Trans. 1217 (1972) | [8 empty] | No |  |  |  | Adventitious carbon | Reliable, with two-point correction of energy scale
Cl | 2p | 198.4 | K2[ReCl6] | potassium hexachlororhenate(IV) | Cox L.E., Hercules D.M. | J. Electron Spectrosc. Relat. Phenom. 1, 193 (1972) | [8 empty] | No |  |  |  | Gold | Reliable, with two-point correction of energy scale
Cl | 2p | 198.4 | K2[SnCl6] | potassium hexachlorostannate(IV) | Cox L.E., Hercules D.M. | J. Electron Spectrosc. Relat. Phenom. 1, 193 (1972) | [8 empty] | No |  |  |  | Gold | Reliable, with two-point correction of energy scale
Cl | 2p | 199 | K2[WCl6] | potassium hexachlorowolframate(IV) | Leigh G.J., Bremser W. | J. Chem. Soc. Dalton Trans. 1217 (1972) | [8 empty] | No |  |  |  | Adventitious carbon | Reliable, with two-point correction of energy scale
Cl | 2p | 198.7 | K3[IrCl6] | potassium hexachloroiridate(III) | Nefedov V. I., Salyn Y.V., Baronovskii I.B., Nikolskii A.B. | Zh. Neorg. Khimii 22, 1715 (1977) | [8 empty] | No |  |  |  | Adventitious carbon | Reliable, with two-point correction of energy scale
Cl | 2p | 198.4 | K3[RhCl6] | potassium hexachlororhodate(III) | Salyn Y.V., Nefedov V.I., Makarova A.G., Kuznetsova G.N. | Zh. Neorg. Khimii 23, 829 (1978) | [8 empty] | No |  |  |  | Adventitious carbon | Reliable, with two-point correction of energy scale
Cl | 2p | 199.2 | Cs[SbCl6] | cesium hexachlorostibnate(V) | Tricker M.J. | Inorg. Chem. 13, 743 (1974) | [8 empty] | No |  |  |  | Adventitious carbon | Reliable, with two-point correction of energy scale
Cl | 2p | 199.1 | WCl6 | tungsten(VI) hexachloride | Wu H.-M., Chen S.A. | Synthetic Metals 20, 169 (1987) | Adequate | 0.1 |  |  | data |  |  |  | Yes | Mg |  | Au4f7= 84.00 | Gold | Reliable, with one-point correction of energy scale |  |  |  | 300 | Adequate
Cl | 2p | 198.8 | K4Mo2Cl8 | tetrapotassium octachlorodimolybdate | Haycock D., Urch D.S., Garner C.D., Hillier I.H. | J. Electron Spectrosc. Relat. Phenom. 17, 345 (1979) | [8 empty] | No |  |  |  | Adventitious carbon | Reliable, with two-point correction of energy scale
Cl | 2p | 198 | Cs3Sb2Cl9 | cesium nonachlorostibnate(III) | Birchall T., Connor J.A., Hillier I.H. | J. Chem. Soc. Dalton Trans. 2003 (1975) | [8 empty] | No |  |  |  | Adventitious carbon | Reliable, with two-point correction of energy scale
Cl | 2p | 198.1 | Cs3Sb2Cl9 | cesium nonachlorostibnate(III) | Tricker M.J. | Inorg. Chem. 13, 743 (1974) | [8 empty] | No |  |  |  | Adventitious carbon | Reliable, with two-point correction of energy scale
Cl | 2p | 200 | AgCl | silver(I) chloride | Kaushik V.K. | J. Electron Spectrosc. Relat. Phenom. 56, 273 (1991) | [8 empty] | No |  |  | Cu 2p3 | Adventitious carbon | Reliable, with two-point correction of energy scale | powder (when a special point is made in the article)
Cl | 2p | 198.4 | AgCl | silver(I) chloride | Kaushik V.K. | J. Electron Spectrosc. Relat. Phenom. 56, 273 (1991) | [8 empty] | No |  |  | Cu 2p3 | Adventitious carbon | Reliable, with two-point correction of energy scale | powder (when a special point is made in the article)
Cl | 2p | 198.3 | VCl2 | vanadium(II) chloride | Horvath B., Strutz J., Geyer-Lippmann J., Horvath E.G. | Z. Anorg. Allg. Chem. 483, 181 (1981) | [8 empty] | No |  |  |  | Adventitious carbon | Reliable, with two-point correction of energy scale
Cl | 2p | 198.5 | ZnCl2 | zinc(II) chloride | Klein J.C., Hercules D.M. | J. Catal. 82, 424 (1983) | [8 empty] | No |  |  |  | Adventitious carbon | Reliable, with two-point correction of energy scale
Cl | 2p | 200.1 | ICl3 | iodine chloride | Sherwood P.M.A. | J. Chem. Soc. Faraday Trans. II 72, 1806 (1976) | [8 empty] | No |  |  | Au | Gold |  | vapor deposited
Cl | 2p | 198.7 | K2PtCl4 | potassium tetrachloroplatinate(II) | Salyn Y.V., Nefedov V.I., Makarova A.G., Kuznetsova G.N. | Zh. Neorg. Khimii 23, 829 (1978) | [8 empty] | No |  |  |  | Adventitious carbon | Reliable, with two-point correction of energy scale
Cl | 2p | 198.8 | K2PtCl4 | potassium tetrachloroplatinate(II) | Contour J.P., Mouvier G., Hoogewijs M., Leclere C. | J. Catal. 48, 217 (1977) | [8 empty] | No |  |  |  | Adventitious carbon | Reliable, with two-point correction of energy scale
Cl | 2p | 199.6 | K2PtCl4 | potassium tetrachloroplatinate(II) | Battistoni C., Guiliani A.M., Paparazzo E., Tarli F. | J. Chem. Soc. Dalton Trans. 1293 (1984) | [8 empty] | No |  |  |  | Adventitious carbon | Reliable, with two-point correction of energy scale
Cl | 2p | 198.7 | K2PtCl4 | potassium tetrachloroplatinate(II) | Nefedov V.I., Salyn Y.V., Baranovski I.B., Majorova A.G. | Zh. Neorg. Khimii 25, 216 (1980) | [8 empty] | No |  |  |  | Adventitious carbon | Reliable, with two-point correction of energy scale
Cl | 2p | 199.1 | K2PtCl4 | potassium tetrachloroplatinate(II) | Shul'ga Y.M., Bulatov A.V., Gould R.A.T., Konze W.V., Pignolet L.H. | Inorg. Chem. 31, 4704 (1992) | Adequate |  |  |  | data |  |  |  | No | Mg |  | Au4f7 = 84.00 | Adventitious carbon | Reliable, with two-point correction of energy scale | solid sample mounted on tape |  |  | 300 | Adequate
Cl | 2p | 199.3 | RhCl3 | rhodium(III) chloride | Okamoto Y., Ishida N., Imanaka T., Teranishi, S. | J. Catal. 58, 82 (1979) | [8 empty] | No |  |  |  | Adventitious carbon | Reliable, with two-point correction of energy scale
Cl | 2p | 198.6 | RhCl3 | rhodium(III) chloride | Nefedov V.I., Salyn Y.V., Baranovski I.B., Majorova A.G. | Zh. Neorg. Khimii 25, 216 (1980) | [8 empty] | No |  |  |  | Adventitious carbon | Reliable, with two-point correction of energy scale
Cl | 2p | 198.8 | RhCl3 | rhodium(III) chloride | Andersson S.L.T., Scurrell M.S. | J. Catal. 71, 233 (1981) | [8 empty] | No |  |  | Au | Gold | Reliable
Cl | 2p | 197.6 | VCl3 | vanadium(III) chloride | Horvath B., Strutz J., Geyer-Lippmann J., Horvath E.G. | Z. Anorg. Allg. Chem. 483, 181 (1981) | [8 empty] | No |  |  |  | Adventitious carbon | Reliable, with two-point correction of energy scale
Cl | 2p | 198.8 | K2PdCl4 | potassium tetrachloropalladate(II) | Nefedov V.I., Kokunov Y.V., Buslaev Y.A., Porai-koshits M.A., Gustyakova M.P., Ili'n E.G. | Zh. Neorg. Khimii 18, 931 (1973) | [8 empty] | No |  |  |  | Adventitious carbon | Reliable, with two-point correction of energy scale
Cl | 2p | 199.7 | SbCl5 | antinomy(V) pentachloride | Birchall T., Connor J.A., Hillier I.H. | J. Chem. Soc. Dalton Trans. 2003 (1975) | [8 empty] | No |  |  |  | Adventitious carbon | Reliable, with two-point correction of energy scale
Cl | 2p | 198.6 | K2[IrCl6] | potassium hexachloroiridate(IV) | Cox L.E., Hercules D.M. | J. Electron Spectrosc. Relat. Phenom. 1, 193 (1972) | [8 empty] | No |  |  |  | Gold | Reliable, with two-point correction of energy scale
Cl | 2p | 198.5 | K2[IrCl6] | potassium hexachloroiridate(IV) | Nefedov V. I., Salyn Y.V., Baronovskii I.B., Nikolskii A.B. | Zh. Neorg. Khimii 22, 1715 (1977) | [8 empty] | No |  |  |  | Adventitious carbon | Reliable, with two-point correction of energy scale
Cl | 2p | 198.6 | K2[IrCl6] | potassium hexachloroiridate(IV) | Leigh G.J., Bremser W. | J. Chem. Soc. Dalton Trans. 1217 (1972) | [8 empty] | No |  |  |  | Adventitious carbon | Reliable, with two-point correction of energy scale
Cl | 2p | 198.4 | K2[MoCl6] | potassium hexachloromolybdate(IV) | Cox L.E., Hercules D.M. | J. Electron Spectrosc. Relat. Phenom. 1, 193 (1972) | [8 empty] | No |  |  |  | Gold | Reliable, with two-point correction of energy scale
Cl | 2p | 198.6 | K2[OsCl6] | potassium hexachloroosmate(IV) | Cox L.E., Hercules D.M. | J. Electron Spectrosc. Relat. Phenom. 1, 193 (1972) | [8 empty] | No |  |  |  | Gold | Reliable, with two-point correction of energy scale
Cl | 2p | 198.7 | K2[OsCl6] | potassium hexachloroosmate(IV) | Leigh G.J., Bremser W. | J. Chem. Soc. Dalton Trans. 1217 (1972) | [8 empty] | No |  |  |  | Adventitious carbon | Reliable, with two-point correction of energy scale
Cl | 2p | 197.7 | [RhCl3(P(CH3)2C6H5)3] | trichlorotris(dimethylphenylphosphine)rhodium | Leigh G.J., Bremser W. | J. Chem. Soc. Dalton Trans. 1217 (1972) | [8 empty] | No |  |  |  | Internal hydrocarbon | Reliable, with two-point correction of energy scale
Cl | 2p | 197.8 | [IrCl3(P(CH3)2C6H5)3] | trichlorotris(dimethylphenylphosphine)iridium | Leigh G.J., Bremser W. | J. Chem. Soc. Dalton Trans. 1217 (1972) | [8 empty] | No |  |  |  | Internal hydrocarbon | Reliable, with two-point correction of energy scale
Cl | 2p | 198 | [MoCl3(P(CH3)2C6H5)3] | trichlorotris(dimethylphenylphosphine)molybdenum | Leigh G.J., Bremser W. | J. Chem. Soc. Dalton Trans. 1217 (1972) | [8 empty] | No |  |  |  | Internal hydrocarbon | Reliable, with two-point correction of energy scale
Cl | 2p | 198.3 | [OsCl3(P(CH3)2C6H5)3] | trichlorotris(dimethylphenylphosphine)osmium | Leigh G.J., Bremser W. | J. Chem. Soc. Dalton Trans. 1217 (1972) | [8 empty] | No |  |  |  | Internal hydrocarbon | Reliable, with two-point correction of energy scale
Cl | 2p | 198.6 | [ReCl3(P(CH3)2C6H5)3] | trichlorotris(dimethylphenylphosphine)rhenium | Leigh G.J., Bremser W. | J. Chem. Soc. Dalton Trans. 1217 (1972) | [8 empty] | No |  |  |  | Internal hydrocarbon | Reliable, with two-point correction of energy scale
Cl | 2p | 198 | [RuCl3(P(CH3)2C6H5)3] | trichlorotris(dimethylphenylphosphine)ruthenium | Leigh G.J., Bremser W. | J. Chem. Soc. Dalton Trans. 1217 (1972) | [8 empty] | No |  |  |  | Internal hydrocarbon | Reliable, with two-point correction of energy scale
Cl | 2p | 198.3 | [PdCl2(C6H5P(C2H5)2)2] | trans-dichlorobis(diethylphenylphosphine)palladium | Clark D.T., Adams D.B., Briggs D. | J. Chem. Soc. Chem. Commun. 603 (1971) | [8 empty] | No |  |  |  | Internal hydrocarbon | Reliable, with two-point correction of energy scale
Cl | 2p | 199.4 | [PtCl2(P(C4H9)3)2] | trans-dichlorobis(tributylphosphine)platinum | Clark D.T., Adams D.B., Briggs D. | J. Chem. Soc. Chem. Commun. 603 (1971) | [8 empty] | No |  |  |  | Internal hydrocarbon | Reliable, with two-point correction of energy scale
Cl | 2p | 197.9 | [PtCl2(P(C4H9)3)2] | trans-dichlorobis(tributylphosphine)platinum | Clark D.T., Briggs D., Adams D.B. | J. Chem. Soc. Dalton Trans. 169 (1973) | [8 empty] | No |  |  |  | Internal hydrocarbon | Reliable, with two-point correction of energy scale
Cl | 2p | 197.1 | [PtHCl(P(C6H5)3)2] | trans-chlorohydridobis(triphenylphosphine)platinum | Clark D.T., Briggs D., Adams D.B. | J. Chem. Soc. Dalton Trans. 169 (1973) | [8 empty] | No |  |  |  | Internal hydrocarbon | Reliable, with two-point correction of energy scale
Cl | 2p | 198.1 | [OsCl2(P(CH3)2(C6H5))4] | trans-dichlorotetrakis(dimethylphenylphosphine)osmium | Leigh G.J., Bremser W. | J. Chem. Soc. Dalton Trans. 1217 (1972) | [8 empty] | No |  |  |  | Internal hydrocarbon | Reliable, with two-point correction of energy scale
Cl | 2p | 198.9 | [OsCl4(P(CH3)2(C6H5))2] | trans-tetrachlorobis(dimethylphenylphosphine)osmium | Leigh G.J., Bremser W. | J. Chem. Soc. Dalton Trans. 1217 (1972) | [8 empty] | No |  |  |  | Internal hydrocarbon | Reliable, with two-point correction of energy scale
Cl | 2p | 198.2 | [ReCl2(P(CH3)2(C6H5))4] | trans-dichlorotetrakis(dimethylphenylphosphine)rhenium | Leigh G.J., Bremser W. | J. Chem. Soc. Dalton Trans. 1217 (1972) | [8 empty] | No |  |  |  | Internal hydrocarbon | Reliable, with two-point correction of energy scale
Cl | 2p | 199.2 | [ReCl4(P(CH3)2(C6H5))2] | trans-tetrachlorobis(dimethylphenylphosphine)rhenium | Leigh G.J., Bremser W. | J. Chem. Soc. Dalton Trans. 1217 (1972) | [8 empty] | No |  |  |  | Internal hydrocarbon | Reliable, with two-point correction of energy scale
Cl | 2p | 198.1 | [PtCl2(P(C2H5)3)2] | dichlorobis(triethylphosphine)platinum | Riggs W.M. | Anal. Chem. 44, 830 (1972) | [8 empty] | No |  |  |  | Internal hydrocarbon | Reliable, with two-point correction of energy scale
Cl | 2p | 199.1 | [PtCl4(P(C2H5)3)2] | tetrachlorobis(triethylphosphine)platinum | Leigh G.J., Bremser W. | J. Chem. Soc. Dalton Trans. 1217 (1972) | [8 empty] | No |  |  |  | Internal hydrocarbon | Reliable, with two-point correction of energy scale
Cl | 2p | 199.2 | [PtCl4(P(C2H5)3)2] | tetrachlorobis(triethylphosphine)platinum | Nefedov V.I. | Koord. Khim. 4, 1285 (1978) | [8 empty] | No |  |  |  | Internal hydrocarbon | Reliable, with two-point correction of energy scale
Cl | 2p | 199.2 | [PtCl4(P(C2H5)3)2] | tetrachlorobis(triethylphosphine)platinum | Riggs W.M. | Anal. Chem. 44, 830 (1972) | [8 empty] | No |  |  |  | Internal hydrocarbon | Reliable, with two-point correction of energy scale
Cl | 2p | 197.5 | [PdCl2(C6H5P(C2H5)2)2] | cis-dichlorobis(diethylphenylphosphine)palladium | Clark D.T., Adams D.B., Briggs D. | J. Chem. Soc. Chem. Commun. 603 (1971) | [8 empty] | No |  |  |  | Internal hydrocarbon | Reliable, with two-point correction of energy scale
Cl | 2p | 198.9 | [N(C2H5)4][AuCl2] | tetraethylammonium dichlorogold | McNeillie A., Brown D.H., Smith W.E., Gibson M., Watson L. | J. Chem. Soc. Dalton Trans. 767 (1980) | [8 empty] | No |  |  | C1s=285.3 | Internal hydrocarbon | Reliable
Cl | 2p | 199.2 | [N(C2H5)4][AuCl2]Cl2 | tetraethylammonium dichlorogold dichloride | McNeillie A., Brown D.H., Smith W.E., Gibson M., Watson L. | J. Chem. Soc. Dalton Trans. 767 (1980) | [8 empty] | No |  |  | C1s=285.3 | Internal hydrocarbon | Reliable
Cl | 2p | 198.9 | [RhCl(CO)2(P(C6H5)3)] | dicarbonylchloro(triphenylphosphine)rhodium | Nefedov V.I. | Koord. Khim. 4, 1285 (1978) | [8 empty] | No |  |  |  | Internal hydrocarbon | Reliable, with two-point correction of energy scale
Cl | 2p | 198 | [RhCl(CS2)(P(C6H5)3)3] | (carbon disulfide-S)chlorotris(triphenylphosphine)rhodium | Nefedov V.I. | Koord. Khim. 4, 1285 (1978) | [8 empty] | No |  |  |  | Internal hydrocarbon | Reliable, with two-point correction of energy scale
Cl | 2p | 198.3 | [CuClP(C6H5)3]4 | tetra-mu3-chlorotetrakis(triphenylphosphine)tetracopper | Battistoni C., Mattongno G., Paparazzo E., Naldini L. | Inorg. Chim. Acta 102, 1 (1985) | [8 empty] | No |  |  |  | Internal hydrocarbon | Reliable, with two-point correction of energy scale
Cl | 2p | 207.39 | ((-CSeC(CH3)C(CH3)Se-)2)2ClO4 | bis(2-(4,5-dimethyl-1,3-diselenol-2-ylidene)-4,5-dimethyl-1,3-diselenole) perchlorate | Thorn R.J., Carlson K.D., Crabtree G.W., Wang H.H. | J. Phys. C. 18, 5501 (1985) | [8 empty] | No |  |  |  | Internal hydrocarbon | Reliable, with two-point correction of energy scale
Cl | 2p | 199.2 | [AuCl3P(C2H5)3] | trichloro(triethylphosphine)gold | McNeillie A., Brown D.H., Smith W.E., Gibson M., Watson L. | J. Chem. Soc. Dalton Trans. 767 (1980) | [8 empty] | No |  |  | C1s=285.3 | Internal hydrocarbon | Reliable
Cl | 2p | 199.5 | [AuCl3(P(C6H5)3)] | trichloro(triphenylphosphine)gold | McNeillie A., Brown D.H., Smith W.E., Gibson M., Watson L. | J. Chem. Soc. Dalton Trans. 767 (1980) | [8 empty] | No |  |  | C1s=284.9 | Internal hydrocarbon | Reliable
Cl | 2p | 198.7 | [CdCl2(P(C6H5)3)3] | dichlorotris(triphenylphosphine)cadmium | Blackburn J. R., Nordberg C.R., Stevie F., Albridge R.G., Jones M.M. | Inorg. Chem. 9, 2374 (1970) | [8 empty] | No |  |  |  | Internal hydrocarbon | Reliable, with two-point correction of energy scale
Cl | 2p | 199.1 | [NiCl2(P(C4H9)3)2] | dichlorobis(tributylphosphine)nickel | Seno M., Tsuchiya S., Hidai M., Uchida Y. | Bull. Chem. Soc. Jpn. 49, 1184 (1976) | [8 empty] | No |  |  |  | Internal hydrocarbon | Reliable, with two-point correction of energy scale
Cl | 2p | 198.6 | [PdCl2(P(C6H5)3)3] | dichlorotris(triphenylphosphine)palladium | Blackburn J. R., Nordberg C.R., Stevie F., Albridge R.G., Jones M.M. | Inorg. Chem. 9, 2374 (1970) | [8 empty] | No |  |  |  | Internal hydrocarbon | Reliable, with two-point correction of energy scale
Cl | 2p | 198 | Cs2[Re2Cl2(CH3COO)4] | dicesium tetrakis(mu-(acetato-O,O'))dichlorodirhenate | Nefedov V. I., Salyn Y.V. Shtemenko A.V., Kotelnikova A.S. | Inorg. Chim. Acta 45, L49 (1980) | [8 empty] | No |  |  |  | Internal hydrocarbon | Reliable, with two-point correction of energy scale
Cl | 2p | 198.3 | [Re2Cl2(HCOO)4] | dichlorotetrakis(formato-O,O')dirhenium | Nefedov V. I., Salyn Y.V. Shtemenko A.V., Kotelnikova A.S. | Inorg. Chim. Acta 45, L49 (1980) | [8 empty] | No |  |  |  | Internal hydrocarbon | Reliable, with two-point correction of energy scale
Cl | 2p | 198.8 | [Mo(SnCl3)(CO)3(C5H5)] | tricarbonyl(eta5-2,4-cyclopentadien-1-yl)(trichlorostannyl)molybdenum | Willemen H., Wuyts L.F., Van De Vondel D.F., Van Der Kelen G.P. | J. Electron Spectrosc. Relat. Phenom. 11, 245 (1977) | [8 empty] | No |  |  |  | Internal hydrocarbon | Reliable, with two-point correction of energy scale
Cl | 2p | 197.5 | [AuCl(P(C6H5)3)2] | chlorobis(triphenylphosphine)gold | McNeillie A., Brown D.H., Smith W.E., Gibson M., Watson L. | J. Chem. Soc. Dalton Trans. 767 (1980) | [8 empty] | No |  |  | C1s=284.9 | Internal hydrocarbon | Reliable
Cl | 2p | 198 | [IrCl(CO)(C2F4)(P(C6H5)3)2] | carbonylchloro(eta2-tetrafluoroethene)bis(triphenylphosphine)iridium | Mason R., Mingos D.M.P., Rucci G., Connor J.A. | J. Chem. Soc. Dalton Trans. 1730 (1972) | [8 empty] | No |  |  |  | Internal hydrocarbon | Reliable, with two-point correction of energy scale
Cl | 2p | 198 | [PtClCH3(P(C2H5)3)2] | cis-chloromethylbis(triethylphosphine)platinum | Riggs W.M. | Anal. Chem. 44, 830 (1972) | [8 empty] | No |  |  |  | Internal hydrocarbon | Reliable, with two-point correction of energy scale
Cl | 2p | 199.2 | [CrCl2C5H5] | dichloro(eta5-2,4-cyclopentadien-1-yl)chromium | Groenenboom C.J., Sawatzky G., Meijer H.J.D., Jellinek F. | J. Organometal. Chem. 76, C4 (1974) | [8 empty] | No |  |  | Au | Internal hydrocarbon |  | vapor deposited
Cl | 2p | 197.9 | Cs2[Rh2Cl2(CH3COO)4] | dicesium tetrakis(mu-(acetato-O,O'))dichlorodirhodate | Nefedov V.I., Salyn Y.V., Baranovski I.B., Majorova A.G. | Zh. Neorg. Khimii 25, 216 (1980) | [8 empty] | No |  |  |  | Internal hydrocarbon | Reliable, with two-point correction of energy scale
Cl | 2p | 197.9 | Cs2[Rh2Cl2(CH3COO)4] | dicesium tetrakis(mu-(acetato-O,O'))dichlorodirhodate | Baranovski I.B., Golubnichaya M.A., Mazo G.Ya., Nefedov V.I., Salyn Ya.V., Shchelokov R.N. | Zh. Neorg. Khimii 21, 1085 (1976) | [8 empty] | No |  |  |  | Internal hydrocarbon | Reliable, with two-point correction of energy scale
Cl | 2p | 197.9 | Cs2[Rh2Cl2(CH3COS)4] | dicesium dichlorotetrakis(mu-(thioacetato-O,S))dirhodate | Nefedov V.I., Salyn Y.V., Baranovski I.B., Majorova A.G. | Zh. Neorg. Khimii 25, 216 (1980) | [8 empty] | No |  |  |  | Internal hydrocarbon | Reliable, with two-point correction of energy scale
Cl | 2p | 197.7 | Cs2[Rh2Cl2(CH3COS)4] | dicesium dichlorotetrakis(mu-(thioacetato-O,S))dirhodate | Baranovski I.B., Golubnichaya M.A., Mazo G.Ya., Nefedov V.I., Salyn Ya.V., Shchelokov R.N. | Zh. Neorg. Khimii 21, 1085 (1976) | [8 empty] | No |  |  |  | Internal hydrocarbon | Reliable, with two-point correction of energy scale
Cl | 2p | 197.9 | Cs2[Rh2Cl2(HCOO)4] | dicesium dichlorotetrakis(mu-formato-O,O')dirhodate | Nefedov V.I., Salyn Y.V., Baranovski I.B., Majorova A.G. | Zh. Neorg. Khimii 25, 216 (1980) | [8 empty] | No |  |  |  | Adventitious carbon | Reliable, with two-point correction of energy scale
Cl | 2p | 198.4 | [CuCl(C6H5NHC(S)NHC6H5)] | chloro(N,N'-diphenylthiourea-S)copper | Petrukhin O.M., Nefedov V.I., Salyn Y.V., Shevchenko V.N. | Zh. Neorg. Khimii 19, 1418 (1974) | [8 empty] | No |  |  |  | Internal hydrocarbon | Reliable, with two-point correction of energy scale
Cl | 2p | 199.1 | [IrCl4(P(C2H5)3)2] | tetrachlorobis(triethylphosphine)iridium | Leigh G.J., Bremser W. | J. Chem. Soc. Dalton Trans. 1217 (1972) | [8 empty] | No |  |  |  | Internal hydrocarbon | Reliable, with two-point correction of energy scale
Cl | 2p | 198.4 | [Mo(CO)3(ClSn(CH3)2)(C5H5)] | tricarbonyl(chlorodimethylstannyl)(eta5-2,4-cyclopentadien-1-yl)molybdenum | Willemen H., Wuyts L.F., Van De Vondel D.F., Van Der Kelen G.P. | J. Electron Spectrosc. Relat. Phenom. 11, 245 (1977) | [8 empty] | No |  |  |  | Internal hydrocarbon | Reliable, with two-point correction of energy scale
Cl | 2p | 198.4 | [W(CO)3(SnCl(CH3)2)(C5H5)] | tricarbonyl(chlorodimethylstannyl)(eta5-2,4-cyclopentadien-1-yl)tungsten | Willemen H., Wuyts L.F., Van De Vondel D.F., Van Der Kelen G.P. | J. Electron Spectrosc. Relat. Phenom. 11, 245 (1977) | [8 empty] | No |  |  |  | Internal hydrocarbon | Reliable, with two-point correction of energy scale
Cl | 2p | 198.4 | [W(CO)3(CH3)(C5H5)SnCl2] | tricarbonyl(eta5-2,4-cyclopentadien-1-yl)dichloromethylstannate tungsten | Willemen H., Wuyts L.F., Van De Vondel D.F., Van Der Kelen G.P. | J. Electron Spectrosc. Relat. Phenom. 11, 245 (1977) | [8 empty] | No |  |  |  | Internal hydrocarbon | Reliable, with two-point correction of energy scale
Cl | 2p | 199.2 | [PtCl(C2Cl3)(P(C6H5)3)2] | chloro(trichloroethenyl)bis(triphenylphosphine)platinum | Mason R., Mingos D.M.P., Rucci G., Connor J.A. | J. Chem. Soc. Dalton Trans. 1730 (1972) | [8 empty] | No |  |  |  | Internal hydrocarbon | Reliable, with two-point correction of energy scale
Cl | 2p | 198.7 | [RhCl(C2F4)(P(C6H5)3)2] | chloro(eta2-tetrafluoroethene)bis(triphenylphosphine)rhodium | Mason R., Mingos D.M.P., Rucci G., Connor J.A. | J. Chem. Soc. Dalton Trans. 1730 (1972) | [8 empty] | No |  |  |  | Internal hydrocarbon | Reliable, with two-point correction of energy scale
Cl | 2p | 198.4 | [MoCl2(O2)(C10H8N2)] | (2,2'-bipyridine-N,N')dichlorodioxomolybdenum | Chatt J., Elson C.M., Leigh G.J., Connor J.A. | J. Chem. Soc. Dalton Trans. 1352 (1976) | [8 empty] | No |  |  |  | Internal hydrocarbon | Reliable, with two-point correction of energy scale
Cl | 2p | 197.5 | [MoCl3(C5H5N)3] | trichlorotris(pyridine)molybdenum | Chatt J., Elson C.M., Leigh G.J., Connor J.A. | J. Chem. Soc. Dalton Trans. 1352 (1976) | [8 empty] | No |  |  |  | Internal hydrocarbon | Reliable, with two-point correction of energy scale
Cl | 2p | 198.4 | [MoCl3(O2)(C10H8N2)] | (2,2'-bipyridine-N,N')trichlorodioxomolybdenum | Chatt J., Elson C.M., Leigh G.J., Connor J.A. | J. Chem. Soc. Dalton Trans. 1352 (1976) | [8 empty] | No |  |  |  | Internal hydrocarbon | Reliable, with two-point correction of energy scale
Cl | 2p | 198 | [MoCl4(O2)(C10H8N2)] | (2,2'-bipyridine-N,N')tetrachlorodioxomolybdenum | Chatt J., Elson C.M., Leigh G.J., Connor J.A. | J. Chem. Soc. Dalton Trans. 1352 (1976) | [8 empty] | No |  |  |  | Internal hydrocarbon | Reliable, with two-point correction of energy scale
Cl | 2p | 197 | [NiCl3(C12H7N2)3] | trichlorotris(1,10-diazaanthracene)nickel | Maitogno G.M., Zanoni R., Guisto D., Russo G., Sisti, L. | Inorg. Chim. Acta 104, 9 (1985) | [8 empty] | No |  |  |  | Internal hydrocarbon | Reliable, with two-point correction of energy scale
Cl | 2p | 198.6 | [CoCl2(H2NC(S)NH2)2] | dichlorobis(thiourea-S)cobalt | Srinivasan R., Walton R.A. | Inorg. Chim. Acta 25, L85 (1977) | [8 empty] | No |  |  |  | Adventitious carbon | Reliable, with two-point correction of energy scale
Cl | 2p | 198 | [NiCl2(O2)(C10H8N2)] | (2,2'-bipyridine-N,N')dichlorodioxonickel | Nefedov V.I., Salin J.V., Walther D., Uhlig E., Dinjus E. | Z. Chem. 17, 191 (1977) | [8 empty] | No |  |  |  | Internal hydrocarbon | Reliable, with two-point correction of energy scale
Cl | 2p | 198.9 | [OsCl4(P(C2H5)3)2] | tetrachlorobis(triethylphosphine)osmium | Leigh G.J., Bremser W. | J. Chem. Soc. Dalton Trans. 1217 (1972) | [8 empty] | No |  |  |  | Internal hydrocarbon | Reliable, with two-point correction of energy scale
Cl | 2p | 199.26 | [PdCl2(C6H5CH2CN)2] | bis(benzeneacetonitrile)dichloropalladium | Choudary B.M., Kumar K.R., Jamil Z., Thyagarajan G. | J. Chem. Soc. Chem. Commun. 931, (1985) | [8 empty] | No |  |  |  | Internal hydrocarbon | Reliable, with two-point correction of energy scale
Cl | 2p | 198.4 | [AuCl(As(C6H5)3)] | chloro(triphenylarsine)gold | Van De Vondel D.F., Van Der Kelen G.P., Schmidbaur H., Wolleben A., Wagner F.E. | Phys. Scripta 16, 364 (1977) | [8 empty] | No |  |  |  | Adventitious carbon | Reliable, with two-point correction of energy scale
Cl | 2p | 196.1 | [P(C6H5)4]Cl | tetraphenylphosphonium chloride | Hoste S., Van De Vondel D.F., Van Der Kelen G.P. | J. Electron Spectrosc. Relat. Phenom. 17, 191 (1979) | [8 empty] | No |  |  |  | Internal hydrocarbon | Reliable, with two-point correction of energy scale
Cl | 2p | 196.1 | [P(C6H5)4]Cl | tetraphenylphosphonium chloride | Hoste S., Van De Vondel D.F., Van Der Kelen G.P. | J. Electron Spectrosc. Relat. Phenom. 17, 191 (1979) | [8 empty] | No |  |  |  | Internal hydrocarbon | Reliable, with two-point correction of energy scale
Cl | 2p | 198 | [PtCl2(CH3C(O)NH)4] | tetrakis(acetamidato-N)dichloroplatinum | Nefedov. V.I., Salyn Y.V. | Inorg. Chim. Acta 28, L135 (1978) | [8 empty] | No |  |  |  | Internal hydrocarbon | Reliable, with two-point correction of energy scale
Cl | 2p | 198.9 | [PtCl2(NH(C6H5)NHC(S)SCH3)2] | dichlorobis(methyl-2-phenylhydrazinecarbodithioate-S')platinum | Battistoni C., Guiliani A.M., Paparazzo E., Tarli F. | J. Chem. Soc. Dalton Trans. 1293 (1984) | [8 empty] | No |  |  |  | Adventitious carbon | Reliable, with two-point correction of energy scale
Cl | 2p | 199.2 | [ReCl4(P(C2H5)3)2] | tetrachlorobis(triethylphosphine)rhenium | Leigh G.J., Bremser W. | J. Chem. Soc. Dalton Trans. 1217 (1972) | [8 empty] | No |  |  |  | Internal hydrocarbon | Reliable, with two-point correction of energy scale
Cl | 2p | 198 | K4[Rh2Cl4(CH3COO)4] | tetrapotassium tetrakis(mu-(acetato-O,O'))tetrachlorodirhodate | Nefedov V.I., Salyn Y.V., Majorova A.G., Nazarova L.A., Baranovski I.B. | Zh. Neorg. Khimii 19, 1353 (1974) | [8 empty] | No |  |  |  | Internal hydrocarbon | Reliable, with two-point correction of energy scale
Cl | 2p | 199.3 | [WCl4(P(C2H5)3)2] | tetrachlorobis(triethylphosphine)tungsten | Leigh G.J., Bremser W. | J. Chem. Soc. Dalton Trans. 1217 (1972) | [8 empty] | No |  |  |  | Internal hydrocarbon | Reliable, with two-point correction of energy scale
Cl | 2p | 197.9 | [Re(CO)5]Cl | pentacarbonylchlororhenium | Nefedov V. I., Salyn Y.V. Shtemenko A.V., Kotelnikova A.S. | Inorg. Chim. Acta 45, L49 (1980) | [8 empty] | No |  |  |  | Adventitious carbon | Reliable, with two-point correction of energy scale
Cl | 2p | 200.2 | C6Cl4O2 | tetrachloro-1,4-benzoquinone | Ohta T., Yamada M., Kuroda H. | Bull. Chem. Soc. Jpn. 47, 1158 (1974) | [8 empty] | No |  |  | Au | Gold |  | vapor deposited
Cl | 2p | 198.2 | CuCl2 | copper(II) chloride | Klein J.C., Li C.P., Hercules D.M., Black J.F. | Appl. Spectrosc. 38, 729 (1984) | [8 empty] | No |  |  |  | Adventitious carbon | Reliable, with two-point correction of energy scale
Cl | 2p | 200 | CuCl2 | copper(II) chloride | Van Der Laan G., Westra C., Haas C., Sawatzky G.A. | Phys. Rev. B 23, 4369 (1981) | [8 empty] | No |  |  |  | Adventitious carbon | Reliable, with two-point correction of energy scale
Cl | 2p | 198.5 | Hg2Cl2 | dimercury(I) chloride | Nefedov V.I., Salyn Y.V., Keller X. | Zh. Neorg. Khimii 24, 2564 (1979) | [8 empty] | No |  |  |  | Adventitious carbon | Reliable, with two-point correction of energy scale
Cl | 2p | 199.4 | NiCl2 | nickel(II) chloride | Klein J.C., Hercules D.M. | J. Catal. 82, 424 (1983) | [8 empty] | No |  |  |  | Adventitious carbon | Reliable, with two-point correction of energy scale
Cl | 2p | 199.3 | NiCl2 | nickel(II) chloride | Tolman C.A., Riggs W.M., Linn W.J., King C.M., Wendt R.C. | Inorg. Chem. 12, 2770 (1973) | [8 empty] | No |  |  |  | Adventitious carbon | Reliable, with two-point correction of energy scale
Cl | 2p | 199.36 | PdCl2 | palladium(II) chloride | Choudary B.M., Kumar K.R., Jamil Z., Thyagarajan G. | J. Chem. Soc. Chem. Commun. 931, (1985) | [8 empty] | No |  |  |  | Adventitious carbon | Reliable, with two-point correction of energy scale
Cl | 2p | 198.9 | PdCl2 | palladium(II) chloride | Nefedov V.I., Kokunov Y.V., Buslaev Y.A., Porai-koshits M.A., Gustyakova M.P., Ili'n E.G. | Zh. Neorg. Khimii 18, 931 (1973) | [8 empty] | No |  |  |  | Adventitious carbon | Reliable, with two-point correction of energy scale
Cl | 2p | 196.6 | Cl2(C5H5N)(CH2C5H5N)Pt | dichloropyridyl(pyridinium-eta-methylide)platinum | Hanks T.W., Ekeland R.A., Emerson K., Larsen R.D., Jennings P.W. | Organometallics 6, 28 (1987) | Adequate |  |  |  | data |  |  |  | No |  |  |  | Internal hydrocarbon | Reliable, with one-point correction of energy scale |  |  |  | 300 | Adequate
Cl | 2p | 199.2 | K2PtCl6 | dipotassium hexachloroplatinate(IV) | Hanks T.W., Ekeland R.A., Emerson K., Larsen R.D., Jennings P.W. | Organometallics 6, 28 (1987) | Adequate |  |  |  | data |  |  |  | No |  |  |  | Adventitious carbon | Reliable, with one-point correction of energy scale |  |  |  | 300 | Adequate
Cl | 2p | 199.3 | K2[RuCl5(H2O)] | dipotassium pentachloro aquo ruthenate(III) | Khan M.M.T., Srivastava S. | Polyhedron 7, 1063 (1988) | Adequate |  |  |  | data | 3.3 |  |  | No |  |  | Au,Ag,Cu = 84.00,368.27,932.67 | Ag | Reliable, with one-point correction of energy scale | powder (when a special point is made in the article) |  |  | 300 | Adequate | The powdered sample was mixed with higher purity silver powder to reduce the charging effect.
Cl | 2p | 199.2 | K2PtCl4 | dipotassium tetrachloroplatinate(II) | Hanks T.W., Ekeland R.A., Emerson K., Larsen R.D., Jennings P.W. | Organometallics 6, 28 (1987) | Adequate |  |  |  | data |  |  |  | No |  |  |  | Adventitious carbon | Reliable, with one-point correction of energy scale |  |  |  | 300 | Adequate
Cl | 2p | 197.7 | (-CH2CH(C5H5N(CuCl2.H2O))-)n | poly(2-vinylpyridinium) aquo copper dichloride | Lyons A.M., Vasile M.J., Pearce E.M., Waszczak J.V. | Macromolecules 21, 3125 (1988) | Adequate | 0.2 |  |  | data |  |  |  | No |  |  | Au4f7= 84.00 | Internal hydrocarbon | Reliable, with one-point correction of energy scale | thin film |  |  | 300 | Adequate | (Copper chloride)1-(2-vinylpyridine)2 complex.
Cl | 2p | 197.6 | (-CH2CH(C5H5N(CuCl2.H2O))-)n | poly(2-vinylpyridinium) aquo copper dichloride | Lyons A.M., Vasile M.J., Pearce E.M., Waszczak J.V. | Macromolecules 21, 3125 (1988) | Adequate | 0.2 |  |  | data |  |  |  | No |  |  | Au4f7= 84.00 | Internal hydrocarbon | Reliable, with one-point correction of energy scale | thin film |  |  | 300 | Adequate | (Copper chloride)1-(2-vinylpyridine)1 complex.
Cl | 2p | 199.6 | K[Ru(CH3C=(O)CHC=(C6H5)NCH2CH(CH3)N=C(C6H5)C=(H)C(O)CH3)Cl2] | potassium dichloro (4,4'-(1,2-propylenediimino)-bis(4-phenyl-butan-2-onato))ruthenate(III) | Khan M.M.T., Srivastava S. | Polyhedron 7, 1063 (1988) | Adequate |  |  |  | data | 3.2 |  |  | No |  |  | Au,Ag,Cu = 84.00,368.27,932.67 | Ag | Reliable, with one-point correction of energy scale | powder (when a special point is made in the article) |  |  | 300 | Adequate | The powdered sample was mixed with higher purity silver powder to reduce the charging effect.
Cl | 2p | 199.5 | K[Ru(CH3C=(O)CHC=(C6H5)NCH2CH2N=C(C6H5)C=(H)C(O)CH3)Cl2] | potassium dichloro (4,4'-(ethylenediimino)-bis(4-phenylbutan-2-onato))-ruthenate(III) | Khan M.M.T., Srivastava S. | Polyhedron 7, 1063 (1988) | Adequate |  |  |  | data | 3.2 |  |  | No |  |  | Au,Ag,Cu = 84.00,368.27,932.67 | Ag | Reliable, with one-point correction of energy scale | powder (when a special point is made in the article) |  |  | 300 | Adequate | The powdered sample was mixed with higher purity silver powder to reduce the charging effect.
Cl | 2p | 199.7 | K[Ru(CH3C=(O)CHC=(CH3)NCH2CH2N=C(CH3)C=(H)C(O)CH3)Cl2] | potassium dichloro (4,4'-(ethylenediimino)-bis(pentan-2-onato) ruthenate(III) | Khan M.M.T., Srivastava S. | Polyhedron 7, 1063 (1988) | Adequate |  |  |  | data | 3.2 |  |  | No |  |  | Au,Ag,Cu = 84.00,368.27,932.67 | Ag | Reliable, with one-point correction of energy scale | powder (when a special point is made in the article) |  |  | 300 | Adequate | The powdered sample was mixed with higher purity silver powder to reduce the charging effect.
Cl | 2p | 200.1 | K/Cl2/Ag | potassium/chlorine/silver | Bowker M., Wolfindale B., King D.A., Lamble G. | Surf. Sci. 192, 95 (1987) | Adequate | 0.2 |  |  | data |  |  |  | No |  |  | Ag3d5= 368.27 | Conductor | Reliable, with one-point correction of energy scale | adsorbed, multilayer structure, surface coverage from 0ML to 1ML (0ML < coverage < 1ML), vapor deposited |  |  | 300 | Good | 0.4 ML K/0.5 ML Cl/Ag(100).
Cl | 2p | 196.6 | (CH(MoCl2)0.0086)x | poly(acetylene) molybdenum chloride | Wu H.-M., Chen S.-A. | Synthetic Metals 26, 225 (1988) | Adequate | 0.1 |  |  | other type of curve fit |  |  |  | Yes | Mg |  | Au4f7= 84.00 | Gold | Reliable, with one-point correction of energy scale |  |  |  | 300 | Good | By use of the neutron activation analysis method, Mo and Cl contents were measured in the doped polyacetylene.
Cl | 2p | 199.1 | SmCl3 | samarium trichloride | Uwamino Y., Tsuge A., Ishizuka T., Yamatera H. | Bull. Chem. Soc. Jpn. 59, 2263 (1986) | Adequate |  |  |  | Gaussian |  |  |  | No | Al |  |  | Adventitious carbon | Reliable, with one-point correction of energy scale | pelletized |  |  | 300 | Adequate
Cl | 2p | 199.4 | LuCl3 | lutetium trichloride | Uwamino Y., Tsuge A., Ishizuka T., Yamatera H. | Bull. Chem. Soc. Jpn. 59, 2263 (1986) | Adequate |  |  |  | Gaussian |  |  |  | No | Al |  |  | Adventitious carbon | Reliable, with one-point correction of energy scale | pelletized |  |  | 300 | Adequate
Cl | 2p | 199 | NdCl3 | neodymium trichloride | Uwamino Y., Tsuge A., Ishizuka T., Yamatera H. | Bull. Chem. Soc. Jpn. 59, 2263 (1986) | Adequate |  |  |  | Gaussian |  |  |  | No | Al |  |  | Adventitious carbon | Reliable, with one-point correction of energy scale | pelletized |  |  | 300 | Adequate
Cl | 2p | 199.2 | DyCl3 | dysprosium trichloride | Uwamino Y., Tsuge A., Ishizuka T., Yamatera H. | Bull. Chem. Soc. Jpn. 59, 2263 (1986) | Adequate |  |  |  | Gaussian |  |  |  | No | Al |  |  | Adventitious carbon | Reliable, with one-point correction of energy scale | pelletized |  |  | 300 | Adequate
Cl | 2p | 199.2 | TbCl3 | terbium trichloride | Uwamino Y., Tsuge A., Ishizuka T., Yamatera H. | Bull. Chem. Soc. Jpn. 59, 2263 (1986) | Adequate |  |  |  | Gaussian |  |  |  | No | Al |  |  | Adventitious carbon | Reliable, with one-point correction of energy scale | pelletized |  |  | 300 | Adequate
Cl | 2p | 197.8 | Pt(C6H11NHCH2CH2NHC6H11)Cl2.H2O | N,N'-dicyclohexylethylenediamineplatinum dichloride monohydrate | Puniyani S., Srivastava T.S. | Inorg. Chim. Acta 131, 95 (1987) | Adequate |  |  |  | data |  |  |  | No | Mg, Al |  |  | Internal hydrocarbon | Reliable, with one-point correction of energy scale |  |  |  | 300 | Adequate
Cl | 2p | 197.6 | Cl2/Ag | chlorine/silver | Bowker M., Wolfindale B., King D.A., Lamble G. | Surf. Sci. 192, 95 (1987) | Adequate | 0.2 |  |  | data |  |  |  | No |  |  | Ag3d5= 368.27 | Conductor | Reliable, with one-point correction of energy scale | adsorbed, surface coverage from 0ML to 1ML (0ML < coverage < 1ML) |  |  | 300 | Good | 0.5 ML Cl/Ag(100).
Cl | 2p | 199.2 | ErCl3 | erbium trichloride | Uwamino Y., Tsuge A., Ishizuka T., Yamatera H. | Bull. Chem. Soc. Jpn. 59, 2263 (1986) | Adequate |  |  |  | Gaussian |  |  |  | No | Al |  |  | Adventitious carbon | Reliable, with one-point correction of energy scale | pelletized |  |  | 300 | Adequate
Cl | 2p | 199.2 | EuCl3 | europium trichloride | Uwamino Y., Tsuge A., Ishizuka T., Yamatera H. | Bull. Chem. Soc. Jpn. 59, 2263 (1986) | Adequate |  |  |  | Gaussian |  |  |  | No | Al |  |  | Adventitious carbon | Reliable, with one-point correction of energy scale | pelletized |  |  | 300 | Adequate
Cl | 2p | 199.8 | MoCl5 | molybdenum pentachloride | Wu H.-M., Chen S.-A. | Synthetic Metals 26, 225 (1988) | Adequate | 0.1 |  |  | other type of curve fit |  |  |  | Yes | Mg |  | Au4f7= 84.00 | Gold | Reliable, with one-point correction of energy scale |  |  |  | 300 | Good
Cl | 2p | 199.3 | YbCl3 | ytterbium trichloride | Uwamino Y., Tsuge A., Ishizuka T., Yamatera H. | Bull. Chem. Soc. Jpn. 59, 2263 (1986) | Adequate |  |  |  | Gaussian |  |  |  | No | Al |  |  | Adventitious carbon | Reliable, with one-point correction of energy scale | pelletized |  |  | 300 | Adequate
Cl | 2p | 199.2 | IrClx | iridium chlorides | El-Issa B.D., Katrib A., Ghodsian R., Salsa B.A., Addassi S.H. | Int. J. Quantum Chem. 33, 195 (1988) | Adequate | 0.2 |  |  | data |  |  |  | No | Mg |  |  | Adventitious carbon | Reliable, with one-point correction of energy scale |  |  |  | 300 | Adequate
Cl | 2p | 199.1 | IrClx | iridium chlorides | El-Issa B.D., Katrib A., Ghodsian R., Salsa B.A., Addassi S.H. | Int. J. Quantum Chem. 33, 195 (1988) | Adequate | 0.2 |  |  | data |  |  |  | No | Mg |  |  | Adventitious carbon | Reliable, with one-point correction of energy scale |  |  |  | 300 | Adequate
Cl | 2p | 199.2 | IrClx | iridium chlorides | El-Issa B.D., Katrib A., Ghodsian R., Salsa B.A., Addassi S.H. | Int. J. Quantum Chem. 33, 195 (1988) | Adequate | 0.2 |  |  | data |  |  |  | No | Mg |  |  | Adventitious carbon | Reliable, with one-point correction of energy scale |  |  |  | 300 | Adequate
Cl | 2p | 198.6 | IrClx | iridium chlorides | El-Issa B.D., Katrib A., Ghodsian R., Salsa B.A., Addassi S.H. | Int. J. Quantum Chem. 33, 195 (1988) | Adequate | 0.2 |  |  | data |  |  |  | No | Mg |  |  | Adventitious carbon | Reliable, with one-point correction of energy scale |  |  |  | 300 | Adequate
Cl | 2p | 199.2 | CeCl3 | cerium trichloride | Uwamino Y., Tsuge A., Ishizuka T., Yamatera H. | Bull. Chem. Soc. Jpn. 59, 2263 (1986) | Adequate |  |  |  | Gaussian |  |  |  | No | Al |  |  | Adventitious carbon | Reliable, with one-point correction of energy scale | pelletized |  |  | 300 | Adequate
Cl | 2p | 199 | LaCl3 | lanthanum trichloride | Uwamino Y., Tsuge A., Ishizuka T., Yamatera H. | Bull. Chem. Soc. Jpn. 59, 2263 (1986) | Adequate |  |  |  | Gaussian |  |  |  | No | Al |  |  | Adventitious carbon | Reliable, with one-point correction of energy scale | pelletized |  |  | 300 | Adequate
Cl | 2p | 199.2 | HoCl3 | holmium trichloride | Uwamino Y., Tsuge A., Ishizuka T., Yamatera H. | Bull. Chem. Soc. Jpn. 59, 2263 (1986) | Adequate |  |  |  | Gaussian |  |  |  | No | Al |  |  | Adventitious carbon | Reliable, with one-point correction of energy scale | pelletized |  |  | 300 | Adequate
Cl | 2p | 198.9 | PrCl3 | praseodymium trichloride | Uwamino Y., Tsuge A., Ishizuka T., Yamatera H. | Bull. Chem. Soc. Jpn. 59, 2263 (1986) | Adequate |  |  |  | Gaussian |  |  |  | No | Al |  |  | Adventitious carbon | Reliable, with one-point correction of energy scale | pelletized |  |  | 300 | Adequate
Cl | 2p | 199 | C18H26Cl2Hf | 1,1',2,2',3,4,4',5-octamethylhafnocene dichloride | Gassman P.G., Winter C.H. | Organometallics 10, 1592 (1991) | Adequate | 0.1 |  |  | data |  |  |  | No | Mg |  |  | Internal hydrocarbon | Reliable, with one-point correction of energy scale | crystal |  | X-ray Diffraction | 300 | Adequate | The sample was prepared onpolyethylene-coated aluminum chip, and the binding energy was calibrated against the C1s signal of polyethylene.
Cl | 2p | 199.2 | C16H22Cl2Hf | 1,1',2,2',4,4'-hexamethylhafnocene dichloride | Gassman P.G., Winter C.H. | Organometallics 10, 1592 (1991) | Adequate | 0.1 |  |  | data |  |  |  | No | Mg |  |  | Internal hydrocarbon | Reliable, with one-point correction of energy scale | crystal |  | X-ray Diffraction | 300 | Adequate | The sample was prepared onpolyethylene-coated aluminum chip, and the binding energy was calibrated against the C1s signal of polyethylene.
Cl | 2p | 199 | C20H30Cl2Hf | 1,1,'2,2',3,3',4,4',5,5'-decametylhafnocene dichloride | Gassman P.G., Winter C.H. | Organometallics 10, 1592 (1991) | Adequate | 0.1 |  |  | data |  |  |  | No | Mg |  |  | Internal hydrocarbon | Reliable, with one-point correction of energy scale | crystal |  | X-ray Diffraction | 300 | Adequate | The sample was prepared onpolyethylene-coated aluminum chip, and the binding energy was calibrated against the C1s signal of polyethylene.
Cl | 2p | 199 | C15H20Cl2Hf | 1,2,3,4,5-pentamethylhafnocene dichloride | Gassman P.G., Winter C.H. | Organometallics 10, 1592 (1991) | Adequate | 0.1 |  |  | data |  |  |  | No | Mg |  |  | Internal hydrocarbon | Reliable, with one-point correction of energy scale | crystal |  | X-ray Diffraction | 300 | Adequate | The sample was prepared onpolyethylene-coated aluminum chip, and the binding energy was calibrated against the C1s signal of polyethylene.
Cl | 2p | 199 | C13H16Cl2Hf | 1,2,4-trimethylhafnocene dichloride | Gassman P.G., Winter C.H. | Organometallics 10, 1592 (1991) | Adequate | 0.1 |  |  | data |  |  |  | No | Mg |  |  | Internal hydrocarbon | Reliable, with one-point correction of energy scale | crystal |  | X-ray Diffraction | 300 | Adequate | The sample was prepared onpolyethylene-coated aluminum chip, and the binding energy was calibrated against the C1s signal of polyethylene.
Cl | 2p | 200.7 | C2H5Cl/Ag | ethyl chloride/silver | Zhou X.-L., Blass P.M., Koel B.E., White J.M. | Surf. Sci. 271, 452 (1992) | Adequate |  |  |  | data |  |  |  | No | Mg |  | Ag3d5 = 368.27 | Conductor | Reliable, with one-point correction of energy scale | surface coverage from 1ML to 2ML (1ML <= coverage < 2ML), adsorbed, cooled, thin layer |  |  | 100 | Adequate | Ethyl chloride was dosed with Ag(111) at 100 K.
Cl | 2p | 201.1 | C2H5Cl/Ag | ethyl chloride/silver | Zhou X.-L., Blass P.M., Koel B.E., White J.M. | Surf. Sci. 271, 452 (1992) | Adequate |  |  |  | data |  |  |  | No | Mg |  | Ag3d5 = 368.27 | Conductor | Reliable, with one-point correction of energy scale | adsorbed, cooled, multilayer, thin layer |  |  | 100 | Adequate | 10 ML C2H5Cl/Ag(111). Ethyl chloride was dosed with the crystal at 100 K.
Cl | 2p | 200.5 | C2H5Cl/Ag | ethyl chloride/silver | Zhou X.-L., White J.M. | Surf. Sci. 241, 244 (1991) | Adequate |  |  |  | data |  |  |  | No | Mg |  | Ag3d5 = 368.27 | Conductor | Reliable, with one-point correction of energy scale | surface coverage from 1ML to 2ML (1ML <= coverage < 2ML), adsorbed, cooled, thin layer |  |  | 100 | Adequate | 1 ML C2H5Cl/Ag(111).
Cl | 2p | 199.1 | C10H10Cl2Hf | hafnocene dichloride | Gassman P.G., Winter C.H. | Organometallics 10, 1592 (1991) | Adequate | 0.1 |  |  | data |  |  |  | No | Mg |  |  | Internal hydrocarbon | Reliable, with one-point correction of energy scale | crystal |  | X-ray Diffraction | 300 | Adequate | The sample was prepared onpolyethylene-coated aluminum chip, and the binding energy was calibrated against the C1s signal of polyethylene.
Cl | 2p | 200.7 | CH3Cl/Ag | methyl chloride/silver | Zhou X.-L., Blass P.M., Koel B.E., White J.M. | Surf. Sci. 271, 427 (1992) | Adequate |  |  |  | data |  |  |  | No | Mg |  | Ag3d5 = 368.27 | Conductor | Reliable, with one-point correction of energy scale | surface coverage from 1ML to 2ML (1ML <= coverage < 2ML), adsorbed, cooled, thin layer |  |  | 100 | Adequate | Methyl chloride was dosed with Ag(111) at 100 K. The absolute coverage was 4.6E14 molecules cm-2.
Cl | 2p | 200.9 | CH3Cl/Ag | methyl chloride/silver | Zhou X.-L., Blass P.M., Koel B.E., White J.M. | Surf. Sci. 271, 427 (1992) | Adequate |  |  |  | data |  |  |  | No | Mg |  | Ag3d5 = 368.27 | Conductor | Reliable, with one-point correction of energy scale | adsorbed, cooled, multilayer, thin layer |  |  | 100 | Adequate | 10 ML CH3Cl/Ag(111). Methyl chloride was dosed with the crystal at 100 K. The absolute coverage was 4.6E15 molecules cm-2.
Cl | 2p | 207.6 | (C34H20N4O(ClO4)3.4.8.4H2O)n | oxidized poly(phenylquinoxaline) perchlorate hydrate | Zhang C., Lai Z., Lu F. | Polymer 32, 3075 (1991) | Adequate |  |  |  | data |  |  |  | No | Mg |  |  | Adventitious carbon | Reliable, with one-point correction of energy scale | electrolytic oxidation, solid sample mounted on tape |  |  | 300 | Adequate | Electrochemical oxidation was carried out for polyphenylquinoxaline in 1,1,2,2- tetrachloroethane in the presence of (C2H5)4NClO4 by means of controlled potential electrolysis.
Cl | 2p | 198.6 | Au(P(C6H5)3)Cl | chloro(triphenylphosphine)gold(I) | Shul'ga Y.M., Bulatov A.V., Gould R.A.T., Konze W.V., Pignolet L.H. | Inorg. Chem. 31, 4704 (1992) | Adequate |  |  |  | data |  |  |  | No | Mg |  | Au4f7 = 84.00 | Internal hydrocarbon | Reliable, with two-point correction of energy scale | solid sample mounted on tape |  |  | 300 | Adequate
Cl | 2p | 208.3 | NH4ClO4 | ammonium perchlorate | Beard B.C., Sandusky H.W., Glancy B.C., Elban W.L. | Surf. Interface Anal. 20, 140 (1993) | Good | 0.15 |  | other | mixed Gaussian/Lorentzian |  |  |  | Yes | Al |  |  | Adventitious carbon | Reliable, with one-point correction of energy scale | cleaved crystal, crystal |  |  | 300 | Adequate | The total FWHM is 1.22 eV. An electron flood gun was used for charge compensation.
Cl | 2p | 200 | CH3(CH2)17SiCl3/Al | octadecyltrichlorosilane/aluminum | Paz Y., Trakhtenberg S., Naaman R. | J. Phys. Chem. 98, 13517 (1994) | Adequate |  |  |  | data |  |  |  | No |  |  | Other, Al2p3 = 72.87 | Conductor | Reliable, with one-point correction of energy scale | surface coverage from 1ML to 2ML (1ML <= coverage < 2ML), thin layer |  |  | 300 | Adequate | The spectra were recorded at normal emission and 70 degrees.
Cl | 2p | 197.3 | [P(C6H5)3COPt(AuP(C6H5)3)5]Cl | carbonyl(triphenylphosphine)pentakis(triphenylphosphinegold)platinum chloride | Shul'ga Y.M., Bulatov A.V., Gould R.A.T., Konze W.V., Pignolet L.H. | Inorg. Chem. 31, 4704 (1992) | Adequate |  |  |  | data |  |  |  | No | Mg |  | Au4f7 = 84.00 | Internal hydrocarbon | Reliable, with two-point correction of energy scale | solid sample mounted on tape |  |  | 300 | Adequate | The Pt4f7/2/Au4f7/2 intensity ratio was 0.26.
Cl | 2p | 201.4 | Cl2CO/Ag | phosgene/silver | Zhou X.-L., Coon S.R., White J.M. | J. Chem. Phys. 92, 1498 (1990) | Adequate |  |  |  | data |  |  |  | No | Mg |  | Ag3d5= 368.27 | Conductor | Reliable, with one-point correction of energy scale | adsorbed, cooled, monolayer, thin layer |  |  | 100 | Adequate | 1 ML Cl2CO/Ag(111).
Cl | 2p | 199.2 | GdCl3 | gadolinium trichloride | Uwamino Y., Tsuge A., Ishizuka T., Yamatera H. | Bull. Chem. Soc. Jpn. 59, 2263 (1986) | Adequate |  |  |  | Gaussian |  |  |  | No | Al |  |  | Adventitious carbon | Reliable, with one-point correction of energy scale | pelletized |  |  | 300 | Adequate
Cl | 2p | 199.3 | TmCl3 | thulium trichloride | Uwamino Y., Tsuge A., Ishizuka T., Yamatera H. | Bull. Chem. Soc. Jpn. 59, 2263 (1986) | Adequate |  |  |  | Gaussian |  |  |  | No | Al |  |  | Adventitious carbon | Reliable, with one-point correction of energy scale | pelletized |  |  | 300 | Adequate
Cl | 2p | 199.2 | YCl3 | yttrium trichloride | Uwamino Y., Tsuge A., Ishizuka T., Yamatera H. | Bull. Chem. Soc. Jpn. 59, 2263 (1986) | Adequate |  |  |  | Gaussian |  |  |  | No | Al |  |  | Adventitious carbon | Reliable, with one-point correction of energy scale | pelletized |  |  | 300 | Adequate
Cl | 2p | 198.2 | Pd(P(C6H5)3)2Cl2 | trans-dichlorobis(triphenylphosphine)palladium(II) | Kukushkin Y.N., Vorob'ev-Desyatovskii, Vlasova R.A., Adamov V.M., Lukin Y.N., and Barinov A.A. | Zh. Obshch. Khim. 62, 241 (1992) | Adequate |  |  |  | data |  |  |  | No |  |  |  | Internal hydrocarbon | Reliable, with one-point correction of energy scale | solid sample mounted on tape |  |  | 300 | Adequate
Cl | 2p | 197.1 | [(C10H24N4)NiCl2]ClO4 | dichloro(1,4,8,11-tetraazacyclodecane)nickel perchlorate | Colpas G.J., Maroney M.J., Bagyinka C., Kumar M., Willis W.S., Suib S.L., et al. | Inorg. Chem. 30, 920 (1991) | Adequate | 0.2 |  |  | data |  |  |  | No | Mg |  | Au,Cu = 84.00,932.67 | Internal hydrocarbon | Reliable, with two-point correction of energy scale | crystal |  | X-ray Diffraction | 300 | Adequate | FAT mode. No x-ray induced damage to the sample was detected during analysis.
Cl | 2p | 197.1 | (C10H24N4)NiCl2 | dichloro(1,4,8,11-tetraazacyclodecane)nickel | Colpas G.J., Maroney M.J., Bagyinka C., Kumar M., Willis W.S., Suib S.L., et al. | Inorg. Chem. 30, 920 (1991) | Adequate | 0.2 |  |  | data |  |  |  | No | Mg |  | Au,Cu = 84.00,932.67 | Internal hydrocarbon | Reliable, with two-point correction of energy scale | crystal |  | X-ray Diffraction | 300 | Adequate | FAT mode. No x-ray induced damage to the sample was detected during analysis.
Cl | 2p | 198.8 | RuCl3.xH2O | ruthenium trichloride hydrate | Kim Y.I., Hatfield W.E. | Inorg. Chim. Acta 188, 15 (1991) | Adequate |  |  |  | data |  |  |  | No | Mg |  | Au,Cu = 84.00,932.67 | Adventitious carbon | Reliable, with one-point correction of energy scale | crystal, precipitate |  |  | 300 | Adequate | The sample was mounted on afresh surface of indium foil.
Cl | 2p | 197.5 | (C6H4S4)RhCl3.H2O | tetrathiafulvalenerhodium trichloride hydrate | Kim Y.I., Hatfield W.E. | Inorg. Chim. Acta 188, 15 (1991) | Adequate |  |  |  | data |  |  |  | No | Mg |  | Au,Cu = 84.00,932.67 | Adventitious carbon | Reliable, with one-point correction of energy scale | crystal, precipitate |  |  | 300 | Adequate | The sample was mounted on afresh surface of indium foil.
Cl | 2p | 199 | RhCl3.xH2O | rhodium trichloride hydrate | Kim Y.I., Hatfield W.E. | Inorg. Chim. Acta 188, 15 (1991) | Adequate |  |  |  | data |  |  |  | No | Mg |  | Au,Cu = 84.00,932.67 | Adventitious carbon | Reliable, with one-point correction of energy scale | crystal, precipitate |  |  | 300 | Adequate | The sample was mounted on afresh surface of indium foil.
Cl | 2p | 197.5 | (C6H4S4)IrCl4.CH3OH | tetrathiafulvaleneiridium tetrachloride methanol | Kim Y.I., Hatfield W.E. | Inorg. Chim. Acta 188, 15 (1991) | Adequate |  |  |  | data |  |  |  | No | Mg |  | Au,Cu = 84.00,932.67 | Adventitious carbon | Reliable, with one-point correction of energy scale | crystal, precipitate |  |  | 300 | Adequate | The sample was mounted on afresh surface of indium foil.
Cl | 2p | 198.9 | IrCl4.xH2O | iridium tetrachloride hydrate | Kim Y.I., Hatfield W.E. | Inorg. Chim. Acta 188, 15 (1991) | Adequate |  |  |  | data |  |  |  | No | Mg |  | Au,Cu = 84.00,932.67 | Adventitious carbon | Reliable, with one-point correction of energy scale | solid sample mounted on tape |  |  | 300 | Adequate | The sample was mounted on a fresh surface of indium foil.
Cl | 2p | 199 | ((C5H5)2ZrCl)2O | bis(cyclopentadienyl)zirconium chloride oxide | Garbassi F., Gila L., Proto A. | J. Molecular Catal. A 101, 199 (1995) | Adequate |  |  |  | data |  |  |  | Yes | Al |  |  | Internal hydrocarbon | Reliable, with one-point correction of energy scale |  | X-ray Photoelectron Spectroscopy |  | 300 | Good | The sample was pressed onto an In foil. Emission angle = 45 degrees. An electron flood gun was used for charge compensation. The composition determined by XPS was C80.4Cl8.1Zr7.3O4.2. Zircenocene oxychloride
Cl | 2p | 198.1 | (C6H4S4)2FeCl3 | bis(tetrathiafulvalene)iron trichloride | Kim Y.I., Hatfield W.E. | Inorg. Chim. Acta 188, 15 (1991) | Adequate |  |  |  | data |  |  |  | No | Mg |  | Au,Cu = 84.00,932.67 | Adventitious carbon | Reliable, with one-point correction of energy scale | crystal, precipitate |  |  | 300 | Adequate | The sample was mounted on afresh surface of indium foil.
Cl | 2p | 198.4 | (C6H4S4)RuCl3.2H2O | tetrathiafulvaleneruthenium trichloride dihydrate | Kim Y.I., Hatfield W.E. | Inorg. Chim. Acta 188, 15 (1991) | Adequate |  |  |  | data |  |  |  | No | Mg |  | Au,Cu = 84.00,932.67 | Adventitious carbon | Reliable, with one-point correction of energy scale | crystal, precipitate |  |  | 300 | Adequate | The sample was mounted on afresh surface of indium foil.
Cl | 2p | 209.1 | [Eu(C4H3O-CH=NC6H4N=CHC6H4O)2]ClO4 | di((N1-salicyl)(N2-2-furanmethyl)ortho-phenyl(di)imine) europium perchlorate | Zhou L., Wang B., Yang S., Jin D. | Polyhedron 12, 1607 (1993) | Adequate |  |  | other | Gaussian |  |  |  | No | Mg |  |  | Internal hydrocarbon | Reliable (reported energy within 300 eV of a reference energy) | insulator, solid sample mounted on tape |  |  | 300 | Adequate | The sample was finaly pulverized and spread onto on a gold holder as thin film.
Cl | 2p | 198.8 | PtNH3Cl2 | platinum amine dichloride | Wang T.-J., Ma Z.-H., Huang M.-Y., Jiang Y.-Y. | Polym. Adv. Technol. 7, 84 (1996) | Adequate |  |  |  | data |  |  |  | No | Al |  | Pt4f7 = 71.12 | Adventitious carbon | Reliable, with one-point correction of energy scale | insulator, solid sample mounted on tape |  |  | 300 | Adequate
Cl | 2p | 209.1 | [Dy(C4H3O-CH=NC6H4N=CHC6H4O)2]ClO4 | di((N1-salicyl)(N2-2-furanmethyl)ortho-phenyl(di)imine) dysprosium perchlorate | Zhou L., Wang B., Yang S., Jin D. | Polyhedron 12, 1607 (1993) | Adequate |  |  | other | Gaussian |  |  |  | No | Mg |  |  | Internal hydrocarbon | Reliable (reported energy within 300 eV of a reference energy) | insulator, solid sample mounted on tape |  |  | 300 | Adequate | The sample was finaly pulverized and spread onto on a gold holder as thin film.
Cl | 2p | 209.1 | [Yb(C4H3O-CH=NC6H4N=CHC6H4O)2]ClO4 | di((N1-salicyl)(N2-2-furanmethyl)ortho-phenyl(di)imine) ytterbium perchlorate | Zhou L., Wang B., Yang S., Jin D. | Polyhedron 12, 1607 (1993) | Adequate |  |  | other | Gaussian |  |  |  | No | Mg |  |  | Internal hydrocarbon | Reliable (reported energy within 300 eV of a reference energy) | insulator, solid sample mounted on tape |  |  | 300 | Adequate | The sample was finaly pulverized and spread onto on a gold holder as thin film.
Cl | 2p | 209.1 | [Pr(C4H3O-CH=NC6H4N=CHC6H4O)2]ClO4 | di((N1-salicyl)(N2-2-furanmethyl)ortho-phenyl(di)imine) preseodymium perchlorate | Zhou L., Wang B., Yang S., Jin D. | Polyhedron 12, 1607 (1993) | Adequate |  |  | other | Gaussian |  |  |  | No | Mg |  |  | Internal hydrocarbon | Reliable (reported energy within 300 eV of a reference energy) | insulator, solid sample mounted on tape |  |  | 300 | Adequate | The sample was finaly pulverized and spread onto on a gold holder as thin film.
Cl | 2p | 209.2 | [Sm(C4H3O-CH=NC6H4N=CHC6H4O)2]ClO4 | di((N1-salicyl)(N2-2-furanmethyl)ortho-phenyl(di)imine) samarium perchlorate | Zhou L., Wang B., Yang S., Jin D. | Polyhedron 12, 1607 (1993) | Adequate |  |  | other | Gaussian |  |  |  | No | Mg |  |  | Internal hydrocarbon | Reliable (reported energy within 300 eV of a reference energy) | insulator, solid sample mounted on tape |  |  | 300 | Adequate | The sample was finaly pulverized and spread onto on a gold holder as thin film.
Cl | 2p | 199.3 | CuCl2 | copper(II) dichloride | Liu S.-G., Wu P.-J., Yang X.-Y., Zhu D.-B. | Mol. Cryst. Liq. Cryst. 269, 133 (1995) | Adequate | 0.1 |  |  | data |  |  |  | No | Al |  |  | Adventitious carbon | Reliable, with one-point correction of energy scale | insulator, solid sample mounted on tape |  |  | 300 | Adequate
Cl | 2p | 209.1 | [Lu(C4H3O-CH=NC6H4N=CHC6H4O)2]ClO4 | di((N1-salicyl)(N2-2-furanmethyl)ortho-phenyl(di)imine) lutetium perchlorate | Zhou L., Wang B., Yang S., Jin D. | Polyhedron 12, 1607 (1993) | Adequate |  |  | other | Gaussian |  |  |  | No | Mg |  |  | Internal hydrocarbon | Reliable (reported energy within 300 eV of a reference energy) | insulator, solid sample mounted on tape |  |  | 300 | Adequate | The sample was finaly pulverized and spread onto on a gold holder as thin film.
Cl | 2p | 209.2 | [Tm(C4H3O-CH=NC6H4N=CHC6H4O)2]ClO4 | di((N1-salicyl)(N2-2-furanmethyl)ortho-phenyl(di)imine) thulium perchlorate | Zhou L., Wang B., Yang S., Jin D. | Polyhedron 12, 1607 (1993) | Adequate |  |  | other | Gaussian |  |  |  | No | Mg |  |  | Internal hydrocarbon | Reliable (reported energy within 300 eV of a reference energy) | insulator, solid sample mounted on tape |  |  | 300 | Adequate | The sample was finaly pulverized and spread onto on a gold holder as thin film.
Cl | 2p | 209.2 | [Nd(C4H3O-CH=NC6H4N=CHC6H4O)2]ClO4 | di((N1-salicyl)(N2-2-furanmethyl)ortho-phenyl(di)imine) neodymium perchlorate | Zhou L., Wang B., Yang S., Jin D. | Polyhedron 12, 1607 (1993) | Adequate |  |  | other | Gaussian |  |  |  | No | Mg |  |  | Internal hydrocarbon | Reliable (reported energy within 300 eV of a reference energy) | insulator, solid sample mounted on tape |  |  | 300 | Adequate | The sample was finaly pulverized and spread onto on a gold holder as thin film.
Cl | 2p | 197.2 | [C6H5)4P]2[C60]Cl | bis(tetraphenylphosphonium) fullerene cholide | Shulga Y.M., Spytsina N.G., Yagubski E.B. | Dokl. Akad. Nauk 348, 502 (1996) | Adequate |  |  |  | data |  |  |  | No | Mg |  |  | Internal hydrocarbon | Reliable, with one-point correction of energy scale | fullerene, solid sample mounted on tape |  |  | 300 | Adequate
Cl | 2p | 209.1 | [La(C4H3O-CH=NC6H4N=CHC6H4O)2]ClO4 | di((N1-salicyl)(N2-2-furanmethyl)ortho-phenyl(di)imine) lanthanum perchlorate | Zhou L., Wang B., Yang S., Jin D. | Polyhedron 12, 1607 (1993) | Adequate |  |  | other | Gaussian |  |  |  | No | Mg |  |  | Internal hydrocarbon | Reliable (reported energy within 300 eV of a reference energy) | insulator, solid sample mounted on tape |  |  | 300 | Adequate | The sample was finaly pulverized and spread onto on a gold holder as thin film.
Cl | 2p | 200.6 | MgCl2/Au | magnesium(II) dichloride/gold | Magni E., Somorjai G.A. | Surf. Sci. 341, L1078 (1995) | Adequate |  |  | other | mixed Gaussian/Lorentzian | 1.7 |  |  | No | Al |  | Au4f7 = 84.00 | Conductor | Reliable (reported energy within 300 eV of a reference energy) | multilayer, thin layer, vapor deposited | X-ray Photoelectron Spectroscopy |  | 300 | Good | 6 ML MgCl2/Au. The gold foil was cleaned by by Ar+ ion bombardment and subsequently annealed.
Cl | 2p | 209.1 | [Tb(C4H3O-CH=NC6H4N=CHC6H4O)2]ClO4 | di((N1-salicyl)(N2-2-furanmethyl)ortho-phenyl(di)imine) terbium perchlorate | Zhou L., Wang B., Yang S., Jin D. | Polyhedron 12, 1607 (1993) | Adequate |  |  | other | Gaussian |  |  |  | No | Mg |  |  | Internal hydrocarbon | Reliable (reported energy within 300 eV of a reference energy) | insulator, solid sample mounted on tape |  |  | 300 | Adequate | The sample was finaly pulverized and spread onto on a gold holder as thin film.
Cl | 2p | 209.2 | [Er(C4H3O-CH=NC6H4N=CHC6H4O)2]ClO4 | di((N1-salicyl)(N2-2-furanmethyl)ortho-phenyl(di)imine) erbium perchlorate | Zhou L., Wang B., Yang S., Jin D. | Polyhedron 12, 1607 (1993) | Adequate |  |  | other | Gaussian |  |  |  | No | Mg |  |  | Internal hydrocarbon | Reliable (reported energy within 300 eV of a reference energy) | insulator, solid sample mounted on tape |  |  | 300 | Adequate | The sample was finaly pulverized and spread onto on a gold holder as thin film.
Cl | 2p | 197.8 | (SiO2)55(CaO)21.5(Al2O3)14.5(B2O3)6.0(Na2O)0.8(MgO)0.6(Fe2O3)0.4(TiO2)0.3(F2)0.6(FO2)0.3(K2O)0.1 | silicon dioxide calcium oxide dialuminum trioxide diboron trioxide disodium oxide magnesium oxide diiron trioxide titanium dioxide | Arora P.S., Matisons J.G., Provatas A., Smart R.S.C. | Langmuir 11, 2009 (1995) | Adequate |  |  |  | data |  |  |  | No | Mg |  |  | Adventitious carbon | Reliable, with one-point correction of energy scale | insulator, solid sample mounted on tape | XRF/XPS |  | 300 | Adequate | E-glass fiber.
Cl | 2p | 209.1 | [Ho(C4H3O-CH=NC6H4N=CHC6H4O)2]ClO4 | di((N1-salicyl)(N2-2-furanmethyl)ortho-phenyl(di)imine) holmium perchlorate | Zhou L., Wang B., Yang S., Jin D. | Polyhedron 12, 1607 (1993) | Adequate |  |  | other | Gaussian |  |  |  | No | Mg |  |  | Internal hydrocarbon | Reliable (reported energy within 300 eV of a reference energy) | insulator, solid sample mounted on tape |  |  | 300 | Adequate | The sample was finaly pulverized and spread onto on a gold holder as thin film.
Cl | 2p | 209.1 | [Gd(C4H3O-CH=NC6H4N=CHC6H4O)2]ClO4 | di((N1-salicyl)(N2-2-furanmethyl)ortho-phenyl(di)imine) gadolinium perchlorate | Zhou L., Wang B., Yang S., Jin D. | Polyhedron 12, 1607 (1993) | Adequate |  |  | other | Gaussian |  |  |  | No | Mg |  |  | Internal hydrocarbon | Reliable (reported energy within 300 eV of a reference energy) | insulator, solid sample mounted on tape |  |  | 300 | Adequate | The sample was finaly pulverized and spread onto on a gold holder as thin film.
Cl | 2p | 197.3 | [C6H5)4As]2[C60]Cl | bis(tetraphenylarsonium) fullerene chloride | Shulga Y.M., Spytsina N.G., Yagubski E.B. | Dokl. Akad. Nauk 348, 502 (1996) | Adequate |  |  |  | data |  |  |  | No | Mg |  |  | Internal hydrocarbon | Reliable, with one-point correction of energy scale | fullerene, solid sample mounted on tape |  |  | 300 | Adequate
Cl | 2p | 199.1 | CaCl2 | calcium(II) dichloride | Demri B., Muster D. | J. Mater. Process. Technol. 55, 311 (1995) | Adequate |  |  |  | data |  |  |  | No | Al |  |  | Adventitious carbon | Reliable, with one-point correction of energy scale | insulator, pelletized |  |  | 300 | Adequate | The powder was pressed into indium sheet.
Cl | 2p | 209.2 | [Ce(C4H3O-CH=NC6H4N=CHC6H4O)2]ClO4 | di((N1-salicyl)(N2-2-furanmethyl)ortho-phenyl(di)imine) cerium perchlorate | Zhou L., Wang B., Yang S., Jin D. | Polyhedron 12, 1607 (1993) | Adequate |  |  | other | Gaussian |  |  |  | No | Mg |  |  | Internal hydrocarbon | Reliable (reported energy within 300 eV of a reference energy) | insulator, solid sample mounted on tape |  |  | 300 | Adequate | The sample was finaly pulverized and spread onto on a gold holder as thin film.
Cl | 2p1/2 | 200 | TiCl4/W | titanium(IV) tetrachloride/tungsten | Chen W., Roberts J.T. | Surf. Sci. 359, 93 (1996) | Adequate |  |  | Linear | data |  |  |  | No | Mg |  | FL = Fermi level | Conductor | Reliable (reported energy within 300 eV of a reference energy) | adsorbed, cooled, surface coverage from 0ML to 1ML (0ML < coverage < 1ML), thin layer | X-ray Photoelectron Spectroscopy | Low-energy Electron Diffraction | 100 | Good | The W(100)-(1x1) single crystal was cleaned by exposing the hot surface ( T= ~ 1 to O2 (p = ~1E-6 Pa, time = ~ 5 min) and flashing (T = 2300 K, time = 30 s). The crystal was subsequently cooled to ~ 300 K and then flased to 1100 K. TiCl4 wascoverages we
Cl | 2p1/2 | 200 | TiCl4/W | titanium(IV) tetrachloride/tungsten | Chen W., Roberts J.T. | Surf. Sci. 359, 93 (1996) | Adequate |  |  | Linear | data |  |  |  | No | Mg |  | FL = Fermi level | Conductor | Reliable (reported energy within 300 eV of a reference energy) | annealed, adsorbed, cooled, surface coverage from 0ML to 1ML (0ML < coverage < 1ML), thin layer | X-ray Photoelectron Spectroscopy | Low-energy Electron Diffraction | 100 | Good | The W(100) single crystal was cleaned by exposing the hot surface ( T= ~ 1400 K) to O2 (p = ~1E-6 Pa, time = ~ 5 min) and flashing (T = 2300 K, time = 30 s). The crystal was subsequently cooled to ~ 300 K and then flased to 1100 K. TiCl4 wasThe Ti and C
Cl | 2p1/2 | 200.2 | TiCl4/W | titanium(IV) tetrachloride/tungsten | Chen W., Roberts J.T. | Surf. Sci. 359, 93 (1996) | Adequate |  |  | Linear | data |  |  |  | No | Mg |  | FL = Fermi level | Conductor | Reliable (reported energy within 300 eV of a reference energy) | annealed, adsorbed, cooled, surface coverage from 0ML to 1ML (0ML < coverage < 1ML), thin layer | X-ray Photoelectron Spectroscopy | Low-energy Electron Diffraction | 100 | Good | The W(100) single crystal was cleaned by exposing the hot surface ( T= ~ 1400 K) to O2 (p = ~1E-6 Pa, time = ~ 5 min) and flashing (T = 2300 K, time = 30 s). The crystal was subsequently cooled to ~ 300 K and then flased to 1100 K. TiCl4 wasThe Ti and C
Cl | 2p1/2 | 200 | TiCl4/W | titanium(IV) tetrachloride/tungsten | Chen W., Roberts J.T. | Surf. Sci. 359, 93 (1996) | Adequate |  |  | Linear | data |  |  |  | No | Mg |  | FL = Fermi level | Conductor | Reliable (reported energy within 300 eV of a reference energy) | annealed, adsorbed, cooled, surface coverage from 0ML to 1ML (0ML < coverage < 1ML), thin layer | X-ray Photoelectron Spectroscopy | Low-energy Electron Diffraction | 100 | Good | The W(100) single crystal was cleaned by exposing the hot surface ( T= ~ 1400 K) to O2 (p = ~1E-6 Pa, time = ~ 5 min) and flashing (T = 2300 K, time = 30 s). The crystal was subsequently cooled to ~ 300 K and then flased to 1100 K. TiCl4 wasThe Ti and C
Cl | 2p1/2 | 200.7 | SrCl2 | strontium(II) dichloride | Vasquez R.P. | Surf. Sci. Spectra 1, 68 (1992) | Adequate |  |  | Shirley | mixed Gaussian/Lorentzian | 1.6 |  |  | Yes | Al |  | Au,Cu = 84.00,932.67 | Adventitious carbon | Reliable, with one-point correction of energy scale | insulator, polycrystalline | X-ray Photoelectron Spectroscopy |  | 300 | Adequate | The pellets were crushed to a fine powder and pressed into In foil. An electronproximity screen were used for charge compensation. Emission angle = 55 degrees. Gaussian/Lorentzian components was 80/20. Asymmetry parameter = -0.30. FAT mode.
Cl | 2p1/2 | 210.1 | CuClO4 | copper perchlorate | Martin-Vosshage D., Chowdari B.V.R. | J. Electrochem. Soc. 142, 1442 (1995) | Adequate | 0.1 |  |  | data |  |  |  | No | Mg |  |  | Adventitious carbon | Reliable, with one-point correction of energy scale | insulator, solid sample mounted on tape |  |  | 300 | Adequate
Cl | 2p1/2 | 200.9 | (ZnCl2)55(CsCl)40(BaCl2)5 | zinc dichloride cesium chloride barium dichloride ((ZnCl2)55(CsCl)40(BaCl2)5) | Kadono K., Kinugawa K., Tanaka H. | Phys. Chem. Glass. 35, 59 (1994) | Adequate |  |  | other | mixed Gaussian/Lorentzian |  |  |  | No | Mg |  |  | Adventitious carbon | Reliable, with one-point correction of energy scale | amorphous, crushed, insulator |  | X-ray Diffraction | 300 | Adequate | The intensity ratio of the non-bridging/bridging chloride components was 2.3.
Cl | 2p1/2 | 198.84 | (-(CH(C(O)NH2)CH2)k-(CH(C(O)NH(CH2)3N(CH3)3Cl)CH2)m-)n | poly(acrylamide-co-(3-(acryloylamino) propyltrimethylammoniumchloride)) | Baumgarten E., Fiebes A., Stumpe A., Ronkel F., Schultze J.W. | J. Molecular Catal. A 113, 469 (1996) | Adequate |  |  | other | Gaussian | 1.6 |  |  | No | Mg |  |  | Internal hydrocarbon | Reliable, with one-point correction of energy scale | insulator, thin film |  |  | 300 | Adequate | Branching ratio = 0.51.
Cl | 2p1/2 | 201.8 | (ZnCl2)50(CsCl)40(BaCl2)10 | zinc dichloride cesium chloride barium dichloride ((ZnCl2)50(CsCl)40(BaCl2)10) | Kadono K., Kinugawa K., Tanaka H. | Phys. Chem. Glass. 35, 59 (1994) | Adequate |  |  | other | mixed Gaussian/Lorentzian |  |  |  | No | Mg |  |  | Adventitious carbon | Reliable, with one-point correction of energy scale | amorphous, crushed, insulator |  | X-ray Diffraction | 300 | Adequate | The intensity ratio of the non-bridging/bridging chloride components was 3.9.
Cl | 2p1/2 | 201 | (ZnCl2)58(CsCl)40(BaCl2)2 | zinc dichloride cesium chloride barium dichloride ((ZnCl2)58(CsCl)40(BaCl2)2) | Kadono K., Kinugawa K., Tanaka H. | Phys. Chem. Glass. 35, 59 (1994) | Adequate |  |  |  | data |  |  |  | No | Mg |  |  | Adventitious carbon | Reliable, with one-point correction of energy scale | amorphous, crushed, insulator |  | X-ray Diffraction | 300 | Adequate | The Cl2p line width determined at one third of maximal intensitywas 3.5 eV. Branching ratio = 0.56.
Cl | 2p1/2 | 201 | (ZnCl2)50(CsCl)40(BaCl2)10 | zinc dichloride cesium chloride barium dichloride ((ZnCl2)50(CsCl)40(BaCl2)10) | Kadono K., Kinugawa K., Tanaka H. | Phys. Chem. Glass. 35, 59 (1994) | Adequate |  |  | other | mixed Gaussian/Lorentzian |  |  |  | No | Mg |  |  | Adventitious carbon | Reliable, with one-point correction of energy scale | amorphous, crushed, insulator |  | X-ray Diffraction | 300 | Adequate | The intensity ratio of the non-bridging/bridging chloride components was 3.9.
Cl | 2p1/2 | 201.7 | (ZnCl2)58(CsCl)40(BaCl2)2 | zinc dichloride cesium chloride barium dichloride ((ZnCl2)58(CsCl)40(BaCl2)2) | Kadono K., Kinugawa K., Tanaka H. | Phys. Chem. Glass. 35, 59 (1994) | Adequate |  |  | other | mixed Gaussian/Lorentzian |  |  |  | No | Mg |  |  | Adventitious carbon | Reliable, with one-point correction of energy scale | amorphous, crushed, insulator |  | X-ray Diffraction | 300 | Adequate | The intensity ratio of the non-bridging/bridging chloride components was 1.7.
Cl | 2p1/2 | 200.9 | (ZnCl2)58(CsCl)40(BaCl2)2 | zinc dichloride cesium chloride barium dichloride ((ZnCl2)58(CsCl)40(BaCl2)2) | Kadono K., Kinugawa K., Tanaka H. | Phys. Chem. Glass. 35, 59 (1994) | Adequate |  |  | other | mixed Gaussian/Lorentzian |  |  |  | No | Mg |  |  | Adventitious carbon | Reliable, with one-point correction of energy scale | amorphous, crushed, insulator |  | X-ray Diffraction | 300 | Adequate | The intensity ratio of the non-bridging/bridging chloride components was 1.7.
Cl | 2p1/2 | 201 | (ZnCl2)55(CsCl)40(BaCl2)5 | zinc dichloride cesium chloride barium dichloride ((ZnCl2)55(CsCl)40(BaCl2)5) | Kadono K., Kinugawa K., Tanaka H. | Phys. Chem. Glass. 35, 59 (1994) | Adequate |  |  |  | data |  |  |  | No | Mg |  |  | Adventitious carbon | Reliable, with one-point correction of energy scale | amorphous, crushed, insulator |  | X-ray Diffraction | 300 | Adequate | The Cl2p line width determined at one third of maximal intensitywas 3.4 eV. Branching ratio = 0.63.
Cl | 2p1/2 | 201.7 | (ZnCl2)55(CsCl)40(BaCl2)5 | zinc dichloride cesium chloride barium dichloride ((ZnCl2)55(CsCl)40(BaCl2)5) | Kadono K., Kinugawa K., Tanaka H. | Phys. Chem. Glass. 35, 59 (1994) | Adequate |  |  | other | mixed Gaussian/Lorentzian |  |  |  | No | Mg |  |  | Adventitious carbon | Reliable, with one-point correction of energy scale | amorphous, crushed, insulator |  | X-ray Diffraction | 300 | Adequate | The intensity ratio of the non-bridging/bridging chloride components was 2.3.
Cl | 2p1/2 | 201 | (ZnCl2)50(CsCl)40(BaCl2)10 | zinc dichloride cesium chloride barium dichloride ((ZnCl2)50(CsCl)40(BaCl2)10) | Kadono K., Kinugawa K., Tanaka H. | Phys. Chem. Glass. 35, 59 (1994) | Adequate |  |  |  | data |  |  |  | No | Mg |  |  | Adventitious carbon | Reliable, with one-point correction of energy scale | amorphous, crushed, insulator |  | X-ray Diffraction | 300 | Adequate | The Cl2p line width determined at one third of maximal intensitywas 3.3 eV. Branching ratio = 0.53.
Cl | 2p1/2 | 199.1 | RuCl3 | ruthenium trichloride | Pollini I. | Phys. Rev. B 50, 2095 (1994) | Adequate |  | 1 |  | data |  |  |  | Yes | Al |  | FL = Fermi level | Conductor | Reliable (reported energy within 300 eV of a reference energy) | alpha phase, crystal |  | XRD, HEED | 300 | Good | The sample was prepared by direct chlorination of the metal ion in the presence of CO at about 1023 K.
Cl | 2p1/2 | 200.9 | Cs2ZnCl4 | dicesium zinc tetrachloride | Kadono K., Kinugawa K., Tanaka H. | Phys. Chem. Glass. 35, 59 (1994) | Adequate |  |  |  | data |  |  |  | No | Mg |  |  | Adventitious carbon | Reliable, with one-point correction of energy scale | cooled, crystal |  | X-ray Diffraction | 77 | Adequate | The Cl2p line width determined at one third of maximal intensitywas 3.0 eV. The crystalline Cs2ZnCl4 was obtained by slowly cooling the molten mixture of ZnCl2 and CsCl with a molar ratio 1:2. Branching ratio = 0.45.
Cl | 2p1/2 | 200 | BaCl2 | barium dichloride | Kadono K., Kinugawa K., Tanaka H. | Phys. Chem. Glass. 35, 59 (1994) | Adequate |  |  |  | data |  |  |  | No | Mg |  |  | Adventitious carbon | Reliable, with one-point correction of energy scale | crystal |  | X-ray Diffraction | 300 | Adequate | The Cl2p line width determined at one third of maximal intensitywas 3.0 eV. Branching ratio = 0.48.
Cl | 2p1/2 | 201.8 | ZnCl2 | zinc dichloride | Kadono K., Kinugawa K., Tanaka H. | Phys. Chem. Glass. 35, 59 (1994) | Adequate |  |  |  | data |  |  |  | No | Mg |  |  | Adventitious carbon | Reliable, with one-point correction of energy scale | amorphous, crushed |  | X-ray Diffraction | 300 | Adequate | The Cl2p line width determined at one third of maximal intensitywas 3.2 eV. Branching ratio = 0.48.
Cl | 2p1/2 | 202.5 | C46H30Cl2N6O4 | 4,4'-[(3,3'-dichloro[1,1'-biphenyl]-4,4'-diyl)bis(azo)]bis[3-hydroxy-N-phenyl -2-naphthalenecarboxamide] | Waltman R.J., Pacansky J., Bates C.W., Jr | Chem. Mater. 5, 1799 (1993) | Adequate |  |  | other | other type of curve fit |  |  |  | No | Al |  |  | Internal hydrocarbon | Reliable, with one-point correction of energy scale | cast film, thin film | X-ray Photoelectron Spectroscopy |  | 300 | Adequate | The composition determined by XPS was C0.795N0.085O0.061Cl0.055. The film thickness was 2000 A. No radiation damage was detected. chlorodiane blue
Cl | 2p1/2 | 201.7 | ZnCl2 | zinc dichloride | Kadono K., Kinugawa K., Tanaka H. | Phys. Chem. Glass. 35, 59 (1994) | Adequate |  |  |  | data |  |  |  | No | Mg |  |  | Adventitious carbon | Reliable, with one-point correction of energy scale | crystal |  | X-ray Diffraction | 300 | Adequate | The Cl2p line width determined at one third of maximal intensitywas 3.0 eV. Branching ratio = 0.48.
Cl | 2p1/2 | 202.6 | (-CH(C12H8N)CH2-)n (OC6Cl4O)m | poly(9-vinyl-9H-carbazole) - tetrachloro-1,2-benzoquinone | Loh F.C., Tan K.L., Kang E.T. | Europ. Polym. J. 27, 1055 (1991) | Adequate |  |  | other | Gaussian |  |  |  | No | Mg |  |  | Internal hydrocarbon | Reliable, with one-point correction of energy scale | solid on double-sided tape, thick film | X-ray Photoelectron Spectroscopy |  | 300 | Adequate | The polymer-acceptor complex was prepared by mixing chloroform solution of both components under nitrogen atmosphere. The surface acceptor/monomer ratio was 0.14. The relative intensity was 0.97.
Cl | 2p1/2 | 202.7 | C0.775N0.103O0.067Cl0.060 | 4,4'-[(3,3'-dichloro[1,1'-biphenyl]-4,4'-diyl)bis(azo)]bis[3-hydroxy-N-phenyl -2-naphthalenecarboxamide](C0.775N0.103O0.067Cl0.060) | Pacancky J., Waltman R.J. | J. Am. Chem. Soc. 114, 5813 (1992) | Adequate |  |  | Shirley | mixed Gaussian/Lorentzian |  |  |  | No | Al |  |  | Internal hydrocarbon | Reliable, with one-point correction of energy scale | cast film |  |  | 300 | Adequate | Branching ratio = 0.50. No x-ray induced damage to the sample was detected during analysis. azo-azo chlorodiane blue Theoretical formula: C46H30Cl2N6O4
Cl | 2p1/2 | 202.5 | C0.795N0.085O0.061Cl0.055 | 4,4'-[(3,3'-dichloro[1,1'-biphenyl]-4,4'-diyl)bis(azo)]bis[3-hydroxy-N-phenyl -2-naphthalenecarboxamide](C0.795N0.085O0.061Cl0.055) | Pacancky J., Waltman R.J. | J. Am. Chem. Soc. 114, 5813 (1992) | Adequate |  |  | Shirley | mixed Gaussian/Lorentzian |  |  |  | No | Al |  |  | Internal hydrocarbon | Reliable, with one-point correction of energy scale | cast film |  |  | 300 | Adequate | Branching ratio = 0.67. No x-ray induced damage to the sample was detected during analysis. hydrazon -hydrazon chlorodiane blue Theoretical formula: C46H30Cl2N6O4
Cl | 2p1/2 | 200.3 | (-CH(C12H8N)CH2-)n (OC6Cl4O)m | poly(9-vinyl-9H-carbazole) - tetrachloro-1,2-benzoquinone | Loh F.C., Tan K.L., Kang E.T. | Europ. Polym. J. 27, 1055 (1991) | Adequate |  |  | other | Gaussian |  |  |  | No | Mg |  |  | Internal hydrocarbon | Reliable, with one-point correction of energy scale | solid on double-sided tape, thick film | X-ray Photoelectron Spectroscopy |  | 300 | Adequate | The polymer-acceptor complex was prepared by mixing chloroform solution of both components under nitrogen atmosphere. The surface acceptor/monomer ratio was 0.14.
Cl | 2p1/2 | 200.1 | (-CH(C12H8N)CH2-)n (OC6(CN)2Cl2O)m | poly(9-vinyl-9H-carbazole) - 2,3-dichloro-5,6-dicyano-1,4-benzoquinone | Loh F.C., Tan K.L., Kang E.T. | Europ. Polym. J. 27, 1055 (1991) | Adequate |  |  | other | Gaussian |  |  |  | No | Mg |  |  | Internal hydrocarbon | Reliable, with one-point correction of energy scale | solid on double-sided tape, thick film | X-ray Photoelectron Spectroscopy |  | 300 | Adequate | The polymer-acceptor complex was prepared by mixing chloroform solution of both components under nitrogen atmosphere. The surface acceptor/monomer ratio was 0.43.
Cl | 2p1/2 | 202.8 | (-CH(C12H8N)CH2-)n (OC6(CN)2Cl2O)m | poly(9-vinyl-9H-carbazole) - 2,3-dichloro-5,6-dicyano-1,4-benzoquinone | Loh F.C., Tan K.L., Kang E.T. | Europ. Polym. J. 27, 1055 (1991) | Adequate |  |  | other | Gaussian |  |  |  | No | Mg |  |  | Internal hydrocarbon | Reliable, with one-point correction of energy scale | solid on double-sided tape, thick film | X-ray Photoelectron Spectroscopy |  | 300 | Adequate | The polymer-acceptor complex was prepared by mixing chloroform solution of both components under nitrogen atmosphere. The surface acceptor/monomer ratio was 0.43.
Cl | 2p1/2 | 201.7 | CH3Cl/Pt | methyl chloride/platinum | Jo S.K., Zhu X.-Y., Lennon D., White J.M. | Surf. Sci. 241, 231 (1991) | Adequate |  |  |  | data |  |  |  | No | Mg |  | Pt4f7 = 71.12 |  | Reliable, with one-point correction of energy scale | surface coverage from 3ML to 4ML (3ML <= coverage < 4ML), adsorbed, cooled, thin layer |  |  | 50 | Adequate | 3 ML CH3Cl/Pt(111). Adsorbtion at 50 K.
Cl | 2p1/2 | 201.9 | ClCH2CH2Br/Pt | 2-bromo-1-chloro-ethane/platinum | Jo S.K., White J.M. | Surf. Sci. 245, 305 (1991) | Adequate | 0.05 |  | other | Gaussian | 1.6 |  |  | No |  |  | Pt4f7 = 71.12 | Conductor | Reliable, with one-point correction of energy scale | surface coverage from 1ML to 2ML (1ML <= coverage < 2ML), adsorbed, cooled, thin layer |  |  | 105 | Adequate | 1 ML ClCH2CH2Br/Pt(111). The substrate was cleaned by sputter-anneal-oxidation cycles. Branching ratio = 0.58.
Cl | 2p1/2 | 201.9 | ClCH2CH2Br/Pt | 2-bromo-1-chloro-ethane/platinum | Jo S.K., White J.M. | Surf. Sci. 245, 305 (1991) | Adequate | 0.05 |  | other | Gaussian | 1.6 |  |  | No |  |  | Pt4f7 = 71.12 | Conductor | Reliable, with one-point correction of energy scale | surface coverage from 3ML to 4ML (3ML <= coverage < 4ML), adsorbed, cooled, thin layer |  |  | 105 | Adequate | 3 ML ClCH2CH2Br/Pt(111). The substrate was cleaned by sputter-anneal-oxidation
Cl | 2p1/2 | 200.9 | (-CH(C12H8N)CH2-)n (OC6Cl4O)m | poly(9-vinyl-9H-carbazole) - tetrachloro-1,4-benzoquinone | Loh F.C., Tan K.L., Kang E.T. | Europ. Polym. J. 27, 1055 (1991) | Adequate |  |  | other | Gaussian |  |  |  | No | Mg |  |  | Internal hydrocarbon | Reliable, with one-point correction of energy scale | solid on double-sided tape, thick film | X-ray Photoelectron Spectroscopy |  | 300 | Adequate | The polymer-acceptor complex was prepared by mixing chloroform solution of both components under nitrogen atmosphere. The surface acceptor/monomer ratio was 0.03.
Cl | 2p1/2 | 202.6 | (-CH(C12H8N)CH2-)n (OC6Cl4O)m | poly(9-vinyl-9H-carbazole) - tetrachloro-1,4-benzoquinone | Loh F.C., Tan K.L., Kang E.T. | Europ. Polym. J. 27, 1055 (1991) | Adequate |  |  | other | Gaussian |  |  |  | No | Mg |  |  | Internal hydrocarbon | Reliable, with one-point correction of energy scale | solid on double-sided tape, thick film | X-ray Photoelectron Spectroscopy |  | 300 | Adequate | The polymer-acceptor complex was prepared by mixing chloroform solution of both components under nitrogen atmosphere. The surface acceptor/monomer ratio was 0.03. The relative intensity was 0.88.
Cl | 2p1/2 | 200 | AgCl | silver chloride | Kaushik V.K. | J. Electron Spectrosc. Relat. Phenom. 56, 273 (1991) | Adequate | 0.2 |  |  | data |  |  |  | No | Al/Mg |  | Ag,Cu = 368.27,932.67 | Adventitious carbon | Reliable (reported energy within 300 eV of a reference energy) | solid on double-sided tape |  |  | 300 | Adequate | An electron flood gun was used for charge compensation.
Cl | 2p1/2 | 199 | (-C6H4NHClC6H4NHC6H4NHClC6H4NH-)n | poly(aniline) hydrochloride | Yue J., Epstein A.J. | Macromolecules 24, 4441 (1991) | Adequate |  |  | other | mixed Gaussian/Lorentzian |  |  |  | No | Mg |  |  | Internal hydrocarbon | Reliable, with one-point correction of energy scale | solid on double-sided tape |  |  | 300 | Adequate | Branching ratio = 0.5. emeraldine hydrochloride
Cl | 2p1/2 | 200.1 | MoWCl4(P(CH3)3)4 | tetrachlorotetrakis(trimethylphosphine)molybdenum tungsten (Mo-W) | Carlin R.T., McCarley R.E. | Inorg. Chem. 28, 280 (1989) | Adequate |  |  |  | data |  |  |  | No | Al |  |  | Internal hydrocarbon | Reliable, with one-point correction of energy scale |  |  |  | 300 | Adequate
Cl | 2p1/2 | 200.1 | Mo2Cl4(P(CH3)3)4 | tetrachlorotetrakis(trimethylphosphine)dimolybdenum (Mo-Mo) | Carlin R.T., McCarley R.E. | Inorg. Chem. 28, 280 (1989) | Adequate |  |  |  | data |  |  |  | No | Al |  |  | Internal hydrocarbon | Reliable, with one-point correction of energy scale |  |  |  | 300 | Adequate
Cl | 2p1/2 | 200.26 | (CH3)3SbCl2.SbCl3 | trimethylantimony dichloride-antimony trichloride | de Bock W.E., Wambeke D.M., Van de Vondel D.F., Van der Kelen G.P. | J. Mol. Struct. 140, 303 (1986) | Adequate | 0.07 |  |  | data | 2.6 |  |  | Yes |  |  |  | Gold | Reliable (reported energy within 300 eV of a reference energy) |  |  |  | 293 | Adequate
Cl | 2p1/2 | 199.91 | (CH3)3SbCl2 | trimethylantimony dichloride | de Bock W.E., Wambeke D.M., Van de Vondel D.F., Van der Kelen G.P. | J. Mol. Struct. 140, 303 (1986) | Adequate | 0.2 |  |  | data | 2.47 |  |  | Yes |  |  |  | Gold | Reliable (reported energy within 300 eV of a reference energy) |  |  |  | 293 | Adequate
Cl | 2p1/2 | 197.9 | HCl/O2/Pb | hydrogen chloride/oxygen/lead | Blake P.G., Carley A.F., Di Castro V., Roberts M.W. | J. Chem. Soc. Faraday Trans. I 82, 723 (1986) | Adequate |  |  |  | data |  |  |  | No |  |  | Other, Pb4f = 136.85 | Conductor | Reliable, with one-point correction of energy scale | adsorbed, cooled, oxygen pressure, oxidizing atmosphere |  |  | 80 | Good | 78 L HCl/5E3 L O2/Pb(110), single crystal.
Cl | 2p1/2 | 200.3 | CuCl2 | copper(II) chloride | Sesselmann W., Chuang T.J. | Surf. Sci. 176, 32 (1986) | Adequate | 0.3 |  |  | data |  |  |  | No | Al |  | Au4f7= 84.00 | Gold | Reliable, with one-point correction of energy scale | powder (when a special point is made in the article) |  |  | 300 | Adequate
Cl | 2p1/2 | 199.9 | CsCl | cesium chloride | Kadono K., Kinugawa K., Tanaka H. | Phys. Chem. Glass. 35, 59 (1994) | Adequate |  |  |  | data |  |  |  | No | Mg |  |  | Adventitious carbon | Reliable, with one-point correction of energy scale | crystal |  | X-ray Diffraction | 300 | Adequate | The Cl2p line width determined at one third of maximal intensitywas 2.9 eV. Branching ratio = 0.53.
Cl | 2p1/2 | 200.5 | PdCl2 | palladium(II) dichloride | Tressaud A., Khairoun S., Touhara H., Watanabe N. | Z. Anorg. Allg. Chem. 540, 291 (1986) | Good | 0.4 |  | other | Gaussian |  |  |  | No | Mg |  | Au4f7= 84.00 | Adventitious carbon | Reliable, with one-point correction of energy scale | crystal |  | X-ray Diffraction | 300 | Adequate
Cl | 2p1/2 | 200.5 | PdCl2 | palladium(II) dichloride | Militello M.C., Simko S.J. | Surf. Sci. Spectra 3, 402 (1994) | Adequate |  |  | Shirley | mixed Gaussian/Lorentzian | 0.8 |  |  | Yes | Al |  | Au,Cu = 84.00,932.67 | Adventitious carbon | Reliable (reported energy within 300 eV of a reference energy) | polycrystalline, pelletized | X-ray Photoelectron Spectroscopy |  | 300 | Good | The composition determined by XPS was PdCl2.1. FAT mode. Emission angle = 55 deg An electron flood gun (Ep = 3 eV) and a Ni mesh were used for charge compensatio
Cl | 2p1/2 | 211 | LiClO4 | lithium perchlorate | Martin-Vosshage D., Chowdari B.V.R. | J. Electrochem. Soc. 142, 1442 (1995) | Adequate | 0.1 |  |  | data |  |  |  | No | Mg |  |  | Adventitious carbon | Reliable, with one-point correction of energy scale | insulator, solid sample mounted on tape |  |  | 300 | Adequate
Cl | 2p1/2 | 200.8 | CuCl | copper(I) chloride | Vasquez R.P. | Surf. Sci. Spectra 2, 138 (1993) | Adequate |  |  | Shirley | mixed Gaussian/Lorentzian | 1 |  |  | Yes | Al |  | Au,Cu = 84.00,932.67 | Adventitious carbon | Reliable, with one-point correction of energy scale | polycrystalline, semiconductor | X-ray Photoelectron Spectroscopy |  | 300 | Adequate | The powder was pressed into In foil.Emission angle = 55 degrees. The intensity components was 60/40. FAT mode. The composition determined by XPS was Cu0.333Cl0
Cl | 2p1/2 | 211 | LiClO4 | lithium perchlorate | Martin-Vosshage D., Chowdari B.V.R. | J. Electrochem. Soc. 142, 1442 (1995) | Adequate | 0.1 |  |  | data |  |  |  | No | Mg |  |  | Adventitious carbon | Reliable, with one-point correction of energy scale | insulator, solid sample mounted on tape |  |  | 300 | Adequate
Cl | 2p3/2 | 209.4 | LiClO4 | lithium perchlorate | Martin-Vosshage D., Chowdari B.V.R. | J. Electrochem. Soc. 142, 1442 (1995) | Adequate | 0.1 |  |  | data |  |  |  | No | Mg |  |  | Adventitious carbon | Reliable, with one-point correction of energy scale | insulator, solid sample mounted on tape |  |  | 300 | Adequate
Cl | 2p3/2 | 209.4 | LiClO4 | lithium perchlorate | Martin-Vosshage D., Chowdari B.V.R. | J. Electrochem. Soc. 142, 1442 (1995) | Adequate | 0.1 |  |  | data |  |  |  | No | Mg |  |  | Adventitious carbon | Reliable, with one-point correction of energy scale | insulator, solid sample mounted on tape |  |  | 300 | Adequate
Cl | 2p3/2 | 198.7 | NaCl | sodium chloride | Wren A.G., Phillips R.W., Tolentino C.U. | J. Colloid Interface Sci. 70, 544 (1979) | [8 empty] | No |  |  |  | Adventitious carbon | Reliable, with two-point correction of energy scale
Cl | 2p3/2 | 201.4 | HSO3Cl | chlorosulfuric acid | Wren A.G., Phillips R.W., Tolentino C.U. | J. Colloid Interface Sci. 70, 544 (1979) | [8 empty] | No |  |  |  | Adventitious carbon | Reliable, with two-point correction of energy scale | cooled
Cl | 2p3/2 | 199.9 | [SnCl3(CH3)(C4H4N2)] | trichloromethylpyrazinetin | Furlani C., Mattogno G., Polzonetti G., Barbieri R., Rivarola E., Silvestri A. | Inorg. Chim. Acta 52, 23 (1981) | [8 empty] | No |  |  |  | Internal hydrocarbon | Reliable, with two-point correction of energy scale
Cl | 2p3/2 | 198.9 | [Pd(NH3)2]Cl2 | diamminepalladium dichloride | Nefedov V.I., Zakharova I.A., Moiseev I.I., Porai-koshits M.A., Vargoftik M.N., Belov A.P. | Zh. Neorg. Khimii 18, 3264 (1973) | [8 empty] | No |  |  |  | Adventitious carbon | Reliable, with two-point correction of energy scale
Cl | 2p3/2 | 198.8 | LiCl | lithium chloride | Wren A.G., Phillips R.W., Tolentino C.U. | J. Colloid Interface Sci. 70, 544 (1979) | [8 empty] | No |  |  |  | Adventitious carbon | Reliable, with two-point correction of energy scale
Cl | 2p3/2 | 197.7 | (-CH2CH(CH2NH3Cl)-)n | poly(allylamine hydrochloride) | Beamson G., Briggs D. | High Resolution XPS of Organic Polymers: the Scienta ESCA300 Database (1992) | [8 empty] | No |  |  |  | PC |  | filament
Cl | 2p3/2 | 196.65 | (-CH2CH(C6H4CH2N(CH3)3(Cl))-)n | poly(vinylbenzyltrimethylammonium chloride) | Beamson G., Briggs D. | High Resolution XPS of Organic Polymers: the Scienta ESCA300 Database (1992) | [8 empty] | No |  |  |  | PC |  | filament
Cl | 2p3/2 | 199.8 | (-CH2CH(Cl)-)n | poly(vinyl chloride) | Pireaux J.J., Riga J., Caudano R., Verbist J.J., Delhalle J., Delhalle S., Andre J.M., Gobillon Y. | Phys. Scripta 16, 329 (1977) | [8 empty] | No |  |  | Au | Internal hydrocarbon | Reliable, with two-point correction of energy scale
Cl | 2p3/2 | 200.1 | (-CH2CH(Cl)-)n | poly(vinyl chloride) | Wagner C.D., Riggs W.M., Davis L.E., Moulder J.F., Muilenberg G.E. | Handbook of X-Ray Photoelectron Spectroscopy, Perkin-Elmer Corporation, Physical Electronics Division, Eden Prairie, Minn. 55344 (1979) | [8 empty] | No |  |  | Au,Cu | Internal hydrocarbon | Reliable, with two-point correction of energy scale
Cl | 2p3/2 | 200.64 | (-CH2CH(Cl)-)n | poly(vinyl chloride) | Beamson G., Briggs D. | High Resolution XPS of Organic Polymers: the Scienta ESCA300 Database (1992) | [8 empty] | No |  |  |  | PC |  | filament
Cl | 2p3/2 | 208.6 | NaClO4 | sodium perchlorate | Wren A.G., Phillips R.W., Tolentino C.U. | J. Colloid Interface Sci. 70, 544 (1979) | [8 empty] | No |  |  |  | Adventitious carbon | Reliable, with two-point correction of energy scale
Cl | 2p3/2 | 198.3 | UCl2O | uranium(IV) dichloride oxide | Thibaut E., Boutique J., Verbist J.J., Levet J.-C., Noel H. | J. Am. Chem. Soc. 104, 5266 (1982) | [8 empty] | No |  |  | Au | Gold | Reliable, with two-point correction of energy scale
Cl | 2p3/2 | 198.5 | UClO | uranium(III) chloride oxide | Thibaut E., Boutique J., Verbist J.J., Levet J.-C., Noel H. | J. Am. Chem. Soc. 104, 5266 (1982) | [8 empty] | No |  |  | Au | Gold | Reliable, with two-point correction of energy scale
Cl | 2p3/2 | 201.7 | Cl3OP | phosphoryl(V) trichloride | Fluck E., Weber D. | Z. Anorg. Allg. Chem. 412, 47 (1975) | [8 empty] | No |  |  |  | Adventitious carbon | Reliable, with two-point correction of energy scale
Cl | 2p3/2 | 200.3 | PCl3 | phosphorus(III) trichloride | Fluck E., Weber D. | Z. Naturforsch. B 29, 603 (1974) | [8 empty] | No |  |  |  | Adventitious carbon | Reliable, with two-point correction of energy scale
Cl | 2p3/2 | 208.3 | KClO4 | potassium perchlorate | Wren A.G., Phillips R.W., Tolentino C.U. | J. Colloid Interface Sci. 70, 544 (1979) | [8 empty] | No |  |  |  | Adventitious carbon | Reliable, with two-point correction of energy scale
Cl | 2p3/2 | 208.7 | KClO4 | potassium perchlorate | Nefedov V.I., Zhumadilov A.K., Konitova T.Y. | J. Struct. Chem. USSR 18, 692 (1977) | [8 empty] | No |  |  |  | Adventitious carbon | Reliable, with two-point correction of energy scale
Cl | 2p3/2 | 206.7 | KClO3 | potassium chlorate | Park C.D., Choi W.Y., Kang H. | Radiation Effects and Defects in Solids 115, 65 (1990) | Adequate |  |  |  | data |  |  |  | No | Mg |  | Au4f7= 84.00 | Adventitious carbon | Reliable, with one-point correction of energy scale | pelletized |  |  | 300 | Adequate
Cl | 2p3/2 | 205.9 | KClO3 | potassium chlorate | Wren A.G., Phillips R.W., Tolentino C.U. | J. Colloid Interface Sci. 70, 544 (1979) | [8 empty] | No |  |  |  | Adventitious carbon | Reliable, with two-point correction of energy scale
Cl | 2p3/2 | 206.5 | KClO3 | potassium chlorate | Nefedov V.I., Zhumadilov A.K., Konitova T.Y. | J. Struct. Chem. USSR 18, 692 (1977) | [8 empty] | No |  |  |  | Adventitious carbon | Reliable, with two-point correction of energy scale
Cl | 2p3/2 | 206.4 | NaClO3 | sodium chlorate | Park C.D., Choi W.Y., Kang H. | Radiation Effects and Defects in Solids 115, 65 (1990) | Adequate |  |  |  | data |  |  |  | No | Mg |  | Au4f7= 84.00 | Adventitious carbon | Reliable, with one-point correction of energy scale | pelletized |  |  | 300 | Adequate
Cl | 2p3/2 | 206.3 | NaClO3 | sodium chlorate | Wren A.G., Phillips R.W., Tolentino C.U. | J. Colloid Interface Sci. 70, 544 (1979) | [8 empty] | No |  |  |  | Adventitious carbon | Reliable, with two-point correction of energy scale
Cl | 2p3/2 | 206.4 | NaClO3 | sodium chlorate | Beard B.C. | Surf. Sci. Spectra 2, 26 (1993) | Adequate |  |  | Shirley | mixed Gaussian/Lorentzian | 1.4 |  |  | No | Mg |  | Au,Ag,Cu = 84.00,368.27,932.67 | Adventitious carbon | Reliable (reported energy within 300 eV of a reference energy) | insulator, solid sample mounted on tape | X-ray Photoelectron Spectroscopy |  | 296 | Good | The composition determined by XPS was Na0.233Cl0.215O0.552. FAT mode. Emission a
Cl | 2p3/2 | 198.3 | NaCl | sodium chloride | Park C.D., Choi W.Y., Kang H. | Radiation Effects and Defects in Solids 115, 65 (1990) | Adequate |  |  |  | data |  |  |  | No | Mg |  | Au4f7= 84.00 | Adventitious carbon | Reliable, with one-point correction of energy scale | pelletized |  |  | 300 | Adequate
Cl | 2p3/2 | 198.8 | Na[AuCl4] | sodium tetracloroaurate(III) | Kishi, K., Ikeda, S. | J. Phys. Chem. 78, 107 (1974) | [8 empty] | No |  |  |  | Adventitious carbon | Reliable, with two-point correction of energy scale | reacted
Cl | 2p3/2 | 200.5 | Ca(ClO)2 | calcium dihypochlorite | Wren A.G., Phillips R.W., Tolentino C.U. | J. Colloid Interface Sci. 70, 544 (1979) | [8 empty] | No |  |  |  | Adventitious carbon | Reliable, with two-point correction of energy scale
Cl | 2p3/2 | 198.9 | K2[Os(O2)Cl4] | dipotassium tetrachlorodioxoosmate | Link'o I.V., Zaitsev B.E., Molodkin A.K., Ivanova T.M., Linko R.V. | Zh. Neorg. Khimii 28, 1520 (1983) | [8 empty] | No |  |  |  | Adventitious carbon | Reliable, with two-point correction of energy scale
Cl | 2p3/2 | 203.4 | NaClO2 | sodium chlorite | Wren A.G., Phillips R.W., Tolentino C.U. | J. Colloid Interface Sci. 70, 544 (1979) | [8 empty] | No |  |  |  | Adventitious carbon | Reliable, with two-point correction of energy scale
Cl | 2p3/2 | 198.6 | K3[Rh(NO2)3Cl3] | potassium trichlorodinitriterhodate(III) | Nefedov V.I., Porai-Koshits M.A. | Mater. Res. Bull. 7, 1543 (1972) | [8 empty] | No |  |  |  | Adventitious carbon | Reliable, with two-point correction of energy scale
Cl | 2p3/2 | 198.6 | K3[Rh(NO2)3Cl3] | potassium trichlorodinitriterhodate(III) | Nefedov V.I., Schubochkina E.F., Kolomnikov I.S., Baranovskii I.B., Kukolev V.P., Golubnichaya M.A., Schubochkin L.K., Porai-Koshits, M. A., Volp'in, M. E. | Zh. Neorg. Khimii 18, 845 (1973) | [8 empty] | No |  |  |  | Adventitious carbon | Reliable, with two-point correction of energy scale
Cl | 2p3/2 | 198.5 | [ReCl(N2)((CH3)2P(C6H5))4] | chlorotetrakis(dimethylphenylphosphine)(dinitrogen)rhenium | Chatt J., Elson C.M., Hooper N.E., Leigh G.J. | J. Chem. Soc. Dalton Trans. 2392 (1975) | [8 empty] | No |  |  |  | Internal hydrocarbon | Reliable, with two-point correction of energy scale
Cl | 2p3/2 | 197.9 | [Mo4Cl4Cl4(P(C2H5)3)4] | tera-mu-chloro-tetrachlorotetrakis(triethylphosphine)tetramolybdenum | Beers W.W., McCarley R.E. | Inorg. Chem. 24, 472 (1985) | [8 empty] | No |  |  |  | Internal hydrocarbon | Reliable, with two-point correction of energy scale
Cl | 2p3/2 | 198.3 | Cl in (-H(C6H4)PH2)n | chloride in poly(styrene)phosphine | Terreros P., Pastor E., Palacios J.M., Fierro J.L.G. | Surf. Interface Anal. 15, 279 (1990) | [8 empty] | No |  |  |  | Internal hydrocarbon | Two-point correction of energy scale | beads
Cl | 2p3/2 | 200.78 | (-CCl2CH2-)n | poly(vinylidene chloride) | Beamson G., Briggs D. | High Resolution XPS of Organic Polymers: the Scienta ESCA300 Database (1992) | [8 empty] | No |  |  |  | PC |  | filament
Cl | 2p3/2 | 200.81 | (-C-HCH3) (partial unit) | chlorinated poly(propylene) | Beamson G., Briggs D. | High Resolution XPS of Organic Polymers: the Scienta ESCA300 Database (1992) | [8 empty] | No |  |  |  | PC |  | filament
Cl | 2p3/2 | 200.8 | (-CH2CHCl-) (partial unit) | chlorinated poly(vinyl chloride) | Beamson G., Briggs D. | High Resolution XPS of Organic Polymers: the Scienta ESCA300 Database (1992) | [8 empty] | No |  |  |  | PC |  | filament
Cl | 2p3/2 | 200.63 | (-CH2CHC(Cl)CH2-)n | poly(chloropene) | Beamson G., Briggs D. | High Resolution XPS of Organic Polymers: the Scienta ESCA300 Database (1992) | [8 empty] | No |  |  |  | PC |  | filament
Cl | 2p3/2 | 200.53 | (-CH2C(CH3)(C(O)OCH2CH2Cl)-)n | poly(2-chloroethyl methacrylate) | Beamson G., Briggs D. | High Resolution XPS of Organic Polymers: the Scienta ESCA300 Database (1992) | [8 empty] | No |  |  |  | PC |  | filament
Cl | 2p3/2 | 200.44 | (-CH2CH(C6H4Cl)-)n | poly(2-chlorostyrene) | Beamson G., Briggs D. | High Resolution XPS of Organic Polymers: the Scienta ESCA300 Database (1992) | [8 empty] | No |  |  |  | PC |  | filament
Cl | 2p3/2 | 200.5 | (-CH2CH(C6H4Cl)-)n | poly(3-chlorostyrene) | Beamson G., Briggs D. | High Resolution XPS of Organic Polymers: the Scienta ESCA300 Database (1992) | [8 empty] | No |  |  |  | PC |  | filament
Cl | 2p3/2 | 200.53 | (-CH2CH(C6H4Cl)-)n | poly(4-chlorostyrene) | Beamson G., Briggs D. | High Resolution XPS of Organic Polymers: the Scienta ESCA300 Database (1992) | [8 empty] | No |  |  |  | PC |  | filament
Cl | 2p3/2 | 199.5 | [Sn(C6H5)2Cl2] | dichlorodiphenyltin | Andersson M., Blomquist J., Folkesson B., Larsson R., Sundberg P. | J. Electron Spectrosc. Relat. Phemon. 40, 385 (1986) | [8 empty] | No |  |  |  | IC=285.0 | Two-point correction of energy scale | crystal
Cl | 2p3/2 | 200 | [Sn(C6H5)Cl3] | trichlorophenyltin | Andersson M., Blomquist J., Folkesson B., Larsson R., Sundberg P. | J. Electron Spectrosc. Relat. Phemon. 40, 385 (1986) | [8 empty] | No |  |  |  | IC=285.2 | Two-point correction of energy scale | cooled
Cl | 2p3/2 | 198.9 | [SnCl6(P(C6H5)4)2] | hexachlorobis(tetraphenylphosphonium)tin | Andersson M., Blomquist J., Folkesson B., Larsson R., Sundberg P. | J. Electron Spectrosc. Relat. Phemon. 40, 385 (1986) | [8 empty] | No |  |  |  | IC=285.5 | Two-point correction of energy scale | crystal
Cl | 2p3/2 | 199.1 | SrCl2 | strontium chloride | Vasquez R.P. | J. Electron Spectrosc. Relat. Phenom. 56, 217 (1991) | [8 empty] | No |  |  |  | Adventitious carbon | Reliable, with two-point correction of energy scale | powder (when a special point is made in the article)
Cl | 2p3/2 | 199.1 | SrCl2 | strontium chloride | Vasquez R.P. | J. Electron Spectrosc. Relat. Phenom. 56, 217 (1991) | Adequate |  |  |  | data | 1.6 |  |  | Yes | Al |  |  | Adventitious carbon | Reliable, with one-point correction of energy scale | pelletized |  |  | 300 | Adequate | An electron flood gun in conjunction with a 90% transmitting fine mesh proximity screen was used for charge compensation. The powder was pressed onto In metal.
Cl | 2p3/2 | 205.9 | Ba(ClO3).H2O | barium chlorite hydrate | Vasquez R.P. | J. Electron Spectrosc. Relat. Phenom. 56, 217 (1991) | [8 empty] | No |  |  |  | Adventitious carbon | Reliable, with two-point correction of energy scale | powder (when a special point is made in the article)
Cl | 2p3/2 | 208.2 | Ba(ClO4)2 | barium chlorate | Vasquez R.P. | J. Electron Spectrosc. Relat. Phenom. 56, 217 (1991) | [8 empty] | No |  |  |  | Adventitious carbon | Reliable, with two-point correction of energy scale | powder (when a special point is made in the article)
Cl | 2p3/2 | 197.8 | [Cr(CO)5Cl(P(C6H5)4)] | (chlorotetraphenylphosphorane)pentacarbonylchormiu | Sundberg P., Andersson C., Folkesson B., Larsson R. | J. Electron Spectrosc. Relat. Phemon. 46, 85, (1988) | [8 empty] | No |  |  |  | IC=285.5
Cl | 2p3/2 | 197.6 | [N(C2H5)4][Cr(CO)5Cl] | tetraethylammonium chloride pentacarbonylchromium | Sundberg P., Andersson C., Folkesson B., Larsson R. | J. Electron Spectrosc. Relat. Phemon. 46, 85, (1988) | [8 empty] | No |  |  |  | Int. N1S=401.8
Cl | 2p3/2 | 197.7 | [Mo(CO)5Clr(P(C6H5)4)] | (chlorotetraphenylphosphorane)pentacarbonylmolybde | Sundberg P., Andersson C., Folkesson B., Larsson R. | J. Electron Spectrosc. Relat. Phemon. 46, 85, (1988) | [8 empty] | No |  |  |  | IC=285.5
Cl | 2p3/2 | 198.2 | [N(C2H5)4][Mo(CO)5Cl] | tetraethylammonium chloride pentacarbonylmolybdenu | Sundberg P., Andersson C., Folkesson B., Larsson R. | J. Electron Spectrosc. Relat. Phemon. 46, 85, (1988) | [8 empty] | No |  |  |  | Int. N1S=401.8
Cl | 2p3/2 | 197.5 | [CoCl2(CH3C(NOH)C(CH3)NCH2CH2NC(CH3)C(NOH)CH3)] | dichloro((3,3'-(1,2-ethanediyldinitrilo)bis(2-butanone) dioximato))cobalt | Dash K.C., Folkesson B., Larsson R., Mohapatra M. | J. Electron Spectrosc. Relat. Phemon. 49, 343 (1989) | [8 empty] | No |  |  |  | Internal hydrocarbon | Two-point correction of energy scale
Cl | 2p3/2 | 197.3 | [Co2Cl2(CH3C(NOH)C(CH3)NCH2CH2NHCH2CH2NHCH2CH2NC(CH3)C(NOH)CH3)]Cl2 | di-mu-chlorodichloro(mu-(3,14-dimethyl-4,7,10,13-tetrahexadeca-3,13-diene-2,15-dione)dioximine-N2,N4,N7,N10,N13,N15)dicobalt | Dash K.C., Folkesson B., Larsson R., Mohapatra M. | J. Electron Spectrosc. Relat. Phemon. 49, 343 (1989) | [8 empty] | No |  |  |  | Internal hydrocarbon | Two-point correction of energy scale
Cl | 2p3/2 | 207 | [Co(CH3C(NOH)C(CH3)NCH2CH2NHCH2CH2NHCH2CH2NC(CH3)C(NO)CH3)](ClO4)2 | (3,3'-(1,2-ethanediylbis(imino-2,1-ethanediylnitrilo))bis(2-butanone) dioximato)cobalt diperchlorate | Dash K.C., Folkesson B., Larsson R., Mohapatra M. | J. Electron Spectrosc. Relat. Phemon. 49, 343 (1989) | [8 empty] | No |  |  |  | Internal hydrocarbon | Two-point correction of energy scale
Cl | 2p3/2 | 197.7 | [AuCl((CH3)2S(O)CH2)2] | chlorobis(dimethyl methylene sulfoxide)gold | Konno H., Yamamoto Y. | Bull. Chem. Soc. Jpn. 60, 2561 (1987) | [8 empty] | No |  |  |  | Adventitious carbon | Reliable
Cl | 2p3/2 | 197.3 | [AuCl(CH2P(C6H5)3)2] | chlorobis(methylenetriphenylphosphonium)gold | Konno H., Yamamoto Y. | Bull. Chem. Soc. Jpn. 60, 2561 (1987) | [8 empty] | No |  |  |  | IC(phenyl) | Reliable, with two-point correction of energy scale
Cl | 2p3/2 | 196.7 | [TeCl2(CH2P(C6H5)3)2]Cl2 | dichlorobis(methylenetriphenylphosphonium)tellurium dichloride | Konno H., Yamamoto Y. | Bull. Chem. Soc. Jpn. 61, 2990 (1988) | [8 empty] | No |  |  |  | Internal hydrocarbon | Reliable, with two-point correction of energy scale
Cl | 2p3/2 | 198.1 | [TeCl2(CH2P(C6H5)3)2]Cl2 | dichlorobis(methylenetriphenylphosphonium)tellurium dichloride | Konno H., Yamamoto Y. | Bull. Chem. Soc. Jpn. 61, 2990 (1988) | [8 empty] | No |  |  |  | Internal hydrocarbon | Reliable, with two-point correction of energy scale
Cl | 2p3/2 | 196.6 | [TeCl(CH2P(C6H5)3)3]Cl3 | chlorotris(methylenetriphenylphosphonium)tellurium trichloride | Konno H., Yamamoto Y. | Bull. Chem. Soc. Jpn. 61, 2990 (1988) | [8 empty] | No |  |  |  | Internal hydrocarbon | Reliable, with two-point correction of energy scale
Cl | 2p3/2 | 197.6 | [TeCl(CH2P(C6H5)3)3]Cl3 | chlorotris(methylenetriphenylphosphonium)tellurium trichloride | Konno H., Yamamoto Y. | Bull. Chem. Soc. Jpn. 61, 2990 (1988) | [8 empty] | No |  |  |  | Internal hydrocarbon | Reliable, with two-point correction of energy scale
Cl | 2p3/2 | 196.6 | [Te(CH2P(C6H5)3)4]Cl4 | tetrakis(methylenetriphenylphosphonium)tellurium tetrachloride | Konno H., Yamamoto Y. | Bull. Chem. Soc. Jpn. 61, 2990 (1988) | [8 empty] | No |  |  |  | Internal hydrocarbon | Reliable, with two-point correction of energy scale
Cl | 2p3/2 | 198.4 | [RhCl(C8H12)(-CH2C-H(C6H4)PH2)] | chloro(1,5-cyclooctadiene)(poly(styrene)phosphine)rhodium | Terreros P., Pastor E., Palacios J.M., Fierro J.L.G. | Surf. Interface Anal. 15, 279 (1990) | [8 empty] | No |  |  |  | Internal hydrocarbon | Two-point correction of energy scale | reacted beads
Cl | 2p3/2 | 198.2 | [RhCl(C8H12)(-CH2C-H(C6H4)PH2)] | chloro(1,5-cyclooctadiene)(poly(styrene)phosphine)rhodium | Terreros P., Pastor E., Palacios J.M., Fierro J.L.G. | Surf. Interface Anal. 15, 279 (1990) | [8 empty] | No |  |  |  | Internal hydrocarbon | Two-point correction of energy scale | reacted beads
Cl | 2p3/2 | 198.1 | [RhCl(C8H12)(-CH2C-H(C6H4)PH2)] | chloro(1,5-cyclooctadiene)(poly(styrene)phosphine)rhodium | Terreros P., Pastor E., Palacios J.M., Fierro J.L.G. | Surf. Interface Anal. 15, 279 (1990) | [8 empty] | No |  |  |  | Internal hydrocarbon | Two-point correction of energy scale | reacted beads
Cl | 2p3/2 | 196.6 | [((C6H5)3P=CH2)3TeCl]Cl3 | chlorotris(methylenetriphenylphosphorane) tellurium(IV) trichloride | Konno H., Yamamoto Y. | Bull. Chem. Soc. Jpn. 61, 2990 (1988) | Good | 0.3 |  | Shirley | mixed Gaussian/Lorentzian |  |  |  | No | Mg |  |  | Internal hydrocarbon | Reliable, with one-point correction of energy scale |  |  |  | 180-200 | Adequate | Ylide-metal complex. Samples were placed on a gold mesh holder.
Cl | 2p3/2 | 197.6 | [((C6H5)3P=CH2)3TeCl]Cl3 | chlorotris(methylenetriphenylphosphorane) tellurium(IV) trichloride | Konno H., Yamamoto Y. | Bull. Chem. Soc. Jpn. 61, 2990 (1988) | Good | 0.5 |  | Shirley | mixed Gaussian/Lorentzian |  |  |  | No | Mg |  |  | Internal hydrocarbon | Reliable, with one-point correction of energy scale |  |  |  | 180-200 | Adequate | Ylide-metal complex. Samples were placed on a gold mesh holder.
Cl | 2p3/2 | 196.7 | [((C6H5)3P=CH2)2TeCl2]Cl2 | dichlorobis(methylenetriphenylphosphorane) tellurium(IV) dichloride | Konno H., Yamamoto Y. | Bull. Chem. Soc. Jpn. 61, 2990 (1988) | Good | 0.5 |  | Shirley | mixed Gaussian/Lorentzian |  |  |  | No | Mg |  |  | Internal hydrocarbon | Reliable, with one-point correction of energy scale |  |  |  | 180-200 | Adequate | Ylide-metal complex. Samples were placed on a gold mesh holder.
Cl | 2p3/2 | 198.1 | [((C6H5)3P=CH2)2TeCl2]Cl2 | dichlorobis(methylenetriphenylphosphorane) tellurium(IV) dichloride | Konno H., Yamamoto Y. | Bull. Chem. Soc. Jpn. 61, 2990 (1988) | Good | 0.1 |  | Shirley | mixed Gaussian/Lorentzian |  |  |  | No | Mg |  |  | Internal hydrocarbon | Reliable, with one-point correction of energy scale |  |  |  | 180-200 | Adequate | Ylide-metal complex. Samples were placed on a gold mesh holder.
Cl | 2p3/2 | 199 | PdCl2 | palladium(II) dichloride | Sleigh C., Pijpers A.P., Jaspers A., Coussens B., Meier R.J. | J. Electron Spectrosc. Relat. Phenom. 77, 41 (1996) | Adequate |  |  |  | data |  |  |  | No | Al/Mg |  | Au,Ag,Cu = 84.00,368.27,932.67 | Adventitious carbon | Reliable (reported energy within 300 eV of a reference energy) | solid on double-sided tape |  |  | 300 | Adequate
Cl | 2p3/2 | 197.5 | [(C6H5)3PCH2]-[(C6H5)3P]AuCl | (triphenylmethylenephosphorane triphenylphosphine) gold chloride | Yamamoto Y., Konno H. | Bull. Chem. Soc. Jpn. 59, 1327 (1986) | Adequate |  |  | other | mixed Gaussian/Lorentzian |  |  |  | No | Mg |  |  | Internal hydrocarbon | Reliable, with one-point correction of energy scale | sample placed on a mesh |  |  | 200 | Adequate | Samples were placed on a gold or nickel mesh holder.
Cl | 2p3/2 | 197.3 | [(C6H5)3PCH2]2AuCl | bis(triphenylmethylenephosphorane) gold chloride | Yamamoto Y., Konno H. | Bull. Chem. Soc. Jpn. 59, 1327 (1986) | Adequate |  |  | other | mixed Gaussian/Lorentzian |  |  |  | No | Mg |  |  | Internal hydrocarbon | Reliable, with one-point correction of energy scale | sample placed on a mesh |  |  | 200 | Adequate | Samples were placed on a gold or nickel mesh holder.
Cl | 2p3/2 | 197.6 | [(C6H5)3PCH2]2CuCl | bis(triphenylmethylenephosphorane)copper chloride | Yamamoto Y., Konno H. | Bull. Chem. Soc. Jpn. 59, 1327 (1986) | Adequate |  |  | other | mixed Gaussian/Lorentzian |  |  |  | No | Mg |  |  | Internal hydrocarbon | Reliable, with one-point correction of energy scale | sample placed on a mesh |  |  | 200 | Adequate | Samples were placed on a gold or nickel mesh holder.
Cl | 2p3/2 | 199.1 | PdCl2 | palladium(II) dichloride | Tressaud A., Khairoun S., Touhara H., Watanabe N. | Z. Anorg. Allg. Chem. 540, 291 (1986) | Good | 0.4 |  | other | Gaussian |  |  |  | No | Mg |  | Au4f7= 84.00 | Adventitious carbon | Reliable, with one-point correction of energy scale | crystal |  | X-ray Diffraction | 300 | Adequate
Cl | 2p3/2 | 196.6 | [((C6H5)3P=CH2)4Te]Cl4 | tetrakis(methylenetriphenylphosphorane) tellurium(IV) tetrachloride | Konno H., Yamamoto Y. | Bull. Chem. Soc. Jpn. 61, 2990 (1988) | Good | 0.3 |  | Shirley | mixed Gaussian/Lorentzian |  |  |  | No | Mg |  |  | Internal hydrocarbon | Reliable, with one-point correction of energy scale |  |  |  | 180-200 | Adequate | Ylide-metal complex. Samples were placed on a gold mesh holder.
Cl | 2p3/2 | 198.3 | (P(C2H5)2-C6H5)2ClRuCl3Ru(P(C2H5)2-C6H5)3 | 1-bis(diethylphenylphosphine)-1-chloro-tris(mu-chloro)-2-tris(diethylphenylphosphine)-1,2-diruthenium | Brant P., Stephenson T.A. | Inorg. Chem. 26, 22 (1987) | Adequate | 0.1 |  |  | data |  |  |  | No | Mg |  |  | Internal hydrocarbon | Reliable, with one-point correction of energy scale | cast film |  |  | 300 | Adequate
Cl | 2p3/2 | 198.7 | [As(CH3-C6H4)3]2ClRuCl3RuCl[As(CH3-C6H4)3]2 | 1-bis(tri-p-tolylarsine)-1-chloro-tris(mu-chloro)-2-chloro-2-bis(tri-p-tolylarsine)-1,2-diruthenium | Brant P., Stephenson T.A. | Inorg. Chem. 26, 22 (1987) | Adequate | 0.1 |  |  | data |  |  |  | No | Mg |  |  | Internal hydrocarbon | Reliable, with one-point correction of energy scale |  |  |  | 300 | Adequate | [As(p-tolyl]2ClRuCl3RuCl[As(p-tolyl)3]2. A solvent cast film.
Cl | 2p3/2 | 197.8 | [As(CH3-C6H4)3]2ClRuCl3RuCl[As(CH3-C6H4)3]2 | 1-bis(tri-p-tolylarsine)-1-chloro-tris(mu-chloro)-2-chloro-2-bis(tri-p-tolylarsine)-1,2-diruthenium | Brant P., Stephenson T.A. | Inorg. Chem. 26, 22 (1987) | Adequate | 0.1 |  |  | data |  |  |  | No | Mg |  |  | Internal hydrocarbon | Reliable, with one-point correction of energy scale |  |  |  | 300 | Adequate | [As(p-tolyl]2ClRuCl3RuCl[As(p-tolyl)3]2. A solvent cast film.
Cl | 2p3/2 | 198.75 | [As(CH3-C6H4)3]2ClRuCl3RuCl2[As(CH3-C6H4)3] | 1-bis(tri-p-tolylarsine)-1-chloro-tris(mu-chloro)-2-dichloro-2-(tri-p-tolylarsine)-1,2-diruthenium | Brant P., Stephenson T.A. | Inorg. Chem. 26, 22 (1987) | Adequate | 0.1 |  |  | data | 1.7 |  |  | No | Mg |  |  | Internal hydrocarbon | Reliable, with one-point correction of energy scale |  |  |  | 300 | Adequate | [As(p-tolyl)3]2ClRuCl3RuCl2[As(p-tolyl)3]. A solvent cast film.
Cl | 2p3/2 | 198.5 | (P(C6H5)3)2ClRuCl3Ru(CO)(P(C6H5)3)2 | 1-bis(triphenylphosphine)-1-chloro-tris(mu-chloro)-2-bis(triphenylphosphine)-2-carbonyl-1,2-diruthenium | Brant P., Stephenson T.A. | Inorg. Chem. 26, 22 (1987) | Adequate | 0.1 |  |  | data |  |  |  | No | Mg |  |  | Internal hydrocarbon | Reliable, with one-point correction of energy scale | cast film |  |  | 300 | Adequate
Cl | 2p3/2 | 198.5 | (P(C6H5)3)2ClRuCl3Ru(CS)(P(C6H5)3)2 | 1-bis(triphenylphosphine)-1-chloro-tris(mu-chloro)-2-bis(triphenylphosphine)-2-thiocarbonyl-1,2-diruthenium | Brant P., Stephenson T.A. | Inorg. Chem. 26, 22 (1987) | Adequate | 0.1 |  |  | data |  |  |  | No | Mg |  |  | Internal hydrocarbon | Reliable, with one-point correction of energy scale | cast film |  |  | 300 | Adequate
Cl | 2p3/2 | 198.55 | [Ru2Cl3(P(C2H5)2-C6H5)6]Cl | 1-tris(diethylphenylphosphine)-tris(mu-chloro)-2-tris(diethylphenylphosphine)-1,2-diruthenium(II) chloride | Brant P., Stephenson T.A. | Inorg. Chem. 26, 22 (1987) | Adequate | 0.1 |  |  | data |  |  |  | No | Mg |  |  | Internal hydrocarbon | Reliable, with one-point correction of energy scale | cast film |  |  | 300 | Adequate
Cl | 2p3/2 | 196.8 | [Ru2Cl3(P(C2H5)2-C6H5)6]Cl | 1-tris(diethylphenylphosphine)-tris(mu-chloro)-2-tris(diethylphenylphosphine)-1,2-diruthenium(II) chloride | Brant P., Stephenson T.A. | Inorg. Chem. 26, 22 (1987) | Adequate | 0.1 |  |  | data |  |  |  | No | Mg |  |  | Internal hydrocarbon | Reliable, with one-point correction of energy scale | cast film |  |  | 300 | Adequate
Cl | 2p3/2 | 198.3 | [P(C6H5)2(C7H7)]3RuCl3RuCl2[P(C6H5)2(C7H7)] | 1-tris(diphenylbenzylphosphine)-tris(mu-chloro)-2-dichloro-2-(diphenylbenzylphosphine)-1,2-diruthenium | Brant P., Stephenson T.A. | Inorg. Chem. 26, 22 (1987) | Adequate | 0.1 |  |  | data |  |  |  | No | Mg |  |  | Internal hydrocarbon | Reliable, with one-point correction of energy scale | cast film |  |  | 300 | Adequate
Cl | 2p3/2 | 198.7 | [As(CH3-C6H4)3]3RuCl3RuCl2[As(CH3-C6H4)3] | 1-tris(tri-p-tolylarsine)-tris(mu-chloro)-2-dichloro-2-(tri-p-tolylarsine)-1,2-diruthenium | Brant P., Stephenson T.A. | Inorg. Chem. 26, 22 (1987) | Adequate | 0.1 |  |  | data |  |  |  | No | Mg |  |  | Internal hydrocarbon | Reliable, with one-point correction of energy scale |  |  |  | 300 | Adequate | [As(p-tolyl)3]3RuCl3RuCl2[As(p-tolyl)3]. A solvent cast film.
Cl | 2p3/2 | 198.2 | [(CH3)4N]2TcCl6 | bis(tetramethylammonium) technetium(IV) hexachloride | Thompson M., Nunn A.D., Treher E. | Anal. Chem. 58, 3100 (1986) | Adequate | 0.2 |  |  | data |  |  |  | Yes | Mg |  |  | Internal hydrocarbon | Reliable, with one-point correction of energy scale | powder (when a special point is made in the article) |  |  | 300 | Adequate | A gold mask and electron flood gun at a setting of 10 eV were used to control sample charging.
Cl | 2p3/2 | 196.6 | [Tc((CH3)2PCH2CH2P(CH3)2)2Cl2]Cl | dichloro di(1,2-bis(dimethylphosphine)ethane) technetium(III) chloride | Thompson M., Nunn A.D., Treher E. | Anal. Chem. 58, 3100 (1986) | Adequate | 0.2 |  |  | data |  |  |  | Yes | Mg |  |  | Internal hydrocarbon | Reliable, with one-point correction of energy scale | powder (when a special point is made in the article) |  |  | 300 | Adequate | [Tc(dmpe)2Cl2]Cl, dmpe=bis(dimethylphosphine)ethane. A gold mask and electronflood gun at a setting of 10 eV were used to controlsample charging.
Cl | 2p3/2 | 198.4 | [Tc((CH3)2PCH2CH2P(CH3)2)2Cl2]Cl | dichloro di(1,2-bis(dimethylphosphine)ethane) technetium(III) chloride | Thompson M., Nunn A.D., Treher E. | Anal. Chem. 58, 3100 (1986) | Adequate | 0.2 |  |  | data |  |  |  | Yes | Mg |  |  | Internal hydrocarbon | Reliable, with one-point correction of energy scale | powder (when a special point is made in the article) |  |  | 300 | Adequate | [Tc(dmpe)2Cl2]Cl, dmpe=bis(dimethylphosphine)ethane. A gold mask and electronflood gun at a setting of 10 eV were used to controlsample charging.
Cl | 2p3/2 | 196.2 | [Tc((C6H5)2PCH2CH2P(C6H5)2)2Cl2]Cl | dichloro di(1,2-bis(diphenylphosphine)ethane) technetium(III) chloride | Thompson M., Nunn A.D., Treher E. | Anal. Chem. 58, 3100 (1986) | Adequate | 0.2 |  |  | data |  |  |  | Yes | Mg |  |  | Internal hydrocarbon | Reliable, with one-point correction of energy scale | powder (when a special point is made in the article) |  |  | 300 | Adequate | [Tc(dppe)2Cl2]Cl, dppe=bis(diphenylphosphine)ethane. A gold mask and electronflood gun at a setting of 10 eV were used to controlsample charging.
Cl | 2p3/2 | 198.7 | [Tc((C6H5)2PCH2CH2P(C6H5)2)2Cl2]Cl | dichloro di(1,2-bis(diphenylphosphine)ethane) technetium(III) chloride | Thompson M., Nunn A.D., Treher E. | Anal. Chem. 58, 3100 (1986) | Adequate | 0.2 |  |  | data |  |  |  | Yes | Mg |  |  | Internal hydrocarbon | Reliable, with one-point correction of energy scale | powder (when a special point is made in the article) |  |  | 300 | Adequate | [Tc(dppe)2Cl2]Cl, dppe=bis(diphenylphosphine)ethane. A gold mask and electronflood gun at a setting of 10 eV were used to controlsample charging.
Cl | 2p3/2 | 198 | RuCl2(P(C6H5)3)3 | dichloro-tris(triphenylphosphine)ruthenium(II) | Brant P., Stephenson T.A. | Inorg. Chem. 26, 22 (1987) | Adequate | 0.1 |  |  | data |  |  |  | No | Mg |  |  | Internal hydrocarbon | Reliable, with one-point correction of energy scale | cast film |  |  | 300 | Adequate
Cl | 2p3/2 | 197.6 | TcCl[(C4H7N2O)2(C4H6N2O)(C4H9BO3)] | chloro-tris(2,3-butanedione dioxime)-n-butylboronate technetium(III) | Thompson M., Nunn A.D., Treher E. | Anal. Chem. 58, 3100 (1986) | Adequate | 0.2 |  |  | data |  |  |  | Yes | Mg |  |  | Internal hydrocarbon | Reliable, with one-point correction of energy scale | powder (when a special point is made in the article) |  |  | 300 | Adequate | dmg=dimethylglyoxime; bub= n-butyl boronic acid. A gold mask and electron flood gun at a setting of 10 eV were used to control sample charging.
Cl | 2p3/2 | 197.6 | TcCl[(C6H9N2O)2(C6H8N2O)(CH3BO3)] | chloro-tris(cyclohexane-1,2-dione dioxime)-methylboronate technetium(III) | Thompson M., Nunn A.D., Treher E. | Anal. Chem. 58, 3100 (1986) | Adequate | 0.2 |  |  | data |  |  |  | Yes | Mg |  |  | Internal hydrocarbon | Reliable, with one-point correction of energy scale | powder (when a special point is made in the article) |  |  | 300 | Adequate | cdo=cyclohexyldioxime; mb= methylboronic acid. A gold mask and electron flood gun at a setting of 10 eV were used to control sample charging.
Cl | 2p3/2 | 198.5 | [PdCl2((NH2)C3NO(CH3)2)] | dichlorobis(4-amino-3,5-dimethylisoxazole)palladium | Zakharova I.A., Salyn Ya.V., Tatjanenko L.V., Mashkovsky Yu.Sh., Ponticelli G. | J. Inorg. Biochem. 15, 89 (1981) | [8 empty] | No |  |  |  | Internal hydrocarbon | Reliable, with two-point correction of energy scale
Cl | 2p3/2 | 198.2 | (NH4)2[PtCl4] | diammonium tetrachloroplatinate(II) | Katrib A., El-Egaby, M.S. | Inorg. Chim. Acta 36, L405 (1979) | [8 empty] | No |  |  |  | Adventitious carbon | Reliable, with two-point correction of energy scale
Cl | 2p3/2 | 198.9 | [Pd(NH2)2Cl2].2H2O | cis palladium diamidodichloride dihydrate | Nefedov V.I., Zakharova I.A., Moiseev I.I., Porai-koshits M.A., Vargoftik M.N., Belov A.P. | Zh. Neorg. Khimii 18, 3264 (1973) | [8 empty] | No |  |  |  | Adventitious carbon | Reliable, with two-point correction of energy scale
Cl | 2p3/2 | 208.6 | Ca(ClO4)2.4H2O | calcium diperchlorate tetrahydrate | Wren A.G., Phillips R.W., Tolentino C.U. | J. Colloid Interface Sci. 70, 544 (1979) | [8 empty] | No |  |  |  | Adventitious carbon | Reliable, with two-point correction of energy scale
Cl | 2p3/2 | 198.6 | [Rh(NH3)3]Cl3 | triamminerhodium trichloride | Nefedov V.I., Schubochkina E.F., Kolomnikov I.S., Baranovskii I.B., Kukolev V.P., Golubnichaya M.A., Schubochkin L.K., Porai-Koshits, M. A., Volp'in, M. E. | Zh. Neorg. Khimii 18, 845 (1973) | [8 empty] | No |  |  |  | Adventitious carbon | Reliable, with two-point correction of energy scale
Cl | 2p3/2 | 198.6 | [Rh(NH3)3]Cl3 | triamminerhodium trichloride | Nefedov V.I., Porai-Koshits M.A. | Mater. Res. Bull. 7, 1543 (1972) | [8 empty] | No |  |  |  | Adventitious carbon | Reliable, with two-point correction of energy scale
Cl | 2p3/2 | 198.1 | [N(C4H9)4]2[Mo5Cl13] | bis(tetrabutylammonium) chloro(13)pentamolybdate | Beers W.W., McCarley R.E. | Inorg. Chem. 24, 472 (1985) | [8 empty] | No |  |  |  | Internal hydrocarbon | Reliable, with two-point correction of energy scale
Cl | 2p3/2 | 199.6 | [N(C4H9)4]2[Mo5Cl13] | bis(tetrabutylammonium) chloro(13)pentamolybdate | Beers W.W., McCarley R.E. | Inorg. Chem. 24, 472 (1985) | [8 empty] | No |  |  | Au | Internal hydrocarbon | Reliable, with two-point correction of energy scale
Cl | 2p3/2 | 198 | [RhCl2((C6H5)3P)2(CH3(CH2)14)] | dichloro(pentadeci)bis(triphenylphosphine)rhodium | Gassman P.G., Macomber D.W., Willging S.M. | J. Am. Chem. Soc. 107, 2380 (1985) | [8 empty] | No |  |  |  | Internal hydrocarbon | Reliable, with two-point correction of energy scale
Cl | 2p3/2 | 198.2 | [RhCl2(CO)((C6H5)3P)2(CH3(CH2)14)] | carbonyldichloro(pentadeci)bis(triphenylphosphine)rhodium | Gassman P.G., Macomber D.W., Willging S.M. | J. Am. Chem. Soc. 107, 2380 (1985) | [8 empty] | No |  |  |  | Internal hydrocarbon | Reliable, with two-point correction of energy scale
Cl | 2p3/2 | 197.9 | [RhCl2(CO)((C6H5)3P)2(CH3(CH2)14(C6H4))] | carbonyldichloro(4-pentadecibenzoyl)bis(triphenylphosphine)rhodium | Gassman P.G., Macomber D.W., Willging S.M. | J. Am. Chem. Soc. 107, 2380 (1985) | [8 empty] | No |  |  |  | Internal hydrocarbon | Reliable, with two-point correction of energy scale
Cl | 2p3/2 | 200.3 | [PCl2(C6H5)] | dichlorophenylphosphine | Fluck E., Weber D. | Z. Naturforsch. B 29, 603 (1974) | [8 empty] | No |  |  |  | Internal hydrocarbon | Reliable, with two-point correction of energy scale
Cl | 2p3/2 | 201 | C6H5CCl3 | (trichloromethyl)benzene | Clark D.T., Kilcast D., Musgrave W.K.R. | J. Chem. Soc. Chem. Commun. 517 (1971) | [8 empty] | No |  |  | Au | Conductor | Reliable | vapor deposited
Cl | 2p3/2 | 201 | C6H5Cl | chlorobenzene | Clark D.T., Kilcast D., Musgrave W.K.R. | J. Chem. Soc. Chem. Commun. 517 (1971) | [8 empty] | No |  |  | Au | Conductor | Reliable | vapor deposited
Cl | 2p3/2 | 201.3 | [POCl2(C2H5O)] | dichloroethoxyoxophosphorane | Fluck E., Weber D. | Z. Anorg. Allg. Chem. 412, 47 (1975) | [8 empty] | No |  |  |  | Internal hydrocarbon | Reliable, with two-point correction of energy scale
Cl | 2p3/2 | 197.8 | [RhCl(P(C6H5)3)3] | chlorotris(triphenylphosphine)rhodium | Nefedov V.I., Schubochkina E.F., Kolomnikov I.S., Baranovskii I.B., Kukolev V.P., Golubnichaya M.A., Schubochkin L.K., Porai-Koshits, M. A., Volp'in, M. E. | Zh. Neorg. Khimii 18, 845 (1973) | [8 empty] | No |  |  |  | Internal hydrocarbon | Reliable, with two-point correction of energy scale
Cl | 2p3/2 | 198 | [RhCl(P(C6H5)3)3] | chlorotris(triphenylphosphine)rhodium | Gassman P.G., Macomber D.W., Willging S.M. | J. Am. Chem. Soc. 107, 2380 (1985) | [8 empty] | No |  |  |  | Internal hydrocarbon | Reliable, with two-point correction of energy scale
Cl | 2p3/2 | 197.3 | [ReCl(N2)((C6H5)2PCH2CH2P(C6H5)2)2] | chlorodinitrogenbis(1,2-bis(diphenylphosphine)ethane)rhenium | Chatt J., Elson C.M., Hooper N.E., Leigh G.J. | J. Chem. Soc. Dalton Trans. 2392 (1975) | [8 empty] | No |  |  |  | Internal hydrocarbon | Reliable, with two-point correction of energy scale
Cl | 2p3/2 | 198 | [ReCl(CO)((C6H5)2PCH2CH2P(C6H5)2)2] | carbonylchlorobis(1,2-bis(diphenylphosphine)ethane)rhenium | Chatt J., Elson C.M., Hooper N.E., Leigh G.J. | J. Chem. Soc. Dalton Trans. 2392 (1975) | [8 empty] | No |  |  |  | Internal hydrocarbon | Reliable, with two-point correction of energy scale
Cl | 2p3/2 | 198.5 | [RhCl3(P(C6H5)3)3] | trichlorotris(triphenylphosphine)rhodium | Nefedov V.I., Porai-Koshits M.A. | Mater. Res. Bull. 7, 1543 (1972) | [8 empty] | No |  |  |  | Internal hydrocarbon | Reliable, with two-point correction of energy scale
Cl | 2p3/2 | 198.5 | [RhCl3(P(C6H5)3)3] | trichlorotris(triphenylphosphine)rhodium | Nefedov V.I., Schubochkina E.F., Kolomnikov I.S., Baranovskii I.B., Kukolev V.P., Golubnichaya M.A., Schubochkin L.K., Porai-Koshits, M. A., Volp'in, M. E. | Zh. Neorg. Khimii 18, 845 (1973) | [8 empty] | No |  |  |  | Internal hydrocarbon | Reliable, with two-point correction of energy scale
Cl | 2p3/2 | 199 | [ReCl(N2)((CH3)2P(C6H5))4]FeCl4 | chlorotetrakis(dimethylphenylphosphine)(dinitrogen)rhenium tetrachloroferrate | Chatt J., Elson C.M., Hooper N.E., Leigh G.J. | J. Chem. Soc. Dalton Trans. 2392 (1975) | [8 empty] | No |  |  |  | Internal hydrocarbon | Reliable, with two-point correction of energy scale
Cl | 2p3/2 | 198.2 | [ReCl2(P(CH3)2(C6H5))4] | dichlorotetrakis(dimethylphenylphosphine)rhenium | Chatt J., Elson C.M., Hooper N.E., Leigh G.J. | J. Chem. Soc. Dalton Trans. 2392 (1975) | [8 empty] | No |  |  |  | Internal hydrocarbon | Reliable, with two-point correction of energy scale
Cl | 2p3/2 | 198.8 | [ReCl(CO)((CH3)2P(C6H5))4][FeCl4] | carbonylchlorotetrakis(dimethylphenylphosphine)rhenium tetrachloroferrate | Chatt J., Elson C.M., Hooper N.E., Leigh G.J. | J. Chem. Soc. Dalton Trans. 2392 (1975) | [8 empty] | No |  |  |  | Internal hydrocarbon | Reliable, with two-point correction of energy scale
Cl | 2p3/2 | 198 | [ReCl(CO)((CH3)2P(C6H5))4] | carbonylchlorotetrakis(dimethylphenylphosphine)rhenium | Chatt J., Elson C.M., Hooper N.E., Leigh G.J. | J. Chem. Soc. Dalton Trans. 2392 (1975) | [8 empty] | No |  |  |  | Internal hydrocarbon | Reliable, with two-point correction of energy scale
Cl | 2p3/2 | 197.9 | [PdCl2((C6H5)2AsCH2As(C6H5)2)2] | dichlorobis(mu-(methylenebis(diphenylarsine)-As,As'))dipalladium | Brant P., Benner L.S., Balch A.L. | Inorg. Chem. 18, 3422 (1979) | [8 empty] | No |  |  |  | Internal hydrocarbon | Reliable, with two-point correction of energy scale
Cl | 2p3/2 | 197.6 | [Pd2(SO2)Cl2((C6H5)2PCH2P(C6H5)2)2] | dichlorobis(mu-(methylenebis(diphenylphosphine)-P,P')-mu-sulfonyl)dipalladium | Brant P., Benner L.S., Balch A.L. | Inorg. Chem. 18, 3422 (1979) | [8 empty] | No |  |  |  | Internal hydrocarbon | Reliable, with two-point correction of energy scale
Cl | 2p3/2 | 197.9 | [Pd2Cl2((C6H5)2PCH2P(C6H5)2)2] | dichlorobis(mu-(methylenebis(diphenylphosphine)-P,P'))dipalladium | Brant P., Benner L.S., Balch A.L. | Inorg. Chem. 18, 3422 (1979) | [8 empty] | No |  |  |  | Internal hydrocarbon | Reliable, with two-point correction of energy scale
Cl | 2p3/2 | 198 | [Pd2SCl2((C6H5)2PCH2P(C6H5)2)2] | dichlorobis(mu-(methylenebis(diphenylphosphine)-P,P')-mu-thioato)dipalladium | Brant P., Benner L.S., Balch A.L. | Inorg. Chem. 18, 3422 (1979) | [8 empty] | No |  |  | Au | Internal hydrocarbon | Reliable, with two-point correction of energy scale
Cl | 2p3/2 | 198 | [RuCl(CH3C6H4NN)2(P(C6H5)3)2].BF4 | chlorobis(4-methylphenylazo)bis(triphenylphosphine)ruthenium tetrafluoroborate | Clark D.T., Woolsey I.S., Robinson S.D., Laing K.R., Wingfield J.N. | Inorg. Chem. 16, 1201 (1977) | [8 empty] | No |  |  |  | Internal hydrocarbon | Reliable, with two-point correction of energy scale
Cl | 2p3/2 | 198.3 | [OsCl2(P(C6H5)3)2(C5H3NOCH3)] | dichloro(6-methyl-2(1H)-pyridinonato-N1,O2)bis(triphenylphosphine)osmium | Armstrong J.E., Walton R.A. | Inorg. Chem. 22, 1545 (1983) | [8 empty] | No |  |  |  | Internal hydrocarbon | Reliable, with two-point correction of energy scale
Cl | 2p3/2 | 197.9 | [RhCl2(CH3OC6H4NN)(P(C6H5)3)2] | dichloro(4-methoxyphenolazo)bis(triphenylphosphine)rhodium | Clark D.T., Woolsey I.S., Robinson S.D., Laing K.R., Wingfield J.N. | Inorg. Chem. 16, 1201 (1977) | [8 empty] | No |  |  |  | Internal hydrocarbon | Reliable, with two-point correction of energy scale
Cl | 2p3/2 | 198 | [RhCl2(CH3C6H4NN)(P(C6H5)3)2] | dichloro((4-methylphenyl)azo)bis(triphenylphosphine)rhodium | Clark D.T., Woolsey I.S., Robinson S.D., Laing K.R., Wingfield J.N. | Inorg. Chem. 16, 1201 (1977) | [8 empty] | No |  |  |  | Internal hydrocarbon | Reliable, with two-point correction of energy scale
Cl | 2p3/2 | 197.7 | [RuCl3(P(C6H5)3)2(CH3C6H4NN)] | trichloro((4-methylphenyl)azo)bis(triphenylphosphine)ruthenium | Clark D.T., Woolsey I.S., Robinson S.D., Laing K.R., Wingfield J.N. | Inorg. Chem. 16, 1201 (1977) | [8 empty] | No |  |  |  | Internal hydrocarbon | Reliable, with two-point correction of energy scale
Cl | 2p3/2 | 197.8 | [Os(CO)Cl(P(C6H5)3)2(C5H3NOCH3)] | carbonylchloro(6-methyl-2(1H)-pyridinonato-N1,O2)bis(triphenylphosphine)osmium | Armstrong J.E., Walton R.A. | Inorg. Chem. 22, 1545 (1983) | [8 empty] | No |  |  |  | Internal hydrocarbon | Reliable, with two-point correction of energy scale
Cl | 2p3/2 | 198.6 | [RhCl2(CH3OC6H4CO)(P(C6H5)3)2] | dichloro(4-methoxybenzoyl)bis(triphenylphosphine)rhodium | Gassman P.G., Macomber D.W., Willging S.M. | J. Am. Chem. Soc. 107, 2380 (1985) | [8 empty] | No |  |  |  | Internal hydrocarbon | Reliable, with two-point correction of energy scale
Cl | 2p3/2 | 197.9 | [IrCl3(CH3C6H4NNH)(P(C6H5)3)2] | trichloro((4-methylphenyl)diazine-N2)bis(triphenylphosphine)iridium | Clark D.T., Woolsey I.S., Robinson S.D., Laing K.R., Wingfield J.N. | Inorg. Chem. 16, 1201 (1977) | [8 empty] | No |  |  |  | Internal hydrocarbon | Reliable, with two-point correction of energy scale
Cl | 2p3/2 | 197.7 | [RuCl3(CH3C6H4NNH)(P(C6H5)3)2] | trichloro((4-methylphenyl)diazine-N2)bis(triphenylphosphine)ruthenium | Clark D.T., Woolsey I.S., Robinson S.D., Laing K.R., Wingfield J.N. | Inorg. Chem. 16, 1201 (1977) | [8 empty] | No |  |  |  | Internal hydrocarbon | Reliable, with two-point correction of energy scale
Cl | 2p3/2 | 198 | [PtClH(P(C2H5)3)2] | chloro(hydrido)bis(triethylphosphine)platinum | Andersson C., Larsson R. | Chem. Scr. 11, 140 (1977) | [8 empty] | No |  |  |  | Internal hydrocarbon | Reliable, with two-point correction of energy scale
Cl | 2p3/2 | 200.4 | CH3(CH2)13O(C6H4CO)Cl | 4-(tetradecioxy)-benzoyl chloride | Gassman P.G., Macomber D.W., Willging S.M. | J. Am. Chem. Soc. 107, 2380 (1985) | [8 empty] | No |  |  |  | Internal hydrocarbon | Reliable, with two-point correction of energy scale
Cl | 2p3/2 | 198 | [ReCl2(N)((CH3)2P(C6H5))3] | dichloro(nitrido)tris(dimethylphenylphosphine)rhenium | Chatt J., Elson C.M., Hooper N.E., Leigh G.J. | J. Chem. Soc. Dalton Trans. 2392 (1975) | [8 empty] | No |  |  |  | Internal hydrocarbon | Reliable, with two-point correction of energy scale
Cl | 2p3/2 | 197.9 | [RuCl3(ClC6H4NN)(P(C6H5)3)2] | tricholoro((4-chlorophenyl)azo)bis(triphenylphosphine)ruthenium | Clark D.T., Woolsey I.S., Robinson S.D., Laing K.R., Wingfield J.N. | Inorg. Chem. 16, 1201 (1977) | [8 empty] | No |  |  |  | Internal hydrocarbon | Reliable, with two-point correction of energy scale
Cl | 2p3/2 | 198 | [RhCl2(NO2C6H4NN)(P(C6H5)3)2] | dichloro((4-nitrophenyl)azo)bis(triphenylphosphine)rhodium | Clark D.T., Woolsey I.S., Robinson S.D., Laing K.R., Wingfield J.N. | Inorg. Chem. 16, 1201 (1977) | [8 empty] | No |  |  |  | Internal hydrocarbon | Reliable, with two-point correction of energy scale
Cl | 2p3/2 | 197.7 | [RuCl3(NO2C6H4NN)(P(C6H5)3)2] | trichloro((4-nitrophenyl)azo)bis(triphenylphosphine)ruthenium | Clark D.T., Woolsey I.S., Robinson S.D., Laing K.R., Wingfield J.N. | Inorg. Chem. 16, 1201 (1977) | [8 empty] | No |  |  |  | Internal hydrocarbon | Reliable, with two-point correction of energy scale
Cl | 2p3/2 | 200.2 | CH3(CH2)2CH(C6H4COCl)(CH2)10CH3 | 4-pentadeci-benzoyl chloride | Gassman P.G., Macomber D.W., Willging S.M. | J. Am. Chem. Soc. 107, 2380 (1985) | [8 empty] | No |  |  |  | Internal hydrocarbon | Reliable, with two-point correction of energy scale
Cl | 2p3/2 | 198.4 | [OsCl2(P(C6H5)3)2(C5H4NCOO)] | dichloro(2-pyridinecarboxylato-N1,O2)bis(triphenylphosphine)osmium | Armstrong J.E., Walton R.A. | Inorg. Chem. 22, 1545 (1983) | [8 empty] | No |  |  |  | Internal hydrocarbon | Reliable, with two-point correction of energy scale
Cl | 2p3/2 | 198.3 | [OsCl2(P(C6H5)3)2(C5H4NO)] | dichloro(2(1H)-pyridinonato-N1,O2)bis(triphenylphosphine)osmium | Armstrong J.E., Walton R.A. | Inorg. Chem. 22, 1545 (1983) | [8 empty] | No |  |  |  | Internal hydrocarbon | Reliable, with two-point correction of energy scale
Cl | 2p3/2 | 198.2 | [RhCl2(CO)(C6H5)(P(C6H5)3)2] | carbonyldichlorophenylbis(triphenylphosphine)rhodium | Gassman P.G., Macomber D.W., Willging S.M. | J. Am. Chem. Soc. 107, 2380 (1985) | [8 empty] | No |  |  |  | Internal hydrocarbon | Reliable, with two-point correction of energy scale
Cl | 2p3/2 | 198 | [RhCl2(C6H5)(P(C6H5)3)2] | dichlorophenylbis(triphenylphosphine)rhodium | Gassman P.G., Macomber D.W., Willging S.M. | J. Am. Chem. Soc. 107, 2380 (1985) | [8 empty] | No |  |  |  | Internal hydrocarbon | Reliable, with two-point correction of energy scale
Cl | 2p3/2 | 197.9 | [RhCl2(C6H5CO)(P(C6H5)3)2] | benzoyldichlorobis(triphenylphosphine)rhodium | Gassman P.G., Macomber D.W., Willging S.M. | J. Am. Chem. Soc. 107, 2380 (1985) | [8 empty] | No |  |  |  | Internal hydrocarbon | Reliable, with two-point correction of energy scale
Cl | 2p3/2 | 198 | [Rh(CO)Cl(P(C6H5)3)2] | carbonylchlorobis(triphenylphosphine)rhodium | Gassman P.G., Macomber D.W., Willging S.M. | J. Am. Chem. Soc. 107, 2380 (1985) | [8 empty] | No |  |  |  | Internal hydrocarbon | Reliable, with two-point correction of energy scale
Cl | 2p3/2 | 199.3 | cis-[PtCl2(P(C6H5)3)2] | cis-dichlorobis(triphenylphoshine)platinum | Aw B.H., Look K.K., Chan H.S.O., Tan K.L., Hor T.S.A. | J. Chem. Soc. Dalton Trans. 3177 (1994) | Adequate | 0.3 |  | other | Gaussian | 1.6 |  |  | No | Mg |  | Au,Cu = 84.00,932.67 | Internal hydrocarbon | Reliable, with one-point correction of energy scale | solid on double-sided tape |  |  | 300 | Adequate | FRR mode. No radiation damage was detected.
Cl | 2p3/2 | 198 | [PtCl2(P(C6H5)3)2] | dichlorobis(triphenylphosphine)platinum | Andersson C., Larsson R. | Chem. Scr. 11, 140 (1977) | [8 empty] | No |  |  |  | Internal hydrocarbon | Reliable, with two-point correction of energy scale
Cl | 2p3/2 | 199.3 | cis-[PtCl2(P(C6H5)3)2] | cis-dichlorobis(triphenylphoshine)platinum | Aw B.H., Look K.K., Chan H.S.O., Tan K.L., Hor T.S.A. | J. Chem. Soc. Dalton Trans. 3177 (1994) | Adequate | 0.3 |  | other | Gaussian | 1.6 |  |  | No | Mg |  | Au,Cu = 84.00,932.67 | Internal hydrocarbon | Reliable, with one-point correction of energy scale | solid on double-sided tape |  |  | 300 | Adequate | FRR mode. No radiation damage was detected.
Cl | 2p3/2 | 197.9 | [RhCl2(NO)(P(C6H5)3)2] | dichloronitrosylbis(triphenylphosphine)rhodium | Clark D.T., Woolsey I.S., Robinson S.D., Laing K.R., Wingfield J.N. | Inorg. Chem. 16, 1201 (1977) | [8 empty] | No |  |  |  | Internal hydrocarbon | Reliable, with two-point correction of energy scale
Cl | 2p3/2 | 197.9 | [RuCl3(NO)((C6H5)3P)2] | trichloro(nitrosyl)bis(triphenylphosphine)ruthenium | Clark D.T., Woolsey I.S., Robinson S.D., Laing K.R., Wingfield J.N. | Inorg. Chem. 16, 1201 (1977) | [8 empty] | No |  |  |  | Internal hydrocarbon | Reliable, with two-point correction of energy scale
Cl | 2p3/2 | 198 | [PdCl2((C6H5)3P)2] | dichlorobis(triphenylphosphine)palladium | Nefedov V.I., Zakharova I.A., Moiseev I.I., Porai-koshits M.A., Vargoftik M.N., Belov A.P. | Zh. Neorg. Khimii 18, 3264 (1973) | [8 empty] | No |  |  |  | Internal hydrocarbon | Reliable, with two-point correction of energy scale
Cl | 2p3/2 | 197.9 | [RhCl(O)(P(C6H5)3)2] | chlorooxobis(triphenylphosphine)rhodium | Nefedov V.I., Schubochkina E.F., Kolomnikov I.S., Baranovskii I.B., Kukolev V.P., Golubnichaya M.A., Schubochkin L.K., Porai-Koshits, M. A., Volp'in, M. E. | Zh. Neorg. Khimii 18, 845 (1973) | [8 empty] | No |  |  |  | Internal hydrocarbon | Reliable, with two-point correction of energy scale
Cl | 2p3/2 | 200.4 | [Mo6Cl8Cl4(P(C6H5)3)2] | (octa-mu3-chloro-tetrachloro)bis(triphenylphosphine)hexamolybdenum | Hamer A.D., Walton R.A. | Inorg. Chem. 13, 1446 (1974) | [8 empty] | No |  |  |  | Internal hydrocarbon | Reliable, with two-point correction of energy scale
Cl | 2p3/2 | 198 | [Mo6Cl8Cl4(P(C6H5)3)2] | (octa-mu3-chloro-tetrachloro)bis(triphenylphosphine)hexamolybdenum | Hamer A.D., Walton R.A. | Inorg. Chem. 13, 1446 (1974) | [8 empty] | No |  |  |  | Internal hydrocarbon | Reliable, with two-point correction of energy scale
Cl | 2p3/2 | 197.7 | [MoCl(CO)2((C6H5)2PCH2CH2P(C6H5)2)(C3H5)] | (eta3-allyl)dicarbonylchloro(1,2-bis(diphenylphosphine)ethylene)molybdenum | Brisdon B.J., Mialki W.S., Walton R.A. | J. Organometal. Chem. 187, 341 (1980) | [8 empty] | No |  |  |  | Internal hydrocarbon | Reliable, with two-point correction of energy scale
Cl | 2p3/2 | 197.9 | [WCl(CO)2((C6H5)2PCH2CH2P(C6H5)2)(C3H5)] | (eta3-allyl)dicarbonylchloro(1,2-bis(diphenylphosphine)ethylene)tungsten | Brisdon B.J., Griffin G.F., Pierce J., Walton R.A. | J. Organometal. Chem. 219, 53 (1981) | [8 empty] | No |  |  |  | Internal hydrocarbon | Reliable, with two-point correction of energy scale
Cl | 2p3/2 | 198.6 | [ReCl3(CH3)(N)((CH3)2PC6H5)2] | trichloromethylimidobis(dimethylphenylphosphine)rhenium | Chatt J., Elson C.M., Hooper N.E., Leigh G.J. | J. Chem. Soc. Dalton Trans. 2392 (1975) | [8 empty] | No |  |  |  | Internal hydrocarbon | Reliable, with two-point correction of energy scale
Cl | 2p3/2 | 198.6 | (C8H12)RhCl2Rh(C8H12) | di-mu-chlorobis[(1,2,5,6-eta)-1,5-cyclooctadiene]dirhodium | Terreros P., Pastor E., Palacios J.M., Fierro J.L.G. | Surf. Interface Anal. 15, 279 (1990) | [8 empty] | No |  |  |  | Internal hydrocarbon | Two-point correction of energy scale
Cl | 2p3/2 | 198.6 | (C8H12)RhCl2Rh(C8H12) | di-mu-chlorobis[(1,2,5,6-eta)-1,5-cyclooctadiene]dirhodium | Terreros P., Pastor E., Fierro J.L.G. | J. Molecular Catal. 53, 359 (1989) | Adequate |  |  |  | data |  |  |  | No | Mg |  |  | Adventitious carbon | Reliable, with one-point correction of energy scale | powder (when a special point is made in the article) |  |  | 293 | Adequate | [RhCl(1,5-cyclooctadiene)]2 is complex compound, catalyst.
Cl | 2p3/2 | 198.1 | [PtCl6(-NHC(CH3)C(OH)C(CH2OH)C(CH2OH)CH-)2] | hexachlorobis(3-hydroxy-2-methyl-4,5-pyridiniumdihydroxymethyl)platinum | Katrib A., El-Egaby, M.S. | Inorg. Chim. Acta 36, L405 (1979) | [8 empty] | No |  |  |  | Internal hydrocarbon | Reliable, with two-point correction of energy scale
Cl | 2p3/2 | 198.2 | [Rh(As(C6H5)4)]Cl4.2H2O | tetrachloro(tetraphenylarsonium)rhodium dihydrate | Glicksman H.D., Walton R.A. | Inorg. Chim. Acta 33, 255 (1979) | [8 empty] | No |  |  |  | Internal hydrocarbon | Reliable, with two-point correction of energy scale
Cl | 2p3/2 | 198.8 | K[(N)OsCl4(H2O)] | potassium aqua(nitrido)tetrachloroosmate(VI) | Link'o I.V., Zaitsev B.E., Molodkin A.K., Ivanova T.M., Linko R.V. | Zh. Neorg. Khimii 28, 1520 (1983) | [8 empty] | No |  |  |  | Adventitious carbon | Reliable, with two-point correction of energy scale
Cl | 2p3/2 | 198.1 | [RuCl(NO)2(P(C6H5)3)2].BF4 | chlorodinitrosylbis(triphenylphosphine)ruthenium tetrafluoroborate | Clark D.T., Woolsey I.S., Robinson S.D., Laing K.R., Wingfield J.N. | Inorg. Chem. 16, 1201 (1977) | [8 empty] | No |  |  |  | Internal hydrocarbon | Reliable, with two-point correction of energy scale
Cl | 2p3/2 | 198.3 | [Re2Cl8(ClP(C2H5)3)2] | octachlorobis(chloro(triethylphosphine))dirhenium | Ebner J.R., Walton R.A. | Inorg. Chem. 14, 2289 (1975) | [8 empty] | No |  |  |  | Internal hydrocarbon | Reliable, with two-point correction of energy scale
Cl | 2p3/2 | 198.4 | [NiCl2((C2H5)3P)2] | dichlorobis(triethylphosphine)nickel | Fahey D.R., Baldwin B.A. | Inorg. Chim. Acta 36, 269 (1979) | [8 empty] | No |  |  |  | Internal hydrocarbon | Reliable, with two-point correction of energy scale
Cl | 2p3/2 | 198.5 | [Re2Br2Cl4(P(C2H5)3)2] | dibromotetrachlorobis(triethylphosphine)dirhenium | Ebner J.R., Walton R.A. | Inorg. Chem. 14, 2289 (1975) | [8 empty] | No |  |  |  | Internal hydrocarbon | Reliable, with two-point correction of energy scale
Cl | 2p3/2 | 198.3 | [Re2Br4Cl4(ClP(C2H5)3)2] | tetrabromotetrachlorobis(chlorotriethylphosphine)dirhenium | Ebner J.R., Walton R.A. | Inorg. Chem. 14, 2289 (1975) | [8 empty] | No |  |  |  | Internal hydrocarbon | Reliable, with two-point correction of energy scale
Cl | 2p3/2 | 198.7 | [Mo4Cl4Cl4(P(C2H5)3)4] | tetra-mu-chloro-tetrachlorotetrakis(triethylphosphine)tetramolybdenum | Beers W.W., McCarley R.E. | Inorg. Chem. 24, 472 (1985) | [8 empty] | No |  |  |  | Internal hydrocarbon | Reliable, with two-point correction of energy scale
Cl | 2p3/2 | 199.4 | [Mo4Cl4Cl4(P(C2H5)3)4] | tetra-mu-chloro-tetrachlorotetrakis(triethylphosphine)tetramolybdenum | Beers W.W., McCarley R.E. | Inorg. Chem. 24, 472 (1985) | [8 empty] | No |  |  | Au | Internal hydrocarbon | Reliable, with two-point correction of energy scale
Cl | 2p3/2 | 198.8 | [OsCl2(O)2((C2H5)2P(C6H5))2] | dichlorobis(diethylphenylphosphine)dioxoosmium | Armstrong J.E., Walton R.A. | Inorg. Chem. 22, 1545 (1983) | [8 empty] | No |  |  |  | Internal hydrocarbon | Reliable, with two-point correction of energy scale
Cl | 2p3/2 | 199 | [ReCl2(N)((C2H5)P(C6H5)2)2] | dichlorobis(ethyldiphenylphosphine)nitridorhenium | Chatt J., Elson C.M., Hooper N.E., Leigh G.J. | J. Chem. Soc. Dalton Trans. 2392 (1975) | [8 empty] | No |  |  |  | Internal hydrocarbon | Reliable, with two-point correction of energy scale
Cl | 2p3/2 | 198.5 | [Hf(OH)2(CH3CH(NH2)COO)2]Cl2.3H2O | dihydroxybis(alpha-L-alinine)hafnium dichloride trihydrate | Kharitonova L.C., Nefedov V.I., Pankratova L.N., Pershin V.L. | Zh. Neorg. Khimii 19, 860 (1974) | [8 empty] | No |  |  |  | Internal hydrocarbon | Reliable, with two-point correction of energy scale
Cl | 2p3/2 | 199.2 | [ReCl2((CH3)2P(C6H5))2]Cl2 | dichlorobis(dimethylphenylphosphine)rhenium dichloride | Chatt J., Elson C.M., Hooper N.E., Leigh G.J. | J. Chem. Soc. Dalton Trans. 2392 (1975) | [8 empty] | No |  |  |  | Internal hydrocarbon | Reliable, with two-point correction of energy scale
Cl | 2p3/2 | 198.5 | [PtCl2(C3HNO(C6H5)2)2] | dichlorobis(3,5-diphenylisoxazole)platinum | Zakharova I.A., Salyn Ya.V., Tatjanenko L.V., Mashkovsky Yu.Sh., Ponticelli G. | J. Inorg. Biochem. 15, 89 (1981) | [8 empty] | No |  |  |  | Internal hydrocarbon | Reliable, with two-point correction of energy scale
Cl | 2p3/2 | 198.1 | [RhAs(C6H5)4]Cl4.CH3CN | tetraphenylarsonium rhodium tetrachloride acetonitrile | Glicksman H.D., Walton R.A. | Inorg. Chim. Acta 33, 255 (1979) | [8 empty] | No |  |  |  | Internal hydrocarbon | Reliable, with two-point correction of energy scale
Cl | 2p3/2 | 198.9 | [CuCl2(P(C6H5)4)] | dichloro(tetraphenylphosphonium)copper | Folkesson B., Sundberg P., Johansson L., Larsson R. | J. Electron Spectrosc. Relat. Phenom. 32, 248 (1983) | [8 empty] | No |  |  |  | IC=285.5 | Reliable
Cl | 2p3/2 | 199 | [CuCl3(P(C6H5)4)] | trichloro(tetraphenylphosphonium)copper | Folkesson B., Sundberg P., Johansson L., Larsson R. | J. Electron Spectrosc. Relat. Phenom. 32, 248 (1983) | [8 empty] | No |  |  |  | IC=285.5 | Reliable
Cl | 2p3/2 | 198.1 | [Zr(OH)2(CH3CH(NH2)COO)2]Cl2.3H2O | dihydroxybis(alpha-L-alanine)zirconium dichloride trihydrate | Kharitonova L.C., Nefedov V.I., Pankratova L.N., Pershin V.L. | Zh. Neorg. Khimii 19, 860 (1974) | [8 empty] | No |  |  |  | Internal hydrocarbon | Reliable, with two-point correction of energy scale
Cl | 2p3/2 | 197.6 | [(N(C2H5)4)W(CO)5]Cl | tetraethylammonium pentacarbonyltungsten chloride | Brisdon B.J., Griffin G.F., Pierce J., Walton R.A. | J. Organometal. Chem. 219, 53 (1981) | [8 empty] | No |  |  |  | Internal hydrocarbon | Reliable, with two-point correction of energy scale
Cl | 2p3/2 | 198.1 | [Rh(NH3)6]Cl3 | hexaamminerhodium trichloride | Nefedov V.I., Schubochkina E.F., Kolomnikov I.S., Baranovskii I.B., Kukolev V.P., Golubnichaya M.A., Schubochkin L.K., Porai-Koshits, M. A., Volp'in, M. E. | Zh. Neorg. Khimii 18, 845 (1973) | [8 empty] | No |  |  |  | Adventitious carbon | Reliable, with two-point correction of energy scale
Cl | 2p3/2 | 198.5 | [Rh(NH3)6]Cl3 | hexaamminerhodium trichloride | Sleigh C., Pijpers A.P., Jaspers A., Coussens B., Meier R.J. | J. Electron Spectrosc. Relat. Phenom. 77, 41 (1996) | Adequate |  |  |  | data |  |  |  | No | Al/Mg |  | Au,Ag,Cu = 84.00,368.27,932.67 | Adventitious carbon | Reliable (reported energy within 300 eV of a reference energy) | solid on double-sided tape |  |  | 300 | Adequate
Cl | 2p3/2 | 199.3 | [SnCl(C6H5)3] | chlorotris(phenyl)tin | Andersson M., Blomquist J., Folkesson B., Larsson R., Sundberg P. | J. Electron Spectrosc. Relat. Phemon. 40, 385 (1986) | [8 empty] | No |  |  |  | IC=284.8 | Two-point correction of energy scale | crystal
Cl | 2p3/2 | 197.9 | CsCl | cesium chloride | Nefedov V.I., Salyn Y.V., Majorova A.G., Nazarova L.A., Baranovski I.B. | Zh. Neorg. Khimii 19, 1353 (1974) | [8 empty] | No |  |  |  | Adventitious carbon | Reliable, with two-point correction of energy scale
Cl | 2p3/2 | 198.4 | InCl | indium(I) chloride | Freeland B.H., Habeeb J.J., Tuck D.G. | Can. J. Chem. 55, 1528 (1977) | [8 empty] | No |  |  | Pt=71.1 | Conductor | Reliable, with two-point correction of energy scale | thin film
Cl | 2p3/2 | 198.2 | CsCl | cesium chloride | Kadono K., Kinugawa K., Tanaka H. | Phys. Chem. Glass. 35, 59 (1994) | Adequate |  |  | other | data |  |  |  | No | Mg |  |  | Adventitious carbon | Reliable, with one-point correction of energy scale | crystal |  | X-ray Diffraction | 300 | Adequate | The Cl2p line width determined at one third of maximal intensitywas 2.9 eV. Branching ratio = 0.53.
Cl | 2p3/2 | 199.1 | CuCl | copper(I) chloride | Vasquez R.P. | Surf. Sci. Spectra 2, 138 (1993) | Adequate |  |  | Shirley | mixed Gaussian/Lorentzian | 1 |  |  | Yes | Al |  | Au,Cu = 84.00,932.67 | Adventitious carbon | Reliable, with one-point correction of energy scale | polycrystalline, semiconductor | X-ray Photoelectron Spectroscopy |  | 300 | Adequate | The powder was pressed into In foil.Emission angle = 55 degrees. The intensity components was 60/40. FAT mode. The composition determined by XPS was Cu0.333Cl0
Cl | 2p3/2 | 198.4 | CuCl | copper(I) chloride | Kishi, K., Ikeda, S. | J. Phys. Chem. 78, 107 (1974) | [8 empty] | No |  |  |  | Adventitious carbon | Reliable, with two-point correction of energy scale | reacted
Cl | 2p3/2 | 198.4 | CuCl | copper(I) chloride | Sesselmann W., Chuang T.J. | Surf. Sci. 176, 32 (1986) | Adequate | 0.3 |  |  | data |  |  |  | No | Al |  | Au4f7= 84.00 | Gold | Reliable, with one-point correction of energy scale | powder (when a special point is made in the article) |  |  | 300 | Adequate
Cl | 2p3/2 | 197.7 | AgCl | silver(I) chloride | Kishi, K., Ikeda, S. | J. Phys. Chem. 78, 107 (1974) | [8 empty] | No |  |  |  | Adventitious carbon | Reliable, with two-point correction of energy scale | reacted
Cl | 2p3/2 | 198.4 | AuCl | gold chloride | Kishi, K., Ikeda, S. | J. Phys. Chem. 78, 107 (1974) | [8 empty] | No |  |  |  | Adventitious carbon | Reliable, with two-point correction of energy scale | reacted
Cl | 2p3/2 | 198.4 | K3[RhCl6] | potassium hexachlororhodate(III) | Nefedov V.I., Porai-Koshits M.A. | Mater. Res. Bull. 7, 1543 (1972) | [8 empty] | No |  |  |  | Adventitious carbon | Reliable, with two-point correction of energy scale
Cl | 2p3/2 | 198.4 | K3[RhCl6] | potassium hexachlororhodate(III) | Nefedov V.I., Schubochkina E.F., Kolomnikov I.S., Baranovskii I.B., Kukolev V.P., Golubnichaya M.A., Schubochkin L.K., Porai-Koshits, M. A., Volp'in, M. E. | Zh. Neorg. Khimii 18, 845 (1973) | [8 empty] | No |  |  |  | Adventitious carbon | Reliable, with two-point correction of energy scale
Cl | 2p3/2 | 198.8 | FeCl2 | iron(II) chloride | Kishi, K., Ikeda, S. | J. Phys. Chem. 78, 107 (1974) | [8 empty] | No |  |  |  | Adventitious carbon | Reliable, with two-point correction of energy scale | reacted
Cl | 2p3/2 | 198.7 | HgCl2 | mercury(II) chloride | Seals R.D., Alexander R., Taylor, L.T., Dillard, J.G. | Inorg. Chem. 12, 2486 (1973) | [8 empty] | No |  |  | Au | Conductor | Reliable, with two-point correction of energy scale | thin layer
Cl | 2p3/2 | 199 | InCl3 | indium(III) chloride | Freeland B.H., Habeeb J.J., Tuck D.G. | Can. J. Chem. 55, 1528 (1977) | [8 empty] | No |  |  | Pt=71.1 | Conductor | Reliable, with two-point correction of energy scale | thin film
Cl | 2p3/2 | 199.7 | ZnCl2 | zinc(II) chloride | Seals R.D., Alexander R., Taylor, L.T., Dillard, J.G. | Inorg. Chem. 12, 2486 (1973) | [8 empty] | No |  |  | Au | Conductor | Reliable, with two-point correction of energy scale | thin layer
Cl | 2p3/2 | 199 | FeCl3 | iron(III) chloride | Kishi, K., Ikeda, S. | J. Phys. Chem. 78, 107 (1974) | [8 empty] | No |  |  |  | Adventitious carbon | Reliable, with two-point correction of energy scale | reacted
Cl | 2p3/2 | 198.2 | TiCl4 | titanium(IV) tetrachloride | Mousty-Desbuquoit C., Riga J., Verbist J.J. | J. Chem. Phys. 79, 26 (1983) | [8 empty] | No |  |  | Au | Gold | Reliable, with two-point correction of energy scale | vapor deposited
Cl | 2p3/2 | 199.2 | TiCl4 | titanium(IV) tetrachloride | Sleigh C., Pijpers A.P., Jaspers A., Coussens B., Meier R.J. | J. Electron Spectrosc. Relat. Phenom. 77, 41 (1996) | Adequate |  |  |  | data |  |  |  | No | Al/Mg |  | Au,Ag,Cu = 84.00,368.27,932.67 | Adventitious carbon | Reliable (reported energy within 300 eV of a reference energy) | cooled, solid on double-sided tape |  |  | 133 | Adequate
Cl | 2p3/2 | 198.2 | TiCl4 | titanium(IV) tetrachloride | Mousty-Desbuquoit C., Riga J., Verbist J.J. | J. Chem. Phys. 79, 26 (1983) | [8 empty] | No |  |  | Au | Gold | Reliable, with two-point correction of energy scale | vapor deposited
Cl | 2p3/2 | 199.2 | TiCl4 | titanium(IV) tetrachloride | Sleigh C., Pijpers A.P., Jaspers A., Coussens B., Meier R.J. | J. Electron Spectrosc. Relat. Phenom. 77, 41 (1996) | Adequate |  |  |  | data |  |  |  | No | Al/Mg |  | Au,Ag,Cu = 84.00,368.27,932.67 | Adventitious carbon | Reliable (reported energy within 300 eV of a reference energy) | cooled, solid on double-sided tape |  |  | 133 | Adequate
Cl | 2p3/2 | 197.7 | UCl4 | uranium(IV) tetrachloride | Thibaut E., Boutique J., Verbist J.J., Levet J.-C., Noel H. | J. Am. Chem. Soc. 104, 5266 (1982) | [8 empty] | No |  |  | Au | Gold | Reliable, with two-point correction of energy scale
Cl | 2p3/2 | 198.6 | K2[OsCl6] | potassium hexachloroosmate(IV) | Link'o I.V., Zaitsev B.E., Molodkin A.K., Ivanova T.M., Linko R.V. | Zh. Neorg. Khimii 28, 1520 (1983) | [8 empty] | No |  |  |  | Adventitious carbon | Reliable, with two-point correction of energy scale
Cl | 2p3/2 | 198.7 | K2[PdCl6] | potassium hexachloropalladate(IV) | Nefedov V.I., Zakharova I.A., Moiseev I.I., Porai-koshits M.A., Vargoftik M.N., Belov A.P. | Zh. Neorg. Khimii 18, 3264 (1973) | [8 empty] | No |  |  |  | Adventitious carbon | Reliable, with two-point correction of energy scale
Cl | 2p3/2 | 197.7 | UCl5 | uranium(V) pentachloride | Thibaut E., Boutique J., Verbist J.J., Levet J.-C., Noel H. | J. Am. Chem. Soc. 104, 5266 (1982) | [8 empty] | No |  |  | Au | Gold | Reliable, with two-point correction of energy scale
Cl | 2p3/2 | 198.8 | K2PdCl4 | potassium tetrachloropalladate(II) | Nefedov V.I., Zakharova I.A., Moiseev I.I., Porai-koshits M.A., Vargoftik M.N., Belov A.P. | Zh. Neorg. Khimii 18, 3264 (1973) | [8 empty] | No |  |  |  | Adventitious carbon | Reliable, with two-point correction of energy scale
Cl | 2p3/2 | 198.1 | UCl3 | uranium(III) chloride | Thibaut E., Boutique J., Verbist J.J., Levet J.-C., Noel H. | J. Am. Chem. Soc. 104, 5266 (1982) | [8 empty] | No |  |  | Au | Gold | Reliable, with two-point correction of energy scale
Cl | 2p3/2 | 198 | KCl | potassium chloride | Yoshida T., Yamasaki K., Sawada S. | Bull. Chem. Soc. Jpn. 51, 1561 (1978) | [8 empty] | No |  |  |  | Adventitious carbon | Reliable, with two-point correction of energy scale
Cl | 2p3/2 | 197.8 | KCl | potassium chloride | Wren A.G., Phillips R.W., Tolentino C.U. | J. Colloid Interface Sci. 70, 544 (1979) | [8 empty] | No |  |  |  | Adventitious carbon | Reliable, with two-point correction of energy scale
Cl | 2p3/2 | 199.3 | KCl | potassium chloride | Nefedov V.I., Zhumadilov A.K., Konitova T.Y. | J. Struct. Chem. USSR 18, 692 (1977) | [8 empty] | No |  |  |  | Adventitious carbon | Reliable, with two-point correction of energy scale
Cl | 2p3/2 | 198.4 | KCl | potassium chloride | Park C.D., Choi W.Y., Kang H. | Radiation Effects and Defects in Solids 115, 65 (1990) | Adequate |  |  |  | data |  |  |  | No | Mg |  | Au4f7= 84.00 | Adventitious carbon | Reliable, with one-point correction of energy scale | pelletized |  |  | 300 | Adequate
Cl | 2p3/2 | 196.5 | [(CH3)4N]Cl | tetramethylammonium chloride | Konno H., Yamamoto Y. | Bull. Chem. Soc. Jpn. 60, 2561 (1987) | [8 empty] | No |  |  |  | Internal hydrocarbon | Reliable, with two-point correction of energy scale
Cl | 2p3/2 | 200.1 | [PCl(C6H5)2] | chlorobis(phenyl)phosphine | Fluck E., Weber D. | Z. Naturforsch. B 29, 603 (1974) | [8 empty] | No |  |  |  | Internal hydrocarbon | Reliable, with two-point correction of energy scale
Cl | 2p3/2 | 198.8 | [PdCl2(C6H5CN)2] | bis(benzonitrile)dichloropalladium | Nefedov V.I., Zakharova I.A., Moiseev I.I., Porai-koshits M.A., Vargoftik M.N., Belov A.P. | Zh. Neorg. Khimii 18, 3264 (1973) | [8 empty] | No |  |  |  | Internal hydrocarbon | Reliable, with two-point correction of energy scale
Cl | 2p3/2 | 199.6 | [PCl(OC2H5)2] | chloro(diethoxy)phosphine | Fluck E., Weber D. | Z. Naturforsch. B 29, 603 (1974) | [8 empty] | No |  |  |  | Internal hydrocarbon | Reliable, with two-point correction of energy scale
Cl | 2p3/2 | 200.8 | [POCl(C2H5O)2] | chlorobis(ethoxy)oxophosphorane | Fluck E., Weber D. | Z. Anorg. Allg. Chem. 412, 47 (1975) | [8 empty] | No |  |  |  | Internal hydrocarbon | Reliable, with two-point correction of energy scale
Cl | 2p3/2 | 208.55 | [Au9(P(C6H5)3)8](ClO4)3 | octakis(triphenylphosphine)nonagold triperchlorate | Van Attekum J.M.Th.M., Van Der Velden J.W.A., Trooster J.M. | Inorg. Chem. 19, 701 (1980) | [8 empty] | No |  |  |  | P2p=131.85 | Reliable, with two-point correction of energy scale
Cl | 2p3/2 | 199.4 | ZrCl | zirconium(I) chloride | Hwu S.-J., Ziebarth R.P., von Winbush S., Ford J.E., Corbett J.D. | Inorg. Chem. 25, 283 (1986) | Adequate |  |  |  | data |  |  |  | No | Al |  |  | Adventitious carbon | Reliable, with one-point correction of energy scale | crystal |  | X-ray Diffraction | 300 | Adequate | Samples were grounded and mounted on In foil.
Cl | 2p3/2 | 198.7 | [N(C4H9)4]3[Mo2Cl9] | tris(tetrabutylammonium) nonachlorodimolybdate | Walton R.A. | J. Less-Common Metals 54, 71 (1977) | [8 empty] | No |  |  |  | Internal hydrocarbon | Reliable
Cl | 2p3/2 | 197.7 | [N(C4H9)4]3[Mo2Cl9] | tris(tetrabutylammonium) nonachlorodimolybdate | Walton R.A. | J. Less-Common Metals 54, 71 (1977) | [8 empty] | No |  |  |  | Internal hydrocarbon | Reliable
Cl | 2p3/2 | 198.1 | [Mo4Cl4Cl4(P(C4H9)3)4] | tetra-mu-chloro-tetrachlorotetrakis(tributylphosphine)tetramolybdenum | Beers W.W., McCarley R.E. | Inorg. Chem. 24, 472 (1985) | [8 empty] | No |  |  |  | Internal hydrocarbon | Reliable, with two-point correction of energy scale
Cl | 2p3/2 | 199.4 | [Mo4Cl4Cl4(P(C4H9)3)4] | tetra-mu-chloro-tetrachlorotetrakis(tributylphosphine)tetramolybdenum | Beers W.W., McCarley R.E. | Inorg. Chem. 24, 472 (1985) | [8 empty] | No |  |  | Au | Internal hydrocarbon | Reliable, with two-point correction of energy scale
Cl | 2p3/2 | 198.3 | [TiCl2(C5H5)2] | dichlorobis(cyclopentadienyl)titanium | Groenenboom C.J., Sawatzky G., Meijer H.J.D., Jellinek F. | J. Organometal. Chem. 76, C4 (1974) | [8 empty] | No |  |  | Au | Internal hydrocarbon | Reliable, with two-point correction of energy scale | vapor deposited
Cl | 2p3/2 | 198.2 | [Mo6Cl8Cl4(C5H5N)2] | octa-mu3-chloro-tetrachlorobis(pyridine)hexamolybdenum | Hamer A.D., Walton R.A. | Inorg. Chem. 13, 1446 (1974) | [8 empty] | No |  |  |  | Internal hydrocarbon | Reliable, with two-point correction of energy scale
Cl | 2p3/2 | 200.4 | [Mo6Cl8Cl4(C5H5N)2] | octa-mu3-chloro-tetrachlorobis(pyridine)hexamolybdenum | Hamer A.D., Walton R.A. | Inorg. Chem. 13, 1446 (1974) | [8 empty] | No |  |  |  | Internal hydrocarbon | Reliable, with two-point correction of energy scale
Cl | 2p3/2 | 198.2 | [PdCl2(C5H5N)2] | dichlorobis(pyridine)palladium(II) | Nefedov V.I., Zakharova I.A., Moiseev I.I., Porai-koshits M.A., Vargoftik M.N., Belov A.P. | Zh. Neorg. Khimii 18, 3264 (1973) | [8 empty] | No |  |  |  | Internal hydrocarbon | Reliable, with two-point correction of energy scale
Cl | 2p3/2 | 198 | [PdCl2(C5H5N)2] | dichlorobis(pyridine)palladium(II) | Nefedov V.I., Zakharova I.A., Moiseev I.I., Porai-koshits M.A., Vargoftik M.N., Belov A.P. | Zh. Neorg. Khimii 18, 3264 (1973) | [8 empty] | No |  |  |  | Internal hydrocarbon | Reliable, with two-point correction of energy scale
Cl | 2p3/2 | 198.2 | [PdCl2((CH3)C3HNO(C6H5))2] | dichlorobis(3-methyl-5-phenylisoxazole)palladium | Zakharova I.A., Salyn Ya.V., Tatjanenko L.V., Mashkovsky Yu.Sh., Ponticelli G. | J. Inorg. Biochem. 15, 89 (1981) | [8 empty] | No |  |  |  | Internal hydrocarbon | Reliable, with two-point correction of energy scale
Cl | 2p3/2 | 198.3 | [PtCl2((CH3)C3HNO(C6H5))2] | dichlorobis(3-methyl-5-phenylisoxazole)platinum | Zakharova I.A., Salyn Ya.V., Tatjanenko L.V., Mashkovsky Yu.Sh., Ponticelli G. | J. Inorg. Biochem. 15, 89 (1981) | [8 empty] | No |  |  |  | Internal hydrocarbon | Reliable, with two-point correction of energy scale
Cl | 2p3/2 | 199.05 | [AuCl(P(C6H5)3)] | chloro(triphenylphosphine)gold | Van Attekum J.M.Th.M., Van Der Velden J.W.A., Trooster J.M. | Inorg. Chem. 19, 701 (1980) | [8 empty] | No |  |  |  | P2p=131.95 | Reliable, with two-point correction of energy scale
Cl | 2p3/2 | 198.8 | [RhCl3(CO)3(P(C6H5)3)] | tricarbonyltrichloro(triphenylphosphine)rhodium | Nefedov V.I., Schubochkina E.F., Kolomnikov I.S., Baranovskii I.B., Kukolev V.P., Golubnichaya M.A., Schubochkin L.K., Porai-Koshits, M. A., Volp'in, M. E. | Zh. Neorg. Khimii 18, 845 (1973) | [8 empty] | No |  |  |  | Internal hydrocarbon | Reliable, with two-point correction of energy scale
Cl | 2p3/2 | 198 | [RhCl3(C5NH5)3] | trichlorotris(pyridine)rhodium | Nefedov V.I., Schubochkina E.F., Kolomnikov I.S., Baranovskii I.B., Kukolev V.P., Golubnichaya M.A., Schubochkin L.K., Porai-Koshits, M. A., Volp'in, M. E. | Zh. Neorg. Khimii 18, 845 (1973) | [8 empty] | No |  |  |  | Internal hydrocarbon | Reliable, with two-point correction of energy scale
Cl | 2p3/2 | 198 | [RhCl3(C5NH5)3] | trichlorotris(pyridine)rhodium | Nefedov V.I., Porai-Koshits M.A. | Mater. Res. Bull. 7, 1543 (1972) | [8 empty] | No |  |  |  | Internal hydrocarbon | Reliable, with two-point correction of energy scale
Cl | 2p3/2 | 198.1 | Pd(NH3)4Cl2 | tetraamminepalladium dichloride | Nefedov V.I., Zakharova I.A., Moiseev I.I., Porai-koshits M.A., Vargoftik M.N., Belov A.P. | Zh. Neorg. Khimii 18, 3264 (1973) | [8 empty] | No |  |  |  | Adventitious carbon | Reliable, with two-point correction of energy scale
Cl | 2p3/2 | 199.9 | [Mo6Cl8Cl4(SO(CH3)2)2] | octa-mu3-chloro-tetrachlorobis(sulfinylbis(methyl))hexamolybdenum | Hamer A.D., Walton R.A. | Inorg. Chem. 13, 1446 (1974) | [8 empty] | No |  |  |  | Internal hydrocarbon | Reliable, with two-point correction of energy scale
Cl | 2p3/2 | 197.7 | [Mo6Cl8Cl4(SO(CH3)2)2] | octa-mu3-chloro-tetrachlorobis(sulfinylbis(methyl))hexamolybdenum | Hamer A.D., Walton R.A. | Inorg. Chem. 13, 1446 (1974) | [8 empty] | No |  |  |  | Internal hydrocarbon | Reliable, with two-point correction of energy scale
Cl | 2p3/2 | 198.3 | [PdCl2(CH3(C3HNO)CH3)2] | dichlorobis(3,5-dimethylisoxazole-N2)palladium | Zakharova I.A., Salyn Ya.V., Tatjanenko L.V., Mashkovsky Yu.Sh., Ponticelli G. | J. Inorg. Biochem. 15, 89 (1981) | [8 empty] | No |  |  |  | Internal hydrocarbon | Reliable, with two-point correction of energy scale
Cl | 2p3/2 | 208.7 | [Rh(H2O)6](ClO4)3 | hexaaquarhodium triperchlorate | Nefedov V.I., Schubochkina E.F., Kolomnikov I.S., Baranovskii I.B., Kukolev V.P., Golubnichaya M.A., Schubochkin L.K., Porai-Koshits, M. A., Volp'in, M. E. | Zh. Neorg. Khimii 18, 845 (1973) | [8 empty] | No |  |  |  | Adventitious carbon | Reliable, with two-point correction of energy scale
Cl | 2p3/2 | 197.8 | [Os(O2)(NH3)4]Cl2 | tetraamminedioxoosmium dichloride | Link'o I.V., Zaitsev B.E., Molodkin A.K., Ivanova T.M., Linko R.V. | Zh. Neorg. Khimii 28, 1520 (1983) | [8 empty] | No |  |  |  | Adventitious carbon | Reliable, with two-point correction of energy scale
Cl | 2p3/2 | 198.1 | RbCl | rubidium chloride | Nefedov V.I., Salyn Y.V., Majorova A.G., Nazarova L.A., Baranovski I.B. | Zh. Neorg. Khimii 19, 1353 (1974) | [8 empty] | No |  |  |  | Adventitious carbon | Reliable, with two-point correction of energy scale
Cl | 2p3/2 | 198.9 | PdCl2 | palladium(II) chloride | Nefedov V.I., Zakharova I.A., Moiseev I.I., Porai-koshits M.A., Vargoftik M.N., Belov A.P. | Zh. Neorg. Khimii 18, 3264 (1973) | [8 empty] | No |  |  |  | Adventitious carbon | Reliable, with two-point correction of energy scale
Cl | 2p3/2 | 198.5 | PdCl2 | palladium(II) chloride | Kishi, K., Ikeda, S. | J. Phys. Chem. 78, 107 (1974) | [8 empty] | No |  |  |  | Adventitious carbon | Reliable, with two-point correction of energy scale | reacted
Cl | 2p3/2 | 199.2 | NiCl2 | nickel(II) chloride | Yoshida T., Yamasaki K., Sawada S. | Bull. Chem. Soc. Jpn. 51, 1561 (1978) | [8 empty] | No |  |  |  | Adventitious carbon | Reliable, with two-point correction of energy scale
Cl | 2p3/2 | 198.3 | NiCl2 | nickel(II) chloride | Kishi, K., Ikeda, S. | J. Phys. Chem. 78, 107 (1974) | [8 empty] | No |  |  |  | Adventitious carbon | Reliable, with two-point correction of energy scale | reacted
Cl | 2p3/2 | 198.8 | MoCl2 | molybdenum(II) chloride | Beers W.W., McCarley R.E. | Inorg. Chem. 24, 472 (1985) | [8 empty] | No |  |  |  | Adventitious carbon | Reliable, with two-point correction of energy scale
Cl | 2p3/2 | 199.2 | MoCl2 | molybdenum(II) chloride | Beers W.W., McCarley R.E. | Inorg. Chem. 24, 472 (1985) | [8 empty] | No |  |  |  | Adventitious carbon | Reliable, with two-point correction of energy scale | amorphous
Cl | 2p3/2 | 199.5 | MoCl2 | molybdenum(II) chloride | Beers W.W., McCarley R.E. | Inorg. Chem. 24, 472 (1985) | [8 empty] | No |  |  | Au | Adventitious carbon | Reliable, with two-point correction of energy scale
Cl | 2p3/2 | 199.9 | MoCl2 | molybdenum(II) chloride | Beers W.W., McCarley R.E. | Inorg. Chem. 24, 472 (1985) | [8 empty] | No |  |  | Au | Adventitious carbon | Reliable, with two-point correction of energy scale | amorphous
Cl | 2p3/2 | 199 | CaCl2 | calcium chloride | Wren A.G., Phillips R.W., Tolentino C.U. | J. Colloid Interface Sci. 70, 544 (1979) | [8 empty] | No |  |  |  | Adventitious carbon | Reliable, with two-point correction of energy scale
Cl | 2p3/2 | 199 | CdCl2 | cadmium chloride | Seals R.D., Alexander R., Taylor, L.T., Dillard, J.G. | Inorg. Chem. 12, 2486 (1973) | [8 empty] | No |  |  | Au | Conductor | Reliable, with two-point correction of energy scale | thin layer
Cl | 2p3/2 | 198.6 | [PdCl2C6H10] | cis-dichloro((1,2-eta)cyclohexene)palladium | Nefedov V.I., Zakharova I.A., Moiseev I.I., Porai-koshits M.A., Vargoftik M.N., Belov A.P. | Zh. Neorg. Khimii 18, 3264 (1973) | [8 empty] | No |  |  |  | Internal hydrocarbon | Reliable, with two-point correction of energy scale
Cl | 2p3/2 | 198.7 | CuCl2 | copper(II) chloride | Sesselmann W., Chuang T.J. | Surf. Sci. 176, 32 (1986) | Adequate | 0.3 |  |  | data |  |  |  | No | Al |  | Au4f7= 84.00 | Gold | Reliable, with one-point correction of energy scale | powder (when a special point is made in the article) |  |  | 300 | Adequate
Cl | 2p3/2 | 199.4 | CuCl2 | copper(II) chloride | Kishi, K., Ikeda, S. | J. Phys. Chem. 78, 107 (1974) | [8 empty] | No |  |  |  | Adventitious carbon | Reliable, with two-point correction of energy scale | reacted
Cl | 2p3/2 | 199.2 | CuCl2 | copper(II) chloride | Yoshida T., Yamasaki K., Sawada S. | Bull. Chem. Soc. Jpn. 51, 1561 (1978) | [8 empty] | No |  |  |  | Adventitious carbon | Reliable, with two-point correction of energy scale
Cl | 2p3/2 | 197.9 | [RhCl3(CH3CN)(P(C6H5)3)2] | (acetonitrile)trichlorobis(triphenylphosphine)rhodium | Glicksman H.D., Walton R.A. | Inorg. Chim. Acta 33, 255 (1979) | [8 empty] | No |  |  |  | Internal hydrocarbon | Reliable, with two-point correction of energy scale
Cl | 2p3/2 | 198.8 | [TiCl(C5H5)2] | chlorobis(eta5-2,4-cyclopentadien-1-yl)titanium | Groenenboom C.J., Sawatzky G., Meijer H.J.D., Jellinek F. | J. Organometal. Chem. 76, C4 (1974) | [8 empty] | No |  |  | Au | Internal hydrocarbon | Reliable, with two-point correction of energy scale | vapor deposited
Cl | 2p3/2 | 197.6 | [Tl2Cl6((C2H5)2PC6H5)5] | hexachloropentakis(diethylphenylphosphine)dithallium | Walton R.A. | J. Inorg. Nucl. Chem. 39, 549 (1977) | [8 empty] | No |  |  |  | Internal hydrocarbon | Reliable, with two-point correction of energy scale
Cl | 2p3/2 | 198.1 | [TlCl3(C5H5N)2] | trichlorobis(pyridine)thallium | Walton R.A. | J. Inorg. Nucl. Chem. 39, 549 (1977) | [8 empty] | No |  |  |  | Internal hydrocarbon | Reliable, with two-point correction of energy scale
Cl | 2p3/2 | 198.2 | [VCl(C5H5)2] | chlorobis(eta5-2,4-cyclopentadien-1-yl)vanadium | Groenenboom C.J., Sawatzky G., Meijer H.J.D., Jellinek F. | J. Organometal. Chem. 76, C4 (1974) | [8 empty] | No |  |  | Au | Internal hydrocarbon | Reliable, with two-point correction of energy scale | vapor deposited
Cl | 2p3/2 | 197.5 | [WCl(CO)2(CH3C3H4)(C5H4N)2] | (2,2'-bipyridine-N,N')dicarbonylchloro(1,2,3-eta-2-methyl-2-propenyl)tungsten | Brisdon B.J., Griffin G.F., Pierce J., Walton R.A. | J. Organometal. Chem. 219, 53 (1981) | [8 empty] | No |  |  |  | Internal hydrocarbon | Reliable, with two-point correction of energy scale
Cl | 2p3/2 | 197.4 | [WCl(CO)2(C3H5)(NC5H4C5H4N)] | (2,2'-bipyridine-N,N')dicarbonylchloro(eta3-2-propyl)tungsten | Brisdon B.J., Griffin G.F., Pierce J., Walton R.A. | J. Organometal. Chem. 219, 53 (1981) | [8 empty] | No |  |  |  | Internal hydrocarbon | Reliable, with two-point correction of energy scale
Cl | 2p3/2 | 198.2 | [RhCl3(S(C2H5)2)3] | trichlorotris(1,1'-thiobis(ethane))rhodium | Nefedov V.I., Schubochkina E.F., Kolomnikov I.S., Baranovskii I.B., Kukolev V.P., Golubnichaya M.A., Schubochkin L.K., Porai-Koshits, M. A., Volp'in, M. E. | Zh. Neorg. Khimii 18, 845 (1973) | [8 empty] | No |  |  |  | Internal hydrocarbon | Reliable, with two-point correction of energy scale
Cl | 2p3/2 | 198.2 | [RhCl3(S(C2H5)2)3] | trichlorotris(1,1'-thiobis(ethane))rhodium | Nefedov V.I., Porai-Koshits M.A. | Mater. Res. Bull. 7, 1543 (1972) | [8 empty] | No |  |  |  | Internal hydrocarbon | Reliable, with two-point correction of energy scale
Cl | 2p3/2 | 196.4 | [P(C6H5)4]Cl | tetraphenylphosphonium chloride | Sleigh C., Pijpers A.P., Jaspers A., Coussens B., Meier R.J. | J. Electron Spectrosc. Relat. Phenom. 77, 41 (1996) | Adequate |  |  |  | data |  |  |  | No | Al/Mg |  | Au,Ag,Cu = 84.00,368.27,932.67 | Internal hydrocarbon | Reliable (reported energy within 300 eV of a reference energy) | solid on double-sided tape |  |  | 300 | Adequate
Cl | 2p3/2 | 198.86 | [SnCl(C6H5)(C6H5C(O)CHC(O)C6H5)2] | chlorobis(1,3-diphenyl-1,3-propanedionato-O,O')phenyl tin | Bancroft G.M., Adams I., Lampe H., Sham T.K. | J. Electron Spectrosc. Relat. Phenom. 9, 191 (1976) | [8 empty] | No |  |  | Pt4f7=71.2 | Conductor | Reliable | vapor deposited
Cl | 2p3/2 | 199 | [N(C3H7)4][InCl4] | tetrapropylammonium tetrachloroindate | Freeland B.H., Habeeb J.J., Tuck D.G. | Can. J. Chem. 55, 1528 (1977) | [8 empty] | No |  |  | Pt=71.1 | Internal hydrocarbon | Reliable, with two-point correction of energy scale | thin film
Cl | 2p3/2 | 196.4 | [P(C6H5)4]Cl | tetraphenylphosphonium chloride | Sleigh C., Pijpers A.P., Jaspers A., Coussens B., Meier R.J. | J. Electron Spectrosc. Relat. Phenom. 77, 41 (1996) | Adequate |  |  |  | data |  |  |  | No | Al/Mg |  | Au,Ag,Cu = 84.00,368.27,932.67 | Internal hydrocarbon | Reliable (reported energy within 300 eV of a reference energy) | solid on double-sided tape |  |  | 300 | Adequate
Cl | 2p3/2 | 198.3 | [NiCl(C6H5)(P(C2H5)3)2] | chlorophenylbis(triethylphosphine)nickel | Fahey D.R., Baldwin B.A. | Inorg. Chim. Acta 36, 269 (1979) | [8 empty] | No |  |  |  | Internal hydrocarbon | Reliable, with two-point correction of energy scale
Cl | 2p3/2 | 201.9 | [Cr(CH3C(O)CClC(O)CH3)3] | tris(3-chloro-2,4-pentanedionato-O,O')chromium | Sivastava S., Badrinarayanan S., Mukhedkar A.J. | Polyhedron 4, 409 (1985) | [8 empty] | No |  |  | Au4f7=83.8;Ag3d5=368.2 | Ag | Reliable, with one-point correction of energy scale
Cl | 2p3/2 | 200.4 | [NiBr(CClCCl2)(P(C2H5)3)2] | bromo(trichloroethenyl)bis(triethylphosphine)nickel | Fahey D.R., Baldwin B.A. | Inorg. Chim. Acta 36, 269 (1979) | [8 empty] | No |  |  |  | Internal hydrocarbon | Reliable, with two-point correction of energy scale
Cl | 2p3/2 | 198.3 | [NiCl(CFCF2)(P(C2H5)3)2] | chlorobis(triethylphosphine)(trifluoroethenyl)nickel | Fahey D.R., Baldwin B.A. | Inorg. Chim. Acta 36, 269 (1979) | [8 empty] | No |  |  |  | Internal hydrocarbon | Reliable, with two-point correction of energy scale
Cl | 2p3/2 | 201.1 | [Co(CH3C(O)CClC(O)CH3)3] | tris(3-chloro-2,4-pentanedionato-O,O')cobalt | Sivastava S., Badrinarayanan S., Mukhedkar A.J. | Polyhedron 4, 409 (1985) | [8 empty] | No |  |  | Au4f7=83.8;Ag3d5=368.2 | Ag | Reliable, with one-point correction of energy scale
Cl | 2p3/2 | 198.8 | [CdCl2(H2NC(O)NHC(O)NH2)2] | bis(imidodicarboniadiamide-O,O')cadmiun dichloride | Yoshida T., Yamasaki K., Sawada S. | Bull. Chem. Soc. Jpn. 51, 1561 (1978) | [8 empty] | No |  |  |  | Adventitious carbon | Reliable, with two-point correction of energy scale
Cl | 2p3/2 | 198.8 | Cl2.nH2O | molecular chlorine solvated | Wren A.G., Phillips R.W., Tolentino C.U. | J. Colloid Interface Sci. 70, 544 (1979) | [8 empty] | No |  |  |  | Adventitious carbon | Reliable, with two-point correction of energy scale
Cl | 2p3/2 | 198.3 | [Mn(H2NC(O)NHC(O)NH2)2]Cl2 | bis(imidodicarboniadiamide-O,O')manganese dichloride | Yoshida T., Yamasaki K., Sawada S. | Bull. Chem. Soc. Jpn. 51, 1561 (1978) | [8 empty] | No |  |  |  | Adventitious carbon | Reliable, with two-point correction of energy scale
Cl | 2p3/2 | 197.3 | [MoCl(CO)2(C3H5)(NC5H4C5H4N)] | (2,2'-bipyridine-N,N')dicarbonylchloro(eta3-2-propyl)molybdenum | Brisdon B.J., Mialki W.S., Walton R.A. | J. Organometal. Chem. 187, 341 (1980) | [8 empty] | No |  |  |  | Internal hydrocarbon | Reliable, with two-point correction of energy scale
Cl | 2p3/2 | 198.2 | [Mo2Cl4(P(C2H5)3)4] | tetrachlorotetrakis(triethylphosphine)dimolybdenum | Walton R.A. | J. Less-Common Metals 54, 71 (1977) | [8 empty] | No |  |  |  | Internal hydrocarbon | Reliable
Cl | 2p3/2 | 199.6 | [Mo2Cl4(P(C2H5)3)4] | tetrachlorotetrakis(triethylphosphine)dimolybdenum | Walton R.A. | J. Less-Common Metals 54, 71 (1977) | [8 empty] | No |  |  |  | Internal hydrocarbon | Reliable
Cl | 2p3/2 | 199.9 | [Mo2Cl4(CH3P(C6H5)2)4] | tetrachlorotetrakis(methyldiphenylphosphine)dimolybdenum | Walton R.A. | J. Less-Common Metals 54, 71 (1977) | [8 empty] | No |  |  |  | Internal hydrocarbon | Reliable
Cl | 2p3/2 | 198.4 | [Mo2Cl4(CH3P(C6H5)2)4] | tetrachlorotetrakis(methyldiphenylphosphine)dimolybdenum | Walton R.A. | J. Less-Common Metals 54, 71 (1977) | [8 empty] | No |  |  |  | Internal hydrocarbon | Reliable
Cl | 2p3/2 | 198.3 | [Cu(H2NC(O)NHC(O)NH2)2]Cl2 | bis(imidodicarboniadiamide-O,O')copper dichloride | Yoshida T., Yamasaki K., Sawada S. | Bull. Chem. Soc. Jpn. 51, 1561 (1978) | [8 empty] | No |  |  |  | Adventitious carbon | Reliable, with two-point correction of energy scale
Cl | 2p3/2 | 198.7 | [N(C2H5)4][InCl2] | tetraethyl ammonium dichloroindate | Freeland B.H., Habeeb J.J., Tuck D.G. | Can. J. Chem. 55, 1528 (1977) | [8 empty] | No |  |  |  | Internal hydrocarbon | Reliable, with two-point correction of energy scale | thin film
Cl | 2p3/2 | 199.1 | [N(C2H5)4][InCl2]Cl2 | tetraethylammonium dichloroindate dichloride | Freeland B.H., Habeeb J.J., Tuck D.G. | Can. J. Chem. 55, 1528 (1977) | [8 empty] | No |  |  | Au | Conductor | Reliable | thin film
Cl | 2p3/2 | 199.5 | [Fe(CH3C(O)CClC(O)CH3)3] | tris(3-chloro-2,4-pentanedionato-O,O')iron | Sivastava S., Badrinarayanan S., Mukhedkar A.J. | Polyhedron 4, 409 (1985) | [8 empty] | No |  |  | Au4f7=83.8;Ag3d5=368.2 | Ag | Reliable, with one-point correction of energy scale
Cl | 2p3/2 | 198.4 | HCl.nH2O | hydrochloric acid solvated | Wren A.G., Phillips R.W., Tolentino C.U. | J. Colloid Interface Sci. 70, 544 (1979) | [8 empty] | No |  |  |  | Adventitious carbon | Reliable, with two-point correction of energy scale | cooled
Cl | 2p3/2 | 197.9 | [PtHCl(P(C6H5)3)2] | chlorohydridobis(triphenylphosphine)platinum | Andersson C., Larsson R. | Chem. Scr. 11, 140 (1977) | [8 empty] | No |  |  |  | Internal hydrocarbon | Reliable, with two-point correction of energy scale
Cl | 2p3/2 | 198.8 | [PtH(SnCl3)(P(C2H5)3)2] | hydrido(trichlorostannyl)bis(triethylphosphine)platinum | Andersson C., Larsson R. | Chem. Scr. 11, 140 (1977) | [8 empty] | No |  |  |  | Internal hydrocarbon | Reliable, with two-point correction of energy scale
Cl | 2p3/2 | 199.2 | [Hg(H2NC(O)NHC(O)NH2)2]Cl2 | bis(imidodicarboniadiamide-O,O')mercury dichloride | Yoshida T., Yamasaki K., Sawada S. | Bull. Chem. Soc. Jpn. 51, 1561 (1978) | [8 empty] | No |  |  |  | Adventitious carbon | Reliable, with two-point correction of energy scale
Cl | 2p3/2 | 197.9 | Cs2[Rh2Cl2(HCOO)4] | dicesium dichlorotetrakis(mu-formato-O,O')dirhodate | Nefedov V.I., Salyn Y.V., Majorova A.G., Nazarova L.A., Baranovski I.B. | Zh. Neorg. Khimii 19, 1353 (1974) | [8 empty] | No |  |  |  | Internal hydrocarbon | Reliable, with two-point correction of energy scale
Cl | 2p3/2 | 201.5 | [Cu(CH3C(O)CClC(O)CH3)3] | tris(3-chloro-2,4-pentanedionato-O,O')copper | Sivastava S., Badrinarayanan S., Mukhedkar A.J. | Polyhedron 4, 409 (1985) | [8 empty] | No |  |  | Au4f7=83.8;Ag3d5=368.2 | Ag | Reliable, with one-point correction of energy scale
Cl | 2p3/2 | 198.4 | [RhCl(C2H4)(P(C6H5)3)2] | chloro(eta2-ethene)bis(triphenylphosphine)rhodium | Nefedov V.I., Schubochkina E.F., Kolomnikov I.S., Baranovskii I.B., Kukolev V.P., Golubnichaya M.A., Schubochkin L.K., Porai-Koshits, M. A., Volp'in, M. E. | Zh. Neorg. Khimii 18, 845 (1973) | [8 empty] | No |  |  |  | Internal hydrocarbon | Reliable, with two-point correction of energy scale
Cl | 2p3/2 | 198.8 | [RhCl(C2H4)(P(C6H5)3)2] | chloro(eta2-ethene)bis(triphenylphosphine)rhodium | Michalska Z.M., Capka M., Stoch J. | J. Molecular Catal. 11, 323 (1981) | [8 empty] | No |  |  |  | Internal hydrocarbon | Reliable, with two-point correction of energy scale
Cl | 2p3/2 | 198.2 | [Mo2Cl4((C5H5N)NHCH3)2] | tetrachlorobis(2-pyridinemethanamine-N1,N2)dimolybdenum | Edwards D.A., Uden G., Mialki W.S., Walton R.A. | Inorg. Chim. Acta 40, 25 (1980) | [8 empty] | No |  |  |  | Internal hydrocarbon | Reliable, with two-point correction of energy scale
Cl | 2p3/2 | 197.5 | [Mo2Cl4(C4H4N2)2] | tetrachlorobis(pyrazine-N')dimolybdenum | Edwards D.A., Uden G., Mialki W.S., Walton R.A. | Inorg. Chim. Acta 40, 25 (1980) | [8 empty] | No |  |  |  | Internal hydrocarbon | Reliable, with two-point correction of energy scale
Cl | 2p3/2 | 199.6 | [SnCl4(C4H4N2)] | tetrachloro(pyridazine-N)tin | Furlani C., Mattogno G., Polzonetti G., Barbieri R., Rivarola E., Silvestri A. | Inorg. Chim. Acta 52, 23 (1981) | [8 empty] | No |  |  |  | Internal hydrocarbon | Reliable, with two-point correction of energy scale
Cl | 2p3/2 | 199.8 | [SnCl4(C4H4N2)2] | tetrachlorobis(pyrazine-N')tin | Furlani C., Mattogno G., Polzonetti G., Barbieri R., Rivarola E., Silvestri A. | Inorg. Chim. Acta 52, 23 (1981) | [8 empty] | No |  |  |  | Internal hydrocarbon | Reliable, with two-point correction of energy scale
Cl | 2p3/2 | 198 | [RhCl2(CHCH2)(P(C6H5)3)3] | dichloroethenyltris(triphenylphosphine)rhodium | Nefedov V.I., Schubochkina E.F., Kolomnikov I.S., Baranovskii I.B., Kukolev V.P., Golubnichaya M.A., Schubochkin L.K., Porai-Koshits, M. A., Volp'in, M. E. | Zh. Neorg. Khimii 18, 845 (1973) | [8 empty] | No |  |  |  | Internal hydrocarbon | Reliable, with two-point correction of energy scale
Cl | 2p3/2 | 200 | [SnCl3(C4H9)(C4H4N2)] | butyltrichloro(pyrazine-N)tin | Furlani C., Mattogno G., Polzonetti G., Barbieri R., Rivarola E., Silvestri A. | Inorg. Chim. Acta 52, 23 (1981) | [8 empty] | No |  |  |  | Internal hydrocarbon | Reliable, with two-point correction of energy scale
Cl | 2p3/2 | 199.6 | [SnCl3(C8H17)(C4H4N2)] | trichlorooctyl(pyrazine-N')tin | Furlani C., Mattogno G., Polzonetti G., Barbieri R., Rivarola E., Silvestri A. | Inorg. Chim. Acta 52, 23 (1981) | [8 empty] | No |  |  |  | Internal hydrocarbon | Reliable, with two-point correction of energy scale
Cl | 2p3/2 | 199.9 | [SnCl3(C6H5)(C4H4N2)] | trichlorophenyl(pyrazine-N1)tin | Furlani C., Mattogno G., Polzonetti G., Barbieri R., Rivarola E., Silvestri A. | Inorg. Chim. Acta 52, 23 (1981) | [8 empty] | No |  |  |  | Internal hydrocarbon | Reliable, with two-point correction of energy scale
Cl | 2p3/2 | 198.6 | [PdCl2(C3H3NO)2] | dichlorobis(isoxazole-N2)palladium | Zakharova I.A., Salyn Ya.V., Tatjanenko L.V., Mashkovsky Yu.Sh., Ponticelli G. | J. Inorg. Biochem. 15, 89 (1981) | [8 empty] | No |  |  |  | Internal hydrocarbon | Reliable, with two-point correction of energy scale
Cl | 2p3/2 | 200 | [SnCl2(C6H5)2(C4H4N2)] | dichlorodiphenyl(pyrazine-N')tin | Furlani C., Mattogno G., Polzonetti G., Barbieri R., Rivarola E., Silvestri A. | Inorg. Chim. Acta 52, 23 (1981) | [8 empty] | No |  |  |  | Internal hydrocarbon | Reliable, with two-point correction of energy scale
Cl | 2p3/2 | 199 | [PtCl2(C3NO(CH3)2(NH2))2] | dichlorobis(3,5-dimethyl-4-isoxazolamine-N4)platinum | Zakharova I.A., Salyn Ya.V., Tatjanenko L.V., Mashkovsky Yu.Sh., Ponticelli G. | J. Inorg. Biochem. 15, 89 (1981) | [8 empty] | No |  |  |  | Internal hydrocarbon | Reliable, with two-point correction of energy scale
Cl | 2p3/2 | 198 | C(NH2)3Cl | triamino(chloro)methane | Lee T.H., Rabalais J.W. | J. Electron Spectrosc. Relat. Phenom. 11, 123 (1977) | [8 empty] | No |  |  |  | Gold | Reliable, with two-point correction of energy scale
Cl | 2p3/2 | 198.1 | [RhCl(C2H4)]2 | dichloro-mu-bis(eta3-ethene)dirhodium | Nefedov V.I., Schubochkina E.F., Kolomnikov I.S., Baranovskii I.B., Kukolev V.P., Golubnichaya M.A., Schubochkin L.K., Porai-Koshits, M. A., Volp'in, M. E. | Zh. Neorg. Khimii 18, 845 (1973) | [8 empty] | No |  |  |  | Internal hydrocarbon | Reliable, with two-point correction of energy scale
Cl | 2p3/2 | 198.1 | [RhCl(C2H4)]2 | dichloro-mu-bis(eta3-ethene)dirhodium | Michalska Z.M., Capka M., Stoch J. | J. Molecular Catal. 11, 323 (1981) | [8 empty] | No |  |  |  | Internal hydrocarbon | Reliable, with two-point correction of energy scale
Cl | 2p3/2 | 198.4 | [Rh2Cl2(P(C6H5)3)4] | di-mu-chlorotetrakis(triphenylphosphine)dirhodium | Michalska Z.M., Capka M., Stoch J. | J. Molecular Catal. 11, 323 (1981) | [8 empty] | No |  |  |  | Internal hydrocarbon | Reliable, with two-point correction of energy scale
Cl | 2p3/2 | 198.7 | [Rh2Cl2(P(C6H5)3)4] | di-mu-chlorotetrakis(triphenylphosphine)dirhodium | Gassman P.G., Macomber D.W., Willging S.M. | J. Am. Chem. Soc. 107, 2380 (1985) | [8 empty] | No |  |  |  | Internal hydrocarbon | Reliable, with two-point correction of energy scale
Cl | 2p3/2 | 198 | [RhCl(CS2)(P(C6H5)3)3] | (carbon disulfide-S)chlorotris(triphenylphosphine)rhodium | Nefedov V.I., Schubochkina E.F., Kolomnikov I.S., Baranovskii I.B., Kukolev V.P., Golubnichaya M.A., Schubochkin L.K., Porai-Koshits, M. A., Volp'in, M. E. | Zh. Neorg. Khimii 18, 845 (1973) | [8 empty] | No |  |  |  | Internal hydrocarbon | Reliable, with two-point correction of energy scale
Cl | 2p3/2 | 198.9 | [RhCl(CO)2(P(C6H5)3)] | dicarbonylchloro(triphenylphosphine)rhodium | Nefedov V.I., Schubochkina E.F., Kolomnikov I.S., Baranovskii I.B., Kukolev V.P., Golubnichaya M.A., Schubochkin L.K., Porai-Koshits, M. A., Volp'in, M. E. | Zh. Neorg. Khimii 18, 845 (1973) | [8 empty] | No |  |  |  | Internal hydrocarbon | Reliable, with two-point correction of energy scale
Cl | 2p3/2 | 198 | [RhCl(C6H5NCO)2(P(C6H5)3)2] | chlorobis(isocyanatobenzene-O)bis(triphenylphosphine)rhodium | Nefedov V.I., Schubochkina E.F., Kolomnikov I.S., Baranovskii I.B., Kukolev V.P., Golubnichaya M.A., Schubochkin L.K., Porai-Koshits, M. A., Volp'in, M. E. | Zh. Neorg. Khimii 18, 845 (1973) | [8 empty] | No |  |  |  | Internal hydrocarbon | Reliable, with two-point correction of energy scale
Cl | 2p3/2 | 198.1 | [PtCl2(P(C2H5)3)2] | cis-dichlorobis(triethylphosphine)platinum | Andersson C., Larsson R. | Chem. Scr. 11, 140 (1977) | [8 empty] | No |  |  |  | Internal hydrocarbon | Reliable, with two-point correction of energy scale
Cl | 2p3/2 | 199.2 | [NH(CH3)3]3[InCl6] | tris(trimethylammonium) hexachloroindate | Freeland B.H., Habeeb J.J., Tuck D.G. | Can. J. Chem. 55, 1528 (1977) | [8 empty] | No |  |  | Au | Conductor | Reliable | thin film
Cl | 2p3/2 | 198.3 | [PtCl2(P(C2H5)3)2] | trans-dichlorobis(triethylphosphine)platinum | Andersson C., Larsson R. | Chem. Scr. 11, 140 (1977) | [8 empty] | No |  |  |  | Internal hydrocarbon | Reliable, with two-point correction of energy scale
Cl | 2p3/2 | 198.6 | [ReCl3(P(CH3)2C6H5)3] | trichlorotris(dimethylphenylphosphine)rhenium | Chatt J., Elson C.M., Hooper N.E., Leigh G.J. | J. Chem. Soc. Dalton Trans. 2392 (1975) | [8 empty] | No |  |  |  | Internal hydrocarbon | Reliable, with two-point correction of energy scale
Cl | 2p3/2 | 197.5 | HCl/O2/Pb | hydrogen chloride/oxygen/lead | Blake P.G., Carley A.F., Di Castro V., Roberts M.W. | J. Chem. Soc. Faraday Trans. I 82, 723 (1986) | Adequate |  |  |  | data |  |  |  | No |  |  | Other, Pb4f = 136.85 | Conductor | Reliable, with one-point correction of energy scale | adsorbed, cooled, oxygen pressure, oxidizing atmosphere |  |  | 80 | Good | 78 L HCl/5E3 L O2/Pb(110), single crystal.
Cl | 2p3/2 | 198.4 | RuCl3(P(CH3)2C6H5)3 | mer-trichloro-tris(dimethylphenylphosphine)ruthenium(III) | Brant P., Stephenson T.A. | Inorg. Chem. 26, 22 (1987) | Adequate | 0.1 |  |  | data |  |  |  | No | Mg |  |  | Internal hydrocarbon | Reliable, with one-point correction of energy scale | cast film |  |  | 300 | Adequate | Meridional-RuCl3(P(CH3)2C6H5)3. Solvent cast film
Cl | 2p3/2 | 198.6 | OsCl3 | osmium(III) trichloride | Siedle A.R., Newmark R.A., Korba G.A., Pignolet L.H., Boyle P.D. | Inorg. Chem. 27, 1593 (1988) | Adequate | 0.1 |  |  | data |  |  |  | Yes | Al |  | Au4f7= 84.00 | Adventitious carbon | Reliable, with one-point correction of energy scale | solid sample mounted on tape |  |  | 300 | Adequate | Surface charging was compensated by use of flood gun operated at 0.4 mA current and 2 eV voltage.
Cl | 2p3/2 | 199.1 | Os2NCl5 | pentachloro-mu-nitridodiosmium(IV) | Siedle A.R., Newmark R.A., Korba G.A., Pignolet L.H., Boyle P.D. | Inorg. Chem. 27, 1593 (1988) | Adequate | 0.1 |  |  | data |  |  |  | Yes | Al |  | Au4f7= 84.00 | Adventitious carbon | Reliable, with one-point correction of energy scale | solid sample mounted on tape |  |  | 300 | Adequate | Surface charging was compensated by use of flood gun operated at 0.4 mA current and 2 eV voltage.
Cl | 2p3/2 | 199.2 | W2(mu-H)(mu-Cl)Cl4(C5H5N)4 | tetrakis(pyridine)tetrachloro(mu-chloro)(mu-hydrido)ditungsten(W-W) | Carlin R.T., McCarley R.E. | Inorg. Chem. 28, 2604 (1989) | Adequate |  |  | other | Gaussian |  |  |  | No | Al |  |  | Adventitious carbon | Reliable, with one-point correction of energy scale | crystal |  | X-ray Diffraction | 293 | Good | Quadruply bonded tungsten dimer.
Cl | 2p3/2 | 198.2 | W2(mu-H)(mu-Cl)Cl4(C5H5N)4 | tetrakis(pyridine)tetrachloro(mu-chloro)(mu-hydrido)ditungsten(W-W) | Carlin R.T., McCarley R.E. | Inorg. Chem. 28, 2604 (1989) | Adequate |  |  | other | Gaussian |  |  |  | No | Al |  |  | Adventitious carbon | Reliable, with one-point correction of energy scale | crystal |  | X-ray Diffraction | 293 | Good | Quadruply bonded tungsten dimer.
Cl | 2p3/2 | 197.6 | W2(mu-H)(mu-Cl)Cl4(C5H5N)4 | tetrakis(pyridine)tetrachloro(mu-chloro)(mu-hydrido)ditungsten(W-W) | Carlin R.T., McCarley R.E. | Inorg. Chem. 28, 2604 (1989) | Adequate |  |  | other | Gaussian |  |  |  | No | Al |  |  | Adventitious carbon | Reliable, with one-point correction of energy scale | crystal |  | X-ray Diffraction | 293 | Good | Quadruply bonded tungsten dimer.
Cl | 2p3/2 | 198.51 | (CH3)3SbCl2 | trimethylantimony dichloride | de Bock W.E., Wambeke D.M., Van de Vondel D.F., Van der Kelen G.P. | J. Mol. Struct. 140, 303 (1986) | Adequate | 0.2 |  |  | data |  |  |  | Yes |  |  |  | Gold | Reliable (reported energy within 300 eV of a reference energy) |  |  |  | 293 | Adequate
Cl | 2p3/2 | 199.9 | ScCl3 | scandium(III) trichloride | Hwu S.-J., Ziebarth R.P., von Winbush S., Ford J.E., Corbett J.D. | Inorg. Chem. 25, 283 (1986) | Adequate |  |  |  | data |  |  |  | No | Al |  |  | Adventitious carbon | Reliable, with one-point correction of energy scale | crystal |  | X-ray Diffraction | 300 | Adequate | Samples were ground and mounted on In foil.
Cl | 2p3/2 | 198.6 | [(C4H9)4N]TcOCl4 | tetrabutylammonium technetium(V) tetrachloride oxide | Thompson M., Nunn A.D., Treher E. | Anal. Chem. 58, 3100 (1986) | Adequate | 0.2 |  |  | data |  |  |  | Yes | Mg |  |  | Internal hydrocarbon | Reliable, with one-point correction of energy scale | powder (when a special point is made in the article) |  |  | 300 | Adequate | A gold mask and electron flood gun at a setting of 10 eV were used to control sample charging.
Cl | 2p3/2 | 199.8 | ZrCl2 | zirconium dichloride | Hwu S.-J., Ziebarth R.P., von Winbush S., Ford J.E., Corbett J.D. | Inorg. Chem. 25, 283 (1986) | Adequate |  |  |  | data |  |  |  | No | Al |  |  | Adventitious carbon | Reliable, with one-point correction of energy scale | crystal |  | X-ray Diffraction | 300 | Adequate | Samples were grounded and mounted on In foil.
Cl | 2p3/2 | 198.3 | ZrCl4 | zirconium tetrachloride | Hwu S.-J., Ziebarth R.P., von Winbush S., Ford J.E., Corbett J.D. | Inorg. Chem. 25, 283 (1986) | Adequate |  |  |  | data |  |  |  | No | Al |  |  | Adventitious carbon | Reliable, with one-point correction of energy scale | crystal |  | X-ray Diffraction | 300 | Adequate | Samples were grounded and mounted on In foil.
Cl | 2p3/2 | 199.5 | ZrCl3 | zirconium trichloride | Hwu S.-J., Ziebarth R.P., von Winbush S., Ford J.E., Corbett J.D. | Inorg. Chem. 25, 283 (1986) | Adequate |  |  |  | data |  |  |  | No | Al |  |  | Adventitious carbon | Reliable, with one-point correction of energy scale | crystal |  | X-ray Diffraction | 300 | Adequate | Samples were grounded and mounted on In foil.
Cl | 2p3/2 | 199.8 | Sc2Cl2C | discandium dichloride carbide | Hwu S.-J., Ziebarth R.P., von Winbush S., Ford J.E., Corbett J.D. | Inorg. Chem. 25, 283 (1986) | Adequate |  |  |  | data |  |  |  | No | Al |  |  | Adventitious carbon | Reliable, with one-point correction of energy scale | crystal |  | X-ray Diffraction | 300 | Adequate | Samples were ground and mounted on In foil.
Cl | 2p3/2 | 199.8 | Zr2Cl2C | dizirconium dichloride carbide | Hwu S.-J., Ziebarth R.P., von Winbush S., Ford J.E., Corbett J.D. | Inorg. Chem. 25, 283 (1986) | Adequate |  |  |  | data |  |  |  | No | Al |  |  | Adventitious carbon | Reliable, with one-point correction of energy scale | crystal |  | X-ray Diffraction | 300 | Adequate | Samples were grounded and mounted on In foil.
Cl | 2p3/2 | 200 | Sc7Cl10 | heptascandium decachloride | Hwu S.-J., Ziebarth R.P., von Winbush S., Ford J.E., Corbett J.D. | Inorg. Chem. 25, 283 (1986) | Adequate |  |  |  | data |  |  |  | No | Al |  |  | Adventitious carbon | Reliable, with one-point correction of energy scale | crystal |  | X-ray Diffraction | 300 | Adequate | Samples were ground and mounted on In foil.
Cl | 2p3/2 | 199.7 | Sc7Cl10C2 | heptascandium decachloride dicarbide | Hwu S.-J., Ziebarth R.P., von Winbush S., Ford J.E., Corbett J.D. | Inorg. Chem. 25, 283 (1986) | Adequate |  |  |  | data |  |  |  | No | Al |  |  | Adventitious carbon | Reliable, with one-point correction of energy scale | crystal |  | X-ray Diffraction | 300 | Adequate | Samples were ground and mounted on In foil.
Cl | 2p3/2 | 198.82 | (CH3)3SbCl2.SbCl3 | trimethylantimony dichloride-antimony trichloride | de Bock W.E., Wambeke D.M., Van de Vondel D.F., Van der Kelen G.P. | J. Mol. Struct. 140, 303 (1986) | Adequate | 0.07 |  |  | data |  |  |  | Yes |  |  |  | Gold | Reliable (reported energy within 300 eV of a reference energy) |  |  |  | 293 | Adequate
Cl | 2p3/2 | 199.1 | W2(mu-H)(mu-Cl)Cl4(C2H5C5H5N)4 | tetrakis(4-ethylpyridine)tetrachloro(mu-chloro)(mu-hydrido)ditungsten(W-W) | Carlin R.T., McCarley R.E. | Inorg. Chem. 28, 2604 (1989) | Adequate |  |  | other | Gaussian |  |  |  | No | Al |  |  | Adventitious carbon | Reliable, with one-point correction of energy scale | crystal |  | X-ray Diffraction | 293 | Good | Quadruply bonded tungsten dimer.
Cl | 2p3/2 | 198.6 | W2(mu-H)(mu-Cl)Cl4(C2H5C5H5N)4 | tetrakis(4-ethylpyridine)tetrachloro(mu-chloro)(mu-hydrido)ditungsten(W-W) | Carlin R.T., McCarley R.E. | Inorg. Chem. 28, 2604 (1989) | Adequate |  |  | other | Gaussian |  |  |  | No | Al |  |  | Adventitious carbon | Reliable, with one-point correction of energy scale | crystal |  | X-ray Diffraction | 293 | Good | Quadruply bonded tungsten dimer.
Cl | 2p3/2 | 197.8 | W2(mu-H)(mu-Cl)Cl4(C2H5C5H5N)4 | tetrakis(4-ethylpyridine)tetrachloro(mu-chloro)(mu-hydrido)ditungsten(W-W) | Carlin R.T., McCarley R.E. | Inorg. Chem. 28, 2604 (1989) | Adequate |  |  | other | Gaussian |  |  |  | No | Al |  |  | Adventitious carbon | Reliable, with one-point correction of energy scale | crystal |  | X-ray Diffraction | 293 | Good | Quadruply bonded tungsten dimer.
Cl | 2p3/2 | 198.5 | Mo2Cl4(P(CH3)3)4 | tetrachlorotetrakis(trimethylphosphine)dimolybdenum (Mo-Mo) | Carlin R.T., McCarley R.E. | Inorg. Chem. 28, 280 (1989) | Adequate |  |  |  | data | 1.6 |  |  | No | Al |  |  | Internal hydrocarbon | Reliable, with one-point correction of energy scale |  |  |  | 300 | Adequate
Cl | 2p3/2 | 198.9 | PdCl2 | palladium(II) dichloride | Militello M.C., Simko S.J. | Surf. Sci. Spectra 3, 402 (1994) | Adequate |  |  | Shirley | mixed Gaussian/Lorentzian | 0.8 |  |  | Yes | Al |  | Au,Cu = 84.00,932.67 | Adventitious carbon | Reliable (reported energy within 300 eV of a reference energy) | polycrystalline, pelletized | X-ray Photoelectron Spectroscopy |  | 300 | Good | The composition determined by XPS was PdCl2.1. FAT mode. Emission angle = 55 deg An electron flood gun (Ep = 3 eV) and a Ni mesh were used for charge compensatio
Cl | 2p3/2 | 198.5 | MoWCl4(P(CH3)3)4 | tetrachlorotetrakis(trimethylphosphine)molybdenum tungsten (Mo-W) | Carlin R.T., McCarley R.E. | Inorg. Chem. 28, 280 (1989) | Adequate |  |  |  | data | 1.6 |  |  | No | Al |  |  | Internal hydrocarbon | Reliable, with one-point correction of energy scale |  |  |  | 300 | Adequate
Cl | 2p3/2 | 196.9 | (-C6H4NHClC6H4NHC6H4NHClC6H4NH-)n | poly(aniline) hydrochloride | Yue J., Epstein A.J. | Macromolecules 24, 4441 (1991) | Adequate |  |  | other | mixed Gaussian/Lorentzian |  |  |  | No | Mg |  |  | Internal hydrocarbon | Reliable, with one-point correction of energy scale | solid on double-sided tape |  |  | 300 | Adequate | Branching ratio = 0.5. emeraldine hydrochloride
Cl | 2p3/2 | 200.9 | C0.795N0.085O0.061Cl0.055 | 4,4'-[(3,3'-dichloro[1,1'-biphenyl]-4,4'-diyl)bis(azo)]bis[3-hydroxy-N-phenyl -2-naphthalenecarboxamide](C0.795N0.085O0.061Cl0.055) | Pacancky J., Waltman R.J. | J. Am. Chem. Soc. 114, 5813 (1992) | Adequate |  |  | Shirley | mixed Gaussian/Lorentzian |  |  |  | No | Al |  |  | Internal hydrocarbon | Reliable, with one-point correction of energy scale | cast film |  |  | 300 | Adequate | Branching ratio = 0.67. No x-ray induced damage to the sample was detected during analysis. hydrazon -hydrazon chlorodiane blue Theoretical formula: C46H30Cl2N6O4
Cl | 2p3/2 | 205.9 | Ba(ClO3)2.H2O | barium chlorate hydrate | Vasquez R.P. | J. Electron Spectrosc. Relat. Phenom. 56, 217 (1991) | Adequate |  |  |  | data | 1.8 |  |  | Yes | Al |  |  | Adventitious carbon | Reliable, with one-point correction of energy scale | pelletized |  |  | 300 | Adequate | An electron flood gun in conjunction with a 90% transmitting fine mesh proximity screen was used for charge compensation. The powder was pressed onto In metal.
Cl | 2p3/2 | 198.4 | AgCl | silver chloride | Kaushik V.K. | J. Electron Spectrosc. Relat. Phenom. 56, 273 (1991) | Adequate | 0.2 |  |  | data |  |  |  | No | Al/Mg |  | Ag,Cu = 368.27,932.67 | Adventitious carbon | Reliable (reported energy within 300 eV of a reference energy) | solid on double-sided tape |  |  | 300 | Adequate | An electron flood gun was used for charge compensation.
Cl | 2p3/2 | 201.1 | (-CH(C12H8N)CH2-)n (OC6Cl4O)m | poly(9-vinyl-9H-carbazole) - tetrachloro-1,4-benzoquinone | Loh F.C., Tan K.L., Kang E.T. | Europ. Polym. J. 27, 1055 (1991) | Adequate |  |  | other | Gaussian |  |  |  | No | Mg |  |  | Internal hydrocarbon | Reliable, with one-point correction of energy scale | solid on double-sided tape, thick film | X-ray Photoelectron Spectroscopy |  | 300 | Adequate | The polymer-acceptor complex was prepared by mixing chloroform solution of both components under nitrogen atmosphere. The surface acceptor/monomer ratio was 0.03. The relative intensity was 0.88.
Cl | 2p3/2 | 197.6 | [(C6H5)3P]2AuCl | bis(triphenylphosphine)gold(I) chloride | Yamamoto Y., Konno H. | Bull. Chem. Soc. Jpn. 59, 1327 (1986) | Adequate |  |  | other | mixed Gaussian/Lorentzian |  |  |  | No | Mg |  |  | Internal hydrocarbon | Reliable, with one-point correction of energy scale |  |  |  | 200 | Adequate | Samples were placed on a gold or nickel mesh holder.
Cl | 2p3/2 | 198.8 | YCl3 | yttrium trichloride | Vasquez R.P., Foote M.C., Hunt B.D. | J. Appl. Phys. 66, 4867 (1989) | Adequate |  |  |  | data | 1.7 |  |  | Yes | Al |  | Au4f7= 84.00 | Adventitious carbon | Reliable, with one-point correction of energy scale | insulator, powder (when a special point is made in the article) |  |  | 300 | Adequate | Flood gun was used.
Cl | 2p3/2 | 208.2 | Ba(ClO4)2 | barium perchlorate | Vasquez R.P. | J. Electron Spectrosc. Relat. Phenom. 56, 217 (1991) | Adequate |  |  |  | data | 1.5 |  |  | Yes | Al |  |  | Adventitious carbon | Reliable, with one-point correction of energy scale | pelletized |  |  | 300 | Adequate | An electron flood gun in conjunction with a 90% transmitting fine mesh proximity screen was used for charge compensation. The powder was pressed onto In metal.
Cl | 2p3/2 | 199.4 | (-CH(C12H8N)CH2-)n (OC6Cl4O)m | poly(9-vinyl-9H-carbazole) - tetrachloro-1,4-benzoquinone | Loh F.C., Tan K.L., Kang E.T. | Europ. Polym. J. 27, 1055 (1991) | Adequate |  |  | other | Gaussian |  |  |  | No | Mg |  |  | Internal hydrocarbon | Reliable, with one-point correction of energy scale | solid on double-sided tape, thick film | X-ray Photoelectron Spectroscopy |  | 300 | Adequate | The polymer-acceptor complex was prepared by mixing chloroform solution of both components under nitrogen atmosphere. The surface acceptor/monomer ratio was 0.03.
Cl | 2p3/2 | 200.3 | ClCH2CH2Br/Pt | 2-bromo-1-chloro-ethane/platinum | Jo S.K., White J.M. | Surf. Sci. 245, 305 (1991) | Adequate | 0.05 |  | other | Gaussian | 1.6 |  |  | No |  |  | Pt4f7 = 71.12 | Conductor | Reliable, with one-point correction of energy scale | surface coverage from 3ML to 4ML (3ML <= coverage < 4ML), adsorbed, cooled, thin layer |  |  | 105 | Adequate | 3 ML ClCH2CH2Br/Pt(111). The substrate was cleaned by sputter-anneal-oxidation
Cl | 2p3/2 | 200.3 | ClCH2CH2Br/Pt | 2-bromo-1-chloro-ethane/platinum | Jo S.K., White J.M. | Surf. Sci. 245, 305 (1991) | Adequate | 0.05 |  | other | Gaussian | 1.6 |  |  | No |  |  | Pt4f7 = 71.12 | Conductor | Reliable, with one-point correction of energy scale | surface coverage from 1ML to 2ML (1ML <= coverage < 2ML), adsorbed, cooled, thin layer |  |  | 105 | Adequate | 1 ML ClCH2CH2Br/Pt(111). The substrate was cleaned by sputter-anneal-oxidation cycles. Branching ratio = 0.58.
Cl | 2p3/2 | 200.1 | CH3Cl/Pt | methyl chloride/platinum | Jo S.K., Zhu X.-Y., Lennon D., White J.M. | Surf. Sci. 241, 231 (1991) | Adequate |  |  |  | data |  |  |  | No | Mg |  | Pt4f7 = 71.12 |  | Reliable, with one-point correction of energy scale | surface coverage from 3ML to 4ML (3ML <= coverage < 4ML), adsorbed, cooled, thin layer |  |  | 50 | Adequate | 3 ML CH3Cl/Pt(111). Adsorbtion at 50 K.
Cl | 2p3/2 | 201.2 | (-CH(C12H8N)CH2-)n (OC6(CN)2Cl2O)m | poly(9-vinyl-9H-carbazole) - 2,3-dichloro-5,6-dicyano-1,4-benzoquinone | Loh F.C., Tan K.L., Kang E.T. | Europ. Polym. J. 27, 1055 (1991) | Adequate |  |  | other | Gaussian |  |  |  | No | Mg |  |  | Internal hydrocarbon | Reliable, with one-point correction of energy scale | solid on double-sided tape, thick film | X-ray Photoelectron Spectroscopy |  | 300 | Adequate | The polymer-acceptor complex was prepared by mixing chloroform solution of both components under nitrogen atmosphere. The surface acceptor/monomer ratio was 0.43. The relative intensity was 0.92.
Cl | 2p3/2 | 201 | (-CH(C12H8N)CH2-)n (OC6Cl4O)m | poly(9-vinyl-9H-carbazole) - tetrachloro-1,2-benzoquinone | Loh F.C., Tan K.L., Kang E.T. | Europ. Polym. J. 27, 1055 (1991) | Adequate |  |  | other | Gaussian |  |  |  | No | Mg |  |  | Internal hydrocarbon | Reliable, with one-point correction of energy scale | solid on double-sided tape, thick film | X-ray Photoelectron Spectroscopy |  | 300 | Adequate | The polymer-acceptor complex was prepared by mixing chloroform solution of both components under nitrogen atmosphere. The surface acceptor/monomer ratio was 0.14. The relative intensity was 0.83.
Cl | 2p3/2 | 198.8 | (-CH(C12H8N)CH2-)n (OC6Cl4O)m | poly(9-vinyl-9H-carbazole) - tetrachloro-1,2-benzoquinone | Loh F.C., Tan K.L., Kang E.T. | Europ. Polym. J. 27, 1055 (1991) | Adequate |  |  | other | Gaussian |  |  |  | No | Mg |  |  | Internal hydrocarbon | Reliable, with one-point correction of energy scale | solid on double-sided tape, thick film | X-ray Photoelectron Spectroscopy |  | 300 | Adequate | The polymer-acceptor complex was prepared by mixing chloroform solution of both components under nitrogen atmosphere. The surface acceptor/monomer ratio was 0.14. The relative intensity was 0.17.
Cl | 2p3/2 | 198.5 | (-CH(C12H8N)CH2-)n (OC6(CN)2Cl2O)m | poly(9-vinyl-9H-carbazole) - 2,3-dichloro-5,6-dicyano-1,4-benzoquinone | Loh F.C., Tan K.L., Kang E.T. | Europ. Polym. J. 27, 1055 (1991) | Adequate |  |  | other | Gaussian |  |  |  | No | Mg |  |  | Internal hydrocarbon | Reliable, with one-point correction of energy scale | solid on double-sided tape, thick film | X-ray Photoelectron Spectroscopy |  | 300 | Adequate | The polymer-acceptor complex was prepared by mixing chloroform solution of both components under nitrogen atmosphere. The surface acceptor/monomer ratio was 0.43. The relative intensity was 0.08.
Cl | 2p3/2 | 198.1 | Cl2/GaAs0.96 | chlorine/gallium arsenide(Cl2/GaAs0.96) | DeLouise L.A. | J. Appl. Phys. 70, 1718 (1991) | Adequate |  |  | Linear | Gaussian |  |  |  | No | Mg |  |  | Valence band minimum | Reliable (reported energy within 300 eV of a reference energy) | adsorbed, reacted | X-ray Photoelectron Spectroscopy |  | 300 | Adequate | 0.45 ML Cl2/GaAs0.96(110). The Cl2 molecular beam with Ep = 0.14 eV was directed toward the surface at an incident angle of 60 degrees. The GaAs(110) wafer was initially degreased and wet etched in H2SO4:H2O2:H2O (5:1:1). Emission angle = 50 degrees.
Cl | 2p3/2 | 201 | C0.775N0.103O0.067Cl0.060 | 4,4'-[(3,3'-dichloro[1,1'-biphenyl]-4,4'-diyl)bis(azo)]bis[3-hydroxy-N-phenyl -2-naphthalenecarboxamide](C0.775N0.103O0.067Cl0.060) | Pacancky J., Waltman R.J. | J. Am. Chem. Soc. 114, 5813 (1992) | Adequate |  |  | Shirley | mixed Gaussian/Lorentzian |  |  |  | No | Al |  |  | Internal hydrocarbon | Reliable, with one-point correction of energy scale | cast film |  |  | 300 | Adequate | Branching ratio = 0.50. No x-ray induced damage to the sample was detected during analysis. azo-azo chlorodiane blue Theoretical formula: C46H30Cl2N6O4
Cl | 2p3/2 | 200.2 | ZnCl2 | zinc dichloride | Kadono K., Kinugawa K., Tanaka H. | Phys. Chem. Glass. 35, 59 (1994) | Adequate |  |  |  | data |  |  |  | No | Mg |  |  | Adventitious carbon | Reliable, with one-point correction of energy scale | amorphous, crushed |  | X-ray Diffraction | 300 | Adequate | The Cl2p line width determined at one third of maximal intensitywas 3.2 eV. Branching ratio = 0.48.
Cl | 2p3/2 | 200.1 | ZnCl2 | zinc dichloride | Kadono K., Kinugawa K., Tanaka H. | Phys. Chem. Glass. 35, 59 (1994) | Adequate |  |  |  | data |  |  |  | No | Mg |  |  | Adventitious carbon | Reliable, with one-point correction of energy scale | crystal |  | X-ray Diffraction | 300 | Adequate | The Cl2p line width determined at one third of maximal intensitywas 3.0 eV. Branching ratio = 0.48.
Cl | 2p3/2 | 200.9 | C46H30Cl2N6O4 | 4,4'-[(3,3'-dichloro[1,1'-biphenyl]-4,4'-diyl)bis(azo)]bis[3-hydroxy-N-phenyl -2-naphthalenecarboxamide] | Waltman R.J., Pacansky J., Bates C.W., Jr | Chem. Mater. 5, 1799 (1993) | Adequate |  |  | other | other type of curve fit |  |  |  | No | Al |  |  | Internal hydrocarbon | Reliable, with one-point correction of energy scale | cast film, thin film | X-ray Photoelectron Spectroscopy |  | 300 | Adequate | The composition determined by XPS was C0.795N0.085O0.061Cl0.055. The film thickness was 2000 A. No radiation damage was detected. chlorodiane blue
Cl | 2p3/2 | 199.1 | Ca5(PO4)3Cl | pentacalcium tris(phosphate) chloride | Nishikawa H., Ikeda S., Monma H. | Bull. Chem. Soc. Jpn. 66, 2570 (1993) | Adequate |  |  |  | data |  |  |  | No | Mg |  |  | Adventitious carbon | Reliable, with one-point correction of energy scale | crystal |  | X-ray Diffraction | 300 | Adequate | chloroapatite
Cl | 2p3/2 | 199.2 | Cs2ZnCl4 | dicesium zinc tetrachloride | Kadono K., Kinugawa K., Tanaka H. | Phys. Chem. Glass. 35, 59 (1994) | Adequate |  |  |  | data |  |  |  | No | Mg |  |  | Adventitious carbon | Reliable, with one-point correction of energy scale | cooled, crystal |  | X-ray Diffraction | 77 | Adequate | The Cl2p line width determined at one third of maximal intensitywas 3.0 eV. The crystalline Cs2ZnCl4 was obtained by slowly cooling the molten mixture of ZnCl2 and CsCl with a molar ratio 1:2. Branching ratio = 0.45.
Cl | 2p3/2 | 197.6 | RuCl3 | ruthenium trichloride | Pollini I. | Phys. Rev. B 50, 2095 (1994) | Adequate |  | 1 |  | data |  |  |  | Yes | Al |  | FL = Fermi level | Conductor | Reliable (reported energy within 300 eV of a reference energy) | alpha phase, crystal |  | XRD, HEED | 300 | Good | The sample was prepared by direct chlorination of the metal ion in the presence of CO at about 1023 K.
Cl | 2p3/2 | 198.4 | BaCl2 | barium dichloride | Kadono K., Kinugawa K., Tanaka H. | Phys. Chem. Glass. 35, 59 (1994) | Adequate |  |  |  | data |  |  |  | No | Mg |  |  | Adventitious carbon | Reliable, with one-point correction of energy scale | crystal |  | X-ray Diffraction | 300 | Adequate | The Cl2p line width determined at one third of maximal intensitywas 3.0 eV. Branching ratio = 0.48.
Cl | 2p3/2 | 200 | (ZnCl2)50(CsCl)40(BaCl2)10 | zinc dichloride cesium chloride barium dichloride ((ZnCl2)50(CsCl)40(BaCl2)10) | Kadono K., Kinugawa K., Tanaka H. | Phys. Chem. Glass. 35, 59 (1994) | Adequate |  |  | other | mixed Gaussian/Lorentzian |  |  |  | No | Mg |  |  | Adventitious carbon | Reliable, with one-point correction of energy scale | amorphous, crushed, insulator |  | X-ray Diffraction | 300 | Adequate | The intensity ratio of the non-bridging/bridging chloride components was 3.9.
Cl | 2p3/2 | 199.4 | (ZnCl2)50(CsCl)40(BaCl2)10 | zinc dichloride cesium chloride barium dichloride ((ZnCl2)50(CsCl)40(BaCl2)10) | Kadono K., Kinugawa K., Tanaka H. | Phys. Chem. Glass. 35, 59 (1994) | Adequate |  |  |  | data |  |  |  | No | Mg |  |  | Adventitious carbon | Reliable, with one-point correction of energy scale | amorphous, crushed, insulator |  | X-ray Diffraction | 300 | Adequate | The Cl2p line width determined at one third of maximal intensitywas 3.3 eV. Branching ratio = 0.53.
Cl | 2p3/2 | 199.3 | (ZnCl2)55(CsCl)40(BaCl2)5 | zinc dichloride cesium chloride barium dichloride ((ZnCl2)55(CsCl)40(BaCl2)5) | Kadono K., Kinugawa K., Tanaka H. | Phys. Chem. Glass. 35, 59 (1994) | Adequate |  |  | other | mixed Gaussian/Lorentzian |  |  |  | No | Mg |  |  | Adventitious carbon | Reliable, with one-point correction of energy scale | amorphous, crushed, insulator |  | X-ray Diffraction | 300 | Adequate | The intensity ratio of the non-bridging/bridging chloride components was 2.3.
Cl | 2p3/2 | 199.4 | (ZnCl2)55(CsCl)40(BaCl2)5 | zinc dichloride cesium chloride barium dichloride ((ZnCl2)55(CsCl)40(BaCl2)5) | Kadono K., Kinugawa K., Tanaka H. | Phys. Chem. Glass. 35, 59 (1994) | Adequate |  |  |  | data |  |  |  | No | Mg |  |  | Adventitious carbon | Reliable, with one-point correction of energy scale | amorphous, crushed, insulator |  | X-ray Diffraction | 300 | Adequate | The Cl2p line width determined at one third of maximal intensitywas 3.4 eV. Branching ratio = 0.63.
Cl | 2p3/2 | 199.2 | (ZnCl2)58(CsCl)40(BaCl2)2 | zinc dichloride cesium chloride barium dichloride ((ZnCl2)58(CsCl)40(BaCl2)2) | Kadono K., Kinugawa K., Tanaka H. | Phys. Chem. Glass. 35, 59 (1994) | Adequate |  |  | other | mixed Gaussian/Lorentzian |  |  |  | No | Mg |  |  | Adventitious carbon | Reliable, with one-point correction of energy scale | amorphous, crushed, insulator |  | X-ray Diffraction | 300 | Adequate | The intensity ratio of the non-bridging/bridging chloride components was 1.7.
Cl | 2p3/2 | 200 | (ZnCl2)58(CsCl)40(BaCl2)2 | zinc dichloride cesium chloride barium dichloride ((ZnCl2)58(CsCl)40(BaCl2)2) | Kadono K., Kinugawa K., Tanaka H. | Phys. Chem. Glass. 35, 59 (1994) | Adequate |  |  | other | mixed Gaussian/Lorentzian |  |  |  | No | Mg |  |  | Adventitious carbon | Reliable, with one-point correction of energy scale | amorphous, crushed, insulator |  | X-ray Diffraction | 300 | Adequate | The intensity ratio of the non-bridging/bridging chloride components was 1.7.
Cl | 2p3/2 | 199.3 | (ZnCl2)50(CsCl)40(BaCl2)10 | zinc dichloride cesium chloride barium dichloride ((ZnCl2)50(CsCl)40(BaCl2)10) | Kadono K., Kinugawa K., Tanaka H. | Phys. Chem. Glass. 35, 59 (1994) | Adequate |  |  | other | mixed Gaussian/Lorentzian |  |  |  | No | Mg |  |  | Adventitious carbon | Reliable, with one-point correction of energy scale | amorphous, crushed, insulator |  | X-ray Diffraction | 300 | Adequate | The intensity ratio of the non-bridging/bridging chloride components was 3.9.
Cl | 2p3/2 | 199.4 | (ZnCl2)58(CsCl)40(BaCl2)2 | zinc dichloride cesium chloride barium dichloride ((ZnCl2)58(CsCl)40(BaCl2)2) | Kadono K., Kinugawa K., Tanaka H. | Phys. Chem. Glass. 35, 59 (1994) | Adequate |  |  |  | data |  |  |  | No | Mg |  |  | Adventitious carbon | Reliable, with one-point correction of energy scale | amorphous, crushed, insulator |  | X-ray Diffraction | 300 | Adequate | The Cl2p line width determined at one third of maximal intensitywas 3.5 eV. Branching ratio = 0.56.
Cl | 2p3/2 | 198.11 | [C5H8C5H3]2TiCl2 | bicycloalkyl-substituted titanocene dichloride ([C5H8C5H3]2TiCl2) | Bursten B.E., Callstrom M.R., Jolly C.A., Paquette L.A., Sivik M.R., Tuker R.S., et al. | Organometallics 13, 127 (1994) | Adequate | 0.1 | 0.6 |  | data | 1.64 |  |  | No | Mg |  | Au,Cu = 84.00,932.67 | Internal hydrocarbon | Reliable, with one-point correction of energy scale | solid sample mounted on tape |  |  | 300 | Adequate | Structure 12 in Table 3.
Cl | 2p3/2 | 198.01 | [C9H16C5H3]2TiCl2 | bicycloalkyl-substituted titanocene dichloride ([C9H16C5H3]2TiCl2) | Bursten B.E., Callstrom M.R., Jolly C.A., Paquette L.A., Sivik M.R., Tuker R.S., et al. | Organometallics 13, 127 (1994) | Adequate | 0.1 | 0.6 |  | data | 1.64 |  |  | No | Mg |  | Au,Cu = 84.00,932.67 | Internal hydrocarbon | Reliable, with one-point correction of energy scale | solid sample mounted on tape |  |  | 300 | Adequate | Structure 13 in Table 3.
Cl | 2p3/2 | 197.2 | (-(CH(C(O)NH2)CH2)k-(CH(C(O)NH(CH2)3N(CH3)3Cl)CH2)m-)n | poly(acrylamide-co-(3-(acryloylamino) propyltrimethylammoniumchloride)) | Baumgarten E., Fiebes A., Stumpe A., Ronkel F., Schultze J.W. | J. Molecular Catal. A 113, 469 (1996) | Adequate |  |  | other | Gaussian | 1.7 |  |  | No | Mg |  |  | Internal hydrocarbon | Reliable, with one-point correction of energy scale | insulator, thin film |  |  | 300 | Adequate | Branching ratio = 0.51.
Cl | 2p3/2 | 198.07 | [C7H12C5H3][C10H55]TiCl2 | bicycloalkyl-substituted titanocene dichloride ([C7H12C5H3][C10H55]TiCl2) | Bursten B.E., Callstrom M.R., Jolly C.A., Paquette L.A., Sivik M.R., Tuker R.S., et al. | Organometallics 13, 127 (1994) | Adequate | 0.1 | 0.6 |  | data | 1.64 |  |  | No | Mg |  | Au,Cu = 84.00,932.67 | Internal hydrocarbon | Reliable, with one-point correction of energy scale | solid sample mounted on tape |  |  | 300 | Adequate | Structure 18 in Table 3.
Cl | 2p3/2 | 199.5 | TiCl3 | titanium(III) trichloride | Sleigh C., Pijpers A.P., Jaspers A., Coussens B., Meier R.J. | J. Electron Spectrosc. Relat. Phenom. 77, 41 (1996) | Adequate |  |  |  | data |  |  |  | No | Al/Mg |  | Au,Ag,Cu = 84.00,368.27,932.67 | Adventitious carbon | Reliable (reported energy within 300 eV of a reference energy) | solid on double-sided tape |  |  | 300 | Adequate
Cl | 2p3/2 | 200.6 | NbCl5 | niobium(V) pentachloride (non-bridging chlorine) | Den Auwer C., Andrews M. P., Briois V., Cartier dit Moulin C., Dexpert H. | J. Chim. Phys. Phys.-Chim. Biol. 92, 1084 (1995) | Adequate |  |  | other | other type of curve fit | 1.45 |  |  | No | Mg |  |  | Adventitious carbon | Reliable, with one-point correction of energy scale | insulator, solid sample mounted on tape |  |  | 300 | Adequate | The intensity ratio of the non-bridging/bridging chlorine components was 3.8.
Cl | 2p3/2 | 199.3 | ZrCl4 | zirconium(IV) tetrachloride | Sleigh C., Pijpers A.P., Jaspers A., Coussens B., Meier R.J. | J. Electron Spectrosc. Relat. Phenom. 77, 41 (1996) | Adequate |  |  |  | data |  |  |  | No | Al/Mg |  | Au,Ag,Cu = 84.00,368.27,932.67 | Adventitious carbon | Reliable (reported energy within 300 eV of a reference energy) | solid on double-sided tape |  |  | 300 | Adequate
Cl | 2p3/2 | 208.9 | NaClO4 | sodium perclorate | Beard B.C. | Surf. Sci. Spectra 2, 97 (1993) | Adequate |  |  | Shirley | mixed Gaussian/Lorentzian | 1.13 |  |  | Yes | Mg |  | Au,Ag,Cu = 84.00,368.27,932.67 | Adventitious carbon | Reliable (reported energy within 300 eV of a reference energy) | insulator, solid sample mounted on tape | X-ray Photoelectron Spectroscopy |  | 296 | Good | The composition determined by XPS was Na0.189Cl0.163O0.648. FAT mode. Emission a
Cl | 2p3/2 | 198.6 | Mo4S4Cl4 | molybdenum sulfide chloride polymeric cubane cluster | Khudorozhko G.F., Asanov I.P., Mazalov L.N., Kravtsova E.A., Parygina G.K., et al. | J. Struct. Chem. 36, 948 (1995) | Adequate |  |  |  | data |  |  |  | No | Mg |  |  | Adventitious carbon | Reliable, with one-point correction of energy scale | crystal, solid sample mounted on tape |  | cluster | 300 | Adequate | Polymeric cubane cluster compound.
Cl | 2p3/2 | 198.5 | ZrOCl2 | zirconium(IV) oxide dichloride | Sleigh C., Pijpers A.P., Jaspers A., Coussens B., Meier R.J. | J. Electron Spectrosc. Relat. Phenom. 77, 41 (1996) | Adequate |  |  |  | data |  |  |  | No | Al/Mg |  | Au,Ag,Cu = 84.00,368.27,932.67 | Adventitious carbon | Reliable (reported energy within 300 eV of a reference energy) | solid on double-sided tape |  |  | 300 | Adequate
Cl | 2p3/2 | 208.4 | CuClO4 | copper perchlorate | Martin-Vosshage D., Chowdari B.V.R. | J. Electrochem. Soc. 142, 1442 (1995) | Adequate | 0.1 |  |  | data |  |  |  | No | Mg |  |  | Adventitious carbon | Reliable, with one-point correction of energy scale | insulator, solid sample mounted on tape |  |  | 300 | Adequate
Cl | 2p3/2 | 198.15 | [C5H8C5H3][C5H5]TiCl2 | bicycloalkyl-substituted titanocene dichloride ([C5H8C5H3][C5H5]TiCl2) | Bursten B.E., Callstrom M.R., Jolly C.A., Paquette L.A., Sivik M.R., Tuker R.S., et al. | Organometallics 13, 127 (1994) | Adequate | 0.1 | 0.6 |  | data | 1.64 |  |  | No | Mg |  | Au,Cu = 84.00,932.67 | Internal hydrocarbon | Reliable, with one-point correction of energy scale | solid sample mounted on tape |  |  | 300 | Adequate | Structure 9 in Table 3.
Cl | 2p3/2 | 198.01 | [C5H8C5H3][C5H5]TiCl2 | bicycloalkyl-substituted titanocene dichloride ([C5H8C5H3][C5H5]TiCl2) | Bursten B.E., Callstrom M.R., Jolly C.A., Paquette L.A., Sivik M.R., Tuker R.S., et al. | Organometallics 13, 127 (1994) | Adequate | 0.1 | 0.6 |  | data | 1.64 |  |  | No | Mg |  | Au,Cu = 84.00,932.67 | Internal hydrocarbon | Reliable, with one-point correction of energy scale | solid sample mounted on tape |  |  | 300 | Adequate | Structure 10 in Table 3.
Cl | 2p3/2 | 198.29 | [(C5H5)2]TiCl2 | bis(cyclopentadienyl) titanium dichloride | Bursten B.E., Callstrom M.R., Jolly C.A., Paquette L.A., Sivik M.R., Tuker R.S., et al. | Organometallics 13, 127 (1994) | Adequate | 0.1 | 0.6 |  | data | 1.64 |  |  | No | Mg |  | Au,Cu = 84.00,932.67 | Internal hydrocarbon | Reliable, with one-point correction of energy scale | solid sample mounted on tape |  |  | 300 | Adequate
Cl | 2p3/2 | 197 | [(Pt(P(C6H5)3)2S)2PtCl2] | di(platinum bis(triphenylphosphine) mu-sulfide) platinum dichloride | Aw B.H., Look K.K., Chan H.S.O., Tan K.L., Hor T.S.A. | J. Chem. Soc. Dalton Trans. 3177 (1994) | Adequate | 0.3 |  | other | Gaussian | 1.5 |  |  | No | Mg |  | Au,Cu = 84.00,932.67 | Internal hydrocarbon | Reliable, with one-point correction of energy scale | solid on double-sided tape |  |  | 300 | Adequate | [(Pt(P(C6H5)3)2(mu3-S))2PtCl2]. FRR mode. No radiation damage was detected.
Cl | 2p3/2 | 199.1 | CuCl2 | copper(II) dichloride | Vasquez R.P. | Surf. Sci. Spectra 2, 160 (1993) | Adequate |  |  | Shirley | mixed Gaussian/Lorentzian | 1.5 |  |  | Yes | Al |  | Au,Cu = 84.00,932.67 | Adventitious carbon | Reliable, with one-point correction of energy scale | insulator, polycrystalline | X-ray Photoelectron Spectroscopy |  | 300 | Adequate | The powder was pressed into In foil. An electron flood gun and a 90% transmittin charge compensation. Emission angle = 55 degrees. The intensity ratio of the Gau FAT mode. The composition determined by XPS was Cu0.339Cl0.661.
Cl | 2p3/2 | 198.15 | [C9H16C5H3][C5H5]TiCl2 | bicycloalkyl-substituted titanocene dichloride ([C9H16C5H3][C5H5]TiCl2) | Bursten B.E., Callstrom M.R., Jolly C.A., Paquette L.A., Sivik M.R., Tuker R.S., et al. | Organometallics 13, 127 (1994) | Adequate | 0.1 | 0.6 |  | data | 1.64 |  |  | No | Mg |  | Au,Cu = 84.00,932.67 | Internal hydrocarbon | Reliable, with one-point correction of energy scale | solid sample mounted on tape |  |  | 300 | Adequate | Structure 11 in Table 3.
Cl | 2p3/2 | 198.22 | [C5H5(CH3)5)C5H5]2TiCl2 | cyclopentadienyl pentamethylcyclopentadienyl titanium dichloride | Bursten B.E., Callstrom M.R., Jolly C.A., Paquette L.A., Sivik M.R., Tuker R.S., et al. | Organometallics 13, 127 (1994) | Adequate | 0.1 | 0.6 |  | data | 1.64 |  |  | No | Mg |  | Au,Cu = 84.00,932.67 | Internal hydrocarbon | Reliable, with one-point correction of energy scale | solid sample mounted on tape |  |  | 300 | Adequate
Cl | 2p3/2 | 198 | [(Pt2(P(C6H5)3)4S2Pd)2Cl2][PF6]2 | bis(diplatinum tetrakis(triphenylphosphine) di(mu-sulfide) palladium) dichloride bishexafluorophosphate | Aw B.H., Look K.K., Chan H.S.O., Tan K.L., Hor T.S.A. | J. Chem. Soc. Dalton Trans. 3177 (1994) | Adequate | 0.3 |  | other | Gaussian | 1.5 |  |  | No | Mg |  | Au,Cu = 84.00,932.67 | Internal hydrocarbon | Reliable, with one-point correction of energy scale | solid on double-sided tape |  |  | 300 | Adequate | [(Pt2(P(C6H5)3)4(mu3-S)2Pd)2(mu-Cl)2][PF6]2. FRR mode. No radiation damage was d
Cl | 2p3/2 | 198.28 | [C7H12C5H3]2TiCl2 | bicycloalkyl-substituted titanocene dichloride ([C7H12C5H3]2TiCl2) | Bursten B.E., Callstrom M.R., Jolly C.A., Paquette L.A., Sivik M.R., Tuker R.S., et al. | Organometallics 13, 127 (1994) | Adequate | 0.1 | 0.6 |  | data | 1.64 |  |  | No | Mg |  | Au,Cu = 84.00,932.67 | Internal hydrocarbon | Reliable, with one-point correction of energy scale | solid sample mounted on tape |  |  | 300 | Adequate | Structure 14 in Table 3.
Cl | 2p3/2 | 200 | (ZnCl2)55(CsCl)40(BaCl2)5 | zinc dichloride cesium chloride barium dichloride ((ZnCl2)55(CsCl)40(BaCl2)5) | Kadono K., Kinugawa K., Tanaka H. | Phys. Chem. Glass. 35, 59 (1994) | Adequate |  |  | other | mixed Gaussian/Lorentzian |  |  |  | No | Mg |  |  | Adventitious carbon | Reliable, with one-point correction of energy scale | amorphous, crushed, insulator |  | X-ray Diffraction | 300 | Adequate | The intensity ratio of the non-bridging/bridging chloride components was 2.3.
Cl | 2p3/2 | 200.2 | MgCl2/Au | magnesium(II) dichloride/gold | Magni E., Somorjai G.A. | Surf. Sci. 345, 1 (1996) | Adequate |  |  | other | mixed Gaussian/Lorentzian |  |  |  | No | Al |  | Au4f7 = 84.00 | Conductor | Reliable (reported energy within 300 eV of a reference energy) | surface coverage from 1ML to 2ML (1ML <= coverage < 2ML), thin layer | X-ray Photoelectron Spectroscopy |  | 300 | Adequate | The composition determined by XPS was Mg0.37Cl0.63.
Cl | 2p3/2 | 200.5 | MgCl2/Au | magnesium(II) dichloride/gold | Magni E., Somorjai G.A. | Surf. Sci. 345, 1 (1996) | Adequate |  |  | other | mixed Gaussian/Lorentzian |  |  |  | No | Al |  | Au4f7 = 84.00 | Conductor | Reliable (reported energy within 300 eV of a reference energy) | multilayer, thin layer | X-ray Photoelectron Spectroscopy |  | 300 | Adequate | 6 ML MgCl2/Au. The composition determined by XPS was Mg0.36Cl0.64.
Cl | 2p3/2 | 199.1 | SrCl2 | strontium(II) dichloride | Vasquez R.P. | Surf. Sci. Spectra 1, 68 (1992) | Adequate |  |  | Shirley | mixed Gaussian/Lorentzian | 1.6 |  |  | Yes | Al |  | Au,Cu = 84.00,932.67 | Adventitious carbon | Reliable, with one-point correction of energy scale | insulator, polycrystalline | X-ray Photoelectron Spectroscopy |  | 300 | Adequate | The pellets were crushed to a fine powder and pressed into In foil. An electronproximity screen were used for charge compensation. Emission angle = 55 degrees. Gaussian/Lorentzian components was 80/20. Asymmetry parameter = -0.30. FAT mode.
Cl | 2p3/2 | 199.9 | NbCl5 | niobium(V) pentachloride (bridging chlorine) | Den Auwer C., Andrews M. P., Briois V., Cartier dit Moulin C., Dexpert H. | J. Chim. Phys. Phys.-Chim. Biol. 92, 1084 (1995) | Adequate |  |  | other | other type of curve fit | 1.45 |  |  | No | Mg |  |  | Adventitious carbon | Reliable, with one-point correction of energy scale | insulator, solid sample mounted on tape |  |  | 300 | Adequate | The intensity ratio of the non-bridging/bridging chlorine components was 3.8.
Cl | 2p3/2 | 198.4 | TiCl4/W | titanium(IV) tetrachloride/tungsten | Chen W., Roberts J.T. | Surf. Sci. 359, 93 (1996) | Adequate |  |  | Linear | data |  |  |  | No | Mg |  | FL = Fermi level | Conductor | Reliable (reported energy within 300 eV of a reference energy) | annealed, adsorbed, cooled, surface coverage from 0ML to 1ML (0ML < coverage < 1ML), thin layer | X-ray Photoelectron Spectroscopy | Low-energy Electron Diffraction | 100 | Good | The W(100) single crystal was cleaned by exposing the hot surface ( T= ~ 1400 K) to O2 (p = ~1E-6 Pa, time = ~ 5 min) and flashing (T = 2300 K, time = 30 s). The crystal was subsequently cooled to ~ 300 K and then flased to 1100 K. TiCl4 wasThe Ti and C
Cl | 2p3/2 | 198.7 | TiCl4/W | titanium(IV) tetrachloride/tungsten | Chen W., Roberts J.T. | Surf. Sci. 359, 93 (1996) | Adequate |  |  | Linear | data |  |  |  | No | Mg |  | FL = Fermi level | Conductor | Reliable (reported energy within 300 eV of a reference energy) | annealed, adsorbed, cooled, surface coverage from 0ML to 1ML (0ML < coverage < 1ML), thin layer | X-ray Photoelectron Spectroscopy | Low-energy Electron Diffraction | 100 | Good | The W(100) single crystal was cleaned by exposing the hot surface ( T= ~ 1400 K) to O2 (p = ~1E-6 Pa, time = ~ 5 min) and flashing (T = 2300 K, time = 30 s). The crystal was subsequently cooled to ~ 300 K and then flased to 1100 K. TiCl4 wasThe Ti and C
Cl | 2p3/2 | 198.5 | TiCl4/W | titanium(IV) tetrachloride/tungsten | Chen W., Roberts J.T. | Surf. Sci. 359, 93 (1996) | Adequate |  |  | Linear | data |  |  |  | No | Mg |  | FL = Fermi level | Conductor | Reliable (reported energy within 300 eV of a reference energy) | annealed, adsorbed, cooled, surface coverage from 0ML to 1ML (0ML < coverage < 1ML), thin layer | X-ray Photoelectron Spectroscopy | Low-energy Electron Diffraction | 100 | Good | The W(100) single crystal was cleaned by exposing the hot surface ( T= ~ 1400 K) to O2 (p = ~1E-6 Pa, time = ~ 5 min) and flashing (T = 2300 K, time = 30 s). The crystal was subsequently cooled to ~ 300 K and then flased to 1100 K. TiCl4 wasThe Ti and C
Cl | 2p3/2 | 199.4 | CrCl3 | chromium(III) trichloride | Sleigh C., Pijpers A.P., Jaspers A., Coussens B., Meier R.J. | J. Electron Spectrosc. Relat. Phenom. 77, 41 (1996) | Adequate |  |  |  | data |  |  |  | No | Al/Mg |  | Au,Ag,Cu = 84.00,368.27,932.67 | Adventitious carbon | Reliable (reported energy within 300 eV of a reference energy) | solid on double-sided tape |  |  | 300 | Adequate
Cl | 2p3/2 | 198.12 | [C8H14C5H3][C5H5]TiCl2 | bicycloalkyl-substituted titanocene dichloride | Bursten B.E., Callstrom M.R., Jolly C.A., Paquette L.A., Sivik M.R., Tuker R.S., et al. | Organometallics 13, 127 (1994) | Adequate | 0.1 | 0.6 |  | data | 1.64 |  |  | No | Mg |  | Au,Cu = 84.00,932.67 | Internal hydrocarbon | Reliable, with one-point correction of energy scale | solid sample mounted on tape |  |  | 300 | Adequate | Structure 6 in Table 3.
Cl | 2p3/2 | 198.4 | TiCl4/W | titanium(IV) tetrachloride/tungsten | Chen W., Roberts J.T. | Surf. Sci. 359, 93 (1996) | Adequate |  |  | Linear | data |  |  |  | No | Mg |  | FL = Fermi level | Conductor | Reliable (reported energy within 300 eV of a reference energy) | adsorbed, cooled, surface coverage from 0ML to 1ML (0ML < coverage < 1ML), thin layer | X-ray Photoelectron Spectroscopy | Low-energy Electron Diffraction | 100 | Good | The W(100)-(1x1) single crystal was cleaned by exposing the hot surface ( T= ~ 1 to O2 (p = ~1E-6 Pa, time = ~ 5 min) and flashing (T = 2300 K, time = 30 s). The crystal was subsequently cooled to ~ 300 K and then flased to 1100 K. TiCl4 wascoverages we
Cl | 2p3/2 | 197.96 | [C5H5(CH3)5)]2TiCl2 | bis(pentamethylcyclopentadienyl) titanium dichloride | Bursten B.E., Callstrom M.R., Jolly C.A., Paquette L.A., Sivik M.R., Tuker R.S., et al. | Organometallics 13, 127 (1994) | Adequate | 0.1 | 0.6 |  | data | 1.64 |  |  | No | Mg |  | Au,Cu = 84.00,932.67 | Internal hydrocarbon | Reliable, with one-point correction of energy scale | solid sample mounted on tape |  |  | 300 | Adequate
Cl | 2p3/2 | 197.88 | [C8H14C5H3]2TiCl2 | bicycloalkyl-substituted titanocene dichloride ([C8H14C5H3]2TiCl2) | Bursten B.E., Callstrom M.R., Jolly C.A., Paquette L.A., Sivik M.R., Tuker R.S., et al. | Organometallics 13, 127 (1994) | Adequate | 0.1 | 0.6 |  | data | 1.64 |  |  | No | Mg |  | Au,Cu = 84.00,932.67 | Internal hydrocarbon | Reliable, with one-point correction of energy scale | solid sample mounted on tape |  |  | 300 | Adequate | Structure 15 in Table 3.
Cl | 2p3/2 | 198.28 | [C5H5(CH3)2)C5H5]TiCl2 | (cyclopentadienyl) (1,2-dimethylcyclopentadienyl) titanium dichloride | Bursten B.E., Callstrom M.R., Jolly C.A., Paquette L.A., Sivik M.R., Tuker R.S., et al. | Organometallics 13, 127 (1994) | Adequate | 0.1 | 0.6 |  | data | 1.64 |  |  | No | Mg |  | Au,Cu = 84.00,932.67 | Internal hydrocarbon | Reliable, with one-point correction of energy scale | solid sample mounted on tape |  |  | 300 | Adequate
Cl | 2p3/2 | 199.5 | [Pt2(P(C6H5)3)4SSCH2Cl]Cl | diplatinum tetrakis(triphenylphosphine) mu-sulfide mu-chloromethylsulfide chloride | Aw B.H., Look K.K., Chan H.S.O., Tan K.L., Hor T.S.A. | J. Chem. Soc. Dalton Trans. 3177 (1994) | Adequate | 0.3 |  | other | Gaussian | 1.5 |  |  | No | Mg |  | Au,Cu = 84.00,932.67 | Internal hydrocarbon | Reliable, with one-point correction of energy scale | solid on double-sided tape |  |  | 300 | Adequate | [Pt2(P(C6H5)3)4(mu-S)(mu-SCH2Cl)]Cl. FRR mode. No radiation damage was detected.
Cl | 2p3/2 | 197.6 | [Pt2(P(C6H5)3)4SSCH2Cl]Cl | diplatinum tetrakis(triphenylphosphine) mu-sulfide mu-chloromethylsulfide chloride | Aw B.H., Look K.K., Chan H.S.O., Tan K.L., Hor T.S.A. | J. Chem. Soc. Dalton Trans. 3177 (1994) | Adequate | 0.3 |  | other | Gaussian | 1.5 |  |  | No | Mg |  | Au,Cu = 84.00,932.67 | Internal hydrocarbon | Reliable, with one-point correction of energy scale | solid on double-sided tape |  |  | 300 | Adequate | [Pt2(P(C6H5)3)4(mu-S)(mu-SCH2Cl)]Cl. FRR mode. No radiation damage was detected.
Cl | 2p3/2 | 198.35 | [C5H5(CH3)2)]2TiCl2 | bis(1,2-dimethylcyclopentadienyl) titanium dichloride | Bursten B.E., Callstrom M.R., Jolly C.A., Paquette L.A., Sivik M.R., Tuker R.S., et al. | Organometallics 13, 127 (1994) | Adequate | 0.1 | 0.6 |  | data | 1.64 |  |  | No | Mg |  | Au,Cu = 84.00,932.67 | Internal hydrocarbon | Reliable, with one-point correction of energy scale | solid sample mounted on tape |  |  | 300 | Adequate
Cl | 2p3/2 | 198.27 | [C5H8C5H3][C10H15]TiCl2 | bicycloalkyl-substituted titanocene dichloride ([C5H8C5H3][C10H15]TiCl2) | Bursten B.E., Callstrom M.R., Jolly C.A., Paquette L.A., Sivik M.R., Tuker R.S., et al. | Organometallics 13, 127 (1994) | Adequate | 0.1 | 0.6 |  | data | 1.64 |  |  | No | Mg |  | Au,Cu = 84.00,932.67 | Internal hydrocarbon | Reliable, with one-point correction of energy scale | solid sample mounted on tape |  |  | 300 | Adequate | Structure 16 in Table 3.
Cl | 2p3/2 | 198.21 | [C5H8C5H3][C10H15]TiCl2 | bicycloalkyl-substituted titanocene dichloride ([C5H8C5H3][C10H15]TiCl2) | Bursten B.E., Callstrom M.R., Jolly C.A., Paquette L.A., Sivik M.R., Tuker R.S., et al. | Organometallics 13, 127 (1994) | Adequate | 0.1 | 0.6 |  | data | 1.64 |  |  | No | Mg |  | Au,Cu = 84.00,932.67 | Internal hydrocarbon | Reliable, with one-point correction of energy scale | solid sample mounted on tape |  |  | 300 | Adequate | Structure 17 in Table 3.
Cl | 2p3/2 | 198.04 | [C7H12C5H3][C5H5]TiCl2 | bicycloalkyl-substituted titanocene dichloride ([C7H12C5H3][C5H5]TiCl2) | Bursten B.E., Callstrom M.R., Jolly C.A., Paquette L.A., Sivik M.R., Tuker R.S., et al. | Organometallics 13, 127 (1994) | Adequate | 0.1 | 0.6 |  | data | 1.64 |  |  | No | Mg |  | Au,Cu = 84.00,932.67 | Internal hydrocarbon | Reliable, with one-point correction of energy scale | solid sample mounted on tape |  |  | 300 | Adequate | Structure 7 in Table 3.
Cl | 2p3/2 | 198.22 | [C7H12C5H3][C5H5]TiCl2 | bicycloalkyl-substituted titanocene dichloride ([C7H12C5H3][C5H5]TiCl2) | Bursten B.E., Callstrom M.R., Jolly C.A., Paquette L.A., Sivik M.R., Tuker R.S., et al. | Organometallics 13, 127 (1994) | Adequate | 0.1 | 0.6 |  | data | 1.64 |  |  | No | Mg |  | Au,Cu = 84.00,932.67 | Internal hydrocarbon | Reliable, with one-point correction of energy scale | solid sample mounted on tape |  |  | 300 | Adequate | Structure 8 in Table 3.
Cl | 2s | 270.4 | (ZnCl2)58(CsCl)40(BaCl2)2 | zinc dichloride cesium chloride barium dichloride ((ZnCl2)58(CsCl)40(BaCl2)2) | Kadono K., Kinugawa K., Tanaka H. | Phys. Chem. Glass. 35, 59 (1994) | Adequate |  |  |  | data |  |  |  | No | Mg |  |  | Adventitious carbon | Reliable, with one-point correction of energy scale | amorphous, crushed, insulator |  | X-ray Diffraction | 300 | Adequate
Cl | 2s | 270 | (ZnCl2)55(CsCl)40(BaCl2)5 | zinc dichloride cesium chloride barium dichloride ((ZnCl2)55(CsCl)40(BaCl2)5) | Kadono K., Kinugawa K., Tanaka H. | Phys. Chem. Glass. 35, 59 (1994) | Adequate |  |  |  | data |  |  |  | No | Mg |  |  | Adventitious carbon | Reliable, with one-point correction of energy scale | amorphous, crushed, insulator |  | X-ray Diffraction | 300 | Adequate
Cl | 2s | 269.8 | (ZnCl2)50(CsCl)40(BaCl2)10 | zinc dichloride cesium chloride barium dichloride ((ZnCl2)50(CsCl)40(BaCl2)10) | Kadono K., Kinugawa K., Tanaka H. | Phys. Chem. Glass. 35, 59 (1994) | Adequate |  |  |  | data |  |  |  | No | Mg |  |  | Adventitious carbon | Reliable, with one-point correction of energy scale | amorphous, crushed, insulator |  | X-ray Diffraction | 300 | Adequate
Cl | 2s | 268.8 | RuCl3 | ruthenium trichloride | Pollini I. | Phys. Rev. B 50, 2095 (1994) | Adequate |  | 1 |  | data |  |  |  | Yes | Al |  | FL = Fermi level | Conductor | Reliable (reported energy within 300 eV of a reference energy) | alpha phase, crystal |  | XRD, HEED | 300 | Good | The sample was prepared by direct chlorination of the metal ion in the presence of CO at about 1023 K.
Cl | 2s | 269.2 | BaCl2 | barium dichloride | Kadono K., Kinugawa K., Tanaka H. | Phys. Chem. Glass. 35, 59 (1994) | Adequate |  |  |  | data |  |  |  | No | Mg |  |  | Adventitious carbon | Reliable, with one-point correction of energy scale | crystal |  | X-ray Diffraction | 300 | Adequate
Cl | 2s | 269.6 | Cs2ZnCl4 | dicesium zinc tetrachloride | Kadono K., Kinugawa K., Tanaka H. | Phys. Chem. Glass. 35, 59 (1994) | Adequate |  |  |  | data |  |  |  | No | Mg |  |  | Adventitious carbon | Reliable, with one-point correction of energy scale | cooled, crystal |  | X-ray Diffraction | 77 | Adequate | The crystalline Cs2ZnCl4 was obtained by slowly cooling the molten mixture of ZnCl2 and CsCl with a molar ratio 1:2.
Cl | 2s | 270.9 | ZnCl2 | zinc dichloride | Kadono K., Kinugawa K., Tanaka H. | Phys. Chem. Glass. 35, 59 (1994) | Adequate |  |  |  | data |  |  |  | No | Mg |  |  | Adventitious carbon | Reliable, with one-point correction of energy scale | amorphous, crushed |  | X-ray Diffraction | 300 | Adequate
Cl | 2s | 270.8 | ZnCl2 | zinc dichloride | Kadono K., Kinugawa K., Tanaka H. | Phys. Chem. Glass. 35, 59 (1994) | Adequate |  |  |  | data |  |  |  | No | Mg |  |  | Adventitious carbon | Reliable, with one-point correction of energy scale | crystal |  | X-ray Diffraction | 300 | Adequate
Cl | 2s | 269.8 | YCl3 | yttrium trichloride | Uwamino Y., Tsuge A., Ishizuka T., Yamatera H. | Bull. Chem. Soc. Jpn. 59, 2263 (1986) | Adequate |  |  |  | Gaussian |  |  |  | No | Al |  |  | Adventitious carbon | Reliable, with one-point correction of energy scale | pelletized |  |  | 300 | Adequate
Cl | 2s | 269.8 | TmCl3 | thulium trichloride | Uwamino Y., Tsuge A., Ishizuka T., Yamatera H. | Bull. Chem. Soc. Jpn. 59, 2263 (1986) | Adequate |  |  |  | Gaussian |  |  |  | No | Al |  |  | Adventitious carbon | Reliable, with one-point correction of energy scale | pelletized |  |  | 300 | Adequate
Cl | 2s | 269.9 | GdCl3 | gadolinium trichloride | Uwamino Y., Tsuge A., Ishizuka T., Yamatera H. | Bull. Chem. Soc. Jpn. 59, 2263 (1986) | Adequate |  |  |  | Gaussian |  |  |  | No | Al |  |  | Adventitious carbon | Reliable, with one-point correction of energy scale | pelletized |  |  | 300 | Adequate
Cl | 2s | 269.6 | PrCl3 | praseodymium trichloride | Uwamino Y., Tsuge A., Ishizuka T., Yamatera H. | Bull. Chem. Soc. Jpn. 59, 2263 (1986) | Adequate |  |  |  | Gaussian |  |  |  | No | Al |  |  | Adventitious carbon | Reliable, with one-point correction of energy scale | pelletized |  |  | 300 | Adequate
Cl | 2s | 269.7 | HoCl3 | holmium trichloride | Uwamino Y., Tsuge A., Ishizuka T., Yamatera H. | Bull. Chem. Soc. Jpn. 59, 2263 (1986) | Adequate |  |  |  | Gaussian |  |  |  | No | Al |  |  | Adventitious carbon | Reliable, with one-point correction of energy scale | pelletized |  |  | 300 | Adequate
Cl | 2s | 269.7 | EuCl3 | europium trichloride | Uwamino Y., Tsuge A., Ishizuka T., Yamatera H. | Bull. Chem. Soc. Jpn. 59, 2263 (1986) | Adequate |  |  |  | Gaussian |  |  |  | No | Al |  |  | Adventitious carbon | Reliable, with one-point correction of energy scale | pelletized |  |  | 300 | Adequate
Cl | 2s | 269.7 | LaCl3 | lanthanum trichloride | Uwamino Y., Tsuge A., Ishizuka T., Yamatera H. | Bull. Chem. Soc. Jpn. 59, 2263 (1986) | Adequate |  |  |  | Gaussian |  |  |  | No | Al |  |  | Adventitious carbon | Reliable, with one-point correction of energy scale | pelletized |  |  | 300 | Adequate
Cl | 2s | 269.7 | CeCl3 | cerium trichloride | Uwamino Y., Tsuge A., Ishizuka T., Yamatera H. | Bull. Chem. Soc. Jpn. 59, 2263 (1986) | Adequate |  |  |  | Gaussian |  |  |  | No | Al |  |  | Adventitious carbon | Reliable, with one-point correction of energy scale | pelletized |  |  | 300 | Adequate
Cl | 2s | 269.9 | YbCl3 | ytterbium trichloride | Uwamino Y., Tsuge A., Ishizuka T., Yamatera H. | Bull. Chem. Soc. Jpn. 59, 2263 (1986) | Adequate |  |  |  | Gaussian |  |  |  | No | Al |  |  | Adventitious carbon | Reliable, with one-point correction of energy scale | pelletized |  |  | 300 | Adequate
Cl | 2s | 269.7 | ErCl3 | erbium trichloride | Uwamino Y., Tsuge A., Ishizuka T., Yamatera H. | Bull. Chem. Soc. Jpn. 59, 2263 (1986) | Adequate |  |  |  | Gaussian |  |  |  | No | Al |  |  | Adventitious carbon | Reliable, with one-point correction of energy scale | pelletized |  |  | 300 | Adequate
Cl | 2s | 269.7 | TbCl3 | terbium trichloride | Uwamino Y., Tsuge A., Ishizuka T., Yamatera H. | Bull. Chem. Soc. Jpn. 59, 2263 (1986) | Adequate |  |  |  | Gaussian |  |  |  | No | Al |  |  | Adventitious carbon | Reliable, with one-point correction of energy scale | pelletized |  |  | 300 | Adequate
Cl | 2s | 270 | LuCl3 | lutetium trichloride | Uwamino Y., Tsuge A., Ishizuka T., Yamatera H. | Bull. Chem. Soc. Jpn. 59, 2263 (1986) | Adequate |  |  |  | Gaussian |  |  |  | No | Al |  |  | Adventitious carbon | Reliable, with one-point correction of energy scale | pelletized |  |  | 300 | Adequate
Cl | 2s | 269.8 | DyCl3 | dysprosium trichloride | Uwamino Y., Tsuge A., Ishizuka T., Yamatera H. | Bull. Chem. Soc. Jpn. 59, 2263 (1986) | Adequate |  |  |  | Gaussian |  |  |  | No | Al |  |  | Adventitious carbon | Reliable, with one-point correction of energy scale | pelletized |  |  | 300 | Adequate
Cl | 2s | 269.6 | NdCl3 | neodymium trichloride | Uwamino Y., Tsuge A., Ishizuka T., Yamatera H. | Bull. Chem. Soc. Jpn. 59, 2263 (1986) | Adequate |  |  |  | Gaussian |  |  |  | No | Al |  |  | Adventitious carbon | Reliable, with one-point correction of energy scale | pelletized |  |  | 300 | Adequate
Cl | 2s | 269.6 | SmCl3 | samarium trichloride | Uwamino Y., Tsuge A., Ishizuka T., Yamatera H. | Bull. Chem. Soc. Jpn. 59, 2263 (1986) | Adequate |  |  |  | Gaussian |  |  |  | No | Al |  |  | Adventitious carbon | Reliable, with one-point correction of energy scale | pelletized |  |  | 300 | Adequate
Cl | 2s | 268.8 | C(NH2)3Cl | triamino(chloro)methane | Lee T.H., Rabalais J.W. | J. Electron Spectrosc. Relat. Phenom. 11, 123 (1977) | [8 empty] | No |  |  |  | Gold | Reliable, with two-point correction of energy scale
Cl | 2s | 270 | CuCl2 | copper(II) chloride | Van Der Laan G., Westra C., Haas C., Sawatzky G.A. | Phys. Rev. B 23, 4369 (1981) | [8 empty] | No |  |  |  | Adventitious carbon | Reliable, with two-point correction of energy scale
Cl | 2s | 270.9 | C6Cl4O2 | tetrachloro-1,4-benzoquinone | Ohta T., Yamada M., Kuroda H. | Bull. Chem. Soc. Jpn. 47, 1158 (1974) | [8 empty] | No |  |  | Au | Gold |  | vapor deposited
Cl | 2s | 269.6 | K4Mo2Cl8 | tetrapotassium octachlorodimolybdate | Haycock D., Urch D.S., Garner C.D., Hillier I.H. | J. Electron Spectrosc. Relat. Phenom. 17, 345 (1979) | [8 empty] | No |  |  |  | Adventitious carbon | Reliable, with two-point correction of energy scale
Cl | 2s | 268.8 | CsCl | cesium chloride | Kadono K., Kinugawa K., Tanaka H. | Phys. Chem. Glass. 35, 59 (1994) | Adequate |  |  |  | data |  |  |  | No | Mg |  |  | Adventitious carbon | Reliable, with one-point correction of energy scale | crystal |  | X-ray Diffraction | 300 | Adequate
Cl | 2s | 271.4 | C6H2Cl4 | 1,2,3,4-tetrachlorobenzene | Clark D.T., Kilcast D., Adams D.B., Musgrave W.K.R. | J. Electron Spectrosc. Relat. Phenom. 6, 117 (1975) | [8 empty] | No |  |  | Au | Internal hydrocarbon | Reliable, with two-point correction of energy scale | vapor deposited
Cl | 2s | 271.5 | C6H3Cl3 | 1,2,3-trichlorobenzene | Clark D.T., Kilcast D., Adams D.B., Musgrave W.K.R. | J. Electron Spectrosc. Relat. Phenom. 6, 117 (1975) | [8 empty] | No |  |  | Au | Internal hydrocarbon | Reliable, with two-point correction of energy scale | vapor deposited
Cl | 2s | 270.9 | C6H5Cl | chlorobenzene | Clark D.T., Kilcast D., Adams D.B., Musgrave W.K.R. | J. Electron Spectrosc. Relat. Phenom. 6, 117 (1975) | [8 empty] | No |  |  | Au | Internal hydrocarbon | Reliable, with two-point correction of energy scale | vapor deposited
Cl | 2s | 271.8 | C6H5Cl | chlorobenzene | Clark D.T., Kilcast D., Musgrave W.K.R. | J. Chem. Soc. Chem. Commun. 517 (1971) | [8 empty] | No |  |  | Au | Conductor | Reliable | vapor deposited
Cl | 2s | 271.7 | C6H5CCl3 | (trichloromethyl)benzene | Clark D.T., Kilcast D., Musgrave W.K.R. | J. Chem. Soc. Chem. Commun. 517 (1971) | [8 empty] | No |  |  | Au | Conductor | Reliable | vapor deposited
Cl | 2s | 271.8 | ClC6H4Cl | 1,2-dichlorobenzene | Clark D.T., Kilcast D., Adams D.B., Musgrave W.K.R. | J. Electron Spectrosc. Relat. Phenom. 6, 117 (1975) | [8 empty] | No |  |  | Au | Internal hydrocarbon | Reliable, with two-point correction of energy scale | vapor deposited
Cl | 2s | 269.9 | PdCl2 | palladium(II) dichloride | Militello M.C., Simko S.J. | Surf. Sci. Spectra 3, 402 (1994) | Adequate |  |  | Shirley | mixed Gaussian/Lorentzian | 2.2 |  |  | Yes | Al |  | Au,Cu = 84.00,932.67 | Adventitious carbon | Reliable (reported energy within 300 eV of a reference energy) | polycrystalline, pelletized | X-ray Photoelectron Spectroscopy |  | 300 | Good | The composition determined by XPS was PdCl2.1. FAT mode. Emission angle = 55 deg An electron flood gun (Ep = 3 eV) and a Ni mesh were used for charge compensatio
Cl | 2s | 269.7 | GdCl3.H2O | gadolinium trichloride hydrate | Raiser D., Deville J.P. | J. Electron Spectrosc. Relat. Phemon. 57, 91 (1991) | [8 empty] | No |  |  | C1s=284.6 | Adventitious carbon | Two-point correction of energy scale | powder (when a special point is made in the article)
Cl | 2s | 270.1 | (-CH2CH(Cl)-)n | poly(vinyl chloride) | Vargo T.G., Gardella J.A., Jr | J. Vac. Sci. Technol. A 7, 1733 (1989) | Adequate |  |  |  | data |  |  |  | No | Mg |  | Ag3d5= 368.27 | Internal hydrocarbon | Reliable, with one-point correction of energy scale | cast film |  |  | 293 | Adequate | The film was cast onto silver.
Cl | 2s | 271.1 | C6HCl5 | pentachlorobenzene | Clark D.T., Kilcast D., Adams D.B., Musgrave W.K.R. | J. Electron Spectrosc. Relat. Phenom. 6, 117 (1975) | [8 empty] | No |  |  | Au | Internal hydrocarbon | Reliable, with two-point correction of energy scale | vapor deposited
Cl | 2s | 269.3 | NaCl | sodium chloride | Siegbahn K., Gelius U., Siegbahn H., Olson E. | Phys. Scripta 1, 272 (1970) | [8 empty] | No |  |  |  | Adventitious carbon | Reliable, with two-point correction of energy scale | crystal
Cl | 3p1/2 | 200.1 | CuCl | copper(I) chloride | Sesselmann W., Chuang T.J. | Surf. Sci. 176, 32 (1986) | Adequate | 0.3 |  |  | data |  |  |  | No | Al |  | Au4f7= 84.00 | Gold | Reliable, with one-point correction of energy scale | powder (when a special point is made in the article) |  |  | 300 | Adequate
Cl | 3s | 17 | GdCl3.H2O | gadolinium trichloride hydrate | Raiser D., Deville J.P. | J. Electron Spectrosc. Relat. Phemon. 57, 91 (1991) | [8 empty] | No |  |  | C1s=284.6 | Adventitious carbon | Two-point correction of energy scale | powder (when a special point is made in the article)
Cl | 3s | 16.8 | PdCl2 | palladium(II) dichloride | Militello M.C., Simko S.J. | Surf. Sci. Spectra 3, 402 (1994) | Adequate |  |  | Shirley | mixed Gaussian/Lorentzian | 2.2 |  |  | Yes | Al |  | Au,Cu = 84.00,932.67 | Adventitious carbon | Reliable (reported energy within 300 eV of a reference energy) | polycrystalline, pelletized | X-ray Photoelectron Spectroscopy |  | 300 | Good | The composition determined by XPS was PdCl2.1. FAT mode. Emission angle = 55 deg An electron flood gun (Ep = 3 eV) and a Ni mesh were used for charge compensatio
Cl | 3s | 15.6 | RuCl3 | ruthenium trichloride | Pollini I. | Phys. Rev. B 50, 2095 (1994) | Adequate |  | 1 |  | data |  |  |  | Yes | Al |  | FL = Fermi level | Conductor | Reliable (reported energy within 300 eV of a reference energy) | alpha phase, crystal |  | XRD, HEED | 300 | Good | The sample was prepared by direct chlorination of the metal ion in the presence of CO at about 1023 K.
Cm | 4d5/2 | 865.2 | CmOx | curium oxides | Veal B.W., Lam D.J., Diamond H., Hoekstra H.R. | Phys. Rev. B 15, 2929 (1977) | [8 empty] | No |  |  | Pt4f7=71.3 | Conductor |  | reacted film
Cm | 4f7/2 | 472.7 | CmOx | curium oxides | Veal B.W., Lam D.J., Diamond H., Hoekstra H.R. | Phys. Rev. B 15, 2929 (1977) | [8 empty] | No |  |  | Pt4f7=71.3 | Conductor |  | reacted film
Cm | 5d5/2 | 113.2 | CmOx | curium oxides | Veal B.W., Lam D.J., Diamond H., Hoekstra H.R. | Phys. Rev. B 15, 2929 (1977) | [8 empty] | No |  |  | Pt4f7=71.3 | Conductor | Reliable | reacted film
Cm | 5p3/2 | 231.7 | CmOx | curium oxides | Veal B.W., Lam D.J., Diamond H., Hoekstra H.R. | Phys. Rev. B 15, 2929 (1977) | [8 empty] | No |  |  | Pt4f7=71.3 | Conductor | Reliable | reacted film
Cm | 6p3/2 | 18.4 | CmOx | curium oxides | Veal B.W., Lam D.J., Diamond H., Hoekstra H.R. | Phys. Rev. B 15, 2929 (1977) | [8 empty] | No |  |  | Pt4f7=71.3 | Conductor | Reliable | reacted film
Co | 2p1/2 | 793.3 | Co | cobalt | Bonnelle J.P., Grimblot J., D'huysser A. | J. Electron Spectrosc. Relat. Phenom. 7, 151 (1975) | [8 empty] | No |  |  | Au | Conductor
Co | 2p1/2 | 798 | Co(OH)2 | cobalt(II) hydroxide | Tan B.J., Klabunde K.J., Sherwood P.M.A. | J. Am. Chem. Soc. 113, 855 (1991) | Adequate | 0.2 |  | other | mixed Gaussian/Lorentzian |  |  |  | No | Mg |  | Other, Co2p3 = 778.35 | Adventitious carbon | Reliable, with two-point correction of energy scale | solid sample mounted on tape |  |  | 300 | Adequate | The composition determined by XPS was CoO0.25Hx.
Co | 2p1/2 | 797.3 | Al2CoO4 | aluminum(III) cobaltate(V) | Bonnelle J.P., Grimblot J., D'huysser A. | J. Electron Spectrosc. Relat. Phenom. 7, 151 (1975) | [8 empty] | No |  |  | Au | Adventitious carbon | Two-point correction of energy scale
Co | 2p1/2 | 795 | Co3O4 | tricobalt tetraoxide | Bonnelle J.P., Grimblot J., D'huysser A. | J. Electron Spectrosc. Relat. Phenom. 7, 151 (1975) | [8 empty] | No |  |  | Au | Adventitious carbon | Two-point correction of energy scale
Co | 2p1/2 | 797.6 | Co3O4 | tricobalt tetraoxide | Bonnelle J.P., Grimblot J., D'huysser A. | J. Electron Spectrosc. Relat. Phenom. 7, 151 (1975) | [8 empty] | No |  |  | Au | Adventitious carbon | Two-point correction of energy scale
Co | 2p1/2 | 796.5 | CoO | cobalt(II) oxide | Bonnelle J.P., Grimblot J., D'huysser A. | J. Electron Spectrosc. Relat. Phenom. 7, 151 (1975) | [8 empty] | No |  |  | Au | Adventitious carbon | Two-point correction of energy scale
Co | 2p1/2 | 796.4 | CoO | cobalt(II) oxide | Tan B.J., Klabunde K.J., Sherwood P.M.A. | J. Am. Chem. Soc. 113, 855 (1991) | Adequate | 0.2 |  | other | mixed Gaussian/Lorentzian |  |  |  | No | Mg |  | Other, Co2p3 = 778.35 | Adventitious carbon | Reliable, with two-point correction of energy scale | solid sample mounted on tape |  |  | 300 | Adequate | The composition determined by XPS was CoO0.53.
Co | 2p1/2 | 793.66 | CoNi | cobalt nickel | Turner N.H., Single A.M. | Surf. Interface Anal. 15, 215 (1990) | [8 empty] | No |  |  |  | Conductor |  | sputtered
Co | 2p1/2 | 793.39 | CoNi | cobalt nickel | Turner N.H., Single A.M. | Surf. Interface Anal. 15, 215 (1990) | [8 empty] | No |  |  |  | Conductor |  | sputtered
Co | 2p1/2 | 793.82 | CoNi | cobalt nickel | Turner N.H., Single A.M. | Surf. Interface Anal. 15, 215 (1990) | [8 empty] | No |  |  |  | Conductor |  | sputtered
Co | 2p1/2 | 795.9 | Co3O4 | cobalt(II) dicobalt(III) tetraoxide | Tan B.J., Klabunde K.J., Sherwood P.M.A. | J. Am. Chem. Soc. 113, 855 (1991) | Adequate | 0.2 |  | other | mixed Gaussian/Lorentzian |  |  |  | No | Mg |  | Other, Co2p3 = 778.35 | Adventitious carbon | Reliable, with two-point correction of energy scale | solid sample mounted on tape |  |  | 300 | Adequate | The composition determined by XPS was CoO0.60.
Co | 2p1/2 | 794.6 | Co3O4 | cobalt(II) dicobalt(III) tetraoxide | Tyuliev G., Angelow S. | Appl. Surf. Sci. 32, 381 (1988) | Adequate |  |  |  | data |  |  |  | No | Al |  |  | Adventitious carbon | Reliable, with one-point correction of energy scale | powder (when a special point is made in the article) |  |  | 300 | Adequate
Co | 2p1/2 | 796.4 | Co((C6H5)3PO)2(NO3)2 | bis(triphenylphosphine oxide)cobalt(II) dinitrate | Strydom C.A., Strydom H.J. | Inorg. Chim. Acta 159, 191 (1989) | Adequate |  |  |  | data |  |  |  | No | Mg |  | Au4f7= 84.00, Co2p3 =778.35 | Adventitious carbon | Reliable (reported energy within 300 eV of a reference energy) | powder (when a special point is made in the article) |  |  | 77 | Adequate
Co | 2p1/2 | 796.3 | Co(NO3)2 | cobalt(II) nitrate | Strydom C.A., Strydom H.J. | Inorg. Chim. Acta 159, 191 (1989) | Adequate |  |  |  | data |  |  |  | No | Mg |  | Au4f7= 84.00, Co2p3 =778.35 | Adventitious carbon | Reliable (reported energy within 300 eV of a reference energy) | cooled, powder (when a special point is made in the article) |  |  | 77 | Adequate
Co | 2p1/2 | 797.1 | Co2O3 | dicobalt trioxide | Tan B.J., Klabunde K.J., Sherwood P.M.A. | J. Am. Chem. Soc. 113, 855 (1991) | Adequate | 0.2 |  | other | mixed Gaussian/Lorentzian |  |  |  | No | Mg |  | Other, Co2p3 = 778.35 | Adventitious carbon | Reliable, with two-point correction of energy scale | solid sample mounted on tape |  |  | 300 | Adequate | The composition determined by XPS was CoO0.42.
Co | 2p1/2,sat | 804.8 | Co2O3 | dicobalt trioxide | Tan B.J., Klabunde K.J., Sherwood P.M.A. | J. Am. Chem. Soc. 113, 855 (1991) | Adequate | 0.2 |  | other | mixed Gaussian/Lorentzian |  |  |  | No | Mg |  | Other, Co2p3 = 778.35 | Adventitious carbon | Reliable, with two-point correction of energy scale | solid sample mounted on tape |  |  | 300 | Adequate | The composition determined by XPS was CoO0.42.
Co | 2p1/2,sat | 803.05 | Co(NO3)2 | cobalt(II) nitrate | Strydom C.A., Strydom H.J. | Inorg. Chim. Acta 159, 191 (1989) | Adequate |  |  |  | data |  |  |  | No | Mg |  | Au4f7= 84.00, Co2p3 =778.35 | Adventitious carbon | Reliable (reported energy within 300 eV of a reference energy) | cooled, powder (when a special point is made in the article) |  |  | 77 | Adequate
Co | 2p1/2,sat | 803.55 | Co((C6H5)3PO)2(NO3)2 | bis(triphenylphosphine oxide)cobalt(II) dinitrate | Strydom C.A., Strydom H.J. | Inorg. Chim. Acta 159, 191 (1989) | Adequate |  |  |  | data |  |  |  | No | Mg |  | Au4f7= 84.00, Co2p3 =778.35 | Adventitious carbon | Reliable (reported energy within 300 eV of a reference energy) | powder (when a special point is made in the article) |  |  | 77 | Adequate
Co | 2p1/2,sat | 892.1 | Co3O4 | cobalt(II) dicobalt(III) tetraoxide | Tyuliev G., Angelow S. | Appl. Surf. Sci. 32, 381 (1988) | Adequate |  |  |  | data |  |  |  | No | Al |  |  | Adventitious carbon | Reliable, with one-point correction of energy scale | powder (when a special point is made in the article) |  |  | 300 | Adequate
Co | 2p1/2,sat | 805.2 | Co3O4 | cobalt(II) dicobalt(III) tetraoxide | Tan B.J., Klabunde K.J., Sherwood P.M.A. | J. Am. Chem. Soc. 113, 855 (1991) | Adequate | 0.2 |  | other | mixed Gaussian/Lorentzian |  |  |  | No | Mg |  | Other, Co2p3 = 778.35 | Adventitious carbon | Reliable, with two-point correction of energy scale | solid sample mounted on tape |  |  | 300 | Adequate | The composition determined by XPS was CoO0.60.
Co | 2p1/2,sat | 805.7 | CoO | cobalt(II) oxide | Tan B.J., Klabunde K.J., Sherwood P.M.A. | J. Am. Chem. Soc. 113, 855 (1991) | Adequate | 0.2 |  | other | mixed Gaussian/Lorentzian |  |  |  | No | Mg |  | Other, Co2p3 = 778.35 | Adventitious carbon | Reliable, with two-point correction of energy scale | solid sample mounted on tape |  |  | 300 | Adequate | The composition determined by XPS was CoO0.53.
Co | 2p1/2,sat | 803.7 | Co(OH)2 | cobalt(II) hydroxide | Tan B.J., Klabunde K.J., Sherwood P.M.A. | J. Am. Chem. Soc. 113, 855 (1991) | Adequate | 0.2 |  | other | mixed Gaussian/Lorentzian |  |  |  | No | Mg |  | Other, Co2p3 = 778.35 | Adventitious carbon | Reliable, with two-point correction of energy scale | solid sample mounted on tape |  |  | 300 | Adequate | The composition determined by XPS was CoO0.25Hx.
Co | 2p3/2 | 779.9 | [Co4(CO)8(P(C6H5)2)2][P(OCH3)3] | octacarbonylbis(diphenylphosphine)tetracobalt trimethoxyphosphine | Kouba J.K., Pierce J.L., Walton R.A. | J. Organometal. Chem. 202, C105 (1980) | [8 empty] | No |  |  |  | Internal hydrocarbon | Two-point correction of energy scale
Co | 2p3/2 | 780.4 | [Co((OC4H8N)N(C6H5CO)C(S)O)3] | tris((morpholino-N)benzoylcarbamothioato)cobalt | Thomas V.P., Beyer L., Hennig K., Hoyer E., Nefedov V.I., Zumadilov E.K. | Z. Anorg. Allg. Chem. 437, 299 (1977) | [8 empty] | No |  |  |  | Internal hydrocarbon | Two-point correction of energy scale
Co | 2p3/2 | 780.6 | [N(C2H5)4]2CoCl4 | bis(tetraethylammonium) tetrachlorocobaltate | Escard J., Mavel G., Guerchais J.E., Kergoat R. | Inorg. Chem. 13, 695 (1974) | [8 empty] | No |  |  |  | Internal hydrocarbon | Two-point correction of energy scale
Co | 2p3/2 | 780.1 | [N(C2H5)4]2CoBr4 | bis(tetraethylammonium) tetrabromocobaltate | Escard J., Mavel G., Guerchais J.E., Kergoat R. | Inorg. Chem. 13, 695 (1974) | [8 empty] | No |  |  |  | Internal hydrocarbon | Two-point correction of energy scale
Co | 2p3/2 | 782 | [N(C2H5)4]2[Co(NCS)4] | bis(tetraethylammonium) tetrakis(thiocyanato-N)cobaltate | Escard J., Mavel G., Guerchais J.E., Kergoat R. | Inorg. Chem. 13, 695 (1974) | [8 empty] | No |  |  |  | Internal hydrocarbon | Two-point correction of energy scale
Co | 2p3/2 | 780.4 | [Co(C6H5C(O)NC(S)N(C2H5)2)3] | tris(N-((diethylamino)thioxomethyl)benzamidato-O,S)cobalt | Salyn J.V., Zumadilov E.K., Nefedov V.I., Scheibe R., Leonhardt G., Beyer L., Hoyer E. | Z. Anorg. Allg. Chem. 432, A275, (1977) | [8 empty] | No |  |  |  | Internal hydrocarbon | Two-point correction of energy scale
Co | 2p3/2 | 782.6 | CoF2.4H2O | cobalt(II) difluoride tetrahydrate | Nefedov V.I., Baranovskii I.B., Molodkin A.K., Omuralieva V.O. | Zh. Neorg. Khimii 18, 1295 (1973) | [8 empty] | No |  |  |  | Adventitious carbon | Two-point correction of energy scale
Co | 2p3/2 | 781.4 | [Co(NH3)3]Cl3 | triammine cobalt trichloride | Nefedov V.I., Baranovskii I.B., Molodkin A.K., Omuralieva V.O. | Zh. Neorg. Khimii 18, 1295 (1973) | [8 empty] | No |  |  |  | Adventitious carbon | Two-point correction of energy scale
Co | 2p3/2 | 780.3 | Co(OH)O | cobalt(III) hydroxide oxide | Schenck C.V., Dillard J.G., Murray J.W. | J. Colloid Interface Sci. 95, 398 (1983) | [8 empty] | No |  |  |  | Adventitious carbon | Two-point correction of energy scale
Co | 2p3/2 | 780 | Co(OH)O | cobalt(III) hydroxide oxide | McIntyre N.S. Cook M.G. | Anal. Chem. 47, 2208 (1975) | [8 empty] | No |  |  | Au,Cu2p3-3p3=857.4 | Gold
Co | 2p3/2 | 778.3 | Co | cobalt | Andersson S.L.T., Howe R.F. | J. Phys. Chem. 93, 4913 (1989) | Good | 0.2 |  | Linear | Gaussian |  |  |  | No | Al |  | Au,Ag = 84.00,368.27, Ni2p3 =852.73 | Conductor | Reliable, with two-point correction of energy scale |  |  |  | 300 | Good | FRR mode
Co | 2p3/2 | 778.3 | CoSe2 | cobalt(IV) diselenide | Van Der Heide H., Hemmel R., Van Bruggen C.F., Haas C. | J. Solid State Chem. 33, 17 (1980) | [8 empty] | No |  |  | FL | Conductor
Co | 2p3/2 | 783 | CoF2 | cobalt(II) difluoride | Carver J.C., Schweitzer G.K., Carlson T.A. | J. Chem. Phys. 57, 973 (1972) | [8 empty] | No |  |  |  | Adventitious carbon | Two-point correction of energy scale
Co | 2p3/2 | 782.4 | CoF3 | cobalt(III) trifluoride | Carver J.C., Schweitzer G.K., Carlson T.A. | J. Chem. Phys. 57, 973 (1972) | [8 empty] | No |  |  |  | Adventitious carbon | Two-point correction of energy scale
Co | 2p3/2 | 779.1 | [Co(C5H5)2] | bis(cyclopentadienyl)cobalt | Barber M., Connor J.A., Derrick L.M.R., Hall M.B., Hillier I.H. | J. Chem. Soc., Faraday Trans. 2, 69, 560 (1973) | [8 empty] | No |  |  |  | C6H12=284.8 | Two-point correction of energy scale | co-condensed with a charge reference material
Co | 2p3/2 | 779.3 | Co3O4 | tricobalt tetraoxide | Haber J., Ungier, L. | J. Electron Spectrosc. Relat. Phenom. 12, 305 (1977) | [8 empty] | No |  |  | Au | Conductor |  | reacted film
Co | 2p3/2 | 780.1 | Co3O4 | tricobalt tetraoxide | Mc Intyre N.S., Johnston D.D., Coatsworth L.L., Davidson R.D., Brown J.R. | Surf. Interface Anal. 15, 265 (1990) | [8 empty] | No |  |  | Au,Cu | Conductor | Reliable, with one-point correction of energy scale | oxidizing atmosphere
Co | 2p3/2 | 779.6 | Co3O4 | tricobalt tetraoxide | Mc Intyre N.S., Johnston D.D., Coatsworth L.L., Davidson R.D., Brown J.R. | Surf. Interface Anal. 15, 265 (1990) | [8 empty] | No |  |  | Au,Cu | Conductor | Reliable, with one-point correction of energy scale | oxidizing atmosphere
Co | 2p3/2 | 780.2 | Co3O4 | tricobalt tetraoxide | Schenck C.V., Dillard J.G., Murray J.W. | J. Colloid Interface Sci. 95, 398 (1983) | [8 empty] | No |  |  |  | Adventitious carbon | Two-point correction of energy scale
Co | 2p3/2 | 782.1 | Co(OH)2 | cobalt(II) hydroxide | Tan B.J., Klabunde K.J., Sherwood P.M.A. | J. Am. Chem. Soc. 113, 855 (1991) | Adequate | 0.2 |  | other | mixed Gaussian/Lorentzian |  |  |  | No | Mg |  | Other, Co2p3 = 778.35 | Adventitious carbon | Reliable, with two-point correction of energy scale | solid sample mounted on tape |  |  | 300 | Adequate | The composition determined by XPS was CoO0.25Hx.
Co | 2p3/2 | 780.4 | ZnCo2O4 | zinc(II) dicobalt(III) tetraoxide | Oku M., Hirokawa K. | J. Electron Spectrosc. Relat. Phenom. 8, 475 (1976) | [8 empty] | No |  |  |  | Adventitious carbon | Two-point correction of energy scale
Co | 2p3/2 | 781.1 | Al2CoO4 | aluminum(III) cobaltate(V) | Okomoto Y., Imanaka T., Teranishi S. | J. Catal. 65, 448 (1980) | [8 empty] | No |  |  |  | Adventitious carbon | Two-point correction of energy scale
Co | 2p3/2 | 780.6 | Al2CoO4 | aluminum(III) cobaltate(V) | McIntyre N.S. Cook M.G. | Anal. Chem. 47, 2208 (1975) | [8 empty] | No |  |  | Au,Cu2p3-3p3=857.4 | Gold
Co | 2p3/2 | 780.8 | Al2CoO4 | aluminum(III) cobaltate(V) | Oku M., Hirokawa K. | J. Electron Spectrosc. Relat. Phenom. 8, 475 (1976) | [8 empty] | No |  |  |  | Adventitious carbon | Two-point correction of energy scale
Co | 2p3/2 | 781.8 | K3[Co(NO2)6] | tripotassium hexanitritocobaltate(III) | Nefedov V.I., Baranovskii I.B., Molodkin A.K., Omuralieva V.O. | Zh. Neorg. Khimii 18, 1295 (1973) | [8 empty] | No |  |  |  | Adventitious carbon | Two-point correction of energy scale
Co | 2p3/2 | 779.9 | Co2O3 | cobalt(III) trioxide | McIntyre N.S. Cook M.G. | Anal. Chem. 47, 2208 (1975) | [8 empty] | No |  |  | Au,Cu2p3-3p3=857.4 | Gold
Co | 2p3/2 | 779.9 | CoFe2O4 | cobalt(II) iron(III) oxide | McIntyre N.S. Cook M.G. | Anal. Chem. 47, 2208 (1975) | [8 empty] | No |  |  | Au,Cu2p3-3p3=857.4 | Gold
Co | 2p3/2 | 779.7 | CoFe2O4 | cobalt(II) iron(III) oxide | Oku M., Hirokawa K. | J. Electron Spectrosc. Relat. Phenom. 8, 475 (1976) | [8 empty] | No |  |  |  | Adventitious carbon | Two-point correction of energy scale
Co | 2p3/2 | 780 | CoMn2O4 | cobalt(II) dimanganese(III) tetraoxide | Oku M., Hirokawa K. | J. Electron Spectrosc. Relat. Phenom. 8, 475 (1976) | [8 empty] | No |  |  |  | Adventitious carbon | Two-point correction of energy scale
Co | 2p3/2 | 780 | CoO | cobalt(II) oxide | McIntyre N.S. Cook M.G. | Anal. Chem. 47, 2208 (1975) | [8 empty] | No |  |  | Au,Cu2p3-3p3=857.4 | Conductor |  | reacted film
Co | 2p3/2 | 780.2 | CoO | cobalt(II) oxide | Kim K.S. | Phys. Rev. B 11, 2177 (1975) | [8 empty] | No |  |  | Au | Conductor | Two-point correction of energy scale | reacted film
Co | 2p3/2 | 780.2 | CoO | cobalt(II) oxide | Mc Intyre N.S., Johnston D.D., Coatsworth L.L., Davidson R.D., Brown J.R. | Surf. Interface Anal. 15, 265 (1990) | [8 empty] | No |  |  | Au,Cu | Conductor | Reliable, with one-point correction of energy scale | oxidizing atmosphere
Co | 2p3/2 | 780.2 | CoO | cobalt(II) oxide | Wagner C.D., Riggs W.M., Davis L.E., Moulder J.F., Muilenberg G.E. | Handbook of X-Ray Photoelectron Spectroscopy, Perkin-Elmer Corporation, Physical Electronics Division, Eden Prairie, Minn. 55344 (1979) | [8 empty] | No |  |  | Au,Cu | Adventitious carbon | Reliable, with two-point correction of energy scale
Co | 2p3/2 | 780.4 | CoO | cobalt(II) oxide | Haber J., Ungier, L. | J. Electron Spectrosc. Relat. Phenom. 12, 305 (1977) | [8 empty] | No |  |  | Au | Conductor |  | reacted film
Co | 2p3/2 | 780.1 | Co3O4 | tricobalt tetraoxide | Oku M., Hirokawa K. | J. Electron Spectrosc. Relat. Phenom. 8, 475 (1976) | [8 empty] | No |  |  |  | Adventitious carbon | Two-point correction of energy scale
Co | 2p3/2 | 780.3 | Co3O4 | tricobalt tetraoxide | Nefedov V.I., Gati D., Dzhurinskii, B.F., Sergushin N.P., Salyn Y.V. | Zh. Neorg. Khimii 20, 2307 (1975) | [8 empty] | No |  |  |  | Adventitious carbon | Two-point correction of energy scale
Co | 2p3/2 | 779.5 | Co3O4 | tricobalt tetraoxide | Gajardo P., Pirotte D., Defosse C., Grange P., Delmon B. | J. Electron Spectrosc. Relat. Phenom. 17, 121 (1979) | [8 empty] | No |  |  |  | Gold | Two-point correction of energy scale
Co | 2p3/2 | 779.4 | Co3O4 | tricobalt tetraoxide | Okomoto Y., Imanaka T., Teranishi S. | J. Catal. 65, 448 (1980) | [8 empty] | No |  |  |  | Adventitious carbon | Two-point correction of energy scale
Co | 2p3/2 | 780.7 | Co3O4 | tricobalt tetraoxide | Chuang T.J., Brundle C.R., Rice D.W. | Surf. Sci. 59, 413 (1976) | [8 empty] | No |  |  | Au | Gold
Co | 2p3/2 | 779.6 | Co3O4 | tricobalt tetraoxide | Chuang T.J., Brundle C.R., Rice D.W. | Surf. Sci. 59, 413 (1976) | [8 empty] | No |  |  | Au | Gold
Co | 2p3/2 | 780.9 | CoMoO4 | cobalt(II) molybdate | Gajardo P., Pirotte D., Defosse C., Grange P., Delmon B. | J. Electron Spectrosc. Relat. Phenom. 17, 121 (1979) | [8 empty] | No |  |  |  | Gold | Two-point correction of energy scale
Co | 2p3/2 | 781.3 | CoMoO4 | cobalt(II) molybdate | Kasztelan S., Grimblot J., Bonnelle J.P., Payen E., Toulhoat H., Jacquin Y. | Appl. Catalysis 7, 91 (1983) | [8 empty] | No |  |  |  | Adventitious carbon
Co | 2p3/2 | 780.9 | CoMoO4 | cobalt(II) molybdate | Mc Intyre N.S., Johnston D.D., Coatsworth L.L., Davidson R.D., Brown J.R. | Surf. Interface Anal. 15, 265 (1990) | [8 empty] | No |  |  | Au,Cu | Conductor | Reliable, with one-point correction of energy scale | oxidizing atmosphere
Co | 2p3/2 | 781.2 | CoRh2O4 | cobalt(II) dirhodium(III) tetraoxide | Nefedov V.I., Firsov M.N., Shaplygin I.S. | J. Electron Spectrosc. Relat. Phenom. 26, 65 (1982) | [8 empty] | No |  |  |  | Adventitious carbon | Two-point correction of energy scale
Co | 2p3/2 | 780.2 | CoCr2O4 | cobalt(II) chromium(III) oxide | Oku M., Hirokawa K. | J. Electron Spectrosc. Relat. Phenom. 8, 475 (1976) | [8 empty] | No |  |  |  | Adventitious carbon | Two-point correction of energy scale
Co | 2p3/2 | 780.9 | CoO | cobalt(II) oxide | Nemoshalenko V.V., Didyk V.V., Krivitskii V.P., Senekevich A.I. | Zh. Neorg. Khimii 28, 2182 (1983) | [8 empty] | No |  |  |  | Adventitious carbon | Two-point correction of energy scale
Co | 2p3/2 | 780.4 | CoO | cobalt(II) oxide | Nefedov V.I., Firsov M.N., Shaplygin I.S. | J. Electron Spectrosc. Relat. Phenom. 26, 65 (1982) | [8 empty] | No |  |  |  | Adventitious carbon | Two-point correction of energy scale
Co | 2p3/2 | 781.2 | CoO | cobalt(II) oxide | Tan B.J., Klabunde K.J., Sherwood P.M.A. | J. Am. Chem. Soc. 113, 855 (1991) | Adequate | 0.2 |  | other | mixed Gaussian/Lorentzian |  |  |  | No | Mg |  | Other, Co2p3 = 778.35 | Adventitious carbon | Reliable, with two-point correction of energy scale | solid sample mounted on tape |  |  | 300 | Adequate | The composition determined by XPS was CoO0.53.
Co | 2p3/2 | 780.3 | CoO | cobalt(II) oxide | Schenck C.V., Dillard J.G., Murray J.W. | J. Colloid Interface Sci. 95, 398 (1983) | [8 empty] | No |  |  |  | Adventitious carbon | Two-point correction of energy scale
Co | 2p3/2 | 780.1 | CoO | cobalt(II) oxide | Stevens G.C., Edmonds T. | J. Less-Common Metals 54, 321 (1977) | [8 empty] | No |  |  |  | Adventitious carbon | Two-point correction of energy scale
Co | 2p3/2 | 780.9 | CoO | cobalt(II) oxide | Oku M., Hirokawa K. | J. Electron Spectrosc. Relat. Phenom. 8, 475 (1976) | [8 empty] | No |  |  |  | Adventitious carbon | Two-point correction of energy scale
Co | 2p3/2 | 780.5 | CoO | cobalt(II) oxide | Okomoto Y., Imanaka T., Teranishi S. | J. Catal. 65, 448 (1980) | [8 empty] | No |  |  |  | Adventitious carbon | Two-point correction of energy scale
Co | 2p3/2 | 780.4 | CoO | cobalt(II) oxide | Nefedov V.I., Gati D., Dzhurinskii, B.F., Sergushin N.P., Salyn Y.V. | Zh. Neorg. Khimii 20, 2307 (1975) | [8 empty] | No |  |  |  | Adventitious carbon | Two-point correction of energy scale
Co | 2p3/2 | 780.6 | CoO | cobalt(II) oxide | Chuang T.J., Brundle C.R., Rice D.W. | Surf. Sci. 59, 413 (1976) | [8 empty] | No |  |  | Au | Gold | Two-point correction of energy scale
Co | 2p3/2 | 778.4 | CoP | cobalt(III) phosphide | Nemoshalenko V.V., Didyk V.V., Krivitskii V.P., Senekevich A.I. | Zh. Neorg. Khimii 28, 2182 (1983) | [8 empty] | No |  |  |  | Adventitious carbon | Two-point correction of energy scale
Co | 2p3/2 | 778.2 | Co2P | cobalt phosphide | Nemoshalenko V.V., Didyk V.V., Krivitskii V.P., Senekevich A.I. | Zh. Neorg. Khimii 28, 2182 (1983) | [8 empty] | No |  |  |  | Adventitious carbon | Two-point correction of energy scale
Co | 2p3/2 | 778.2 | CoS2 | cobalt(IV) disulfide | Stevens G.C., Edmonds T. | J. Less-Common Metals 54, 321 (1977) | [8 empty] | No |  |  | Au | Conductor | Two-point correction of energy scale
Co | 2p3/2 | 778.1 | CoS2 | cobalt(IV) disulfide | Van Der Heide H., Hemmel R., Van Bruggen C.F., Haas C. | J. Solid State Chem. 33, 17 (1980) | [8 empty] | No |  |  | FL | Conductor
Co | 2p3/2 | 777.9 | Co | cobalt | Nemoshalenko V.V., Didyk V.V., Krivitskii V.P., Senekevich A.I. | Zh. Neorg. Khimii 28, 2182 (1983) | [8 empty] | No |  |  |  | Adventitious carbon | Two-point correction of energy scale
Co | 2p3/2 | 778.32 | Co | cobalt | Lebugle A., Axelsson U., Nyholm R., Martensson N. | Phys. Scripta 23, 825 (1981) | [8 empty] | No |  |  | Au,Zn2p3-3d=1011.8 | Gold | Calibration study | scraped
Co | 2p3/2 | 778.5 | Co | cobalt | Mandale A.B., Badrinarayanan S., Date S.K., Sinha A.P.B. | J. Electron Spectrosc. Relat. Phenom. 33, 61 (1984) | [8 empty] | No |  |  | Au | Conductor
Co | 2p3/2 | 778.1 | Co | cobalt | Wagner C.D., Riggs W.M., Davis L.E., Moulder J.F., Muilenberg G.E. | Handbook of X-Ray Photoelectron Spectroscopy, Perkin-Elmer Corporation, Physical Electronics Division, Eden Prairie, Minn. 55344 (1979) | [8 empty] | No |  |  | Au,Cu | Conductor | Reliable, with two-point correction of energy scale | sputtered
Co | 2p3/2 | 778.5 | Co | cobalt | Alstrup I., Chorkendorff I., Candia R., Clausen Bs., Topsoe H. | J. Catal. 77, 397 (1982) | [8 empty] | No |  |  | Au | Gold |  | sputtered
Co | 2p3/2 | 778.2 | Co | cobalt | Haber J., Ungier, L. | J. Electron Spectrosc. Relat. Phenom. 12, 305 (1977) | [8 empty] | No |  |  | Au | Conductor
Co | 2p3/2 | 777.8 | Co | cobalt | Mc Intyre N.S., Johnston D.D., Coatsworth L.L., Davidson R.D., Brown J.R. | Surf. Interface Anal. 15, 265 (1990) | [8 empty] | No |  |  | Au,Cu | Conductor | Reliable, with one-point correction of energy scale | sputtered
Co | 2p3/2 | 778 | Co | cobalt | McIntyre N.S. Cook M.G. | Anal. Chem. 47, 2208 (1975) | [8 empty] | No |  |  | Au,Cu2p3-3p3=857.4 | Conductor |  | sputtered
Co | 2p3/2 | 777.9 | Co20Sn80 | cobalt tin alloy(20-80) | Thomas J.H., Sharma S.P. | J. Vac. Sci. Technol. 15, 1707 (1978) | [8 empty] | No |  |  | Au | Conductor |  | sputtered
Co | 2p3/2 | 780.8 | Cs2CoBr4 | cesium tetrabromocobaltate(II) | Nefedov V.I., Baranovskii I.B., Molodkin A.K., Omuralieva V.O. | Zh. Neorg. Khimii 18, 1295 (1973) | [8 empty] | No |  |  |  | Adventitious carbon | Two-point correction of energy scale
Co | 2p3/2 | 780.5 | Cs2CoI4 | cesium tetraiodocobaltate(II) | Nefedov V.I., Baranovskii I.B., Molodkin A.K., Omuralieva V.O. | Zh. Neorg. Khimii 18, 1295 (1973) | [8 empty] | No |  |  |  | Adventitious carbon | Two-point correction of energy scale
Co | 2p3/2 | 778.7 | CoSe | cobalt(II) selenide | Mandale A.B., Badrinarayanan S., Date S.K., Sinha A.P.B. | J. Electron Spectrosc. Relat. Phenom. 33, 61 (1984) | [8 empty] | No |  |  | Au | Conductor |  | heated
Co | 2p3/2 | 781.4 | K[Co(NHC(O)NHC(O)NHCH)2] | potassium (1,2-dibiuretethylene)cobaltate | Brown D.G., Weser U. | Z. Naturforsch. B 34, 1468 (1979) | [8 empty] | No |  |  |  | Adventitious carbon | Two-point correction of energy scale
Co | 2p3/2 | 782.9 | CoCl2.6H2O | cobalt(II) dichloride hexahydrate | Brown D.G., Weser U. | Z. Naturforsch. B 34, 1468 (1979) | [8 empty] | No |  |  |  | Adventitious carbon | Two-point correction of energy scale
Co | 2p3/2 | 781.9 | [Co(NH3)5Cl]Cl | pentammine(chloro)colbalt(III) dichloride | Yatsimirskii K.B., Nemoshalenko V.V., Aleshin V.G., Bratushko Y.I., Moiseenko E.P. | Chem. Phys. Lett. 52, 481 (1977) | [8 empty] | No |  |  |  | Internal hydrocarbon | Two-point correction of energy scale
Co | 2p3/2 | 781.1 | Co(NH3)6Cl3 | hexaamminecobalt trichloride | Carver J.C., Schweitzer G.K., Carlson T.A. | J. Chem. Phys. 57, 973 (1972) | [8 empty] | No |  |  |  | Adventitious carbon | Two-point correction of energy scale
Co | 2p3/2 | 782.2 | Co(NH3)6Cl3 | hexaamminecobalt trichloride | Brown D.G., Weser U. | Z. Naturforsch. B 34, 1468 (1979) | [8 empty] | No |  |  |  | Adventitious carbon | Two-point correction of energy scale
Co | 2p3/2 | 781.8 | Co(NH3)6Cl3 | hexaamminecobalt trichloride | Nefedov V.I., Baranovskii I.B., Molodkin A.K., Omuralieva V.O. | Zh. Neorg. Khimii 18, 1295 (1973) | [8 empty] | No |  |  |  | Adventitious carbon | Two-point correction of energy scale
Co | 2p3/2 | 780.1 | [Co(CH3SCH2CH2CH(NH2)COOH)2] | bis(L-methioninato)cobalt | Best S.A., Brant P., Feltham R.D., Rauchfuss T.B., Roundhill D.M., Walton R.A. | Inorg. Chem. 16, 1977 (1977) | [8 empty] | No |  |  | Au | Internal hydrocarbon | Two-point correction of energy scale
Co | 2p3/2 | 779.8 | [Co(NH3)2(CH3C(NOH)C(NO)CH3)2]HCl | diamminebis(2,3-butanedione dioximato)cobalt hydrogen chloride | Burger K., Fluck E., Varhelyi C., Binder H., Speyer I. | Z. Anorg. Allg. Chem. 408, 304 (1974) | [8 empty] | No |  |  |  | Internal hydrocarbon
Co | 2p3/2 | 780.2 | Cs[Co(B9C2H11)2] | cesium bis((7,8,9,10,11-eta)unadecahydro-7,8-dicarbaundecaborato)cobaltate | Mazalov L.N., Volkov B.B., Dvurechensky S.Y., Nasonova L.I. | Zh. Neorg. Khimii 23, 1860 (1978) | [8 empty] | No |  |  |  | Internal hydrocarbon | Two-point correction of energy scale
Co | 2p3/2 | 779.4 | [N(CH3)4]2[CoSe(CN)4] | bis(tetramethylammonium) tetrakis(selenocyanato-N)cobaltate | Escard J., Mavel G., Guerchais J.E., Kergoat R. | Inorg. Chem. 13, 695 (1974) | [8 empty] | No |  |  |  | Internal hydrocarbon | Two-point correction of energy scale
Co | 2p3/2 | 781.6 | [Co(NH3)4ONH2CoO(NH3)4]Br4.H2O | amidobis(tetraammineoxocobalt)tetrabromide hydrate | Yamomato Y., Mori M., Konno H. | Bull. Chem. Soc. Jpn. 54, 1995 (1981) | [8 empty] | No |  |  | Au,Cu2p3=932.7 | Adventitious carbon
Co | 2p3/2 | 782 | Co(OH)2 | cobalt(II) hydroxide | Mattogno G., Ferragina C., Massucci M.A., Patrono P., La Ginestra A. | J. Electron Spectrosc. Relat. Phemon. 46, 285 (1988) | [8 empty] | No |  |  | Au | Adventitious carbon | Two-point correction of energy scale | thin film
Co | 2p3/2 | 781.3 | Co(OH)2 | cobalt(II) hydroxide | Schenck C.V., Dillard J.G., Murray J.W. | J. Colloid Interface Sci. 95, 398 (1983) | [8 empty] | No |  |  |  | Adventitious carbon | Two-point correction of energy scale
Co | 2p3/2 | 781 | Co(OH)2 | cobalt(II) hydroxide | McIntyre N.S. Cook M.G. | Anal. Chem. 47, 2208 (1975) | [8 empty] | No |  |  | Au,Cu2p3-3p3=857.4 | Gold
Co | 2p3/2 | 780 | [Co4(CO)9(P(OCH3)3(PC6H5)2)] | di-mu-carbonylheptacarbonylbis(mu-4-(phenylphosphinidene))(trimethoxyphosphine)tetracobalt | Kouba J.K., Pierce J.L., Walton R.A. | J. Organometal. Chem. 202, C105 (1980) | [8 empty] | No |  |  |  | Internal hydrocarbon | Two-point correction of energy scale
Co | 2p3/2 | 779.8 | [CoCl(NH3)(CH3C(NOH)C(NO)CH3)2] | amminebis(2,3-butanedione dioximato-N,N')chlorocobalt | Burger K., Fluck E., Varhelyi C., Binder H., Speyer I. | Z. Anorg. Allg. Chem. 408, 304 (1974) | [8 empty] | No |  |  |  | Internal hydrocarbon
Co | 2p3/2 | 781.7 | [Co(CH3C(O)CHC(O)CH3)3] | tris(2,4-pentanedionato-O,O')cobalt | Sivastava S., Badrinarayanan S., Mukhedkar A.J. | Polyhedron 4, 409 (1985) | [8 empty] | No |  |  | Au4f7=83.8;Ag3d5=368.2 | Ag | One-point correction of energy scale
Co | 2p3/2 | 779.7 | [Co((C5H11)2NC(S)S)3] | tris(dipentylcarbamodithioato-S,S')cobalt | Zhumadilov E.K., Markova E.I., Nefedov V.I. | Koord. Khim. 4, 997 (1978) | [8 empty] | No |  |  |  | Internal hydrocarbon | Two-point correction of energy scale
Co | 2p3/2 | 781.8 | [Co(S2P(OC4H9)2)3] | tris(O,O-dibutoxy-dithio-S,S'-phosphate)cobalt | Zhumadilov E.K., Markova E.I., Nefedov V.I. | Koord. Khim. 4, 997 (1978) | [8 empty] | No |  |  |  | Internal hydrocarbon | Two-point correction of energy scale
Co | 2p3/2 | 780.3 | [Co(NO)(C6H5C(O)CHC(S)C6H5)2] | bis(1,3-diphenyl-3-thioxo-1-propanonato-O,S)nitrosylcobalt | Thomas V.P., Beyer L., Hennig K., Hoyer E., Nefedov V.I., Zumadilov E.K. | Z. Anorg. Allg. Chem. 437, 299 (1977) | [8 empty] | No |  |  |  | Internal hydrocarbon | Two-point correction of energy scale
Co | 2p3/2 | 780.4 | [Co(SC(SCH3)CHC(C6H5)O)3] | tris(methyl(eta-oxobenzenepropane(dithioato-O,S')))cobalt | Beyer L., Kirmse R., Stach J., Szargan R., Hoyer E. | Z. Anorg. Allg. Chem. 476, 7 (1981) | [8 empty] | No |  |  |  | Internal hydrocarbon | Two-point correction of energy scale
Co | 2p3/2 | 781.9 | [Co(H2NC(O)NHC(O)NH2)2]Cl2 | bis(imidodicarboniadiamide-O,O')cobalt dichloride | Yoshida T., Yamasaki K., Sawada S. | Bull. Chem. Soc. Jpn. 51, 1561 (1978) | [8 empty] | No |  |  |  | Adventitious carbon | Two-point correction of energy scale
Co | 2p3/2 | 779.4 | [CoBr2(C6H4(As(CH3)2)2)2] | dibromobis(1,2-phenylenebis(dimethylarsine)-As,As)cobalt | Brant P., Feltham R.D. | Inorg. Chem. 19, 2673 (1980) | [8 empty] | No |  |  |  | Internal hydrocarbon | Two-point correction of energy scale
Co | 2p3/2 | 780.8 | [CoCl2(C6H4(As(CH3)2)2)]ClO4 | trans-dichloro(1,2-phenylenebis(dimethylarsine)-As,As)cobalt perchlorate | Brant P., Feltham R.D. | Inorg. Chem. 19, 2673 (1980) | [8 empty] | No |  |  |  | Internal hydrocarbon | Two-point correction of energy scale
Co | 2p3/2 | 780.9 | [CoCl2(H2NC(S)NH2)2] | dichlorobis(thiourea-S)cobalt | Nefedov V.I., Baranovskii I.B., Molodkin A.K., Omuralieva V.O. | Zh. Neorg. Khimii 18, 1295 (1973) | [8 empty] | No |  |  |  | Adventitious carbon | Two-point correction of energy scale
Co | 2p3/2 | 780.1 | [CoH2(C6H4(As(CH3)2)2)]ClO4 | dihydridobis(1,2-phenylenebis(dimethylarsine)-As,As)cobalt perchlorate | Brant P., Feltham R.D. | Inorg. Chem. 19, 2673 (1980) | [8 empty] | No |  |  |  | Internal hydrocarbon | Two-point correction of energy scale
Co | 2p3/2 | 779.55 | [CoHBr2(CH3C(NOH)C(NO)CH3)2] | dibromobis((2,3-butanedione dioximato)-N,N')hydridocobalt | Burger K., Fluck E., Varhelyi C., Binder H., Speyer I. | Z. Anorg. Allg. Chem. 408, 304 (1974) | [8 empty] | No |  |  |  | Internal hydrocarbon
Co | 2p3/2 | 780.5 | [CoHCl(CN)(CH3C(NOH)C(NO)CH3)2] | bis((2,3-butanedione dioximato)-N,N')chlorocyanohydridocobalt | Burger K., Fluck E., Varhelyi C., Binder H., Speyer I. | Z. Anorg. Allg. Chem. 408, 304 (1974) | [8 empty] | No |  |  |  | Internal hydrocarbon
Co | 2p3/2 | 779.8 | [CoHI(CN)(CH3C(NOH)C(NO)CH3)2] | bis((2,3-butanedione dioximato)-N,N')cyanohydridoiodocobalt | Burger K., Fluck E., Varhelyi C., Binder H., Speyer I. | Z. Anorg. Allg. Chem. 408, 304 (1974) | [8 empty] | No |  |  |  | Internal hydrocarbon
Co | 2p3/2 | 780 | [CoHCl2(CH3C(NOH)C(NO)CH3)2] | bis((2,3-butanedione dioximato)-N,N')dichlorohydridocobalt | Burger K., Fluck E., Varhelyi C., Binder H., Speyer I. | Z. Anorg. Allg. Chem. 408, 304 (1974) | [8 empty] | No |  |  |  | Internal hydrocarbon
Co | 2p3/2 | 779.3 | [CoHI2(CH3C(NOH)C(NO)CH3)2] | bis((2,3-butanedione dioximato)-N,N')hydrido(diiodo)cobalt | Burger K., Fluck E., Varhelyi C., Binder H., Speyer I. | Z. Anorg. Allg. Chem. 408, 304 (1974) | [8 empty] | No |  |  |  | Internal hydrocarbon
Co | 2p3/2 | 779.3 | [CoHCl(NO2)(CH3C(NOH)C(NO)CH3)2] | bis((2,3-butanedione dioximato)-N,N')chlorohydrido(nitrito-N)cobalt | Burger K., Fluck E., Varhelyi C., Binder H., Speyer I. | Z. Anorg. Allg. Chem. 408, 304 (1974) | [8 empty] | No |  |  |  | Internal hydrocarbon
Co | 2p3/2 | 779.3 | [CoHI(NO2)(CH3C(NOH)C(NO)CH3)2] | bis((2,3-butanedione dioximato)-N,N')hydrido(iodo)(nitrito-N)cobalt | Burger K., Fluck E., Varhelyi C., Binder H., Speyer I. | Z. Anorg. Allg. Chem. 408, 304 (1974) | [8 empty] | No |  |  |  | Internal hydrocarbon
Co | 2p3/2 | 779.4 | [CoI(NH3)(CH3C(NOH)C(NO)CH3)2] | amminebis(2,3-butanedione dioximato-N,N')iodocobalt | Burger K., Fluck E., Varhelyi C., Binder H., Speyer I. | Z. Anorg. Allg. Chem. 408, 304 (1974) | [8 empty] | No |  |  |  | Internal hydrocarbon
Co | 2p3/2 | 780.9 | K3[Co(C2O4)3] | tripotassium tris(oxalato)cobaltate | Carver J.C., Schweitzer G.K., Carlson T.A. | J. Chem. Phys. 57, 973 (1972) | [8 empty] | No |  |  |  | Adventitious carbon | Two-point correction of energy scale
Co | 2p3/2 | 782.1 | K3[Co(CN)6] | tripotassium hexacyanocobaltate(III) | Vannerberg N.G. | Chem. Scr. 9, 122 (1976) | [8 empty] | No |  |  |  | Gold | Two-point correction of energy scale
Co | 2p3/2 | 781.2 | K3[Co(CN)6] | tripotassium hexacyanocobaltate(III) | Oku M., Hirokawa K. | J. Electron Spectrosc. Relat. Phenom. 8, 475 (1976) | [8 empty] | No |  |  |  | Adventitious carbon | Two-point correction of energy scale
Co | 2p3/2 | 782 | K3[Co(CN)6] | tripotassium hexacyanocobaltate(III) | Inoue H., Fluck E. | Z. Naturforsch. B 39, 185 (1984) | [8 empty] | No |  |  | Au4f7=84.00 | Gold | Two-point correction of energy scale
Co | 2p3/2 | 780.4 | K3[Co(SCH2CH(NH2)COO)3] | tripotassium tris(L-cysteinato-N,O)cobaltate | Srinivasan V., Stieffel E.I., Elsberry A., Walton R.A. | J. Am. Chem. Soc. 101, 2612 (1979) | [8 empty] | No |  |  |  | Internal hydrocarbon | Two-point correction of energy scale
Co | 2p3/2 | 781.6 | K[Co(HNC(O)NHC(O)NH)2] | potassium bis(biuret)cobaltate | Brown D.G., Weser U. | Z. Naturforsch. B 34, 1468 (1979) | [8 empty] | No |  |  |  | Adventitious carbon | Two-point correction of energy scale
Co | 2p3/2 | 780.3 | [Co(NO)(NCC(S)C(S)CN)(CH2CH2)(P(C6H5)2)2] | (2,3-dimercapto-1,4-dinitrilato-2-butene-S,S")ethanediylbis((diphenylphosphine)-P,P')nitrosylcobalt | Thomas P. | Z. Anorg. Allg. Chem. 477, 144 (1981) | [8 empty] | No |  |  |  | Internal hydrocarbon | Reliable, with two-point correction of energy scale
Co | 2p3/2 | 780.3 | [Co(NO)(NCC(S)C(S)CN)(P(C6H5)3)2] | (2,3-dimercapto-1,4-dinitrilato-2-butene-S,S')nitrosylbis(triphenylphosphine)cobalt | Thomas P. | Z. Anorg. Allg. Chem. 477, 144 (1981) | [8 empty] | No |  |  |  | Internal hydrocarbon | Two-point correction of energy scale
Co | 2p3/2 | 782 | Ti[Co(CN)6] | titanium hexacyanocobaltate | Inoue H., Fluck E. | Z. Naturforsch. B 39, 185 (1984) | [8 empty] | No |  |  | Au4f7=84.00 | Gold | Two-point correction of energy scale
Co | 2p3/2 | 778 | CoB | cobalt boride | Mavel G., Escard J., Costa P., Castaing J. | Surf. Sci. 35, 109 (1973) | [8 empty] | No |  |  |  | Adventitious carbon | Two-point correction of energy scale
Co | 2p3/2 | 778.4 | Co2B | cobalt diboride | Mavel G., Escard J., Costa P., Castaing J. | Surf. Sci. 35, 109 (1973) | [8 empty] | No |  |  |  | Adventitious carbon | Two-point correction of energy scale
Co | 2p3/2 | 780.7 | [Co(CO)3(NO)] | tricarbonylnitrosylcobalt | Barber M., Connor J.A., Guest M.F., Hall M.B., Hillier I.N., Meredith W.N.E. | Discuss. Faraday Soc. 54, 220 (1972) | [8 empty] | No |  |  | Au | Co-condensed hydrocarbon | Two-point correction of energy scale | vapor deposited
Co | 2p3/2 | 781 | Cs2CoCl4 | cesium tetrachlorocobaltate(II) | Nefedov V.I., Baranovskii I.B., Molodkin A.K., Omuralieva V.O. | Zh. Neorg. Khimii 18, 1295 (1973) | [8 empty] | No |  |  |  | Adventitious carbon | Two-point correction of energy scale
Co | 2p3/2 | 778.3 | Co | cobalt | Powell C.J. | J. Electron Spectrosc. Relat. Phenom. 185, 1 (2012) | Good | 0.06 | [17 empty] | Recommended binding energy based on an analysis of at least two independent measurements in four Handbooks. Where necessary, the binding-energy scale was recalibrated using reference values from the U.K. National Physical Laboratory.
Co | 2p3/2 | 779.3 | Co(S2CN(CH2)4)3 | tris(tetramethylenedithiocarbamate) cobalt | Engelhardt L.M., Healy P.C., Shepherd R.M., Skelton B.W., White A.H. | Inorg. Chem. 27, 2371 (1988) | Adequate |  |  |  | other type of curve fit |  |  |  | No | Al |  | Cu2p3 = 932.67 | Adventitious carbon | Reliable (reported energy within 300 eV of a reference energy) | crystal |  | X-ray Diffraction | 300 | Good | Crystalline needles.
Co | 2p3/2 | 779.2 | [CuI]3[Co(S2(CN(CH2)4)3)] | copper(I) iodide:tris(tetramethylenedithiocarbamate) cobalt adduct (3:1) | Engelhardt L.M., Healy P.C., Shepherd R.M., Skelton B.W., White A.H. | Inorg. Chem. 27, 2371 (1988) | Adequate |  |  |  | other type of curve fit |  |  |  | No | Al |  | Cu2p3 = 932.67 | Adventitious carbon | Reliable (reported energy within 300 eV of a reference energy) | crystal |  | X-ray Diffraction | 300 | Good | Cubic structure, space group I4-3d. Crystalline needles.
Co | 2p3/2 | 780 | Co2O3 | dicobalt(III) trioxide | Andersson S.L.T., Howe R.F. | J. Phys. Chem. 93, 4913 (1989) | Good | 0.2 |  | Linear | Gaussian |  |  |  | No | Al |  | Au,Ag = 84.00,368.27, Ni2p3 =852.73 | Gold | Reliable, with two-point correction of energy scale |  |  |  | 300 | Good | FRR mode
Co | 2p3/2 | 780.7 | Co3O4 | cobalt(II) dicobalt(III) tetraoxide | Tan B.J., Klabunde K.J., Sherwood P.M.A. | J. Am. Chem. Soc. 113, 855 (1991) | Adequate | 0.2 |  | other | mixed Gaussian/Lorentzian |  |  |  | No | Mg |  | Other, Co2p3 = 778.35 | Adventitious carbon | Reliable, with two-point correction of energy scale | solid sample mounted on tape |  |  | 300 | Adequate | The composition determined by XPS was CoO0.60.
Co | 2p3/2 | 778.47 | CoNi | cobalt nickel | Turner N.H., Single A.M. | Surf. Interface Anal. 15, 215 (1990) | [8 empty] | No |  |  |  | Conductor |  | sputtered
Co | 2p3/2 | 778.95 | CoNi | cobalt nickel | Turner N.H., Single A.M. | Surf. Interface Anal. 15, 215 (1990) | [8 empty] | No |  |  |  | Conductor |  | sputtered
Co | 2p3/2 | 778.57 | CoNi | cobalt nickel | Turner N.H., Single A.M. | Surf. Interface Anal. 15, 215 (1990) | [8 empty] | No |  |  |  | Conductor |  | sputtered
Co | 2p3/2 | 781.6 | [Co(C12H8N2)3]Cl2 | tris(1,10-phenathroline)cobalt dichloride | Mattogno G., Ferragina C., Massucci M.A., Patrono P., La Ginestra A. | J. Electron Spectrosc. Relat. Phemon. 46, 285 (1988) | [8 empty] | No |  |  | Au | Adventitious carbon | Two-point correction of energy scale | thin film
Co | 2p3/2 | 778.9 | CoMo2S4 | cobalt(II) tetrathiomolybdate(III) | Alstrup I., Chorkendorff I., Candia R., Clausen Bs., Topsoe H. | J. Catal. 77, 397 (1982) | [8 empty] | No |  |  | Au | Gold
Co | 2p3/2 | 778.5 | Co9S8 | nonacobalt octasulfide | Alstrup I., Chorkendorff I., Candia R., Clausen Bs., Topsoe H. | J. Catal. 77, 397 (1982) | [8 empty] | No |  |  | Au | Gold
Co | 2p3/2 | 780 | [N(C4H9)4]2[Co(NCC(S)C(S)CN)2] | bis(tetrabutylammonium) bis(2,3-dimercapto-2-butenedinitrilato)cobaltate(II) | Lalitha S., Manoharan P.T. | J. Electron Spectrosc. Relat. Phemon. 49, 61 (1989) | [8 empty] | No | [5 empty] | powder (when a special point is made in the article)
Co | 2p3/2 | 780.2 | [N(C4H9)4]2[Co(NCC(S)C(S)CN)2] | (tetrabutylammonium) bis(2,3-dimercapto-2-butenedinitrilato-S,S')cobaltate(III) | Lalitha S., Manoharan P.T. | J. Electron Spectrosc. Relat. Phemon. 49, 61 (1989) | [8 empty] | No | [5 empty] | powder (when a special point is made in the article)
Co | 2p3/2 | 780.3 | [CoCl2(CH3C(NOH)C(CH3)NCH2CH2NC(CH3)C(NOH)CH3)] | dichloro((3,3'-(1,2-ethanediyldinitrilo)bis(2-butanone) dioximato))cobalt | Dash K.C., Folkesson B., Larsson R., Mohapatra M. | J. Electron Spectrosc. Relat. Phemon. 49, 343 (1989) | [8 empty] | No |  |  |  | Internal hydrocarbon | Two-point correction of energy scale
Co | 2p3/2 | 780.2 | [CoBr2(CH3C(NOH)C(CH3)NCH2CH2NC(CH3)C(NOH)CH3)] | dibromo((3,3'-(1,2-ethanediyldinitrilo)bis(2-butanone) dioximato))cobalt | Dash K.C., Folkesson B., Larsson R., Mohapatra M. | J. Electron Spectrosc. Relat. Phemon. 49, 343 (1989) | [8 empty] | No |  |  |  | Internal hydrocarbon | Two-point correction of energy scale
Co | 2p3/2 | 779.8 | [CoI2(CH3C(NOH)C(CH3)NCH2CH2NC(CH3)C(NOH)CH3)] | diiodo((3,3'-(1,2-ethanediyldinitrilo)bis(2-butanone) dioximato))cobalt | Dash K.C., Folkesson B., Larsson R., Mohapatra M. | J. Electron Spectrosc. Relat. Phemon. 49, 343 (1989) | [8 empty] | No |  |  |  | Internal hydrocarbon | Two-point correction of energy scale
Co | 2p3/2 | 779.9 | [Co2Cl2(CH3C(NOH)C(CH3)NCH2CH2NHCH2CH2NHCH2CH2NC(CH3)C(NOH)CH3)]Cl2 | di-mu-chlorodichloro(mu-(3,14-dimethyl-4,7,10,13-tetrahexadeca-3,13-diene-2,15-dione)dioximine-N2,N4,N7,N10,N13,N15)dicobalt | Dash K.C., Folkesson B., Larsson R., Mohapatra M. | J. Electron Spectrosc. Relat. Phemon. 49, 343 (1989) | [8 empty] | No |  |  |  | Internal hydrocarbon | Two-point correction of energy scale
Co | 2p3/2 | 780.3 | [Co(CH3C(NOH)C(CH3)NCH2CH2NHCH2CH2NHCH2CH2NC(CH3)C(NO)CH3)]Br2 | (3,3'-(1,2-ethanediylbis(imino-2,1-ethanediylnitrilo))bis(2-butanone) dioximato)cobalt dibromide | Dash K.C., Folkesson B., Larsson R., Mohapatra M. | J. Electron Spectrosc. Relat. Phemon. 49, 343 (1989) | [8 empty] | No |  |  |  | Internal hydrocarbon | Two-point correction of energy scale
Co | 2p3/2 | 780.1 | [Co(CH3C(NOH)C(CH3)NCH2CH2NHCH2CH2NHCH2CH2NC(CH3)C(NO)CH3)]I2 | (3,3'-(1,2-ethanediylbis(imino-2,1-ethanediylnitrilo))bis(2-butanone) dioximato)cobalt diiodide | Dash K.C., Folkesson B., Larsson R., Mohapatra M. | J. Electron Spectrosc. Relat. Phemon. 49, 343 (1989) | [8 empty] | No |  |  |  | Internal hydrocarbon | Two-point correction of energy scale
Co | 2p3/2 | 780.8 | [Co(CH3C(NOH)C(CH3)NCH2CH2NHCH2CH2NHCH2CH2NC(CH3)C(NO)CH3)](NO3)2 | (3,3'-(1,2-ethanediylbis(imino-2,1-ethanediylnitrilo))bis(2-butanone) dioximato)cobalt dinitrate | Dash K.C., Folkesson B., Larsson R., Mohapatra M. | J. Electron Spectrosc. Relat. Phemon. 49, 343 (1989) | [8 empty] | No |  |  |  | Internal hydrocarbon | Two-point correction of energy scale
Co | 2p3/2 | 780.7 | [Co(CH3C(NOH)C(CH3)NCH2CH2NHCH2CH2NHCH2CH2NC(CH3)C(NO)CH3)](NO3)2 | (3,3'-(1,2-ethanediylbis(imino-2,1-ethanediylnitrilo))bis(2-butanone) dioximato)cobalt dinitrate | Dash K.C., Folkesson B., Larsson R., Mohapatra M. | J. Electron Spectrosc. Relat. Phemon. 49, 343 (1989) | [8 empty] | No |  |  |  | (NO3)N1s=406.4
Co | 2p3/2 | 781 | [Co(CH3C(NOH)C(CH3)NCH2CH2NHCH2CH2NHCH2CH2NC(CH3)C(NO)CH3)](ClO4)2 | (3,3'-(1,2-ethanediylbis(imino-2,1-ethanediylnitrilo))bis(2-butanone) dioximato)cobalt diperchlorate | Dash K.C., Folkesson B., Larsson R., Mohapatra M. | J. Electron Spectrosc. Relat. Phemon. 49, 343 (1989) | [8 empty] | No |  |  |  | (ClO4)Cl2p3=207.8
Co | 2p3/2 | 780.2 | [Co(CH3C(NOH)C(CH3)NCH2CH2NHCH2CH2NHCH2CH2NC(CH3)C(NO)CH3)](ClO4)2 | (3,3'-(1,2-ethanediylbis(imino-2,1-ethanediylnitrilo))bis(2-butanone) dioximato)cobalt diperchlorate | Dash K.C., Folkesson B., Larsson R., Mohapatra M. | J. Electron Spectrosc. Relat. Phemon. 49, 343 (1989) | [8 empty] | No |  |  |  | Internal hydrocarbon | Two-point correction of energy scale
Co | 2p3/2 | 780.7 | [Co(NCS)2(CH3C(NOH)C(CH3)NCH2CH2NHCH2CH2NHCH2CH2NC(CH3)C(NOH)CH3)](NCS)2 | (3,3'-(1,2-ethanediylbis(imino-2,1-ethanediylnitrilo))bis(2-butanone) dioximato)bis(thiocyanato-N)dicobalt dithiocyanate | Dash K.C., Folkesson B., Larsson R., Mohapatra M. | J. Electron Spectrosc. Relat. Phemon. 49, 343 (1989) | [8 empty] | No |  |  |  | Internal hydrocarbon | Two-point correction of energy scale
Co | 2p3/2 | 781.2 | Co((C6H5)3PO)2(NO3)2 | bis(triphenylphosphine oxide)cobalt(II) dinitrate | Strydom C.A., Strydom H.J. | Inorg. Chim. Acta 159, 191 (1989) | Adequate |  |  |  | data |  |  |  | No | Mg |  | Au4f7= 84.00, Co2p3 =778.35 | Adventitious carbon | Reliable (reported energy within 300 eV of a reference energy) | powder (when a special point is made in the article) |  |  | 77 | Adequate
Co | 2p3/2 | 778.9 | CoPt3 | cobalt platinum alloy (25-75) | Bardi U., Beard B.C., Ross P.N. | J. Catal. 124, 22 (1990) | Adequate |  |  |  | data |  |  |  | No |  |  | Other, Co2p3= 778.35 | Conductor | Reliable, with one-point correction of energy scale | crystal, heated and cooled | XRF | Low-energy Electron Diffraction | 300 | Adequate | Co25Pt75(111). The sample was prepared by arc melting the pure elements in inert atmosphere in the proportion of 1Co:3Pt. Single crystal samples were obtained by repeated zone refining under vacuum. Some loss of Co occured during the zone refining. The al
Co | 2p3/2 | 781 | Co(NO3)2 | cobalt(II) nitrate | Strydom C.A., Strydom H.J. | Inorg. Chim. Acta 159, 191 (1989) | Adequate |  |  |  | data |  |  |  | No | Mg |  | Au4f7= 84.00, Co2p3 =778.35 | Adventitious carbon | Reliable (reported energy within 300 eV of a reference energy) | cooled, powder (when a special point is made in the article) |  |  | 77 | Adequate
Co | 2p3/2 | 781.3 | Co2O3 | dicobalt trioxide | Tan B.J., Klabunde K.J., Sherwood P.M.A. | J. Am. Chem. Soc. 113, 855 (1991) | Adequate | 0.2 |  | other | mixed Gaussian/Lorentzian |  |  |  | No | Mg |  | Other, Co2p3 = 778.35 | Adventitious carbon | Reliable, with two-point correction of energy scale | solid sample mounted on tape |  |  | 300 | Adequate | The composition determined by XPS was CoO0.42.
Co | 2p3/2,sat | 787.6 | Co2O3 | dicobalt trioxide | Tan B.J., Klabunde K.J., Sherwood P.M.A. | J. Am. Chem. Soc. 113, 855 (1991) | Adequate | 0.2 |  | other | mixed Gaussian/Lorentzian |  |  |  | No | Mg |  | Other, Co2p3 = 778.35 | Adventitious carbon | Reliable, with two-point correction of energy scale | solid sample mounted on tape |  |  | 300 | Adequate | The composition determined by XPS was CoO0.42.
Co | 2p3/2,sat | 786.85 | Co(NO3)2 | cobalt(II) nitrate | Strydom C.A., Strydom H.J. | Inorg. Chim. Acta 159, 191 (1989) | Adequate |  |  |  | data |  |  |  | No | Mg |  | Au4f7= 84.00, Co2p3 =778.35 | Adventitious carbon | Reliable (reported energy within 300 eV of a reference energy) | cooled, powder (when a special point is made in the article) |  |  | 77 | Adequate
Co | 2p3/2,sat | 787.35 | Co((C6H5)3PO)2(NO3)2 | bis(triphenylphosphine oxide)cobalt(II) dinitrate | Strydom C.A., Strydom H.J. | Inorg. Chim. Acta 159, 191 (1989) | Adequate |  |  |  | data |  |  |  | No | Mg |  | Au4f7= 84.00, Co2p3 =778.35 | Adventitious carbon | Reliable (reported energy within 300 eV of a reference energy) | powder (when a special point is made in the article) |  |  | 77 | Adequate
Co | 2p3/2,sat | 788.2 | Co3O4 | cobalt(II) dicobalt(III) tetraoxide | Tan B.J., Klabunde K.J., Sherwood P.M.A. | J. Am. Chem. Soc. 113, 855 (1991) | Adequate | 0.2 |  | other | mixed Gaussian/Lorentzian |  |  |  | No | Mg |  | Other, Co2p3 = 778.35 | Adventitious carbon | Reliable, with two-point correction of energy scale | solid sample mounted on tape |  |  | 300 | Adequate | The composition determined by XPS was CoO0.60.
Co | 2p3/2,sat | 789.1 | CoO | cobalt(II) oxide | Tan B.J., Klabunde K.J., Sherwood P.M.A. | J. Am. Chem. Soc. 113, 855 (1991) | Adequate | 0.2 |  | other | mixed Gaussian/Lorentzian |  |  |  | No | Mg |  | Other, Co2p3 = 778.35 | Adventitious carbon | Reliable, with two-point correction of energy scale | solid sample mounted on tape |  |  | 300 | Adequate | The composition determined by XPS was CoO0.53.
Co | 2p3/2,sat | 787.5 | Co(OH)2 | cobalt(II) hydroxide | Tan B.J., Klabunde K.J., Sherwood P.M.A. | J. Am. Chem. Soc. 113, 855 (1991) | Adequate | 0.2 |  | other | mixed Gaussian/Lorentzian |  |  |  | No | Mg |  | Other, Co2p3 = 778.35 | Adventitious carbon | Reliable, with two-point correction of energy scale | solid sample mounted on tape |  |  | 300 | Adequate | The composition determined by XPS was CoO0.25Hx.
Co | 2s | 925.1 | Co | cobalt | Lebugle A., Axelsson U., Nyholm R., Martensson N. | Phys. Scripta 23, 825 (1981) | [8 empty] | No |  |  | Au,Zn2p3-3d=1011.8 | Gold | Calibration study | scraped
Co | 2s | 928.1 | CoO | cobalt(II) oxide | Kim K.S. | Phys. Rev. B 11, 2177 (1975) | [8 empty] | No |  |  | Au | Conductor | Two-point correction of energy scale | reacted film
Co | 3p | 60.6 | CoO | cobalt(II) oxide | Kim K.S. | Phys. Rev. B 11, 2177 (1975) | [8 empty] | No |  |  | Au | Conductor | Reliable, with two-point correction of energy scale | reacted film
Co | 3p | 61.8 | CoO | cobalt(II) oxide | Allen G.C., Harris S.J, Jutson J.A., Dyke J.M. | Appl. Surf. Sci. 37, 111 (1989) | Good | 0.2 |  | Shirley | data |  |  |  | No | Mg |  | Ag3d5= 368.27,Ni FL | Adventitious carbon | Reliable, with one-point correction of energy scale | crystal, pelletized | EDXA | X-ray Diffraction | 300 | Good | Prior to analysis, the powdered oxide samples were ground and pressed.
Co | 3p | 60.2 | Co | cobalt | Mandale A.B., Badrinarayanan S., Date S.K., Sinha A.P.B. | J. Electron Spectrosc. Relat. Phenom. 33, 61 (1984) | [8 empty] | No |  |  | Au | Conductor | Reliable
Co | 3p | 59.7 | Co | cobalt | Strydom C.A., Strydom H.J. | Inorg. Chim. Acta 159, 191 (1989) | Adequate |  |  |  | data |  |  |  | No | Mg |  | Au4f7= 84.00 | Conductor | Reliable (reported energy within 300 eV of a reference energy) |  |  |  | 300 | Good
Co | 3p | 60.4 | CoSe | cobalt(II) selenide | Mandale A.B., Badrinarayanan S., Date S.K., Sinha A.P.B. | J. Electron Spectrosc. Relat. Phenom. 33, 61 (1984) | [8 empty] | No |  |  | Au | Conductor | Reliable | heated
Co | 3p | 59 | Co | cobalt | Sirotti F., De Santis M., Rossi G. | Phys. Rev. B 48, 8299 (1993) | Adequate |  | 0.38 | other | mixed Gaussian/Lorentzian |  | 0.38 | 1 | No | other source | 170 | FL = Fermi level | Conductor | Reliable (reported energy within 300 eV of a reference energy) | crystal |  | X-ray Diffraction | 300 | Good | Hexagonal closely packed structure. Asymmetry parameter = 0.15.
Co | 3p | 61.7 | Co3O4 | cobalt(II) dicobalt(III) tetraoxide | Strydom C.A., Strydom H.J. | Inorg. Chim. Acta 159, 191 (1989) | Adequate |  |  |  | data |  |  |  | No | Mg |  | Au4f7= 84.00 | Gold | Reliable (reported energy within 300 eV of a reference energy) | powder (when a special point is made in the article) |  |  | 77 | Adequate
Co | 3p | 61.15 | Co((C6H5)3PO)2(NO3)2 | bis(triphenylphosphine oxide)cobalt(II) dinitrate | Strydom C.A., Strydom H.J. | Inorg. Chim. Acta 159, 191 (1989) | Adequate |  |  |  | data |  |  |  | No | Mg |  | Au4f7= 84.00 | Gold | Reliable (reported energy within 300 eV of a reference energy) | powder (when a special point is made in the article) |  |  | 77 | Adequate
Co | 3p | 61.2 | CoCr2O4 | cobalt(II) dichromium(III) tetraoxide | Allen G.C., Harris S.J, Jutson J.A., Dyke J.M. | Appl. Surf. Sci. 37, 111 (1989) | Good | 0.2 |  | Shirley | data |  |  |  | No | Mg |  | Ag3d5= 368.27,Ni FL | Adventitious carbon | Reliable, with one-point correction of energy scale | crystal, pelletized | EDXA | X-ray Diffraction | 300 | Good | The sample was prepared by forming solid solutions of the appropriate single oxides at 1223 K in atmospheres of CO2 or CO2/2% CO. Prior to analysis, the powdered oxide samples were ground and pressed.
Co | 3p | 60.3 | CoFe1.5Cr0.5O4 | cobalt(II) iron(III) chromium(III) oxide (CoFe1.5Cr0.5O4) | Allen G.C., Harris S.J, Jutson J.A., Dyke J.M. | Appl. Surf. Sci. 37, 111 (1989) | Good | 0.2 |  | Shirley | data |  |  |  | No | Mg |  | Ag3d5= 368.27,Ni FL | Adventitious carbon | Reliable, with one-point correction of energy scale | crystal, pelletized | EDXA | X-ray Diffraction | 300 | Good | The sample was prepared by forming solid solutions of the appropriate single oxides at 1223 K in atmospheres of CO2 or CO2/2% CO. Prior to analysis, the powdered oxide samples were ground and pressed.
Co | 3p | 60.9 | CoFe2O4 | cobalt(II) diiron(III) tetraoxide | Allen G.C., Harris S.J, Jutson J.A., Dyke J.M. | Appl. Surf. Sci. 37, 111 (1989) | Good | 0.2 |  | Shirley | data |  |  |  | No | Mg |  | Ag3d5= 368.27,Ni FL | Adventitious carbon | Reliable, with one-point correction of energy scale | crystal, pelletized | EDXA | X-ray Diffraction | 300 | Good | The sample was prepared by forming solid solutions of the appropriate single oxides at 1223 K in atmospheres of CO2 or CO2/2% CO. Prior to analysis, the powdered oxide samples were ground and pressed.
Co | 3p | 60.7 | CoFeCrO4 | cobalt(II) iron(III) chromium(III) tetraoxide | Allen G.C., Harris S.J, Jutson J.A., Dyke J.M. | Appl. Surf. Sci. 37, 111 (1989) | Good | 0.2 |  | Shirley | data |  |  |  | No | Mg |  | Ag3d5= 368.27,Ni FL | Adventitious carbon | Reliable, with one-point correction of energy scale | crystal, pelletized | EDXA | X-ray Diffraction | 300 | Good | The sample was prepared by forming solid solutions of the appropriate single oxides at 1223 K in atmospheres of CO2 or CO2/2% CO. Prior to analysis, the powdered oxide samples were ground and pressed.
Co | 3p | 61.55 | Co(((CH3)2N)3PO)2(NO3)2 | bis(tris(dimethylamino)phosphine oxide)cobalt(II) dinitrate | Strydom C.A., Strydom H.J. | Inorg. Chim. Acta 159, 191 (1989) | Adequate |  |  |  | data |  |  |  | No | Mg |  | Au4f7= 84.00 | Gold | Reliable (reported energy within 300 eV of a reference energy) | powder (when a special point is made in the article) |  |  | 77 | Adequate
Co | 3p | 60 | CoSi2 | cobalt disilicide | Sirotti F., De Santis M., Rossi G. | Phys. Rev. B 48, 8299 (1993) | Adequate |  | 0.38 | other | mixed Gaussian/Lorentzian |  | 0.38 | 1.5 | No | other source | 170 | FL = Fermi level | Conductor | Reliable (reported energy within 300 eV of a reference energy) | crystal |  | X-ray Diffraction | 300 | Adequate | Asymmetry parameter = 0.0.
Co | 3p | 61.55 | Co((C4H8N)3PO)2(NO3)2 | bis(tris(1-pyrrolidinyl)phosphine oxide)cobalt(II) dinitrate | Strydom C.A., Strydom H.J. | Inorg. Chim. Acta 159, 191 (1989) | Adequate |  |  |  | data |  |  |  | No | Mg |  | Au4f7= 84.00 | Gold | Reliable (reported energy within 300 eV of a reference energy) | powder (when a special point is made in the article) |  |  | 77 | Adequate
Co | 3p | 61.3 | Co(NO3)2 | cobalt(II) nitrate | Strydom C.A., Strydom H.J. | Inorg. Chim. Acta 159, 191 (1989) | Adequate |  |  |  | data |  |  |  | No | Mg |  | Au4f7= 84.00 | Gold | Reliable (reported energy within 300 eV of a reference energy) | powder (when a special point is made in the article) |  |  | 77 | Adequate
Co | 3p | 60.3 | CoFe0.5Cr1.5O4 | cobalt(II) iron(III) chromium(III) oxide (CoFe0.5Cr1.5O4) | Allen G.C., Harris S.J, Jutson J.A., Dyke J.M. | Appl. Surf. Sci. 37, 111 (1989) | Good | 0.2 |  | Shirley | data |  |  |  | No | Mg |  | Ag3d5= 368.27,Ni FL | Adventitious carbon | Reliable, with one-point correction of energy scale | crystal, pelletized | EDXA | X-ray Diffraction | 300 | Good | The sample was prepared by forming solid solutions of the appropriate single oxides at 1223 K in atmospheres of CO2 or CO2/2% CO. Prior to analysis, the powdered oxide samples were ground and pressed.
Co | 3p,sat | 61.43 | CoSi2 | cobalt disilicide | Sirotti F., De Santis M., Rossi G. | Phys. Rev. B 48, 8299 (1993) | Adequate |  | 0.38 | other | mixed Gaussian/Lorentzian |  | 0.38 | 1.5 | No | other source | 170 | FL = Fermi level | Conductor | Reliable (reported energy within 300 eV of a reference energy) | crystal |  | X-ray Diffraction | 300 | Adequate | Asymmetry parameter = 0.0.
Co | 3p,sat | 60.03 | Co | cobalt | Sirotti F., De Santis M., Rossi G. | Phys. Rev. B 48, 8299 (1993) | Adequate |  | 0.38 | other | mixed Gaussian/Lorentzian |  | 0.38 | 1.5 | No | other source | 170 | FL = Fermi level | Conductor | Reliable (reported energy within 300 eV of a reference energy) | crystal |  | X-ray Diffraction | 300 | Good | Hexagonal closely packed structure. Asymmetry parameter = 0.15.
Co | 3p1/2 | 60 | Co | cobalt | Murgai V., Huang Y., Ruckman M.W., Raaen S. | J. Electron Spectrosc. Relat. Phemon. 50, 195 (1990) | [8 empty] | No |  |  | FL |  |  | thin film
Co | 3p3/2 | 59.3 | Co | cobalt | McIntyre N.S. Cook M.G. | Anal. Chem. 47, 2208 (1975) | [8 empty] | No |  |  | Au,Cu2p3-3p3=857.4 | Conductor | Reliable | sputtered
Co | 3p3/2 | 58.9 | Co | cobalt | Lebugle A., Axelsson U., Nyholm R., Martensson N. | Phys. Scripta 23, 825 (1981) | [8 empty] | No |  |  | Au | Gold | Calibration study | scraped
Co | 3p3/2 | 59 | Co | cobalt | Murgai V., Huang Y., Ruckman M.W., Raaen S. | J. Electron Spectrosc. Relat. Phemon. 50, 195 (1990) | [8 empty] | No |  |  | FL |  |  | thin film
Co | 3p3/2 | 61.1 | Co(OH)O | cobalt(III) hydroxide oxide | McIntyre N.S. Cook M.G. | Anal. Chem. 47, 2208 (1975) | [8 empty] | No |  |  | Au,Cu2p3-3p3=857.4 | Gold | Reliable
Co | 3p3/2 | 61.1 | Co2O3 | cobalt(III) trioxide | McIntyre N.S. Cook M.G. | Anal. Chem. 47, 2208 (1975) | [8 empty] | No |  |  | Au,Cu2p3-3p3=857.4 | Gold | Reliable
Co | 3p3/2 | 61.2 | Al2CoO4 | aluminum(III) cobaltate(V) | McIntyre N.S. Cook M.G. | Anal. Chem. 47, 2208 (1975) | [8 empty] | No |  |  | Au,Cu2p3-3p3=857.4 | Gold | Reliable
Co | 3p3/2 | 60.2 | CoO | cobalt(II) oxide | McIntyre N.S. Cook M.G. | Anal. Chem. 47, 2208 (1975) | [8 empty] | No |  |  | Au,Cu2p3-3p3=857.4 | Conductor | Reliable | reacted film
Co | 3p3/2 | 59.9 | CoFe2O4 | cobalt(II) iron(III) oxide | McIntyre N.S. Cook M.G. | Anal. Chem. 47, 2208 (1975) | [8 empty] | No |  |  | Au,Cu2p3-3p3=857.4 | Gold | Reliable
Co | 3p3/2 | 61.1 | Co(OH)2 | cobalt(II) hydroxide | McIntyre N.S. Cook M.G. | Anal. Chem. 47, 2208 (1975) | [8 empty] | No |  |  | Au,Cu2p3-3p3=857.4 | Gold | Reliable
Co | 3s | 102.6 | Co(OH)2 | cobalt(II) hydroxide | McIntyre N.S. Cook M.G. | Anal. Chem. 47, 2208 (1975) | [8 empty] | No |  |  | Au,Cu2p3-3p3=857.4 | Gold | Reliable
Co | 3s | 101 | Co | cobalt | McIntyre N.S. Cook M.G. | Anal. Chem. 47, 2208 (1975) | [8 empty] | No |  |  | Au,Cu2p3-3p3=857.4 | Conductor | Reliable | sputtered
Co | 3s | 101 | Co | cobalt | Lebugle A., Axelsson U., Nyholm R., Martensson N. | Phys. Scripta 23, 825 (1981) | [8 empty] | No |  |  | Au | Gold | Calibration study | scraped
Co | 3s | 101.2 | Co | cobalt | Mandale A.B., Badrinarayanan S., Date S.K., Sinha A.P.B. | J. Electron Spectrosc. Relat. Phenom. 33, 61 (1984) | [8 empty] | No |  |  | Au | Conductor | Reliable
Co | 3s | 101.35 | Co | cobalt | Strydom C.A., Strydom H.J. | Inorg. Chim. Acta 159, 191 (1989) | Adequate |  |  |  | data |  |  |  | No | Mg |  | Au4f7= 84.00 | Conductor | Reliable, with one-point correction of energy scale |  |  |  | 300 | Good
Co | 3s | 101.5 | CoSe | cobalt(II) selenide | Mandale A.B., Badrinarayanan S., Date S.K., Sinha A.P.B. | J. Electron Spectrosc. Relat. Phenom. 33, 61 (1984) | [8 empty] | No |  |  | Au | Conductor | Reliable | heated
Co | 3s | 102 | CoO | cobalt(II) oxide | McIntyre N.S. Cook M.G. | Anal. Chem. 47, 2208 (1975) | [8 empty] | No |  |  | Au,Cu2p3-3p3=857.4 | Conductor | Reliable | reacted film
Co | 3s | 102.2 | CoO | cobalt(II) oxide | Chuang T.J., Brundle C.R., Rice D.W. | Surf. Sci. 59, 413 (1976) | [8 empty] | No |  |  | Au | Gold | Reliable
Co | 3s | 102.9 | CoO | cobalt(II) oxide | Allen G.C., Harris S.J, Jutson J.A., Dyke J.M. | Appl. Surf. Sci. 37, 111 (1989) | Good | 0.2 |  | Shirley | data |  |  |  | No | Mg |  | Ag3d5= 368.27,Ni FL | Adventitious carbon | Reliable, with one-point correction of energy scale | crystal, pelletized | EDXA | X-ray Diffraction | 300 | Good | Prior to analysis, the powdered oxide samples were ground and pressed.
Co | 3s | 101.9 | CoS2 | cobalt(IV) disulfide | Van Der Heide H., Hemmel R., Van Bruggen C.F., Haas C. | J. Solid State Chem. 33, 17 (1980) | [8 empty] | No |  |  | FL | Conductor | Reliable
Co | 3s | 102.9 | Al2CoO4 | aluminum(III) cobaltate(V) | McIntyre N.S. Cook M.G. | Anal. Chem. 47, 2208 (1975) | [8 empty] | No |  |  | Au,Cu2p3-3p3=857.4 | Gold | Reliable
Co | 3s | 102.7 | Co2O3 | cobalt(III) trioxide | McIntyre N.S. Cook M.G. | Anal. Chem. 47, 2208 (1975) | [8 empty] | No |  |  | Au,Cu2p3-3p3=857.4 | Gold | Reliable
Co | 3s | 102.2 | Co3O4 | tricobalt tetraoxide | Chuang T.J., Brundle C.R., Rice D.W. | Surf. Sci. 59, 413 (1976) | [8 empty] | No |  |  | Au | Gold
Co | 3s | 103 | Co(OH)O | cobalt(III) hydroxide oxide | McIntyre N.S. Cook M.G. | Anal. Chem. 47, 2208 (1975) | [8 empty] | No |  |  | Au,Cu2p3-3p3=857.4 | Gold | Reliable
Co | 3s | 101.9 | [Co(C5H5)2] | bis(cyclopentadienyl)cobalt | Barber M., Connor J.A., Derrick L.M.R., Hall M.B., Hillier I.H. | J. Chem. Soc., Faraday Trans. 2, 69, 560 (1973) | [8 empty] | No |  |  |  | C6H12=284.8 | Reliable, with two-point correction of energy scale | co-condensed with a charge reference material
Co | 3s | 103.2 | Co(((CH3)2N)3PO)2(NO3)2 | bis(tris(dimethylamino)phosphine oxide)cobalt(II) dinitrate | Strydom C.A., Strydom H.J. | Inorg. Chim. Acta 159, 191 (1989) | Adequate |  |  |  | data |  |  |  | No | Mg |  | Au4f7= 84.00 | Gold | Reliable (reported energy within 300 eV of a reference energy) | powder (when a special point is made in the article) |  |  | 77 | Adequate
Co | 3s | 101.9 | Co((C6H5)3PO)2(NO3)2 | bis(triphenylphosphine oxide)cobalt(II) dinitrate | Strydom C.A., Strydom H.J. | Inorg. Chim. Acta 159, 191 (1989) | Adequate |  |  |  | data |  |  |  | No | Mg |  | Au4f7= 84.00 | Gold | Reliable (reported energy within 300 eV of a reference energy) | powder (when a special point is made in the article) |  |  | 77 | Adequate
Co | 3s | 103.1 | Co3O4 | cobalt(II) dicobalt(III) tetraoxide | Strydom C.A., Strydom H.J. | Inorg. Chim. Acta 159, 191 (1989) | Adequate |  |  |  | data |  |  |  | No | Mg |  | Au4f7= 84.00 | Gold | Reliable (reported energy within 300 eV of a reference energy) | powder (when a special point is made in the article) |  |  | 77 | Adequate
Co | 3s | 102.6 | Co(NO3)2 | cobalt(II) nitrate | Strydom C.A., Strydom H.J. | Inorg. Chim. Acta 159, 191 (1989) | Adequate |  |  |  | data |  |  |  | No | Mg |  | Au4f7= 84.00 | Gold | Reliable (reported energy within 300 eV of a reference energy) | powder (when a special point is made in the article) |  |  | 77 | Adequate
Co | 3s | 103.1 | Co((C4H8N)3PO)2(NO3)2 | bis(tris(1-pyrrolidinyl)phosphine oxide)cobalt(II) dinitrate | Strydom C.A., Strydom H.J. | Inorg. Chim. Acta 159, 191 (1989) | Adequate |  |  |  | data |  |  |  | No | Mg |  | Au4f7= 84.00 | Gold | Reliable (reported energy within 300 eV of a reference energy) | powder (when a special point is made in the article) |  |  | 77 | Adequate
Cr | 2p | 573.6 | CrSe | chromium(II) selenide | Shenasa M., Sainkar S., Lichtman D. | J. Electron Spectrosc. Relat. Phemon. 40, 329 (1986) | [8 empty] | No |  |  |  | AC 1s 284.6 eV | Reliable, with two-point correction of energy scale | sputtered in argon
Cr | 2p1/2 | 587 | Cr(NO3)3 | chromium(III) nitrate | Desimoni E., Malitesta C., Zambonin P.G., Riviere J.C. | Surf. Interface Anal. 13, 173 (1988) | [8 empty] | No |  |  | Au | Contact |  | powder (when a special point is made in the article)
Cr | 2p1/2 | 583.6 | [Cr(C6H6)2]/Ni | bis(benzene)chromium/nickel(100) | Blass P.M., Akhter S., Seymour C.M., Lagowski, J.J., White J.M. | Surf. Sci. 217, 85 (1989) | [8 empty] | No | [5 empty] | adsorbed
Cr | 2p1/2 | 583.2 | [Cr(C6H6)2]/Ni | bis(benzene)chromium/nickel(100) | Blass P.M., Akhter S., Seymour C.M., Lagowski, J.J., White J.M. | Surf. Sci. 217, 85 (1989) | [8 empty] | No | [5 empty] | monolayer
Cr | 2p1/2 | 586.7 | HCrO2 | alpha-chromous acid | Desimoni E., Malitesta C., Zambonin P.G., Riviere J.C. | Surf. Interface Anal. 13, 173 (1988) | [8 empty] | No |  |  | Au | Contact |  | powder (when a special point is made in the article)
Cr | 2p1/2 | 583.8 | CH3-C(O)-(C6H5)Cr(CO)3 | tris(carbonyl-kappaC) eta6-(1-phenyl-ethanone) chromium | Allen G.C., Butler I.S., Kirby C. | Inorg. Chim. Acta 134, 289 (1987) | Adequate |  |  |  | data |  |  |  | No | Al |  | Au4f7= 84.00 | Internal hydrocarbon | Reliable, with one-point correction of energy scale | cooled |  |  | 173 | Adequate | Benzene - chromium tricarbonyl complex.
Cr | 2p1/2 | 583.5 | (CH3)(C(O)OH)(C6H4)Cr(CO)3 | tris(carbonyl-kappaC) eta6-(2-methyl-benzoic acid) chromium | Allen G.C., Butler I.S., Kirby C. | Inorg. Chim. Acta 134, 289 (1987) | Adequate |  |  |  | data |  |  |  | No | Al |  | Au4f7= 84.00 | Internal hydrocarbon | Reliable, with one-point correction of energy scale | cooled |  |  | 173 | Adequate | Benzene - chromium tricarbonyl complex.
Cr | 2p1/2 | 584.4 | (C6H5)-C(O)-(C6H5)Cr(CO)3 | tris(carbonyl-kappaC) eta6-(diphenyl-methanone) chromium | Allen G.C., Butler I.S., Kirby C. | Inorg. Chim. Acta 134, 289 (1987) | Adequate |  |  |  | data |  |  |  | No | Al |  | Au4f7= 84.00 | Internal hydrocarbon | Reliable, with one-point correction of energy scale | cooled |  |  | 173 | Adequate | Benzene - chromium tricarbonyl complex.
Cr | 2p1/2 | 583.8 | (C5H5)Fe(C5H4-C(O)-C6H5)Cr(CO)3 | tris(carbonyl-kappaC)-(2eta5-cyclopenta-1,3-dienyl)-(mu-2eta5-cyclopenta-1,3-dienyl-1eta6-phenyl-methanone)-1-chromium-2-iron | Allen G.C., Butler I.S., Kirby C. | Inorg. Chim. Acta 134, 289 (1987) | Adequate |  |  |  | data |  |  |  | No | Al |  | Au4f7= 84.00 | Internal hydrocarbon | Reliable, with one-point correction of energy scale | cooled |  |  | 173 | Adequate | Ferrocene and benzene-chromium tricarbonyl complex.
Cr | 2p1/2 | 583.8 | (C5H5)Fe(C5H4)-C(O)-CH2-(C6H5)Cr(CO)3 | tris(carbonyl-kappaC)-(2eta5-cyclopenta-1,3-dienyl)-(mu-2eta5-cyclopenta-1,3-dienyl-2-(1eta6)-phenyl-ethanone)-1-chromium-2-iron | Allen G.C., Butler I.S., Kirby C. | Inorg. Chim. Acta 134, 289 (1987) | Adequate |  |  |  | data |  |  |  | No | Al |  | Au4f7= 84.00 | Internal hydrocarbon | Reliable, with one-point correction of energy scale | cooled |  |  | 173 | Adequate | Ferrocene and benzene - chromium tricarbonyl complex.
Cr | 2p1/2 | 585.7 | MnCr2O4 | manganese(II) dichromium(III) tetraoxide | Allen G.C., Harris S.J, Jutson J.A., Dyke J.M. | Appl. Surf. Sci. 37, 111 (1989) | Good | 0.2 |  | Shirley | data |  |  |  | No | Mg |  | Ag3d5= 368.27, Ni FL | Adventitious carbon | Reliable, with one-point correction of energy scale | annealed, crystal, oxidizing atmosphere, pelletized | EDXA | X-ray Diffraction | 300 | Good | The sample was prepared by forming solid solutions of the appropriate single oxides at 1223 K in atmospheres of CO2 or CO2/2% CO. Prior to analysis, the powdered oxide samples were ground and pressed.
Cr | 2p1/2 | 584.3 | ZnCr2Se4 | zinc dichromium tetraselenide | Agostinelli E., Battistoni C., Fiorani D., Mattogno G., Nogues M. | J. Phys. Chem. Solids 50, 269 (1989) | Adequate | 0.2 |  |  | data |  |  |  | No | Al |  |  | Adventitious carbon | Reliable, with one-point correction of energy scale | polycrystalline, solid on double-sided tape |  |  | 300 | Adequate
Cr | 2p1/2 | 584.3 | Zn0.45Cd0.55Cr2Se4 | zinc cadmium chromium selenide ss (Zn0.45Cd0.55Cr2Se4) | Agostinelli E., Battistoni C., Fiorani D., Mattogno G., Nogues M. | J. Phys. Chem. Solids 50, 269 (1989) | Adequate | 0.2 |  |  | data |  |  |  | No | Al |  |  | Adventitious carbon | Reliable, with one-point correction of energy scale | polycrystalline, solid on double-sided tape |  |  | 300 | Adequate
Cr | 2p1/2 | 586.1 | CoCr2O4 | cobalt(II) dichromium(III) tetraoxide | Allen G.C., Harris S.J, Jutson J.A., Dyke J.M. | Appl. Surf. Sci. 37, 111 (1989) | Good | 0.2 |  | Shirley | data |  |  |  | No | Mg |  | Ag3d5= 368.27, Ni FL | Adventitious carbon | Reliable, with one-point correction of energy scale | annealed, crystal, oxidizing atmosphere, pelletized | EDXA | X-ray Diffraction | 300 | Good | The sample was prepared by forming solid solutions of the appropriate single oxides at 1223 K in atmospheres of CO2 or CO2/2% CO. Prior to analysis, the powdered oxide samples were ground and pressed.
Cr | 2p1/2 | 584.1 | CdCr2Se4 | cadmium dichromium tetraselenide | Agostinelli E., Battistoni C., Fiorani D., Mattogno G., Nogues M. | J. Phys. Chem. Solids 50, 269 (1989) | Adequate | 0.2 |  |  | data |  |  |  | No | Al |  |  | Adventitious carbon | Reliable, with one-point correction of energy scale | polycrystalline, solid on double-sided tape |  |  | 300 | Adequate
Cr | 2p1/2 | 586.3 | Cr2O3 | chromium trioxide | Desimoni E., Malitesta C., Zambonin P.G., Riviere J.C. | Surf. Interface Anal. 13, 173 (1988) | [8 empty] | No |  |  | Au | Contact |  | powder (when a special point is made in the article)
Cr | 2p1/2 | 586 | Cr2O3 | chromium trioxide | Allen G.C., Harris S.J, Jutson J.A., Dyke J.M. | Appl. Surf. Sci. 37, 111 (1989) | Good | 0.2 |  | Shirley | data |  |  |  | No | Mg |  | Ag3d5= 368.27, Ni FL | Adventitious carbon | Reliable, with one-point correction of energy scale | crystal, pelletized | EDXA | X-ray Diffraction | 300 | Good | Prior to analysis, the powdered oxide samples were ground and pressed.
Cr | 2p1/2 | 586.4 | Cr2O3 | chromium trioxide | Agostinelli E., Battistoni C., Fiorani D., Mattogno G., Nogues M. | J. Phys. Chem. Solids 50, 269 (1989) | Adequate | 0.2 |  |  | data |  |  |  | No | Al |  |  | Adventitious carbon | Reliable, with one-point correction of energy scale | polycrystalline, solid on double-sided tape |  |  | 300 | Adequate
Cr | 2p1/2 | 589 | K2CrO4 | potassium chromate(VI) | Desimoni E., Malitesta C., Zambonin P.G., Riviere J.C. | Surf. Interface Anal. 13, 173 (1988) | [8 empty] | No |  |  | Au | Contact+Flood |  | powder (when a special point is made in the article)
Cr | 2p1/2 | 588.7 | K2Cr2O7 | potassium dichromate(VI) | Desimoni E., Malitesta C., Zambonin P.G., Riviere J.C. | Surf. Interface Anal. 13, 173 (1988) | [8 empty] | No |  |  | Au | Contact+Flood |  | powder (when a special point is made in the article)
Cr | 2p1/2 | 583.5 | Cr | chromium | Desimoni E., Malitesta C., Zambonin P.G., Riviere J.C. | Surf. Interface Anal. 13, 173 (1988) | [8 empty] | No |  |  | Au | Contact |  | sputtered
Cr | 2p1/2 | 586.8 | Cr(OH)3 | chromium(III) hydroxide | Desimoni E., Malitesta C., Zambonin P.G., Riviere J.C. | Surf. Interface Anal. 13, 173 (1988) | [8 empty] | No |  |  | Au | Contact |  | powder (when a special point is made in the article)
Cr | 2p1/2 | 586.2 | CoFe1.5Cr0.5O4 | cobalt(II) iron(III) chromium(III) oxide (CoFe1.5Cr0.5O4) | Allen G.C., Harris S.J, Jutson J.A., Dyke J.M. | Appl. Surf. Sci. 37, 111 (1989) | Good | 0.2 |  | Shirley | data |  |  |  | No | Mg |  | Ag3d5= 368.27, Ni FL | Adventitious carbon | Reliable, with one-point correction of energy scale | annealed, crystal, oxidizing atmosphere, pelletized | EDXA | X-ray Diffraction | 300 | Good | The sample was prepared by forming solid solutions of the appropriate single oxides at 1223 K in atmospheres of CO2 or CO2/2% CO. Prior to analysis, the powdered oxide samples were ground and pressed.
Cr | 2p1/2 | 586.1 | MnFeCrO4 | manganese(II) iron(III) chromium(III) tetraoxide | Allen G.C., Harris S.J, Jutson J.A., Dyke J.M. | Appl. Surf. Sci. 37, 111 (1989) | Good | 0.2 |  | Shirley | data |  |  |  | No | Mg |  | Ag3d5= 368.27, Ni FL | Adventitious carbon | Reliable, with one-point correction of energy scale | annealed, crystal, oxidizing atmosphere, pelletized | EDXA | X-ray Diffraction | 300 | Good | The sample was prepared by forming solid solutions of the appropriate single oxides at 1223 K in atmospheres of CO2 or CO2/2% CO. Prior to analysis, the powdered oxide samples were ground and pressed.
Cr | 2p1/2 | 585 | CdCr2S4 | cadmium dichromium tetrasulfide | Agostinelli E., Battistoni C., Fiorani D., Mattogno G., Nogues M. | J. Phys. Chem. Solids 50, 269 (1989) | Adequate | 0.2 |  |  | data |  |  |  | No | Al |  |  | Adventitious carbon | Reliable, with one-point correction of energy scale | polycrystalline, solid on double-sided tape |  |  | 300 | Adequate
Cr | 2p1/2 | 585.9 | CoFeCrO4 | cobalt(II) iron(III) chromium(III) tetraoxide | Allen G.C., Harris S.J, Jutson J.A., Dyke J.M. | Appl. Surf. Sci. 37, 111 (1989) | Good | 0.2 |  | Shirley | data |  |  |  | No | Mg |  | Ag3d5= 368.27, Ni FL | Adventitious carbon | Reliable, with one-point correction of energy scale | annealed, crystal, oxidizing atmosphere, pelletized | EDXA | X-ray Diffraction | 300 | Good | The sample was prepared by forming solid solutions of the appropriate single oxides at 1223 K in atmospheres of CO2 or CO2/2% CO. Prior to analysis, the powdered oxide samples were ground and pressed.
Cr | 2p1/2 | 586.5 | Fe2.4Cr0.6O4 | iron chromium oxide (Fe2.4Cr0.6O4) | Allen G.C., Harris S.J, Jutson J.A., Dyke J.M. | Appl. Surf. Sci. 37, 111 (1989) | Good | 0.2 |  | Shirley | data |  |  |  | No | Mg |  | Ag3d5= 368.27, Ni FL | Adventitious carbon | Reliable, with one-point correction of energy scale | annealed, crystal, oxidizing atmosphere, pelletized | EDXA | X-ray Diffraction | 300 | Good | The sample was prepared by forming solid solutions of the appropriate single oxides at 1223 K in atmospheres of CO2 or CO2/2% CO. Prior to analysis, the powdered oxide samples were ground and pressed.
Cr | 2p1/2 | 585.9 | NiCr2O4 | nickel(II) dichromium(III) tetraoxide | Allen G.C., Harris S.J, Jutson J.A., Dyke J.M. | Appl. Surf. Sci. 37, 111 (1989) | Good | 0.2 |  | Shirley | data |  |  |  | No | Mg |  | Ag3d5= 368.27, Ni FL | Adventitious carbon | Reliable, with one-point correction of energy scale | annealed, crystal, oxidizing atmosphere, pelletized | EDXA | X-ray Diffraction | 300 | Good | The sample was prepared by forming solid solutions of the appropriate single oxides at 1223 K in atmospheres of CO2 or CO2/2% CO. Prior to analysis, the powdered oxide samples were ground and pressed.
Cr | 2p1/2 | 585 | ZnCr2S4 | zinc dichromium tetrasulfide | Agostinelli E., Battistoni C., Fiorani D., Mattogno G., Nogues M. | J. Phys. Chem. Solids 50, 269 (1989) | Adequate | 0.2 |  |  | data |  |  |  | No | Al |  |  | Adventitious carbon | Reliable, with one-point correction of energy scale | polycrystalline, solid on double-sided tape |  |  | 300 | Adequate
Cr | 2p1/2 | 586.7 | ZnCr2O4 | zinc dichromium tetraoxide | Agostinelli E., Battistoni C., Fiorani D., Mattogno G., Nogues M. | J. Phys. Chem. Solids 50, 269 (1989) | Adequate | 0.2 |  |  | data |  |  |  | No | Al |  |  | Adventitious carbon | Reliable, with one-point correction of energy scale | polycrystalline, solid on double-sided tape |  |  | 300 | Adequate
Cr | 2p1/2 | 585.7 | MnFe1.5Cr0.5O4 | manganese(II) iron(III) chromium(III) oxide (MnFe1.5Cr0.5O4) | Allen G.C., Harris S.J, Jutson J.A., Dyke J.M. | Appl. Surf. Sci. 37, 111 (1989) | Good | 0.2 |  | Shirley | data |  |  |  | No | Mg |  | Ag3d5= 368.27, Ni FL | Adventitious carbon | Reliable, with one-point correction of energy scale | annealed, crystal, oxidizing atmosphere, pelletized | EDXA | X-ray Diffraction | 300 | Good | The sample was prepared by forming solid solutions of the appropriate single oxides at 1223 K in atmospheres of CO2 or CO2/2% CO. Prior to analysis, the powdered oxide samples were ground and pressed.
Cr | 2p1/2 | 586.3 | NiFeCrO4 | nickel(II) iron(III) chromium(III) tetraoxide | Allen G.C., Harris S.J, Jutson J.A., Dyke J.M. | Appl. Surf. Sci. 37, 111 (1989) | Good | 0.2 |  | Shirley | data |  |  |  | No | Mg |  | Ag3d5= 368.27, Ni FL | Adventitious carbon | Reliable, with one-point correction of energy scale | annealed, crystal, oxidizing atmosphere, pelletized | EDXA | X-ray Diffraction | 300 | Good | The sample was prepared by forming solid solutions of the appropriate single oxides at 1223 K in atmospheres of CO2 or CO2/2% CO. Prior to analysis, the powdered oxide samples were ground and pressed.
Cr | 2p1/2 | 586.7 | CrPS4 | chromium phosphorus tetrasulfide | Ohno Y., Mineo A., Matsubara I. | Phys. Rev. B 40, 10262 (1989) | Adequate |  |  |  | data |  |  |  | No | Al |  |  | Adventitious carbon | Reliable, with one-point correction of energy scale | cleaved crystal, insulator |  |  | 300 | Adequate | Layered transition metal compound. Black lustrous single crystals.Monoclinic structure having the lattice constants ofa=10.87A, b=7.25A, c=6.14 A, and beta=91.88 degrees An electric flood gun (Ep=0.3 EV) was compensation.
Cr | 2p1/2 | 585.2 | Cr2S3 | dichromium trisulfide | Agostinelli E., Battistoni C., Fiorani D., Mattogno G., Nogues M. | J. Phys. Chem. Solids 50, 269 (1989) | Adequate | 0.2 |  |  | data |  |  |  | No | Al |  |  | Adventitious carbon | Reliable, with one-point correction of energy scale | polycrystalline, solid on double-sided tape |  |  | 300 | Adequate
Cr | 2p1/2 | 584.8 | Zn0.40Cd0.60Cr2S4 | zinc cadmium chromium sulfide ss (Zn0.40Cd0.60Cr2S4) | Agostinelli E., Battistoni C., Fiorani D., Mattogno G., Nogues M. | J. Phys. Chem. Solids 50, 269 (1989) | Adequate | 0.2 |  |  | data |  |  |  | No | Al |  |  | Adventitious carbon | Reliable, with one-point correction of energy scale | polycrystalline, solid on double-sided tape |  |  | 300 | Adequate
Cr | 2p1/2 | 583.9 | Cr2Se3 | dichromium triselenide | Agostinelli E., Battistoni C., Fiorani D., Mattogno G., Nogues M. | J. Phys. Chem. Solids 50, 269 (1989) | Adequate | 0.2 |  |  | data |  |  |  | No | Al |  |  | Adventitious carbon | Reliable, with one-point correction of energy scale | polycrystalline, solid on double-sided tape |  |  | 300 | Adequate
Cr | 2p1/2 | 586.5 | NiFe1.5Cr0.5O4 | nickel(II) iron(III) chromium(III) oxide (Lu0.4Pb0.67Mo6S8) | Allen G.C., Harris S.J, Jutson J.A., Dyke J.M. | Appl. Surf. Sci. 37, 111 (1989) | Good | 0.2 |  | Shirley | data |  |  |  | No | Mg |  | Ag3d5= 368.27, Ni FL | Adventitious carbon | Reliable, with one-point correction of energy scale | annealed, crystal, oxidizing atmosphere, pelletized | EDXA | X-ray Diffraction | 300 | Good | The sample was prepared by forming solid solutions of the appropriate single oxides at 1223 K in atmospheres of CO2 or CO2/2% CO. Prior to analysis, the powdered oxide samples were ground and pressed.
Cr | 2p1/2 | 586.3 | Mn0.5Fe0.5Cr2O4 | manganese(II) iron(II) chromium(III) oxide (Mn0.5Fe0.5Cr2O4) | Allen G.C., Harris S.J, Jutson J.A., Dyke J.M. | Appl. Surf. Sci. 37, 111 (1989) | Good | 0.2 |  | Shirley | data |  |  |  | No | Mg |  | Ag3d5= 368.27, Ni FL | Adventitious carbon | Reliable, with one-point correction of energy scale | annealed, crystal, oxidizing atmosphere, pelletized | EDXA | X-ray Diffraction | 300 | Good | The sample was prepared by forming solid solutions of the appropriate single oxides at 1223 K in atmospheres of CO2 or CO2/2% CO. Prior to analysis, the powdered oxide samples were ground and pressed.
Cr | 2p1/2 | 585.8 | Fe1.0Cr2.0O4 | iron(II) dichromium(III) tetraoxide | Allen G.C., Harris S.J, Jutson J.A., Dyke J.M. | Appl. Surf. Sci. 37, 111 (1989) | Good | 0.2 |  | Shirley | data |  |  |  | No | Mg |  | Ag3d5= 368.27, Ni FL | Adventitious carbon | Reliable, with one-point correction of energy scale | annealed, crystal, oxidizing atmosphere, pelletized | EDXA | X-ray Diffraction | 300 | Good | The sample was prepared by forming solid solutions of the appropriate single oxides at 1223 K in atmospheres of CO2 or CO2/2% CO. Prior to analysis, the powdered oxide samples were ground and pressed.
Cr | 2p1/2 | 586.3 | Mn0.25Fe0.75Cr2O4 | manganese(II) iron(II) chromium(III) oxide (Mn0.25Fe0.75Cr2O4) | Allen G.C., Harris S.J, Jutson J.A., Dyke J.M. | Appl. Surf. Sci. 37, 111 (1989) | Good | 0.2 |  | Shirley | data |  |  |  | No | Mg |  | Ag3d5= 368.27, Ni FL | Adventitious carbon | Reliable, with one-point correction of energy scale | annealed, crystal, oxidizing atmosphere, pelletized | EDXA | X-ray Diffraction | 300 | Good | The sample was prepared by forming solid solutions of the appropriate single oxides at 1223 K in atmospheres of CO2 or CO2/2% CO. Prior to analysis, the powdered oxide samples were ground and pressed.
Cr | 2p1/2 | 586.2 | Mn0.75Fe0.25Cr2O4 | manganese(II) iron(II) chromium(III) oxide (Mn0.75Fe0.25Cr2O4) | Allen G.C., Harris S.J, Jutson J.A., Dyke J.M. | Appl. Surf. Sci. 37, 111 (1989) | Good | 0.2 |  | Shirley | data |  |  |  | No | Mg |  | Ag3d5= 368.27, Ni FL | Adventitious carbon | Reliable, with one-point correction of energy scale | annealed, crystal, oxidizing atmosphere, pelletized | EDXA | X-ray Diffraction | 300 | Good | The sample was prepared by forming solid solutions of the appropriate single oxides at 1223 K in atmospheres of CO2 or CO2/2% CO. Prior to analysis, the powdered oxide samples were ground and pressed.
Cr | 2p1/2 | 586.1 | MnFe0.5Cr1.5O4 | manganese(II) iron(III) chromium(III) oxide (MnFe0.5Cr1.5O4) | Allen G.C., Harris S.J, Jutson J.A., Dyke J.M. | Appl. Surf. Sci. 37, 111 (1989) | Good | 0.2 |  | Shirley | data |  |  |  | No | Mg |  | Ag3d5= 368.27, NiFL | Adventitious carbon | Reliable, with one-point correction of energy scale | crystal, pelletized | EDXA | X-ray Diffraction | 300 | Good | The sample was prepared by forming solid solutions of the appropriate single oxides at 1223 K in atmospheres of CO2 or CO2/2% CO. Prior to analysis, the powdered oxide samples were ground and pressed.
Cr | 2p1/2 | 586 | Fe1.4Cr1.6O4 | iron chromium oxide (Fe1.4Cr1.6O4) | Allen G.C., Harris S.J, Jutson J.A., Dyke J.M. | Appl. Surf. Sci. 37, 111 (1989) | Good | 0.2 |  | Shirley | data |  |  |  | No | Mg |  | Ag3d5= 368.27, Ni FL | Adventitious carbon | Reliable, with one-point correction of energy scale | annealed, crystal, oxidizing atmosphere, pelletized | EDXA | X-ray Diffraction | 300 | Good | The sample was prepared by forming solid solutions of the appropriate single oxides at 1223 K in atmospheres of CO2 or CO2/2% CO. Prior to analysis, the powdered oxide samples were ground and pressed.
Cr | 2p1/2 | 586.2 | Fe2Cr1.0O4 | iron chromium oxide (Fe2Cr1.0O4) | Allen G.C., Harris S.J, Jutson J.A., Dyke J.M. | Appl. Surf. Sci. 37, 111 (1989) | Good | 0.2 |  | Shirley | data |  |  |  | No | Mg |  | Ag3d5= 368.27, Ni FL | Adventitious carbon | Reliable, with one-point correction of energy scale | annealed, crystal, oxidizing atmosphere, pelletized | EDXA | X-ray Diffraction | 300 | Good | The sample was prepared by forming solid solutions of the appropriate single oxides at 1223 K in atmospheres of CO2 or CO2/2% CO. Prior to analysis, the powdered oxide samples were ground and pressed.
Cr | 2p1/2 | 584 | Zn0.60Cd0.40Cr2Se4 | zinc cadmium chromium selenide ss (Zn0.60Cd0.40Cr2Se4) | Agostinelli E., Battistoni C., Fiorani D., Mattogno G., Nogues M. | J. Phys. Chem. Solids 50, 269 (1989) | Adequate | 0.2 |  |  | data |  |  |  | No | Al |  |  | Adventitious carbon | Reliable, with one-point correction of energy scale | polycrystalline, solid on double-sided tape |  |  | 300 | Adequate
Cr | 2p1/2 | 586.3 | NiFe0.5Cr1.5O4 | nickel(II) iron(III) chromium(III) oxide | Allen G.C., Harris S.J, Jutson J.A., Dyke J.M. | Appl. Surf. Sci. 37, 111 (1989) | Good | 0.2 |  | Shirley | data |  |  |  | No | Mg |  | Ag3d5= 368.27, Ni FL | Adventitious carbon | Reliable, with one-point correction of energy scale | annealed, crystal, oxidizing atmosphere, pelletized | EDXA | X-ray Diffraction | 300 | Good | The sample was prepared by forming solid solutions of the appropriate single oxides at 1223 K in atmospheres of CO2 or CO2/2% CO. Prior to analysis, the powdered oxide samples were ground and pressed.
Cr | 2p1/2 | 585 | Zn0.60Cd0.40Cr2S4 | zinc cadmium chromium sulfide ss (Zn0.60Cd0.40Cr2S4) | Agostinelli E., Battistoni C., Fiorani D., Mattogno G., Nogues M. | J. Phys. Chem. Solids 50, 269 (1989) | Adequate | 0.2 |  |  | data |  |  |  | No | Al |  |  | Adventitious carbon | Reliable, with one-point correction of energy scale | polycrystalline, solid on double-sided tape |  |  | 300 | Adequate
Cr | 2p1/2 | 585.7 | CoFe0.5Cr1.5O4 | cobalt(II) iron(III) chromium(III) oxide (CoFe0.5Cr1.5O4) | Allen G.C., Harris S.J, Jutson J.A., Dyke J.M. | Appl. Surf. Sci. 37, 111 (1989) | Good | 0.2 |  | Shirley | data |  |  |  | No | Mg |  | Ag3d5= 368.27, Ni FL | Adventitious carbon | Reliable, with one-point correction of energy scale | annealed, crystal, oxidizing atmosphere, pelletized | EDXA | X-ray Diffraction | 300 | Good | The sample was prepared by forming solid solutions of the appropriate single oxides at 1223 K in atmospheres of CO2 or CO2/2% CO. Prior to analysis, the powdered oxide samples were ground and pressed.
Cr | 2p1/2 | 584.09 | C6H5CH3Cr(CO)3 | (eta6-methylbenzene)tricarbonylchromium | Barnes C.M., Kennedy B.J. | J. Mol. Struct. 344, 233 (1995) | Adequate | 0.05 |  | other | other type of curve fit |  |  |  | No | Mg |  | Au4f7 = 84.00 | IC/AC | Reliable, with one-point correction of energy scale | cooled, pelletized |  |  | 170 | Adequate | The sample was powdered compound pressed between two layers of indium foil. FAT mode.
Cr | 2p1/2 | 588.6 | H2V4Cr8O31.nH2O | hydrogen polychromovanadate (H2V4Cr8O31.nH2O) | Bondarenko V., Kaciulis S., Plesanovas A., Volkov V., Zacharova G. | Appl. Surf. Sci. 78, 107 (1994) | Adequate |  |  | Shirley | Gaussian |  |  |  | No | Mg |  |  | Adventitious carbon | Reliable (reported energy within 300 eV of a reference energy) | insulator, pelletized |  |  | 300 | Adequate | FRR mode. No changes in the photoelectron spectrum were detected after irradiation of the specimen by X-ray beam for 30 min. The Cr3+ concentration ratios calculated from the Cr2p and Cr3p lines were 0.49 and 0.57, respectively. oxygen content in formula
Cr | 2p1/2 | 586.5 | H2V4Cr8O31.nH2O | hydrogen polychromovanadate (H2V4Cr8O31.nH2O) | Bondarenko V., Kaciulis S., Plesanovas A., Volkov V., Zacharova G. | Appl. Surf. Sci. 78, 107 (1994) | Adequate |  |  | Shirley | Gaussian |  |  |  | No | Mg |  |  | Adventitious carbon | Reliable (reported energy within 300 eV of a reference energy) | insulator, pelletized |  |  | 300 | Adequate | FRR mode. No changes in the photoelectron spectrum were detected after irradiation of the specimen by X-ray beam for 30 min. The Cr3+ concentration ratios calculated from the Cr2p and Cr3p lines were 0.49 and 0.57, respectively. oxygen content in formula
Cr | 2p1/2 | 583.6 | Cr7C3 | chromium carbide | Healy M.D., Smith D.C., Rubiano R.R., Elliot N.E., Springer R.W. | Chem. Mater. 6, 448 (1994) | Adequate |  |  | other | other type of curve fit |  |  |  | No | Mg |  | Au4f7 = 84.00 | Adventitious carbon | Reliable (reported energy within 300 eV of a reference energy) | chemical vapor deposition, thin film |  | X-ray Diffraction | 300 | Adequate
Cr | 2p1/2 | 584.05 | (CH3C6H4CH3)Cr(CO)3 | (eta6-1,4-dimethylbenzene)tricarbonylchromium | Barnes C.M., Kennedy B.J. | J. Mol. Struct. 344, 233 (1995) | Adequate | 0.05 |  | other | other type of curve fit |  |  |  | No | Mg |  | Au4f7 = 84.00 | IC/AC | Reliable, with one-point correction of energy scale | cooled, pelletized |  |  | 170 | Adequate | p-xylene Cr(CO)3. The sample was powdered compound pressed between two layers of indium foil. FAT mode.
Cr | 2p1/2 | 584.01 | ((CH3)4C6H2)Cr(CO)3 | (eta6-1,2,4,5-tetramethylbenzene)tricarbonylchromium | Barnes C.M., Kennedy B.J. | J. Mol. Struct. 344, 233 (1995) | Adequate | 0.05 |  | other | other type of curve fit |  |  |  | No | Mg |  | Au4f7 = 84.00 | IC/AC | Reliable, with one-point correction of energy scale | cooled, pelletized |  |  | 170 | Adequate | The sample was powdered compound pressed between two layers of indium foil. FAT mode.
Cr | 2p1/2 | 583.42 | ((CH3)3C6H3)Cr(CO)3 | (eta6-1,3,5-trimethylbenzene)tricarbonylchromium | Barnes C.M., Kennedy B.J. | J. Mol. Struct. 344, 233 (1995) | Adequate | 0.05 |  | other | other type of curve fit |  |  |  | No | Mg |  | Au4f7 = 84.00 | IC/AC | Reliable, with one-point correction of energy scale | cooled, pelletized |  |  | 170 | Adequate | The sample was powdered compound pressed between two layers of indium foil. FAT mode.
Cr | 2p1/2 | 586.3 | (Cr2O3)5(CaO)20.531(MgO)19.725(Al2O3)5.146(SiO2)50.098 | dichromium trioxide calcium oxide magnesium oxide dialuminum trioxide silicon dioxide | Barbieri L., Leonelli C., Manfredini T., Pellacani G.C., Siligardi C., Tondello E., et al. | J. Mater. Sci. 29, 6273 (1994) | Adequate |  |  |  | data |  |  |  | No | Al |  | Au4f7 = 84.00 | Adventitious carbon | Reliable (reported energy within 300 eV of a reference energy) | crystal, heated and cooled, pelletized |  | X-ray Diffraction | 300 | Adequate | The mixture of 0.25CaO-0.20MgO-0.05Al2O3-0.50SiO2 and 0.05Cr2O3 was melted at 1673 K and immediately quenched in water and then was remelted at 1673 K for 3 h. Crystalline phase of MgCr2O4 was detected by XRD.
Cr | 2p1/2 | 583.79 | (CH3)6C6Cr(CO)3 | (eta6-hexamethylbenzene)tricarbonylchromium | Barnes C.M., Kennedy B.J. | J. Mol. Struct. 344, 233 (1995) | Adequate | 0.05 |  | other | other type of curve fit |  |  |  | No | Mg |  | Au4f7 = 84.00 | IC/AC | Reliable, with one-point correction of energy scale | cooled, pelletized |  |  | 170 | Adequate | The sample was powdered compound pressed between two layers of indium foil. FAT mode.
Cr | 2p1/2 | 584.03 | C6H5OCH3Cr(CO)3 | (eta6-methoxybenzene)tricarbonylchromium | Barnes C.M., Kennedy B.J. | J. Mol. Struct. 344, 233 (1995) | Adequate | 0.05 |  | other | other type of curve fit |  |  |  | No | Mg |  | Au4f7 = 84.00 | IC/AC | Reliable, with one-point correction of energy scale | cooled, pelletized |  |  | 170 | Adequate | The sample was powdered compound pressed between two layers of indium foil. FAT mode.
Cr | 2p1/2 | 583.64 | C6H6Cr(CO)3 | (eta6-benzene)tricarbonylchromium | Barnes C.M., Kennedy B.J. | J. Mol. Struct. 344, 233 (1995) | Adequate | 0.05 |  | other | other type of curve fit |  |  |  | No | Mg |  | Au4f7 = 84.00 | IC/AC | Reliable, with one-point correction of energy scale | cooled, pelletized |  |  | 170 | Adequate | The sample was powdered compound pressed between two layers of indium foil. FAT mode.
Cr | 2p1/2 | 588.6 | H2V11.5Cr0.5O31.nH2O | hydrogen polychromovanadate (H2V11.5Cr0.5O31.nH2O) | Bondarenko V., Kaciulis S., Plesanovas A., Volkov V., Zacharova G. | Appl. Surf. Sci. 78, 107 (1994) | Adequate |  |  | Shirley | Gaussian |  |  |  | No | Mg |  |  | Adventitious carbon | Reliable (reported energy within 300 eV of a reference energy) | insulator, pelletized |  |  | 300 | Adequate | FRR mode. No changes in the photoelectron spectrum were detected after irradiation of the specimen by X-ray beam for 30 min. The Cr3+ concentration ratio calculated from the Cr2p was 0.76. oxygen content in formula is approximate
Cr | 2p1/2 | 586.5 | H2V11.5Cr0.5O31.nH2O | hydrogen polychromovanadate (H2V11.5Cr0.5O31.nH2O) | Bondarenko V., Kaciulis S., Plesanovas A., Volkov V., Zacharova G. | Appl. Surf. Sci. 78, 107 (1994) | Adequate |  |  | Shirley | Gaussian |  |  |  | No | Mg |  |  | Adventitious carbon | Reliable (reported energy within 300 eV of a reference energy) | insulator, pelletized |  |  | 300 | Adequate | FRR mode. No changes in the photoelectron spectrum were detected after irradiation of the specimen by X-ray beam for 30 min. The Cr3+ concentration ratio calculated from the Cr2p was 0.76. oxygen content in formula is approximate
Cr | 2p1/2 | 586.5 | H2V10Cr2O31.nH2O | hydrogen polychromovanadate (H2V10Cr2O31.nH2O) | Bondarenko V., Kaciulis S., Plesanovas A., Volkov V., Zacharova G. | Appl. Surf. Sci. 78, 107 (1994) | Adequate |  |  | Shirley | Gaussian |  |  |  | No | Mg |  |  | Adventitious carbon | Reliable (reported energy within 300 eV of a reference energy) | insulator, pelletized |  |  | 300 | Adequate | FRR mode. No changes in the photoelectron spectrum were detected after irradiation of the specimen by X-ray beam for 30 min. The Cr3+ concentration ratios calculated from the Cr2p and Cr3p lines were 0.76 and 0.91, respectively. oxygen content in formula
Cr | 2p1/2 | 588.6 | H2V10Cr2O31.nH2O | hydrogen polychromovanadate (H2V10Cr2O31.nH2O) | Bondarenko V., Kaciulis S., Plesanovas A., Volkov V., Zacharova G. | Appl. Surf. Sci. 78, 107 (1994) | Adequate |  |  | Shirley | Gaussian |  |  |  | No | Mg |  |  | Adventitious carbon | Reliable (reported energy within 300 eV of a reference energy) | insulator, pelletized |  |  | 300 | Adequate | FRR mode. No changes in the photoelectron spectrum were detected after irradiation of the specimen by X-ray beam for 30 min. The Cr3+ concentration ratios calculated from the Cr2p and Cr3p lines were 0.76 and 0.91, respectively. oxygen content in formula
Cr | 2p1/2 | 588.6 | H2V8Cr4O31.nH2O | hydrogen polychromovanadate (H2V8Cr4O31.nH2O) | Bondarenko V., Kaciulis S., Plesanovas A., Volkov V., Zacharova G. | Appl. Surf. Sci. 78, 107 (1994) | Adequate |  |  | Shirley | Gaussian |  |  |  | No | Mg |  |  | Adventitious carbon | Reliable (reported energy within 300 eV of a reference energy) | insulator, pelletized |  |  | 300 | Adequate | FRR mode. No changes in the photoelectron spectrum were detected after irradiation of the specimen by X-ray beam for 30 min. The Cr3+ concentration ratios calculated from the Cr2p and Cr3p lines were 0.77 and 0.89, respectively. oxygen content in formula
Cr | 2p1/2 | 586.5 | H2V8Cr4O31.nH2O | hydrogen polychromovanadate (H2V8Cr4O31.nH2O) | Bondarenko V., Kaciulis S., Plesanovas A., Volkov V., Zacharova G. | Appl. Surf. Sci. 78, 107 (1994) | Adequate |  |  | Shirley | Gaussian |  |  |  | No | Mg |  |  | Adventitious carbon | Reliable (reported energy within 300 eV of a reference energy) | insulator, pelletized |  |  | 300 | Adequate | FRR mode. No changes in the photoelectron spectrum were detected after irradiation of the specimen by X-ray beam for 30 min. The Cr3+ concentration ratios calculated from the Cr2p and Cr3p lines were 0.77 and 0.89, respectively. oxygen content in formula
Cr | 2p1/2 | 586.5 | H2V6Cr6O31.nH2O | hydrogen polychromovanadate (H2V6Cr6O31.nH2O) | Bondarenko V., Kaciulis S., Plesanovas A., Volkov V., Zacharova G. | Appl. Surf. Sci. 78, 107 (1994) | Adequate |  |  | Shirley | Gaussian |  |  |  | No | Mg |  |  | Adventitious carbon | Reliable (reported energy within 300 eV of a reference energy) | insulator, pelletized |  |  | 300 | Adequate | FRR mode. No changes in the photoelectron spectrum were detected after irradiation of the specimen by X-ray beam for 30 min. The Cr3+ concentration ratios calculated from the Cr2p and Cr3p lines were 0.62 and 0.73, respectively. oxygen content in formula
Cr | 2p1/2 | 588.6 | H2V6Cr6O31.nH2O | hydrogen polychromovanadate (H2V6Cr6O31.nH2O) | Bondarenko V., Kaciulis S., Plesanovas A., Volkov V., Zacharova G. | Appl. Surf. Sci. 78, 107 (1994) | Adequate |  |  | Shirley | Gaussian |  |  |  | No | Mg |  |  | Adventitious carbon | Reliable (reported energy within 300 eV of a reference energy) | insulator, pelletized |  |  | 300 | Adequate | FRR mode. No changes in the photoelectron spectrum were detected after irradiation of the specimen by X-ray beam for 30 min. The Cr3+ concentration ratios calculated from the Cr2p and Cr3p lines were 0.62 and 0.73, respectively. oxygen content in formula
Cr | 2p3/2 | 578.9 | H2V6Cr6O31.nH2O | hydrogen polychromovanadate (H2V6Cr6O31.nH2O) | Bondarenko V., Kaciulis S., Plesanovas A., Volkov V., Zacharova G. | Appl. Surf. Sci. 78, 107 (1994) | Adequate |  |  | Shirley | Gaussian |  |  |  | No | Mg |  |  | Adventitious carbon | Reliable (reported energy within 300 eV of a reference energy) | insulator, pelletized |  |  | 300 | Adequate | FRR mode. No changes in the photoelectron spectrum were detected after irradiation of the specimen by X-ray beam for 30 min. The Cr3+ concentration ratios calculated from the Cr2p and Cr3p lines were 0.62 and 0.73, respectively. oxygen content in formula
Cr | 2p3/2 | 576.1 | Cr2O3 | dichromium(III) trioxide | Grohmann I., Kemnitz E., Lippitz A., Unger W.E.S. | Surf. Interface Anal. 23, 887 (1995) | Adequate | 0.2 |  | Linear | mixed Gaussian/Lorentzian | 3.5 |  |  | No | Al |  | Au,Ag,Cu = 84.00,368.27,932.67 | Adventitious carbon | Calibration study | alpha phase, crystal, insulator, solid on double-sided tape |  |  | 300 | Adequate | The oxide was synthesized by decomposition of (NH4)2Cr2O7. Peak locations: Voigt
Cr | 2p3/2 | 576.4 | Cr2O3 | dichromium(III) trioxide | Uekawa N., Kaneko K. | J. Phys. Chem. 100, 4193 (1996) | Adequate |  |  |  | data |  |  |  | No | Mg |  |  | Adventitious carbon | Reliable, with one-point correction of energy scale | alpha phase, insulator, thin film |  | X-ray Diffraction | 300 | Adequate
Cr | 2p3/2 | 576.1 | Cr2O3 | dichromium(III) trioxide | Kemnitz E., Kohne A., Grohmann I., Lippitz A., Unger W. E. S. | J. Catal. 159, 270 (1996) | Adequate |  |  |  | data | 3.5 |  |  | No | Al |  | Au,Ag,Cu = 84.00,368.27,932.67 | Adventitious carbon | Reliable (reported energy within 300 eV of a reference energy) | alpha phase, solid sample mounted on tape, solid on double-sided tape |  |  | 300 | Adequate | The alpha-Cr2O3 was synthesized via the (NH4)2Cr2O7 volcano reaction.Corrundum The composition determined by XPS was CrO2. FRR mode.
Cr | 2p3/2 | 576.9 | H2V6Cr6O31.nH2O | hydrogen polychromovanadate (H2V6Cr6O31.nH2O) | Bondarenko V., Kaciulis S., Plesanovas A., Volkov V., Zacharova G. | Appl. Surf. Sci. 78, 107 (1994) | Adequate |  |  | Shirley | Gaussian |  |  |  | No | Mg |  |  | Adventitious carbon | Reliable (reported energy within 300 eV of a reference energy) | insulator, pelletized |  |  | 300 | Adequate | FRR mode. No changes in the photoelectron spectrum were detected after irradiation of the specimen by X-ray beam for 30 min. The Cr3+ concentration ratios calculated from the Cr2p and Cr3p lines were 0.62 and 0.73, respectively. oxygen content in formula
Cr | 2p3/2 | 576.9 | H2V8Cr4O31.nH2O | hydrogen polychromovanadate (H2V8Cr4O31.nH2O) | Bondarenko V., Kaciulis S., Plesanovas A., Volkov V., Zacharova G. | Appl. Surf. Sci. 78, 107 (1994) | Adequate |  |  | Shirley | Gaussian |  |  |  | No | Mg |  |  | Adventitious carbon | Reliable (reported energy within 300 eV of a reference energy) | insulator, pelletized |  |  | 300 | Adequate | FRR mode. No changes in the photoelectron spectrum were detected after irradiation of the specimen by X-ray beam for 30 min. The Cr3+ concentration ratios calculated from the Cr2p and Cr3p lines were 0.77 and 0.89, respectively. oxygen content in formula
Cr | 2p3/2 | 578.9 | H2V8Cr4O31.nH2O | hydrogen polychromovanadate (H2V8Cr4O31.nH2O) | Bondarenko V., Kaciulis S., Plesanovas A., Volkov V., Zacharova G. | Appl. Surf. Sci. 78, 107 (1994) | Adequate |  |  | Shirley | Gaussian |  |  |  | No | Mg |  |  | Adventitious carbon | Reliable (reported energy within 300 eV of a reference energy) | insulator, pelletized |  |  | 300 | Adequate | FRR mode. No changes in the photoelectron spectrum were detected after irradiation of the specimen by X-ray beam for 30 min. The Cr3+ concentration ratios calculated from the Cr2p and Cr3p lines were 0.77 and 0.89, respectively. oxygen content in formula
Cr | 2p3/2 | 576.5 | Zr[Cr2.53Fe5.61(CH3COO)1.17(OH)21.25](PO4)2.8.7H2O | iron-oxide-, chromium-oxide-pillared alpha-zirconium phosphate (Zr[Cr2.53Fe5.61(CH3COO)1.17(OH)21.25](PO4)2.8.7H2O) | Perez-Reina F.J., Olivera-Pastor P., Rodriguez-Castellon E, Jimenez-Lopez A., Fierro J.L.G. | J. Solid State Chem. 122, 231 (1996) | Adequate | 0.2 |  |  | data |  |  |  | No | Mg |  |  | Adventitious carbon | Reliable, with one-point correction of energy scale | amorphous, solid sample mounted on tape |  | X-ray Diffraction | 300 | Adequate | The P/Zr intensity ratio determined by XPS was 2.46.
Cr | 2p3/2 | 576.3 | Zr[Cr1.32Fe5.58(CH3COO)0.64(OH)18.06](PO4)2.6.5H2O | iron-oxide-, chromium-oxide-pillared alpha-zirconium phosphate (Zr[Cr1.32Fe5.58(CH3COO)0.64(OH)18.06](PO4)2.6.5H2O) | Perez-Reina F.J., Olivera-Pastor P., Rodriguez-Castellon E, Jimenez-Lopez A., Fierro J.L.G. | J. Solid State Chem. 122, 231 (1996) | Adequate | 0.2 |  |  | data |  |  |  | No | Mg |  |  | Adventitious carbon | Reliable, with one-point correction of energy scale | amorphous, solid sample mounted on tape |  | X-ray Diffraction | 300 | Adequate | The P/Zr intensity ratio determined by XPS was 2.19.
Cr | 2p3/2 | 576.8 | GdCrO3 | gadolinium chromium trioxide | Kang Z., Li L., Wei Q. | Chem. Res. Chin. Univ. 12, 281 (1996) | Adequate |  |  |  | data |  |  |  | No | Al |  |  | Adventitious carbon | Reliable, with one-point correction of energy scale | crystal, insulator, solid on double-sided tape |  | X-ray Diffraction | 300 | Adequate
Cr | 2p3/2 | 576.6 | NdCrO3 | neodymium chromium trioxide | Kang Z., Li L., Wei Q. | Chem. Res. Chin. Univ. 12, 281 (1996) | Adequate |  |  |  | data |  |  |  | No | Al |  |  | Adventitious carbon | Reliable, with one-point correction of energy scale | crystal, insulator, solid on double-sided tape |  | X-ray Diffraction | 300 | Adequate
Cr | 2p3/2 | 576.4 | Zr[Cr3.46Fe3.56(CH3COO)1.53(OH)17.53](PO4)2.11.2H2O | iron-oxide-, chromium-oxide-pillared alpha-zirconium phosphate (Zr[Cr3.46Fe3.56(CH3COO)1.53(OH)17.53](PO4)2.11.2H2O) | Perez-Reina F.J., Olivera-Pastor P., Rodriguez-Castellon E, Jimenez-Lopez A., Fierro J.L.G. | J. Solid State Chem. 122, 231 (1996) | Adequate | 0.2 |  |  | data |  |  |  | No | Mg |  |  | Adventitious carbon | Reliable, with one-point correction of energy scale | amorphous, solid sample mounted on tape |  | X-ray Diffraction | 300 | Adequate | The P/Zr intensity ratio determined by XPS was 2.13.
Cr | 2p3/2 | 575.9 | La0.8Sr0.2CrO3 | lanthanum strontium chromium trioxide ss | Gunasekaran N., Bakshi N., Alcock C.B., Carberry J.J. | Solid State Ionics 83, 145 (1996) | Adequate |  |  |  | data | 3.5 |  |  | No | Mg |  |  | Adventitious carbon | Reliable, with one-point correction of energy scale | crystal, pelletized |  | X-ray Diffraction | 300 | Adequate
Cr | 2p3/2 | 579.5 | La0.8Sr0.2CrO3 | lanthanum strontium chromium trioxide ss | Gunasekaran N., Bakshi N., Alcock C.B., Carberry J.J. | Solid State Ionics 83, 145 (1996) | Adequate |  |  |  | data |  |  |  | No | Mg |  |  | Adventitious carbon | Reliable, with one-point correction of energy scale | crystal, pelletized |  | X-ray Diffraction | 300 | Adequate
Cr | 2p3/2 | 577 | TbCrO3 | terbium chromium trioxide | Kang Z., Li L., Wei Q. | Chem. Res. Chin. Univ. 12, 281 (1996) | Adequate |  |  |  | data |  |  |  | No | Al |  |  | Adventitious carbon | Reliable, with one-point correction of energy scale | crystal, insulator, solid on double-sided tape |  | X-ray Diffraction | 300 | Adequate
Cr | 2p3/2 | 577 | DyCrO3 | dysprosium chromium trioxide | Kang Z., Li L., Wei Q. | Chem. Res. Chin. Univ. 12, 281 (1996) | Adequate |  |  |  | data |  |  |  | No | Al |  |  | Adventitious carbon | Reliable, with one-point correction of energy scale | crystal, insulator, solid on double-sided tape |  | X-ray Diffraction | 300 | Adequate
Cr | 2p3/2 | 574.17 | CrP | chromium(III) phosphide | Moffat T.P., Latanision R.M., Ruf R.R. | Electrochim. Acta 40, 1723 (1995) | Adequate |  |  |  | data | 1.83 |  |  | Yes | Al |  | Au,Cu = 84.00,932.67 | Adventitious carbon | Reliable (reported energy within 300 eV of a reference energy) | solid sample mounted on tape |  |  | 300 | Adequate
Cr | 2p3/2 | 576.4 | Zr[Cr3.33Fe1.38(CH3COO)1.47(OH)10.61](PO4)2.6.9H2O | iron-oxide-, chromium-oxide-pillared alpha-zirconium phosphate (Zr[Cr3.33Fe1.38(CH3COO)1.47(OH)10.61](PO4)2.6.9H2O) | Perez-Reina F.J., Olivera-Pastor P., Rodriguez-Castellon E, Jimenez-Lopez A., Fierro J.L.G. | J. Solid State Chem. 122, 231 (1996) | Adequate | 0.2 |  |  | data |  |  |  | No | Mg |  |  | Adventitious carbon | Reliable, with one-point correction of energy scale | amorphous, solid sample mounted on tape |  | X-ray Diffraction | 300 | Adequate | The P/Zr intensity ratio determined by XPS was 2.04.
Cr | 2p3/2 | 573.83 | Cr73.5P26.5 | chromium phosphorus alloy (73.526.5) | Moffat T.P., Latanision R.M., Ruf R.R. | Electrochim. Acta 40, 1723 (1995) | Adequate |  |  |  | data |  |  |  | Yes | Al |  | Au,Cu = 84.00,932.67 | Adventitious carbon | Reliable (reported energy within 300 eV of a reference energy) | sputtered, thin film | X-ray Photoelectron Spectroscopy |  | 300 | Good
Cr | 2p3/2 | 575.6 | CrN | chromium nitride | Sleigh C., Pijpers A.P., Jaspers A., Coussens B., Meier R.J. | J. Electron Spectrosc. Relat. Phenom. 77, 41 (1996) | Adequate |  |  |  | data |  |  |  | No | Al/Mg |  | Au,Ag,Cu = 84.00,368.27,932.67 | Conductor | Reliable (reported energy within 300 eV of a reference energy) | chemically etched, metal foil |  |  | 300 | Adequate
Cr | 2p3/2 | 576.4 | PrCrO3 | praseodymium chromium trioxide | Kang Z., Li L., Wei Q. | Chem. Res. Chin. Univ. 12, 281 (1996) | Adequate |  |  |  | data |  |  |  | No | Al |  |  | Adventitious carbon | Reliable, with one-point correction of energy scale | crystal, insulator, solid on double-sided tape |  | X-ray Diffraction | 300 | Adequate
Cr | 2p3/2 | 576.1 | Zr[Cr3.21Fe1.90(CH3COO)1.39(OH)11.94](PO4)2.5.2H2O | iron-oxide-, chromium-oxide-pillared alpha-zirconium phosphate (Zr[Cr3.21Fe1.90(CH3COO)1.39(OH)11.94](PO4)2.5.2H2O) | Perez-Reina F.J., Olivera-Pastor P., Rodriguez-Castellon E, Jimenez-Lopez A., Fierro J.L.G. | J. Solid State Chem. 122, 231 (1996) | Adequate | 0.2 |  |  | data |  |  |  | No | Mg |  |  | Adventitious carbon | Reliable, with one-point correction of energy scale | amorphous, solid sample mounted on tape |  | X-ray Diffraction | 300 | Adequate | The P/Zr intensity ratio determined by XPS was 2.06.
Cr | 2p3/2 | 574.8 | Cr/(-C4HS((CH2)5CH3)-)n | chromium/poly(3-hexylthiophene) | Lachkar A., Selmani A., Sacher E. | Synthetic Metals 72, 73 (1995) | Adequate | 0.1 |  | Shirley | other type of curve fit |  |  |  | No | Mg |  |  | Internal hydrocarbon | Reliable, with one-point correction of energy scale | cast film, reacted, surface coverage from 0ML to 1ML (0ML < coverage < 1ML), thin layer, vapor deposited | X-ray Photoelectron Spectroscopy |  | 300 | Good | 0.5 A Cr/(-C4HS((CH2)5CH3)-)n.The substrate was outgassed by a brief heating to 373 K. The fitting was done in accordance with the stoichiometry. FAT mode. The thickness was measured using a quartz-crystal thickness monitor.
Cr | 2p3/2 | 573.95 | Cr/(-C4HS((CH2)5CH3)-)n | chromium/poly(3-hexylthiophene) | Lachkar A., Selmani A., Sacher E. | Synthetic Metals 72, 73 (1995) | Adequate | 0.1 |  | Shirley | other type of curve fit |  |  |  | No | Mg |  |  | Internal hydrocarbon | Reliable, with one-point correction of energy scale | cast film, reacted, thin layer, vapor deposited | X-ray Photoelectron Spectroscopy |  | 300 | Good | 30 A Cr/(-C4HS((CH2)5CH3)-)n.The substrate was outgassed by a brief heating to 373 K. The fitting was done in accordance with the stoichiometry. FAT mode. The thickness was measured using a quartz-crystal thickness monitor.
Cr | 2p3/2 | 574.8 | Cr/(-C4HS((CH2)5CH3)-)n | chromium/poly(3-hexylthiophene) | Lachkar A., Selmani A., Sacher E. | Synthetic Metals 72, 73 (1995) | Adequate | 0.1 |  | Shirley | other type of curve fit |  |  |  | No | Mg |  |  | Internal hydrocarbon | Reliable, with one-point correction of energy scale | cast film, reacted, surface coverage from 0ML to 1ML (0ML < coverage < 1ML), thin layer, vapor deposited | X-ray Photoelectron Spectroscopy |  | 300 | Good | 0.5 A Cr/(-C4HS((CH2)5CH3)-)n.The substrate was outgassed by a brief heating to 373 K. The fitting was done in accordance with the stoichiometry. FAT mode. The thickness was measured using a quartz-crystal thickness monitor.
Cr | 2p3/2 | 573.95 | Cr/(-C4HS((CH2)5CH3)-)n | chromium/poly(3-hexylthiophene) | Lachkar A., Selmani A., Sacher E. | Synthetic Metals 72, 73 (1995) | Adequate | 0.1 |  | Shirley | other type of curve fit |  |  |  | No | Mg |  |  | Internal hydrocarbon | Reliable, with one-point correction of energy scale | cast film, reacted, thin layer, vapor deposited | X-ray Photoelectron Spectroscopy |  | 300 | Good | 30 A Cr/(-C4HS((CH2)5CH3)-)n.The substrate was outgassed by a brief heating to 373 K. The fitting was done in accordance with the stoichiometry. FAT mode. The thickness was measured using a quartz-crystal thickness monitor.
Cr | 2p3/2 | 576.5 | Zr[Cr1.97Fe2.56(CH3COO)0.85(OH)10.74](PO4)2.3.9H2O | iron-oxide-, chromium-oxide-pillared alpha-zirconium phosphate (Zr[Cr1.97Fe2.56(CH3COO)0.85(OH)10.74](PO4)2.3.9H2O) | Perez-Reina F.J., Olivera-Pastor P., Rodriguez-Castellon E, Jimenez-Lopez A., Fierro J.L.G. | J. Solid State Chem. 122, 231 (1996) | Adequate | 0.2 |  |  | data |  |  |  | No | Mg |  |  | Adventitious carbon | Reliable, with one-point correction of energy scale | amorphous, solid sample mounted on tape |  | X-ray Diffraction | 300 | Adequate | The P/Zr intensity ratio determined by XPS was 2.09.
Cr | 2p3/2 | 573.91 | Cr90.5P9.5 | chromium phosphorus alloy (90.59.5) | Moffat T.P., Latanision R.M., Ruf R.R. | Electrochim. Acta 40, 1723 (1995) | Adequate |  |  |  | data |  |  |  | Yes | Al |  | Au,Cu = 84.00,932.67 | Adventitious carbon | Reliable (reported energy within 300 eV of a reference energy) | sputtered, thin film | X-ray Photoelectron Spectroscopy |  | 300 | Good
Cr | 2p3/2 | 576.5 | Zr[Cr3.53Fe1.10(CH3COO)1.47(OH)10.42](PO4)2.5.4H2O | iron-oxide-, chromium-oxide-pillared alpha-zirconium phosphate (Zr[Cr3.53Fe1.10(CH3COO)1.47(OH)10.42](PO4)2.5.4H2O) | Perez-Reina F.J., Olivera-Pastor P., Rodriguez-Castellon E, Jimenez-Lopez A., Fierro J.L.G. | J. Solid State Chem. 122, 231 (1996) | Adequate | 0.2 |  |  | data |  |  |  | No | Mg |  |  | Adventitious carbon | Reliable, with one-point correction of energy scale | amorphous, solid sample mounted on tape |  | X-ray Diffraction | 300 | Adequate | The P/Zr intensity ratio determined by XPS was 2.06.
Cr | 2p3/2 | 576.2 | Zr[Cr0.61Fe5.64(CH3COO)0.38(OH)16.37](PO4)2.4.9H2O | iron-oxide-, chromium-oxide-pillared alpha-zirconium phosphate (Zr[Cr0.61Fe5.64(CH3COO)0.38(OH)16.37](PO4)2.4.9H2O) | Perez-Reina F.J., Olivera-Pastor P., Rodriguez-Castellon E, Jimenez-Lopez A., Fierro J.L.G. | J. Solid State Chem. 122, 231 (1996) | Adequate | 0.2 |  |  | data |  |  |  | No | Mg |  |  | Adventitious carbon | Reliable, with one-point correction of energy scale | amorphous, solid sample mounted on tape |  | X-ray Diffraction | 300 | Adequate | The P/Zr intensity ratio determined by XPS was 2.13.
Cr | 2p3/2 | 576.5 | Zr[Cr2.70Fe0.60(CH3COO)1.27(OH)6.63](PO4)2.6.4H2O | iron-oxide-, chromium-oxide-pillared alpha-zirconium phosphate (Zr[Cr2.70Fe0.60(CH3COO)1.27(OH)6.63](PO4)2.6.4H2O) | Perez-Reina F.J., Olivera-Pastor P., Rodriguez-Castellon E, Jimenez-Lopez A., Fierro J.L.G. | J. Solid State Chem. 122, 231 (1996) | Adequate | 0.2 |  |  | data |  |  |  | No | Mg |  |  | Adventitious carbon | Reliable, with one-point correction of energy scale | amorphous, solid sample mounted on tape |  | X-ray Diffraction | 300 | Adequate | The P/Zr intensity ratio determined by XPS was 2.01.
Cr | 2p3/2 | 576.8 | Cr2O3 | dichromium(III) trioxide | Sleigh C., Pijpers A.P., Jaspers A., Coussens B., Meier R.J. | J. Electron Spectrosc. Relat. Phenom. 77, 41 (1996) | Adequate |  |  |  | data |  |  |  | No | Al/Mg |  | Au,Ag,Cu = 84.00,368.27,932.67 | Adventitious carbon | Reliable (reported energy within 300 eV of a reference energy) | solid on double-sided tape |  |  | 300 | Adequate
Cr | 2p3/2 | 576.63 | Cr2O3 | dichromium(III) trioxide | Moffat T.P., Latanision R.M., Ruf R.R. | Electrochim. Acta 40, 1723 (1995) | Adequate |  |  |  | data | 2.8 |  |  | Yes | Al |  | Au,Cu = 84.00,932.67 | Adventitious carbon | Reliable (reported energy within 300 eV of a reference energy) | solid sample mounted on tape |  |  | 300 | Adequate | An electron flood gun was used for charge compensation.
Cr | 2p3/2 | 576.3 | Cr2O3 | dichromium(III) trioxide | Grohmann I., Kemnitz E., Lippitz A., Unger W.E.S. | Surf. Interface Anal. 23, 887 (1995) | Adequate | 0.2 |  | Linear | mixed Gaussian/Lorentzian | 3.6 |  |  | No | Al |  | Au,Ag,Cu = 84.00,368.27,932.67 | Adventitious carbon | Calibration study | alpha phase, crystal, insulator, solid on double-sided tape |  |  | 300 | Adequate | Commercial product. Peak locations: Voigt function. Asymmetry parameter = 0.30.
Cr | 2p3/2 | 577.95 | CrBO3 | chromium(III) borate | Moffat T.P., Latanision R.M., Ruf R.R. | Electrochim. Acta 40, 1723 (1995) | Adequate |  |  |  | data | 3.08 |  |  | Yes | Al |  | Au,Cu = 84.00,932.67 | Adventitious carbon | Reliable (reported energy within 300 eV of a reference energy) | solid sample mounted on tape |  |  | 300 | Adequate
Cr | 2p3/2 | 577.5 | CrCl3.6H2O | chromium(III) trichloride hydrate | Moffat T.P., Latanision R.M., Ruf R.R. | Electrochim. Acta 40, 1723 (1995) | Adequate |  |  |  | data | 2.85 |  |  | Yes | Al |  | Au,Cu = 84.00,932.67 | Adventitious carbon | Reliable (reported energy within 300 eV of a reference energy) | solid sample mounted on tape |  |  | 300 | Adequate | An electron flood gun was used for charge compensation.
Cr | 2p3/2 | 576 | LaCrO3 | lanthanum chromium trioxide | Kang Z., Li L., Wei Q. | Chem. Res. Chin. Univ. 12, 281 (1996) | Adequate |  |  |  | data |  |  |  | No | Al |  |  | Adventitious carbon | Reliable, with one-point correction of energy scale | crystal, insulator, solid on double-sided tape |  | X-ray Diffraction | 300 | Adequate
Cr | 2p3/2 | 576.4 | Mg0.1(Cr2O3)0.9 | magnesium chromium oxides | Uekawa N., Kaneko K. | J. Phys. Chem. 100, 4193 (1996) | Adequate |  |  |  | data |  |  |  | No | Mg |  |  | Adventitious carbon | Reliable, with one-point correction of energy scale | insulator, thin film |  |  | 300 | Adequate | 10% Mg-doped alpha-Cr3O3 was prepared by the polymer precursor method.
Cr | 2p3/2 | 579.5 | Mg0.1(Cr2O3)0.9 | magnesium chromium oxides | Uekawa N., Kaneko K. | J. Phys. Chem. 100, 4193 (1996) | Adequate |  |  |  | data |  |  |  | No | Mg |  |  | Adventitious carbon | Reliable, with one-point correction of energy scale | insulator, thin film |  |  | 300 | Adequate | 10% Mg-doped alpha-Cr3O3 was prepared by the polymer precursor method.
Cr | 2p3/2 | 577.2 | HoCrO3 | holmium chromium trioxide | Kang Z., Li L., Wei Q. | Chem. Res. Chin. Univ. 12, 281 (1996) | Adequate |  |  |  | data |  |  |  | No | Al |  |  | Adventitious carbon | Reliable, with one-point correction of energy scale | crystal, insulator, solid on double-sided tape |  | X-ray Diffraction | 300 | Adequate
Cr | 2p3/2 | 577.7 | CrCl3 | chromium(III) trichloride | Sleigh C., Pijpers A.P., Jaspers A., Coussens B., Meier R.J. | J. Electron Spectrosc. Relat. Phenom. 77, 41 (1996) | Adequate |  |  |  | data |  |  |  | No | Al/Mg |  | Au,Ag,Cu = 84.00,368.27,932.67 | Adventitious carbon | Reliable (reported energy within 300 eV of a reference energy) | solid on double-sided tape |  |  | 300 | Adequate
Cr | 2p3/2 | 578.6 | Cr2SO4.15H2O | dichromium(III) sulfate hydrate | Moffat T.P., Latanision R.M., Ruf R.R. | Electrochim. Acta 40, 1723 (1995) | Adequate |  |  |  | data | 2.79 |  |  | Yes | Al |  | Au,Cu = 84.00,932.67 | Adventitious carbon | Reliable (reported energy within 300 eV of a reference energy) | solid sample mounted on tape |  |  | 300 | Adequate | An electron flood gun was used for charge compensation.
Cr | 2p3/2 | 576.7 | EuCrO3 | europium chromium trioxide | Kang Z., Li L., Wei Q. | Chem. Res. Chin. Univ. 12, 281 (1996) | Adequate |  |  |  | data |  |  |  | No | Al |  |  | Adventitious carbon | Reliable, with one-point correction of energy scale | crystal, insulator, solid on double-sided tape |  | X-ray Diffraction | 300 | Adequate
Cr | 2p3/2 | 573.99 | Cr92.5P7.5 | chromium phosphorus alloy (92.57.5) | Moffat T.P., Latanision R.M., Ruf R.R. | Electrochim. Acta 40, 1723 (1995) | Adequate |  |  |  | data |  |  |  | Yes | Al |  | Au,Cu = 84.00,932.67 | Adventitious carbon | Reliable (reported energy within 300 eV of a reference energy) | sputtered, thin film | X-ray Photoelectron Spectroscopy |  | 300 | Good
Cr | 2p3/2 | 576.6 | SmCrO3 | samarium chromium trioxide | Kang Z., Li L., Wei Q. | Chem. Res. Chin. Univ. 12, 281 (1996) | Adequate |  |  |  | data |  |  |  | No | Al |  |  | Adventitious carbon | Reliable, with one-point correction of energy scale | crystal, insulator, solid on double-sided tape |  | X-ray Diffraction | 300 | Adequate
Cr | 2p3/2 | 577.1 | Cr(OH)3 | chromium(III) trihydroxide | Moffat T.P., Latanision R.M., Ruf R.R. | Electrochim. Acta 40, 1723 (1995) | Adequate |  |  |  | data | 2.93 |  |  | Yes | Al |  | Au,Cu = 84.00,932.67 | Adventitious carbon | Reliable (reported energy within 300 eV of a reference energy) | solid sample mounted on tape |  |  | 300 | Adequate | An electron flood gun was used for charge compensation.
Cr | 2p3/2 | 578.9 | H2V10Cr2O31.nH2O | hydrogen polychromovanadate (H2V10Cr2O31.nH2O) | Bondarenko V., Kaciulis S., Plesanovas A., Volkov V., Zacharova G. | Appl. Surf. Sci. 78, 107 (1994) | Adequate |  |  | Shirley | Gaussian |  |  |  | No | Mg |  |  | Adventitious carbon | Reliable (reported energy within 300 eV of a reference energy) | insulator, pelletized |  |  | 300 | Adequate | FRR mode. No changes in the photoelectron spectrum were detected after irradiation of the specimen by X-ray beam for 30 min. The Cr3+ concentration ratios calculated from the Cr2p and Cr3p lines were 0.76 and 0.91, respectively. oxygen content in formula
Cr | 2p3/2 | 576.9 | H2V10Cr2O31.nH2O | hydrogen polychromovanadate (H2V10Cr2O31.nH2O) | Bondarenko V., Kaciulis S., Plesanovas A., Volkov V., Zacharova G. | Appl. Surf. Sci. 78, 107 (1994) | Adequate |  |  | Shirley | Gaussian |  |  |  | No | Mg |  |  | Adventitious carbon | Reliable (reported energy within 300 eV of a reference energy) | insulator, pelletized |  |  | 300 | Adequate | FRR mode. No changes in the photoelectron spectrum were detected after irradiation of the specimen by X-ray beam for 30 min. The Cr3+ concentration ratios calculated from the Cr2p and Cr3p lines were 0.76 and 0.91, respectively. oxygen content in formula
Cr | 2p3/2 | 576.9 | H2V11.5Cr0.5O31.nH2O | hydrogen polychromovanadate (H2V11.5Cr0.5O31.nH2O) | Bondarenko V., Kaciulis S., Plesanovas A., Volkov V., Zacharova G. | Appl. Surf. Sci. 78, 107 (1994) | Adequate |  |  | Shirley | Gaussian |  |  |  | No | Mg |  |  | Adventitious carbon | Reliable (reported energy within 300 eV of a reference energy) | insulator, pelletized |  |  | 300 | Adequate | FRR mode. No changes in the photoelectron spectrum were detected after irradiation of the specimen by X-ray beam for 30 min. The Cr3+ concentration ratio calculated from the Cr2p was 0.76. oxygen content in formula is approximate
Cr | 2p3/2 | 578.9 | H2V11.5Cr0.5O31.nH2O | hydrogen polychromovanadate (H2V11.5Cr0.5O31.nH2O) | Bondarenko V., Kaciulis S., Plesanovas A., Volkov V., Zacharova G. | Appl. Surf. Sci. 78, 107 (1994) | Adequate |  |  | Shirley | Gaussian |  |  |  | No | Mg |  |  | Adventitious carbon | Reliable (reported energy within 300 eV of a reference energy) | insulator, pelletized |  |  | 300 | Adequate | FRR mode. No changes in the photoelectron spectrum were detected after irradiation of the specimen by X-ray beam for 30 min. The Cr3+ concentration ratio calculated from the Cr2p was 0.76. oxygen content in formula is approximate
Cr | 2p3/2 | 574.66 | C6H6Cr(CO)3 | (eta6-benzene)tricarbonylchromium | Barnes C.M., Kennedy B.J. | J. Mol. Struct. 344, 233 (1995) | Adequate | 0.05 |  | other | other type of curve fit |  |  |  | No | Mg |  | Au4f7 = 84.00 | IC/AC | Reliable, with one-point correction of energy scale | cooled, pelletized |  |  | 170 | Adequate | The sample was powdered compound pressed between two layers of indium foil. FAT mode.
Cr | 2p3/2 | 578.6 | Cr2(SO4).15H2O | dichromium sulfate pentadecahydrate | Moffat T.P., Latanision R.M., Ruf R.R. | Electrochim. Acta 40, 1723 (1995) | Adequate |  |  |  | data | 2.79 |  |  | Yes | Al |  | Au,Ag,Cu = 84.00,368.27,932.67 | Adventitious carbon | Reliable (reported energy within 300 eV of a reference energy) |  |  |  | 300 | Adequate | An electron flood gun was used for charge compensation.
Cr | 2p3/2 | 578.5 | (Li2O)40.5(P2O5)47.4(Cr2O3)12.1 | dilithium oxide diphosphorus pentoxide dichromium trioxide ((Li2O)40.5(P2O5)47.4(Cr2O3)12.1) | Chia W.T., Chowdari B.V.R., Tan K.L. | J. Mater. Sci. 28, 3594 (1993) | Adequate | 0.1 |  |  | data |  |  |  | No | Al |  |  | Adventitious carbon | Reliable, with one-point correction of energy scale | amorphous, insulator, pelletized | ICPS | X-ray Diffraction | 300 | Good | Reagent grade Li2CO3, NH4H2PO4 and Cr2O3 were mixed in the appropriate proportions and melted (T = 1673 K, time = 15 min). The chemical composition was determined by inductively coupled plasma spectroscopy.
Cr | 2p3/2 | 578 | H2V11.5Cr0.5O31.nH2O | hydrogen polychromovanadate hydrate (H2V11.5Cr0.5O31.nH2O) | Volkov V.L., Zakharova G.S., Kuznetsov M.V. | Zh. Neorg. Khimii 39, 877 (1994) | Adequate | 0.1 |  |  | data | 3 |  |  | No | Mg |  | Au4f7 = 84.00 | Adventitious carbon | Reliable, with one-point correction of energy scale | pelletized |  |  | 300 | Adequate | The total FWHM of the Cr(III) and Cr(V) states.
Cr | 2p3/2 | 577.6 | H2V11.25Cr0.75O31.nH2O | hydrogen polychromovanadate hydrate (H2V11.25Cr0.75O31.nH2O) | Volkov V.L., Zakharova G.S., Kuznetsov M.V. | Zh. Neorg. Khimii 39, 877 (1994) | Adequate | 0.1 |  |  | data | 2.9 |  |  | No | Mg |  | Au4f7 = 84.00 | Adventitious carbon | Reliable, with one-point correction of energy scale | pelletized |  |  | 300 | Adequate | The total FWHM of the Cr(III) and Cr(V) states.
Cr | 2p3/2 | 577.5 | H2V11.0Cr1.0O31.nH2O | hydrogen polychromovanadate hydrate (H2V11.0Cr1.0O31.nH2O) | Volkov V.L., Zakharova G.S., Kuznetsov M.V. | Zh. Neorg. Khimii 39, 877 (1994) | Adequate | 0.1 |  |  | data | 2.8 |  |  | No | Mg |  | Au4f7 = 84.00 | Adventitious carbon | Reliable, with one-point correction of energy scale | pelletized |  |  | 300 | Adequate
Cr | 2p3/2 | 577.4 | H2V10.5Cr1.5O31.nH2O | hydrogen polychromovanadate hydrate (H2V10.5Cr1.5O31.nH2O) | Volkov V.L., Zakharova G.S., Kuznetsov M.V. | Zh. Neorg. Khimii 39, 877 (1994) | Adequate | 0.1 |  |  | data | 2.8 |  |  | No | Mg |  | Au4f7 = 84.00 | Adventitious carbon | Reliable, with one-point correction of energy scale | pelletized |  |  | 300 | Adequate
Cr | 2p3/2 | 577.3 | H2V10.0Cr2.0O31.nH2O | hydrogen polychromovanadate hydrate (H2V10.0Cr2.0O31.nH2O) | Volkov V.L., Zakharova G.S., Kuznetsov M.V. | Zh. Neorg. Khimii 39, 877 (1994) | Adequate | 0.1 |  |  | data | 2.7 |  |  | No | Mg |  | Au4f7 = 84.00 | Adventitious carbon | Reliable, with one-point correction of energy scale | pelletized |  |  | 300 | Adequate
Cr | 2p3/2 | 577.6 | H2V6.0Cr6.0O31.nH2O | hydrogen polychromovanadate hydrate (H2V6.0Cr6.0O31.nH2O) | Volkov V.L., Zakharova G.S., Kuznetsov M.V. | Zh. Neorg. Khimii 39, 877 (1994) | Adequate | 0.1 |  |  | data | 3.8 |  |  | No | Mg |  | Au4f7 = 84.00 | Adventitious carbon | Reliable, with one-point correction of energy scale | pelletized |  |  | 300 | Adequate | The total FWHM of the Cr(III) and Cr(VI) states.
Cr | 2p3/2 | 579.6 | H2V6.0Cr6.0O31.nH2O | hydrogen polychromovanadate hydrate (H2V6.0Cr6.0O31.nH2O) | Volkov V.L., Zakharova G.S., Kuznetsov M.V. | Zh. Neorg. Khimii 39, 877 (1994) | Adequate | 0.1 |  |  | data | 3.8 |  |  | No | Mg |  | Au4f7 = 84.00 | Adventitious carbon | Reliable, with one-point correction of energy scale | pelletized |  |  | 300 | Adequate | The total FWHM of the Cr(III) and Cr(VI) states.
Cr | 2p3/2 | 577.6 | H2V5.0Cr7.0O31.nH2O | hydrogen polychromovanadate hydrate (H2V5.0Cr7.0O31.nH2O) | Volkov V.L., Zakharova G.S., Kuznetsov M.V. | Zh. Neorg. Khimii 39, 877 (1994) | Adequate | 0.1 |  |  | data | 4.4 |  |  | No | Mg |  | Au4f7 = 84.00 | Adventitious carbon | Reliable, with one-point correction of energy scale | pelletized |  |  | 300 | Adequate | The total FWHM of the Cr(III) and Cr(VI) states.
Cr | 2p3/2 | 579.5 | H2V5.0Cr7.0O31.nH2O | hydrogen polychromovanadate hydrate (H2V5.0Cr7.0O31.nH2O) | Volkov V.L., Zakharova G.S., Kuznetsov M.V. | Zh. Neorg. Khimii 39, 877 (1994) | Adequate | 0.1 |  |  | data | 4.4 |  |  | No | Mg |  | Au4f7 = 84.00 | Adventitious carbon | Reliable, with one-point correction of energy scale | pelletized |  |  | 300 | Adequate | The total FWHM of the Cr(III) and Cr(VI) states.
Cr | 2p3/2 | 577.6 | H2V7.0Cr5.0O31.nH2O | hydrogen polychromovanadate hydrate (H2V7.0Cr5.0O31.nH2O) | Volkov V.L., Zakharova G.S., Kuznetsov M.V. | Zh. Neorg. Khimii 39, 877 (1994) | Adequate | 0.1 |  |  | data | 3.2 |  |  | No | Mg |  | Au4f7 = 84.00 | Adventitious carbon | Reliable, with one-point correction of energy scale | pelletized |  |  | 300 | Adequate | The total FWHM of the Cr(III) and Cr(VI) states.
Cr | 2p3/2 | 579.6 | H2V7.0Cr5.0O31.nH2O | hydrogen polychromovanadate hydrate (H2V7.0Cr5.0O31.nH2O) | Volkov V.L., Zakharova G.S., Kuznetsov M.V. | Zh. Neorg. Khimii 39, 877 (1994) | Adequate | 0.1 |  |  | data | 3.2 |  |  | No | Mg |  | Au4f7 = 84.00 | Adventitious carbon | Reliable, with one-point correction of energy scale | pelletized |  |  | 300 | Adequate | The total FWHM of the Cr(III) and Cr(VI) states.
Cr | 2p3/2 | 577.6 | H2V3.0Cr9.0O31.nH2O | hydrogen polychromovanadate hydrate (H2V3.0Cr9.0O31.nH2O) | Volkov V.L., Zakharova G.S., Kuznetsov M.V. | Zh. Neorg. Khimii 39, 877 (1994) | Adequate | 0.1 |  |  | data | 4.5 |  |  | No | Mg |  | Au4f7 = 84.00 | Adventitious carbon | Reliable, with one-point correction of energy scale | pelletized |  |  | 300 | Adequate | The total FWHM of the Cr(III) and Cr(VI) states.
Cr | 2p3/2 | 579.6 | H2V3.0Cr9.0O31.nH2O | hydrogen polychromovanadate hydrate (H2V3.0Cr9.0O31.nH2O) | Volkov V.L., Zakharova G.S., Kuznetsov M.V. | Zh. Neorg. Khimii 39, 877 (1994) | Adequate | 0.1 |  |  | data | 4.5 |  |  | No | Mg |  | Au4f7 = 84.00 | Adventitious carbon | Reliable, with one-point correction of energy scale | pelletized |  |  | 300 | Adequate | The total FWHM of the Cr(III) and Cr(VI) states.
Cr | 2p3/2 | 577.4 | H2V9.5Cr2.5O31.nH2O | hydrogen polychromovanadate hydrate (H2V9.5Cr2.5O31.nH2O) | Volkov V.L., Zakharova G.S., Kuznetsov M.V. | Zh. Neorg. Khimii 39, 877 (1994) | Adequate | 0.1 |  |  | data | 2.7 |  |  | No | Mg |  | Au4f7 = 84.00 | Adventitious carbon | Reliable, with one-point correction of energy scale | pelletized |  |  | 300 | Adequate
Cr | 2p3/2 | 577.3 | H2V9.0Cr3.0O31.nH2O | hydrogen polychromovanadate hydrate (H2V9.0Cr3.0O31.nH2O) | Volkov V.L., Zakharova G.S., Kuznetsov M.V. | Zh. Neorg. Khimii 39, 877 (1994) | Adequate | 0.1 |  |  | data | 2.8 |  |  | No | Mg |  | Au4f7 = 84.00 | Adventitious carbon | Reliable, with one-point correction of energy scale | pelletized |  |  | 300 | Adequate
Cr | 2p3/2 | 577.4 | H2V8.5Cr3.5O31.nH2O | hydrogen polychromovanadate hydrate (H2V8.5Cr3.5O31.nH2O) | Volkov V.L., Zakharova G.S., Kuznetsov M.V. | Zh. Neorg. Khimii 39, 877 (1994) | Adequate | 0.1 |  |  | data | 2.9 |  |  | No | Mg |  | Au4f7 = 84.00 | Adventitious carbon | Reliable, with one-point correction of energy scale | pelletized |  |  | 300 | Adequate
Cr | 2p3/2 | 577.5 | H2V8.0Cr4.0O31.nH2O | hydrogen polychromovanadate hydrate (H2V8.0Cr4.0O31.nH2O) | Volkov V.L., Zakharova G.S., Kuznetsov M.V. | Zh. Neorg. Khimii 39, 877 (1994) | Adequate | 0.1 |  |  | data | 3 |  |  | No | Mg |  | Au4f7 = 84.00 | Adventitious carbon | Reliable, with one-point correction of energy scale | pelletized |  |  | 300 | Adequate
Cr | 2p3/2 | 577.5 | H2V7.5Cr4.5O31.nH2O | hydrogen polychromovanadate hydrate (H2V7.5Cr4.5O31.nH2O) | Volkov V.L., Zakharova G.S., Kuznetsov M.V. | Zh. Neorg. Khimii 39, 877 (1994) | Adequate | 0.1 |  |  | data | 3 |  |  | No | Mg |  | Au4f7 = 84.00 | Adventitious carbon | Reliable, with one-point correction of energy scale | pelletized |  |  | 300 | Adequate
Cr | 2p3/2 | 577.4 | Sn[Cr3(OH)6(CH3COO)(OH2)6]0.8H0.4(PO4)2.H2O | chromium tin acetate hydroxide phosphate hydrate (Sn[Cr3(OH)6(CH3COO)(OH2)6]0.8H0.4(PO4)2.H2O) | Paparazzo E., Severini E., Jimenez-Lopez A., Maireles-Torres P., Olivera-Pastor P., et al. | J. Mater. Chem. 2, 1175 (1992) | Adequate | 0.2 |  |  | data |  |  |  | No | Al |  |  |  |  | alpha phase, crystal |  | X-ray Diffraction | 300 | Adequate | The sample was prepared by the reaction of chromium acetate with colloidal tetramethylammonium alpha-tin phosphate. FAT mode. The composition determined by XPS was SnP1.8Cr1.8O12.5.
Cr | 2p3/2 | 577.4 | H2V12-xCrxO31-y.nH2O | hydrogen polychromatovanadate hydrate (H2V12-xCrxO31-y.nH2O) | Kuznetsov M.V., Volkov V.L., Zakharova G.S., Gubanov V.A. | J. Electron Spectrosc. Relat. Phenom. 68, 579 (1994) | Adequate | 0.1 |  |  | data | 2.9 |  |  | No | Mg |  | Au4f7 = 84.00 | Adventitious carbon | Reliable, with one-point correction of energy scale | crystal, insulator | X-ray Photoelectron Spectroscopy | X-ray Diffraction | 300 | Good | Xerogel was obtained by sol-gel decomposition of solutions of V2O5 and CrO3 in hydrogen peroxide. 1.0 < x < 4.0. FAT mode. Emission angles were 0, 30, 50, and 60 degrees.
Cr | 2p3/2 | 575.11 | C6H5OCH3Cr(CO)3 | (eta6-methoxybenzene)tricarbonylchromium | Barnes C.M., Kennedy B.J. | J. Mol. Struct. 344, 233 (1995) | Adequate | 0.05 |  | other | other type of curve fit |  |  |  | No | Mg |  | Au4f7 = 84.00 | IC/AC | Reliable, with one-point correction of energy scale | cooled, pelletized |  |  | 170 | Adequate | The sample was powdered compound pressed between two layers of indium foil. FAT mode.
Cr | 2p3/2 | 580.1 | K2Cr2O7 | potassium dichromate | Wang S., Wang Z., Zhuang Q. | Appl. Catalysis B 1, 257 (1992) | Adequate |  |  |  | data |  |  |  | No | Mg |  |  | Adventitious carbon | Reliable, with one-point correction of energy scale | solid sample mounted on tape |  |  | 300 | Adequate
Cr | 2p3/2 | 577.3 | ZrP2.2Cr3.5O16.8 | chromium zirconium acetate hydroxide phosphate hydrate | Paparazzo E., Severini E., Jimenez-Lopez A., Maireles-Torres P., Olivera-Pastor P., et al. | J. Mater. Chem. 2, 1175 (1992) | Adequate | 0.2 |  |  | data |  |  |  | No | Al |  |  |  |  | crystal |  | X-ray Diffraction | 300 | Adequate | The sample was prepared by the reaction of chromium acetate with colloidal n-propylammonium alpha-zirconium phosphate. FAT mode. The composition determined by XPS was ZrP2.2Cr3.5O16.8.
Cr | 2p3/2 | 574.75 | (CH3)6C6Cr(CO)3 | (eta6-hexamethylbenzene)tricarbonylchromium | Barnes C.M., Kennedy B.J. | J. Mol. Struct. 344, 233 (1995) | Adequate | 0.05 |  | other | other type of curve fit |  |  |  | No | Mg |  | Au4f7 = 84.00 | IC/AC | Reliable, with one-point correction of energy scale | cooled, pelletized |  |  | 170 | Adequate | The sample was powdered compound pressed between two layers of indium foil. FAT mode.
Cr | 2p3/2 | 578.4 | (Li2O)40.1(P2O5)41.9(Cr2O3)18.0 | dilithium oxide diphosphorus pentoxide dichromium trioxide | Chia W.T., Chowdari B.V.R., Tan K.L. | J. Mater. Sci. 28, 3594 (1993) | Adequate | 0.1 |  |  | data |  |  |  | No | Al |  |  | Adventitious carbon | Reliable, with one-point correction of energy scale | amorphous, insulator, pelletized | ICPS | X-ray Diffraction | 300 | Good | Reagent grade Li2CO3, NH4H2PO4 and Cr2O3 were mixed in the appropriate proportions and melted (T = 1773 K, time = 15 min). The chemical composition was determined by inductively coupled plasma spectroscopy.
Cr | 2p3/2 | 578 | (Li2O)40.2(P2O5)35.3(Cr2O3)24.6 | dilithium oxide diphosphorus pentoxide dichromium trioxide ((Li2O)40.2(P2O5)35.3(Cr2O3)24.6) | Chia W.T., Chowdari B.V.R., Tan K.L. | J. Mater. Sci. 28, 3594 (1993) | Adequate | 0.1 |  |  | data |  |  |  | No | Al |  |  | Adventitious carbon | Reliable, with one-point correction of energy scale | amorphous, insulator, pelletized | ICPS | X-ray Diffraction | 300 | Good | Reagent grade Li2CO3, NH4H2PO4 and Cr2O3 were mixed in the appropriate proportions and melted (T = 1773 K, time = 15 min). The chemical composition was determined by inductively coupled plasma spectroscopy.
Cr | 2p3/2 | 578.4 | (Li2O)58.8(P2O5)37.1(Cr2O3)4.2 | dilithium oxide diphosphorus pentoxide dichromium trioxide ((Li2O)58.8(P2O5)37.1(Cr2O3)4.2) | Chia W.T., Chowdari B.V.R., Tan K.L. | J. Mater. Sci. 28, 3594 (1993) | Adequate | 0.1 |  |  | data |  |  |  | No | Al |  |  | Adventitious carbon | Reliable, with one-point correction of energy scale | amorphous, insulator, pelletized | ICPS | X-ray Diffraction | 300 | Good | Reagent grade Li2CO3, NH4H2PO4 and Cr2O3 were mixed in the appropriate proportions and melted (T = 1473 K, time = 15 min). The chemical composition was determined by inductively coupled plasma spectroscopy.
Cr | 2p3/2 | 578.2 | (Li2O)60.4(P2O5)32.0(Cr2O3)7.6 | dilithium oxide diphosphorus pentoxide dichromium trioxide ((Li2O)60.4(P2O5)32.0(Cr2O3)7.6) | Chia W.T., Chowdari B.V.R., Tan K.L. | J. Mater. Sci. 28, 3594 (1993) | Adequate | 0.1 |  |  | data |  |  |  | No | Al |  |  | Adventitious carbon | Reliable, with one-point correction of energy scale | amorphous, insulator, pelletized | ICPS | X-ray Diffraction | 300 | Good | Reagent grade Li2CO3, NH4H2PO4 and Cr2O3 were mixed in the appropriate proportions and melted (T = 1473 K, time = 15 min). The chemical composition was determined by inductively coupled plasma spectroscopy.
Cr | 2p3/2 | 578.3 | (Li2O)49.5(P2O5)45.5(Cr2O3)5.0 | dilithium oxide diphosphorus pentoxide dichromium trioxide ((Li2O)49.5(P2O5)45.5(Cr2O3)5.0) | Chia W.T., Chowdari B.V.R., Tan K.L. | J. Mater. Sci. 28, 3594 (1993) | Adequate | 0.1 |  |  | data |  |  |  | No | Al |  |  | Adventitious carbon | Reliable, with one-point correction of energy scale | amorphous, insulator, pelletized | ICPS | X-ray Diffraction | 300 | Good | Reagent grade Li2CO3, NH4H2PO4 and Cr2O3 were mixed in the appropriate proportions and melted (T = 1473 K, time = 15 min). The chemical composition was determined by inductively coupled plasma spectroscopy.
Cr | 2p3/2 | 578.4 | (Li2O)51.0(P2O5)39.4(Cr2O3)9.7 | dilithium oxide diphosphorus pentoxide dichromium trioxide ((Li2O)51.0(P2O5)39.4(Cr2O3)9.7) | Chia W.T., Chowdari B.V.R., Tan K.L. | J. Mater. Sci. 28, 3594 (1993) | Adequate | 0.1 |  |  | data |  |  |  | No | Al |  |  | Adventitious carbon | Reliable, with one-point correction of energy scale | amorphous, insulator, pelletized | ICPS | X-ray Diffraction | 300 | Good | Reagent grade Li2CO3, NH4H2PO4 and Cr2O3 were mixed in the appropriate proportions and melted (T = 1573 K, time = 15 min). The chemical composition was determined by inductively coupled plasma spectroscopy.
Cr | 2p3/2 | 578.2 | (Li2O)51.1(P2O5)36.9(Cr2O3)12.0 | dilithium oxide diphosphorus pentoxide dichromium trioxide ((Li2O)51.1(P2O5)36.9(Cr2O3)12.0) | Chia W.T., Chowdari B.V.R., Tan K.L. | J. Mater. Sci. 28, 3594 (1993) | Adequate | 0.1 |  |  | data |  |  |  | No | Al |  |  | Adventitious carbon | Reliable, with one-point correction of energy scale | amorphous, insulator, pelletized | ICPS | X-ray Diffraction | 300 | Good | Reagent grade Li2CO3, NH4H2PO4 and Cr2O3 were mixed in the appropriate proportions and melted (T = 1573 K, time = 15 min). The chemical composition was determined by inductively coupled plasma spectroscopy.
Cr | 2p3/2 | 577.7 | (Li2O)50.5(P2O5)30.4(Cr2O3)19.1 | dilithium oxide diphosphorus pentoxide dichromium trioxide ((Li2O)50.5(P2O5)30.4(Cr2O3)19.1) | Chia W.T., Chowdari B.V.R., Tan K.L. | J. Mater. Sci. 28, 3594 (1993) | Adequate | 0.1 |  |  | data |  |  |  | No | Al |  |  | Adventitious carbon | Reliable, with one-point correction of energy scale | amorphous, insulator, pelletized | ICPS | X-ray Diffraction | 300 | Good | Reagent grade Li2CO3, NH4H2PO4 and Cr2O3 were mixed in the appropriate proportions and melted (T = 1673 K, time = 15 min). The chemical composition was determined by inductively coupled plasma spectroscopy.
Cr | 2p3/2 | 578.4 | (Li2O)41.3(P2O5)53.1(Cr2O3)5.6 | dilithium oxide diphosphorus pentoxide dichromium trioxide ((Li2O)41.3(P2O5)53.1(Cr2O3)5.6) | Chia W.T., Chowdari B.V.R., Tan K.L. | J. Mater. Sci. 28, 3594 (1993) | Adequate | 0.1 |  |  | data |  |  |  | No | Al |  |  | Adventitious carbon | Reliable, with one-point correction of energy scale | amorphous, insulator, pelletized | ICPS | X-ray Diffraction | 300 | Good | Reagent grade Li2CO3, NH4H2PO4 and Cr2O3 were mixed in the appropriate proportions and melted (T = 1573 K, time = 15 min). The chemical composition was determined by inductively coupled plasma spectroscopy.
Cr | 2p3/2 | 577.4 | ZrP2.3Cr4.4O23.7 | chromium hydrogen zirconium acetate hydroxide phosphate hydrate (ZrP2.3Cr4.4O23.7) | Paparazzo E., Severini E., Jimenez-Lopez A., Maireles-Torres P., Olivera-Pastor P., et al. | J. Mater. Chem. 2, 1175 (1992) | Adequate | 0.2 |  |  | data |  |  |  | No | Al |  |  | Adventitious carbon | Reliable, with one-point correction of energy scale | crystal |  | X-ray Diffraction | 300 | Adequate | The sample was prepared by the reaction of chromium acetate with colloidal n-propylammonium alpha-zirconium phosphate. FAT mode. The composition determined by XPS was ZrP2.3Cr4.4O23.7.
Cr | 2p3/2 | 577.1 | ZrP2.3Cr3.2O15.2 | chromium hydrogen zirconium acetate hydroxide phosphate hydrate (ZrP2.3Cr3.2O15.2) | Paparazzo E., Severini E., Jimenez-Lopez A., Maireles-Torres P., Olivera-Pastor P., et al. | J. Mater. Chem. 2, 1175 (1992) | Adequate | 0.2 |  |  | data |  |  |  | No | Al |  |  |  |  | crystal |  | X-ray Diffraction | 300 | Adequate | The sample was prepared by the reaction of chromium acetate with colloidal n-propylammonium alpha-zirconium phosphate. FAT mode. The composition determined by XPS was ZrP2.3Cr3.2O15.2.
Cr | 2p3/2 | 579.4 | CuCrO4.2Cu(OH)2 | copper(II) chromate copper(II) hydroxide | Luan Z., Zhang M., Chen K. | Carbon 31, 1179 (1993) | Adequate |  |  |  | data |  |  |  | No | Mg |  |  | Adventitious carbon | Reliable, with one-point correction of energy scale | solid sample mounted on tape |  |  | 300 | Adequate | FAT mode.
Cr | 2p3/2 | 576.6 | (Cr2O3)5(CaO)20.531(MgO)19.725(Al2O3)5.146(SiO2)50.098 | dichromium trioxide calcium oxide magnesium oxide dialuminum trioxide silicon dioxide | Barbieri L., Leonelli C., Manfredini T., Pellacani G.C., Siligardi C., Tondello E., et al. | J. Mater. Sci. 29, 6273 (1994) | Adequate |  |  |  | data | 3 |  |  | No | Al |  | Au4f7 = 84.00 | Adventitious carbon | Reliable (reported energy within 300 eV of a reference energy) | crystal, heated and cooled, pelletized |  | X-ray Diffraction | 300 | Adequate | The mixture of 0.25CaO-0.20MgO-0.05Al2O3-0.50SiO2 and 0.05Cr2O3 was melted at 1673 K and immediately quenched in water and then was remelted at 1673 K for 3 h. Crystalline phase of MgCr2O4 was detected by XRD.
Cr | 2p3/2 | 574.71 | ((CH3)3C6H3)Cr(CO)3 | (eta6-1,3,5-trimethylbenzene)tricarbonylchromium | Barnes C.M., Kennedy B.J. | J. Mol. Struct. 344, 233 (1995) | Adequate | 0.05 |  | other | other type of curve fit |  |  |  | No | Mg |  | Au4f7 = 84.00 | IC/AC | Reliable, with one-point correction of energy scale | cooled, pelletized |  |  | 170 | Adequate | The sample was powdered compound pressed between two layers of indium foil. FAT mode.
Cr | 2p3/2 | 574.9 | Cr3C2 | trichromium dicarbide | Petkov K., Krastev V., Marinova T. | Surf. Interface Anal. 18, 487 (1992) | Adequate |  | 1.2 | Linear | data |  |  |  | No | Mg |  |  | Adventitious carbon | Reliable, with one-point correction of energy scale | solid sample mounted on tape |  |  | 300 | Adequate
Cr | 2p3/2 | 577.95 | CrBO3 | chromium borate | Moffat T.P., Latanision R.M., Ruf R.R. | Electrochim. Acta 40, 1723 (1995) | Adequate |  |  |  | data | 3.08 |  |  | Yes | Al |  | Au,Ag,Cu = 84.00,368.27,932.67 | Adventitious carbon | Reliable (reported energy within 300 eV of a reference energy) |  |  |  | 300 | Adequate
Cr | 2p3/2 | 575.05 | ((CH3)4C6H2)Cr(CO)3 | (eta6-1,2,4,5-tetramethylbenzene)tricarbonylchromium | Barnes C.M., Kennedy B.J. | J. Mol. Struct. 344, 233 (1995) | Adequate | 0.05 |  | other | other type of curve fit |  |  |  | No | Mg |  | Au4f7 = 84.00 | IC/AC | Reliable, with one-point correction of energy scale | cooled, pelletized |  |  | 170 | Adequate | The sample was powdered compound pressed between two layers of indium foil. FAT mode.
Cr | 2p3/2 | 574.87 | (CH3C6H4CH3)Cr(CO)3 | (eta6-1,4-dimethylbenzene)tricarbonylchromium | Barnes C.M., Kennedy B.J. | J. Mol. Struct. 344, 233 (1995) | Adequate | 0.05 |  | other | other type of curve fit |  |  |  | No | Mg |  | Au4f7 = 84.00 | IC/AC | Reliable, with one-point correction of energy scale | cooled, pelletized |  |  | 170 | Adequate | p-xylene Cr(CO)3. The sample was powdered compound pressed between two layers of indium foil. FAT mode.
Cr | 2p3/2 | 579.2 | CuOH.NH4.CrO4 | ammonium copper(II) hydroxide chromate | Luan Z., Zhang M., Chen K. | Carbon 31, 1179 (1993) | Adequate |  |  |  | data |  |  |  | No | Mg |  |  | Adventitious carbon | Reliable, with one-point correction of energy scale | solid sample mounted on tape |  |  | 300 | Adequate | FAT mode.
Cr | 2p3/2 | 573.83 | Cr73.5P26.5 | chromium phosporus alloy (7228) | Moffat T.P., Latanision R.M., Ruf R.R. | Electrochim. Acta 40, 1723 (1995) | Adequate |  |  | other | other type of curve fit |  |  |  | Yes | Al |  | Au,Ag,Cu = 84.00,368.27,932.67 | Adventitious carbon | Reliable (reported energy within 300 eV of a reference energy) | sputtered, thin film | X-ray Photoelectron Spectroscopy |  | 300 | Good | Asymmetry parameter = 0.285.
Cr | 2p3/2 | 574.2 | Cr7C3 | chromium carbide | Healy M.D., Smith D.C., Rubiano R.R., Elliot N.E., Springer R.W. | Chem. Mater. 6, 448 (1994) | Adequate |  |  | other | other type of curve fit |  |  |  | No | Mg |  | Au4f7 = 84.00 | Adventitious carbon | Reliable (reported energy within 300 eV of a reference energy) | chemical vapor deposition, thin film |  | X-ray Diffraction | 300 | Adequate
Cr | 2p3/2 | 573.91 | Cr90.5P9.5 | chromium phosporus alloy (8713) | Moffat T.P., Latanision R.M., Ruf R.R. | Electrochim. Acta 40, 1723 (1995) | Adequate |  |  | other | other type of curve fit |  |  |  | Yes | Al |  | Au,Ag,Cu = 84.00,368.27,932.67 | Adventitious carbon | Reliable (reported energy within 300 eV of a reference energy) | sputtered, thin film | X-ray Photoelectron Spectroscopy |  | 300 | Good | Asymmetry parameter = 0.332.
Cr | 2p3/2 | 578.4 | H2V11.75Cr0.25O31.nH2O | hydrogen polychromovanadate hydrate (H2V11.75Cr0.25O31.nH2O) | Volkov V.L., Zakharova G.S., Kuznetsov M.V. | Zh. Neorg. Khimii 39, 877 (1994) | Adequate | 0.1 |  |  | data | 3.1 |  |  | No | Mg |  | Au4f7 = 84.00 | Adventitious carbon | Reliable, with one-point correction of energy scale | pelletized |  |  | 300 | Adequate
Cr | 2p3/2 | 576.9 | H2V4Cr8O31.nH2O | hydrogen polychromovanadate (H2V4Cr8O31.nH2O) | Bondarenko V., Kaciulis S., Plesanovas A., Volkov V., Zacharova G. | Appl. Surf. Sci. 78, 107 (1994) | Adequate |  |  | Shirley | Gaussian |  |  |  | No | Mg |  |  | Adventitious carbon | Reliable (reported energy within 300 eV of a reference energy) | insulator, pelletized |  |  | 300 | Adequate | FRR mode. No changes in the photoelectron spectrum were detected after irradiation of the specimen by X-ray beam for 30 min. The Cr3+ concentration ratios calculated from the Cr2p and Cr3p lines were 0.49 and 0.57, respectively. oxygen content in formula
Cr | 2p3/2 | 576.9 | Cr2(CrO4)3 | chromium(III) chromate | Volkov V.L., Zakharova G.S., Kuznetsov M.V. | Zh. Neorg. Khimii 39, 877 (1994) | Adequate | 0.1 |  |  | data | 4.9 |  |  | No | Mg |  | Au4f7 = 84.00 | Adventitious carbon | Reliable, with one-point correction of energy scale | pelletized |  |  | 300 | Adequate | The total FWHM of the Cr(III) and Cr(VI) states.
Cr | 2p3/2 | 579.7 | Cr2(CrO4)3 | chromium(III) chromate | Volkov V.L., Zakharova G.S., Kuznetsov M.V. | Zh. Neorg. Khimii 39, 877 (1994) | Adequate | 0.1 |  |  | data | 4.9 |  |  | No | Mg |  | Au4f7 = 84.00 | Adventitious carbon | Reliable, with one-point correction of energy scale | pelletized |  |  | 300 | Adequate | The total FWHM of the Cr(III) and Cr(VI) states.
Cr | 2p3/2 | 578.9 | H2V4Cr8O31.nH2O | hydrogen polychromovanadate (H2V4Cr8O31.nH2O) | Bondarenko V., Kaciulis S., Plesanovas A., Volkov V., Zacharova G. | Appl. Surf. Sci. 78, 107 (1994) | Adequate |  |  | Shirley | Gaussian |  |  |  | No | Mg |  |  | Adventitious carbon | Reliable (reported energy within 300 eV of a reference energy) | insulator, pelletized |  |  | 300 | Adequate | FRR mode. No changes in the photoelectron spectrum were detected after irradiation of the specimen by X-ray beam for 30 min. The Cr3+ concentration ratios calculated from the Cr2p and Cr3p lines were 0.49 and 0.57, respectively. oxygen content in formula
Cr | 2p3/2 | 575.13 | C6H5CH3Cr(CO)3 | (eta6-methylbenzene)tricarbonylchromium | Barnes C.M., Kennedy B.J. | J. Mol. Struct. 344, 233 (1995) | Adequate | 0.05 |  | other | other type of curve fit |  |  |  | No | Mg |  | Au4f7 = 84.00 | IC/AC | Reliable, with one-point correction of energy scale | cooled, pelletized |  |  | 170 | Adequate | The sample was powdered compound pressed between two layers of indium foil. FAT mode.
Cr | 2p3/2 | 577.78 | CrPO4 | chromium(III) phosphate | Moffat T.P., Latanision R.M., Ruf R.R. | Electrochim. Acta 40, 1723 (1995) | Adequate |  |  |  | data | 3.1 |  |  | Yes | Al |  | Au,Cu = 84.00,932.67 | Adventitious carbon | Reliable (reported energy within 300 eV of a reference energy) | solid sample mounted on tape |  |  | 300 | Adequate
Cr | 2p3/2 | 578.3 | CrPO4 | chromium(III) phosphate | Watson I.M., Connor J.A., Whyman R. | Thin Solid Films 201, 337 (1991) | Adequate |  |  |  | data |  |  |  | No | Mg |  |  | Adventitious carbon | Reliable, with one-point correction of energy scale | beta phase, crystal |  | X-ray Diffraction | 300 | Adequate | An electron flood gun was used for charge compensation.
Cr | 2p3/2 | 575.8 | Cr(CO)5(C5H4P(C6H5)2)2Fe | eta1-1,1'-bis(diphenylphosphino)ferrocene-pentacarbonylchromium | Chan H.S.O., Hor T.S.A., Phang L.-T., Tan K.L. | J. Organometal. Chem. 407, 353 (1991) | Adequate | 0.3 |  | other | Gaussian | 1.9 |  |  | No | Mg |  |  | Internal hydrocarbon | Reliable, with one-point correction of energy scale | solid on double-sided tape |  |  | 300 | Adequate
Cr | 2p3/2 | 577.5 | CrCl3.6H2O | chromium trichloride hexahydrate | Moffat T.P., Latanision R.M. | J. Electrochem. Soc. 139, 1869 (1992) | Adequate |  |  |  | data | 2.85 |  |  | Yes | Al |  | Ag,Cu = 368.27,932.67 | Adventitious carbon | Reliable, with one-point correction of energy scale | solid sample mounted on tape |  |  | 300 | Adequate | An electron flood gun was used for charge compensation.
Cr | 2p3/2 | 577.5 | CrCl3.6H2O | chromium trichloride hexahydrate | Moffat T.P., Latanision R.M., Ruf R.R. | Electrochim. Acta 40, 1723 (1995) | Adequate |  |  |  | data | 2.85 |  |  | Yes | Al |  | Au,Ag,Cu = 84.00,368.27,932.67 | Adventitious carbon | Reliable (reported energy within 300 eV of a reference energy) |  |  |  | 300 | Adequate | Loss of water in vacuum turns compound from green to pink. An electron flood gun was used for charge compensation.
Cr | 2p3/2 | 578.5 | CrO3 | chromium trioxide | Halada G.P., Clayton C.R. | J. Electrochem. Soc. 138, 2921 (1991) | Adequate |  |  | Shirley | mixed Gaussian/Lorentzian |  |  |  | No | Mg |  | Au,Cu = 84.00,932.67 | Adventitious carbon | Reliable, with one-point correction of energy scale | solid sample mounted on tape, sputtered |  |  | 300 | Adequate | The total FWHM is 1.4 eV. The intensity ratio of the Gaussian/Lorentzian components was 0.50. Branching ratio = 0.38. The sample was cleaned by Kr+ ion bombardment (Ep=2.5 keV, time=30s).
Cr | 2p3/2 | 579.7 | CrO3 | chromium trioxide | Rahman A., Mohamed M.H., Ahmed M., Aitani A.M. | Appl. Catal. A 121, 203 (1995) | Adequate |  |  |  | data |  |  |  | No | Mg |  | Au4f7 = 84.00 | Adventitious carbon | Reliable, with one-point correction of energy scale | solid on double-sided tape |  |  | 300 | Adequate
Cr | 2p3/2 | 575.6 | Cr(CO)5(C5H4P(C6H5)2)2FeCr(CO)5 | mu-1,1'-bis(diphenylphosphino)ferrocene-bis(pentacarbonylchromium) | Chan H.S.O., Hor T.S.A., Phang L.-T., Tan K.L. | J. Organometal. Chem. 407, 353 (1991) | Adequate | 0.3 |  | other | Gaussian | 2.1 |  |  | No | Mg |  |  | Internal hydrocarbon | Reliable, with one-point correction of energy scale | solid on double-sided tape |  |  | 300 | Adequate
Cr | 2p3/2 | 575.5 | NiCr2O4 | nickel(II) chromium(III) oxide | Dufour L.-C., Anssari A.E., Dufour P., Vareille M. | Surf. Sci. 269, 1173 (1992) | Adequate |  |  |  | data |  |  |  | No | Al |  |  | Adventitious carbon | Reliable, with one-point correction of energy scale | crystal, precipitate | Auger Electron Spectroscopy | SEM | 300 | Good | The sample was prepared by the technique of hydroxide coprecipitation from Ni(SO4)2.7H2O and Cr(NO3)3.9H2O.
Cr | 2p3/2 | 575.4 | CrO2 | chromium dioxide | Halada G.P., Clayton C.R. | J. Electrochem. Soc. 138, 2921 (1991) | Adequate |  |  | Shirley | mixed Gaussian/Lorentzian |  |  |  | No | Mg |  | Au,Cu = 84.00,932.67 | Adventitious carbon | Reliable, with one-point correction of energy scale | scraped, solid sample mounted on tape, sputtered |  |  | 300 | Adequate | The total FWHM is 1.7 eV. The intensity ratio of the Gaussian/Lorentzian components was 0.85. Branching ratio = 0.50. The sample was cleaned by Kr+ ion bombardment (Ep=2.5 keV, time=30s).
Cr | 2p3/2 | 578.6 | Cr2(SO4)3.15H2O | chromium(III) sulfate pentadecahydrate | Moffat T.P., Latanision R.M. | J. Electrochem. Soc. 139, 1869 (1992) | Adequate |  |  |  | data | 2.79 |  |  | Yes | Al |  | Ag,Cu = 368.27,932.67 | Adventitious carbon | Reliable, with one-point correction of energy scale | solid sample mounted on tape |  |  | 300 | Adequate | An electron flood gun was used for charge compensation.
Cr | 2p3/2 | 577.2 | CrOOH | chromium oxide hydroxide | Halada G.P., Clayton C.R. | J. Electrochem. Soc. 138, 2921 (1991) | Adequate |  |  | Shirley | mixed Gaussian/Lorentzian |  |  |  | No | Mg |  | Au,Cu = 84.00,932.67 | Adventitious carbon | Reliable, with one-point correction of energy scale | solid sample mounted on tape, sputtered |  |  | 300 | Adequate | The total FWHM is 2.2 eV. The intensity ratio of the Gaussian/Lorentzian components was 0.50. Branching ratio = 0.59. The sample was cleaned by Kr+ ion bombardment (Ep=2.5 keV, time=30s).
Cr | 2p3/2 | 575.1 | TlCr5Se8 | thallium pentachromium octaselenide | Bensch W., Worner E., Hug P. | Solid State Commun. 86, 165 (1993) | Adequate |  |  |  | data |  |  |  | No | Mg |  | Au4f7 = 84.00 | Adventitious carbon | Reliable (reported energy within 300 eV of a reference energy) | crystal, pelletized, semiconductor |  |  | 300 | Adequate | The sample consists of black needles with a metallic lustre. Monoclinic structure. FAT mode.
Cr | 2p3/2 | 573.99 | Cr92.5P7.5 | chromium phosporus alloy (937) | Moffat T.P., Latanision R.M., Ruf R.R. | Electrochim. Acta 40, 1723 (1995) | Adequate |  |  | other | other type of curve fit |  |  |  | Yes | Al |  | Au,Ag,Cu = 84.00,368.27,932.67 | Adventitious carbon | Reliable (reported energy within 300 eV of a reference energy) | sputtered, thin film | X-ray Photoelectron Spectroscopy |  | 300 | Good | Asymmetry parameter = 0.249.
Cr | 2p3/2 | 577.78 | CrPO4 | chromium phosphate | Moffat T.P., Latanision R.M., Ruf R.R. | Electrochim. Acta 40, 1723 (1995) | Adequate |  |  |  | data | 3.1 |  |  | Yes | Al |  | Au,Ag,Cu = 84.00,368.27,932.67 | Adventitious carbon | Reliable (reported energy within 300 eV of a reference energy) |  |  |  | 300 | Adequate
Cr | 2p3/2 | 577.1 | ZrP2.3Cr4.4O22.0 | chromium hydrogen zirconium acetate hydroxide phosphate hydrate (ZrP2.3Cr4.4O22.0) | Paparazzo E., Severini E., Jimenez-Lopez A., Maireles-Torres P., Olivera-Pastor P., et al. | J. Mater. Chem. 2, 1175 (1992) | Adequate | 0.2 |  |  | data |  |  |  | No | Al |  |  |  |  | crystal |  | X-ray Diffraction | 300 | Adequate | The sample was prepared by the reaction of chromium acetate with colloidal n-propylammonium alpha-zirconium phosphate. FAT mode. The composition determined by XPS was ZrP2.3Cr4.4O22.0.
Cr | 2p3/2 | 577.2 | Sn[Cr4(OH)7(CH3COO)(OH2)7]0.67H0.4(PO4)2.3H2O | chromium tin acetate hydroxide phosphate hydrate (Sn[Cr4(OH)7(CH3COO)(OH2)7]0.67H0.4(PO4)2.3H2O) | Paparazzo E., Severini E., Jimenez-Lopez A., Maireles-Torres P., Olivera-Pastor P., et al. | J. Mater. Chem. 2, 1175 (1992) | Adequate | 0.2 |  |  | data |  |  |  | No | Al |  |  |  |  | alpha phase, crystal |  | X-ray Diffraction | 300 | Adequate | The sample was prepared by the reaction of chromium acetate with colloidal tetramethylammonium alpha-tin phosphate. FAT mode. The composition determined by XPS was SnP1.8Cr1.8O12.8.
Cr | 2p3/2 | 579.8 | Na2CrO4 | sodium chromate | Volkov V.L., Zakharova G.S., Kuznetsov M.V. | Zh. Neorg. Khimii 39, 877 (1994) | Adequate | 0.1 |  |  | data | 2.2 |  |  | No | Mg |  | Au4f7 = 84.00 | Adventitious carbon | Reliable, with one-point correction of energy scale | pelletized |  |  | 300 | Adequate
Cr | 2p3/2 | 577.4 | CrVO4.4H2O | chromium vanadate tetrahydrate | Volkov V.L., Zakharova G.S., Kuznetsov M.V. | Zh. Neorg. Khimii 39, 877 (1994) | Adequate | 0.1 |  |  | data | 2.9 |  |  | No | Mg |  | Au4f7 = 84.00 | Adventitious carbon | Reliable, with one-point correction of energy scale | pelletized |  |  | 300 | Adequate
Cr | 2p3/2 | 578.4 | H2V11.75Cr0.25O31-y.nH2O | hydrogen polychromatovanadate hydrate (H2V11.75Cr0.25O31-y.nH2O) | Kuznetsov M.V., Volkov V.L., Zakharova G.S., Gubanov V.A. | J. Electron Spectrosc. Relat. Phenom. 68, 579 (1994) | Adequate | 0.1 |  |  | data | 4.5 |  |  | No | Mg |  | Au4f7 = 84.00 | Adventitious carbon | Reliable, with one-point correction of energy scale | crystal, insulator | X-ray Photoelectron Spectroscopy | X-ray Diffraction | 300 | Good | Xerogel was obtained by sol-gel decomposition of solutions of V2O5 and CrO3 in hydrogen peroxide. FAT mode. Emission angles were 0, 30, 50, and 60 degrees.
Cr | 2p3/2 | 575.2 | Zn0.60Cd0.40Cr2S4 | zinc cadmium chromium sulfide ss (Zn0.60Cd0.40Cr2S4) | Agostinelli E., Battistoni C., Fiorani D., Mattogno G., Nogues M. | J. Phys. Chem. Solids 50, 269 (1989) | Adequate | 0.2 |  |  | data |  |  |  | No | Al |  |  | Adventitious carbon | Reliable, with one-point correction of energy scale | polycrystalline, solid on double-sided tape |  |  | 300 | Adequate
Cr | 2p3/2 | 576 | CoFe0.5Cr1.5O4 | cobalt(II) iron(III) chromium(III) oxide (CoFe0.5Cr1.5O4) | Allen G.C., Harris S.J, Jutson J.A., Dyke J.M. | Appl. Surf. Sci. 37, 111 (1989) | Good | 0.2 |  | Shirley | data | 3.6 |  |  | No | Mg |  | Ag3d5= 368.27, Ni FL | Adventitious carbon | Reliable, with one-point correction of energy scale | annealed, crystal, oxidizing atmosphere, pelletized | EDXA | X-ray Diffraction | 300 | Good | The sample was prepared by forming solid solutions of the appropriate single oxides at 1223 K in atmospheres of CO2 or CO2/2% CO. Prior to analysis, the powdered oxide samples were ground and pressed.
Cr | 2p3/2 | 574.5 | Zn0.60Cd0.40Cr2Se4 | zinc cadmium chromium selenide ss (Zn0.60Cd0.40Cr2Se4) | Agostinelli E., Battistoni C., Fiorani D., Mattogno G., Nogues M. | J. Phys. Chem. Solids 50, 269 (1989) | Adequate | 0.2 |  |  | data |  |  |  | No | Al |  |  | Adventitious carbon | Reliable, with one-point correction of energy scale | polycrystalline, solid on double-sided tape |  |  | 300 | Adequate
Cr | 2p3/2 | 576.5 | NiFe0.5Cr1.5O4 | nickel(II) iron(III) chromium(III) oxide | Allen G.C., Harris S.J, Jutson J.A., Dyke J.M. | Appl. Surf. Sci. 37, 111 (1989) | Good | 0.2 |  | Shirley | data | 3 |  |  | No | Mg |  | Ag3d5= 368.27, Ni FL | Adventitious carbon | Reliable, with one-point correction of energy scale | annealed, crystal, oxidizing atmosphere, pelletized | EDXA | X-ray Diffraction | 300 | Good | The sample was prepared by forming solid solutions of the appropriate single oxides at 1223 K in atmospheres of CO2 or CO2/2% CO. Prior to analysis, the powdered oxide samples were ground and pressed.
Cr | 2p3/2 | 576.2 | Fe1.4Cr1.6O4 | iron chromium oxide (Fe1.4Cr1.6O4) | Allen G.C., Harris S.J, Jutson J.A., Dyke J.M. | Appl. Surf. Sci. 37, 111 (1989) | Good | 0.2 |  | Shirley | data | 2.8 |  |  | No | Mg |  | Ag3d5= 368.27, Ni FL | Adventitious carbon | Reliable, with one-point correction of energy scale | annealed, crystal, oxidizing atmosphere, pelletized | EDXA | X-ray Diffraction | 300 | Good | The sample was prepared by forming solid solutions of the appropriate single oxides at 1223 K in atmospheres of CO2 or CO2/2% CO. Prior to analysis, the powdered oxide samples were ground and pressed.
Cr | 2p3/2 | 576.4 | Fe2Cr1.0O4 | iron chromium oxide (Fe2Cr1.0O4) | Allen G.C., Harris S.J, Jutson J.A., Dyke J.M. | Appl. Surf. Sci. 37, 111 (1989) | Good | 0.2 |  | Shirley | data | 3 |  |  | No | Mg |  | Ag3d5= 368.27, Ni FL | Adventitious carbon | Reliable, with one-point correction of energy scale | annealed, crystal, oxidizing atmosphere, pelletized | EDXA | X-ray Diffraction | 300 | Good | The sample was prepared by forming solid solutions of the appropriate single oxides at 1223 K in atmospheres of CO2 or CO2/2% CO. Prior to analysis, the powdered oxide samples were ground and pressed.
Cr | 2p3/2 | 576 | Fe1.0Cr2.0O4 | iron(II) dichromium(III) tetraoxide | Allen G.C., Harris S.J, Jutson J.A., Dyke J.M. | Appl. Surf. Sci. 37, 111 (1989) | Good | 0.2 |  | Shirley | data | 2.7 |  |  | No | Mg |  | Ag3d5= 368.27, Ni FL | Adventitious carbon | Reliable, with one-point correction of energy scale | annealed, crystal, oxidizing atmosphere, pelletized | EDXA | X-ray Diffraction | 300 | Good | The sample was prepared by forming solid solutions of the appropriate single oxides at 1223 K in atmospheres of CO2 or CO2/2% CO. Prior to analysis, the powdered oxide samples were ground and pressed.
Cr | 2p3/2 | 576.5 | Mn0.25Fe0.75Cr2O4 | manganese(II) iron(II) chromium(III) oxide (Mn0.25Fe0.75Cr2O4) | Allen G.C., Harris S.J, Jutson J.A., Dyke J.M. | Appl. Surf. Sci. 37, 111 (1989) | Good | 0.2 |  | Shirley | data | 2.7 |  |  | No | Mg |  | Ag3d5= 368.27, Ni FL | Adventitious carbon | Reliable, with one-point correction of energy scale | annealed, crystal, oxidizing atmosphere, pelletized | EDXA | X-ray Diffraction | 300 | Good | The sample was prepared by forming solid solutions of the appropriate single oxides at 1223 K in atmospheres of CO2 or CO2/2% CO. Prior to analysis, the powdered oxide samples were ground and pressed.
Cr | 2p3/2 | 576.4 | Mn0.75Fe0.25Cr2O4 | manganese(II) iron(II) chromium(III) oxide (Mn0.75Fe0.25Cr2O4) | Allen G.C., Harris S.J, Jutson J.A., Dyke J.M. | Appl. Surf. Sci. 37, 111 (1989) | Good | 0.2 |  | Shirley | data | 2.9 |  |  | No | Mg |  | Ag3d5= 368.27, Ni FL | Adventitious carbon | Reliable, with one-point correction of energy scale | annealed, crystal, oxidizing atmosphere, pelletized | EDXA | X-ray Diffraction | 300 | Good | The sample was prepared by forming solid solutions of the appropriate single oxides at 1223 K in atmospheres of CO2 or CO2/2% CO. Prior to analysis, the powdered oxide samples were ground and pressed.
Cr | 2p3/2 | 576.3 | MnFe0.5Cr1.5O4 | manganese(II) iron(III) chromium(III) oxide (MnFe0.5Cr1.5O4) | Allen G.C., Harris S.J, Jutson J.A., Dyke J.M. | Appl. Surf. Sci. 37, 111 (1989) | Good | 0.2 |  | Shirley | data | 3.2 |  |  | No | Mg |  | Ag3d5= 368.27, NiFL | Adventitious carbon | Reliable, with one-point correction of energy scale | crystal, pelletized | EDXA | X-ray Diffraction | 300 | Good | The sample was prepared by forming solid solutions of the appropriate single oxides at 1223 K in atmospheres of CO2 or CO2/2% CO. Prior to analysis, the powdered oxide samples were ground and pressed.
Cr | 2p3/2 | 576.5 | NiFe1.5Cr0.5O4 | nickel(II) iron(III) chromium(III) oxide (Lu0.4Pb0.67Mo6S8) | Allen G.C., Harris S.J, Jutson J.A., Dyke J.M. | Appl. Surf. Sci. 37, 111 (1989) | Good | 0.2 |  | Shirley | data | 2.8 |  |  | No | Mg |  | Ag3d5= 368.27, Ni FL | Adventitious carbon | Reliable, with one-point correction of energy scale | annealed, crystal, oxidizing atmosphere, pelletized | EDXA | X-ray Diffraction | 300 | Good | The sample was prepared by forming solid solutions of the appropriate single oxides at 1223 K in atmospheres of CO2 or CO2/2% CO. Prior to analysis, the powdered oxide samples were ground and pressed.
Cr | 2p3/2 | 576.6 | Mn0.5Fe0.5Cr2O4 | manganese(II) iron(II) chromium(III) oxide (Mn0.5Fe0.5Cr2O4) | Allen G.C., Harris S.J, Jutson J.A., Dyke J.M. | Appl. Surf. Sci. 37, 111 (1989) | Good | 0.2 |  | Shirley | data | 2.9 |  |  | No | Mg |  | Ag3d5= 368.27, Ni FL | Adventitious carbon | Reliable, with one-point correction of energy scale | annealed, crystal, oxidizing atmosphere, pelletized | EDXA | X-ray Diffraction | 300 | Good | The sample was prepared by forming solid solutions of the appropriate single oxides at 1223 K in atmospheres of CO2 or CO2/2% CO. Prior to analysis, the powdered oxide samples were ground and pressed.
Cr | 2p3/2 | 575 | Zn0.40Cd0.60Cr2S4 | zinc cadmium chromium sulfide ss (Zn0.40Cd0.60Cr2S4) | Agostinelli E., Battistoni C., Fiorani D., Mattogno G., Nogues M. | J. Phys. Chem. Solids 50, 269 (1989) | Adequate | 0.2 |  |  | data |  |  |  | No | Al |  |  | Adventitious carbon | Reliable, with one-point correction of energy scale | polycrystalline, solid on double-sided tape |  |  | 300 | Adequate
Cr | 2p3/2 | 574.3 | Cr2Se3 | dichromium triselenide | Agostinelli E., Battistoni C., Fiorani D., Mattogno G., Nogues M. | J. Phys. Chem. Solids 50, 269 (1989) | Adequate | 0.2 |  |  | data |  |  |  | No | Al |  |  | Adventitious carbon | Reliable, with one-point correction of energy scale | polycrystalline, solid on double-sided tape |  |  | 300 | Adequate
Cr | 2p3/2 | 575.4 | Cr2S3 | dichromium trisulfide | Agostinelli E., Battistoni C., Fiorani D., Mattogno G., Nogues M. | J. Phys. Chem. Solids 50, 269 (1989) | Adequate | 0.2 |  |  | data |  |  |  | No | Al |  |  | Adventitious carbon | Reliable, with one-point correction of energy scale | polycrystalline, solid on double-sided tape |  |  | 300 | Adequate
Cr | 2p3/2 | 576.7 | CrPS4 | chromium phosphorus tetrasulfide | Ohno Y., Mineo A., Matsubara I. | Phys. Rev. B 40, 10262 (1989) | Adequate |  |  |  | data |  |  |  | No | Al |  |  | Adventitious carbon | Reliable, with one-point correction of energy scale | cleaved crystal, insulator |  |  | 300 | Adequate | Layered transition metal compound. Black lustrous single crystals.Monoclinic structure having the lattice constants ofa=10.87A, b=7.25A, c=6.14 A, and beta=91.88 degrees An electric flood gun (Ep=0.3 EV) was compensation.
Cr | 2p3/2 | 577.6 | CrPS4 | chromium phosphorus tetrasulfide | Ohno Y., Mineo A., Matsubara I. | Phys. Rev. B 40, 10262 (1989) | Adequate |  |  |  | data |  |  |  | No | Al |  |  | Adventitious carbon | Reliable, with one-point correction of energy scale | cleaved crystal, insulator |  |  | 300 | Adequate | Layered transition metal compound. Black lustrous single crystals.Monoclinic structure having the lattice constants ofa=10.87A, b=7.25A, c=6.14 A, and beta=91.88 degrees An electric flood gun (Ep=0.3 EV) was compensation.
Cr | 2p3/2 | 576.5 | ZnCr2O4 | zinc dichromium tetraoxide | Agostinelli E., Battistoni C., Fiorani D., Mattogno G., Nogues M. | J. Phys. Chem. Solids 50, 269 (1989) | Adequate | 0.2 |  |  | data |  |  |  | No | Al |  |  | Adventitious carbon | Reliable, with one-point correction of energy scale | polycrystalline, solid on double-sided tape |  |  | 300 | Adequate
Cr | 2p3/2 | 576.4 | NiFeCrO4 | nickel(II) iron(III) chromium(III) tetraoxide | Allen G.C., Harris S.J, Jutson J.A., Dyke J.M. | Appl. Surf. Sci. 37, 111 (1989) | Good | 0.2 |  | Shirley | data |  |  |  | No | Mg |  | Ag3d5= 368.27, Ni FL | Adventitious carbon | Reliable, with one-point correction of energy scale | annealed, crystal, oxidizing atmosphere, pelletized | EDXA | X-ray Diffraction | 300 | Good | The sample was prepared by forming solid solutions of the appropriate single oxides at 1223 K in atmospheres of CO2 or CO2/2% CO. Prior to analysis, the powdered oxide samples were ground and pressed.
Cr | 2p3/2 | 577.5 | B6Cr14Fe32Ni36P12Ox | boron chromium iron nickel phosphorus oxides | Nagarkar P.V., Kulkarni S.K., Umbach E. | Appl. Surf. Sci. 29, 194 (1987) | Adequate | 0.05 |  |  | data |  |  |  | No | Mg |  | Au,Ag,Cu = 84.00,368.27,932.67 | Conductor | Reliable, with one-point correction of energy scale | amorphous, native oxide, pelletized |  |  | 300 | Adequate | Native oxide of B6Cr14Fe32Ni36P12 metallic glass was produced in the form of ribbons approximately 2.5 cm wide and 40 mkm thick.
Cr | 2p3/2 | 577 | B6Cr14Fe32Ni36P12Ox | boron chromium iron nickel phosphorus oxides | Nagarkar P.V., Kulkarni S.K., Umbach E. | Appl. Surf. Sci. 29, 194 (1987) | Adequate | 0.05 |  |  | data |  |  |  | No | Mg |  | Au,Ag,Cu = 84.00,368.27,932.67 | Conductor | Reliable, with one-point correction of energy scale | amorphous, native oxide, pelletized |  |  | 300 | Adequate | Native oxide of B6Cr14Fe32Ni36P12 metallic glass was produced in the form of ribbons approximately 2.5 cm wide and 40 mkm thick.
Cr | 2p3/2 | 575.3 | ZnCr2S4 | zinc dichromium tetrasulfide | Agostinelli E., Battistoni C., Fiorani D., Mattogno G., Nogues M. | J. Phys. Chem. Solids 50, 269 (1989) | Adequate | 0.2 |  |  | data |  |  |  | No | Al |  |  | Adventitious carbon | Reliable, with one-point correction of energy scale | polycrystalline, solid on double-sided tape |  |  | 300 | Adequate
Cr | 2p3/2 | 576.1 | CoFeCrO4 | cobalt(II) iron(III) chromium(III) tetraoxide | Allen G.C., Harris S.J, Jutson J.A., Dyke J.M. | Appl. Surf. Sci. 37, 111 (1989) | Good | 0.2 |  | Shirley | data | 3.5 |  |  | No | Mg |  | Ag3d5= 368.27, Ni FL | Adventitious carbon | Reliable, with one-point correction of energy scale | annealed, crystal, oxidizing atmosphere, pelletized | EDXA | X-ray Diffraction | 300 | Good | The sample was prepared by forming solid solutions of the appropriate single oxides at 1223 K in atmospheres of CO2 or CO2/2% CO. Prior to analysis, the powdered oxide samples were ground and pressed.
Cr | 2p3/2 | 576 | NiCr2O4 | nickel(II) dichromium(III) tetraoxide | Allen G.C., Harris S.J, Jutson J.A., Dyke J.M. | Appl. Surf. Sci. 37, 111 (1989) | Good | 0.2 |  | Shirley | data | 2.8 |  |  | No | Mg |  | Ag3d5= 368.27, Ni FL | Adventitious carbon | Reliable, with one-point correction of energy scale | annealed, crystal, oxidizing atmosphere, pelletized | EDXA | X-ray Diffraction | 300 | Good | The sample was prepared by forming solid solutions of the appropriate single oxides at 1223 K in atmospheres of CO2 or CO2/2% CO. Prior to analysis, the powdered oxide samples were ground and pressed.
Cr | 2p3/2 | 576.4 | Cr2O3 | dichromium trioxide | Petkov K., Krastev V., Marinova T. | Surf. Interface Anal. 18, 487 (1992) | Adequate |  | 1.2 | Linear | data |  |  |  | No | Mg |  |  | Adventitious carbon | Reliable, with one-point correction of energy scale | solid sample mounted on tape |  |  | 300 | Adequate
Cr | 2p3/2 | 576.7 | Cr2O3 | dichromium trioxide | Volkov V.L., Zakharova G.S., Kuznetsov M.V. | Zh. Neorg. Khimii 39, 877 (1994) | Adequate | 0.1 |  |  | data | 3.7 |  |  | No | Mg |  | Au4f7 = 84.00 | Adventitious carbon | Reliable, with one-point correction of energy scale | pelletized |  |  | 300 | Adequate
Cr | 2p3/2 | 576.8 | Cr2O3 | dichromium trioxide | Luan Z., Zhang M., Chen K. | Carbon 31, 1179 (1993) | Adequate |  |  |  | data |  |  |  | No | Mg |  |  | Adventitious carbon | Reliable, with one-point correction of energy scale | solid sample mounted on tape |  |  | 300 | Adequate | FAT mode.
Cr | 2p3/2 | 577.3 | Cr2O3 | dichromium trioxide | Wei J., Xue Q. | Wear 176, 213 (1994) | Adequate |  |  |  | data |  |  |  | No |  |  |  | Internal hydrocarbon | Reliable, with one-point correction of energy scale | cooled, thin film |  |  | 77 | Adequate
Cr | 2p3/2 | 577.2 | Cr2O3 | dichromium trioxide | Paparazzo E., Severini E., Jimenez-Lopez A., Maireles-Torres P., Olivera-Pastor P., et al. | J. Mater. Chem. 2, 1175 (1992) | Adequate | 0.2 |  |  | data |  |  |  | No | Al |  |  |  |  | crystal |  | X-ray Diffraction | 300 | Adequate | FAT mode. The composition determined by XPS was Cr2O3.02.
Cr | 2p3/2 | 576.63 | Cr2O3 | dichromium trioxide | Moffat T.P., Latanision R.M., Ruf R.R. | Electrochim. Acta 40, 1723 (1995) | Adequate |  |  |  | data | 2.8 |  |  | Yes | Al |  | Au,Ag,Cu = 84.00,368.27,932.67 | Adventitious carbon | Reliable (reported energy within 300 eV of a reference energy) |  |  |  | 300 | Adequate | An electron flood gun was used for charge compensation.
Cr | 2p3/2 | 576.4 | Cr2O3 | dichromium trioxide | Rahman A., Mohamed M.H., Ahmed M., Aitani A.M. | Appl. Catal. A 121, 203 (1995) | Adequate |  |  |  | data |  |  |  | No | Mg |  | Au4f7 = 84.00 | Adventitious carbon | Reliable, with one-point correction of energy scale | solid on double-sided tape |  |  | 300 | Adequate
Cr | 2p3/2 | 575.8 | MnFe1.5Cr0.5O4 | manganese(II) iron(III) chromium(III) oxide (MnFe1.5Cr0.5O4) | Allen G.C., Harris S.J, Jutson J.A., Dyke J.M. | Appl. Surf. Sci. 37, 111 (1989) | Good | 0.2 |  | Shirley | data |  |  |  | No | Mg |  | Ag3d5= 368.27, Ni FL | Adventitious carbon | Reliable, with one-point correction of energy scale | annealed, crystal, oxidizing atmosphere, pelletized | EDXA | X-ray Diffraction | 300 | Good | The sample was prepared by forming solid solutions of the appropriate single oxides at 1223 K in atmospheres of CO2 or CO2/2% CO. Prior to analysis, the powdered oxide samples were ground and pressed.
Cr | 2p3/2 | 575.3 | CdCr2S4 | cadmium dichromium tetrasulfide | Agostinelli E., Battistoni C., Fiorani D., Mattogno G., Nogues M. | J. Phys. Chem. Solids 50, 269 (1989) | Adequate | 0.2 |  |  | data |  |  |  | No | Al |  |  | Adventitious carbon | Reliable, with one-point correction of energy scale | polycrystalline, solid on double-sided tape |  |  | 300 | Adequate
Cr | 2p3/2 | 576.6 | Fe2.4Cr0.6O4 | iron chromium oxide (Fe2.4Cr0.6O4) | Allen G.C., Harris S.J, Jutson J.A., Dyke J.M. | Appl. Surf. Sci. 37, 111 (1989) | Good | 0.2 |  | Shirley | data | 2.6 |  |  | No | Mg |  | Ag3d5= 368.27, Ni FL | Adventitious carbon | Reliable, with one-point correction of energy scale | annealed, crystal, oxidizing atmosphere, pelletized | EDXA | X-ray Diffraction | 300 | Good | The sample was prepared by forming solid solutions of the appropriate single oxides at 1223 K in atmospheres of CO2 or CO2/2% CO. Prior to analysis, the powdered oxide samples were ground and pressed.
Cr | 2p3/2 | 576.1 | CoFe1.5Cr0.5O4 | cobalt(II) iron(III) chromium(III) oxide (CoFe1.5Cr0.5O4) | Allen G.C., Harris S.J, Jutson J.A., Dyke J.M. | Appl. Surf. Sci. 37, 111 (1989) | Good | 0.2 |  | Shirley | data | 3.2 |  |  | No | Mg |  | Ag3d5= 368.27, Ni FL | Adventitious carbon | Reliable, with one-point correction of energy scale | annealed, crystal, oxidizing atmosphere, pelletized | EDXA | X-ray Diffraction | 300 | Good | The sample was prepared by forming solid solutions of the appropriate single oxides at 1223 K in atmospheres of CO2 or CO2/2% CO. Prior to analysis, the powdered oxide samples were ground and pressed.
Cr | 2p3/2 | 576.4 | MnFeCrO4 | manganese(II) iron(III) chromium(III) tetraoxide | Allen G.C., Harris S.J, Jutson J.A., Dyke J.M. | Appl. Surf. Sci. 37, 111 (1989) | Good | 0.2 |  | Shirley | data | 2.7 |  |  | No | Mg |  | Ag3d5= 368.27, Ni FL | Adventitious carbon | Reliable, with one-point correction of energy scale | annealed, crystal, oxidizing atmosphere, pelletized | EDXA | X-ray Diffraction | 300 | Good | The sample was prepared by forming solid solutions of the appropriate single oxides at 1223 K in atmospheres of CO2 or CO2/2% CO. Prior to analysis, the powdered oxide samples were ground and pressed.
Cr | 2p3/2 | 577.4 | Cr(OH)3 | chromium(III) hydroxide | Shuttleworth, D. | J. Phys. Chem. 84, 1629 (1980) | [8 empty] | No |  |  |  | Adventitious carbon | Reliable, with two-point correction of energy scale
Cr | 2p3/2 | 577 | Cr(OH)3 | chromium(III) hydroxide | Desimoni E., Malitesta C., Zambonin P.G., Riviere J.C. | Surf. Interface Anal. 13, 173 (1988) | [8 empty] | No |  |  | Au | Contact |  | powder (when a special point is made in the article)
Cr | 2p3/2 | 577.3 | Cr(OH)3 | chromium(III) hydroxide | Capece F.M., Dicastro V., Furlani C., Mattogno G., Fragale C., Gargano M., Rossi M. | J. Electron Spectrosc. Relat. Phenom. 27, 119 (1982) | [8 empty] | No |  |  | Au,Cu | Adventitious carbon | Reliable, with two-point correction of energy scale
Cr | 2p3/2 | 577 | Cr(OH)O | chromium(III) hydroxide oxide | Ikemoto I., Ishii K., Kinoshita S., Kuroda H., Franco M.A.A., Thomas J.M.J. | Solid State Chem. 17, 425 (1976) | [8 empty] | No |  |  | Au | Gold
Cr | 2p3/2 | 576.1 | Cr2N | dichromium nitride | Romand M., Roubin M. | Analusis 4, 309 (1976) | [8 empty] | No |  |  | Au | Gold
Cr | 2p3/2 | 574.8 | Cr2N | dichromium nitride | Nishimura O., Yabe K., Iwaki M. | J. Electron Spectrosc. Relat. Phemon. 49, 335 (1989) | [8 empty] | No |  |  | Au 83.8 | Adventitious carbon | Two-point correction of energy scale | implanted
Cr | 2p3/2 | 579.8 | Li2CrO4 | lithium chromate(VI) | Allen G.C., Tucker P.M. | Inorg. Chim. Acta 16, 41 (1976) | [8 empty] | No |  |  | Au | Gold
Cr | 2p3/2 | 579.8 | Li2CrO4 | lithium chromate(VI) | Allen G.C., Curtis M.T., Hooper A.J., Tucker P.M. | J. Chem. Soc. Dalton Trans. 1677 (1973) | [8 empty] | No |  |  |  | Gold | Two-point correction of energy scale | heated
Cr | 2p3/2 | 577 | LiCrO2 | lithium chromium(III) dioxide | Allen G.C., Curtis M.T., Hooper A.J., Tucker P.M. | J. Chem. Soc. Dalton Trans. 1677 (1973) | [8 empty] | No |  |  |  | Gold | Two-point correction of energy scale | heated
Cr | 2p3/2 | 577 | LiCrO2 | lithium chromium(III) dioxide | Allen G.C., Tucker P.M. | Inorg. Chim. Acta 16, 41 (1976) | [8 empty] | No |  |  | Au | Gold
Cr | 2p3/2 | 575.8 | CrN | chromium(III)ide | Shulg'a Y.M., Troitskii V.N., Aivazov M.I., Borodk'o Y.G. | Zh. Neorg. Khimii 21, 2621 (1976) | [8 empty] | No |  |  |  | Adventitious carbon | Reliable, with two-point correction of energy scale
Cr | 2p3/2 | 575.7 | CrN | chromium(III)ide | Romand M., Roubin M. | Analusis 4, 309 (1976) | [8 empty] | No |  |  | Au | Gold
Cr | 2p3/2 | 575.8 | CrN | chromium(III)ide | Nishimura O., Yabe K., Iwaki M. | J. Electron Spectrosc. Relat. Phemon. 49, 335 (1989) | [8 empty] | No |  |  | Au 83.8 | Adventitious carbon | Two-point correction of energy scale | implanted
Cr | 2p3/2 | 578.3 | CrO3 | chromium(VI) trioxide | Allen G.C., Curtis M.T., Hooper A.J., Tucker P.M. | J. Chem. Soc. Dalton Trans. 1677 (1973) | [8 empty] | No |  |  |  | Gold | Two-point correction of energy scale
Cr | 2p3/2 | 579.8 | CrO3 | chromium(VI) trioxide | Capece F.M., Dicastro V., Furlani C., Mattogno G., Fragale C., Gargano M., Rossi M. | J. Electron Spectrosc. Relat. Phenom. 27, 119 (1982) | [8 empty] | No |  |  | Au,Cu | Adventitious carbon | Two-point correction of energy scale
Cr | 2p3/2 | 579.1 | CrO3 | chromium(VI) trioxide | Merryfield R., McDaniel M., Parks G. | J. Catal. 77, 348 (1982) | [8 empty] | No |  |  | Au | Gold | Two-point correction of energy scale
Cr | 2p3/2 | 580.1 | CrO3 | chromium(VI) trioxide | Shuttleworth, D. | J. Phys. Chem. 84, 1629 (1980) | [8 empty] | No |  |  |  | Adventitious carbon | Reliable, with two-point correction of energy scale
Cr | 2p3/2 | 578.9 | CrO3 | chromium(VI) trioxide | Wichterlova B., Krajcikova L., Tvaruskova Z., Beran S. | J. Chem. Soc. Faraday Trans. I 80, 2639 (1984) | [8 empty] | No |  |  |  | Adventitious carbon | Reliable, with two-point correction of energy scale
Cr | 2p3/2 | 579.6 | CrO3 | chromium(VI) trioxide | Sleigh C., Pijpers A.P., Jaspers A., Coussens B., Meier R.J. | J. Electron Spectrosc. Relat. Phenom. 77, 41 (1996) | Adequate |  |  |  | data |  |  |  | No | Al/Mg |  | Au,Ag,Cu = 84.00,368.27,932.67 | Adventitious carbon | Reliable (reported energy within 300 eV of a reference energy) | solid on double-sided tape |  |  | 300 | Adequate
Cr | 2p3/2 | 578.3 | CrO3 | chromium(VI) trioxide | Allen G.C., Curtis M.T., Hooper A.J., Tucker P.M. | J. Chem. Soc. Dalton Trans. 1677 (1973) | [8 empty] | No |  |  |  | Gold | Two-point correction of energy scale
Cr | 2p3/2 | 579.8 | CrO3 | chromium(VI) trioxide | Capece F.M., Dicastro V., Furlani C., Mattogno G., Fragale C., Gargano M., Rossi M. | J. Electron Spectrosc. Relat. Phenom. 27, 119 (1982) | [8 empty] | No |  |  | Au,Cu | Adventitious carbon | Two-point correction of energy scale
Cr | 2p3/2 | 579.1 | CrO3 | chromium(VI) trioxide | Merryfield R., McDaniel M., Parks G. | J. Catal. 77, 348 (1982) | [8 empty] | No |  |  | Au | Gold | Two-point correction of energy scale
Cr | 2p3/2 | 580.1 | CrO3 | chromium(VI) trioxide | Shuttleworth, D. | J. Phys. Chem. 84, 1629 (1980) | [8 empty] | No |  |  |  | Adventitious carbon | Reliable, with two-point correction of energy scale
Cr | 2p3/2 | 578.9 | CrO3 | chromium(VI) trioxide | Wichterlova B., Krajcikova L., Tvaruskova Z., Beran S. | J. Chem. Soc. Faraday Trans. I 80, 2639 (1984) | [8 empty] | No |  |  |  | Adventitious carbon | Reliable, with two-point correction of energy scale
Cr | 2p3/2 | 580.1 | CrF3 | chromium(III) trifluoride | Kemnitz E., Kohne A., Grohmann I., Lippitz A., Unger W. E. S. | J. Catal. 159, 270 (1996) | Adequate |  |  |  | data | 3.6 |  |  | No | Al |  | Au,Ag,Cu = 84.00,368.27,932.67 | Adventitious carbon | Reliable (reported energy within 300 eV of a reference energy) | alpha phase, solid sample mounted on tape, solid on double-sided tape |  |  | 300 | Adequate | Corrundum structure. The composition determined by XPS was CrF3.3. FRR mode.
Cr | 2p3/2 | 579.8 | CrF3 | chromium(III) trifluoride | Grohmann I., Kemnitz E., Lippitz A., Unger W.E.S. | Surf. Interface Anal. 23, 887 (1995) | Adequate | 0.2 |  | Linear | mixed Gaussian/Lorentzian | 4.4 |  |  | No | Al |  | Au,Ag,Cu = 84.00,368.27,932.67 | Adventitious carbon | Calibration study | beta phase, crystal, insulator, solid on double-sided tape |  |  | 300 | Adequate | The fluoride was synthesized by decomposition of (NH4)3CrF6 at 763 K.. Peak loca
Cr | 2p3/2 | 579.8 | CrF3 | chromium(III) trifluoride | Kemnitz E., Kohne A., Grohmann I., Lippitz A., Unger W. E. S. | J. Catal. 159, 270 (1996) | Adequate |  |  |  | data | 4.4 |  |  | No | Al |  | Au,Ag,Cu = 84.00,368.27,932.67 | Adventitious carbon | Reliable (reported energy within 300 eV of a reference energy) | beta phase, solid sample mounted on tape, solid on double-sided tape |  |  | 300 | Adequate | The beta-CrF3 was prepared by thermal decomposition of (NH4)3CrF6. The compositi FRR mode.
Cr | 2p3/2 | 583 | K3CrF6 | potassium hexafluorochromate(III) | Allen G.C., Tucker P.M. | Inorg. Chim. Acta 16, 41 (1976) | [8 empty] | No |  |  | Au | Gold
Cr | 2p3/2 | 574.8 | [Cr(C5H5)2] | bis(cyclopentadienyl)chromium | Connor J.A., Derrick L.M.R., Hillier I.H. | J. Chem. Soc. Faraday Trans. II 70, 941 (1974) | [8 empty] | No |  |  |  | Co-condensed hydrocarbon | Reliable, with two-point correction of energy scale | co-condensed with a charge reference material
Cr | 2p3/2 | 574.8 | [Cr(C5H5)2] | bis(cyclopentadienyl)chromium | Groenenboom C.J., Sawatzky G., Meijer H.J.D., Jellinek F. | J. Organometal. Chem. 76, C4 (1974) | [8 empty] | No |  |  | Au | Internal hydrocarbon | Reliable, with two-point correction of energy scale | vapor deposited
Cr | 2p3/2 | 574.8 | [Cr(C5H5)2] | bis(cyclopentadienyl)chromium | Barber M., Connor J.A., Derrick L.M.R., Hall M.B., Hillier I.H. | J. Chem. Soc., Faraday Trans. 2, 69, 560 (1973) | [8 empty] | No |  |  |  | C6H12=284.8 | Reliable, with two-point correction of energy scale | co-condensed with a charge reference material
Cr | 2p3/2 | 580.1 | CrF3 | chromium(III) trifluoride | Kemnitz E., Kohne A., Grohmann I., Lippitz A., Unger W. E. S. | J. Catal. 159, 270 (1996) | Adequate |  |  |  | data | 3.6 |  |  | No | Al |  | Au,Ag,Cu = 84.00,368.27,932.67 | Adventitious carbon | Reliable (reported energy within 300 eV of a reference energy) | alpha phase, solid sample mounted on tape, solid on double-sided tape |  |  | 300 | Adequate | Corrundum structure. The composition determined by XPS was CrF3.3. FRR mode.
Cr | 2p3/2 | 574.6 | [Cr(C7H7)(C5H5)] | (eta7-cycloheptatrienylium)(eta5-2,4-cyclopentadien-1-yl)chromium | Groenenboom C.J., Sawatzky G., Meijer H.J.D., Jellinek F. | J. Organometal. Chem. 76, C4 (1974) | [8 empty] | No |  |  | Au | Internal hydrocarbon | Reliable, with two-point correction of energy scale | vapor deposited
Cr | 2p3/2 | 574.3 | [Cr(C7H7)(C5H5)] | (eta7-cycloheptatrienylium)(eta5-2,4-cyclopentadien-1-yl)chromium | Connor J.A., Derrick L.M.R., Hillier I.H. | J. Chem. Soc. Faraday Trans. II 70, 941 (1974) | [8 empty] | No |  |  |  | Co-condensed hydrocarbon | Reliable, with two-point correction of energy scale | co-condensed with a charge reference material
Cr | 2p3/2 | 575.4 | [Cr(C6H6)2] | bis(eta6-benzene)chromium | Pignataro S., Foffani A., Distefano G. | Chem. Phys. Lett. 20, 351 (1973) | [8 empty] | No |  |  | Au | Conductor | Reliable, with two-point correction of energy scale | vapor deposited
Cr | 2p3/2 | 574.1 | [Cr(C6H6)2] | bis(eta6-benzene)chromium | Connor J.A., Derrick L.M.R., Hillier I.H. | J. Chem. Soc. Faraday Trans. II 70, 941 (1974) | [8 empty] | No |  |  |  | Co-condensed hydrocarbon | Reliable, with two-point correction of energy scale | co-condensed with a charge reference material
Cr | 2p3/2 | 579.5 | (NH4)3[CrF6] | ammonium hexafluorochromate(III) | Allen G.C., Tucker P.M. | Inorg. Chim. Acta 16, 41 (1976) | [8 empty] | No |  |  | Au | Gold
Cr | 2p3/2 | 575.6 | [Cr(CO)5(P(C6H5)3)] | pentacarbonyl(triphenylphosphine)chromium | Hoste S., Van De Vondel D.F., Van Der Kelen G.P. | J. Electron Spectrosc. Relat. Phenom. 17, 191 (1979) | [8 empty] | No |  |  |  | Internal hydrocarbon | Reliable, with two-point correction of energy scale
Cr | 2p3/2 | 578.5 | Cr(NH3)6Cl3 | hexaamminechromium trichloride | Allen G.C., Tucker P.M. | Inorg. Chim. Acta 16, 41 (1976) | [8 empty] | No |  |  | Au | Gold
Cr | 2p3/2 | 576.05 | [Cr(CH3C(O)CHC(O)CH3)3] | tris(2,4-pentanedionato-O,O')chromium | Zeller M.V., Hayes R.G. | Chem. Phys. Lett. 10, 610 (1971) | [8 empty] | No |  |  |  | Gold | Two-point correction of energy scale
Cr | 2p3/2 | 577.9 | [Cr(CH3C(O)CHC(O)CH3)3] | tris(2,4-pentanedionato-O,O')chromium | Sivastava S., Badrinarayanan S., Mukhedkar A.J. | Polyhedron 4, 409 (1985) | [8 empty] | No |  |  | Au4f7=83.8;Ag3d5=368.2 | Ag | Reliable, with one-point correction of energy scale
Cr | 2p3/2 | 577.7 | [Cr(CH3C(O)CHC(O)CH3)3] | tris(2,4-pentanedionato-O,O')chromium | Allen G.C., Tucker P.M. | Inorg. Chim. Acta 16, 41 (1976) | [8 empty] | No |  |  | Au | Gold
Cr | 2p3/2 | 577.1 | Cr(OH)3 | chromium(III) hydroxide | Moffat T.P., Latanision R.M. | J. Electrochem. Soc. 139, 1869 (1992) | Adequate |  |  |  | data | 2.93 |  |  | Yes | Al |  | Ag,Cu = 368.27,932.67 | Adventitious carbon | Reliable, with one-point correction of energy scale | solid sample mounted on tape |  |  | 300 | Adequate | An electron flood gun was used for charge compensation.
Cr | 2p3/2 | 577.4 | Cr(OH)3 | chromium(III) hydroxide | Volkov V.L., Zakharova G.S., Kuznetsov M.V. | Zh. Neorg. Khimii 39, 877 (1994) | Adequate | 0.1 |  |  | data | 3.2 |  |  | No | Mg |  | Au4f7 = 84.00 | Adventitious carbon | Reliable, with one-point correction of energy scale | pelletized |  |  | 300 | Adequate
Cr | 2p3/2 | 577.1 | Cr(OH)3 | chromium(III) hydroxide | Moffat T.P., Latanision R.M., Ruf R.R. | Electrochim. Acta 40, 1723 (1995) | Adequate |  |  |  | data | 2.93 |  |  | Yes | Al |  | Au,Ag,Cu = 84.00,368.27,932.67 | Adventitious carbon | Reliable (reported energy within 300 eV of a reference energy) |  |  |  | 300 | Adequate | An electron flood gun was used for charge compensation.
Cr | 2p3/2 | 575.4 | [Cr(CO)5(N2H4)] | pentacarbonyl(hydrazine)chromium | Biner H., Sellman D. | Z. Naturforsch. B 33, 173 (1978) | [8 empty] | No |  |  |  | Adventitious carbon | Reliable, with two-point correction of energy scale
Cr | 2p3/2 | 577.4 | [Cr(SCN)6(P(C6H5)4)3] | hexakis(thiocyano)tris(tetraphenylphosphonium)chromium | Folkesson B., Larsson R. | J. Electron Spectrosc. Relat. Phenom. 26, 157 (1982) | [8 empty] | No |  |  |  | IC=285.5
Cr | 2p3/2 | 575.7 | [Cr(CO)3(C6H6)] | tricarbonyl(benzene)chromium | Connor J.A., Derrick L.M.R., Hillier I.H. | J. Chem. Soc. Faraday Trans. II 70, 941 (1974) | [8 empty] | No |  |  |  | Co-condensed hydrocarbon | Reliable, with two-point correction of energy scale | co-condensed with a charge reference material
Cr | 2p3/2 | 576.3 | [Cr(CO)3(C6H6)] | tricarbonyl(benzene)chromium | Pignataro S., Foffani A., Distefano G. | Chem. Phys. Lett. 20, 351 (1973) | [8 empty] | No |  |  | Au | Conductor | Reliable, with two-point correction of energy scale | vapor deposited
Cr | 2p3/2 | 574.2 | Cr | chromium | Allen G.C., Tucker P.M., Wild R.K. | J. Chem. Soc. Faraday Trans. II 74, 1126 (1978) | [8 empty] | No |  |  | FL + Ag3d5=368.2 | Conductor | Reliable | crystal
Cr | 2p3/2 | 573.9 | Cr | chromium | Dolle P., Alnot M., Ehrhardt J.J., Cassuto A. | J. Electron Spectrosc. Relat. Phenom. 17, 299 (1979) | [8 empty] | No |  |  | Au | Gold
Cr | 2p3/2 | 574.26 | Cr | chromium | Lebugle A., Axelsson U., Nyholm R., Martensson N. | Phys. Scripta 23, 825 (1981) | [8 empty] | No |  |  | Au,Zn2p3-3d=1011.8 | Gold | Calibration study | scraped
Cr | 2p3/2 | 574.6 | Cr | chromium | Nishimura O., Yabe K., Iwaki M. | J. Electron Spectrosc. Relat. Phemon. 49, 335 (1989) | [8 empty] | No |  |  | Au 83.8 | Adventitious carbon | Two-point correction of energy scale | polished foil of metal
Cr | 2p3/2 | 574.1 | Cr | chromium | Sleigh C., Pijpers A.P., Jaspers A., Coussens B., Meier R.J. | J. Electron Spectrosc. Relat. Phenom. 77, 41 (1996) | Adequate |  |  |  | data |  |  |  | No | Al/Mg |  | Au,Ag,Cu = 84.00,368.27,932.67 | Conductor | Reliable (reported energy within 300 eV of a reference energy) | chemically etched, metal foil, sputtered |  |  | 300 | Adequate
Cr | 2p3/2 | 576.45 | K3[Cr(CN)6] | tripotassium hexacyanochromate(III) | Zeller M.V., Hayes R.G. | Chem. Phys. Lett. 10, 610 (1971) | [8 empty] | No |  |  |  | Gold | Two-point correction of energy scale
Cr | 2p3/2 | 576.2 | K3[Cr(CN)6] | tripotassium hexacyanochromate(III) | Vannerberg N.G. | Chem. Scr. 9, 122 (1976) | [8 empty] | No |  |  |  | Gold | Two-point correction of energy scale
Cr | 2p3/2 | 577.8 | CrCl3 | chromium(III) chloride | Allen G.C., Tucker P.M. | Inorg. Chim. Acta 16, 41 (1976) | [8 empty] | No |  |  | Au | Gold
Cr | 2p3/2 | 577.4 | CrCl3 | chromium(III) chloride | Carver J.C., Schweitzer G.K., Carlson T.A. | J. Chem. Phys. 57, 973 (1972) | [8 empty] | No |  |  |  | Adventitious carbon | Reliable, with two-point correction of energy scale
Cr | 2p3/2 | 574.31 | Cr | chromium | Powell C.J. | J. Electron Spectrosc. Relat. Phenom. 185, 1 (2012) | Good | 0.06 | [17 empty] | Recommended binding energy based on an analysis of at least two independent measurements in four Handbooks. Where necessary, the binding-energy scale was recalibrated using reference values from the U.K. National Physical Laboratory.
Cr | 2p3/2 | 573.9 | Cr | chromium | Grimal J.M., Marcus P. | Surf. Sci. 249, 171 (1991) | Adequate |  |  |  | data | 1.3 |  |  | No | Mg |  | Ni2p3 = 852.73 | Conductor | Reliable, with one-point correction of energy scale | annealed, crystal |  |  | 300 | Good | The sample was mechanically and electrochemically polished and then annealed in pure hydrogen (T =1253 K, time = 2 h). The spectra were recorded at normal emission and 50 degrees.
Cr | 2p3/2 | 574.13 | Cr | chromium | Moffat T.P., Latanision R.M., Ruf R.R. | Electrochim. Acta 40, 1723 (1995) | Adequate |  |  | other | other type of curve fit | 1.2 |  |  | Yes | Al |  | Au,Ag,Cu = 84.00,368.27,932.67 | Adventitious carbon | Reliable (reported energy within 300 eV of a reference energy) | sputtered, thin film | X-ray Photoelectron Spectroscopy |  | 300 | Good | Asymmetry parameter = 0.443.
Cr | 2p3/2 | 574.8 | [Cr2(CO)10(N2H2)] | decacarbonyl(mu-diazine-N,N')dichromium | Biner H., Sellman D. | Z. Naturforsch. B 33, 173 (1978) | [8 empty] | No |  |  |  | Adventitious carbon | Reliable, with two-point correction of energy scale
Cr | 2p3/2 | 575.2 | [Cr2(CO)10(N2H4)] | decacarbonyl(mu-hydrazine-N,N')dichromium | Biner H., Sellman D. | Z. Naturforsch. B 33, 173 (1978) | [8 empty] | No |  |  |  | Adventitious carbon | Reliable, with two-point correction of energy scale
Cr | 2p3/2 | 576.5 | CrOx | chromium oxides | Dolle P., Alnot M., Ehrhardt J.J., Cassuto A. | J. Electron Spectrosc. Relat. Phenom. 17, 299 (1979) | [8 empty] | No |  |  | Au | Conductor |  | reacted film
Cr | 2p3/2 | 576.6 | CrOx | chromium oxides | Dolle P., Alnot M., Ehrhardt J.J., Cassuto A. | J. Electron Spectrosc. Relat. Phenom. 17, 299 (1979) | [8 empty] | No |  |  | Au | Gold
Cr | 2p3/2 | 576.4 | [Cr(C6H6)2]I | bis(eta6-benzene)chromium iodide | Connor J.A., Derrick L.M.R., Hillier I.H. | J. Chem. Soc. Faraday Trans. II 70, 941 (1974) | [8 empty] | No |  |  |  | Co-condensed hydrocarbon | Reliable, with two-point correction of energy scale | co-condensed with a charge reference material
Cr | 2p3/2 | 575.5 | [Cr(CO)5NH3] | ammine(pentacarbonyl)chromium | Barber M., Connor J.A., Guest M.F., Hall M.B., Hillier I.N., Meredith W.N.E. | Discuss. Faraday Soc. 54, 220 (1972) | [8 empty] | No |  |  | Au | Co-condensed hydrocarbon | Reliable, with two-point correction of energy scale | vapor deposited
Cr | 2p3/2 | 574.9 | [Cr(CO)5NH3] | ammine(pentacarbonyl)chromium | Biner H., Sellman D. | Z. Naturforsch. B 33, 173 (1978) | [8 empty] | No |  |  |  | Adventitious carbon | Reliable, with two-point correction of energy scale
Cr | 2p3/2 | 575.5 | [Cr(CO)5NH3] | ammine(pentacarbonyl)chromium | Barber M., Connor J.A., Hillier I.H., Meredith W.N.E. | J. Electron Spectrosc. Relat. Phenom. 1, 110 (1972) | [8 empty] | No |  |  |  | Co-condensed hydrocarbon | Reliable, with two-point correction of energy scale | co-condensed with a charge reference material
Cr | 2p3/2 | 575.3 | [Cr(CO)5PH3] | pentacarbonyl(phosphine)chromium | Barber M., Connor J.A., Guest M.F., Hall M.B., Hillier I.N., Meredith W.N.E. | Discuss. Faraday Soc. 54, 220 (1972) | [8 empty] | No |  |  | Au | Co-condensed hydrocarbon | Reliable, with two-point correction of energy scale | vapor deposited
Cr | 2p3/2 | 575.2 | [Cr(CO)5P(CH3)3] | pentacarbonyl(trimethylphosphine)chromium | Barber M., Connor J.A., Guest M.F., Hall M.B., Hillier I.N., Meredith W.N.E. | Discuss. Faraday Soc. 54, 220 (1972) | [8 empty] | No |  |  | Au | Co-condensed hydrocarbon | Reliable, with two-point correction of energy scale | vapor deposited
Cr | 2p3/2 | 575.2 | [Cr(CO)5P(CH3)3] | pentacarbonyl(trimethylphosphine)chromium | Barber M., Connor J.A., Hillier I.H., Meredith W.N.E. | J. Electron Spectrosc. Relat. Phenom. 1, 110 (1972) | [8 empty] | No |  |  |  | Co-condensed hydrocarbon | Reliable, with two-point correction of energy scale | co-condensed with a charge reference material
Cr | 2p3/2 | 579.9 | [CrCl3(H2NC(O)NH2)6] | trichlorohexakis(urea-O)chromium | Allen G.C., Tucker P.M. | Inorg. Chim. Acta 16, 41 (1976) | [8 empty] | No |  |  | Au | Gold
Cr | 2p3/2 | 576.1 | [CrCl2C5H5] | dichloro(eta5-2,4-cyclopentadien-1-yl)chromium | Groenenboom C.J., Sawatzky G., Meijer H.J.D., Jellinek F. | J. Organometal. Chem. 76, C4 (1974) | [8 empty] | No |  |  | Au | Internal hydrocarbon | Reliable, with two-point correction of energy scale | vapor deposited
Cr | 2p3/2 | 575.68 | [Cr(CO)5(As(C6H5)3)] | pentacarbonyl(triphenylarsine)chromium | Hoste S., Van De Vondel D.F., Van Der Kelen G.P. | J. Electron Spectrosc. Relat. Phenom. 17, 191 (1979) | [8 empty] | No |  |  |  | Internal hydrocarbon | Reliable, with two-point correction of energy scale
Cr | 2p3/2 | 575.68 | [Cr(CO)5(Sb(C6H5)3)] | pentacarbonyl(triphenylstibnine)chromium | Hoste S., Van De Vondel D.F., Van Der Kelen G.P. | J. Electron Spectrosc. Relat. Phenom. 17, 191 (1979) | [8 empty] | No |  |  |  | Internal hydrocarbon | Reliable, with two-point correction of energy scale
Cr | 2p3/2 | 575.5 | Al0.7Cr1.3ZnS4 | aluminum chromium sulfur zinc ss | Battistoni C., Paparazzo E., Dumond Y., Nogues M. | Solid State Commun. 46, 333 (1983) | [8 empty] | No |  |  |  | Adventitious carbon | Reliable, with two-point correction of energy scale | heated
Cr | 2p3/2 | 575.3 | Al0.7Cr1.3ZnS4 | aluminum chromium sulfur zinc ss | Battistoni C., Paparazzo E., Dumond Y., Nogues M. | Solid State Commun. 46, 333 (1983) | [8 empty] | No |  |  |  | Adventitious carbon | Reliable, with two-point correction of energy scale | heated
Cr | 2p3/2 | 574.3 | CrB2 | chromium diboride | Mavel G., Escard J., Costa P., Castaing J. | Surf. Sci. 35, 109 (1973) | [8 empty] | No |  |  |  | Adventitious carbon | Reliable, with two-point correction of energy scale | heated
Cr | 2p3/2 | 575.8 | K3[Cr(SCN)6] | potassium hexakis(thiocyanato)chromate(III) | Folkesson B., Larsson R. | J. Electron Spectrosc. Relat. Phenom. 26, 157 (1982) | [8 empty] | No |  |  |  | K2p3=292.2
Cr | 2p3/2 | 576.3 | [Cr(CO)6] | hexacarbonylchromium | Barber M., Connor J.A., Guest M.F., Hall M.B., Hillier I.N., Meredith W.N.E. | Discuss. Faraday Soc. 54, 220 (1972) | [8 empty] | No |  |  | Au | Co-condensed hydrocarbon | Reliable, with two-point correction of energy scale | vapor deposited
Cr | 2p3/2 | 576.3 | [Cr(CO)6] | hexacarbonylchromium | Barber M., Connor J.A., Hillier I.H., Meredith W.N.E. | J. Electron Spectrosc. Relat. Phenom. 1, 110 (1972) | [8 empty] | No |  |  |  | Co-condensed hydrocarbon | Reliable, with two-point correction of energy scale | co-condensed with a charge reference material
Cr | 2p3/2 | 574.9 | [Cr(CO)6] | hexacarbonylchromium | Biner H., Sellman D. | Z. Naturforsch. B 33, 173 (1978) | [8 empty] | No |  |  |  | Adventitious carbon | Reliable, with two-point correction of energy scale
Cr | 2p3/2 | 577.6 | [Cr(CO)6] | hexacarbonylchromium | Allen G.C., Tucker P.M. | Inorg. Chim. Acta 16, 41 (1976) | [8 empty] | No |  |  | Au | Gold
Cr | 2p3/2 | 577 | [Cr(CO)6] | hexacarbonylchromium | Pignataro S., Foffani A., Distefano G. | Chem. Phys. Lett. 20, 351 (1973) | [8 empty] | No |  |  | Au | Conductor | Reliable, with two-point correction of energy scale | vapor deposited
Cr | 2p3/2 | 573.8 | Cr | chromium | Shuttleworth, D. | J. Phys. Chem. 84, 1629 (1980) | [8 empty] | No |  |  |  | Adventitious carbon | Reliable, with two-point correction of energy scale
Cr | 2p3/2 | 574.18 | Cr | chromium | Asami K., Hashimoto K. | Corros. Sci. 17, 559 (1977) | [8 empty] | No |  |  | Au4f7=84.00;CuL355G=567.99;Cu2p3=932.66 | Conductor | Reliable, with three-point correction of energy scale | scraped
Cr | 2p3/2 | 574.7 | Cr | chromium | Conner G.R. | J. Vac. Sci. Technol. 15, 343 (1978) | [8 empty] | No |  |  | Au | Conductor |  | sputtered
Cr | 2p3/2 | 574.2 | Cr | chromium | Desimoni E., Malitesta C., Zambonin P.G., Riviere J.C. | Surf. Interface Anal. 13, 173 (1988) | [8 empty] | No |  |  | Au | Contact |  | sputtered
Cr | 2p3/2 | 574.2 | Cr | chromium | Romand M., Roubin M. | Analusis 4, 309 (1976) | [8 empty] | No |  |  | Au | Conductor
Cr | 2p3/2 | 574.3 | Cr | chromium | Wagner C.D., Riggs W.M., Davis L.E., Moulder J.F., Muilenberg G.E. | Handbook of X-Ray Photoelectron Spectroscopy, Perkin-Elmer Corporation, Physical Electronics Division, Eden Prairie, Minn. 55344 (1979) | [8 empty] | No |  |  | Au,Cu | Conductor | Reliable, with two-point correction of energy scale | sputtered
Cr | 2p3/2 | 576.2 | CrBr3 | chromium(III) tribromide | Carver J.C., Schweitzer G.K., Carlson T.A. | J. Chem. Phys. 57, 973 (1972) | [8 empty] | No |  |  |  | Adventitious carbon | Reliable, with two-point correction of energy scale
Cr | 2p3/2 | 576.7 | CrI3 | chromium(III) triiodide | Carver J.C., Schweitzer G.K., Carlson T.A. | J. Chem. Phys. 57, 973 (1972) | [8 empty] | No |  |  |  | Adventitious carbon | Reliable, with two-point correction of energy scale
Cr | 2p3/2 | 578.1 | CrF2 | chromium(II) difluoride | Merryfield R., McDaniel M., Parks G. | J. Catal. 77, 348 (1982) | [8 empty] | No |  |  | Au | Gold
Cr | 2p3/2 | 579 | CrF2 | chromium(II) difluoride | Shuttleworth, D. | J. Phys. Chem. 84, 1629 (1980) | [8 empty] | No |  |  |  | Adventitious carbon | Reliable, with two-point correction of energy scale
Cr | 2p3/2 | 573.9 | Cr | chromium | Dolle P., Alnot M., Ehrhardt J.J., Cassuto A. | J. Electron Spectrosc. Relat. Phenom. 17, 299 (1979) | [8 empty] | No |  |  | Au | Conductor
Cr | 2p3/2 | 573.8 | Cr | chromium | Allen G.C., Tucker P.M. | Inorg. Chim. Acta 16, 41 (1976) | [8 empty] | No |  |  | Au | Conductor
Cr | 2p3/2 | 574.4 | Cr | chromium | Lavielle L., Kessler H. | J. Electron Spectrosc. Relat. Phenom. 8, 95 (1976) | [8 empty] | No |  |  | Au | Conductor | Two-point correction of energy scale
Cr | 2p3/2 | 574 | Cr | chromium | Leiro J.A., Minni E.E. | Phil. Mag. B 49, L61 (1984) | [8 empty] | No |  |  | Au | Gold | Two-point correction of energy scale | sputtered and heated
Cr | 2p3/2 | 574.4 | Cr | chromium | Merryfield R., McDaniel M., Parks G. | J. Catal. 77, 348 (1982) | [8 empty] | No |  |  | Au | Conductor
Cr | 2p3/2 | 580.3 | CrF3 | chromium(III) trifluoride | Carver J.C., Schweitzer G.K., Carlson T.A. | J. Chem. Phys. 57, 973 (1972) | [8 empty] | No |  |  |  | Adventitious carbon | Reliable, with two-point correction of energy scale
Cr | 2p3/2 | 579.1 | CrF3 | chromium(III) trifluoride | Shuttleworth, D. | J. Phys. Chem. 84, 1629 (1980) | [8 empty] | No |  |  |  | Adventitious carbon | Reliable, with two-point correction of energy scale
Cr | 2p3/2 | 579.4 | CrF3 | chromium(III) trifluoride | Merryfield R., McDaniel M., Parks G. | J. Catal. 77, 348 (1982) | [8 empty] | No |  |  | Au | Gold
Cr | 2p3/2 | 579.2 | CrF3 | chromium(III) trifluoride | Sleigh C., Pijpers A.P., Jaspers A., Coussens B., Meier R.J. | J. Electron Spectrosc. Relat. Phenom. 77, 41 (1996) | Adequate |  |  |  | data |  |  |  | No | Al/Mg |  | Au,Ag,Cu = 84.00,368.27,932.67 | Adventitious carbon | Reliable (reported energy within 300 eV of a reference energy) | solid on double-sided tape |  |  | 300 | Adequate
Cr | 2p3/2 | 580.1 | CrF3 | chromium(III) trifluoride | Grohmann I., Kemnitz E., Lippitz A., Unger W.E.S. | Surf. Interface Anal. 23, 887 (1995) | Adequate | 0.2 |  | Linear | mixed Gaussian/Lorentzian | 3.6 |  |  | No | Al |  | Au,Ag,Cu = 84.00,368.27,932.67 | Adventitious carbon | Calibration study | alpha phase, crystal, insulator, solid on double-sided tape |  |  | 300 | Adequate | Peak locations: Voigt function.
Cr | 2p3/2 | 579.8 | CrF3 | chromium(III) trifluoride | Grohmann I., Kemnitz E., Lippitz A., Unger W.E.S. | Surf. Interface Anal. 23, 887 (1995) | Adequate | 0.2 |  | Linear | mixed Gaussian/Lorentzian | 4.4 |  |  | No | Al |  | Au,Ag,Cu = 84.00,368.27,932.67 | Adventitious carbon | Calibration study | beta phase, crystal, insulator, solid on double-sided tape |  |  | 300 | Adequate | The fluoride was synthesized by decomposition of (NH4)3CrF6 at 763 K.. Peak loca
Cr | 2p3/2 | 579.8 | CrF3 | chromium(III) trifluoride | Kemnitz E., Kohne A., Grohmann I., Lippitz A., Unger W. E. S. | J. Catal. 159, 270 (1996) | Adequate |  |  |  | data | 4.4 |  |  | No | Al |  | Au,Ag,Cu = 84.00,368.27,932.67 | Adventitious carbon | Reliable (reported energy within 300 eV of a reference energy) | beta phase, solid sample mounted on tape, solid on double-sided tape |  |  | 300 | Adequate | The beta-CrF3 was prepared by thermal decomposition of (NH4)3CrF6. The compositi FRR mode.
Cr | 2p3/2 | 580.3 | CrF3 | chromium(III) trifluoride | Carver J.C., Schweitzer G.K., Carlson T.A. | J. Chem. Phys. 57, 973 (1972) | [8 empty] | No |  |  |  | Adventitious carbon | Reliable, with two-point correction of energy scale
Cr | 2p3/2 | 579.1 | CrF3 | chromium(III) trifluoride | Shuttleworth, D. | J. Phys. Chem. 84, 1629 (1980) | [8 empty] | No |  |  |  | Adventitious carbon | Reliable, with two-point correction of energy scale
Cr | 2p3/2 | 579.4 | CrF3 | chromium(III) trifluoride | Merryfield R., McDaniel M., Parks G. | J. Catal. 77, 348 (1982) | [8 empty] | No |  |  | Au | Gold
Cr | 2p3/2 | 579.2 | CrF3 | chromium(III) trifluoride | Sleigh C., Pijpers A.P., Jaspers A., Coussens B., Meier R.J. | J. Electron Spectrosc. Relat. Phenom. 77, 41 (1996) | Adequate |  |  |  | data |  |  |  | No | Al/Mg |  | Au,Ag,Cu = 84.00,368.27,932.67 | Adventitious carbon | Reliable (reported energy within 300 eV of a reference energy) | solid on double-sided tape |  |  | 300 | Adequate
Cr | 2p3/2 | 580.1 | CrF3 | chromium(III) trifluoride | Grohmann I., Kemnitz E., Lippitz A., Unger W.E.S. | Surf. Interface Anal. 23, 887 (1995) | Adequate | 0.2 |  | Linear | mixed Gaussian/Lorentzian | 3.6 |  |  | No | Al |  | Au,Ag,Cu = 84.00,368.27,932.67 | Adventitious carbon | Calibration study | alpha phase, crystal, insulator, solid on double-sided tape |  |  | 300 | Adequate | Peak locations: Voigt function.
Cr | 2p3/2 | 579.9 | K2Cr2O7 | potassium dichromate(VI) | Nefedov V.I., Salyn Y.V., Solozhenkin P.M., Pulatov G.Y. | Surf. Interface Anal. 2, 171 (1980) | [8 empty] | No |  |  |  | Adventitious carbon | Reliable, with two-point correction of energy scale
Cr | 2p3/2 | 579.4 | K2Cr2O7 | potassium dichromate(VI) | Desimoni E., Malitesta C., Zambonin P.G., Riviere J.C. | Surf. Interface Anal. 13, 173 (1988) | [8 empty] | No |  |  | Au | Contact+Flood |  | powder (when a special point is made in the article)
Cr | 2p3/2 | 579.6 | K2Cr2O7 | potassium dichromate(VI) | Tsutsumi T., Ikemoto I., Namikawa T., Kuroda H. | Bull. Chem. Soc. Jpn. 54, 913 (1981) | [8 empty] | No |  |  | Au | Gold
Cr | 2p3/2 | 579.4 | K2Cr2O7 | potassium dichromate(VI) | Allen G.C., Curtis M.T., Hooper A.J., Tucker P.M. | J. Chem. Soc. Dalton Trans. 1677 (1973) | [8 empty] | No |  |  |  | Gold | Two-point correction of energy scale | heated
Cr | 2p3/2 | 579.8 | K2Cr2O7 | potassium dichromate(VI) | Ikemoto I., Ishii K., Kinoshita S., Kuroda H., Franco M.A.A., Thomas J.M.J. | Solid State Chem. 17, 425 (1976) | [8 empty] | No |  |  | Au | Gold
Cr | 2p3/2 | 579.7 | K2CrO4 | potassium chromate(VI) | Desimoni E., Malitesta C., Zambonin P.G., Riviere J.C. | Surf. Interface Anal. 13, 173 (1988) | [8 empty] | No |  |  | Au | Contact+Flood |  | powder (when a special point is made in the article)
Cr | 2p3/2 | 578.5 | Na3CrO4 | trisodium chromate(V) | Lavielle L., Kessler H. | J. Electron Spectrosc. Relat. Phenom. 8, 95 (1976) | [8 empty] | No |  |  | Au | Gold | Two-point correction of energy scale
Cr | 2p3/2 | 577.9 | Na4CrO4 | tetrasodium chromate(IV) | Lavielle L., Kessler H. | J. Electron Spectrosc. Relat. Phenom. 8, 95 (1976) | [8 empty] | No |  |  | Au | Gold | Two-point correction of energy scale
Cr | 2p3/2 | 579.5 | Cs2Cr2O7 | cesium dichromate(VI) | Allen G.C., Tucker P.M. | Inorg. Chim. Acta 16, 41 (1976) | [8 empty] | No |  |  | Au | Gold
Cr | 2p3/2 | 579.8 | Na2CrO4 | sodium chromate(VI) | Allen G.C., Curtis M.T., Hooper A.J., Tucker P.M. | J. Chem. Soc. Dalton Trans. 1677 (1973) | [8 empty] | No |  |  |  | Gold | Two-point correction of energy scale
Cr | 2p3/2 | 580.5 | Na2CrO4 | sodium chromate(VI) | Lavielle L., Kessler H. | J. Electron Spectrosc. Relat. Phenom. 8, 95 (1976) | [8 empty] | No |  |  | Au | Gold | Two-point correction of energy scale
Cr | 2p3/2 | 576.8 | Cr2O3 | chromium trioxide | Capece F.M., Dicastro V., Furlani C., Mattogno G., Fragale C., Gargano M., Rossi M. | J. Electron Spectrosc. Relat. Phenom. 27, 119 (1982) | [8 empty] | No |  |  | Au,Cu | Adventitious carbon | Reliable, with two-point correction of energy scale
Cr | 2p3/2 | 576.8 | Cr2O3 | chromium trioxide | Carver J.C., Schweitzer G.K., Carlson T.A. | J. Chem. Phys. 57, 973 (1972) | [8 empty] | No |  |  |  | Adventitious carbon | Reliable, with two-point correction of energy scale
Cr | 2p3/2 | 576.6 | Cr2O3 | chromium trioxide | Tsutsumi T., Ikemoto I., Namikawa T., Kuroda H. | Bull. Chem. Soc. Jpn. 54, 913 (1981) | [8 empty] | No |  |  | Au | Gold
Cr | 2p3/2 | 576.3 | Cr2O3 | chromium trioxide | Howng W.Y., Thorn R.J. | J. Chem. Phys. Solids 41, 75 (1980) | [8 empty] | No |  |  |  | Adventitious carbon | Reliable
Cr | 2p3/2 | 576.7 | Cr2O3 | chromium trioxide | Shuttleworth, D. | J. Phys. Chem. 84, 1629 (1980) | [8 empty] | No |  |  |  | Adventitious carbon | Reliable, with two-point correction of energy scale
Cr | 2p3/2 | 576.8 | Cr2O3 | chromium trioxide | Ikemoto I., Ishii K., Kinoshita S., Kuroda H., Franco M.A.A., Thomas J.M.J. | Solid State Chem. 17, 425 (1976) | [8 empty] | No |  |  | Au | Gold
Cr | 2p3/2 | 576.1 | Cr2O3 | chromium trioxide | Werfel F., Brummer O. | Phys. Scripta 28, 92 (1983) | [8 empty] | No |  |  |  | Adventitious carbon | Reliable, with two-point correction of energy scale | sputtered
Cr | 2p3/2 | 576.8 | Cr2O3 | chromium trioxide | Allen G.C., Tucker P.M. | Inorg. Chim. Acta 16, 41 (1976) | [8 empty] | No |  |  | Au | Gold
Cr | 2p3/2 | 576.8 | Cr2O3 | chromium trioxide | Wagner C.D., Riggs W.M., Davis L.E., Moulder J.F., Muilenberg G.E. | Handbook of X-Ray Photoelectron Spectroscopy, Perkin-Elmer Corporation, Physical Electronics Division, Eden Prairie, Minn. 55344 (1979) | [8 empty] | No |  |  | Au,Cu | Adventitious carbon | Reliable, with two-point correction of energy scale
Cr | 2p3/2 | 576 | Cr2O3 | chromium trioxide | Wichterlova B., Krajcikova L., Tvaruskova Z., Beran S. | J. Chem. Soc. Faraday Trans. I 80, 2639 (1984) | [8 empty] | No |  |  |  | Adventitious carbon | Reliable, with two-point correction of energy scale
Cr | 2p3/2 | 576.6 | Cr2O3 | chromium trioxide | Battistoni C., Dormann J.L. Fiorani D., Paparazzo E., Viticoli S. | Solid State Commun. 39, 581 (1981) | [8 empty] | No |  |  |  | Adventitious carbon | Reliable, with two-point correction of energy scale
Cr | 2p3/2 | 576.5 | Cr2O3 | chromium trioxide | Paparazzo E. | J. Electron Spectrosc. Relat. Phemon. 43, 97, (1987) | [8 empty] | No |  |  |  | Adventitious carbon | Reliable, with two-point correction of energy scale
Cr | 2p3/2 | 575.8 | CrLaO3 | chromium lanthanum trioxide | Howng W.Y., Thorn R.J. | J. Chem. Phys. Solids 41, 75 (1980) | [8 empty] | No |  |  |  | Adventitious carbon | Reliable
Cr | 2p3/2 | 578.9 | CaCrO4 | calcium chromate(VI) | Allen G.C., Curtis M.T., Hooper A.J., Tucker P.M. | J. Chem. Soc. Dalton Trans. 1677 (1973) | [8 empty] | No |  |  |  | Gold | Two-point correction of energy scale
Cr | 2p3/2 | 578.9 | CaCrO4 | calcium chromate(VI) | Allen G.C., Tucker P.M. | Inorg. Chim. Acta 16, 41 (1976) | [8 empty] | No |  |  | Au | Gold
Cr | 2p3/2 | 577.1 | CuCr2O4 | copper(II) chromium(III) oxide | Capece F.M., Dicastro V., Furlani C., Mattogno G., Fragale C., Gargano M., Rossi M. | J. Electron Spectrosc. Relat. Phenom. 27, 119 (1982) | [8 empty] | No |  |  | Au,Cu | Adventitious carbon | Reliable, with two-point correction of energy scale
Cr | 2p3/2 | 577.2 | ZnCr2O4 | zinc(II) chromium(III) oxide | Battistoni C., Dormann J.L. Fiorani D., Paparazzo E., Viticoli S. | Solid State Commun. 39, 581 (1981) | [8 empty] | No |  |  |  | Adventitious carbon | Reliable, with two-point correction of energy scale
Cr | 2p3/2 | 576.1 | Cr2O3 | chromium trioxide | Allen G.C., Harris S.J, Jutson J.A., Dyke J.M. | Appl. Surf. Sci. 37, 111 (1989) | Good | 0.2 |  | Shirley | data | 3 |  |  | No | Mg |  | Ag3d5= 368.27, Ni FL | Adventitious carbon | Reliable, with one-point correction of energy scale | crystal, pelletized | EDXA | X-ray Diffraction | 300 | Good | Prior to analysis, the powdered oxide samples were ground and pressed.
Cr | 2p3/2 | 576.2 | Cr2O3 | chromium trioxide | Agostinelli E., Battistoni C., Fiorani D., Mattogno G., Nogues M. | J. Phys. Chem. Solids 50, 269 (1989) | Adequate | 0.2 |  |  | data |  |  |  | No | Al |  |  | Adventitious carbon | Reliable, with one-point correction of energy scale | polycrystalline, solid on double-sided tape |  |  | 300 | Adequate
Cr | 2p3/2 | 579.1 | BaCrO4 | barium chromate(VI) | Allen G.C., Tucker P.M. | Inorg. Chim. Acta 16, 41 (1976) | [8 empty] | No |  |  | Au | Gold
Cr | 2p3/2 | 579.8 | Cs2CrO4 | cesium chromate(VI) | Allen G.C., Tucker P.M. | Inorg. Chim. Acta 16, 41 (1976) | [8 empty] | No |  |  | Au | Gold
Cr | 2p3/2 | 576.2 | Cr2O3 | chromium trioxide | Merryfield R., McDaniel M., Parks G. | J. Catal. 77, 348 (1982) | [8 empty] | No |  |  | Au | Gold
Cr | 2p3/2 | 575.9 | Cr2O3 | chromium trioxide | Nefedov V.I., Gati D., Dzhurinskii, B.F., Sergushin N.P., Salyn Y.V. | Zh. Neorg. Khimii 20, 2307 (1975) | [8 empty] | No |  |  |  | Adventitious carbon | Reliable, with two-point correction of energy scale
Cr | 2p3/2 | 576.5 | Cr2O3 | chromium trioxide | Paparazzo E. | Surf. Interface Anal. 12, 115 (1988) | Adequate |  |  |  | data |  |  |  | No | Al |  |  | Adventitious carbon | Reliable, with one-point correction of energy scale | powder (when a special point is made in the article) |  |  | 300 | Adequate
Cr | 2p3/2 | 576.5 | Cr2O3 | chromium trioxide | Watson I.M., Connor J.A., Whyman R. | Thin Solid Films 201, 337 (1991) | Adequate |  |  |  | data |  |  |  | No | Mg |  |  | Adventitious carbon | Reliable, with one-point correction of energy scale | thin film |  |  | 300 | Adequate | The oxide was deposited by the oxidative pyrolysis of Cr(CO)6.
Cr | 2p3/2 | 576.63 | Cr2O3 | chromium trioxide | Moffat T.P., Latanision R.M. | J. Electrochem. Soc. 139, 1869 (1992) | Adequate |  |  |  | data | 2.8 |  |  | Yes | Al |  | Ag,Cu = 368.27,932.67 | Adventitious carbon | Reliable, with one-point correction of energy scale | solid sample mounted on tape |  |  | 300 | Adequate | An electron flood gun was used for charge compensation.
Cr | 2p3/2 | 576.63 | Cr2O3 | chromium trioxide | Moffat T.P., Latanision R.M. | J. Electrochem. Soc. 139, 1869 (1992) | Adequate |  |  |  | data | 2.8 |  |  | Yes | Al |  | Ag,Cu = 368.27,932.67 | Adventitious carbon | Reliable, with one-point correction of energy scale | oxidizing atmosphere, thin film |  |  | 300 | Adequate
Cr | 2p3/2 | 576.6 | Cr2O3 | chromium trioxide | Allen G.C., Tucker P.M., Wild R.K. | J. Chem. Soc. Faraday Trans. II 74, 1126 (1978) | [8 empty] | No |  |  | FL + Ag3d5=368.2 | Conductor | Reliable | reacted film
Cr | 2p3/2 | 577.1 | Cr2O3 | chromium trioxide | Mischle, S., Mathieu, H. J., Landolt D. | Surf. Interface Anal. 11, 182 (1988) | [8 empty] | No |  |  | Au,Cu |  | Reliable, with one-point correction of energy scale | powder (when a special point is made in the article)
Cr | 2p3/2 | 576.6 | Cr2O3 | chromium trioxide | Paparazzo E. | J. Electron Spectrosc. Relat. Phemon. 43, 97, (1987) | [8 empty] | No |  |  |  | Adventitious carbon | Reliable, with two-point correction of energy scale | sputtered
Cr | 2p3/2 | 576.6 | Cr2O3 | chromium trioxide | Desimoni E., Malitesta C., Zambonin P.G., Riviere J.C. | Surf. Interface Anal. 13, 173 (1988) | [8 empty] | No |  |  | Au | Contact |  | powder (when a special point is made in the article)
Cr | 2p3/2 | 576.8 | Cr2O3 | chromium trioxide | Allen G.C., Curtis M.T., Hooper A.J., Tucker P.M. | J. Chem. Soc. Dalton Trans. 1677 (1973) | [8 empty] | No |  |  |  | Gold | Two-point correction of energy scale | heated
Cr | 2p3/2 | 576.5 | Cr2O3 | chromium trioxide | Halada G.P., Clayton C.R. | J. Electrochem. Soc. 138, 2921 (1991) | Adequate |  |  | Shirley | mixed Gaussian/Lorentzian |  |  |  | No | Mg |  | Au,Cu = 84.00,932.67 | Adventitious carbon | Reliable, with one-point correction of energy scale | heated, solid sample mounted on tape, sputtered |  |  | 300 | Adequate | The total FWHM is 2.4 eV. The intensity ratio of the Gaussian/Lorentzian components was 0.50. Branching ratio = 0.56. The sample was cleaned by Kr+ ion bombardment (Ep=2.5 keV, time=30s).
Cr | 2p3/2 | 580.1 | Cr2O3 | chromium trioxide | Volkov V.L., Zakharova G.S., Kuznetsov M.V. | Zh. Neorg. Khimii 39, 877 (1994) | Adequate | 0.1 |  |  | data | 2 |  |  | No | Mg |  | Au4f7 = 84.00 | Adventitious carbon | Reliable, with one-point correction of energy scale | pelletized |  |  | 300 | Adequate
Cr | 2p3/2 | 576.2 | Cr2O3 | chromium trioxide | McIntyre N.S., Chan T.C., Chen C. | Oxidation of Metals 33, 457 (1990) | Adequate | 0.2 |  |  | data |  |  |  | No | Al |  | Au = 84.00, Cr2p3 = 574.35 | Conductor | Reliable, with two-point correction of energy scale | metal foil, oxygen pressure, oxidizing atmosphere | X-ray Photoelectron Spectroscopy |  | 300 | Good | 0.9E4 L O2/Cr. Chromium foil was oxidized in 1E-3 Pa O2 at 773 K for 20 min.The O1s/Cr3p atom ratio for this film is 1.5
Cr | 2p3/2 | 576.4 | CrCuO2 | chromium copper dioxide | Allen G.C., Curtis M.T., Hooper A.J., Tucker P.M. | J. Chem. Soc. Dalton Trans. 1677 (1973) | [8 empty] | No |  |  |  | Gold | Two-point correction of energy scale | heated
Cr | 2p3/2 | 576.4 | CrCuO2 | chromium copper dioxide | Allen G.C., Tucker P.M. | Inorg. Chim. Acta 16, 41 (1976) | [8 empty] | No |  |  | Au | Gold
Cr | 2p3/2 | 577.2 | NaCrO2 | sodium chromium(III) dioxide | Lavielle L., Kessler H. | J. Electron Spectrosc. Relat. Phenom. 8, 95 (1976) | [8 empty] | No |  |  | Au | Gold | Two-point correction of energy scale
Cr | 2p3/2 | 577 | NaCrO2 | sodium chromium(III) dioxide | Allen G.C., Curtis M.T., Hooper A.J., Tucker P.M. | J. Chem. Soc. Dalton Trans. 1677 (1973) | [8 empty] | No |  |  |  | Gold | Two-point correction of energy scale | heated
Cr | 2p3/2 | 577 | NaCrO2 | sodium chromium(III) dioxide | Allen G.C., Tucker P.M. | Inorg. Chim. Acta 16, 41 (1976) | [8 empty] | No |  |  | Au | Gold
Cr | 2p3/2 | 576.3 | CrO2 | chromium(IV) oxide | Ikemoto I., Ishii K., Kinoshita S., Kuroda H., Franco M.A.A., Thomas J.M.J. | Solid State Chem. 17, 425 (1976) | [8 empty] | No |  |  | Au | Gold
Cr | 2p3/2 | 579.6 | CrO3 | chromium(VI) trioxide | Sleigh C., Pijpers A.P., Jaspers A., Coussens B., Meier R.J. | J. Electron Spectrosc. Relat. Phenom. 77, 41 (1996) | Adequate |  |  |  | data |  |  |  | No | Al/Mg |  | Au,Ag,Cu = 84.00,368.27,932.67 | Adventitious carbon | Reliable (reported energy within 300 eV of a reference energy) | solid on double-sided tape |  |  | 300 | Adequate
Cr | 2p3/2 | 576.4 | CoCr2O4 | cobalt(II) dichromium(III) tetraoxide | Allen G.C., Harris S.J, Jutson J.A., Dyke J.M. | Appl. Surf. Sci. 37, 111 (1989) | Good | 0.2 |  | Shirley | data | 3.1 |  |  | No | Mg |  | Ag3d5= 368.27, Ni FL | Adventitious carbon | Reliable, with one-point correction of energy scale | annealed, crystal, oxidizing atmosphere, pelletized | EDXA | X-ray Diffraction | 300 | Good | The sample was prepared by forming solid solutions of the appropriate single oxides at 1223 K in atmospheres of CO2 or CO2/2% CO. Prior to analysis, the powdered oxide samples were ground and pressed.
Cr | 2p3/2 | 574.6 | CdCr2Se4 | cadmium dichromium tetraselenide | Agostinelli E., Battistoni C., Fiorani D., Mattogno G., Nogues M. | J. Phys. Chem. Solids 50, 269 (1989) | Adequate | 0.2 |  |  | data |  |  |  | No | Al |  |  | Adventitious carbon | Reliable, with one-point correction of energy scale | polycrystalline, solid on double-sided tape |  |  | 300 | Adequate
Cr | 2p3/2 | 574.7 | ZnCr2Se4 | zinc dichromium tetraselenide | Agostinelli E., Battistoni C., Fiorani D., Mattogno G., Nogues M. | J. Phys. Chem. Solids 50, 269 (1989) | Adequate | 0.2 |  |  | data |  |  |  | No | Al |  |  | Adventitious carbon | Reliable, with one-point correction of energy scale | polycrystalline, solid on double-sided tape |  |  | 300 | Adequate
Cr | 2p3/2 | 574.7 | Zn0.45Cd0.55Cr2Se4 | zinc cadmium chromium selenide ss (Zn0.45Cd0.55Cr2Se4) | Agostinelli E., Battistoni C., Fiorani D., Mattogno G., Nogues M. | J. Phys. Chem. Solids 50, 269 (1989) | Adequate | 0.2 |  |  | data |  |  |  | No | Al |  |  | Adventitious carbon | Reliable, with one-point correction of energy scale | polycrystalline, solid on double-sided tape |  |  | 300 | Adequate
Cr | 2p3/2 | 575.9 | MnCr2O4 | manganese(II) dichromium(III) tetraoxide | Allen G.C., Harris S.J, Jutson J.A., Dyke J.M. | Appl. Surf. Sci. 37, 111 (1989) | Good | 0.2 |  | Shirley | data | 2.8 |  |  | No | Mg |  | Ag3d5= 368.27, Ni FL | Adventitious carbon | Reliable, with one-point correction of energy scale | annealed, crystal, oxidizing atmosphere, pelletized | EDXA | X-ray Diffraction | 300 | Good | The sample was prepared by forming solid solutions of the appropriate single oxides at 1223 K in atmospheres of CO2 or CO2/2% CO. Prior to analysis, the powdered oxide samples were ground and pressed.
Cr | 2p3/2 | 574.7 | (C5H5)Fe(C5H4)-C(O)-CH2-(C6H5)Cr(CO)3 | tris(carbonyl-kappaC)-(2eta5-cyclopenta-1,3-dienyl)-(mu-2eta5-cyclopenta-1,3-dienyl-2-(1eta6)-phenyl-ethanone)-1-chromium-2-iron | Allen G.C., Butler I.S., Kirby C. | Inorg. Chim. Acta 134, 289 (1987) | Adequate |  |  |  | data |  |  |  | No | Al |  | Au4f7= 84.00 | Internal hydrocarbon | Reliable, with one-point correction of energy scale | cooled |  |  | 173 | Adequate | Ferrocene and benzene - chromium tricarbonyl complex.
Cr | 2p3/2 | 574.6 | (C5H5)Fe(C5H4-C(O)-C6H5)Cr(CO)3 | tris(carbonyl-kappaC)-(2eta5-cyclopenta-1,3-dienyl)-(mu-2eta5-cyclopenta-1,3-dienyl-1eta6-phenyl-methanone)-1-chromium-2-iron | Allen G.C., Butler I.S., Kirby C. | Inorg. Chim. Acta 134, 289 (1987) | Adequate |  |  |  | data |  |  |  | No | Al |  | Au4f7= 84.00 | Internal hydrocarbon | Reliable, with one-point correction of energy scale | cooled |  |  | 173 | Adequate | Ferrocene and benzene-chromium tricarbonyl complex.
Cr | 2p3/2 | 575.4 | (C6H5)-C(O)-(C6H5)Cr(CO)3 | tris(carbonyl-kappaC) eta6-(diphenyl-methanone) chromium | Allen G.C., Butler I.S., Kirby C. | Inorg. Chim. Acta 134, 289 (1987) | Adequate |  |  |  | data |  |  |  | No | Al |  | Au4f7= 84.00 | Internal hydrocarbon | Reliable, with one-point correction of energy scale | cooled |  |  | 173 | Adequate | Benzene - chromium tricarbonyl complex.
Cr | 2p3/2 | 574.4 | (CH3)(C(O)OH)(C6H4)Cr(CO)3 | tris(carbonyl-kappaC) eta6-(2-methyl-benzoic acid) chromium | Allen G.C., Butler I.S., Kirby C. | Inorg. Chim. Acta 134, 289 (1987) | Adequate |  |  |  | data |  |  |  | No | Al |  | Au4f7= 84.00 | Internal hydrocarbon | Reliable, with one-point correction of energy scale | cooled |  |  | 173 | Adequate | Benzene - chromium tricarbonyl complex.
Cr | 2p3/2 | 576.9 | HCrO2 | alpha-chromous acid | Desimoni E., Malitesta C., Zambonin P.G., Riviere J.C. | Surf. Interface Anal. 13, 173 (1988) | [8 empty] | No |  |  | Au | Contact |  | powder (when a special point is made in the article)
Cr | 2p3/2 | 574.4 | B4Cr15Ni81 | boron chromium nickel alloy (4-15-81) | Kulkarni S.K., Thube M.G., Nigavekar A. | Phys. Rev. B 37, 6723 (1988) | Adequate |  |  |  | data |  |  |  | No | Mg |  | Other, Cr2p3=574.35 | Conductor | Reliable, with one-point correction of energy scale | amorphous |  |  | 300 | Adequate
Cr | 2p3/2 | 574.4 | B4Cr15Ni81 | boron chromium nickel alloy (4-15-81) | Kulkarni S.K., Thube M.G., Nigavekar A. | Phys. Rev. B 37, 6723 (1988) | Adequate |  |  |  | data |  |  |  | No | Mg |  | Other, Cr2p3=574.35 | Conductor | Reliable, with one-point correction of energy scale | crystal |  |  | 300 | Adequate
Cr | 2p3/2 | 577 | O2/(Cr18Ni82) | oxygen/chromium nickel alloy (18-82) | McIntyre N.S., Chan T.C., Chen C. | Oxidation of Metals 33, 457 (1990) | Adequate | 0.2 |  |  | data |  |  |  | No | Al |  | Au = 84.00, Cr2p3 = 574.35 | Conductor | Reliable, with two-point correction of energy scale | metal foil, oxygen pressure, oxidizing atmosphere |  |  | 300 | Good | 2.25E2 L O2/Cr18Ni82.The alloy was oxidized in 1E-4 Pa O2 at 773 K for 5 min.
Cr | 2p3/2 | 574.9 | CH3-C(O)-(C6H5)Cr(CO)3 | tris(carbonyl-kappaC) eta6-(1-phenyl-ethanone) chromium | Allen G.C., Butler I.S., Kirby C. | Inorg. Chim. Acta 134, 289 (1987) | Adequate |  |  |  | data |  |  |  | No | Al |  | Au4f7= 84.00 | Internal hydrocarbon | Reliable, with one-point correction of energy scale | cooled |  |  | 173 | Adequate | Benzene - chromium tricarbonyl complex.
Cr | 2p3/2 | 574.6 | [Cr(C6H6)2]/Ni | bis(benzene)chromium/nickel(100) | Blass P.M., Akhter S., Seymour C.M., Lagowski, J.J., White J.M. | Surf. Sci. 217, 85 (1989) | [8 empty] | No | [5 empty] | adsorbed
Cr | 2p3/2 | 574.2 | [Cr(C6H6)2]/Ni | bis(benzene)chromium/nickel(100) | Blass P.M., Akhter S., Seymour C.M., Lagowski, J.J., White J.M. | Surf. Sci. 217, 85 (1989) | [8 empty] | No | [5 empty] | monolayer
Cr | 2p3/2 | 578.8 | BaCrO4 | barium chromium(VI) tetraoxide | Contarini S., Aduru S., Rabalais J.W. | J. Phys. Chem. 90, 3202 (1986) | Adequate |  |  |  | data |  |  |  | No | Mg |  |  | Adventitious carbon | Reliable, with one-point correction of energy scale | pelletized |  |  | 300 | Adequate
Cr | 2p3/2 | 577.3 | Cr(NO3)3 | chromium(III) nitrate | Desimoni E., Malitesta C., Zambonin P.G., Riviere J.C. | Surf. Interface Anal. 13, 173 (1988) | [8 empty] | No |  |  | Au | Contact |  | powder (when a special point is made in the article)
Cr | 2p3/2 | 574.3 | Fe85Cr15 | iron chromium alloy (85-15) | Marcus P., Olefjord I. | Surf. Interface Anal. 11, 569 (1988) | [8 empty] | No |  |  |  | Adventitious carbon | Reliable | sputtered
Cr | 2p3/2 | 574.5 | Fe76Cr24 | iron chromium alloy (76-24) | Mischle, S., Mathieu, H. J., Landolt D. | Surf. Interface Anal. 11, 182 (1988) | [8 empty] | No |  |  | Au,Cu | Conductor | Reliable, with one-point correction of energy scale | sputtered
Cr | 2p3/2 | 575.1 | [Cr(CO)5Cl(P(C6H5)4)] | (chlorotetraphenylphosphorane)pentacarbonylchormiu | Sundberg P., Andersson C., Folkesson B., Larsson R. | J. Electron Spectrosc. Relat. Phemon. 46, 85, (1988) | [8 empty] | No |  |  |  | IC=285.5
Cr | 2p3/2 | 576.2 | [N(C2H5)4][Cr(CO)5Cl] | tetraethylammonium chloride pentacarbonylchromium | Sundberg P., Andersson C., Folkesson B., Larsson R. | J. Electron Spectrosc. Relat. Phemon. 46, 85, (1988) | [8 empty] | No |  |  |  | Int. N1S=401.8
Cr | 2p3/2 | 575.4 | [Cr(CO)5Br(P(C6H5)4)] | (bromotetraphenylphosphorane)pentacarbonylchromium | Sundberg P., Andersson C., Folkesson B., Larsson R. | J. Electron Spectrosc. Relat. Phemon. 46, 85, (1988) | [8 empty] | No |  |  |  | IC=285.5
Cr | 2p3/2 | 575.5 | CdCr2S4 | cadmiun tetrathiodichromate(VI) | Battistoni C., Paparazzo E., Dumond Y., Nogues M. | Solid State Commun. 46, 333 (1983) | [8 empty] | No |  |  |  | Adventitious carbon | Reliable, with two-point correction of energy scale | heated
Cr | 2p3/2 | 575.4 | ZnCr2S4 | zinc tetrathiodichromate(VI) | Battistoni C., Paparazzo E., Dumond Y., Nogues M. | Solid State Commun. 46, 333 (1983) | [8 empty] | No |  |  |  | Adventitious carbon | Reliable, with two-point correction of energy scale | heated
Cr | 2p3/2 | 579.4 | Na2Cr2O7 | sodium dichromate(VI) | Allen G.C., Curtis M.T., Hooper A.J., Tucker P.M. | J. Chem. Soc. Dalton Trans. 1677 (1973) | [8 empty] | No |  |  |  | Gold | Two-point correction of energy scale
Cr | 2p3/2 | 579.4 | Na2Cr2O7 | sodium dichromate(VI) | Allen G.C., Tucker P.M. | Inorg. Chim. Acta 16, 41 (1976) | [8 empty] | No |  |  | Au | Gold
Cr | 2p3/2 | 579.8 | Na2Cr2O7 | sodium dichromate(VI) | Shuttleworth, D. | J. Phys. Chem. 84, 1629 (1980) | [8 empty] | No |  |  |  | Adventitious carbon | Reliable, with two-point correction of energy scale
Cr | 2p3/2 | 574.17 | CrP | chromium phosphide | Moffat T.P., Latanision R.M., Ruf R.R. | Electrochim. Acta 40, 1723 (1995) | Adequate |  |  |  | data | 1.83 |  |  | Yes | Al |  | Au,Ag,Cu = 84.00,368.27,932.67 | Adventitious carbon | Reliable (reported energy within 300 eV of a reference energy) |  |  |  | 300 | Adequate
Cr | 2p3/2 | 574.8 | Cr2S3 | chromium(III) trisulfide | Carver J.C., Schweitzer G.K., Carlson T.A. | J. Chem. Phys. 57, 973 (1972) | [8 empty] | No |  |  |  | Adventitious carbon | Reliable, with two-point correction of energy scale
Cr | 2p3/2 | 575.3 | CdCr0.3In1.7S4 | cadmium chromium indium sulfide ss | Battistoni C., Paparazzo E., Dumond Y., Nogues M. | Solid State Commun. 46, 333 (1983) | [8 empty] | No |  |  |  | Adventitious carbon | Reliable, with two-point correction of energy scale | heated
Cr | 2p3/2 | 575.4 | CdCr0.3In1.7S4 | cadmium chromium indium sulfide ss | Battistoni C., Paparazzo E., Dumond Y., Nogues M. | Solid State Commun. 46, 333 (1983) | [8 empty] | No |  |  |  | Adventitious carbon | Reliable, with two-point correction of energy scale | heated
Cr | 2p3/2,sat | 577.2 | O2/Cr | oxygen/chromium | McIntyre N.S., Chan T.C., Chen C. | Oxidation of Metals 33, 457 (1990) | Adequate | 0.2 |  |  | data |  |  |  | No | Al |  | Au = 84.00, Cr2p3 = 574.35 | Conductor | Reliable, with two-point correction of energy scale | metal foil, oxygen pressure, oxidizing atmosphere | X-ray Photoelectron Spectroscopy |  | 300 | Good | 0.9E4 L O2/Cr. Chromium foil was oxidized in 1E-3 Pa O2 at 773 K for 20 min.The O1s/Cr3p atom ratio for this film is 1.5
Cr | 2p3/2,sat | 591.8 | CrF3 | chromium(III) trifluoride | Kemnitz E., Kohne A., Grohmann I., Lippitz A., Unger W. E. S. | J. Catal. 159, 270 (1996) | Adequate |  |  |  | data |  |  |  | No | Al |  | Au,Ag,Cu = 84.00,368.27,932.67 | Adventitious carbon | Reliable (reported energy within 300 eV of a reference energy) | beta phase, solid sample mounted on tape, solid on double-sided tape |  |  | 300 | Adequate | The beta-CrF3 was prepared by thermal decomposition of (NH4)3CrF6. The compositi FRR mode. The intensity ratio of the satellite/main line was 0.34.
Cr | 2p3/2,sat | 592 | CrF3 | chromium(III) trifluoride | Grohmann I., Kemnitz E., Lippitz A., Unger W.E.S. | Surf. Interface Anal. 23, 887 (1995) | Adequate | 0.2 |  | Linear | mixed Gaussian/Lorentzian |  |  |  | No | Al |  | Au,Ag,Cu = 84.00,368.27,932.67 | Adventitious carbon | Calibration study | alpha phase, crystal, insulator, solid on double-sided tape |  |  | 300 | Adequate | Peak locations: Voigt function.
Cr | 2p3/2,sat | 591.8 | CrF3 | chromium(III) trifluoride | Grohmann I., Kemnitz E., Lippitz A., Unger W.E.S. | Surf. Interface Anal. 23, 887 (1995) | Adequate | 0.2 |  | Linear | mixed Gaussian/Lorentzian |  |  |  | No | Al |  | Au,Ag,Cu = 84.00,368.27,932.67 | Adventitious carbon | Calibration study | beta phase, crystal, insulator, solid on double-sided tape |  |  | 300 | Adequate | The fluoride was synthesized by decomposition of (NH4)3CrF6 at 763 K.. Peak loca
Cr | 2p3/2,sat | 591.8 | CrF3 | chromium(III) trifluoride | Kemnitz E., Kohne A., Grohmann I., Lippitz A., Unger W. E. S. | J. Catal. 159, 270 (1996) | Adequate |  |  |  | data |  |  |  | No | Al |  | Au,Ag,Cu = 84.00,368.27,932.67 | Adventitious carbon | Reliable (reported energy within 300 eV of a reference energy) | beta phase, solid sample mounted on tape, solid on double-sided tape |  |  | 300 | Adequate | The beta-CrF3 was prepared by thermal decomposition of (NH4)3CrF6. The compositi FRR mode. The intensity ratio of the satellite/main line was 0.34.
Cr | 2p3/2,sat | 592 | CrF3 | chromium(III) trifluoride | Grohmann I., Kemnitz E., Lippitz A., Unger W.E.S. | Surf. Interface Anal. 23, 887 (1995) | Adequate | 0.2 |  | Linear | mixed Gaussian/Lorentzian |  |  |  | No | Al |  | Au,Ag,Cu = 84.00,368.27,932.67 | Adventitious carbon | Calibration study | alpha phase, crystal, insulator, solid on double-sided tape |  |  | 300 | Adequate | Peak locations: Voigt function.
Cr | 2p3/2,sat | 592 | CrF3 | chromium(III) trifluoride | Kemnitz E., Kohne A., Grohmann I., Lippitz A., Unger W. E. S. | J. Catal. 159, 270 (1996) | Adequate |  |  |  | data |  |  |  | No | Al |  | Au,Ag,Cu = 84.00,368.27,932.67 | Adventitious carbon | Reliable (reported energy within 300 eV of a reference energy) | alpha phase, solid sample mounted on tape, solid on double-sided tape |  |  | 300 | Adequate | Corrundum structure. The composition determined by XPS was CrF3.3. FRR mode. The intensity ratio of the satellite/main line was line was 0.29.
Cr | 2p3/2,sat | 591.8 | CrF3 | chromium(III) trifluoride | Grohmann I., Kemnitz E., Lippitz A., Unger W.E.S. | Surf. Interface Anal. 23, 887 (1995) | Adequate | 0.2 |  | Linear | mixed Gaussian/Lorentzian |  |  |  | No | Al |  | Au,Ag,Cu = 84.00,368.27,932.67 | Adventitious carbon | Calibration study | beta phase, crystal, insulator, solid on double-sided tape |  |  | 300 | Adequate | The fluoride was synthesized by decomposition of (NH4)3CrF6 at 763 K.. Peak loca
Cr | 2p3/2,sat | 592 | CrF3 | chromium(III) trifluoride | Kemnitz E., Kohne A., Grohmann I., Lippitz A., Unger W. E. S. | J. Catal. 159, 270 (1996) | Adequate |  |  |  | data |  |  |  | No | Al |  | Au,Ag,Cu = 84.00,368.27,932.67 | Adventitious carbon | Reliable (reported energy within 300 eV of a reference energy) | alpha phase, solid sample mounted on tape, solid on double-sided tape |  |  | 300 | Adequate | Corrundum structure. The composition determined by XPS was CrF3.3. FRR mode. The intensity ratio of the satellite/main line was line was 0.29.
Cr | 2p3/2,sat | 587.4 | Cr2O3 | dichromium(III) trioxide | Grohmann I., Kemnitz E., Lippitz A., Unger W.E.S. | Surf. Interface Anal. 23, 887 (1995) | Adequate | 0.2 |  | Linear | mixed Gaussian/Lorentzian |  |  |  | No | Al |  | Au,Ag,Cu = 84.00,368.27,932.67 | Adventitious carbon | Calibration study | alpha phase, crystal, insulator, solid on double-sided tape |  |  | 300 | Adequate | Commercial product. Peak locations: Voigt function. The relative intensity was 0
Cr | 2p3/2,sat | 587.1 | Cr2O3 | dichromium(III) trioxide | Kemnitz E., Kohne A., Grohmann I., Lippitz A., Unger W. E. S. | J. Catal. 159, 270 (1996) | Adequate |  |  |  | data |  |  |  | No | Al |  | Au,Ag,Cu = 84.00,368.27,932.67 | Adventitious carbon | Reliable (reported energy within 300 eV of a reference energy) | alpha phase, solid sample mounted on tape, solid on double-sided tape |  |  | 300 | Adequate | The alpha-Cr2O3 was synthesized via the (NH4)2Cr2O7 volcano reaction.Corrundum The composition determined by XPS was CrO2. FRR mode. The intensity ratio of the
Cr | 2p3/2,sat | 587.1 | Cr2O3 | dichromium(III) trioxide | Grohmann I., Kemnitz E., Lippitz A., Unger W.E.S. | Surf. Interface Anal. 23, 887 (1995) | Adequate | 0.2 |  | Linear | mixed Gaussian/Lorentzian |  |  |  | No | Al |  | Au,Ag,Cu = 84.00,368.27,932.67 | Adventitious carbon | Calibration study | alpha phase, crystal, insulator, solid on double-sided tape |  |  | 300 | Adequate | The oxide was synthesized by decomposition of (NH4)2Cr2O7. Peak locations: Voigt The relative intensity was 0.21.
Cr | 2s | 696.1 | Cr | chromium | Allen G.C., Tucker P.M., Wild R.K. | J. Chem. Soc. Faraday Trans. II 74, 1126 (1978) | [8 empty] | No |  |  | FL + Ag3d5=368.2 | Conductor |  | crystal
Cr | 2s | 696.3 | Cr | chromium | Lebugle A., Axelsson U., Nyholm R., Martensson N. | Phys. Scripta 23, 825 (1981) | [8 empty] | No |  |  | Au,Zn2p3-3d=1011.8 | Gold | Calibration study | scraped
Cr | 2s | 699.3 | Cr2O3 | chromium trioxide | Allen G.C., Tucker P.M., Wild R.K. | J. Chem. Soc. Faraday Trans. II 74, 1126 (1978) | [8 empty] | No |  |  | FL + Ag3d5=368.2 | Conductor |  | reacted film
Cr | 3p | 43.9 | Cr2O3 | chromium trioxide | Battistoni C., Dormann J.L. Fiorani D., Paparazzo E., Viticoli S. | Solid State Commun. 39, 581 (1981) | [8 empty] | No |  |  |  | Adventitious carbon | Reliable, with two-point correction of energy scale
Cr | 3p | 43.3 | Cr2O3 | chromium trioxide | Pelavin, M., Hendrickson, D., Hollander, J., Jolly, W. | J. Phys. Chem. 74, 1116 (1970) | [8 empty] | No |  |  |  | Adventitious carbon | Reliable, with two-point correction of energy scale
Cr | 3p | 44 | Cr2O3 | chromium trioxide | Dickinson T., Povey A.F., Sherwood P.M.A. | J. Chem. Soc. Faraday Trans. I 72, 686 (1976) | [8 empty] | No |  |  |  | Adventitious carbon | Reliable, with two-point correction of energy scale
Cr | 3p | 43.8 | Cr2O3 | chromium trioxide | Tsutsumi T., Ikemoto I., Namikawa T., Kuroda H. | Bull. Chem. Soc. Jpn. 54, 913 (1981) | [8 empty] | No |  |  | Au | Gold | Reliable
Cr | 3p | 43.7 | Cr2O3 | chromium trioxide | Werfel F., Brummer O. | Phys. Scripta 28, 92 (1983) | [8 empty] | No |  |  |  | Adventitious carbon | Reliable, with two-point correction of energy scale | sputtered
Cr | 3p | 44 | Cr2O3 | chromium trioxide | Howng W.Y., Thorn R.J. | J. Chem. Phys. Solids 41, 75 (1980) | [8 empty] | No |  |  |  | Adventitious carbon | Reliable
Cr | 3p | 43.7 | Cr2O3 | chromium trioxide | Allen G.C., Tucker P.M., Wild R.K. | J. Chem. Soc. Faraday Trans. II 74, 1126 (1978) | [8 empty] | No |  |  | FL + Ag3d5=368.2 | Conductor | Reliable | reacted film
Cr | 3p | 44 | Cr2O3 | chromium trioxide | Ikemoto I., Ishii K., Kinoshita S., Kuroda H., Franco M.A.A., Thomas J.M.J. | Solid State Chem. 17, 425 (1976) | [8 empty] | No |  |  | Au | Gold | Reliable
Cr | 3p | 44.2 | Cr2O3 | chromium trioxide | Shuttleworth, D. | J. Phys. Chem. 84, 1629 (1980) | [8 empty] | No |  |  |  | Adventitious carbon | Reliable, with two-point correction of energy scale
Cr | 3p | 43.5 | Cr2O3 | chromium trioxide | Allen G.C., Harris S.J, Jutson J.A., Dyke J.M. | Appl. Surf. Sci. 37, 111 (1989) | Good | 0.2 |  | Shirley | data |  |  |  | No | Mg |  | Ag3d5= 368.27, Ni FL | Adventitious carbon | Reliable, with one-point correction of energy scale | crystal, pelletized | EDXA | X-ray Diffraction | 300 | Good | Prior to analysis, the powdered oxide samples were ground and pressed.
Cr | 3p | 47.7 | Na2CrO4.4H2O | sodium chromate(VI) tetrahydrate | Pelavin, M., Hendrickson, D., Hollander, J., Jolly, W. | J. Phys. Chem. 74, 1116 (1970) | [8 empty] | No |  |  |  | Adventitious carbon | Reliable, with two-point correction of energy scale
Cr | 3p | 43.5 | CrO2 | chromium(IV) oxide | Ikemoto I., Ishii K., Kinoshita S., Kuroda H., Franco M.A.A., Thomas J.M.J. | Solid State Chem. 17, 425 (1976) | [8 empty] | No |  |  | Au | Gold | Reliable
Cr | 3p | 44 | NaCrO2 | sodium chromium(III) dioxide | Lavielle L., Kessler H. | J. Electron Spectrosc. Relat. Phenom. 8, 95 (1976) | [8 empty] | No |  |  | Au | Gold | Reliable, with two-point correction of energy scale
Cr | 3p | 44.4 | ZnCr2O4 | zinc(II) chromium(III) oxide | Battistoni C., Dormann J.L. Fiorani D., Paparazzo E., Viticoli S. | Solid State Commun. 39, 581 (1981) | [8 empty] | No |  |  |  | Adventitious carbon | Reliable, with two-point correction of energy scale
Cr | 3p | 43.5 | CrLaO3 | chromium lanthanum trioxide | Howng W.Y., Thorn R.J. | J. Chem. Phys. Solids 41, 75 (1980) | [8 empty] | No |  |  |  | Adventitious carbon | Reliable
Cr | 3p | 48.5 | Na2CrO4 | sodium chromate(VI) | Lavielle L., Kessler H. | J. Electron Spectrosc. Relat. Phenom. 8, 95 (1976) | [8 empty] | No |  |  | Au | Gold | Reliable, with two-point correction of energy scale
Cr | 3p | 48.2 | K2CrO4 | potassium chromate(VI) | Dickinson T., Povey A.F., Sherwood P.M.A. | J. Chem. Soc. Faraday Trans. I 72, 686 (1976) | [8 empty] | No |  |  |  | Adventitious carbon | Reliable, with two-point correction of energy scale
Cr | 3p | 48.5 | K2Cr2O7 | potassium dichromate(VI) | Pelavin, M., Hendrickson, D., Hollander, J., Jolly, W. | J. Phys. Chem. 74, 1116 (1970) | [8 empty] | No |  |  |  | Adventitious carbon | Reliable, with two-point correction of energy scale
Cr | 3p | 47.6 | K2Cr2O7 | potassium dichromate(VI) | Ikemoto I., Ishii K., Kinoshita S., Kuroda H., Franco M.A.A., Thomas J.M.J. | Solid State Chem. 17, 425 (1976) | [8 empty] | No |  |  | Au | Gold | Reliable
Cr | 3p | 47.4 | K2Cr2O7 | potassium dichromate(VI) | Tsutsumi T., Ikemoto I., Namikawa T., Kuroda H. | Bull. Chem. Soc. Jpn. 54, 913 (1981) | [8 empty] | No |  |  | Au | Gold | Reliable
Cr | 3p | 48.7 | K2Cr2O7 | potassium dichromate(VI) | Dickinson T., Povey A.F., Sherwood P.M.A. | J. Chem. Soc. Faraday Trans. I 72, 686 (1976) | [8 empty] | No |  |  |  | Adventitious carbon | Reliable, with two-point correction of energy scale
Cr | 3p | 41.8 | B4Cr15Ni81 | boron chromium nickel alloy (4-15-81) | Kulkarni S.K., Thube M.G., Nigavekar A. | Phys. Rev. B 37, 6723 (1988) | Adequate |  |  |  | data |  |  |  | No | Mg |  | Au4f7= 84.00 | Conductor | Reliable (reported energy within 300 eV of a reference energy) | amorphous |  |  | 300 | Adequate
Cr | 3p | 47.9 | Na2Cr2O7 | sodium dichromate(VI) | Shuttleworth, D. | J. Phys. Chem. 84, 1629 (1980) | [8 empty] | No |  |  |  | Adventitious carbon | Reliable, with two-point correction of energy scale
Cr | 3p | 44 | (C5H5)Fe(C5H4-C(O)-C6H5)Cr(CO)3 | tris(carbonyl-kappaC)-(2eta5-cyclopenta-1,3-dienyl)-(mu-2eta5-cyclopenta-1,3-dienyl-1eta6-phenyl-methanone)-1-chromium-2-iron | Allen G.C., Butler I.S., Kirby C. | Inorg. Chim. Acta 134, 289 (1987) | Adequate |  |  |  | data |  |  |  | No | Al |  | Au4f7= 84.00 | Internal hydrocarbon | Reliable, with one-point correction of energy scale | cooled |  |  | 173 | Adequate | Ferrocene and benzene-chromium tricarbonyl complex.
Cr | 3p | 41.7 | B4Cr15Ni81 | boron chromium nickel alloy (4-15-81) | Kulkarni S.K., Thube M.G., Nigavekar A. | Phys. Rev. B 37, 6723 (1988) | Adequate |  |  |  | data |  |  |  | No | Mg |  | Au4f7= 84.00 | Conductor | Reliable (reported energy within 300 eV of a reference energy) | crystal |  |  | 300 | Adequate
Cr | 3p | 43.4 | MnCr2O4 | manganese(II) dichromium(III) tetraoxide | Allen G.C., Harris S.J, Jutson J.A., Dyke J.M. | Appl. Surf. Sci. 37, 111 (1989) | Good | 0.2 |  | Shirley | data |  |  |  | No | Mg |  | Ag3d5= 368.27, Ni FL | Adventitious carbon | Reliable, with one-point correction of energy scale | annealed, crystal, oxidizing atmosphere, pelletized | EDXA | X-ray Diffraction | 300 | Good | The sample was prepared by forming solid solutions of the appropriate single oxides at 1223 K in atmospheres of CO2 or CO2/2% CO. Prior to analysis, the powdered oxide samples were ground and pressed.
Cr | 3p | 44.5 | (C5H5)Fe(C5H4)-C(O)-CH2-(C6H5)Cr(CO)3 | tris(carbonyl-kappaC)-(2eta5-cyclopenta-1,3-dienyl)-(mu-2eta5-cyclopenta-1,3-dienyl-2-(1eta6)-phenyl-ethanone)-1-chromium-2-iron | Allen G.C., Butler I.S., Kirby C. | Inorg. Chim. Acta 134, 289 (1987) | Adequate |  |  |  | data |  |  |  | No | Al |  | Au4f7= 84.00 | Internal hydrocarbon | Reliable, with one-point correction of energy scale | cooled |  |  | 173 | Adequate | Ferrocene and benzene - chromium tricarbonyl complex.
Cr | 3p | 43.9 | CoCr2O4 | cobalt(II) dichromium(III) tetraoxide | Allen G.C., Harris S.J, Jutson J.A., Dyke J.M. | Appl. Surf. Sci. 37, 111 (1989) | Good | 0.2 |  | Shirley | data |  |  |  | No | Mg |  | Ag3d5= 368.27, Ni FL | Adventitious carbon | Reliable, with one-point correction of energy scale | annealed, crystal, oxidizing atmosphere, pelletized | EDXA | X-ray Diffraction | 300 | Good | The sample was prepared by forming solid solutions of the appropriate single oxides at 1223 K in atmospheres of CO2 or CO2/2% CO. Prior to analysis, the powdered oxide samples were ground and pressed.
Cr | 3p | 42.2 | Cr | chromium | Allen G.C., Tucker P.M., Wild R.K. | J. Chem. Soc. Faraday Trans. II 74, 1126 (1978) | [8 empty] | No |  |  | FL + Ag3d5=368.2 | Conductor | Reliable | crystal
Cr | 3p | 42.4 | Cr | chromium | Asami K., Hashimoto K. | Corros. Sci. 17, 559 (1977) | [8 empty] | No |  |  | Au4f7=84.00;CuL355G=567.99;Cu2p3=932.66 | Conductor | Reliable, with three-point correction of energy scale | scraped
Cr | 3p | 42.5 | Cr | chromium | Lavielle L., Kessler H. | J. Electron Spectrosc. Relat. Phenom. 8, 95 (1976) | [8 empty] | No |  |  | Au | Conductor | Reliable, with two-point correction of energy scale
Cr | 3p | 42.8 | Cr | chromium | Shuttleworth, D. | J. Phys. Chem. 84, 1629 (1980) | [8 empty] | No |  |  |  | Adventitious carbon | Reliable, with two-point correction of energy scale
Cr | 3p | 43 | Cr | chromium | Pelavin, M., Hendrickson, D., Hollander, J., Jolly, W. | J. Phys. Chem. 74, 1116 (1970) | [8 empty] | No |  |  |  | Adventitious carbon | Reliable, with two-point correction of energy scale
Cr | 3p | 42.3 | Cr | chromium | Lebugle A., Axelsson U., Nyholm R., Martensson N. | Phys. Scripta 23, 825 (1981) | [8 empty] | No |  |  | Au | Gold | Calibration study | scraped
Cr | 3p | 44.6 | K3[Cr(CN)6] | tripotassium hexacyanochromate(III) | Pelavin, M., Hendrickson, D., Hollander, J., Jolly, W. | J. Phys. Chem. 74, 1116 (1970) | [8 empty] | No |  |  |  | Adventitious carbon | Reliable, with two-point correction of energy scale
Cr | 3p | 41.9 | Cr | chromium | McIntyre N.S., Chan T.C., Chen C. | Oxidation of Metals 33, 457 (1990) | Adequate | 0.2 |  |  | data |  |  |  | No | Al |  | Au = 84.00 | Conductor | Reliable, with one-point correction of energy scale | metal foil |  |  | 300 | Good
Cr | 3p | 45.6 | [Cr(CO)6] | hexacarbonylchromium | Pelavin, M., Hendrickson, D., Hollander, J., Jolly, W. | J. Phys. Chem. 74, 1116 (1970) | [8 empty] | No |  |  |  | Adventitious carbon | Reliable, with two-point correction of energy scale
Cr | 3p | 45.5 | [Cr(CO)6] | hexacarbonylchromium | Kinomura, F., Tamura, T., Watanabe, I., Yokoyama, Y., Ikeda, S. | Bull. Chem. Soc. Jpn. 49, 3544 (1976) | [8 empty] | No |  |  | Au | Cond, benzene IC | Reliable, with two-point correction of energy scale | vapor deposited
Cr | 3p | 45.5 | [Cr(CO)6] | hexacarbonylchromium | Pignataro S., Foffani A., Distefano G. | Chem. Phys. Lett. 20, 351 (1973) | [8 empty] | No |  |  | Au | Conductor | Reliable, with two-point correction of energy scale | vapor deposited
Cr | 3p | 46.1 | CrF3 | chromium(III) trifluoride | Shuttleworth, D. | J. Phys. Chem. 84, 1629 (1980) | [8 empty] | No |  |  |  | Adventitious carbon | Reliable, with two-point correction of energy scale
Cr | 3p | 45.8 | CrF2 | chromium(II) difluoride | Shuttleworth, D. | J. Phys. Chem. 84, 1629 (1980) | [8 empty] | No |  |  |  | Adventitious carbon | Reliable, with two-point correction of energy scale
Cr | 3p | 44.3 | [Cr2(H2O)2(CH3COO)4] | tetrakis(mu(acetato-O,O'))diaquadichromium | Pelavin, M., Hendrickson, D., Hollander, J., Jolly, W. | J. Phys. Chem. 74, 1116 (1970) | [8 empty] | No |  |  |  | Adventitious carbon | Reliable, with two-point correction of energy scale
Cr | 3p | 42.1 | Cr | chromium | Kulkarni S.K., Thube M.G., Nigavekar A. | Phys. Rev. B 37, 6723 (1988) | Adequate |  |  |  | data |  |  |  | No | Mg |  | Au4f7= 84.00 | Conductor | Reliable (reported energy within 300 eV of a reference energy) |  |  |  | 300 | Adequate
Cr | 3p | 46.1 | CrF3 | chromium(III) trifluoride | Shuttleworth, D. | J. Phys. Chem. 84, 1629 (1980) | [8 empty] | No |  |  |  | Adventitious carbon | Reliable, with two-point correction of energy scale
Cr | 3p | 43.9 | [Cr(C6H6)2] | bis(eta6-benzene)chromium | Pignataro S., Foffani A., Distefano G. | Chem. Phys. Lett. 20, 351 (1973) | [8 empty] | No |  |  | Au | Conductor | Reliable, with two-point correction of energy scale | vapor deposited
Cr | 3p | 44.5 | [Cr(CO)3(C6H6)] | tricarbonyl(benzene)chromium | Kinomura, F., Tamura, T., Watanabe, I., Yokoyama, Y., Ikeda, S. | Bull. Chem. Soc. Jpn. 49, 3544 (1976) | [8 empty] | No |  |  | Au | Cond, benzene IC | Reliable, with two-point correction of energy scale | vapor deposited
Cr | 3p | 44.7 | [Cr(CO)3(C6H6)] | tricarbonyl(benzene)chromium | Pignataro S., Foffani A., Distefano G. | Chem. Phys. Lett. 20, 351 (1973) | [8 empty] | No |  |  | Au | Conductor | Reliable, with two-point correction of energy scale | vapor deposited
Cr | 3p | 44.5 | Cr(NH3)6Cl3 | hexaamminechromium trichloride | Pelavin, M., Hendrickson, D., Hollander, J., Jolly, W. | J. Phys. Chem. 74, 1116 (1970) | [8 empty] | No |  |  |  | Adventitious carbon | Reliable, with two-point correction of energy scale
Cr | 3p | 45.2 | Cr(H2O)6(NO3)3.3H2O | hexaaquachromium trinitrate trihydrate | Pelavin, M., Hendrickson, D., Hollander, J., Jolly, W. | J. Phys. Chem. 74, 1116 (1970) | [8 empty] | No |  |  |  | Adventitious carbon | Reliable, with two-point correction of energy scale
Cr | 3p | 45.2 | CrCl3.6H2O | chromium(III) trichloride hexahydrate | Pelavin, M., Hendrickson, D., Hollander, J., Jolly, W. | J. Phys. Chem. 74, 1116 (1970) | [8 empty] | No |  |  |  | Adventitious carbon | Reliable, with two-point correction of energy scale
Cr | 3p | 48 | CrO3 | chromium(VI) trioxide | Pelavin, M., Hendrickson, D., Hollander, J., Jolly, W. | J. Phys. Chem. 74, 1116 (1970) | [8 empty] | No |  |  |  | Adventitious carbon | Reliable, with two-point correction of energy scale
Cr | 3p | 48.4 | CrO3 | chromium(VI) trioxide | Shuttleworth, D. | J. Phys. Chem. 84, 1629 (1980) | [8 empty] | No |  |  |  | Adventitious carbon | Reliable, with two-point correction of energy scale
Cr | 3p | 48.4 | CrO3 | chromium(VI) trioxide | Dickinson T., Povey A.F., Sherwood P.M.A. | J. Chem. Soc. Faraday Trans. I 72, 686 (1976) | [8 empty] | No |  |  |  | Adventitious carbon | Reliable, with two-point correction of energy scale
Cr | 3p | 48 | CrO3 | chromium(VI) trioxide | Pelavin, M., Hendrickson, D., Hollander, J., Jolly, W. | J. Phys. Chem. 74, 1116 (1970) | [8 empty] | No |  |  |  | Adventitious carbon | Reliable, with two-point correction of energy scale
Cr | 3p | 48.4 | CrO3 | chromium(VI) trioxide | Shuttleworth, D. | J. Phys. Chem. 84, 1629 (1980) | [8 empty] | No |  |  |  | Adventitious carbon | Reliable, with two-point correction of energy scale
Cr | 3p | 48.4 | CrO3 | chromium(VI) trioxide | Dickinson T., Povey A.F., Sherwood P.M.A. | J. Chem. Soc. Faraday Trans. I 72, 686 (1976) | [8 empty] | No |  |  |  | Adventitious carbon | Reliable, with two-point correction of energy scale
Cr | 3p | 43 | CrN | chromium(III)ide | Pelavin, M., Hendrickson, D., Hollander, J., Jolly, W. | J. Phys. Chem. 74, 1116 (1970) | [8 empty] | No |  |  |  | Adventitious carbon | Reliable, with two-point correction of energy scale
Cr | 3p | 46.1 | Cr2(SO4)3 | chromium(III) sulfate | Dickinson T., Povey A.F., Sherwood P.M.A. | J. Chem. Soc. Faraday Trans. I 72, 686 (1976) | [8 empty] | No |  |  |  | Adventitious carbon | Reliable, with two-point correction of energy scale
Cr | 3p | 44.1 | Cr(OH)O | chromium(III) hydroxide oxide | Ikemoto I., Ishii K., Kinoshita S., Kuroda H., Franco M.A.A., Thomas J.M.J. | Solid State Chem. 17, 425 (1976) | [8 empty] | No |  |  | Au | Gold | Reliable
Cr | 3p | 44.8 | Cr(OH)3 | chromium(III) hydroxide | Shuttleworth, D. | J. Phys. Chem. 84, 1629 (1980) | [8 empty] | No |  |  |  | Adventitious carbon | Reliable, with two-point correction of energy scale
Cr | 3p | 44.8 | Cr(OH)3 | chromium(III) hydroxide | Dickinson T., Povey A.F., Sherwood P.M.A. | J. Chem. Soc. Faraday Trans. I 72, 686 (1976) | [8 empty] | No |  |  |  | Adventitious carbon | Reliable, with two-point correction of energy scale
Cr | 3p | 47.7 | H2V6Cr6O31.nH2O | hydrogen polychromovanadate (H2V6Cr6O31.nH2O) | Bondarenko V., Kaciulis S., Plesanovas A., Volkov V., Zacharova G. | Appl. Surf. Sci. 78, 107 (1994) | Adequate |  |  | Shirley | Gaussian |  |  |  | No | Mg |  |  | Adventitious carbon | Reliable (reported energy within 300 eV of a reference energy) | insulator, pelletized |  |  | 300 | Adequate | FRR mode. No changes in the photoelectron spectrum were detected after irradiation of the specimen by X-ray beam for 30 min. The Cr3+ concentration ratios calculated from the Cr2p and Cr3p lines were 0.62 and 0.73, respectively. oxygen content in formula
Cr | 3p | 43.9 | H2V6Cr6O31.nH2O | hydrogen polychromovanadate (H2V6Cr6O31.nH2O) | Bondarenko V., Kaciulis S., Plesanovas A., Volkov V., Zacharova G. | Appl. Surf. Sci. 78, 107 (1994) | Adequate |  |  | Shirley | Gaussian |  |  |  | No | Mg |  |  | Adventitious carbon | Reliable (reported energy within 300 eV of a reference energy) | insulator, pelletized |  |  | 300 | Adequate | FRR mode. No changes in the photoelectron spectrum were detected after irradiation of the specimen by X-ray beam for 30 min. The Cr3+ concentration ratios calculated from the Cr2p and Cr3p lines were 0.62 and 0.73, respectively. oxygen content in formula
Cr | 3p | 47.7 | H2V8Cr4O31.nH2O | hydrogen polychromovanadate (H2V8Cr4O31.nH2O) | Bondarenko V., Kaciulis S., Plesanovas A., Volkov V., Zacharova G. | Appl. Surf. Sci. 78, 107 (1994) | Adequate |  |  | Shirley | Gaussian |  |  |  | No | Mg |  |  | Adventitious carbon | Reliable (reported energy within 300 eV of a reference energy) | insulator, pelletized |  |  | 300 | Adequate | FRR mode. No changes in the photoelectron spectrum were detected after irradiation of the specimen by X-ray beam for 30 min. The Cr3+ concentration ratios calculated from the Cr2p and Cr3p lines were 0.77 and 0.89, respectively. oxygen content in formula
Cr | 3p | 43.9 | H2V8Cr4O31.nH2O | hydrogen polychromovanadate (H2V8Cr4O31.nH2O) | Bondarenko V., Kaciulis S., Plesanovas A., Volkov V., Zacharova G. | Appl. Surf. Sci. 78, 107 (1994) | Adequate |  |  | Shirley | Gaussian |  |  |  | No | Mg |  |  | Adventitious carbon | Reliable (reported energy within 300 eV of a reference energy) | insulator, pelletized |  |  | 300 | Adequate | FRR mode. No changes in the photoelectron spectrum were detected after irradiation of the specimen by X-ray beam for 30 min. The Cr3+ concentration ratios calculated from the Cr2p and Cr3p lines were 0.77 and 0.89, respectively. oxygen content in formula
Cr | 3p | 43.72 | (CH3C6H4CH3)Cr(CO)3 | (eta6-1,4-dimethylbenzene)tricarbonylchromium | Barnes C.M., Kennedy B.J. | J. Mol. Struct. 344, 233 (1995) | Adequate | 0.05 |  | other | other type of curve fit |  |  |  | No | Mg |  | Au4f7 = 84.00 | IC/AC | Reliable, with one-point correction of energy scale | cooled, pelletized |  |  | 170 | Adequate | p-xylene Cr(CO)3. The sample was powdered compound pressed between two layers of indium foil. FAT mode.
Cr | 3p | 43.82 | ((CH3)4C6H2)Cr(CO)3 | (eta6-1,2,4,5-tetramethylbenzene)tricarbonylchromium | Barnes C.M., Kennedy B.J. | J. Mol. Struct. 344, 233 (1995) | Adequate | 0.05 |  | other | other type of curve fit |  |  |  | No | Mg |  | Au4f7 = 84.00 | IC/AC | Reliable, with one-point correction of energy scale | cooled, pelletized |  |  | 170 | Adequate | The sample was powdered compound pressed between two layers of indium foil. FAT mode.
Cr | 3p | 43.62 | ((CH3)3C6H3)Cr(CO)3 | (eta6-1,3,5-trimethylbenzene)tricarbonylchromium | Barnes C.M., Kennedy B.J. | J. Mol. Struct. 344, 233 (1995) | Adequate | 0.05 |  | other | other type of curve fit |  |  |  | No | Mg |  | Au4f7 = 84.00 | IC/AC | Reliable, with one-point correction of energy scale | cooled, pelletized |  |  | 170 | Adequate | The sample was powdered compound pressed between two layers of indium foil. FAT mode.
Cr | 3p | 42.1 | Cr/Au/Si | chromium/gold/silicon | Kang J.-S., Hwang D.W., Hong J.H., Jeong J.I., Park H.K., Moon J.H., et al. | Phys. Rev. B 51, 1039 (1995) | Adequate |  | 0.3 |  | data |  |  |  | No | other source | 130 | FL = Fermi level | Conductor | Reliable (reported energy within 300 eV of a reference energy) | thick film, vapor deposited |  |  | 300 | Good | Cr/400 A Au/Si(001).
Cr | 3p | 43.94 | (CH3)6C6Cr(CO)3 | (eta6-hexamethylbenzene)tricarbonylchromium | Barnes C.M., Kennedy B.J. | J. Mol. Struct. 344, 233 (1995) | Adequate | 0.05 |  | other | other type of curve fit |  |  |  | No | Mg |  | Au4f7 = 84.00 | IC/AC | Reliable, with one-point correction of energy scale | cooled, pelletized |  |  | 170 | Adequate | The sample was powdered compound pressed between two layers of indium foil. FAT mode.
Cr | 3p | 44.2 | C6H5OCH3Cr(CO)3 | (eta6-methoxybenzene)tricarbonylchromium | Barnes C.M., Kennedy B.J. | J. Mol. Struct. 344, 233 (1995) | Adequate | 0.05 |  | other | other type of curve fit |  |  |  | No | Mg |  | Au4f7 = 84.00 | AC/IC | Reliable, with one-point correction of energy scale | cooled, pelletized |  |  | 170 | Adequate | The sample was powdered compound pressed between two layers of indium foil. FAT mode.
Cr | 3p | 42.1 | Cr/Fe/Au/Si | chromium/iron/gold/silicon | Kang J.-S., Hwang D.W., Hong J.H., Jeong J.I., Park H.K., Moon J.H., et al. | Phys. Rev. B 51, 1039 (1995) | Adequate |  | 0.3 |  | data |  |  |  | No | other source | 130 | FL = Fermi level | Conductor | Reliable (reported energy within 300 eV of a reference energy) | multilayer, multilayer structure, thin layer, vapor deposited |  |  | 300 | Good | 1 ML Fe/5 ML Cr/1 ML Fe/400 A Au/Si(001). The thickness was measured using a quartz-crystal thickness monitor.
Cr | 3p | 43.31 | C6H6Cr(CO)3 | (eta6-benzene)tricarbonylchromium | Barnes C.M., Kennedy B.J. | J. Mol. Struct. 344, 233 (1995) | Adequate | 0.05 |  | other | other type of curve fit |  |  |  | No | Mg |  | Au4f7 = 84.00 | IC/AC | Reliable, with one-point correction of energy scale | cooled, pelletized |  |  | 170 | Adequate | The sample was powdered compound pressed between two layers of indium foil. FAT mode.
Cr | 3p | 47.7 | H2V11.5Cr0.5O31.nH2O | hydrogen polychromovanadate (H2V11.5Cr0.5O31.nH2O) | Bondarenko V., Kaciulis S., Plesanovas A., Volkov V., Zacharova G. | Appl. Surf. Sci. 78, 107 (1994) | Adequate |  |  | Shirley | Gaussian |  |  |  | No | Mg |  |  | Adventitious carbon | Reliable (reported energy within 300 eV of a reference energy) | insulator, pelletized |  |  | 300 | Adequate | FRR mode. No changes in the photoelectron spectrum were detected after irradiation of the specimen by X-ray beam for 30 min. The Cr3+ concentration ratio calculated from the Cr2p was 0.76. oxygen content in formula is approximate
Cr | 3p | 43.9 | H2V11.5Cr0.5O31.nH2O | hydrogen polychromovanadate (H2V11.5Cr0.5O31.nH2O) | Bondarenko V., Kaciulis S., Plesanovas A., Volkov V., Zacharova G. | Appl. Surf. Sci. 78, 107 (1994) | Adequate |  |  | Shirley | Gaussian |  |  |  | No | Mg |  |  | Adventitious carbon | Reliable (reported energy within 300 eV of a reference energy) | insulator, pelletized |  |  | 300 | Adequate | FRR mode. No changes in the photoelectron spectrum were detected after irradiation of the specimen by X-ray beam for 30 min. The Cr3+ concentration ratio calculated from the Cr2p was 0.76. oxygen content in formula is approximate
Cr | 3p | 47.7 | H2V10Cr2O31.nH2O | hydrogen polychromovanadate (H2V10Cr2O31.nH2O) | Bondarenko V., Kaciulis S., Plesanovas A., Volkov V., Zacharova G. | Appl. Surf. Sci. 78, 107 (1994) | Adequate |  |  | Shirley | Gaussian |  |  |  | No | Mg |  |  | Adventitious carbon | Reliable (reported energy within 300 eV of a reference energy) | insulator, pelletized |  |  | 300 | Adequate | FRR mode. No changes in the photoelectron spectrum were detected after irradiation of the specimen by X-ray beam for 30 min. The Cr3+ concentration ratios calculated from the Cr2p and Cr3p lines were 0.76 and 0.91, respectively. oxygen content in formula
Cr | 3p | 43.9 | H2V10Cr2O31.nH2O | hydrogen polychromovanadate (H2V10Cr2O31.nH2O) | Bondarenko V., Kaciulis S., Plesanovas A., Volkov V., Zacharova G. | Appl. Surf. Sci. 78, 107 (1994) | Adequate |  |  | Shirley | Gaussian |  |  |  | No | Mg |  |  | Adventitious carbon | Reliable (reported energy within 300 eV of a reference energy) | insulator, pelletized |  |  | 300 | Adequate | FRR mode. No changes in the photoelectron spectrum were detected after irradiation of the specimen by X-ray beam for 30 min. The Cr3+ concentration ratios calculated from the Cr2p and Cr3p lines were 0.76 and 0.91, respectively. oxygen content in formula
Cr | 3p | 43.3 | CoFe1.5Cr0.5O4 | cobalt(II) iron(III) chromium(III) oxide (CoFe1.5Cr0.5O4) | Allen G.C., Harris S.J, Jutson J.A., Dyke J.M. | Appl. Surf. Sci. 37, 111 (1989) | Good | 0.2 |  | Shirley | data |  |  |  | No | Mg |  | Ag3d5= 368.27, Ni FL | Adventitious carbon | Reliable, with one-point correction of energy scale | annealed, crystal, oxidizing atmosphere, pelletized | EDXA | X-ray Diffraction | 300 | Good | The sample was prepared by forming solid solutions of the appropriate single oxides at 1223 K in atmospheres of CO2 or CO2/2% CO. Prior to analysis, the powdered oxide samples were ground and pressed.
Cr | 3p | 44 | MnFeCrO4 | manganese(II) iron(III) chromium(III) tetraoxide | Allen G.C., Harris S.J, Jutson J.A., Dyke J.M. | Appl. Surf. Sci. 37, 111 (1989) | Good | 0.2 |  | Shirley | data |  |  |  | No | Mg |  | Ag3d5= 368.27, Ni FL | Adventitious carbon | Reliable, with one-point correction of energy scale | annealed, crystal, oxidizing atmosphere, pelletized | EDXA | X-ray Diffraction | 300 | Good | The sample was prepared by forming solid solutions of the appropriate single oxides at 1223 K in atmospheres of CO2 or CO2/2% CO. Prior to analysis, the powdered oxide samples were ground and pressed.
Cr | 3p | 43.7 | CoFeCrO4 | cobalt(II) iron(III) chromium(III) tetraoxide | Allen G.C., Harris S.J, Jutson J.A., Dyke J.M. | Appl. Surf. Sci. 37, 111 (1989) | Good | 0.2 |  | Shirley | data |  |  |  | No | Mg |  | Ag3d5= 368.27, Ni FL | Adventitious carbon | Reliable, with one-point correction of energy scale | annealed, crystal, oxidizing atmosphere, pelletized | EDXA | X-ray Diffraction | 300 | Good | The sample was prepared by forming solid solutions of the appropriate single oxides at 1223 K in atmospheres of CO2 or CO2/2% CO. Prior to analysis, the powdered oxide samples were ground and pressed.
Cr | 3p | 44.3 | Fe2.4Cr0.6O4 | iron chromium oxide (Fe2.4Cr0.6O4) | Allen G.C., Harris S.J, Jutson J.A., Dyke J.M. | Appl. Surf. Sci. 37, 111 (1989) | Good | 0.2 |  | Shirley | data |  |  |  | No | Mg |  | Ag3d5= 368.27, Ni FL | Adventitious carbon | Reliable, with one-point correction of energy scale | annealed, crystal, oxidizing atmosphere, pelletized | EDXA | X-ray Diffraction | 300 | Good | The sample was prepared by forming solid solutions of the appropriate single oxides at 1223 K in atmospheres of CO2 or CO2/2% CO. Prior to analysis, the powdered oxide samples were ground and pressed.
Cr | 3p | 43.4 | NiCr2O4 | nickel(II) dichromium(III) tetraoxide | Allen G.C., Harris S.J, Jutson J.A., Dyke J.M. | Appl. Surf. Sci. 37, 111 (1989) | Good | 0.2 |  | Shirley | data |  |  |  | No | Mg |  | Ag3d5= 368.27, Ni FL | Adventitious carbon | Reliable, with one-point correction of energy scale | annealed, crystal, oxidizing atmosphere, pelletized | EDXA | X-ray Diffraction | 300 | Good | The sample was prepared by forming solid solutions of the appropriate single oxides at 1223 K in atmospheres of CO2 or CO2/2% CO. Prior to analysis, the powdered oxide samples were ground and pressed.
Cr | 3p | 43.8 | MnFe1.5Cr0.5O4 | manganese(II) iron(III) chromium(III) oxide (MnFe1.5Cr0.5O4) | Allen G.C., Harris S.J, Jutson J.A., Dyke J.M. | Appl. Surf. Sci. 37, 111 (1989) | Good | 0.2 |  | Shirley | data |  |  |  | No | Mg |  | Ag3d5= 368.27, Ni FL | Adventitious carbon | Reliable, with one-point correction of energy scale | annealed, crystal, oxidizing atmosphere, pelletized | EDXA | X-ray Diffraction | 300 | Good | The sample was prepared by forming solid solutions of the appropriate single oxides at 1223 K in atmospheres of CO2 or CO2/2% CO. Prior to analysis, the powdered oxide samples were ground and pressed.
Cr | 3p | 44 | NiFeCrO4 | nickel(II) iron(III) chromium(III) tetraoxide | Allen G.C., Harris S.J, Jutson J.A., Dyke J.M. | Appl. Surf. Sci. 37, 111 (1989) | Good | 0.2 |  | Shirley | data |  |  |  | No | Mg |  | Ag3d5= 368.27, Ni FL | Adventitious carbon | Reliable, with one-point correction of energy scale | annealed, crystal, oxidizing atmosphere, pelletized | EDXA | X-ray Diffraction | 300 | Good | The sample was prepared by forming solid solutions of the appropriate single oxides at 1223 K in atmospheres of CO2 or CO2/2% CO. Prior to analysis, the powdered oxide samples were ground and pressed.
Cr | 3p | 44.3 | NiFe1.5Cr0.5O4 | nickel(II) iron(III) chromium(III) oxide (Lu0.4Pb0.67Mo6S8) | Allen G.C., Harris S.J, Jutson J.A., Dyke J.M. | Appl. Surf. Sci. 37, 111 (1989) | Good | 0.2 |  | Shirley | data |  |  |  | No | Mg |  | Ag3d5= 368.27, Ni FL | Adventitious carbon | Reliable, with one-point correction of energy scale | annealed, crystal, oxidizing atmosphere, pelletized | EDXA | X-ray Diffraction | 300 | Good | The sample was prepared by forming solid solutions of the appropriate single oxides at 1223 K in atmospheres of CO2 or CO2/2% CO. Prior to analysis, the powdered oxide samples were ground and pressed.
Cr | 3p | 43.5 | Fe1.0Cr2.0O4 | iron(II) dichromium(III) tetraoxide | Allen G.C., Harris S.J, Jutson J.A., Dyke J.M. | Appl. Surf. Sci. 37, 111 (1989) | Good | 0.2 |  | Shirley | data |  |  |  | No | Mg |  | Ag3d5= 368.27, Ni FL | Adventitious carbon | Reliable, with one-point correction of energy scale | annealed, crystal, oxidizing atmosphere, pelletized | EDXA | X-ray Diffraction | 300 | Good | The sample was prepared by forming solid solutions of the appropriate single oxides at 1223 K in atmospheres of CO2 or CO2/2% CO. Prior to analysis, the powdered oxide samples were ground and pressed.
Cr | 3p | 44.1 | Mn0.5Fe0.5Cr2O4 | manganese(II) iron(II) chromium(III) oxide (Mn0.5Fe0.5Cr2O4) | Allen G.C., Harris S.J, Jutson J.A., Dyke J.M. | Appl. Surf. Sci. 37, 111 (1989) | Good | 0.2 |  | Shirley | data |  |  |  | No | Mg |  | Ag3d5= 368.27, Ni FL | Adventitious carbon | Reliable, with one-point correction of energy scale | annealed, crystal, oxidizing atmosphere, pelletized | EDXA | X-ray Diffraction | 300 | Good | The sample was prepared by forming solid solutions of the appropriate single oxides at 1223 K in atmospheres of CO2 or CO2/2% CO. Prior to analysis, the powdered oxide samples were ground and pressed.
Cr | 3p | 44.3 | MnFe0.5Cr1.5O4 | manganese(II) iron(III) chromium(III) oxide (MnFe0.5Cr1.5O4) | Allen G.C., Harris S.J, Jutson J.A., Dyke J.M. | Appl. Surf. Sci. 37, 111 (1989) | Good | 0.2 |  | Shirley | data |  |  |  | No | Mg |  | Ag3d5= 368.27, NiFL | Adventitious carbon | Reliable, with one-point correction of energy scale | crystal, pelletized | EDXA | X-ray Diffraction | 300 | Good | The sample was prepared by forming solid solutions of the appropriate single oxides at 1223 K in atmospheres of CO2 or CO2/2% CO. Prior to analysis, the powdered oxide samples were ground and pressed.
Cr | 3p | 43.9 | Mn0.75Fe0.25Cr2O4 | manganese(II) iron(II) chromium(III) oxide (Mn0.75Fe0.25Cr2O4) | Allen G.C., Harris S.J, Jutson J.A., Dyke J.M. | Appl. Surf. Sci. 37, 111 (1989) | Good | 0.2 |  | Shirley | data |  |  |  | No | Mg |  | Ag3d5= 368.27, Ni FL | Adventitious carbon | Reliable, with one-point correction of energy scale | annealed, crystal, oxidizing atmosphere, pelletized | EDXA | X-ray Diffraction | 300 | Good | The sample was prepared by forming solid solutions of the appropriate single oxides at 1223 K in atmospheres of CO2 or CO2/2% CO. Prior to analysis, the powdered oxide samples were ground and pressed.
Cr | 3p | 44.1 | Mn0.25Fe0.75Cr2O4 | manganese(II) iron(II) chromium(III) oxide (Mn0.25Fe0.75Cr2O4) | Allen G.C., Harris S.J, Jutson J.A., Dyke J.M. | Appl. Surf. Sci. 37, 111 (1989) | Good | 0.2 |  | Shirley | data |  |  |  | No | Mg |  | Ag3d5= 368.27, Ni FL | Adventitious carbon | Reliable, with one-point correction of energy scale | annealed, crystal, oxidizing atmosphere, pelletized | EDXA | X-ray Diffraction | 300 | Good | The sample was prepared by forming solid solutions of the appropriate single oxides at 1223 K in atmospheres of CO2 or CO2/2% CO. Prior to analysis, the powdered oxide samples were ground and pressed.
Cr | 3p | 43.9 | Fe1.4Cr1.6O4 | iron chromium oxide (Fe1.4Cr1.6O4) | Allen G.C., Harris S.J, Jutson J.A., Dyke J.M. | Appl. Surf. Sci. 37, 111 (1989) | Good | 0.2 |  | Shirley | data |  |  |  | No | Mg |  | Ag3d5= 368.27, Ni FL | Adventitious carbon | Reliable, with one-point correction of energy scale | annealed, crystal, oxidizing atmosphere, pelletized | EDXA | X-ray Diffraction | 300 | Good | The sample was prepared by forming solid solutions of the appropriate single oxides at 1223 K in atmospheres of CO2 or CO2/2% CO. Prior to analysis, the powdered oxide samples were ground and pressed.
Cr | 3p | 44 | Fe2Cr1.0O4 | iron chromium oxide (Fe2Cr1.0O4) | Allen G.C., Harris S.J, Jutson J.A., Dyke J.M. | Appl. Surf. Sci. 37, 111 (1989) | Good | 0.2 |  | Shirley | data |  |  |  | No | Mg |  | Ag3d5= 368.27, Ni FL | Adventitious carbon | Reliable, with one-point correction of energy scale | annealed, crystal, oxidizing atmosphere, pelletized | EDXA | X-ray Diffraction | 300 | Good | The sample was prepared by forming solid solutions of the appropriate single oxides at 1223 K in atmospheres of CO2 or CO2/2% CO. Prior to analysis, the powdered oxide samples were ground and pressed.
Cr | 3p | 44 | NiFe0.5Cr1.5O4 | nickel(II) iron(III) chromium(III) oxide | Allen G.C., Harris S.J, Jutson J.A., Dyke J.M. | Appl. Surf. Sci. 37, 111 (1989) | Good | 0.2 |  | Shirley | data |  |  |  | No | Mg |  | Ag3d5= 368.27, Ni FL | Adventitious carbon | Reliable, with one-point correction of energy scale | annealed, crystal, oxidizing atmosphere, pelletized | EDXA | X-ray Diffraction | 300 | Good | The sample was prepared by forming solid solutions of the appropriate single oxides at 1223 K in atmospheres of CO2 or CO2/2% CO. Prior to analysis, the powdered oxide samples were ground and pressed.
Cr | 3p | 44.26 | C6H5CH3Cr(CO)3 | (eta6-methylbenzene)tricarbonylchromium | Barnes C.M., Kennedy B.J. | J. Mol. Struct. 344, 233 (1995) | Adequate | 0.05 |  | other | other type of curve fit |  |  |  | No | Mg |  | Au4f7 = 84.00 | IC/AC | Reliable, with one-point correction of energy scale | cooled, pelletized |  |  | 170 | Adequate | The sample was powdered compound pressed between two layers of indium foil. FAT mode.
Cr | 3p | 43.6 | CoFe0.5Cr1.5O4 | cobalt(II) iron(III) chromium(III) oxide (CoFe0.5Cr1.5O4) | Allen G.C., Harris S.J, Jutson J.A., Dyke J.M. | Appl. Surf. Sci. 37, 111 (1989) | Good | 0.2 |  | Shirley | data |  |  |  | No | Mg |  | Ag3d5= 368.27, Ni FL | Adventitious carbon | Reliable, with one-point correction of energy scale | crystal, pelletized | EDXA | X-ray Diffraction | 300 | Good | The sample was prepared by forming solid solutions of the appropriate single oxides at 1223 K in atmospheres of CO2 or CO2/2% CO. Prior to analysis, the powdered oxide samples were ground and pressed.
Cr | 3p | 47.7 | H2V4Cr8O31.nH2O | hydrogen polychromovanadate (H2V4Cr8O31.nH2O) | Bondarenko V., Kaciulis S., Plesanovas A., Volkov V., Zacharova G. | Appl. Surf. Sci. 78, 107 (1994) | Adequate |  |  | Shirley | Gaussian |  |  |  | No | Mg |  |  | Adventitious carbon | Reliable (reported energy within 300 eV of a reference energy) | insulator, pelletized |  |  | 300 | Adequate | FRR mode. No changes in the photoelectron spectrum were detected after irradiation of the specimen by X-ray beam for 30 min. The Cr3+ concentration ratios calculated from the Cr2p and Cr3p lines were 0.49 and 0.57, respectively. oxygen content in formula
Cr | 3p | 43.9 | H2V4Cr8O31.nH2O | hydrogen polychromovanadate (H2V4Cr8O31.nH2O) | Bondarenko V., Kaciulis S., Plesanovas A., Volkov V., Zacharova G. | Appl. Surf. Sci. 78, 107 (1994) | Adequate |  |  | Shirley | Gaussian |  |  |  | No | Mg |  |  | Adventitious carbon | Reliable (reported energy within 300 eV of a reference energy) | insulator, pelletized |  |  | 300 | Adequate | FRR mode. No changes in the photoelectron spectrum were detected after irradiation of the specimen by X-ray beam for 30 min. The Cr3+ concentration ratios calculated from the Cr2p and Cr3p lines were 0.49 and 0.57, respectively. oxygen content in formula
Cr | 3p | 42.1 | Fe/Cr/Au/Si | iron/chromium/gold/silicon | Kang J.-S., Hwang D.W., Hong J.H., Jeong J.I., Park H.K., Moon J.H., et al. | Phys. Rev. B 51, 1039 (1995) | Adequate |  | 0.3 |  | data |  |  |  | No | other source | 130 | FL = Fermi level | Conductor | Reliable (reported energy within 300 eV of a reference energy) | thin layer, vapor deposited |  |  | 300 | Good | 0.7 - 20 A Fe/400 A Au/Si(001). The thickness was measured using a quartz-crystal thickness monitor.
Cr | 3s | 74.3 | TlV4CrS8 | thallium tetravanadium chromium octasulfide | Bensch W., Worner E., Muhler M. | Mater. Res. Bull. 29, 155 (1994) | Adequate |  |  | Shirley | data |  |  |  | No | Al |  | Au4f7 = 84.00 | Conductor | Reliable (reported energy within 300 eV of a reference energy) | crystal | X-ray Photoelectron Spectroscopy | X-ray Diffraction | 300 | Good | Weighted amounts of the elements were heated to 1273 K for seven days and afterwards were slowly cooled to 300 K. The product consisted of black needles with a metallic lustre. The composition determined byXPS was TlV3.5Cr0.9S8.
Cr | 3s | 75 | NiFe0.5Cr1.5O4 | nickel(II) iron(III) chromium(III) oxide | Allen G.C., Harris S.J, Jutson J.A., Dyke J.M. | Appl. Surf. Sci. 37, 111 (1989) | Good | 0.2 |  | Shirley | data |  |  |  | No | Mg |  | Ag3d5= 368.27, Ni FL | Adventitious carbon | Reliable, with one-point correction of energy scale | annealed, crystal, oxidizing atmosphere, pelletized | EDXA | X-ray Diffraction | 300 | Good | The sample was prepared by forming solid solutions of the appropriate single oxides at 1223 K in atmospheres of CO2 or CO2/2% CO. Prior to analysis, the powdered oxide samples were ground and pressed.
Cr | 3s | 74.2 | Zn0.60Cd0.40Cr2S4 | zinc cadmium chromium sulfide ss (Zn0.60Cd0.40Cr2S4) | Agostinelli E., Battistoni C., Fiorani D., Mattogno G., Nogues M. | J. Phys. Chem. Solids 50, 269 (1989) | Adequate | 0.2 |  |  | data |  |  |  | No | Al |  |  | Adventitious carbon | Reliable, with one-point correction of energy scale | polycrystalline, solid on double-sided tape |  |  | 300 | Adequate
Cr | 3s | 75.5 | Fe2Cr1.0O4 | iron chromium oxide (Fe2Cr1.0O4) | Allen G.C., Harris S.J, Jutson J.A., Dyke J.M. | Appl. Surf. Sci. 37, 111 (1989) | Good | 0.2 |  | Shirley | data |  |  |  | No | Mg |  | Ag3d5= 368.27, Ni FL | Adventitious carbon | Reliable, with one-point correction of energy scale | annealed, crystal, oxidizing atmosphere, pelletized | EDXA | X-ray Diffraction | 300 | Good | The sample was prepared by forming solid solutions of the appropriate single oxides at 1223 K in atmospheres of CO2 or CO2/2% CO. Prior to analysis, the powdered oxide samples were ground and pressed.
Cr | 3s | 74.2 | Zn0.60Cd0.40Cr2Se4 | zinc cadmium chromium selenide ss (Zn0.60Cd0.40Cr2Se4) | Agostinelli E., Battistoni C., Fiorani D., Mattogno G., Nogues M. | J. Phys. Chem. Solids 50, 269 (1989) | Adequate | 0.2 |  |  | data |  |  |  | No | Al |  |  | Adventitious carbon | Reliable, with one-point correction of energy scale | polycrystalline, solid on double-sided tape |  |  | 300 | Adequate
Cr | 3s | 74.3 | Fe1.4Cr1.6O4 | iron chromium oxide (Fe1.4Cr1.6O4) | Allen G.C., Harris S.J, Jutson J.A., Dyke J.M. | Appl. Surf. Sci. 37, 111 (1989) | Good | 0.2 |  | Shirley | data |  |  |  | No | Mg |  | Ag3d5= 368.27, Ni FL | Adventitious carbon | Reliable, with one-point correction of energy scale | annealed, crystal, oxidizing atmosphere, pelletized | EDXA | X-ray Diffraction | 300 | Good | The sample was prepared by forming solid solutions of the appropriate single oxides at 1223 K in atmospheres of CO2 or CO2/2% CO. Prior to analysis, the powdered oxide samples were ground and pressed.
Cr | 3s | 75.5 | Mn0.25Fe0.75Cr2O4 | manganese(II) iron(II) chromium(III) oxide (Mn0.25Fe0.75Cr2O4) | Allen G.C., Harris S.J, Jutson J.A., Dyke J.M. | Appl. Surf. Sci. 37, 111 (1989) | Good | 0.2 |  | Shirley | data |  |  |  | No | Mg |  | Ag3d5= 368.27, Ni FL | Adventitious carbon | Reliable, with one-point correction of energy scale | annealed, crystal, oxidizing atmosphere, pelletized | EDXA | X-ray Diffraction | 300 | Good | The sample was prepared by forming solid solutions of the appropriate single oxides at 1223 K in atmospheres of CO2 or CO2/2% CO. Prior to analysis, the powdered oxide samples were ground and pressed.
Cr | 3s | 75.4 | Mn0.75Fe0.25Cr2O4 | manganese(II) iron(II) chromium(III) oxide (Mn0.75Fe0.25Cr2O4) | Allen G.C., Harris S.J, Jutson J.A., Dyke J.M. | Appl. Surf. Sci. 37, 111 (1989) | Good | 0.2 |  | Shirley | data |  |  |  | No | Mg |  | Ag3d5= 368.27, Ni FL | Adventitious carbon | Reliable, with one-point correction of energy scale | annealed, crystal, oxidizing atmosphere, pelletized | EDXA | X-ray Diffraction | 300 | Good | The sample was prepared by forming solid solutions of the appropriate single oxides at 1223 K in atmospheres of CO2 or CO2/2% CO. Prior to analysis, the powdered oxide samples were ground and pressed.
Cr | 3s | 75.3 | MnFe0.5Cr1.5O4 | manganese(II) iron(III) chromium(III) oxide (MnFe0.5Cr1.5O4) | Allen G.C., Harris S.J, Jutson J.A., Dyke J.M. | Appl. Surf. Sci. 37, 111 (1989) | Good | 0.2 |  | Shirley | data |  |  |  | No | Mg |  | Ag3d5= 368.27, NiFL | Adventitious carbon | Reliable, with one-point correction of energy scale | crystal, pelletized | EDXA | X-ray Diffraction | 300 | Good | The sample was prepared by forming solid solutions of the appropriate single oxides at 1223 K in atmospheres of CO2 or CO2/2% CO. Prior to analysis, the powdered oxide samples were ground and pressed.
Cr | 3s | 75 | Fe1.0Cr2.0O4 | iron(II) dichromium(III) tetraoxide | Allen G.C., Harris S.J, Jutson J.A., Dyke J.M. | Appl. Surf. Sci. 37, 111 (1989) | Good | 0.2 |  | Shirley | data |  |  |  | No | Mg |  | Ag3d5= 368.27, Ni FL | Adventitious carbon | Reliable, with one-point correction of energy scale | annealed, crystal, oxidizing atmosphere, pelletized | EDXA | X-ray Diffraction | 300 | Good | The sample was prepared by forming solid solutions of the appropriate single oxides at 1223 K in atmospheres of CO2 or CO2/2% CO. Prior to analysis, the powdered oxide samples were ground and pressed.
Cr | 3s | 74.1 | Cr2Se3 | dichromium triselenide | Agostinelli E., Battistoni C., Fiorani D., Mattogno G., Nogues M. | J. Phys. Chem. Solids 50, 269 (1989) | Adequate | 0.2 |  |  | data |  |  |  | No | Al |  |  | Adventitious carbon | Reliable, with one-point correction of energy scale | polycrystalline, solid on double-sided tape |  |  | 300 | Adequate
Cr | 3s | 74.2 | Zn0.40Cd0.60Cr2S4 | zinc cadmium chromium sulfide ss (Zn0.40Cd0.60Cr2S4) | Agostinelli E., Battistoni C., Fiorani D., Mattogno G., Nogues M. | J. Phys. Chem. Solids 50, 269 (1989) | Adequate | 0.2 |  |  | data |  |  |  | No | Al |  |  | Adventitious carbon | Reliable, with one-point correction of energy scale | polycrystalline, solid on double-sided tape |  |  | 300 | Adequate
Cr | 3s | 74.3 | Cr2S3 | dichromium trisulfide | Agostinelli E., Battistoni C., Fiorani D., Mattogno G., Nogues M. | J. Phys. Chem. Solids 50, 269 (1989) | Adequate | 0.2 |  |  | data |  |  |  | No | Al |  |  | Adventitious carbon | Reliable, with one-point correction of energy scale | polycrystalline, solid on double-sided tape |  |  | 300 | Adequate
Cr | 3s | 74.9 | NiFeCrO4 | nickel(II) iron(III) chromium(III) tetraoxide | Allen G.C., Harris S.J, Jutson J.A., Dyke J.M. | Appl. Surf. Sci. 37, 111 (1989) | Good | 0.2 |  | Shirley | data |  |  |  | No | Mg |  | Ag3d5= 368.27, Ni FL | Adventitious carbon | Reliable, with one-point correction of energy scale | annealed, crystal, oxidizing atmosphere, pelletized | EDXA | X-ray Diffraction | 300 | Good | The sample was prepared by forming solid solutions of the appropriate single oxides at 1223 K in atmospheres of CO2 or CO2/2% CO. Prior to analysis, the powdered oxide samples were ground and pressed.
Cr | 3s | 75.4 | CrPS4 | chromium phosphorus tetrasulfide | Ohno Y., Mineo A., Matsubara I. | Phys. Rev. B 40, 10262 (1989) | Adequate |  |  |  | data |  |  |  | No | Al |  |  | Adventitious carbon | Reliable, with one-point correction of energy scale | cleaved crystal, insulator |  |  | 300 | Adequate | Layered transition metal compound. Black lustrous single crystals.Monoclinic structure having the lattice constants ofa=10.87A, b=7.25A, c=6.14 A, and beta=91.88 degrees An electric flood gun (Ep=0.3 EV) was compensation.
Cr | 3s | 75.1 | MnFe1.5Cr0.5O4 | manganese(II) iron(III) chromium(III) oxide (MnFe1.5Cr0.5O4) | Allen G.C., Harris S.J, Jutson J.A., Dyke J.M. | Appl. Surf. Sci. 37, 111 (1989) | Good | 0.2 |  | Shirley | data |  |  |  | No | Mg |  | Ag3d5= 368.27, Ni FL | Adventitious carbon | Reliable, with one-point correction of energy scale | annealed, crystal, oxidizing atmosphere, pelletized | EDXA | X-ray Diffraction | 300 | Good | The sample was prepared by forming solid solutions of the appropriate single oxides at 1223 K in atmospheres of CO2 or CO2/2% CO. Prior to analysis, the powdered oxide samples were ground and pressed.
Cr | 3s | 75.4 | ZnCr2O4 | zinc dichromium tetraoxide | Agostinelli E., Battistoni C., Fiorani D., Mattogno G., Nogues M. | J. Phys. Chem. Solids 50, 269 (1989) | Adequate | 0.2 |  |  | data |  |  |  | No | Al |  |  | Adventitious carbon | Reliable, with one-point correction of energy scale | polycrystalline, solid on double-sided tape |  |  | 300 | Adequate
Cr | 3s | 74.5 | ZnCr2S4 | zinc dichromium tetrasulfide | Agostinelli E., Battistoni C., Fiorani D., Mattogno G., Nogues M. | J. Phys. Chem. Solids 50, 269 (1989) | Adequate | 0.2 |  |  | data |  |  |  | No | Al |  |  | Adventitious carbon | Reliable, with one-point correction of energy scale | polycrystalline, solid on double-sided tape |  |  | 300 | Adequate
Cr | 3s | 74.6 | NiCr2O4 | nickel(II) dichromium(III) tetraoxide | Allen G.C., Harris S.J, Jutson J.A., Dyke J.M. | Appl. Surf. Sci. 37, 111 (1989) | Good | 0.2 |  | Shirley | data |  |  |  | No | Mg |  | Ag3d5= 368.27, Ni FL | Adventitious carbon | Reliable, with one-point correction of energy scale | annealed, crystal, oxidizing atmosphere, pelletized | EDXA | X-ray Diffraction | 300 | Good | The sample was prepared by forming solid solutions of the appropriate single oxides at 1223 K in atmospheres of CO2 or CO2/2% CO. Prior to analysis, the powdered oxide samples were ground and pressed.
Cr | 3s | 74.8 | CoFeCrO4 | cobalt(II) iron(III) chromium(III) tetraoxide | Allen G.C., Harris S.J, Jutson J.A., Dyke J.M. | Appl. Surf. Sci. 37, 111 (1989) | Good | 0.2 |  | Shirley | data |  |  |  | No | Mg |  | Ag3d5= 368.27, Ni FL | Adventitious carbon | Reliable, with one-point correction of energy scale | annealed, crystal, oxidizing atmosphere, pelletized | EDXA | X-ray Diffraction | 300 | Good | The sample was prepared by forming solid solutions of the appropriate single oxides at 1223 K in atmospheres of CO2 or CO2/2% CO. Prior to analysis, the powdered oxide samples were ground and pressed.
Cr | 3s | 74.4 | CdCr2S4 | cadmium dichromium tetrasulfide | Agostinelli E., Battistoni C., Fiorani D., Mattogno G., Nogues M. | J. Phys. Chem. Solids 50, 269 (1989) | Adequate | 0.2 |  |  | data |  |  |  | No | Al |  |  | Adventitious carbon | Reliable, with one-point correction of energy scale | polycrystalline, solid on double-sided tape |  |  | 300 | Adequate
Cr | 3s | 75.1 | MnFeCrO4 | manganese(II) iron(III) chromium(III) tetraoxide | Allen G.C., Harris S.J, Jutson J.A., Dyke J.M. | Appl. Surf. Sci. 37, 111 (1989) | Good | 0.2 |  | Shirley | data |  |  |  | No | Mg |  | Ag3d5= 368.27, Ni FL | Adventitious carbon | Reliable, with one-point correction of energy scale | annealed, crystal, oxidizing atmosphere, pelletized | EDXA | X-ray Diffraction | 300 | Good | The sample was prepared by forming solid solutions of the appropriate single oxides at 1223 K in atmospheres of CO2 or CO2/2% CO. Prior to analysis, the powdered oxide samples were ground and pressed.
Cr | 3s | 75 | CoFe1.5Cr0.5O4 | cobalt(II) iron(III) chromium(III) oxide (CoFe1.5Cr0.5O4) | Allen G.C., Harris S.J, Jutson J.A., Dyke J.M. | Appl. Surf. Sci. 37, 111 (1989) | Good | 0.2 |  | Shirley | data |  |  |  | No | Mg |  | Ag3d5= 368.27, Ni FL | Adventitious carbon | Reliable, with one-point correction of energy scale | annealed, crystal, oxidizing atmosphere, pelletized | EDXA | X-ray Diffraction | 300 | Good | The sample was prepared by forming solid solutions of the appropriate single oxides at 1223 K in atmospheres of CO2 or CO2/2% CO. Prior to analysis, the powdered oxide samples were ground and pressed.
Cr | 3s | 74.3 | TlVCr4S8 | thallium vanadium tetrachromium octasulfide | Bensch W., Worner E., Muhler M. | Mater. Res. Bull. 29, 155 (1994) | Adequate |  |  | Shirley | data |  |  |  | No | Al |  | Au4f7 = 84.00 | Conductor | Reliable (reported energy within 300 eV of a reference energy) | crystal | X-ray Photoelectron Spectroscopy | X-ray Diffraction | 300 | Good | Weighted amounts of the elements were heated to 1273 K for seven days and afterwards were slowly cooled to 300 K. The product consisted of black needles with a metallic lustre. The composition determined byXPS was TlV0.9Cr2.9S8.
Cr | 3s | 74.3 | TlV3Cr2S8 | thallium trivanadium dichromium octasulfide | Bensch W., Worner E., Muhler M. | Mater. Res. Bull. 29, 155 (1994) | Adequate |  |  | Shirley | data |  |  |  | No | Al |  | Au4f7 = 84.00 | Conductor | Reliable (reported energy within 300 eV of a reference energy) | crystal | X-ray Photoelectron Spectroscopy | X-ray Diffraction | 300 | Good | Weighted amounts of the elements were heated to 1273 K for seven days and afterwards were slowly cooled to 300 K. The product consisted of black needles with a metallic lustre. The composition determined byXPS was TlV2.7Cr1.9S8.
Cr | 3s | 74.3 | TlV2Cr3S8 | thallium divanadium trichromium octasulfide | Bensch W., Worner E., Muhler M. | Mater. Res. Bull. 29, 155 (1994) | Adequate |  |  | Shirley | data |  |  |  | No | Al |  | Au4f7 = 84.00 | Conductor | Reliable (reported energy within 300 eV of a reference energy) | crystal | X-ray Photoelectron Spectroscopy | X-ray Diffraction | 300 | Good | Weighted amounts of the elements were heated to 1273 K for seven days and afterwards were slowly cooled to 300 K. The product consisted of black needles with a metallic lustre. The composition determined byXPS was TlV1.7Cr2.4S8.
Cr | 3s | 75 | CrCl3 | chromium trichloride | Pollini I. | Phys. Rev. B 50, 2095 (1994) | Adequate |  | 1 |  | data |  |  |  | Yes | Al |  |  | Valence band minimum | Reliable (reported energy within 300 eV of a reference energy) | crystal, insulator |  | XRD, HEED | 300 | Good | The sample was prepared by direct chlorination of the metal ion in a flow system at about 1223 K.
Cr | 3s | 79.5 | CrCl3 | chromium trichloride | Pollini I. | Phys. Rev. B 50, 2095 (1994) | Adequate |  | 1 |  | data |  |  |  | Yes | Al |  |  | Valence band minimum | Reliable (reported energy within 300 eV of a reference energy) | crystal, insulator |  | XRD, HEED | 300 | Good | The sample was prepared by direct chlorination of the metal ion in a flow system at about 1223 K.
Cr | 3s | 76.2 | [Cr(CO)3(C6H6)] | tricarbonyl(benzene)chromium | Pignataro S., Foffani A., Distefano G. | Chem. Phys. Lett. 20, 351 (1973) | [8 empty] | No |  |  | Au | Conductor | Reliable, with two-point correction of energy scale | vapor deposited
Cr | 3s | 75.1 | [Cr(C6H6)2] | bis(eta6-benzene)chromium | Pignataro S., Foffani A., Distefano G. | Chem. Phys. Lett. 20, 351 (1973) | [8 empty] | No |  |  | Au | Conductor | Reliable, with two-point correction of energy scale | vapor deposited
Cr | 3s | 75.3 | [Cr(C7H7)(C5H5)] | (eta7-cycloheptatrienylium)(eta5-2,4-cyclopentadien-1-yl)chromium | Groenenboom C.J., Sawatzky G., Meijer H.J.D., Jellinek F. | J. Organometal. Chem. 76, C4 (1974) | [8 empty] | No |  |  | Au | Internal hydrocarbon | Reliable, with two-point correction of energy scale | vapor deposited
Cr | 3s | 74.9 | [Cr(C5H5)2] | bis(cyclopentadienyl)chromium | Groenenboom C.J., Sawatzky G., Meijer H.J.D., Jellinek F. | J. Organometal. Chem. 76, C4 (1974) | [8 empty] | No |  |  | Au | Internal hydrocarbon |  | vapor deposited
Cr | 3s | 74.5 | [Cr(C5H5)2] | bis(cyclopentadienyl)chromium | Barber M., Connor J.A., Derrick L.M.R., Hall M.B., Hillier I.H. | J. Chem. Soc., Faraday Trans. 2, 69, 560 (1973) | [8 empty] | No |  |  |  | C6H12=284.8 | Reliable, with two-point correction of energy scale | co-condensed with a charge reference material
Cr | 3s | 76.9 | [Cr(CO)6] | hexacarbonylchromium | Pignataro S., Foffani A., Distefano G. | Chem. Phys. Lett. 20, 351 (1973) | [8 empty] | No |  |  | Au | Conductor | Reliable, with two-point correction of energy scale | vapor deposited
Cr | 3s | 75.2 | [CrCl2C5H5] | dichloro(eta5-2,4-cyclopentadien-1-yl)chromium | Groenenboom C.J., Sawatzky G., Meijer H.J.D., Jellinek F. | J. Organometal. Chem. 76, C4 (1974) | [8 empty] | No |  |  | Au | Internal hydrocarbon | Reliable, with two-point correction of energy scale | vapor deposited
Cr | 3s | 74.4 | Cr | chromium | Asami K., Hashimoto K. | Corros. Sci. 17, 559 (1977) | [8 empty] | No |  |  | Au4f7=84.00;CuL355G=567.99;Cu2p3=932.66 | Conductor | Reliable, with three-point correction of energy scale | scraped
Cr | 3s | 74.4 | Cr | chromium | Allen G.C., Tucker P.M., Wild R.K. | J. Chem. Soc. Faraday Trans. II 74, 1126 (1978) | [8 empty] | No |  |  | FL + Ag3d5=368.2 | Conductor | Reliable | crystal
Cr | 3s | 74.3 | Cr | chromium | Lebugle A., Axelsson U., Nyholm R., Martensson N. | Phys. Scripta 23, 825 (1981) | [8 empty] | No |  |  | Au | Gold | Calibration study | scraped
Cr | 3s | 74.4 | Cr | chromium | Kulkarni S.K., Thube M.G., Nigavekar A. | Phys. Rev. B 37, 6723 (1988) | Adequate |  |  |  | data |  |  |  | No | Mg |  | Au4f7= 84.00 | Conductor | Reliable (reported energy within 300 eV of a reference energy) |  |  |  | 300 | Adequate
Cr | 3s | 74.2 | CdCr2Se4 | cadmium dichromium tetraselenide | Agostinelli E., Battistoni C., Fiorani D., Mattogno G., Nogues M. | J. Phys. Chem. Solids 50, 269 (1989) | Adequate | 0.2 |  |  | data |  |  |  | No | Al |  |  | Adventitious carbon | Reliable, with one-point correction of energy scale | polycrystalline, solid on double-sided tape |  |  | 300 | Adequate
Cr | 3s | 74.4 | ZnCr2Se4 | zinc dichromium tetraselenide | Agostinelli E., Battistoni C., Fiorani D., Mattogno G., Nogues M. | J. Phys. Chem. Solids 50, 269 (1989) | Adequate | 0.2 |  |  | data |  |  |  | No | Al |  |  | Adventitious carbon | Reliable, with one-point correction of energy scale | polycrystalline, solid on double-sided tape |  |  | 300 | Adequate
Cr | 3s | 74 | Zn0.45Cd0.55Cr2Se4 | zinc cadmium chromium selenide ss (Zn0.45Cd0.55Cr2Se4) | Agostinelli E., Battistoni C., Fiorani D., Mattogno G., Nogues M. | J. Phys. Chem. Solids 50, 269 (1989) | Adequate | 0.2 |  |  | data |  |  |  | No | Al |  |  | Adventitious carbon | Reliable, with one-point correction of energy scale | polycrystalline, solid on double-sided tape |  |  | 300 | Adequate
Cr | 3s | 74.8 | MnCr2O4 | manganese(II) dichromium(III) tetraoxide | Allen G.C., Harris S.J, Jutson J.A., Dyke J.M. | Appl. Surf. Sci. 37, 111 (1989) | Good | 0.2 |  | Shirley | data |  |  |  | No | Mg |  | Ag3d5= 368.27, Ni FL | Adventitious carbon | Reliable, with one-point correction of energy scale | annealed, crystal, oxidizing atmosphere, pelletized | EDXA | X-ray Diffraction | 300 | Good | The sample was prepared by forming solid solutions of the appropriate single oxides at 1223 K in atmospheres of CO2 or CO2/2% CO. Prior to analysis, the powdered oxide samples were ground and pressed.
Cr | 3s | 76.3 | (C5H5)Fe(C5H4)-C(O)-CH2-(C6H5)Cr(CO)3 | tris(carbonyl-kappaC)-(2eta5-cyclopenta-1,3-dienyl)-(mu-2eta5-cyclopenta-1,3-dienyl-2-(1eta6)-phenyl-ethanone)-1-chromium-2-iron | Allen G.C., Butler I.S., Kirby C. | Inorg. Chim. Acta 134, 289 (1987) | Adequate |  |  |  | data |  |  |  | No | Al |  | Au4f7= 84.00 | Internal hydrocarbon | Reliable, with one-point correction of energy scale | cooled |  |  | 173 | Adequate | Ferrocene and benzene - chromium tricarbonyl complex.
Cr | 3s | 74.1 | CdCr0.3In1.7S4 | cadmium chromium indium sulfide ss | Battistoni C., Paparazzo E., Dumond Y., Nogues M. | Solid State Commun. 46, 333 (1983) | [8 empty] | No |  |  |  | Adventitious carbon | Reliable, with two-point correction of energy scale | heated
Cr | 3s | 74.1 | ZnCr2S4 | zinc tetrathiodichromate(VI) | Battistoni C., Paparazzo E., Dumond Y., Nogues M. | Solid State Commun. 46, 333 (1983) | [8 empty] | No |  |  |  | Adventitious carbon | Reliable, with two-point correction of energy scale | heated
Cr | 3s | 74 | CdCr2S4 | cadmiun tetrathiodichromate(VI) | Battistoni C., Paparazzo E., Dumond Y., Nogues M. | Solid State Commun. 46, 333 (1983) | [8 empty] | No |  |  |  | Adventitious carbon | Reliable, with two-point correction of energy scale | heated
Cr | 3s | 74.3 | B4Cr15Ni81 | boron chromium nickel alloy (4-15-81) | Kulkarni S.K., Thube M.G., Nigavekar A. | Phys. Rev. B 37, 6723 (1988) | Adequate |  |  |  | data |  |  |  | No | Mg |  | Au4f7= 84.00 | Conductor | Reliable (reported energy within 300 eV of a reference energy) | amorphous |  |  | 300 | Adequate
Cr | 3s | 74.4 | B4Cr15Ni81 | boron chromium nickel alloy (4-15-81) | Kulkarni S.K., Thube M.G., Nigavekar A. | Phys. Rev. B 37, 6723 (1988) | Adequate |  |  |  | data |  |  |  | No | Mg |  | Au4f7= 84.00 | Conductor | Reliable (reported energy within 300 eV of a reference energy) | crystal |  |  | 300 | Adequate
Cr | 3s | 79 | K2Cr2O7 | potassium dichromate(VI) | Ikemoto I., Ishii K., Kinoshita S., Kuroda H., Franco M.A.A., Thomas J.M.J. | Solid State Chem. 17, 425 (1976) | [8 empty] | No |  |  | Au | Gold | Reliable
Cr | 3s | 79.8 | Na2CrO4 | sodium chromate(VI) | Lavielle L., Kessler H. | J. Electron Spectrosc. Relat. Phenom. 8, 95 (1976) | [8 empty] | No |  |  | Au | Gold | Reliable, with two-point correction of energy scale
Cr | 3s | 75.2 | CrLaO3 | chromium lanthanum trioxide | Howng W.Y., Thorn R.J. | J. Chem. Phys. Solids 41, 75 (1980) | [8 empty] | No |  |  |  | Adventitious carbon | Reliable
Cr | 3s | 75.9 | ZnCr2O4 | zinc(II) chromium(III) oxide | Battistoni C., Dormann J.L. Fiorani D., Paparazzo E., Viticoli S. | Solid State Commun. 39, 581 (1981) | [8 empty] | No |  |  |  | Adventitious carbon | Reliable, with two-point correction of energy scale
Cr | 3s | 75.7 | NaCrO2 | sodium chromium(III) dioxide | Lavielle L., Kessler H. | J. Electron Spectrosc. Relat. Phenom. 8, 95 (1976) | [8 empty] | No |  |  | Au | Gold | Reliable, with two-point correction of energy scale
Cr | 3s | 75.1 | CrO2 | chromium(IV) oxide | Ikemoto I., Ishii K., Kinoshita S., Kuroda H., Franco M.A.A., Thomas J.M.J. | Solid State Chem. 17, 425 (1976) | [8 empty] | No |  |  | Au | Gold | Reliable
Cr | 3s | 78.9 | Cr2O3 | chromium trioxide | Allen G.C., Harris S.J, Jutson J.A., Dyke J.M. | Appl. Surf. Sci. 37, 111 (1989) | Good | 0.2 |  | Shirley | data |  |  |  | No | Mg |  | Ag3d5= 368.27, Ni FL | Adventitious carbon | Reliable, with one-point correction of energy scale | crystal, pelletized | EDXA | X-ray Diffraction | 300 | Good | Prior to analysis, the powdered oxide samples were ground and pressed.
Cr | 3s | 75.3 | Cr2O3 | chromium trioxide | Allen G.C., Harris S.J, Jutson J.A., Dyke J.M. | Appl. Surf. Sci. 37, 111 (1989) | Good | 0.2 |  | Shirley | data |  |  |  | No | Mg |  | Ag3d5= 368.27, Ni FL | Adventitious carbon | Reliable, with one-point correction of energy scale | crystal, pelletized | EDXA | X-ray Diffraction | 300 | Good | Prior to analysis, the powdered oxide samples were ground and pressed.
Cr | 3s | 75.3 | Cr2O3 | chromium trioxide | Howng W.Y., Thorn R.J. | J. Chem. Phys. Solids 41, 75 (1980) | [8 empty] | No |  |  |  | Adventitious carbon | Reliable
Cr | 3s | 75.4 | Cr2O3 | chromium trioxide | Battistoni C., Dormann J.L. Fiorani D., Paparazzo E., Viticoli S. | Solid State Commun. 39, 581 (1981) | [8 empty] | No |  |  |  | Adventitious carbon | Reliable, with two-point correction of energy scale
Cr | 3s | 75.1 | Cr2O3 | chromium trioxide | Allen G.C., Tucker P.M., Wild R.K. | J. Chem. Soc. Faraday Trans. II 74, 1126 (1978) | [8 empty] | No |  |  | FL + Ag3d5=368.2 | Conductor | Reliable | reacted film
Cr | 3s | 75.3 | Cr2O3 | chromium trioxide | Werfel F., Brummer O. | Phys. Scripta 28, 92 (1983) | [8 empty] | No |  |  |  | Adventitious carbon | Reliable, with two-point correction of energy scale | sputtered
Cr | 3s | 75.2 | Cr2O3 | chromium trioxide | Agostinelli E., Battistoni C., Fiorani D., Mattogno G., Nogues M. | J. Phys. Chem. Solids 50, 269 (1989) | Adequate | 0.2 |  |  | data |  |  |  | No | Al |  |  | Adventitious carbon | Reliable, with one-point correction of energy scale | polycrystalline, solid on double-sided tape |  |  | 300 | Adequate
Cr | 3s,sat | 79.2 | Cr2O3 | chromium trioxide | Agostinelli E., Battistoni C., Fiorani D., Mattogno G., Nogues M. | J. Phys. Chem. Solids 50, 269 (1989) | Adequate | 0.2 |  |  | data |  |  |  | No | Al |  |  | Adventitious carbon | Reliable, with one-point correction of energy scale | polycrystalline, solid on double-sided tape |  |  | 300 | Adequate
Cr | 3s,sat | 78.9 | MnCr2O4 | manganese(II) dichromium(III) tetraoxide | Allen G.C., Harris S.J, Jutson J.A., Dyke J.M. | Appl. Surf. Sci. 37, 111 (1989) | Good | 0.2 |  | Shirley | data |  |  |  | No | Mg |  | Ag3d5= 368.27, NiFL | Adventitious carbon | Reliable, with one-point correction of energy scale | crystal, pelletized | EDXA | X-ray Diffraction | 300 | Good | The sample was prepared by forming solid solutions of the appropriate single oxides at 1223 K in atmospheres of CO2 or CO2/2% CO. Prior to analysis, the powdered oxide samples were ground and pressed.
Cr | 3s,sat | 77.6 | Zn0.45Cd0.55Cr2Se4 | zinc cadmium chromium selenide ss (Zn0.45Cd0.55Cr2Se4) | Agostinelli E., Battistoni C., Fiorani D., Mattogno G., Nogues M. | J. Phys. Chem. Solids 50, 269 (1989) | Adequate | 0.2 |  |  | data |  |  |  | No | Al |  |  | Adventitious carbon | Reliable, with one-point correction of energy scale | polycrystalline, solid on double-sided tape |  |  | 300 | Adequate
Cr | 3s,sat | 78 | ZnCr2Se4 | zinc dichromium tetraselenide | Agostinelli E., Battistoni C., Fiorani D., Mattogno G., Nogues M. | J. Phys. Chem. Solids 50, 269 (1989) | Adequate | 0.2 |  |  | data |  |  |  | No | Al |  |  | Adventitious carbon | Reliable, with one-point correction of energy scale | polycrystalline, solid on double-sided tape |  |  | 300 | Adequate
Cr | 3s,sat | 77.8 | CdCr2Se4 | cadmium dichromium tetraselenide | Agostinelli E., Battistoni C., Fiorani D., Mattogno G., Nogues M. | J. Phys. Chem. Solids 50, 269 (1989) | Adequate | 0.2 |  |  | data |  |  |  | No | Al |  |  | Adventitious carbon | Reliable, with one-point correction of energy scale | polycrystalline, solid on double-sided tape |  |  | 300 | Adequate
Cr | 3s,sat | 79 | Fe1.0Cr2.0O4 | iron(II) dichromium(III) oxide (Fe1.0Cr2.0O4) | Allen G.C., Harris S.J, Jutson J.A., Dyke J.M. | Appl. Surf. Sci. 37, 111 (1989) | Good | 0.2 |  | Shirley | data |  |  |  | No | Mg |  | Ag3d5= 368.27, Ni FL | Adventitious carbon | Reliable, with one-point correction of energy scale | crystal, pelletized | EDXA | X-ray Diffraction | 300 | Good | The sample was prepared by forming solid solutions of the appropriate single oxides at 1223 K in atmospheres of CO2 or CO2/2% CO. Prior to analysis, the powdered oxide samples were ground and pressed.
Cr | 3s,sat | 79.3 | MnFeCrO4 | manganese(II) iron(III) chromium(III) tetraoxide | Allen G.C., Harris S.J, Jutson J.A., Dyke J.M. | Appl. Surf. Sci. 37, 111 (1989) | Good | 0.2 |  | Shirley | data |  |  |  | No | Mg |  | Ag3d5= 368.27, NiFL | Adventitious carbon | Reliable, with one-point correction of energy scale | crystal, pelletized | EDXA | X-ray Diffraction | 300 | Good | The sample was prepared by forming solid solutions of the appropriate single oxides at 1223 K in atmospheres of CO2 or CO2/2% CO. Prior to analysis, the powdered oxide samples were ground and pressed.
Cr | 3s,sat | 78.2 | CdCr2S4 | cadmium dichromium tetrasulfide | Agostinelli E., Battistoni C., Fiorani D., Mattogno G., Nogues M. | J. Phys. Chem. Solids 50, 269 (1989) | Adequate | 0.2 |  |  | data |  |  |  | No | Al |  |  | Adventitious carbon | Reliable, with one-point correction of energy scale | polycrystalline, solid on double-sided tape |  |  | 300 | Adequate
Cr | 3s,sat | 79 | CoFeCrO4 | cobalt(II) iron(III) chromium(III) tetraoxide | Allen G.C., Harris S.J, Jutson J.A., Dyke J.M. | Appl. Surf. Sci. 37, 111 (1989) | Good | 0.2 |  | Shirley | data |  |  |  | No | Mg |  | Ag3d5= 368.27, Ni FL | Adventitious carbon | Reliable, with one-point correction of energy scale | crystal, pelletized | EDXA | X-ray Diffraction | 300 | Good | The sample was prepared by forming solid solutions of the appropriate single oxides at 1223 K in atmospheres of CO2 or CO2/2% CO. Prior to analysis, the powdered oxide samples were ground and pressed.
Cr | 3s,sat | 78.3 | ZnCr2S4 | zinc dichromium tetrasulfide | Agostinelli E., Battistoni C., Fiorani D., Mattogno G., Nogues M. | J. Phys. Chem. Solids 50, 269 (1989) | Adequate | 0.2 |  |  | data |  |  |  | No | Al |  |  | Adventitious carbon | Reliable, with one-point correction of energy scale | polycrystalline, solid on double-sided tape |  |  | 300 | Adequate
Cr | 3s,sat | 79.2 | ZnCr2O4 | zinc dichromium tetraoxide | Agostinelli E., Battistoni C., Fiorani D., Mattogno G., Nogues M. | J. Phys. Chem. Solids 50, 269 (1989) | Adequate | 0.2 |  |  | data |  |  |  | No | Al |  |  | Adventitious carbon | Reliable, with one-point correction of energy scale | polycrystalline, solid on double-sided tape |  |  | 300 | Adequate
Cr | 3s,sat | 78.1 | Cr2S3 | dichromium trisulfide | Agostinelli E., Battistoni C., Fiorani D., Mattogno G., Nogues M. | J. Phys. Chem. Solids 50, 269 (1989) | Adequate | 0.2 |  |  | data |  |  |  | No | Al |  |  | Adventitious carbon | Reliable, with one-point correction of energy scale | polycrystalline, solid on double-sided tape |  |  | 300 | Adequate
Cr | 3s,sat | 77.9 | Zn0.40Cd0.60Cr2S4 | zinc cadmium chromium sulfide ss (Zn0.40Cd0.60Cr2S4) | Agostinelli E., Battistoni C., Fiorani D., Mattogno G., Nogues M. | J. Phys. Chem. Solids 50, 269 (1989) | Adequate | 0.2 |  |  | data |  |  |  | No | Al |  |  | Adventitious carbon | Reliable, with one-point correction of energy scale | polycrystalline, solid on double-sided tape |  |  | 300 | Adequate
Cr | 3s,sat | 77.7 | Cr2Se3 | dichromium triselenide | Agostinelli E., Battistoni C., Fiorani D., Mattogno G., Nogues M. | J. Phys. Chem. Solids 50, 269 (1989) | Adequate | 0.2 |  |  | data |  |  |  | No | Al |  |  | Adventitious carbon | Reliable, with one-point correction of energy scale | polycrystalline, solid on double-sided tape |  |  | 300 | Adequate
Cr | 3s,sat | 79.7 | MnFe0.5Cr1.5O4 | manganese(II) iron(III) chromium(III) oxide (MnFe0.5Cr1.5O4) | Allen G.C., Harris S.J, Jutson J.A., Dyke J.M. | Appl. Surf. Sci. 37, 111 (1989) | Good | 0.2 |  | Shirley | data |  |  |  | No | Mg |  | Ag3d5= 368.27, NiFL | Adventitious carbon | Reliable, with one-point correction of energy scale | crystal, pelletized | EDXA | X-ray Diffraction | 300 | Good | The sample was prepared by forming solid solutions of the appropriate single oxides at 1223 K in atmospheres of CO2 or CO2/2% CO. Prior to analysis, the powdered oxide samples were ground and pressed.
Cr | 3s,sat | 79.2 | Mn0.75Fe0.25Cr2O4 | manganese(II) iron(II) chromium(III) oxide (Mn0.75Fe0.25Cr2O4) | Allen G.C., Harris S.J, Jutson J.A., Dyke J.M. | Appl. Surf. Sci. 37, 111 (1989) | Good | 0.2 |  | Shirley | data |  |  |  | No | Mg |  | Ag3d5= 368.27, FL - Ni | Adventitious carbon | Reliable, with one-point correction of energy scale | crystal, pelletized | EDXA | X-ray Diffraction | 300 | Good | The sample was prepared by forming solid solutions of the appropriate single oxides at 1223 K in atmospheres of CO2 or CO2/2% CO. Prior to analysis, the powdered oxide samples were ground and pressed.
Cr | 3s,sat | 79.3 | Mn0.25Fe0.75Cr2O4 | manganese(II) iron(II) chromium(III) oxide (Mn0.25Fe0.75Cr2O4) | Allen G.C., Harris S.J, Jutson J.A., Dyke J.M. | Appl. Surf. Sci. 37, 111 (1989) | Good | 0.2 |  | Shirley | data |  |  |  | No | Mg |  | Ag3d5= 368.27, NiFL | Adventitious carbon | Reliable, with one-point correction of energy scale | crystal, pelletized | EDXA | X-ray Diffraction | 300 | Good | The sample was prepared by forming solid solutions of the appropriate single oxides at 1223 K in atmospheres of CO2 or CO2/2% CO. Prior to analysis, the powdered oxide samples were ground and pressed.
Cr | 3s,sat | 77.7 | Zn0.60Cd0.40Cr2Se4 | zinc cadmium chromium selenide ss (Zn0.60Cd0.40Cr2Se4) | Agostinelli E., Battistoni C., Fiorani D., Mattogno G., Nogues M. | J. Phys. Chem. Solids 50, 269 (1989) | Adequate | 0.2 |  |  | data |  |  |  | No | Al |  |  | Adventitious carbon | Reliable, with one-point correction of energy scale | polycrystalline, solid on double-sided tape |  |  | 300 | Adequate
Cr | 3s,sat | 77.9 | Zn0.60Cd0.40Cr2S4 | zinc cadmium chromium sulfide ss (Zn0.60Cd0.40Cr2S4) | Agostinelli E., Battistoni C., Fiorani D., Mattogno G., Nogues M. | J. Phys. Chem. Solids 50, 269 (1989) | Adequate | 0.2 |  |  | data |  |  |  | No | Al |  |  | Adventitious carbon | Reliable, with one-point correction of energy scale | polycrystalline, solid on double-sided tape |  |  | 300 | Adequate
Cs | 3d3/2 | 739.4 | Cs/Cu | cesium/copper | Henn F.C., Rodriguez J.A., Campbell C.T. | Surf. Sci. 236, 282 (1990) | Adequate | [7 empty] | No | Al |  | Cu2p3 = 932.67 | Conductor | Reliable, with one-point correction of energy scale | vapor deposited |  |  | 300 | Adequate | Coverage is 1.08.
Cs | 3d5/2 | 724.8 | CsOH/Cu | cesium hydroxide/copper | Campbell C.T., Koel B.E. | Surf. Sci. 186, 393 (1987) | Adequate |  |  |  | data |  |  |  | No | Mg |  | Cu2p3 = 932.67 | Conductor | Reliable, with one-point correction of energy scale | annealed, reacted | Auger Electron Spectroscopy |  | 293 | Adequate | Cu(111) dosed with a droplet of aqueous CsOH solution heated to ~390 K for 30 s to dry the droplet. The composition ratio of Cs/Cu determined by XPS was0.085. The spectra were recorded at normal emission.
Cs | 3d5/2 | 724.2 | Cs2[Rh2Br2(HCOO)4] | dicesium dibromotetrakis(mu-formato-O,O')dirhodate | Nefedov V.I., Salyn Y.V., Majorova A.G., Nazarova L.A., Baranovski I.B. | Zh. Neorg. Khimii 19, 1353 (1974) | [8 empty] | No |  |  |  | Internal hydrocarbon | Two-point correction of energy scale
Cs | 3d5/2 | 724.4 | Cs2[Rh2Cl2(HCOO)4] | dicesium dichlorotetrakis(mu-formato-O,O')dirhodate | Nefedov V.I., Salyn Y.V., Majorova A.G., Nazarova L.A., Baranovski I.B. | Zh. Neorg. Khimii 19, 1353 (1974) | [8 empty] | No |  |  |  | Internal hydrocarbon | Two-point correction of energy scale
Cs | 3d5/2 | 724.3 | Cs2[Rh2Br(HCOO)4(NO2)] | dicesium bromotetrakis(formato-O,O')(nitrito-N)dirhodate | Nefedov V.I., Salyn Y.V., Majorova A.G., Nazarova L.A., Baranovski I.B. | Zh. Neorg. Khimii 19, 1353 (1974) | [8 empty] | No |  |  |  | Adventitious carbon | Two-point correction of energy scale
Cs | 3d5/2 | 724 | CsBr | cesium bromide | Morgan W.E., Van Wazer J.R., Stec W.J. | J. Am. Chem. Soc. 95, 751 (1973) | [8 empty] | No |  |  |  | Adventitious carbon | Two-point correction of energy scale
Cs | 3d5/2 | 724.1 | CsBr | cesium bromide | Nefedov V.I., Salyn Y.V., Majorova A.G., Nazarova L.A., Baranovski I.B. | Zh. Neorg. Khimii 19, 1353 (1974) | [8 empty] | No |  |  |  | Adventitious carbon | Two-point correction of energy scale
Cs | 3d5/2 | 723.7 | CsCl | cesium chloride | Morgan W.E., Van Wazer J.R., Stec W.J. | J. Am. Chem. Soc. 95, 751 (1973) | [8 empty] | No |  |  |  | Adventitious carbon | Two-point correction of energy scale
Cs | 3d5/2 | 724 | CsCl | cesium chloride | Nefedov V.I., Salyn Y.V., Majorova A.G., Nazarova L.A., Baranovski I.B. | Zh. Neorg. Khimii 19, 1353 (1974) | [8 empty] | No |  |  |  | Adventitious carbon | Two-point correction of energy scale
Cs | 3d5/2 | 726.3 | Cs | cesium | Ebbinghaus G., Simon A. | Chem. Phys. 43, 117 (1979) | [8 empty] | No |  |  | FL | Conductor
Cs | 3d5/2 | 726 | Cs | cesium | Krishnan N.G., Delgass W.N., Robertson W.D. | J. Phys. F. 7, 2623 (1977) | [8 empty] | No |  |  | Ni2p3=852.9 | Conductor | Reliable | vapor deposited
Cs | 3d5/2 | 724 | CsF | cesium fluoride | Morgan W.E., Van Wazer J.R., Stec W.J. | J. Am. Chem. Soc. 95, 751 (1973) | [8 empty] | No |  |  |  | Adventitious carbon | Two-point correction of energy scale
Cs | 3d5/2 | 724.15 | CsOH | cesium hydroxide | Wagner C.D., Riggs W.M., Davis L.E., Moulder J.F., Muilenberg G.E. | Handbook of X-Ray Photoelectron Spectroscopy, Perkin-Elmer Corporation, Physical Electronics Division, Eden Prairie, Minn. 55344 (1979) | [8 empty] | No |  |  | Au,Cu | Adventitious carbon | Reliable, with two-point correction of energy scale
Cs | 3d5/2 | 723.9 | CsI | cesium iodide | Morgan W.E., Van Wazer J.R., Stec W.J. | J. Am. Chem. Soc. 95, 751 (1973) | [8 empty] | No |  |  |  | Adventitious carbon | Two-point correction of energy scale
Cs | 3d5/2 | 723.9 | CsI | cesium iodide | Morgan W.E., Van Wazer J.R., Stec W.J. | J. Am. Chem. Soc. 95, 751 (1973) | [8 empty] | No |  |  |  | Adventitious carbon | Two-point correction of energy scale
Cs | 3d5/2 | 723.6 | CsN3 | cesium azide | Sharma J., Gora, T., Rimstidt J.D., Staley, R. | Chem. Phys. Lett. 15, 233 (1972) | [8 empty] | No |  |  |  | Adventitious carbon | Two-point correction of energy scale
Cs | 3d5/2 | 726.2 | Cs10[Cs11O3] | 10-cesium tri-micro-oxo-octahedro-11-cesium | Ebbinghaus G., Simon A. | Chem. Phys. 43, 117 (1979) | [8 empty] | No |  |  | FL | Conductor |  | scraped
Cs | 3d5/2 | 726.1 | Rb7[Cs11O3] | heptarubidium tri-micro-oxo-octahedro-11-cesium | Ebbinghaus G., Simon A. | Chem. Phys. 43, 117 (1979) | [8 empty] | No |  |  | FL | Conductor |  | scraped
Cs | 3d5/2 | 724.2 | CsClO4 | cesium perchlorate | Morgan W.E., Van Wazer J.R., Stec W.J. | J. Am. Chem. Soc. 95, 751 (1973) | [8 empty] | No |  |  |  | Adventitious carbon | Two-point correction of energy scale
Cs | 3d5/2 | 724.5 | Cs2CrO4 | cesium chromate(VI) | Allen G.C., Curtis M.T., Hooper A.J., Tucker P.M. | J. Chem. Soc. Dalton Trans. 1677 (1973) | [8 empty] | No |  |  |  | Gold | Two-point correction of energy scale
Cs | 3d5/2 | 723.9 | Cs3PO4 | cesium phosphate | Morgan W.E., Van Wazer J.R., Stec W.J. | J. Am. Chem. Soc. 95, 751 (1973) | [8 empty] | No |  |  |  | Adventitious carbon | Two-point correction of energy scale
Cs | 3d5/2 | 723.9 | Cs2SO4 | cesium sulfate | Wagner C.D. | Chapter 7 In 'Handbook of X-Ray and Ultraviolet Photoelectron Spectroscopy', D. Briggs, Editor (1977) | [8 empty] | No |  |  | Au,Cu | Adventitious carbon | Reliable, with two-point correction of energy scale
Cs | 3d5/2 | 723.8 | Cs4P2O7 | cesium diphosphate | Morgan W.E., Van Wazer J.R., Stec W.J. | J. Am. Chem. Soc. 95, 751 (1973) | [8 empty] | No |  |  |  | Adventitious carbon | Two-point correction of energy scale
Cs | 3d5/2 | 725.2 | Cs2O | cesium oxide | Yang S.J., Bates C.W. | Appl. Phys. Lett. 36, 675 (1980) | [8 empty] | No |  |  |  | Conductor |  | reacted film
Cs | 3d5/2 | 725.1 | Cs2O | cesium oxide | Ebbinghaus G., Simon A. | Chem. Phys. 43, 117 (1979) | [8 empty] | No |  |  | FL | Conductor |  | heated
Cs | 3d5/2 | 726.36 | Cs2.4Te | cesium(2.40) telluride | Soriano L., Galan L., Rueda F. | Surf. Interface Anal. 16, 193 (1990) | [8 empty] | No |  |  | Pt FL | Cr grid | Reliable | reacted film
Cs | 3d5/2 | 726.33 | Cs2.6Te | cesium(2.60) telluride | Soriano L., Galan L., Rueda F. | Surf. Interface Anal. 16, 193 (1990) | [8 empty] | No |  |  | Pt FL | Cr grid | Reliable | reacted film
Cs | 3d5/2 | 725.01 | Cs/Te | cesium/tellurium | Soriano L., Galan L., Rueda F. | Surf. Interface Anal. 16, 193 (1990) | [8 empty] | No |  |  | Pt FL | Cr grid | Reliable | vapor deposited
Cs | 3d5/2 | 724.62 | Cs0.90Te | cesium(0.9) telluride | Soriano L., Galan L., Rueda F. | Surf. Interface Anal. 16, 193 (1990) | [8 empty] | No |  |  | Pt FL | Cr grid | Reliable | reacted film
Cs | 3d5/2 | 726.28 | Cs2.69Te | cesium(2.69) telluride | Soriano L., Galan L., Rueda F. | Surf. Interface Anal. 16, 193 (1990) | [8 empty] | No |  |  | Pt FL | Cr grid | Reliable | reacted film
Cs | 3d5/2 | 724.57 | Cs0.78Te | cesium(0.78) telluride | Soriano L., Galan L., Rueda F. | Surf. Interface Anal. 16, 193 (1990) | [8 empty] | No |  |  | Pt FL | Cr grid | Reliable | reacted film
Cs | 3d5/2 | 723.9 | Cs2Cr2O7 | cesium dichromate(VI) | Allen G.C., Curtis M.T., Hooper A.J., Tucker P.M. | J. Chem. Soc. Dalton Trans. 1677 (1973) | [8 empty] | No |  |  |  | Gold | Two-point correction of energy scale
Cs | 3d5/2 | 726 | Cs/Cu | cesium/copper | Rodriguez J.A., Clendening W.D., Campbell C.T. | J. Phys. Chem. 93, 5238 (1989) | Adequate |  |  |  | data |  |  |  | No | Mg |  | Cu2p3 = 932.67 | Conductor | Reliable, with one-point correction of energy scale | cooled, surface coverage from 0ML to 1ML (0ML < coverage < 1ML), thin layer, vapor deposited | Auger Electron Spectroscopy |  | 110 | Adequate | Less than 0.15 ML Cs/Cu(110). Cs was deposited at ~100 K.
Cs | 3d5/2 | 725.7 | Cs/Cu | cesium/copper | Rodriguez J.A., Clendening W.D., Campbell C.T. | J. Phys. Chem. 93, 5238 (1989) | Adequate |  |  |  | data |  |  |  | No | Mg |  | Cu2p3 = 932.67 | Conductor | Reliable, with one-point correction of energy scale | surface coverage from 1ML to 2ML (1ML <= coverage < 2ML), surface coverage from 2ML to 3ML (2ML <= coverage < 3ML), cooled, surface coverage from 0ML to 1ML (0ML < coverage < 1ML), vapor deposited | Auger Electron Spectroscopy |  | 110 | Adequate | 0.9-2.1 ML Cs/Cu(110). Cs was deposited at ~100 K.
Cs | 3d5/2 | 725.4 | Cs/Cu | cesium/copper | Henn F.C., Rodriguez J.A., Campbell C.T. | Surf. Sci. 236, 282 (1990) | Adequate | [7 empty] | No | Al |  | Cu2p3 = 932.67 | Conductor | Reliable, with one-point correction of energy scale | vapor deposited |  |  | 300 | Adequate | Coverage is 1.08.
Cs | 3p3/2 | 1002.8 | Cs | cesium | Ebbinghaus G., Simon A. | Chem. Phys. 43, 117 (1979) | [8 empty] | No |  |  | FL | Conductor
Cs | 4d | 74.9 | Cs2SO4 | cesium sulfate | Wagner C.D. | Chapter 7 In 'Handbook of X-Ray and Ultraviolet Photoelectron Spectroscopy', D. Briggs, Editor (1977) | [8 empty] | No |  |  | Au,Cu | Adventitious carbon | Reliable, with two-point correction of energy scale
Cs | 4d | 75.6 | CsN3 | cesium azide | Sharma J., Gora, T., Rimstidt J.D., Staley, R. | Chem. Phys. Lett. 15, 233 (1972) | [8 empty] | No |  |  |  | Adventitious carbon | Reliable, with two-point correction of energy scale
Cs | 4d | 76.5 | Cs/Al | cesium/aluminum | Andersen J.N., Lundgren E., Nyholm R., Qvarford M. | Surf. Sci. 289, 307 (1993) | Adequate |  | 0.07 |  | data | 0.4 |  |  | Yes | other source |  | FL = Fermi level | Conductor | Reliable (reported energy within 300 eV of a reference energy) | cooled, crystal, surface coverage from 0ML to 1ML (0ML < coverage < 1ML), thin layer, vapor deposited |  | Low-energy Electron Diffraction | 100 | Good | 0.33 ML Cs/Al(111)-(2x2). The Al(111) crystal was cleaned by cycles of Ar+ ion bombardment and annealing (T = ~700 K). The spectra were recorded at normal emission.
Cs | 4d | 77.01 | Cs/Ru | cesium/ruthenium | Sham T.K., Hrbek J., Shek M.-L., Cheng K.T. | J. Electron Spectrosc. Relat. Phenom. 77, 59 (1996) | Adequate | 0.05 | 0.4 | other | mixed Gaussian/Lorentzian | 0.51 |  |  | Yes | other source | 105 | FL = Fermi level | Conductor | Reliable (reported energy within 300 eV of a reference energy) | cooled, crystal, multilayer, thin layer, vapor deposited |  | Low-energy Electron Diffraction | 80 | Good | ~ 5 ML Cs were deposited onto Ru(001) at 80 K. FAT mode. Emission angle = 45 degrees. Peak locations: Doniach - Sunjic & Gaussi
Cs | 4d | 77.25 | Cs/Ru | cesium/ruthenium | Sham T.K., Hrbek J., Shek M.-L., Cheng K.T. | J. Electron Spectrosc. Relat. Phenom. 77, 59 (1996) | Adequate | 0.05 | 0.4 | other | mixed Gaussian/Lorentzian | 0.51 |  |  | Yes | other source | 105 | FL = Fermi level | Conductor | Reliable (reported energy within 300 eV of a reference energy) | cooled, crystal, multilayer, thin layer, vapor deposited |  | Low-energy Electron Diffraction | 80 | Good | ~ 5 ML Cs were deposited onto Ru(001) at 80 K. FAT mode. Emission angle = 45 degrees. Peak locations: Doniach - Sunjic & Gaussi
Cs | 4d | 77.26 | Cs/Ru | cesium/ruthenium | Sham T.K., Hrbek J., Shek M.-L., Cheng K.T. | J. Electron Spectrosc. Relat. Phenom. 77, 59 (1996) | Adequate | 0.05 | 0.4 | other | mixed Gaussian/Lorentzian | 0.55 |  |  | Yes | other source | 105 | FL = Fermi level | Conductor | Reliable (reported energy within 300 eV of a reference energy) | surface coverage from 1ML to 2ML (1ML <= coverage < 2ML), cooled, crystal, thin layer, vapor deposited |  | Low-energy Electron Diffraction | 80 | Good | ~ 1.5 ML Cs were deposited onto Ru(001) at 80 K. FAT mode. Emission angle = 45 degrees. Peak locations: Doniach - Sunjic & Gaussi
Cs | 4d | 76.1 | Cs/Ru | cesium/ruthenium | Sham T.K., Hrbek J., Shek M.-L., Cheng K.T. | J. Electron Spectrosc. Relat. Phenom. 77, 59 (1996) | Adequate | 0.05 | 0.4 | other | mixed Gaussian/Lorentzian | 0.61 |  |  | Yes | other source | 105 | FL = Fermi level | Conductor | Reliable (reported energy within 300 eV of a reference energy) | surface coverage from 1ML to 2ML (1ML <= coverage < 2ML), cooled, crystal, thin layer, vapor deposited |  | Low-energy Electron Diffraction | 80 | Good | ~ 1.5 ML Cs were deposited onto Ru(001) at 80 K. FAT mode. Emission angle = 45 degrees. Peak locations: Doniach - Sunjic & Gaussi
Cs | 4d | 76.07 | Cs/Ru | cesium/ruthenium | Sham T.K., Hrbek J., Shek M.-L., Cheng K.T. | J. Electron Spectrosc. Relat. Phenom. 77, 59 (1996) | Adequate | 0.05 | 0.4 | other | mixed Gaussian/Lorentzian | 0.57 |  |  | Yes | other source | 105 | FL = Fermi level | Conductor | Reliable (reported energy within 300 eV of a reference energy) | cooled, crystal, surface coverage from 0ML to 1ML (0ML < coverage < 1ML), thin layer, vapor deposited |  | Low-energy Electron Diffraction | 80 | Good | ~ 0.25 ML Cs were deposited onto Ru(001) at 80 K. FAT mode. Emission angle = 45 degrees. Peak locations: Doniach - Sunjic & Gaussi
Cs | 4d | 77.29 | Cs/Ru | cesium/ruthenium | Sham T.K., Hrbek J., Shek M.-L., Cheng K.T. | J. Electron Spectrosc. Relat. Phenom. 77, 59 (1996) | Adequate | 0.05 | 0.4 | other | mixed Gaussian/Lorentzian | 0.51 |  |  | Yes | other source | 105 | FL = Fermi level | Conductor | Reliable (reported energy within 300 eV of a reference energy) | surface coverage from 2ML to 3ML (2ML <= coverage < 3ML), cooled, crystal, thin layer, vapor deposited |  | Low-energy Electron Diffraction | 80 | Good | ~ 2.0 ML Cs were deposited onto Ru(001) at 80 K. FAT mode. Emission angle = 45 degrees. Peak locations: Doniach - Sunjic & Gaussi
Cs | 4d | 76.09 | Cs/Ru | cesium/ruthenium | Sham T.K., Hrbek J., Shek M.-L., Cheng K.T. | J. Electron Spectrosc. Relat. Phenom. 77, 59 (1996) | Adequate | 0.05 | 0.4 | other | mixed Gaussian/Lorentzian | 0.57 |  |  | Yes | other source | 105 | FL = Fermi level | Conductor | Reliable (reported energy within 300 eV of a reference energy) | surface coverage from 2ML to 3ML (2ML <= coverage < 3ML), cooled, crystal, thin layer, vapor deposited |  | Low-energy Electron Diffraction | 80 | Good | ~ 2.0 ML Cs were deposited onto Ru(001) at 80 K. FAT mode. Emission angle = 45 degrees. Peak locations: Doniach - Sunjic & Gaussi
Cs | 4d3/2 | 76.9 | Cs2U2O7 | dicesium diuranium heptaoxide | Al Rayyes A.H., Ronneau C. | Radiochimica Acta 54, 189 (1991) | Adequate |  |  |  | data | 1.4 |  |  | No |  |  |  | Adventitious carbon | Reliable (reported energy within 300 eV of a reference energy) | beta phase, crystal |  | X-ray Diffraction | 300 | Adequate | An electron flood gun (Ep=5 eV) was used for charge compensation. FAT mode. Emission angle = 55 degrees.
Cs | 4d3/2 | 76.5 | CsI | cesium iodide | Belsky A.N., Comtet G., Dujardin G., Gektin A.V., Hellner L., et al. | J. Electron Spectrosc. Relat. Phenom. 80, 109 (1996) | Adequate |  |  |  | data |  |  |  | Yes | other source | 120 |  | Valence band minimum | Reliable (reported energy within 300 eV of a reference energy) | crystal, heated and cooled, insulator |  |  | 300 | Adequate
Cs | 4d3/2 | 73.9 | CsF/Au | cesium fluoride/gold | Ichikawa K., Aita O., Aoki K., Kamada M., Tsutsumi K. | Phys. Rev. B 45, 3221 (1992) | Adequate |  |  |  | data |  |  |  | Yes | other source | 115 |  | Valence band minimum | Reliable (reported energy within 300 eV of a reference energy) | thin film, vapor deposited |  |  | 300 | Adequate | 100 A CsF/Au. The thickness was measured using a quartz-crystal thickness monitor.
Cs | 4d3/2 | 77 | Cs2UO4 | dicesium uranium tetraoxide | Al Rayyes A.H., Ronneau C. | Radiochimica Acta 54, 189 (1991) | Adequate |  |  |  | data | 1.7 |  |  | No |  |  |  | Adventitious carbon | Reliable (reported energy within 300 eV of a reference energy) | crystal |  | X-ray Diffraction | 300 | Adequate | An electron flood gun (Ep=5 eV) was used for charge compensation. FAT mode. Emission angle = 55 degrees.
Cs | 4d3/2 | 76.5 | CsI | cesium iodide | Belsky A.N., Comtet G., Dujardin G., Gektin A.V., Hellner L., et al. | J. Electron Spectrosc. Relat. Phenom. 80, 109 (1996) | Adequate |  |  |  | data |  |  |  | Yes | other source | 120 |  | Valence band minimum | Reliable (reported energy within 300 eV of a reference energy) | crystal, heated and cooled, insulator |  |  | 300 | Adequate
Cs | 4d3/2 | 75.1 | CsCl | cesium chloride | Kamada M., Aita O., Ichikawa K., Okusawa M., Tsutsumi K. | Phys. Rev. B 45, 12725 (1992) | Adequate |  |  |  | data |  |  |  | No | other source | 100 |  | Valence band minimum | Reliable (reported energy within 300 eV of a reference energy) | thin film |  |  | 300 | Adequate
Cs | 4d3/2 | 75.4 | CsBr | cesium bromide | Kamada M., Aita O., Ichikawa K., Okusawa M., Tsutsumi K. | Phys. Rev. B 45, 12725 (1992) | Adequate |  |  |  | data |  |  |  | No | other source | 100 |  | Valence band minimum | Reliable (reported energy within 300 eV of a reference energy) | thin film |  |  | 300 | Adequate
Cs | 4d5/2 | 75.8 | Cs3Sb2Br9 | cesium nonabromodistibnate(III) | Tricker M.J. | Inorg. Chem. 13, 743 (1974) | [8 empty] | No |  |  |  | Adventitious carbon | Reliable, with two-point correction of energy scale
Cs | 4d5/2 | 73.1 | CsBr | cesium bromide | Kamada M., Aita O., Ichikawa K., Okusawa M., Tsutsumi K. | Phys. Rev. B 45, 12725 (1992) | Adequate |  |  |  | data |  |  |  | No | other source | 100 |  | Valence band minimum | Reliable (reported energy within 300 eV of a reference energy) | thin film |  |  | 300 | Adequate
Cs | 4d5/2 | 75.8 | Cs[SbCl6] | cesium hexachlorostibnate(V) | Tricker M.J. | Inorg. Chem. 13, 743 (1974) | [8 empty] | No |  |  |  | Adventitious carbon | Reliable, with two-point correction of energy scale
Cs | 4d5/2 | 75.5 | Cs3Sb2Cl9 | cesium nonachlorostibnate(III) | Tricker M.J. | Inorg. Chem. 13, 743 (1974) | [8 empty] | No |  |  |  | Adventitious carbon | Reliable, with two-point correction of energy scale
Cs | 4d5/2 | 77.5 | Cs | cesium | Ebbinghaus G., Simon A. | Chem. Phys. 43, 117 (1979) | [8 empty] | No |  |  | FL | Conductor | Reliable
Cs | 4d5/2 | 77.3 | Cs | cesium | Su C.Y., Lindau I., Chye P.W., Oh S.J., Spicer W.E. | J. Electron Spectrosc. Relat. Phenom. 31, 221 (1983) | [8 empty] | No |  |  | FL | Conductor | Calibration study | vapor deposited
Cs | 4d5/2 | 72.8 | CsCl | cesium chloride | Kamada M., Aita O., Ichikawa K., Okusawa M., Tsutsumi K. | Phys. Rev. B 45, 12725 (1992) | Adequate |  |  |  | data |  |  |  | No | other source | 100 |  | Valence band minimum | Reliable (reported energy within 300 eV of a reference energy) | thin film |  |  | 300 | Adequate
Cs | 4d5/2 | 74.3 | CsI | cesium iodide | Belsky A.N., Comtet G., Dujardin G., Gektin A.V., Hellner L., et al. | J. Electron Spectrosc. Relat. Phenom. 80, 109 (1996) | Adequate |  |  |  | data |  |  |  | Yes | other source | 120 |  | Valence band minimum | Reliable (reported energy within 300 eV of a reference energy) | crystal, heated and cooled, insulator |  |  | 300 | Adequate
Cs | 4d5/2 | 74.3 | CsI | cesium iodide | Belsky A.N., Comtet G., Dujardin G., Gektin A.V., Hellner L., et al. | J. Electron Spectrosc. Relat. Phenom. 80, 109 (1996) | Adequate |  |  |  | data |  |  |  | Yes | other source | 120 |  | Valence band minimum | Reliable (reported energy within 300 eV of a reference energy) | crystal, heated and cooled, insulator |  |  | 300 | Adequate
Cs | 4d5/2 | 77.4 | Rb7[Cs11O3] | heptarubidium tri-micro-oxo-octahedro-11-cesium | Ebbinghaus G., Simon A. | Chem. Phys. 43, 117 (1979) | [8 empty] | No |  |  | FL | Conductor | Reliable | scraped
Cs | 4d5/2 | 77.8 | Cs10[Cs11O3] | 10-cesium tri-micro-oxo-octahedro-11-cesium | Ebbinghaus G., Simon A. | Chem. Phys. 43, 117 (1979) | [8 empty] | No |  |  | FL | Conductor | Reliable | scraped
Cs | 4d5/2 | 75.5 | Cs2[WF4O2] | cesium tetrafluorodioxidewolframate(VI) | Nefedov V.I., Kokunov Y.V., Buslaev Y.A., Porai-koshits M.A., Gustyakova M.P., Ili'n E.G. | Zh. Neorg. Khimii 18, 931 (1973) | [8 empty] | No |  |  |  | Adventitious carbon | Reliable, with two-point correction of energy scale
Cs | 4d5/2 | 75.5 | Cs2[MoF4O2] | cesium tetrafluorodioxidemolybdate(VI) | Nefedov V.I., Kokunov Y.V., Buslaev Y.A., Porai-koshits M.A., Gustyakova M.P., Ili'n E.G. | Zh. Neorg. Khimii 18, 931 (1973) | [8 empty] | No |  |  |  | Adventitious carbon | Reliable, with two-point correction of energy scale
Cs | 4d5/2 | 75.7 | Cs2CrO4 | cesium chromate(VI) | Allen G.C., Curtis M.T., Hooper A.J., Tucker P.M. | J. Chem. Soc. Dalton Trans. 1677 (1973) | [8 empty] | No |  |  |  | Gold | Reliable, with two-point correction of energy scale
Cs | 4d5/2 | 77.6 | Cs2O | cesium oxide | Ebbinghaus G., Simon A. | Chem. Phys. 43, 117 (1979) | [8 empty] | No |  |  | FL | Conductor | Two-point correction of energy scale | heated
Cs | 4d5/2 | 75.1 | Cs2Cr2O7 | cesium dichromate(VI) | Allen G.C., Curtis M.T., Hooper A.J., Tucker P.M. | J. Chem. Soc. Dalton Trans. 1677 (1973) | [8 empty] | No |  |  |  | Gold | Reliable, with two-point correction of energy scale
Cs | 4d5/2 | 71.4 | CsF/Au | cesium fluoride/gold | Ichikawa K., Aita O., Aoki K., Kamada M., Tsutsumi K. | Phys. Rev. B 45, 3221 (1992) | Adequate |  |  |  | data |  |  |  | Yes | other source | 115 |  | Valence band minimum | Reliable (reported energy within 300 eV of a reference energy) | thin film, vapor deposited |  |  | 300 | Adequate | 100 A CsF/Au. The thickness was measured using a quartz-crystal thickness monitor.
Cs | 4d5/2 | 74.7 | Cs2UO4 | dicesium uranium tetraoxide | Al Rayyes A.H., Ronneau C. | Radiochimica Acta 54, 189 (1991) | Adequate |  |  |  | data | 1.7 |  |  | No |  |  |  | Adventitious carbon | Reliable (reported energy within 300 eV of a reference energy) | crystal |  | X-ray Diffraction | 300 | Adequate | An electron flood gun (Ep=5 eV) was used for charge compensation. FAT mode. Emission angle = 55 degrees.
Cs | 4d5/2 | 74.6 | Cs2U2O7 | dicesium diuranium heptaoxide | Al Rayyes A.H., Ronneau C. | Radiochimica Acta 54, 189 (1991) | Adequate |  |  |  | data | 1.6 |  |  | No |  |  |  | Adventitious carbon | Reliable (reported energy within 300 eV of a reference energy) | beta phase, crystal |  | X-ray Diffraction | 300 | Adequate | An electron flood gun (Ep=5 eV) was used for charge compensation. FAT mode. Emission angle = 55 degrees.
Cs | 4p | 159.2 | CO/Cs/Ni | carbon oxide/cesium/nickel | Zdansky E.O.F., Ohno M., Martensson N. | J. Electron Spectrosc. Relat. Phenom. 67, 141 (1994) | Adequate |  | 0.4 | Linear | data |  |  |  | Yes | Al |  | FL = Fermi level | Conductor | Reliable (reported energy within 300 eV of a reference energy) | surface coverage from 1ML to 2ML (1ML <= coverage < 2ML), crystal, multilayer structure, vapor deposited and heated |  | Low-energy Electron Diffraction | 300 | Adequate | 7 L CO/1 ML Cs/Ni(100)-c(4x2). The sample was prepared by dosing a monolayer of Cs on the surface, heating it to 423 K and dosing CO at this temperature.
Cs | 4p | 159.1 | Cs/Ni | cesium/nickel | Zdansky E.O.F., Ohno M., Martensson N. | J. Electron Spectrosc. Relat. Phenom. 67, 141 (1994) | Adequate |  | 0.4 | Linear | data |  |  |  | Yes | Al |  | FL = Fermi level | Conductor | Reliable (reported energy within 300 eV of a reference energy) | crystal, surface coverage from 0ML to 1ML (0ML < coverage < 1ML), thin layer, vapor deposited |  | Low-energy Electron Diffraction | 300 | Adequate | 0.2 ML Cs/Ni(100). Saturation coverage at 773 K.
Cs | 4p | 159.3 | Cs/Ni | cesium/nickel | Zdansky E.O.F., Ohno M., Martensson N. | J. Electron Spectrosc. Relat. Phenom. 67, 141 (1994) | Adequate |  | 0.4 | Linear | data |  |  |  | Yes | Al |  | FL = Fermi level | Conductor | Reliable (reported energy within 300 eV of a reference energy) | surface coverage from 1ML to 2ML (1ML <= coverage < 2ML), crystal, thin layer, vapor deposited |  | Low-energy Electron Diffraction | 300 | Adequate | 1 ML Cs/Ni(100). The monolayer was prepared by saturation in the 293 -373 K range.
Cs | 4p | 159.4 | Cs/Ni | cesium/nickel | Zdansky E.O.F., Ohno M., Martensson N. | J. Electron Spectrosc. Relat. Phenom. 67, 141 (1994) | Adequate |  | 0.4 | Linear | data |  |  |  | Yes | Al |  | FL = Fermi level | Conductor | Reliable (reported energy within 300 eV of a reference energy) | surface coverage from 2ML to 3ML (2ML <= coverage < 3ML), crystal, thin layer, vapor deposited |  | Low-energy Electron Diffraction | 300 | Adequate | ~ 2 ML Cs/Ni(100).
Cs | 4p | 160.5 | Cs/Ni | cesium/nickel | Zdansky E.O.F., Ohno M., Martensson N. | J. Electron Spectrosc. Relat. Phenom. 67, 141 (1994) | Adequate |  | 0.4 | Linear | data |  |  |  | Yes | Al |  | FL = Fermi level | Conductor | Reliable (reported energy within 300 eV of a reference energy) | crystal, multilayer, thin layer, vapor deposited |  | Low-energy Electron Diffraction | 300 | Adequate | Cs multilayer/Ni(100).
Cs | 4p3/2 | 161.3 | Cs10[Cs11O3] | 10-cesium tri-micro-oxo-octahedro-11-cesium | Ebbinghaus G., Simon A. | Chem. Phys. 43, 117 (1979) | [8 empty] | No |  |  | FL | Conductor | Reliable | scraped
Cs | 4p3/2 | 161 | Rb7[Cs11O3] | heptarubidium tri-micro-oxo-octahedro-11-cesium | Ebbinghaus G., Simon A. | Chem. Phys. 43, 117 (1979) | [8 empty] | No |  |  | FL | Conductor | Reliable | scraped
Cs | 4p3/2 | 161.3 | Cs | cesium | Ebbinghaus G., Simon A. | Chem. Phys. 43, 117 (1979) | [8 empty] | No |  |  | FL | Conductor | Reliable
Cs | 4p3/2,sat | 161.7 | CO/Cs/Ni | carbon oxide/cesium/nickel | Zdansky E.O.F., Ohno M., Martensson N. | J. Electron Spectrosc. Relat. Phenom. 67, 141 (1994) | Adequate |  | 0.4 | Linear | data |  |  |  | Yes | Al |  | FL = Fermi level | Conductor | Reliable (reported energy within 300 eV of a reference energy) | crystal, multilayer structure, thin layer, vapor deposited |  | Low-energy Electron Diffraction | 300 | Adequate | 7 L CO/1 ML Cs/Ni(100)-c(4x2). The sample was prepared by dosing a monolayer of Cs on the surface, heating it to 423 K and dosing CO at this temperature.
Cs | 4p3/2,sat | 163.2 | CO/Cs/Ni | carbon oxide/cesium/nickel | Zdansky E.O.F., Ohno M., Martensson N. | J. Electron Spectrosc. Relat. Phenom. 67, 141 (1994) | Adequate |  | 0.4 | Linear | data |  |  |  | Yes | Al |  | FL = Fermi level | Conductor | Reliable (reported energy within 300 eV of a reference energy) | crystal, multilayer structure, thin layer, vapor deposited |  | Low-energy Electron Diffraction | 300 | Adequate | 7 L CO/1 ML Cs/Ni(100)-c(4x2). The sample was prepared by dosing a monolayer of Cs on the surface, heating it to 423 K and dosing CO at this temperature.
Cs | 4p3/2,sat | 164.8 | CO/Cs/Ni | carbon oxide/cesium/nickel | Zdansky E.O.F., Ohno M., Martensson N. | J. Electron Spectrosc. Relat. Phenom. 67, 141 (1994) | Adequate |  | 0.4 | Linear | data |  |  |  | Yes | Al |  | FL = Fermi level | Conductor | Reliable (reported energy within 300 eV of a reference energy) | crystal, multilayer structure, thin layer, vapor deposited |  | Low-energy Electron Diffraction | 300 | Adequate | 7 L CO/1 ML Cs/Ni(100)-c(4x2). The sample was prepared by dosing a monolayer of Cs on the surface, heating it to 423 K and dosing CO at this temperature.
Cs | 4p3/2,sat | 161.6 | Cs/Ni | cesium/nickel | Zdansky E.O.F., Ohno M., Martensson N. | J. Electron Spectrosc. Relat. Phenom. 67, 141 (1994) | Adequate |  | 0.4 | Linear | data |  |  |  | Yes | Al |  | FL = Fermi level | Conductor | Reliable (reported energy within 300 eV of a reference energy) | crystal, surface coverage from 0ML to 1ML (0ML < coverage < 1ML), thin layer, vapor deposited |  | Low-energy Electron Diffraction | 300 | Adequate | 0.2 ML Cs/Ni(100). Saturation coverage at 773 K.
Cs | 4p3/2,sat | 163.6 | Cs/Ni | cesium/nickel | Zdansky E.O.F., Ohno M., Martensson N. | J. Electron Spectrosc. Relat. Phenom. 67, 141 (1994) | Adequate |  | 0.4 | Linear | data |  |  |  | Yes | Al |  | FL = Fermi level | Conductor | Reliable (reported energy within 300 eV of a reference energy) | surface coverage from 1ML to 2ML (1ML <= coverage < 2ML), crystal, thin layer, vapor deposited |  | Low-energy Electron Diffraction | 300 | Adequate | 1 ML Cs/Ni(100). The monolayer was prepared by saturation in the 293 -373 K range.
Cs | 4p3/2,sat | 165 | Cs/Ni | cesium/nickel | Zdansky E.O.F., Ohno M., Martensson N. | J. Electron Spectrosc. Relat. Phenom. 67, 141 (1994) | Adequate |  | 0.4 | Linear | data |  |  |  | Yes | Al |  | FL = Fermi level | Conductor | Reliable (reported energy within 300 eV of a reference energy) | surface coverage from 1ML to 2ML (1ML <= coverage < 2ML), crystal, thin layer, vapor deposited |  | Low-energy Electron Diffraction | 300 | Adequate | 1 ML Cs/Ni(100). The monolayer was prepared by saturation in the 293 -373 K range.
Cs | 4p3/2,sat | 163.6 | Cs/Ni | cesium/nickel | Zdansky E.O.F., Ohno M., Martensson N. | J. Electron Spectrosc. Relat. Phenom. 67, 141 (1994) | Adequate |  | 0.4 | Linear | data |  |  |  | Yes | Al |  | FL = Fermi level | Conductor | Reliable (reported energy within 300 eV of a reference energy) | surface coverage from 2ML to 3ML (2ML <= coverage < 3ML), crystal, thin layer, vapor deposited |  | Low-energy Electron Diffraction | 300 | Adequate | 2 ML Cs/Ni(100).
Cs | 4p3/2,sat | 164.7 | Cs/Ni | cesium/nickel | Zdansky E.O.F., Ohno M., Martensson N. | J. Electron Spectrosc. Relat. Phenom. 67, 141 (1994) | Adequate |  | 0.4 | Linear | data |  |  |  | Yes | Al |  | FL = Fermi level | Conductor | Reliable (reported energy within 300 eV of a reference energy) | surface coverage from 2ML to 3ML (2ML <= coverage < 3ML), crystal, thin layer, vapor deposited |  | Low-energy Electron Diffraction | 300 | Adequate | 2 ML Cs/Ni(100).
Cs | 4p3/2,sat | 164.9 | Cs/Ni | cesium/nickel | Zdansky E.O.F., Ohno M., Martensson N. | J. Electron Spectrosc. Relat. Phenom. 67, 141 (1994) | Adequate |  | 0.4 | Linear | data |  |  |  | Yes | Al |  | FL = Fermi level | Conductor | Reliable (reported energy within 300 eV of a reference energy) | crystal, multilayer, thin layer, vapor deposited |  | Low-energy Electron Diffraction | 300 | Adequate | Cs multilayer/Ni(100).
Cs | 4p3/2,sat | 165.9 | Cs/Ni | cesium/nickel | Zdansky E.O.F., Ohno M., Martensson N. | J. Electron Spectrosc. Relat. Phenom. 67, 141 (1994) | Adequate |  | 0.4 | Linear | data |  |  |  | Yes | Al |  | FL = Fermi level | Conductor | Reliable (reported energy within 300 eV of a reference energy) | crystal, multilayer, thin layer, vapor deposited |  | Low-energy Electron Diffraction | 300 | Adequate | Cs multilayer/Ni(100).
Cs | 4s | 232.3 | Cs | cesium | Ebbinghaus G., Simon A. | Chem. Phys. 43, 117 (1979) | [8 empty] | No |  |  | FL | Conductor | Reliable
Cs | 4s | 232.2 | Rb7[Cs11O3] | heptarubidium tri-micro-oxo-octahedro-11-cesium | Ebbinghaus G., Simon A. | Chem. Phys. 43, 117 (1979) | [8 empty] | No |  |  | FL | Conductor | Reliable | scraped
Cs | 5p | 12.1 | CsC8 | cesium octacarbon | Estrade-Szwarckopf H., Rousseau B. | Synthetic Metals 23, 191 (1988) | Adequate | 0.1 |  |  | data |  |  |  | No |  |  | Au4f7= 84.00, FL | Conductor | Reliable (reported energy within 300 eV of a reference energy) | cleaved crystal |  |  | 300 | Good | Intercallation compound.
Cs | 5p | 12 | O2/CsC8 | oxygen/cesium octacarbon | Estrade-Szwarckopf H., Rousseau B. | Synthetic Metals 23, 191 (1988) | Adequate | 0.1 |  |  | data |  |  |  | No |  |  | Au4f7= 84.00, FL | Conductor | Reliable (reported energy within 300 eV of a reference energy) | adsorbed, oxygen pressure, oxidizing atmosphere, thin layer |  |  | 300 | Good | 1 L O2/CsC8, intercallation compound.
Cs | 5p | 11.8 | Cs/Ru | cesium/ruthenium | Sham T.K., Hrbek J., Shek M.-L., Cheng K.T. | J. Electron Spectrosc. Relat. Phenom. 77, 59 (1996) | Adequate | 0.05 | 0.2 | other | mixed Gaussian/Lorentzian | 0.24 |  |  | Yes | other source | 45 | FL = Fermi level | Conductor | Reliable (reported energy within 300 eV of a reference energy) | cooled, crystal, multilayer, thin layer, vapor deposited |  | Low-energy Electron Diffraction | 80 | Good | ~ 5 ML Cs were deposited onto Ru(001) at 80 K. FAT mode. Emission angle = 45 degrees. Peak locations: Doniach - Sunjic & Gaussi
Cs | 5p | 11.98 | Cs/Ru | cesium/ruthenium | Sham T.K., Hrbek J., Shek M.-L., Cheng K.T. | J. Electron Spectrosc. Relat. Phenom. 77, 59 (1996) | Adequate | 0.05 | 0.2 | other | mixed Gaussian/Lorentzian | 0.24 |  |  | Yes | other source | 45 | FL = Fermi level | Conductor | Reliable (reported energy within 300 eV of a reference energy) | cooled, crystal, multilayer, thin layer, vapor deposited |  | Low-energy Electron Diffraction | 80 | Good | ~ 5 ML Cs were deposited onto Ru(001) at 80 K. FAT mode. Emission angle = 45 degrees. Peak locations: Doniach - Sunjic & Gaussi
Cs | 5p | 12.04 | Cs/Ru | cesium/ruthenium | Sham T.K., Hrbek J., Shek M.-L., Cheng K.T. | J. Electron Spectrosc. Relat. Phenom. 77, 59 (1996) | Adequate | 0.05 | 0.2 | other | mixed Gaussian/Lorentzian | 0.23 |  |  | Yes | other source | 45 | FL = Fermi level | Conductor | Reliable (reported energy within 300 eV of a reference energy) | surface coverage from 2ML to 3ML (2ML <= coverage < 3ML), cooled, crystal, thin layer, vapor deposited |  | Low-energy Electron Diffraction | 80 | Good | ~ 2.0 ML Cs were deposited onto Ru(001) at 80 K. FAT mode. Emission angle = 45 degrees. Peak locations: Doniach - Sunjic & Gaussi
Cs | 5p | 11.17 | Cs/Ru | cesium/ruthenium | Sham T.K., Hrbek J., Shek M.-L., Cheng K.T. | J. Electron Spectrosc. Relat. Phenom. 77, 59 (1996) | Adequate | 0.05 | 0.2 | other | mixed Gaussian/Lorentzian | 0.69 |  |  | Yes | other source | 45 | FL = Fermi level | Conductor | Reliable (reported energy within 300 eV of a reference energy) | surface coverage from 2ML to 3ML (2ML <= coverage < 3ML), cooled, crystal, thin layer, vapor deposited |  | Low-energy Electron Diffraction | 80 | Good | ~ 2.0 ML Cs were deposited onto Ru(001) at 80 K. FAT mode. Emission angle = 45 degrees. Peak locations: Doniach - Sunjic & Gaussi
Cs | 5p | 12.04 | Cs/Ru | cesium/ruthenium | Sham T.K., Hrbek J., Shek M.-L., Cheng K.T. | J. Electron Spectrosc. Relat. Phenom. 77, 59 (1996) | Adequate | 0.05 | 0.2 | other | mixed Gaussian/Lorentzian | 0.38 |  |  | Yes | other source | 45 | FL = Fermi level | Conductor | Reliable (reported energy within 300 eV of a reference energy) | surface coverage from 1ML to 2ML (1ML <= coverage < 2ML), cooled, crystal, thin layer, vapor deposited |  | Low-energy Electron Diffraction | 80 | Good | ~ 1.5 ML Cs were deposited onto Ru(001) at 80 K. FAT mode. Emission angle = 45 degrees. Peak locations: Doniach - Sunjic & Gaussi
Cs | 5p | 11.17 | Cs/Ru | cesium/ruthenium | Sham T.K., Hrbek J., Shek M.-L., Cheng K.T. | J. Electron Spectrosc. Relat. Phenom. 77, 59 (1996) | Adequate | 0.05 | 0.2 | other | mixed Gaussian/Lorentzian | 0.69 |  |  | Yes | other source | 45 | FL = Fermi level | Conductor | Reliable (reported energy within 300 eV of a reference energy) | surface coverage from 1ML to 2ML (1ML <= coverage < 2ML), cooled, crystal, thin layer, vapor deposited |  | Low-energy Electron Diffraction | 80 | Good | ~ 1.5 ML Cs were deposited onto Ru(001) at 80 K. FAT mode. Emission angle = 45 degrees. Peak locations: Doniach - Sunjic & Gaussi
Cs | 5p | 11.19 | Cs/Ru | cesium/ruthenium | Sham T.K., Hrbek J., Shek M.-L., Cheng K.T. | J. Electron Spectrosc. Relat. Phenom. 77, 59 (1996) | Adequate | 0.05 | 0.2 | other | mixed Gaussian/Lorentzian | 0.72 |  |  | Yes | other source | 45 | FL = Fermi level | Conductor | Reliable (reported energy within 300 eV of a reference energy) | cooled, crystal, surface coverage from 0ML to 1ML (0ML < coverage < 1ML), thin layer, vapor deposited |  | Low-energy Electron Diffraction | 80 | Good | ~ 0.25 ML Cs were deposited onto Ru(001) at 80 K. FAT mode. Emission angle = 45 degrees. Peak locations: Doniach - Sunjic & Gaussi
Cs | 5p1/2 | 8.2 | CsF/Au | cesium fluoride/gold | Ichikawa K., Aita O., Aoki K., Kamada M., Tsutsumi K. | Phys. Rev. B 45, 3221 (1992) | Adequate |  |  |  | data |  |  |  | Yes | other source | 115 |  | Valence band minimum | Reliable (reported energy within 300 eV of a reference energy) | thin film, vapor deposited |  |  | 300 | Adequate | 100 A CsF/Au. The thickness was measured using a quartz-crystal thickness monitor.
Cs | 5p1/2 | 10.5 | CsI | cesium iodide | Belsky A.N., Comtet G., Dujardin G., Gektin A.V., Hellner L., et al. | J. Electron Spectrosc. Relat. Phenom. 80, 109 (1996) | Adequate |  |  |  | data |  |  |  | Yes | other source | 120 |  | Valence band minimum | Reliable (reported energy within 300 eV of a reference energy) | crystal, heated and cooled, insulator |  |  | 300 | Adequate
Cs | 5p1/2 | 9.2 | CsCl | cesium chloride | Kamada M., Aita O., Ichikawa K., Okusawa M., Tsutsumi K. | Phys. Rev. B 45, 12725 (1992) | Adequate |  |  |  | data |  |  |  | No | other source | 100 |  | Valence band minimum | Reliable (reported energy within 300 eV of a reference energy) | thin film |  |  | 300 | Adequate
Cs | 5p1/2 | 10.5 | CsI | cesium iodide | Belsky A.N., Comtet G., Dujardin G., Gektin A.V., Hellner L., et al. | J. Electron Spectrosc. Relat. Phenom. 80, 109 (1996) | Adequate |  |  |  | data |  |  |  | Yes | other source | 120 |  | Valence band minimum | Reliable (reported energy within 300 eV of a reference energy) | crystal, heated and cooled, insulator |  |  | 300 | Adequate
Cs | 5p1/2 | 9.6 | CsBr | cesium bromide | Kamada M., Aita O., Ichikawa K., Okusawa M., Tsutsumi K. | Phys. Rev. B 45, 12725 (1992) | Adequate |  |  |  | data |  |  |  | No | other source | 100 |  | Valence band minimum | Reliable (reported energy within 300 eV of a reference energy) | thin film |  |  | 300 | Adequate
Cs | 5p3/2 | 7.4 | CsCl | cesium chloride | Kamada M., Aita O., Ichikawa K., Okusawa M., Tsutsumi K. | Phys. Rev. B 45, 12725 (1992) | Adequate |  |  |  | data |  |  |  | No | other source | 100 |  | Valence band minimum | Reliable (reported energy within 300 eV of a reference energy) | thin film |  |  | 300 | Adequate
Cs | 5p3/2 | 8 | CsBr | cesium bromide | Kamada M., Aita O., Ichikawa K., Okusawa M., Tsutsumi K. | Phys. Rev. B 45, 12725 (1992) | Adequate |  |  |  | data |  |  |  | No | other source | 100 |  | Valence band minimum | Reliable (reported energy within 300 eV of a reference energy) | thin film |  |  | 300 | Adequate
Cs | 5p3/2 | 11.87 | Cs | cesium | Oelhafen P., Durrwachter M., Indlekofer G., Boyen H.-G. | J. Non-cryst. Solids 156, 219 (1993) | Good | 0.05 |  | other | mixed Gaussian/Lorentzian |  | 0.251 | 0.012 | No | other source | 40.8 | FL = Fermi level | Conductor | Reliable (reported energy within 300 eV of a reference energy) | heated, liquid |  |  | 302 | Good | Peak locations: Doniach - Sunjic & Gaussian. Asymmetry parameter = 0.19+-0.01. The FWHMs are sum of the bulk and surface components. The intensity ratio of the surface/bulk components was 0.57. FRR mode.
Cs | 5p3/2 | 8.9 | CsI | cesium iodide | Belsky A.N., Comtet G., Dujardin G., Gektin A.V., Hellner L., et al. | J. Electron Spectrosc. Relat. Phenom. 80, 109 (1996) | Adequate |  |  |  | data |  |  |  | Yes | other source | 120 |  | Valence band minimum | Reliable (reported energy within 300 eV of a reference energy) | crystal, heated and cooled, insulator |  |  | 300 | Adequate
Cs | 5p3/2 | 12.2 | Cs | cesium | Ebbinghaus G., Simon A. | Chem. Phys. 43, 117 (1979) | [8 empty] | No |  |  | FL | Conductor | Reliable
Cs | 5p3/2 | 12.2 | Cs | cesium | Bates C.W., Van Attekum P.M.T.M., Wertheim G.K., West K.W., Buchanan D.N.E. | Phys. Rev. B 22, 3968 (1980) | [8 empty] | No |  |  |  | Conductor |  | vapor deposited
Cs | 5p3/2 | 12.1 | Cs | cesium | Su C.Y., Lindau I., Chye P.W., Oh S.J., Spicer W.E. | J. Electron Spectrosc. Relat. Phenom. 31, 221 (1983) | [8 empty] | No |  |  | FL | Conductor | Calibration study | vapor deposited
Cs | 5p3/2 | 8.9 | CsI | cesium iodide | Belsky A.N., Comtet G., Dujardin G., Gektin A.V., Hellner L., et al. | J. Electron Spectrosc. Relat. Phenom. 80, 109 (1996) | Adequate |  |  |  | data |  |  |  | Yes | other source | 120 |  | Valence band minimum | Reliable (reported energy within 300 eV of a reference energy) | crystal, heated and cooled, insulator |  |  | 300 | Adequate
Cs | 5p3/2 | 7.2 | CsF/Au | cesium fluoride/gold | Ichikawa K., Aita O., Aoki K., Kamada M., Tsutsumi K. | Phys. Rev. B 45, 3221 (1992) | Adequate |  |  |  | data |  |  |  | Yes | other source | 115 |  | Valence band minimum | Reliable (reported energy within 300 eV of a reference energy) | thin film, vapor deposited |  |  | 300 | Adequate | 100 A CsF/Au. The thickness was measured using a quartz-crystal thickness monitor.
Cs | 5p3/2 | 11.04 | Cs/Ru | cesium/ruthenium | Sham T.K., Hrbek J., Shek M.-L., Cheng K.T. | J. Electron Spectrosc. Relat. Phenom. 77, 59 (1996) | Adequate | 0.03 | 0.1 | other | mixed Gaussian/Lorentzian | 0.46 |  |  | Yes | He I |  | FL = Fermi level | Conductor | Reliable (reported energy within 300 eV of a reference energy) | surface coverage from 2ML to 3ML (2ML <= coverage < 3ML), cooled, crystal, thin layer, vapor deposited |  | Low-energy Electron Diffraction | 80 | Good | ~ 2.0 ML Cs were deposited onto Ru(001) at 80 K. FAT mode. Emission angle = 45 degrees. Peak locations: Doniach - Sunjic & Gaussi
Cs | 5p3/2 | 12 | Cs/Ru | cesium/ruthenium | Sham T.K., Hrbek J., Shek M.-L., Cheng K.T. | J. Electron Spectrosc. Relat. Phenom. 77, 59 (1996) | Adequate | 0.03 | 0.1 | other | mixed Gaussian/Lorentzian | 0.2 |  |  | Yes | He I |  | FL = Fermi level | Conductor | Reliable (reported energy within 300 eV of a reference energy) | surface coverage from 2ML to 3ML (2ML <= coverage < 3ML), cooled, crystal, thin layer, vapor deposited |  | Low-energy Electron Diffraction | 50 | Good | ~ 2.0 ML Cs were deposited onto Ru(001) at 50 K. FAT mode. Emission angle = 45 degrees. Peak locations: Doniach - Sunjic & Gaussi
Cs | 5p3/2 | 11 | Cs/Ru | cesium/ruthenium | Sham T.K., Hrbek J., Shek M.-L., Cheng K.T. | J. Electron Spectrosc. Relat. Phenom. 77, 59 (1996) | Adequate | 0.03 | 0.1 | other | mixed Gaussian/Lorentzian | 0.43 |  |  | Yes | He I |  | FL = Fermi level | Conductor | Reliable (reported energy within 300 eV of a reference energy) | surface coverage from 2ML to 3ML (2ML <= coverage < 3ML), cooled, crystal, thin layer, vapor deposited |  | Low-energy Electron Diffraction | 50 | Good | ~ 2.0 ML Cs were deposited onto Ru(001) at 50 K. FAT mode. Emission angle = 45 degrees. Peak locations: Doniach - Sunjic & Gaussi
Cs | 5p3/2 | 12.03 | Cs/Ru | cesium/ruthenium | Sham T.K., Hrbek J., Shek M.-L., Cheng K.T. | J. Electron Spectrosc. Relat. Phenom. 77, 59 (1996) | Adequate | 0.03 | 0.1 | other | mixed Gaussian/Lorentzian | 0.26 |  |  | Yes | He I |  | FL = Fermi level | Conductor | Reliable (reported energy within 300 eV of a reference energy) | cooled, crystal, multilayer, thin layer, vapor deposited |  | Low-energy Electron Diffraction | 80 | Good | ~ 5.0 ML Cs were deposited onto Ru(001) at 80 K. FAT mode. Emission angle = 45 degrees. Peak locations: Doniach - Sunjic & Gaussi
Cs | 5p3/2 | 11.84 | Cs/Ru | cesium/ruthenium | Sham T.K., Hrbek J., Shek M.-L., Cheng K.T. | J. Electron Spectrosc. Relat. Phenom. 77, 59 (1996) | Adequate | 0.03 | 0.1 | other | mixed Gaussian/Lorentzian | 0.26 |  |  | Yes | He I |  | FL = Fermi level | Conductor | Reliable (reported energy within 300 eV of a reference energy) | cooled, crystal, multilayer, thin layer, vapor deposited |  | Low-energy Electron Diffraction | 80 | Good | ~ 5.0 ML Cs were deposited onto Ru(001) at 80 K. FAT mode. Emission angle = 45 degrees. Peak locations: Doniach - Sunjic & Gaussi
Cs | 5p3/2 | 11.23 | Cs/Ru | cesium/ruthenium | Sham T.K., Hrbek J., Shek M.-L., Cheng K.T. | J. Electron Spectrosc. Relat. Phenom. 77, 59 (1996) | Adequate | 0.03 | 0.1 | other | mixed Gaussian/Lorentzian | 0.69 |  |  | Yes | He I |  | FL = Fermi level | Conductor | Reliable (reported energy within 300 eV of a reference energy) | crystal, surface coverage from 0ML to 1ML (0ML < coverage < 1ML), thin layer, vapor deposited |  | Low-energy Electron Diffraction | 295 | Good | ~ 0.25 ML Cs were deposited onto Ru(001) at 300 K. FAT mode. Emission angle = 45 degrees. Peak locations: Doniach - Sunjic & Gaussi
Cs | 5p3/2 | 11.18 | Cs/Ru | cesium/ruthenium | Sham T.K., Hrbek J., Shek M.-L., Cheng K.T. | J. Electron Spectrosc. Relat. Phenom. 77, 59 (1996) | Adequate | 0.03 | 0.1 | other | mixed Gaussian/Lorentzian | 0.5 |  |  | Yes | He I |  | FL = Fermi level | Conductor | Reliable (reported energy within 300 eV of a reference energy) | cooled, crystal, surface coverage from 0ML to 1ML (0ML < coverage < 1ML), thin layer, vapor deposited |  | Low-energy Electron Diffraction | 80 | Good | ~ 0.25 ML Cs were deposited onto Ru(001) at 80 K. FAT mode. Emission angle = 45 degrees. Peak locations: Doniach - Sunjic & Gaussi
Cs | 5p3/2 | 11.17 | Cs/Ru | cesium/ruthenium | Sham T.K., Hrbek J., Shek M.-L., Cheng K.T. | J. Electron Spectrosc. Relat. Phenom. 77, 59 (1996) | Adequate | 0.03 | 0.1 | other | mixed Gaussian/Lorentzian | 0.51 |  |  | Yes | He I |  | FL = Fermi level | Conductor | Reliable (reported energy within 300 eV of a reference energy) | cooled, crystal, surface coverage from 0ML to 1ML (0ML < coverage < 1ML), thin layer, vapor deposited |  | Low-energy Electron Diffraction | 50 | Good | ~ 0.25 ML Cs were deposited onto Ru(001) at 50 K. FAT mode. Emission angle = 45 degrees. Peak locations: Doniach - Sunjic & Gaussi
Cs | 5p3/2 | 12.01 | Cs/Ru | cesium/ruthenium | Sham T.K., Hrbek J., Shek M.-L., Cheng K.T. | J. Electron Spectrosc. Relat. Phenom. 77, 59 (1996) | Adequate | 0.03 | 0.1 | other | mixed Gaussian/Lorentzian | 0.23 |  |  | Yes | He I |  | FL = Fermi level | Conductor | Reliable (reported energy within 300 eV of a reference energy) | surface coverage from 2ML to 3ML (2ML <= coverage < 3ML), cooled, crystal, thin layer, vapor deposited |  | Low-energy Electron Diffraction | 80 | Good | ~ 2.0 ML Cs were deposited onto Ru(001) at 80 K. FAT mode. Emission angle = 45 degrees. Peak locations: Doniach - Sunjic & Gaussi
Cs | 5s | 19.9 | CsF/Au | cesium fluoride/gold | Ichikawa K., Aita O., Aoki K., Kamada M., Tsutsumi K. | Phys. Rev. B 45, 3221 (1992) | Adequate |  |  |  | data |  |  |  | Yes | other source | 115 |  | Valence band minimum | Reliable (reported energy within 300 eV of a reference energy) | thin film, vapor deposited |  |  | 300 | Adequate | 100 A CsF/Au. The thickness was measured using a quartz-crystal thickness monitor.
Cs | 5s | 23.6 | CsN3 | cesium azide | Sharma J., Gora, T., Rimstidt J.D., Staley, R. | Chem. Phys. Lett. 15, 233 (1972) | [8 empty] | No |  |  |  | Adventitious carbon | Reliable, with two-point correction of energy scale
Cs | 5s | 25.5 | Cs | cesium | Su C.Y., Lindau I., Chye P.W., Oh S.J., Spicer W.E. | J. Electron Spectrosc. Relat. Phenom. 31, 221 (1983) | [8 empty] | No |  |  | FL | Conductor | Calibration study | vapor deposited
Cs | 5s | 21.2 | CsBr | cesium bromide | Kamada M., Aita O., Ichikawa K., Okusawa M., Tsutsumi K. | Phys. Rev. B 45, 12725 (1992) | Adequate |  |  |  | data |  |  |  | No | other source | 100 |  | Valence band minimum | Reliable (reported energy within 300 eV of a reference energy) | thin film |  |  | 300 | Adequate
Cs | 5s | 21.1 | CsCl | cesium chloride | Kamada M., Aita O., Ichikawa K., Okusawa M., Tsutsumi K. | Phys. Rev. B 45, 12725 (1992) | Adequate |  |  |  | data |  |  |  | No | other source | 100 |  | Valence band minimum | Reliable (reported energy within 300 eV of a reference energy) | thin film |  |  | 300 | Adequate
Cu | 2p1/2 | 952.45 | Cu | copper | Miller A.C., Simmons G.W. | Surf. Sci. Spectra 2, 55 (1993) | Good |  |  | Shirley | data | 1.33 |  |  | Yes | Al |  | Au,Cu = 84.00,932.67 | Conductor | Reliable, with one-point correction of energy scale | metal foil, polycrystalline, scraped | X-ray Photoelectron Spectroscopy |  | 298 | Good | The spectra were recorded at normal emission. FAT mode.
Cu | 2p1/2 | 952.56 | Cu | copper | Mansour A.N. | Surf. Sci. Spectra 3, 202 (1994) | Good |  |  | Shirley | mixed Gaussian/Lorentzian | 1.77 |  |  | No | Mg |  | Cu 3p3, 2p3 = 75.13, 932.67 | Conductor | Reliable, with two-point correction of energy scale | metal foil, polycrystalline, sputtered | X-ray Photoelectron Spectroscopy |  | 300 | Good | Emission angle = 45 degrees. FAT mode. Analyzer pass energy = 17.90. Analyzer re Face centered cubic structure. FWHM of the Cu2p3/2 line is 1.19 eV. Branching ra
Cu | 2p1/2 | 952.56 | Cu | copper | Mansour A.N. | Surf. Sci. Spectra 3, 202 (1994) | Good |  |  | Shirley | mixed Gaussian/Lorentzian | 1.81 |  |  | No | Mg |  | Cu 3p3, 2p3 = 75.13, 932.67 | Conductor | Reliable, with two-point correction of energy scale | metal foil, polycrystalline, sputtered | X-ray Photoelectron Spectroscopy |  | 300 | Good | Emission angle = 45 degrees. FAT mode. Analyzer pass energy = 35.75. Analyzer re Face centered cubic structure. FWHM of the Cu2p3/2 line is 1.27 eV. Branching ra
Cu | 2p1/2 | 952.55 | Cu | copper | Mansour A.N. | Surf. Sci. Spectra 3, 202 (1994) | Good |  |  | Shirley | mixed Gaussian/Lorentzian | 1.75 |  |  | No | Mg |  | Cu 3p3, 2p3 = 75.13, 932.67 | Conductor | Reliable, with two-point correction of energy scale | metal foil, polycrystalline, sputtered | X-ray Photoelectron Spectroscopy |  | 300 | Good | Emission angle = 45 degrees. FAT mode.Analyzer pass energy = 8.95. Analyzer re Face centered cubic structure. FWHM of the Cu2p3/2 line is 1.16 eV. Branching ra
Cu | 2p1/2 | 952.7 | CuO | copper(II) oxide | Hussain Z., Salim M.A., Khan M.A., Khawaja E.E. | J. Non-cryst. Solids 110, 44 (1989) | Adequate |  |  |  | data | 3.7 |  |  | No | Al |  | Au,Cu= 84.00,932.67 | Adventitious carbon | Reliable, with one-point correction of energy scale |  |  |  | 300 | Adequate | An electron flood gun was used for charge compensation.
Cu | 2p1/2 | 953.7 | CuO | copper(II) oxide | Jolley J.G., Geesey G.G., Haukins M.R., Write R.B., Wichlacz P.L. | Appl. Surf. Sci. 37, 469 (1989) | Adequate | 0.4 |  |  | data |  |  |  | No | Mg |  | Au,Cu= 84.00,932.67 | Adventitious carbon | Reliable, with one-point correction of energy scale | powder (when a special point is made in the article) |  |  | 300 | Adequate
Cu | 2p1/2 | 952.5 | Cu2O | copper(I) oxide | Jolley J.G., Geesey G.G., Haukins M.R., Write R.B., Wichlacz P.L. | Appl. Surf. Sci. 37, 469 (1989) | Adequate | 0.4 |  |  | data |  |  |  | No | Mg |  | Au,Cu= 84.00,932.67 | Adventitious carbon | Reliable, with one-point correction of energy scale | powder (when a special point is made in the article) |  |  | 300 | Adequate
Cu | 2p1/2 | 952.3 | CuS | copper sulfide | Perry D.L., Taylor J.A. | J. Mater. Sci. Lett. 5, 384 (1986) | Adequate |  |  |  | data | 2.3 |  |  | No | Mg |  | Au,Cu = 84.00,932.67 | Adventitious carbon | Reliable, with two-point correction of energy scale | powder (when a special point is made in the article), semiconductor |  |  | 293 | Adequate | Covellite.
Cu | 2p1/2 | 952.4 | Cu2S | copper(I) sulfide | Perry D.L., Taylor J.A. | J. Mater. Sci. Lett. 5, 384 (1986) | Adequate |  |  |  | data | 2.3 |  |  | No | Mg |  | Au,Cu = 84.00,932.67 | Adventitious carbon | Reliable, with two-point correction of energy scale | powder (when a special point is made in the article), semiconductor |  |  | 293 | Adequate | Chalcocite.
Cu | 2p1/2 | 952.5 | (GeO2)0.65(Na2O)0.3(CuO)0.05 | germanium sodium copper oxide ((GeO2)0.65(Na2O)0.3(CuO)0.05) | Hussain Z., Salim M.A., Khan M.A., Khawaja E.E. | J. Non-cryst. Solids 110, 44 (1989) | Adequate |  |  |  | data | 2.8 |  |  | No | Al |  | Au,Cu= 84.00,932.67 | Adventitious carbon | Reliable, with one-point correction of energy scale | amorphous |  | X-ray Diffraction | 300 | Adequate | An electron flood gun was used for charge compensation.
Cu | 2p1/2 | 952.4 | (GeO2)0.5(Na2O)0.3(CuO)0.2 | germanium sodium copper oxide ((GeO2)0.5(Na2O)0.3(CuO)0.2) | Hussain Z., Salim M.A., Khan M.A., Khawaja E.E. | J. Non-cryst. Solids 110, 44 (1989) | Adequate |  |  |  | data | 3.4 |  |  | No | Al |  | Au,Cu= 84.00,932.67 | Adventitious carbon | Reliable, with one-point correction of energy scale | amorphous |  | X-ray Diffraction | 300 | Adequate | An electron flood gun was used for charge compensation.
Cu | 2p1/2 | 952.8 | (GeO2)0.6(Na2O)0.3(CuO)0.1 | germanium sodium copper oxide ((GeO2)0.6(Na2O)0.3(CuO)0.1) | Hussain Z., Salim M.A., Khan M.A., Khawaja E.E. | J. Non-cryst. Solids 110, 44 (1989) | Adequate |  |  |  | data | 3.3 |  |  | No | Al |  | Au,Cu= 84.00,932.67 | Adventitious carbon | Reliable, with one-point correction of energy scale | amorphous |  | X-ray Diffraction | 300 | Adequate | An electron flood gun was used for charge compensation.
Cu | 2p1/2 | 954.5 | CuMn2O4 | copper(II) dimanganese(III) tetraoxide (hopcalite) | Veprek S., Cocke D.L., Kehl S., Oswald H.R. | J. Catal. 100, 250 (1986) | Adequate |  |  |  | data |  |  |  | No | Mg |  | Cu2p3 = 932.67 | Adventitious carbon | Reliable, with one-point correction of energy scale | amorphous, powder pressed into thin tablet |  | X-ray Diffraction | 300 | Good | X-ray emission anal. gave a Cu/Mn ratio 1/2. The impurity composition by neutron activation analysis is (in ppm) K7170,Ca4600,Fe1850,Zn320,Br226,Co158,As70,Sb20,Cr9 and Ag2.7. The activation was done under controlled gas flow at ~493K in pure O2.
Cu | 2p1/2 | 952.31 | CuInSe2 | copper indium diselenide | Sobol P.E., Nelson A.J., Schwerdtfeger C.R., Stickle W.F., Moulder J.F. | Surf. Sci. Spectra 1, 393 (1992) | Adequate |  |  | Linear | data | 1.41 |  |  | Yes | Al |  | Au,Cu = 84.00,932.67 | Conductor | Reliable, with two-point correction of energy scale | cleaved crystal, crystal, semiconductor | X-ray Photoelectron Spectroscopy |  | 300 | Good | CuInSe2(112). The composition determined by XPS was Cu0.272In0.352Se0.376. FAT m
Cu | 2p1/2 | 952.31 | CuInSe2 | copper indium diselenide | Sobol P.E., Nelson A.J., Schwerdtfeger C.R., Stickle W.F., Moulder J.F. | Surf. Sci. Spectra 1, 393 (1992) | Adequate |  |  | Linear | data | 1.41 |  |  | Yes | Al |  | Au,Cu = 84.00,932.67 | Conductor | Reliable, with two-point correction of energy scale | cleaved crystal, crystal, semiconductor | X-ray Photoelectron Spectroscopy |  | 300 | Good | CuInSe2(112). The composition determined by XPS was Cu0.272In0.352Se0.376. FAT m
Cu | 2p1/2 | 952.5 | Cu/O2 | copper/oxygen | Baddorf A.P., Wendelken J.F. | Surf. Sci. 256, 264 (1991) | Adequate |  |  |  | data |  |  |  | No | Mg |  | Cu2p3 = 932.67 | Conductor | Reliable (reported energy within 300 eV of a reference energy) | cooled, oxygen pressure, oxidizing atmosphere, surface coverage from 0ML to 1ML (0ML < coverage < 1ML), thin layer |  |  | 19 | Adequate | 0.93, 1.36, 2.1, and 2.64 ML O2/Cu(110)-c(6x2). The substrate was cleaned by cycles of Ne+ ion bombardment and annealing (T = 773 K, time = 5 min).
Cu | 2p1/2 | 952.5 | Cu/O2 | copper/oxygen | Baddorf A.P., Wendelken J.F. | Surf. Sci. 256, 264 (1991) | Adequate |  |  |  | data |  |  |  | No | Mg |  | Cu2p3 = 932.67 | Conductor | Reliable (reported energy within 300 eV of a reference energy) | oxygen pressure, oxidizing atmosphere, surface coverage from 0ML to 1ML (0ML < coverage < 1ML), thin layer |  |  | 300 | Adequate | 0.5 ML O2/Cu(110)-p(2x1). The substrate was cleaned by cycles of Ne+ ion bombardment and annealing (T = 773 K, time = 5 min).
Cu | 2p1/2 | 952.5 | Cu/O2 | copper/oxygen | Baddorf A.P., Wendelken J.F. | Surf. Sci. 256, 264 (1991) | Adequate |  |  |  | data |  |  |  | No | Mg |  | Cu2p3 = 932.67 | Conductor | Reliable (reported energy within 300 eV of a reference energy) | cooled, oxygen pressure, oxidizing atmosphere, surface coverage from 0ML to 1ML (0ML < coverage < 1ML), thin layer |  |  | 83 | Adequate | 0.66 ML O2/Cu(110)-c(6x2). The substrate was cleaned by cycles of Ne+ ion bombardment and annealing (T = 773 K, time = 5 min).
Cu | 2p1/2 | 952.6 | (C112H166N2O4)n/Cu | poly(2,5,2',5',2",5"-hexadodecyl-p-terphenyl-4,4"-ylen-alt-3,6-diphenyl-1,2,4,5-benzenetetracarboxylic acid diimide)/copper | Steiner U.B., Caseri W.R., Suter U.W., Rehahn M., Schmitz L. | Langmuir 9, 3245 (1993) | Adequate | 0.2 |  | other | Gaussian |  |  |  | No | Mg |  | Au,Ag,Cu = 84.00,368.27,932.67 | Conductor | Reliable, with one-point correction of energy scale | metal foil |  |  | 300 | Adequate | The slide of copper was instantly immersed into the adsorption solution that was kept under argon. The film thickness measured by ellipsometry was 20.9 A. The spectra were recorded at normal emission.
Cu | 2p1/2 | 952.6 | C82H114Br2N2O4/Cu | N,N'-bis(4-bromo-2,5-didodecylphenyl)pyromellitdiimide/copper | Steiner U.B., Caseri W.R., Suter U.W., Rehahn M., Schmitz L. | Langmuir 9, 3245 (1993) | Adequate | 0.2 |  | other | Gaussian |  |  |  | No | Mg |  | Au,Ag,Cu = 84.00,368.27,932.67 | Conductor | Reliable, with one-point correction of energy scale | metal foil |  |  | 300 | Adequate | The slide of copper was instantly immersed into the adsorption solution that was kept under argon. The film thickness measured by ellipsometry was less than 5 A. The spectra were recorded at normal emission.
Cu | 2p1/2 | 952.6 | (C100H158N2O4)n/Cu | poly(2,5,2',5',2",5"-hexadodecyl-p-terphenyl-4,4"-ylen-alt-1,2,4,5-benzenetetracarboxylic acid diimide)/copper | Steiner U.B., Caseri W.R., Suter U.W., Rehahn M., Schmitz L. | Langmuir 9, 3245 (1993) | Adequate | 0.2 |  | other | Gaussian |  |  |  | No | Mg |  | Au,Ag,Cu = 84.00,368.27,932.67 | Conductor | Reliable, with one-point correction of energy scale | metal foil |  |  | 300 | Adequate | The slide of copper was instantly immersed into the adsorption solution that was kept under argon. The film thickness measured by ellipsometry was 10.6 A. The spectra were recorded at normal emission.
Cu | 2p1/2 | 952.1 | Ag28.6Au17.1Cu54.3 | copper gold silver alloy (54.317.128.6) | Strohmeier B.R. | Surf. Sci. Spectra 3, 175 (1994) | Good | 0.2 |  | Shirley | data | 1.61 |  |  | No | Mg |  | Au,Ag,Cu = 84.00,368.27,932.67 | Conductor | Reliable (reported energy within 300 eV of a reference energy) | metal foil, sputtered | X-ray Photoelectron Spectroscopy |  | 295 | Good | The sample was cleaned by Ar+ ion bombardment (Ep = 3 keV, time = 30 min). The spectra were recorded at normal emission.
Cu | 2p3/2 | 933 | [(Pt2(P(C6H5)3)4S2Cu)2(mu-dppf)][PF6]2 | bis(diplatinum tetrakis(triphenylphosphine) di(mu-sulfide) copper) 1,1'-bis(diphenylphosphino)ferrocene bishexafluorophosphatee | Aw B.H., Look K.K., Chan H.S.O., Tan K.L., Hor T.S.A. | J. Chem. Soc. Dalton Trans. 3177 (1994) | Adequate | 0.3 |  | other | Gaussian | 1.6 |  |  | No | Mg |  | Au,Cu = 84.00,932.67 | Internal hydrocarbon | Reliable, with one-point correction of energy scale | solid on double-sided tape |  |  | 300 | Adequate | [(Pt2(P(C6H5)3)4S2Cu)2(mu-dppf)][PF6]2, dppf=1,1'-bis(diphenylphosphino)ferrocen detected.
Cu | 2p3/2 | 933.47 | Bi2Sr2CaCu2O8 | bismuth strontium calcium copper oxides | Vasquez R.P., Housley R.M. | Surf. Sci. Spectra 1, 50 (1992) | Adequate |  |  | Shirley | mixed Gaussian/Lorentzian | 3.1 |  |  | Yes | Al |  | Au,Cu = 84.00,932.67 | Conductor | Reliable, with one-point correction of energy scale | chemically etched, crystal | X-ray Photoelectron Spectroscopy | X-ray Diffraction | 300 | Adequate | The composition determined by XPS was Bi0.1136Sr0.0953Ca0.0514Cu0.1406O0.4481Br0 FAT mode. Emission angle = 55 degrees. The intensity ratio of the Gaussian/Loren
Cu | 2p3/2 | 933.2 | Cu3Sn | tricopper tin imc | Wang D.N., Miller A.C., Notis M.R. | Surf. Interface Anal. 24, 127 (1996) | Adequate |  | 0.35 |  | data |  |  |  | Yes | Al |  | Cu2p3 = 932.67 | Conductor | Reliable (reported energy within 300 eV of a reference energy) | chemically etched, metal foil |  |  | 300 | Adequate | Epsilon - Cu3Sn. The sample was cleaned by chemical etching followed by an ultra
Cu | 2p3/2 | 935.1 | CuCl2 | copper(II) dichloride | Vasquez R.P. | Surf. Sci. Spectra 2, 160 (1993) | Adequate |  |  | Shirley | mixed Gaussian/Lorentzian | 2 |  |  | Yes | Al |  | Au,Cu = 84.00,932.67 | Adventitious carbon | Reliable, with two-point correction of energy scale | insulator, polycrystalline | X-ray Photoelectron Spectroscopy |  | 300 | Adequate | The powder was pressed into In foil. An electron flood gun and a 90% transmittin charge compensation. Emission angle = 55 degrees. The intensity ratio of the Gau FAT mode. The composition determined by XPS was Cu0.339Cl0.661.
Cu | 2p3/2 | 932.7 | CuIn3Se5 | copper triindium pentaselenide | Schmid D., Ruckh M., Schock H.W. | Appl. Surf. Sci. 103, 409 (1996) | Adequate | 0.1 |  |  | data |  |  |  | No | Mg |  | Au,Cu = 84.00,932.67 | Conductor | Reliable (reported energy within 300 eV of a reference energy) | semiconductor, thick film, vapor deposited | X-ray Photoelectron Spectroscopy |  | 300 | Good
Cu | 2p3/2 | 932.5 | CuGa5Se8 | copper pentagallium octaselenide | Schmid D., Ruckh M., Schock H.W. | Appl. Surf. Sci. 103, 409 (1996) | Adequate | 0.1 |  |  | data |  |  |  | No | Mg |  | Au,Cu = 84.00,932.67 | Conductor | Reliable (reported energy within 300 eV of a reference energy) | semiconductor, thick film, vapor deposited | X-ray Photoelectron Spectroscopy |  | 300 | Good
Cu | 2p3/2 | 933.1 | O2/Cu3Sn | oxygen/tricopper tin imc | Wang D.N., Miller A.C., Notis M.R. | Surf. Interface Anal. 24, 127 (1996) | Adequate |  | 0.35 |  | data |  |  |  | Yes | Al |  | Cu2p3 = 932.67 | Conductor | Reliable (reported energy within 300 eV of a reference energy) | chemically etched, metal foil, oxygen pressure, oxidizing atmosphere, thermal oxide |  |  | 300 | Adequate | The epsilon - Cu3Sn intermetallic compound was oxidized in O2 atmosphere (p = 4. Before oxidation the sample was cleaned by chemical etching followed by an ultra
Cu | 2p3/2 | 933.2 | O2/Cu3Sn | oxygen/tricopper tin imc | Wang D.N., Miller A.C., Notis M.R. | Surf. Interface Anal. 24, 127 (1996) | Adequate |  | 0.35 |  | data |  |  |  | Yes | Al |  | Cu2p3 = 932.67 | Conductor | Reliable (reported energy within 300 eV of a reference energy) | chemically etched, metal foil, oxygen pressure, oxidizing atmosphere, thermal oxide |  |  | 300 | Adequate | The epsilon - Cu3Sn intermetallic compound was oxidized in O2 atmosphere (p = 4. Before oxidation the sample was cleaned by chemical etching followed by an ultra
Cu | 2p3/2 | 933.2 | O2/Cu3Sn | oxygen/tricopper tin imc | Wang D.N., Miller A.C., Notis M.R. | Surf. Interface Anal. 24, 127 (1996) | Adequate |  | 0.35 |  | data |  |  |  | Yes | Al |  | Cu2p3 = 932.67 | Conductor | Reliable (reported energy within 300 eV of a reference energy) | chemically etched, metal foil, oxygen pressure, oxidizing atmosphere, thermal oxide |  |  | 300 | Adequate | The epsilon - Cu3Sn intermetallic compound was oxidized in O2 atmosphere (p = 4. Before oxidation the sample was cleaned by chemical etching followed by an ultra
Cu | 2p3/2 | 932.4 | Ag28.6Au17.1Cu54.3 | copper gold silver alloy (54.317.128.6) | Strohmeier B.R. | Surf. Sci. Spectra 3, 175 (1994) | Good | 0.2 |  | Shirley | data | 1.16 |  |  | No | Mg |  | Au,Ag,Cu = 84.00,368.27,932.67 | Conductor | Reliable (reported energy within 300 eV of a reference energy) | metal foil, sputtered | X-ray Photoelectron Spectroscopy |  | 295 | Good | The sample was cleaned by Ar+ ion bombardment (Ep = 3 keV, time = 30 min). The spectra were recorded at normal emission.
Cu | 2p3/2 | 932.67 | Ti(OCH(CH3)2)4 | titanium tetraisopropoxide/copper | Wu Y.M., Nix R.M. | J. Mater. Chem. 4, 1403 (1994) | Adequate |  |  |  | data |  |  |  | No | Mg |  | Cu2p3 = 932.67 | Conductor | Reliable, with one-point correction of energy scale | chemical vapor deposition, thin layer |  |  | 300 | Adequate | Cu(100) was exposed to 5, 20, 40, 60, 90, 120 and 200 L titanium tetraisopropoxide at 600 K. FAT mode. The spectra were recorded at normal emission. The O/Ti intensity ratiowas 7.3 after exposure to 200 L.
Cu | 2p3/2 | 932.8 | C82H114Br2N2O4/Cu | N,N'-bis(4-bromo-2,5-didodecylphenyl)pyromellitdiimide/copper | Steiner U.B., Caseri W.R., Suter U.W., Rehahn M., Schmitz L. | Langmuir 9, 3245 (1993) | Adequate | 0.2 |  | other | Gaussian |  |  |  | No | Mg |  | Au,Ag,Cu = 84.00,368.27,932.67 | Conductor | Reliable, with one-point correction of energy scale | metal foil |  |  | 300 | Adequate | The slide of copper was instantly immersed into the adsorption solution that was kept under argon. The film thickness measured by ellipsometry was less than 5 A. The spectra were recorded at normal emission.
Cu | 2p3/2 | 932.82 | Y/Cu | yttrium/copper | Liu X., Wu J., Zhu J. | Physica B 226, 399 (1996) | Adequate |  |  |  | data |  |  |  | No | Mg |  | Au,Cu = 84.00,932.67 | Conductor | Reliable, with one-point correction of energy scale | reduced, surface coverage from 0ML to 1ML (0ML < coverage < 1ML), vapor deposited | X-ray Photoelectron Spectroscopy |  | 300 | Good | 0.4 ML Y/Cu(100). The Cu(100) substrate was cleaned by cycles of Ar+ ion bombard time = 1 h) and annealing (T = 1073 K, time = 30 min).
Cu | 2p3/2 | 933.17 | Y/Cu | yttrium/copper | Liu X., Wu J., Zhu J. | Physica B 226, 399 (1996) | Adequate |  |  |  | data |  |  |  | No | Mg |  | Au,Cu = 84.00,932.67 | Conductor | Reliable, with one-point correction of energy scale | surface coverage from 3ML to 4ML (3ML <= coverage < 4ML), reduced, vapor deposited | X-ray Photoelectron Spectroscopy |  | 300 | Good | 3.4 ML Y/Cu(100). The Cu(100) substrate was cleaned by cycles of Ar+ ion bombard time = 1 h) and annealing (T = 1073 K, time = 30 min).
Cu | 2p3/2 | 933.7 | YBa2Cu3O7 | yttrium dibarium tricopper heptaoxide | Fowler D.E., Miller D.C. | Surf. Sci. Spectra 1, 381 (1992) | Adequate | 0.2 |  | Shirley | mixed Gaussian/Lorentzian | 3.6 |  |  | Yes | Al |  | Au,Cu = 84.00,932.67 | Adventitious carbon | Reliable, with two-point correction of energy scale | cleaved crystal, crystal, vacuum cleaved | X-ray Photoelectron Spectroscopy |  | 300 | Good | The composition determined by XPS was Y0.814Ba1.480Cu2.493O4.732. FAT mode. Emis The intensity ratio of the Gaussian/Lorentzian components was 75/25.
Cu | 2p3/2 | 932.5 | Zn/Cu | zinc/copper | Nakamura J., Nakamura I., Uchijima T., Kanai Y., Watanabe T., Saito M. et al. | J. Catal. 160, 65 (1996) | Adequate |  |  |  | data |  |  |  | No | Mg |  | Ag,Cu = 368.27,932.67 | Conductor | Reliable, with two-point correction of energy scale | polycrystalline, surface coverage from 0ML to 1ML (0ML < coverage < 1ML), sputtered and heated, thin layer, vapor deposited |  |  | 300 | Adequate | The coverages of Zn was 0.17 and 0.23. The copper polycrystal was cleaned by Ar+ subsequently annealed (T = 723 K, time = ~10 min).
Cu | 2p3/2 | 932.5 | Zn/Cu | zinc/copper | Nakamura J., Nakamura I., Uchijima T., Kanai Y., Watanabe T., Saito M. et al. | J. Catal. 160, 65 (1996) | Adequate |  |  |  | data |  |  |  | No | Mg |  | Ag,Cu = 368.27,932.67 | Conductor | Reliable, with two-point correction of energy scale | polycrystalline, surface coverage from 0ML to 1ML (0ML < coverage < 1ML), sputtered and heated, thin layer, vapor deposited |  |  | 300 | Adequate | The coverages of Zn was 0.17 and 0.23. The copper polycrystal was cleaned by Ar+ subsequently annealed (T = 723 K, time = ~10 min).
Cu | 2p3/2 | 933 | Al12Cu88 | aluminum copper alloy (1288) | Pashusky A. | Vacuum 44, 997 (1993) | Adequate |  |  |  | data |  |  |  | No | Al |  | Cu2p3 = 932.67 | Conductor | Reliable (reported energy within 300 eV of a reference energy) | alpha phase, crystal, sputtered and heated |  |  | 300 | Adequate | Alpha-Cu-Al(100). The sample was cleaned by Ar+ ion bombardment (Ep = 2 keV, p Ar = 3E-5 torr, T = 700 K, time= 3 min) and annealing (T = 700 K, time = 10 min). FAT mode.
Cu | 2p3/2 | 932.4 | CuInS2 | copper indium disulfide | Scheer R., Lewerenz H.J. | J. Vac. Sci. Technol. A 12, 56 (1994) | Adequate | 0.1 |  |  | data |  |  |  | No | Mg |  | Cu2p3, L3MM = 932.67,334.95 | Conductor | Reliable, with two-point correction of energy scale | cleaved crystal, crystal, semiconductor, vacuum cleaved |  |  | 300 | Adequate
Cu | 2p3/2 | 933 | CuInS2 | copper indium disulfide | Scheer R., Lewerenz H.J. | J. Vac. Sci. Technol. A 12, 56 (1994) | Adequate | 0.1 |  |  | data |  |  |  | No | Mg |  | Cu2p3, L3MM = 932.67,334.95 | Conductor | Reliable, with two-point correction of energy scale | crystal, semiconductor, thin film |  |  | 300 | Adequate | In-rich CuInS2, In/(In + Cu)bulk = 0.52.
Cu | 2p3/2 | 932.3 | CuInS2 | copper indium disulfide | Scheer R., Lewerenz H.J. | J. Vac. Sci. Technol. A 12, 56 (1994) | Adequate | 0.1 |  |  | data |  |  |  | No | Mg |  | Cu2p3, L3MM = 932.67,334.95 | Conductor | Reliable, with two-point correction of energy scale | crystal, semiconductor, thin film |  |  | 300 | Adequate | Cu-rich CuInS2, In/(In + Cu)bulk = 0.37.
Cu | 2p3/2 | 932.5 | Cu1.87S | copper sulfide | Laajalehto K., Kartio I., Nowak P. | Appl. Surf. Sci. 81, 11 (1994) | Good | 0.1 |  | Shirley | mixed Gaussian/Lorentzian |  |  |  | Yes | Al |  | Au,Cu = 84.00,932.67 | Adventitious carbon | Reliable, with one-point correction of energy scale | cooled, crystal, scraped | X-ray Photoelectron Spectroscopy |  | 130 | Good | Synthetic single crystal. The total FWHM was 1.2 eV. FAT mode.
Cu | 2p3/2 | 932.6 | Cu/Ni | copper/nickel | Hernnas B., Karolewski M., Tillborg H., Nilsson A., Martensson N. | Surf. Sci. 302, 64 (1994) | Adequate |  | 0.3 |  | data |  |  |  | Yes |  |  | Ni2p3 = 852.73 | Conductor | Reliable, with one-point correction of energy scale | surface coverage from 1ML to 2ML (1ML <= coverage < 2ML), cooled, reacted, thin layer, vapor deposited | X-ray Photoelectron Spectroscopy | Low-energy Electron Diffraction | 250 | Good | 1 ML Ni/Cu(100). The Cu(100) crystal was cleaned by repeated cycles of sputtering and annealing to 900 K.
Cu | 2p3/2 | 932.6 | Cu/Ni | copper/nickel | Hernnas B., Karolewski M., Tillborg H., Nilsson A., Martensson N. | Surf. Sci. 302, 64 (1994) | Adequate |  | 0.3 |  | data |  |  |  | Yes |  |  | Ni2p3 = 852.73 | Conductor | Reliable, with one-point correction of energy scale | surface coverage from 2ML to 3ML (2ML <= coverage < 3ML), cooled, reacted, thin layer, vapor deposited | X-ray Photoelectron Spectroscopy | Low-energy Electron Diffraction | 250 | Good | 2 ML Ni/Cu(100). The Cu(100) crystal was cleaned by repeated cycles of sputtering and annealing to 900 K.
Cu | 2p3/2 | 932.6 | Cu/Ni | copper/nickel | Hernnas B., Karolewski M., Tillborg H., Nilsson A., Martensson N. | Surf. Sci. 302, 64 (1994) | Adequate |  | 0.3 |  | data |  |  |  | Yes |  |  | Ni2p3 = 852.73 | Conductor | Reliable, with one-point correction of energy scale | surface coverage from 3ML to 4ML (3ML <= coverage < 4ML), cooled, reacted, thin layer, vapor deposited | X-ray Photoelectron Spectroscopy | Low-energy Electron Diffraction | 250 | Good | 3 ML Ni/Cu(100). The Cu(100) crystal was cleaned by repeated cycles of sputtering and annealing to 900 K.
Cu | 2p3/2 | 935.4 | C32H16CuN8 | copper phthalocyanine | Carniato S., Dufour G., Rochet F., Roulet H., Chaquin P., et al. | J. Electron Spectrosc. Relat. Phenom. 67, 189 (1994) | Adequate |  |  | Shirley | data | 1.5 |  |  | No | Mg |  | Au,Ag,Cu = 84.00,368.27,932.67 | Internal hydrocarbon | Reliable, with three-point correction of energy scale | insulator, pelletized |  |  | 300 | Adequate | The sample was pressed and deposited on the stainless steel sample holder with silver colloidal glue. FAT mode.
Cu | 2p3/2 | 932.6 | Pd/Cu | palladium/copper | Pope T.D., Griffiths K., Norton P.R. | Surf. Sci. 306, 294 (1994) | Adequate |  | 1.1 |  | data | 1.62 |  |  | No | Al |  | Cu2p3 = 932.67 | Conductor | Reliable, with one-point correction of energy scale | crystal, surface coverage from 0ML to 1ML (0ML < coverage < 1ML), thin layer, vapor deposited | Rutherford Backscattering Spectrometry | LEED/XRD | 300 | Good | 0.5 ML Pd/Cu(100)-(1x1). The Cu substrate was cleaned by two cycles of Ar+ ion bombardment (Ep = 2 keV, j =1 microampere cm-2) and annealing (T = 700 K, time = 20 min).
Cu | 2p3/2 | 932.5 | Pd/Cu | palladium/copper | Pope T.D., Griffiths K., Norton P.R. | Surf. Sci. 306, 294 (1994) | Adequate |  | 1.1 |  | data | 1.73 |  |  | No | Al |  | Cu2p3 = 932.67 | Conductor | Reliable, with one-point correction of energy scale | surface coverage from 1ML to 2ML (1ML <= coverage < 2ML), crystal, thin layer, vapor deposited | Rutherford Backscattering Spectrometry | LEED/XRD | 300 | Good | 1.0 ML Pd/Cu(100)-(1x1). The Cu substrate was cleaned by two cycles of Ar+ ion bombardment (Ep = 2 keV, j =1 microampere cm-2) and annealing (T = 700 K, time = 20 min).
Cu | 2p3/2 | 932.4 | Pd/Cu | palladium/copper | Pope T.D., Griffiths K., Norton P.R. | Surf. Sci. 306, 294 (1994) | Adequate |  | 1.1 |  | data | 1.96 |  |  | No | Al |  | Cu2p3 = 932.67 | Conductor | Reliable, with one-point correction of energy scale | surface coverage from 2ML to 3ML (2ML <= coverage < 3ML), crystal, thin layer, vapor deposited | Rutherford Backscattering Spectrometry | LEED/XRD | 300 | Good | 2.0 ML Pd/Cu(100)-(1x1). The Cu substrate was cleaned by two cycles of Ar+ ion bombardment (Ep = 2 keV, j =1 microampere cm-2) and annealing (T = 700 K, time = 20 min).
Cu | 2p3/2 | 932.8 | Al5Cu95 | aluminum copper alloy (0595) | Pashusky A. | Vacuum 44, 997 (1993) | Adequate |  |  |  | data |  |  |  | No | Al |  | Cu2p3 = 932.67 | Conductor | Reliable (reported energy within 300 eV of a reference energy) | alpha phase, crystal, sputtered and heated |  |  | 300 | Adequate | Alpha-Cu-Al(100). The sample was cleaned by Ar+ ion bombardment (Ep = 2 keV, p Ar = 3E-5 torr, T = 700 K, time= 3 min) and annealing (T = 700 K, time = 10 min). FAT mode.
Cu | 2p3/2 | 932.1 | Ag71Cu29 | copper silver alloy (2971) | Knight J.M., Fonseca J.L.C., Hauptman Z.V., Badyal J.P.S. | Chem. Mater. 5, 1221 (1993) | Adequate | 0.1 |  | Linear | data |  |  |  | No | Mg |  | Ag,Cu = 368.27,932.67 | Conductor | Reliable, with two-point correction of energy scale | metal foil |  |  | 300 | Adequate | Eutectic alloy.
Cu | 2p3/2 | 932.8 | (C100H158N2O4)n/Cu | poly(2,5,2',5',2",5"-hexadodecyl-p-terphenyl-4,4"-ylen-alt-1,2,4,5-benzenetetracarboxylic acid diimide)/copper | Steiner U.B., Caseri W.R., Suter U.W., Rehahn M., Schmitz L. | Langmuir 9, 3245 (1993) | Adequate | 0.2 |  | other | Gaussian |  |  |  | No | Mg |  | Au,Ag,Cu = 84.00,368.27,932.67 | Conductor | Reliable, with one-point correction of energy scale | metal foil |  |  | 300 | Adequate | The slide of copper was instantly immersed into the adsorption solution that was kept under argon. The film thickness measured by ellipsometry was 10.6 A. The spectra were recorded at normal emission.
Cu | 2p3/2 | 932.7 | Cu/O2 | copper/oxygen | Baddorf A.P., Wendelken J.F. | Surf. Sci. 256, 264 (1991) | Adequate |  |  |  | data |  |  |  | No | Mg |  | Cu2p3 = 932.67 | Conductor | Reliable (reported energy within 300 eV of a reference energy) | cooled, oxygen pressure, oxidizing atmosphere, surface coverage from 0ML to 1ML (0ML < coverage < 1ML), thin layer |  |  | 19 | Adequate | 0.93, 1.36, 2.1, and 2.64 ML O2/Cu(110)-c(6x2). The substrate was cleaned by cycles of Ne+ ion bombardment and annealing (T = 773 K, time = 5 min).
Cu | 2p3/2 | 932.7 | Cu/O2 | copper/oxygen | Baddorf A.P., Wendelken J.F. | Surf. Sci. 256, 264 (1991) | Adequate |  |  |  | data |  |  |  | No | Mg |  | Cu2p3 = 932.67 | Conductor | Reliable (reported energy within 300 eV of a reference energy) | cooled, oxygen pressure, oxidizing atmosphere, surface coverage from 0ML to 1ML (0ML < coverage < 1ML), thin layer |  |  | 83 | Adequate | 0.66 ML O2/Cu(110)-c(6x2). The substrate was cleaned by cycles of Ne+ ion bombardment and annealing (T = 773 K, time = 5 min).
Cu | 2p3/2 | 932.25 | Au3Cu | copper gold imc (Au3Cu) | Kuhn M., Sham T.K. | Phys. Rev. B 49, 1647 (1994) | Adequate | 0.05 |  |  | data | 1.02 |  |  | Yes | Al |  | Au,Cu = 84.00,932.67 | Conductor | Reliable, with two-point correction of energy scale | metal foil |  | Extended X-ray Absorption Spectroscopy | 300 | Good | Disordered states. The sample was cleaned by Ar+ ion bombardment (Ep = 500 eV).
Cu | 2p3/2 | 932.41 | Au3Cu | copper gold imc (Au3Cu) | Kuhn M., Sham T.K. | Phys. Rev. B 49, 1647 (1994) | Adequate | 0.05 |  |  | data |  |  |  | Yes | Al |  | Au,Cu = 84.00,932.67 | Conductor | Reliable, with two-point correction of energy scale | metal foil |  | Extended X-ray Absorption Spectroscopy | 300 | Good | Ordered states. The sample was cleaned by Ar+ ion bombardment (Ep = 500 eV).
Cu | 2p3/2 | 932.4 | AuCu | copper gold imc (AuCu) | Kuhn M., Sham T.K. | Phys. Rev. B 49, 1647 (1994) | Adequate | 0.05 |  |  | data | 1.06 |  |  | Yes | Al |  | Au,Cu = 84.00,932.67 | Conductor | Reliable, with two-point correction of energy scale | metal foil |  | Extended X-ray Absorption Spectroscopy | 300 | Good | Disordered states. The sample was cleaned by Ar+ ion bombardment (Ep = 500 eV).
Cu | 2p3/2 | 932.52 | AuCu | copper gold imc (AuCu) | Kuhn M., Sham T.K. | Phys. Rev. B 49, 1647 (1994) | Adequate | 0.05 |  |  | data |  |  |  | Yes | Al |  | Au,Cu = 84.00,932.67 | Conductor | Reliable, with two-point correction of energy scale | metal foil |  | Extended X-ray Absorption Spectroscopy | 300 | Good | Ordered states. The sample was cleaned by Ar+ ion bombardment (Ep = 500 eV).
Cu | 2p3/2 | 932.51 | AuCu7 | copper gold imc (AuCu7) | Kuhn M., Sham T.K. | Phys. Rev. B 49, 1647 (1994) | Adequate | 0.05 |  |  | data |  |  |  | Yes | Al |  | Au,Cu = 84.00,932.67 | Conductor | Reliable, with two-point correction of energy scale | metal foil |  | Extended X-ray Absorption Spectroscopy | 300 | Good | Disordered states. The sample was cleaned by Ar+ ion bombardment (Ep = 500 eV).
Cu | 2p3/2 | 932.58 | AuCu19 | copper gold imc (AuCu19) | Kuhn M., Sham T.K. | Phys. Rev. B 49, 1647 (1994) | Adequate | 0.05 |  |  | data |  |  |  | Yes | Al |  | Au,Cu = 84.00,932.67 | Conductor | Reliable, with two-point correction of energy scale | metal foil |  | Extended X-ray Absorption Spectroscopy | 300 | Good | Ordered states. The sample was cleaned by Ar+ ion bombardment (Ep = 500 eV).
Cu | 2p3/2 | 933.2 | Al17Cu83 | aluminum copper alloy (1783) | Pashusky A. | Vacuum 44, 997 (1993) | Adequate |  |  |  | data |  |  |  | No | Al |  | Cu2p3 = 932.67 | Conductor | Reliable (reported energy within 300 eV of a reference energy) | alpha phase, crystal, sputtered and heated |  |  | 300 | Adequate | Alpha-Cu-Al(100). The sample was cleaned by Ar+ ion bombardment (Ep = 2 keV, p Ar = 3E-5 torr, T = 700 K, time= 3 min) and annealing (T = 700 K, time = 10 min). FAT mode. The bulk concentration of the alloy was determined by an electrogravimetric method.
Cu | 2p3/2 | 932.41 | Cu/HS(CH2)11CN/Au | copper/12-mercaptododecanenitrile/gold | Jung D.R., King D.E., Czanderna A.W. | J. Vac. Sci. Technol. A 11, 2382 (1993) | Adequate | 0.1 |  | other | mixed Gaussian/Lorentzian |  |  |  | No | Mg |  | Au,Cu = 84.00,932.67 | Internal hydrocarbon | Reliable, with one-point correction of energy scale | multilayer structure, surface coverage from 0ML to 1ML (0ML < coverage < 1ML), thin layer, vapor deposited |  |  | 300 | Adequate | Copper coverage was 0.03 nm. Self-assembly film. The total FWHM is 1.20 eV. The intensity ratio of the Gaussian/Lorentzian components was 20/80.
Cu | 2p3/2 | 933.54 | Cu/HS(CH2)11CN/Au | copper/12-mercaptododecanenitrile/gold | Jung D.R., King D.E., Czanderna A.W. | J. Vac. Sci. Technol. A 11, 2382 (1993) | Adequate | 0.1 |  | other | mixed Gaussian/Lorentzian |  |  |  | No | Mg |  | Au,Cu = 84.00,932.67 | Internal hydrocarbon | Reliable, with one-point correction of energy scale | multilayer structure, surface coverage from 0ML to 1ML (0ML < coverage < 1ML), thin layer, vapor deposited |  |  | 300 | Adequate | Copper coverage was 0.03 nm. Self-assembly film. The total FWHM is 2.72 eV. The intensity ratio of the Gaussian/Lorentzian components was 20/80.
Cu | 2p3/2 | 932.32 | Cu/HS(CH2)11CN/Au | copper/12-mercaptododecanenitrile/gold | Jung D.R., King D.E., Czanderna A.W. | J. Vac. Sci. Technol. A 11, 2382 (1993) | Adequate | 0.1 |  | other | mixed Gaussian/Lorentzian |  |  |  | No | Mg |  | Au,Cu = 84.00,932.67 | Internal hydrocarbon | Reliable, with one-point correction of energy scale | multilayer structure, surface coverage from 0ML to 1ML (0ML < coverage < 1ML), thin layer, vapor deposited |  |  | 300 | Adequate | Copper coverage was 0.06 nm. Self-assembly film. The total FWHM is 1.20 eV. The intensity ratio of the Gaussian/Lorentzian components was 20/80.
Cu | 2p3/2 | 933.51 | Cu/HS(CH2)11CN/Au | copper/12-mercaptododecanenitrile/gold | Jung D.R., King D.E., Czanderna A.W. | J. Vac. Sci. Technol. A 11, 2382 (1993) | Adequate | 0.1 |  | other | mixed Gaussian/Lorentzian |  |  |  | No | Mg |  | Au,Cu = 84.00,932.67 | Internal hydrocarbon | Reliable, with one-point correction of energy scale | multilayer structure, surface coverage from 0ML to 1ML (0ML < coverage < 1ML), thin layer, vapor deposited |  |  | 300 | Adequate | Copper coverage was 0.06 nm. Self-assembly film. The total FWHM is 3.05 eV. The intensity ratio of the Gaussian/Lorentzian components was 20/80.
Cu | 2p3/2 | 932.45 | Cu/HS(CH2)11CN/Au | copper/12-mercaptododecanenitrile/gold | Jung D.R., King D.E., Czanderna A.W. | J. Vac. Sci. Technol. A 11, 2382 (1993) | Adequate | 0.1 |  | other | mixed Gaussian/Lorentzian |  |  |  | No | Mg |  | Au,Cu = 84.00,932.67 | Internal hydrocarbon | Reliable, with one-point correction of energy scale | multilayer structure, surface coverage from 0ML to 1ML (0ML < coverage < 1ML), thin layer, vapor deposited |  |  | 300 | Adequate | Copper coverage was 0.1 nm. Self-assembly film. The total FWHM is 1.20 eV. The intensity ratio of the Gaussian/Lorentzian components was 20/80.
Cu | 2p3/2 | 933.6 | Cu/HS(CH2)11CN/Au | copper/12-mercaptododecanenitrile/gold | Jung D.R., King D.E., Czanderna A.W. | J. Vac. Sci. Technol. A 11, 2382 (1993) | Adequate | 0.1 |  | other | mixed Gaussian/Lorentzian |  |  |  | No | Mg |  | Au,Cu = 84.00,932.67 | Internal hydrocarbon | Reliable, with one-point correction of energy scale | multilayer structure, surface coverage from 0ML to 1ML (0ML < coverage < 1ML), thin layer, vapor deposited |  |  | 300 | Adequate | Copper coverage was 0.1 nm. Self-assembly film. The total FWHM is 2.40 eV. The intensity ratio of the Gaussian/Lorentzian components was 20/80.
Cu | 2p3/2 | 932.66 | Cu/HS(CH2)11CN/Au | copper/12-mercaptododecanenitrile/gold | Jung D.R., King D.E., Czanderna A.W. | J. Vac. Sci. Technol. A 11, 2382 (1993) | Adequate | 0.1 |  | other | mixed Gaussian/Lorentzian |  |  |  | No | Mg |  | Au,Cu = 84.00,932.67 | Internal hydrocarbon | Reliable, with one-point correction of energy scale | surface coverage from 2ML to 3ML (2ML <= coverage < 3ML), multilayer structure, thin layer, vapor deposited |  |  | 300 | Adequate | Copper coverage was 2.0 nm. Self-assembly film. The total FWHM is 1.11 eV. The intensity ratio of the Gaussian/Lorentzian components was 20/80.
Cu | 2p3/2 | 934.2 | Cu/HS(CH2)11CN/Au | copper/12-mercaptododecanenitrile/gold | Jung D.R., King D.E., Czanderna A.W. | J. Vac. Sci. Technol. A 11, 2382 (1993) | Adequate | 0.1 |  | other | mixed Gaussian/Lorentzian |  |  |  | No | Mg |  | Au,Cu = 84.00,932.67 | Internal hydrocarbon | Reliable, with one-point correction of energy scale | surface coverage from 2ML to 3ML (2ML <= coverage < 3ML), multilayer structure, thin layer, vapor deposited |  |  | 300 | Adequate | Copper coverage was 2.0 nm. Self-assembly film. The total FWHM is 4.08 eV. The intensity ratio of the Gaussian/Lorentzian components was 20/80.
Cu | 2p3/2 | 932.69 | Cu/HS(CH2)11CN/Au | copper/12-mercaptododecanenitrile/gold | Jung D.R., King D.E., Czanderna A.W. | J. Vac. Sci. Technol. A 11, 2382 (1993) | Adequate | 0.1 |  | other | mixed Gaussian/Lorentzian |  |  |  | No | Mg |  | Au,Cu = 84.00,932.67 | Internal hydrocarbon | Reliable, with one-point correction of energy scale | multilayer, multilayer structure, thin layer, vapor deposited |  |  | 300 | Adequate | Copper coverage was 6.0 nm. Self-assembly film. The total FWHM is 1.10 eV. The intensity ratio of the Gaussian/Lorentzian components was 20/80.
Cu | 2p3/2 | 934.23 | Cu/HS(CH2)11CN/Au | copper/12-mercaptododecanenitrile/gold | Jung D.R., King D.E., Czanderna A.W. | J. Vac. Sci. Technol. A 11, 2382 (1993) | Adequate | 0.1 |  | other | mixed Gaussian/Lorentzian |  |  |  | No | Mg |  | Au,Cu = 84.00,932.67 | Internal hydrocarbon | Reliable, with one-point correction of energy scale | multilayer, multilayer structure, thin layer, vapor deposited |  |  | 300 | Adequate | Copper coverage was 6.0 nm. Self-assembly film. The total FWHM is 3.09 eV. The intensity ratio of the Gaussian/Lorentzian components was 20/80.
Cu | 2p3/2 | 932.45 | Cu/HS(CH2)11CN/Au | copper/12-mercaptododecanenitrile/gold | Jung D.R., King D.E., Czanderna A.W. | J. Vac. Sci. Technol. A 11, 2382 (1993) | Adequate | 0.1 |  | other | mixed Gaussian/Lorentzian |  |  |  | No | Mg |  | Au,Cu = 84.00,932.67 | Internal hydrocarbon | Reliable, with one-point correction of energy scale | multilayer structure, surface coverage from 0ML to 1ML (0ML < coverage < 1ML), thin layer, vapor deposited |  |  | 300 | Adequate | Copper coverage was 0.2 nm. Self-assembly film. The total FWHM is 1.20 eV. The intensity ratio of the Gaussian/Lorentzian components was 20/80.
Cu | 2p3/2 | 933.51 | Cu/HS(CH2)11CN/Au | copper/12-mercaptododecanenitrile/gold | Jung D.R., King D.E., Czanderna A.W. | J. Vac. Sci. Technol. A 11, 2382 (1993) | Adequate | 0.1 |  | other | mixed Gaussian/Lorentzian |  |  |  | No | Mg |  | Au,Cu = 84.00,932.67 | Internal hydrocarbon | Reliable, with one-point correction of energy scale | multilayer structure, surface coverage from 0ML to 1ML (0ML < coverage < 1ML), thin layer, vapor deposited |  |  | 300 | Adequate | Copper coverage was 0.2 nm. Self-assembly film. The total FWHM is 1.78 eV. The intensity ratio of the Gaussian/Lorentzian components was 20/80.
Cu | 2p3/2 | 932.5 | Cu/HS(CH2)11CN/Au | copper/12-mercaptododecanenitrile/gold | Jung D.R., King D.E., Czanderna A.W. | J. Vac. Sci. Technol. A 11, 2382 (1993) | Adequate | 0.1 |  | other | mixed Gaussian/Lorentzian |  |  |  | No | Mg |  | Au,Cu = 84.00,932.67 | Internal hydrocarbon | Reliable, with one-point correction of energy scale | multilayer structure, surface coverage from 0ML to 1ML (0ML < coverage < 1ML), thin layer, vapor deposited |  |  | 300 | Adequate | Copper coverage was 0.4 nm. Self-assembly film. The total FWHM is 1.20 eV. The intensity ratio of the Gaussian/Lorentzian components was 20/80.
Cu | 2p3/2 | 933.43 | Cu/HS(CH2)11CN/Au | copper/12-mercaptododecanenitrile/gold | Jung D.R., King D.E., Czanderna A.W. | J. Vac. Sci. Technol. A 11, 2382 (1993) | Adequate | 0.1 |  | other | mixed Gaussian/Lorentzian |  |  |  | No | Mg |  | Au,Cu = 84.00,932.67 | Internal hydrocarbon | Reliable, with one-point correction of energy scale | multilayer structure, surface coverage from 0ML to 1ML (0ML < coverage < 1ML), thin layer, vapor deposited |  |  | 300 | Adequate | Copper coverage was 0.4 nm. Self-assembly film. The total FWHM is 2.15 eV. The intensity ratio of the Gaussian/Lorentzian components was 20/80.
Cu | 2p3/2 | 932.66 | Cu/HS(CH2)11CN/Au | copper/12-mercaptododecanenitrile/gold | Jung D.R., King D.E., Czanderna A.W. | J. Vac. Sci. Technol. A 11, 2382 (1993) | Adequate | 0.1 |  | other | mixed Gaussian/Lorentzian |  |  |  | No | Mg |  | Au,Cu = 84.00,932.67 | Internal hydrocarbon | Reliable, with one-point correction of energy scale | multilayer structure, surface coverage from 0ML to 1ML (0ML < coverage < 1ML), thin layer, vapor deposited |  |  | 300 | Adequate | Copper coverage was 0.8 nm. Self-assembly film. The total FWHM is 1.13 eV. The intensity ratio of the Gaussian/Lorentzian components was 20/80.
Cu | 2p3/2 | 933.81 | Cu/HS(CH2)11CN/Au | copper/12-mercaptododecanenitrile/gold | Jung D.R., King D.E., Czanderna A.W. | J. Vac. Sci. Technol. A 11, 2382 (1993) | Adequate | 0.1 |  | other | mixed Gaussian/Lorentzian |  |  |  | No | Mg |  | Au,Cu = 84.00,932.67 | Internal hydrocarbon | Reliable, with one-point correction of energy scale | multilayer structure, surface coverage from 0ML to 1ML (0ML < coverage < 1ML), thin layer, vapor deposited |  |  | 300 | Adequate | Copper coverage was 0.8 nm. Self-assembly film. The total FWHM is 2.73 eV. The intensity ratio of the Gaussian/Lorentzian components was 20/80.
Cu | 2p3/2 | 932.6 | La/Cu | lanthanum/copper | De Asha A.M., Nix R.M. | Surf. Sci. 322, 41 (1995) | Adequate |  |  |  | data |  |  |  | No | Al |  | Cu2p3 = 932.67 | Conductor | Reliable (reported energy within 300 eV of a reference energy) | crystal, vapor deposited | X-ray Photoelectron Spectroscopy |  | 300 | Good | 0.5 ML La/Cu(111). The substrate was cleaned by Ar+ ion bombardment (Ep = 500 eV, Ip = 5 - 10 microamperes, T = 300 and 773 K) followed by annealing (T = 973 K, time = 15 min).
Cu | 2p3/2 | 932.9 | La/Cu | lanthanum/copper | De Asha A.M., Nix R.M. | Surf. Sci. 322, 41 (1995) | Adequate |  |  |  | data |  |  |  | No | Al |  | Cu2p3 = 932.67 | Conductor | Reliable (reported energy within 300 eV of a reference energy) | crystal, vapor deposited | X-ray Photoelectron Spectroscopy |  | 300 | Good | 8.5 ML La/Cu(111). The substrate was cleaned by Ar+ ion bombardment (Ep = 500 eV, Ip = 5 - 10 microamperes, T = 300 and 773 K) followed by annealing (T = 973 K, time = 15 min).
Cu | 2p3/2 | 932.8 | (C112H166N2O4)n/Cu | poly(2,5,2',5',2",5"-hexadodecyl-p-terphenyl-4,4"-ylen-alt-3,6-diphenyl-1,2,4,5-benzenetetracarboxylic acid diimide)/copper | Steiner U.B., Caseri W.R., Suter U.W., Rehahn M., Schmitz L. | Langmuir 9, 3245 (1993) | Adequate | 0.2 |  | other | Gaussian |  |  |  | No | Mg |  | Au,Ag,Cu = 84.00,368.27,932.67 | Conductor | Reliable, with one-point correction of energy scale | metal foil |  |  | 300 | Adequate | The slide of copper was instantly immersed into the adsorption solution that was kept under argon. The film thickness measured by ellipsometry was 20.9 A. The spectra were recorded at normal emission.
Cu | 2p3/2 | 932.49 | CuInSe2 | copper indium diselenide | Sobol P.E., Nelson A.J., Schwerdtfeger C.R., Stickle W.F., Moulder J.F. | Surf. Sci. Spectra 1, 393 (1992) | Adequate |  |  | Linear | data | 0.99 |  |  | Yes | Al |  | Au,Cu = 84.00,932.67 | Conductor | Reliable, with two-point correction of energy scale | cleaved crystal, crystal, semiconductor | X-ray Photoelectron Spectroscopy |  | 300 | Good | CuInSe2(112). The composition determined by XPS was Cu0.272In0.352Se0.376. FAT m
Cu | 2p3/2 | 932.8 | Cu/S | copper/sulfur | Deroubaix G., Marcus P. | Surf. Interface Anal. 18, 39 (1992) | Adequate | 0.1 |  |  | data |  |  |  | No | Mg |  | Au,Cu = 84.00,932.67 | Adventitious carbon | Reliable (reported energy within 300 eV of a reference energy) | surface coverage from 1ML to 2ML (1ML <= coverage < 2ML), adsorbed, reacted, sputtered, thin layer |  |  | 300 | Adequate | The monolayer was prepared by thermal segregation (T = 873 K, time = 30 min).
Cu | 2p3/2 | 932.4 | CuFeS2 | copper iron disulfide | Laajalehto K., Kartio I., Nowak P. | Appl. Surf. Sci. 81, 11 (1994) | Good | 0.1 |  | Shirley | mixed Gaussian/Lorentzian |  |  |  | Yes | Al |  | Au,Cu = 84.00,932.67 | Adventitious carbon | Reliable, with one-point correction of energy scale | cooled, polycrystalline, scraped | X-ray Photoelectron Spectroscopy |  | 130 | Good | Natural polycrystal. FAT mode.
Cu | 2p3/2 | 932.7 | Cu(OH)2 | copper(II) hydroxide | Deroubaix G., Marcus P. | Surf. Interface Anal. 18, 39 (1992) | Adequate | 0.2 |  |  | data |  |  |  | No | Mg |  | Au,Cu = 84.00,932.67 | Adventitious carbon | Reliable (reported energy within 300 eV of a reference energy) | crystal, precipitate |  | X-ray Diffraction | 300 | Adequate | The sample was prepared by precipitation with NaOH from copper nitrate.
Cu | 2p3/2 | 934.7 | Cu(OH)2 | copper(II) hydroxide | Deroubaix G., Marcus P. | Surf. Interface Anal. 18, 39 (1992) | Adequate | 0.2 |  |  | data |  |  |  | No | Mg |  | Au,Cu = 84.00,932.67 | Adventitious carbon | Reliable, with two-point correction of energy scale | crystal, precipitate |  | X-ray Diffraction | 300 | Adequate | The sample was prepared by precipitation with NaOH from copper nitrate.
Cu | 2p3/2 | 932.7 | Cu/O2 | copper/oxygen | Baddorf A.P., Wendelken J.F. | Surf. Sci. 256, 264 (1991) | Adequate |  |  |  | data |  |  |  | No | Mg |  | Cu2p3 = 932.67 | Conductor | Reliable (reported energy within 300 eV of a reference energy) | oxygen pressure, oxidizing atmosphere, surface coverage from 0ML to 1ML (0ML < coverage < 1ML), thin layer |  |  | 300 | Adequate | 0.5 ML O2/Cu(110)-p(2x1). The substrate was cleaned by cycles of Ne+ ion bombardment and annealing (T = 773 K, time = 5 min).
Cu | 2p3/2 | 932 | [CuI]3[Co(S2(CN(CH2)4)3)] | copper(I) iodide:tris(tetramethylenedithiocarbamate) cobalt adduct (3:1) | Engelhardt L.M., Healy P.C., Shepherd R.M., Skelton B.W., White A.H. | Inorg. Chem. 27, 2371 (1988) | Adequate |  |  |  | other type of curve fit |  |  |  | No | Al |  | Cu2p3 = 932.67 | Adventitious carbon | Reliable (reported energy within 300 eV of a reference energy) | crystal |  | X-ray Diffraction | 300 | Good | Cubic structure, space group I4-3d. Crystalline needles.
Cu | 2p3/2 | 934.8 | CuMn2O4 | copper(II) dimanganese(III) tetraoxide (hopcalite) | Veprek S., Cocke D.L., Kehl S., Oswald H.R. | J. Catal. 100, 250 (1986) | Adequate |  |  |  | data |  |  |  | No | Mg |  | Cu2p3 = 932.67 | Adventitious carbon | Reliable, with one-point correction of energy scale | amorphous, powder pressed into thin tablet |  | X-ray Diffraction | 300 | Good | X-ray emission anal. gave a Cu/Mn ratio 1/2. The impurity composition by neutron activation analysis is (in ppm) K7170,Ca4600,Fe1850,Zn320,Br226,Co158,As70,Sb20,Cr9 and Ag2.7. The activation was done under controlled gas flow at ~493K in pure O2.
Cu | 2p3/2 | 932.8 | (GeO2)0.6(Na2O)0.3(CuO)0.1 | germanium sodium copper oxide ((GeO2)0.6(Na2O)0.3(CuO)0.1) | Hussain Z., Salim M.A., Khan M.A., Khawaja E.E. | J. Non-cryst. Solids 110, 44 (1989) | Adequate |  |  |  | data | 3 |  |  | No | Al |  | Au,Cu= 84.00,932.67 | Adventitious carbon | Reliable, with one-point correction of energy scale | amorphous |  | X-ray Diffraction | 300 | Adequate | An electron flood gun was used for charge compensation.
Cu | 2p3/2 | 934.6 | Cu2CO3(OH)2 | malachite | Moretti G., Fierro G., Lo Jacono M., Porta P. | Surf. Interface Anal. 14, 325 (1989) | Good | 0.1 |  | Shirley | data | 4.2 |  |  | No | Al |  | Au,Ag,Cu = 84.00,368.27,932.67 | Adventitious carbon | Reliable, with one-point correction of energy scale | crystal, pelletized |  |  | 293 | Adequate | The samples were ground to a fine powder and pressed into a grooved tantalum sample-holder.
Cu | 2p3/2 | 932.5 | (GeO2)0.5(Na2O)0.3(CuO)0.2 | germanium sodium copper oxide ((GeO2)0.5(Na2O)0.3(CuO)0.2) | Hussain Z., Salim M.A., Khan M.A., Khawaja E.E. | J. Non-cryst. Solids 110, 44 (1989) | Adequate |  |  |  | data | 3 |  |  | No | Al |  | Au,Cu= 84.00,932.67 | Adventitious carbon | Reliable, with one-point correction of energy scale | amorphous |  | X-ray Diffraction | 300 | Adequate | An electron flood gun was used for charge compensation.
Cu | 2p3/2 | 932.4 | Cu/Ni | copper/nickel | Kishi K., Sasanuma M. | J. Electron Spectrosc. Relat. Phenom. 48, 421 (1989) | Adequate |  |  |  | data |  |  |  | No | Al |  | Ni2p3=852.73 | Conductor | Reliable, with one-point correction of energy scale | surface coverage from 1ML to 2ML (1ML <= coverage < 2ML), thin layer, vapor deposited, vapor deposited and heated |  |  | 300 | Good | 1.1 ML Cu/Ni(100). Cu atoms were deposited on the Ni surface at 350 K from an electrically heated thin Cu film.
Cu | 2p3/2 | 932.3 | Cu/Ni | copper/nickel | Kishi K., Sasanuma M. | J. Electron Spectrosc. Relat. Phenom. 48, 421 (1989) | Adequate |  |  |  | data |  |  |  | No | Al |  | Ni2p3=852.73 | Conductor | Reliable, with one-point correction of energy scale | surface coverage from 0ML to 1ML (0ML < coverage < 1ML), thin layer, vapor deposited, vapor deposited and heated |  |  | 300 | Good | 0.3 ML Cu/Ni(100). Cu atoms were deposited on the Ni surface at 350 K from an electrically heated thin Cu film.
Cu | 2p3/2 | 933 | Cu/NiO/Ni | copper/nickel oxide/nickel | Kishi K., Sasanuma M. | J. Electron Spectrosc. Relat. Phenom. 48, 421 (1989) | Adequate |  |  |  | data |  |  |  | No | Al |  | Ni2p3=852.73 | Conductor | Reliable, with one-point correction of energy scale | multilayer structure, surface coverage from 0ML to 1ML (0ML < coverage < 1ML), vapor deposited and heated |  |  | 300 | Good | 0.4 ML Cu/3 ML NiO/Ni(100). Cu atoms were deposited at 350 K from an electrically heated thin Cu films.
Cu | 2p3/2 | 933 | Cu/NiO/Ni | copper/nickel oxide/nickel | Kishi K., Sasanuma M. | J. Electron Spectrosc. Relat. Phenom. 48, 421 (1989) | Adequate |  |  |  | data |  |  |  | No | Al |  | Ni2p3=852.73 | Conductor | Reliable, with one-point correction of energy scale | multilayer structure, surface coverage from 0ML to 1ML (0ML < coverage < 1ML), vapor deposited and heated |  |  | 300 | Good | 0.5 ML Cu/3 ML NiO/Ni(100). Cu atoms were deposited at 350 K from an electrically heated thin Cu films.
Cu | 2p3/2 | 932.8 | Cu/NiO/Ni | copper/nickel oxide/nickel | Kishi K., Sasanuma M. | J. Electron Spectrosc. Relat. Phenom. 48, 421 (1989) | Adequate |  |  |  | data |  |  |  | No | Al |  | Ni2p3=852.73 | Conductor | Reliable, with one-point correction of energy scale | multilayer structure, surface coverage from 0ML to 1ML (0ML < coverage < 1ML), vapor deposited and heated |  |  | 300 | Good | 0.4 ML Cu/3 ML NiO/Ni(100). Cu atoms were deposited at 350 K from an electrically heated thin Cu films. The sample was heated for 10 min at 423 K.
Cu | 2p3/2 | 932.7 | Cu/Si | copper/silicon | Corn S.H., Falconer J.L., Czanderna A.W. | J. Vac. Sci. Technol. A 6, 1012 (1988) | Adequate |  |  |  | data |  |  |  | No | Mg |  | Cu2p3 = 932.67 | Conductor | Reliable, with one-point correction of energy scale | thin film |  |  | 300 | Good | 4nm Cu/Si(111) boron doped. Thickness was monitored with a quartz crystal microbalance.
Cu | 2p3/2 | 932.6 | O2/Cu/Ni | oxygen/copper/nickel | Kishi K., Sasanuma M. | J. Electron Spectrosc. Relat. Phenom. 48, 421 (1989) | Adequate |  |  |  | data |  |  |  | No | Al |  | Ni2p3=852.73 | Conductor | Reliable, with one-point correction of energy scale | surface coverage from 1ML to 2ML (1ML <= coverage < 2ML), multilayer structure, oxygen pressure, thin layer, vapor deposited and heated |  |  | 300 | Good | 38 L O2/1.1 ML Cu/Ni(100). Cu atoms were deposited on the Ni surface at 350 K from an electrically heated thin Cu film.
Cu | 2p3/2 | 932.5 | O2/Cu/Ni | oxygen/copper/nickel | Kishi K., Sasanuma M. | J. Electron Spectrosc. Relat. Phenom. 48, 421 (1989) | Adequate |  |  |  | data |  |  |  | No | Al |  | Ni2p3=852.73 | Conductor | Reliable, with one-point correction of energy scale | multilayer structure, oxygen pressure, surface coverage from 0ML to 1ML (0ML < coverage < 1ML), thin layer, vapor deposited and heated |  |  | 300 | Good | 76 L O2/0.3 ML Cu/Ni(100). Cu atoms were deposited on the Ni surface at 350 K from an electrically heated thin Cu film.
Cu | 2p3/2 | 932.5 | O2/Cu/Ni | oxygen/copper/nickel | Kishi K., Sasanuma M. | J. Electron Spectrosc. Relat. Phenom. 48, 421 (1989) | Adequate |  |  |  | data |  |  |  | No | Al |  | Ni2p3=852.73 | Conductor | Reliable, with one-point correction of energy scale | multilayer structure, oxygen pressure, surface coverage from 0ML to 1ML (0ML < coverage < 1ML), thin layer, vapor deposited and heated |  |  | 300 | Good | 76 L O2/0.3 ML Cu/Ni(100). The sample was heated for 10 min at 423 K.Cu atoms were deposited on the Ni surface at 350 K from an electrically heated thin Cu film.
Cu | 2p3/2 | 932.5 | O2/Cu/Ni | oxygen/copper/nickel | Kishi K., Sasanuma M. | J. Electron Spectrosc. Relat. Phenom. 48, 421 (1989) | Adequate |  |  |  | data |  |  |  | No | Al |  | Ni2p3=852.73 | Conductor | Reliable, with one-point correction of energy scale | surface coverage from 1ML to 2ML (1ML <= coverage < 2ML), multilayer structure, oxygen pressure, thin layer, vapor deposited and heated |  |  | 300 | Good | 38 L O2/1.1 ML Cu/Ni(100). The sample was heated for 10 min at 423 K. Cu atoms were deposited on the Ni surface at 350 K from an electrically heated thin Cu film.
Cu | 2p3/2 | 933 | O2/Cu/NiO/Ni | oxygen/copper/nickel oxide/nickel | Kishi K., Sasanuma M. | J. Electron Spectrosc. Relat. Phenom. 48, 421 (1989) | Adequate |  |  |  | data |  |  |  | No | Al |  | Ni2p3=852.73 | Conductor | Reliable, with one-point correction of energy scale | multilayer structure, oxygen pressure, oxidizing atmosphere, surface coverage from 0ML to 1ML (0ML < coverage < 1ML), vapor deposited and heated |  |  | 300 | Good | 190 L O2/0.5 ML Cu/3 ML NiO/Ni(100). Cu atoms were deposited at 350 K from an electrically heated thin Cu films.
Cu | 2p3/2 | 934.1 | O2/Cu/NiO/Ni | oxygen/copper/nickel oxide/nickel | Kishi K., Sasanuma M. | J. Electron Spectrosc. Relat. Phenom. 48, 421 (1989) | Adequate |  |  |  | data |  |  |  | No | Al |  | Ni2p3=852.73 | Conductor | Reliable, with one-point correction of energy scale | multilayer structure, oxygen pressure, oxidizing atmosphere, surface coverage from 0ML to 1ML (0ML < coverage < 1ML), vapor deposited and heated |  |  | 300 | Good | 190 L O2/0.5 ML Cu/3 ML NiO/Ni(100). Cu atoms were deposited at 350 K from an electrically heated thin Cu films.
Cu | 2p3/2 | 933.22 | Cu/ZnO | copper/zinc oxide | Didziulis S.V., Butcher K.D., Cohen S.L., Solomon E.I. | J. Am. Chem. Soc. 111, 7110 (1989) | Adequate |  |  |  | data |  |  |  | No | Mg |  | Cu2p3 = 932.67 | Conductor | Reliable, with one-point correction of energy scale | crystal, surface coverage from 0ML to 1ML (0ML < coverage < 1ML), sputtered and heated, thin layer, vapor deposited |  | Low-energy Electron Diffraction | 293 | Good | 0.1 ML Cu/Zn(000-1)-(1x1). The thickness was measured using a quartz-crystal thickness monitor. The substrate was cleaned by Ar+ ion bombardment at successively lower Ep of 1 keV, 500eV and 250 eV (Ip = 1 - 5 microamperes) and heating (T = 723 K).
Cu | 2p3/2 | 932.49 | CuInSe2 | copper indium diselenide | Sobol P.E., Nelson A.J., Schwerdtfeger C.R., Stickle W.F., Moulder J.F. | Surf. Sci. Spectra 1, 393 (1992) | Adequate |  |  | Linear | data | 0.99 |  |  | Yes | Al |  | Au,Cu = 84.00,932.67 | Conductor | Reliable, with two-point correction of energy scale | cleaved crystal, crystal, semiconductor | X-ray Photoelectron Spectroscopy |  | 300 | Good | CuInSe2(112). The composition determined by XPS was Cu0.272In0.352Se0.376. FAT m
Cu | 2p3/2 | 932.6 | Cu2O | copper(I) oxide | Haber J., Machej T., Ungier L., Ziolkowski J. | J. Solid State Chem. 25, 207 (1978) | [8 empty] | No |  |  | Au,Cu | Conductor | One-point correction of energy scale | reacted film
Cu | 2p3/2 | 932.6 | Cu2O | copper(I) oxide | McIntyre N.S., Sunder S., Shoesmith D.W., Stanchell F.W. | J. Vac. Sci. Technol. 18, 714 (1981) | [8 empty] | No |  |  | Cu | Conductor | Reliable, with two-point correction of energy scale | reacted film
Cu | 2p3/2 | 932 | Cu2O | copper(I) oxide | Robert T., Bartel M., Offergeld G. | Surf. Sci. 33, 123 (1972) | [8 empty] | No |  |  |  | Adventitious carbon | Two-point correction of energy scale | reacted film
Cu | 2p3/2 | 932.7 | Cu2O | copper(I) oxide | Losev A., Kostov K., Tyuliev G. | Surf. Sci. 213, 564 (1988) | Adequate |  | 1.06 |  | data |  |  |  | No | Al, Mg |  | Cu2p3 = 932.67, Cu L3VV = 567.97 | Conductor | Reliable, with one-point correction of energy scale | thin film, vapor deposited |  |  | 300 | Adequate
Cu | 2p3/2 | 934.8 | [N(C4H9)4]2[Cu(NCC(S)C(S)CN)2] | bis(tetrabutylammonium) bis(2,3-dimercapto-2-butenedinitrilato-S,S')cuprate(II) | Lalitha S., Manoharan P.T. | J. Electron Spectrosc. Relat. Phemon. 49, 61 (1989) | [8 empty] | No | [5 empty] | powder (when a special point is made in the article)
Cu | 2p3/2 | 935.2 | [N(CH3)4]2[Cu(NCC(S)C(S)CN)2] | bis(tetramethylammonium) bis(2,3-dimercapto-2-butenedinitrilato)cuprate(II) | Lalitha S., Manoharan P.T. | J. Electron Spectrosc. Relat. Phemon. 49, 61 (1989) | [8 empty] | No | [5 empty] | powder (when a special point is made in the article)
Cu | 2p3/2 | 934.1 | [(CH3)2NC6H3NSC6H3N(CH3)2]2[Cu(NCC(S)C(S)CN)2] | bis(3,7-bis(dimethylamino)phenothiazin-5-ium)bis(2,3-dimercapto-2-butenedinitrilato)cuprate(II) | Lalitha S., Manoharan P.T. | J. Electron Spectrosc. Relat. Phemon. 49, 61 (1989) | [8 empty] | No | [5 empty] | powder (when a special point is made in the article)
Cu | 2p3/2 | 934.1 | [N(C4H9)4]2[Cu((-CC(O)C(S)C(S)C(O)-)C(CN)2)2] | bis(tetrabutylammonium) bis((3,4-dimercapto-2,5-dioxo-3-cyclopenten-1-ylidene)propanedinitrilato)cuprate(II) | Lalitha S., Manoharan P.T. | J. Electron Spectrosc. Relat. Phemon. 49, 61 (1989) | [8 empty] | No | [5 empty] | powder (when a special point is made in the article)
Cu | 2p3/2 | 934.6 | [N(C4H9)4]2[Cu(-CC(O)CC(S)C(S)-)2] | bis(tetrabutylammonium) bis(4,5-dimercapto-4-cyclopentene-1,2,3-trionato-S,S')cuprate(II) | Lalitha S., Manoharan P.T. | J. Electron Spectrosc. Relat. Phemon. 49, 61 (1989) | [8 empty] | No | [5 empty] | powder (when a special point is made in the article)
Cu | 2p3/2 | 934.9 | [N(C4H9)4]2[Cu(-C(S)C(S)C(O)C(O)-)2] | bis(tetrabutylammonium) bis(3,4-dimercapto-3-cyclobutene-1,2-dionato-S,S')cuprate(II) | Lalitha S., Manoharan P.T. | J. Electron Spectrosc. Relat. Phemon. 49, 61 (1989) | [8 empty] | No | [5 empty] | powder (when a special point is made in the article)
Cu | 2p3/2 | 933.4 | YBa2Cu3O7 | ytrrium dibarium tricopper heptaoxide | Sacher E., K-Sapieha, J.E., Cambron A., Okoniewski A., Yelon A. | J. Electron Spectrosc. Relat. Phemon. 48, c7 (1989) | [8 empty] | No |  |  |  | Adventitious carbon | Reliable, with two-point correction of energy scale | scraped
Cu | 2p3/2 | 934.6 | YBa2Cu3O7 | ytrrium dibarium tricopper heptaoxide | Sacher E., K-Sapieha, J.E., Cambron A., Okoniewski A., Yelon A. | J. Electron Spectrosc. Relat. Phemon. 48, c7 (1989) | [8 empty] | No |  |  |  | Adventitious carbon | Reliable, with two-point correction of energy scale | scraped
Cu | 2p3/2 | 935.7 | YBa2Cu3O7 | ytrrium dibarium tricopper heptaoxide | Sacher E., K-Sapieha, J.E., Cambron A., Okoniewski A., Yelon A. | J. Electron Spectrosc. Relat. Phemon. 48, c7 (1989) | [8 empty] | No |  |  |  | Adventitious carbon | Reliable, with two-point correction of energy scale | scraped
Cu | 2p3/2 | 932.47 | AuCu3 | copper gold imc | Kuhn M., Sham T.K. | Phys. Rev. B 49, 1647 (1994) | Adequate | 0.05 |  |  | data |  |  |  | Yes | Al |  | Au,Cu = 84.00,932.67 | Conductor | Reliable, with two-point correction of energy scale | metal foil |  | Extended X-ray Absorption Spectroscopy | 300 | Good | Disordered states. The sample was cleaned by Ar+ ion bombardment (Ep = 500 eV).
Cu | 2p3/2 | 932.45 | AuCu3 | copper gold imc | Kuhn M., Sham T.K. | Phys. Rev. B 49, 1647 (1994) | Adequate | 0.05 |  |  | data |  |  |  | Yes | Al |  | Au,Cu = 84.00,932.67 | Conductor | Reliable, with two-point correction of energy scale | metal foil |  | Extended X-ray Absorption Spectroscopy | 300 | Good | Ordered states. The sample was cleaned by Ar+ ion bombardment (Ep = 500 eV).
Cu | 2p3/2 | 932.7 | (GeO2)0.65(Na2O)0.3(CuO)0.05 | germanium sodium copper oxide ((GeO2)0.65(Na2O)0.3(CuO)0.05) | Hussain Z., Salim M.A., Khan M.A., Khawaja E.E. | J. Non-cryst. Solids 110, 44 (1989) | Adequate |  |  |  | data | 2.6 |  |  | No | Al |  | Au,Cu= 84.00,932.67 | Adventitious carbon | Reliable, with one-point correction of energy scale | amorphous |  | X-ray Diffraction | 300 | Adequate | An electron flood gun was used for charge compensation.
Cu | 2p3/2 | 933.3 | CuO | copper(II) oxide | Jolley J.G., Geesey G.G., Haukins M.R., Write R.B., Wichlacz P.L. | Appl. Surf. Sci. 37, 469 (1989) | Adequate | 0.4 |  |  | data |  |  |  | No | Mg |  | Au,Cu= 84.00,932.67 | Adventitious carbon | Reliable, with one-point correction of energy scale | powder (when a special point is made in the article) |  |  | 300 | Adequate
Cu | 2p3/2 | 933.2 | CuO | copper(II) oxide | Schoen G. | Surf. Sci. 35, 96 (1973) | [8 empty] | No |  |  | Au,Cu | Adventitious carbon | One-point correction of energy scale | powder (when a special point is made in the article)
Cu | 2p3/2 | 933.8 | CuO | copper(II) oxide | Wagner C.D., Riggs W.M., Davis L.E., Moulder J.F., Muilenberg G.E. | Handbook of X-Ray Photoelectron Spectroscopy, Perkin-Elmer Corporation, Physical Electronics Division, Eden Prairie, Minn. 55344 (1979) | [8 empty] | No |  |  | Au,Cu | Adventitious carbon | Reliable, with two-point correction of energy scale
Cu | 2p3/2 | 933.8 | CuO | copper(II) oxide | McIntyre N.S. Cook M.G. | Anal. Chem. 47, 2208 (1975) | [8 empty] | No |  |  | Au,Cu2p3-3p3=857.4 | Conductor |  | electrolytic oxidation
Cu | 2p3/2 | 932.2 | CuS | copper sulfide | Scheer R., Lewerenz H.J. | J. Vac. Sci. Technol. A 12, 56 (1994) | Adequate | 0.1 |  |  | data |  |  |  | No | Mg |  | Cu2p3, L3MM = 932.67,334.95 | Conductor | Reliable, with two-point correction of energy scale | semiconductor, solid sample mounted on tape |  |  | 300 | Adequate
Cu | 2p3/2 | 932.1 | Cu2S | copper(I) sulfide | Bhide V.G., Salkalachen S., Rastogi A.C., Rao C.N.R., Hegde M.S. | J. Phys. D. 14, 1647 (1981) | [8 empty] | No |  |  | Au | Conductor | Two-point correction of energy scale
Cu | 2p3/2 | 932.6 | Cu2S | copper(I) sulfide | Brion D. | Appl. Surf. Sci. 5, 133 (1980) | [8 empty] | No |  |  |  | Adventitious carbon | Two-point correction of energy scale
Cu | 2p3/2 | 932.4 | Cu2S | copper(I) sulfide | Nakai I., Sugitani Y., Nagashima K., Niwa Y. | J. Inorg. Nucl. Chem. 40, 789 (1978) | [8 empty] | No |  |  |  | Adventitious carbon | Two-point correction of energy scale
Cu | 2p3/2 | 932.4 | Cu2S | copper(I) sulfide | Nefedov V.I., Salyn Y.V., Solozhenkin P.M., Pulatov G.Y. | Surf. Interface Anal. 2, 171 (1980) | [8 empty] | No |  |  |  | Adventitious carbon | Two-point correction of energy scale
Cu | 2p3/2 | 932.9 | Cu2S | copper(I) sulfide | Strohmeier B.R., Leyden D.E., Field R.S., Hercules D.M. | J. Catal. 94, 514 (1985) | [8 empty] | No |  |  |  | Adventitious carbon | Two-point correction of energy scale
Cu | 2p3/2 | 932.5 | Cu2S | copper(I) sulfide | Wagner C.D. | Discuss. Faraday Soc. 60, 291 (1975) | [8 empty] | No |  |  | Au,Cu | Adventitious carbon | Reliable, with two-point correction of energy scale
Cu | 2p3/2 | 932.9 | Cu2S | copper(I) sulfide | Deroubaix G., Marcus P. | Surf. Interface Anal. 18, 39 (1992) | Adequate | 0.1 |  |  | data |  |  |  | No | Mg |  | Au,Cu = 84.00,932.67 | Adventitious carbon | Reliable (reported energy within 300 eV of a reference energy) | thick film |  |  | 300 | Adequate | A pure copper sample was first annealed under H2 (T = 1173 K, time = 90 min) and the sulfided in a gas mixture H2/H2S (T = 873 K, time = 6 h).
Cu | 2p3/2 | 932.2 | Cu2S | copper(I) sulfide | Mielczarski J., Minni E. | Surf. Interface Anal. 6, 221 (1984) | [8 empty] | No |  |  | Au,Cu | Conductor | Reliable, with two-point correction of energy scale | scraped
Cu | 2p3/2 | 932.5 | Cu2S | copper(I) sulfide | Gebhardt J.E., McCarron J.J., Richardson P.E., Buckley A.N. | Hydrometallurgy 17, 27 (1986) | Adequate |  |  |  | data |  |  |  | Yes | Al |  | Au,Cu=84.00,932.67,CuLVV=567.97 | Conductor | Reliable, with two-point correction of energy scale | scraped |  |  | 300 | Adequate | Abraded Cu2S.
Cu | 2p3/2 | 932.7 | Cu2S | copper(I) sulfide | Perry D.L., Taylor J.A. | J. Mater. Sci. Lett. 5, 384 (1986) | Adequate |  |  |  | data | 1.9 |  |  | No | Mg |  | Au,Cu = 84.00,932.67 | Adventitious carbon | Reliable, with two-point correction of energy scale | powder (when a special point is made in the article) |  |  | 293 | Adequate | Chalcocite.
Cu | 2p3/2 | 932.3 | Cu2O | copper(I) oxide | Ertl G., Hierl R., Knozinger H., Thiele N., Urbach H.P. | Appl. Surf. Sci. 5, 49 (1980) | [8 empty] | No |  |  |  | Adventitious carbon | Two-point correction of energy scale
Cu | 2p3/2 | 932.4 | Cu2O | copper(I) oxide | Gaarenstroom S.W., Winograd N. | J. Chem. Phys. 67, 3500 (1977) | [8 empty] | No |  |  | Ag,Cu | Conductor | Reliable
Cu | 2p3/2 | 932.4 | Cu2O | copper(I) oxide | Capece F.M., Dicastro V., Furlani C., Mattogno G., Fragale C., Gargano M., Rossi M. | J. Electron Spectrosc. Relat. Phenom. 27, 119 (1982) | [8 empty] | No |  |  | Au,Cu | Adventitious carbon | Three-point correction of energy scale
Cu | 2p3/2 | 932.2 | Cu2O | copper(I) oxide | Klein J.C., Proctor A., Hercules D.M., Black J.F. | Anal. Chem. 55, 2055 (1983) | [8 empty] | No |  |  |  | Adventitious carbon | Two-point correction of energy scale
Cu | 2p3/2 | 932.4 | Cu2O | copper(I) oxide | Tobin J.P., Hirschwald W., Cunningham J. | Appl. Surf. Sci. 16, 441 (1983) | [8 empty] | No |  |  |  | Adventitious carbon | Reliable | heated and cooled
Cu | 2p3/2 | 932.7 | Cu2O | copper(I) oxide | Chadwick D., Hashemi T. | Corros. Sci. 18, 39 (1978) | [8 empty] | No |  |  |  | Adventitious carbon | Two-point correction of energy scale
Cu | 2p3/2 | 932.2 | CuP2 | copper phosphide | Nefedov V.I., Salyn Y.V., Domashevskaya E.P., Ugai Y.A., Terekhov V.A. | J. Electron Spectrosc. Relat. Phenom. 6, 231 (1975) | [8 empty] | No |  |  |  | Adventitious carbon | Two-point correction of energy scale
Cu | 2p3/2 | 932.4 | CuP2 | copper phosphide | Nefedov V.I., Salyn Y.V., Domashevskaya E.P., Ugai Y.A., Terekhov V.A. | J. Electron Spectrosc. Relat. Phenom. 6, 231 (1975) | [8 empty] | No |  |  |  | Adventitious carbon | Two-point correction of energy scale
Cu | 2p3/2 | 932.1 | CuGaS2 | gallite | Nakai I., Sugitani Y., Nagashima K., Niwa Y. | J. Inorg. Nucl. Chem. 40, 789 (1978) | [8 empty] | No |  |  |  | Adventitious carbon | Two-point correction of energy scale
Cu | 2p3/2 | 932.4 | CuInS2 | roquesite | Nakai I., Sugitani Y., Nagashima K., Niwa Y. | J. Inorg. Nucl. Chem. 40, 789 (1978) | [8 empty] | No |  |  |  | Adventitious carbon | Two-point correction of energy scale
Cu | 2p3/2 | 932 | CuFeS2 | copper(II) iron(II) sulfide | Brion D. | Appl. Surf. Sci. 5, 133 (1980) | [8 empty] | No |  |  |  | Adventitious carbon | Two-point correction of energy scale
Cu | 2p3/2 | 932.2 | CuFeS2 | chalcopyrite | Nakai I., Sugitani Y., Nagashima K., Niwa Y. | J. Inorg. Nucl. Chem. 40, 789 (1978) | [8 empty] | No |  |  |  | Adventitious carbon | Two-point correction of energy scale
Cu | 2p3/2 | 931.8 | CuFe2S3 | cubanite | Nakai I., Sugitani Y., Nagashima K., Niwa Y. | J. Inorg. Nucl. Chem. 40, 789 (1978) | [8 empty] | No |  |  |  | Adventitious carbon | Two-point correction of energy scale
Cu | 2p3/2 | 932.4 | CuCo2S4 | carrollite | Nakai I., Sugitani Y., Nagashima K., Niwa Y. | J. Inorg. Nucl. Chem. 40, 789 (1978) | [8 empty] | No |  |  |  | Adventitious carbon | Two-point correction of energy scale
Cu | 2p3/2 | 932.3 | Cu3AsS4 | enargite | Nakai I., Sugitani Y., Nagashima K., Niwa Y. | J. Inorg. Nucl. Chem. 40, 789 (1978) | [8 empty] | No |  |  |  | Adventitious carbon | Two-point correction of energy scale
Cu | 2p3/2 | 935 | CuS | copper sulfide | Nefedov V.I., Salyn Y.V., Solozhenkin P.M., Pulatov G.Y. | Surf. Interface Anal. 2, 171 (1980) | [8 empty] | No |  |  |  | Adventitious carbon | Two-point correction of energy scale
Cu | 2p3/2 | 932.2 | CuS | copper sulfide | Romand R., Roubin M., Deloume J.P. | J. Electron Spectrosc. Relat. Phenom. 13, 229 (1978) | [8 empty] | No |  |  | Au,Cu | Gold | One-point correction of energy scale | scraped
Cu | 2p3/2 | 931.9 | CuS | copper sulfide | Nakai I., Sugitani Y., Nagashima K., Niwa Y. | J. Inorg. Nucl. Chem. 40, 789 (1978) | [8 empty] | No |  |  |  | Adventitious carbon | Two-point correction of energy scale
Cu | 2p3/2 | 932.3 | CuS | copper sulfide | Brion D. | Appl. Surf. Sci. 5, 133 (1980) | [8 empty] | No |  |  |  | Adventitious carbon | Two-point correction of energy scale
Cu | 2p3/2 | 931.9 | CuS | copper sulfide | Bhide V.G., Salkalachen S., Rastogi A.C., Rao C.N.R., Hegde M.S. | J. Phys. D. 14, 1647 (1981) | [8 empty] | No |  |  | Au | Conductor | Two-point correction of energy scale
Cu | 2p3/2 | 932.3 | CuS | copper sulfide | Klein J.C., Proctor A., Hercules D.M., Black J.F. | Anal. Chem. 55, 2055 (1983) | [8 empty] | No |  |  |  | Adventitious carbon | Two-point correction of energy scale
Cu | 2p3/2 | 932.1 | CuS | copper sulfide | Gebhardt J.E., McCarron J.J., Richardson P.E., Buckley A.N. | Hydrometallurgy 17, 27 (1986) | Adequate |  |  |  | data |  |  |  | Yes | Al |  | Au,Cu=84.00,932.67,CuLVV=567.97 | Conductor | Reliable, with two-point correction of energy scale | scraped |  |  | 300 | Adequate | Abraded CuS.
Cu | 2p3/2 | 932.5 | CuS | copper sulfide | Perry D.L., Taylor J.A. | J. Mater. Sci. Lett. 5, 384 (1986) | Adequate |  |  |  | data | 1.9 |  |  | No | Mg |  | Au,Cu = 84.00,932.67 | Adventitious carbon | Reliable, with two-point correction of energy scale | powder (when a special point is made in the article), semiconductor |  |  | 293 | Adequate | Covellite.
Cu | 2p3/2 | 933.6 | CuO | copper(II) oxide | Ghijsen J., Tjeng L.H., van Elp J., Eskes H., Westerink J., Sawatzky G.A. et al | Phys. Rev. B 38, 11322 (1988) | Adequate | 0.2 |  |  | data |  |  |  | No | Al |  | Cu2p3 = 932.67 | Conductor | Reliable, with one-point correction of energy scale | oxygen pressure, oxidizing atmosphere, thin film, thermal oxide |  |  | 300 | Adequate | CuO was produced by oxidation of Cu under 1 Torr O2 at 673 K for 1.5 h. A CuO layer was thick enough to conceal the underlying metal from XPS but thin enough to allow for a good compensation of the charging effect.
Cu | 2p3/2 | 932.1 | CuBr | copper(I) bromide | Brand P., Freiser H. | Anal. Chem. 46, 1147 (1974) | [8 empty] | No |  |  |  | Adventitious carbon | Two-point correction of energy scale
Cu | 2p3/2 | 932.7 | CuO | copper(II) oxide | Moretti G., Fierro G., Lo Jacono M., Porta P. | Surf. Interface Anal. 14, 325 (1989) | Good | 0.1 |  | Shirley | mixed Gaussian/Lorentzian |  |  |  | No | Al |  | Au,Ag,Cu = 84.00,368.27,932.67 | Adventitious carbon | Reliable, with one-point correction of energy scale | pelletized |  |  | 293 | Adequate
Cu | 2p3/2 | 932.9 | CuO | copper(II) oxide | Hussain Z., Salim M.A., Khan M.A., Khawaja E.E. | J. Non-cryst. Solids 110, 44 (1989) | Adequate |  |  |  | data | 3.4 |  |  | No | Al |  | Au,Cu= 84.00,932.67 | Adventitious carbon | Reliable, with one-point correction of energy scale |  |  |  | 300 | Adequate | An electron flood gun was used for charge compensation.
Cu | 2p3/2 | 934.2 | CuBr2 | copper(II) dibromide | Vasquez R.P. | Surf. Sci. Spectra 2, 165 (1993) | Adequate |  |  | Shirley | mixed Gaussian/Lorentzian | 1.6 |  |  | Yes | Al |  | Au,Cu = 84.00,932.67 | Adventitious carbon | Reliable, with two-point correction of energy scale | insulator, polycrystalline | X-ray Photoelectron Spectroscopy |  | 300 | Adequate | The powder was pressed into In foil. An electron flood gun and a 90% transmittin charge compensation. Emission angle = 55 degrees. The intensity ratio of the Gau FAT mode. The composition determined by XPS was Cu0.270Br0.498.
Cu | 2p3/2 | 933.3 | CuBr2 | copper(II) dibromide | Van Der Laan G., Westra C., Haas C., Sawatzky G.A. | Phys. Rev. B 23, 4369 (1981) | [8 empty] | No |  |  |  | Adventitious carbon | Two-point correction of energy scale
Cu | 2p3/2 | 934.8 | CuBr2 | copper(II) dibromide | Klein J.C., Proctor A., Hercules D.M., Black J.F. | Anal. Chem. 55, 2055 (1983) | [8 empty] | No |  |  |  | Adventitious carbon | Two-point correction of energy scale
Cu | 2p3/2 | 934.8 | CuBr2 | copper(II) dibromide | Klein J.C., Li C.P., Hercules D.M., Black J.F. | Appl. Spectrosc. 38, 729 (1984) | [8 empty] | No |  |  |  | Adventitious carbon | Two-point correction of energy scale
Cu | 2p3/2 | 933.9 | CuO | copper(II) oxide | Parmigiani F., Depero L.E., Minerva T., Torrance J.B. | J. Electron Spectrosc. Relat. Phenom. 58, 315 (1992) | Adequate |  | 0.29 |  | data |  |  |  | Yes | Al |  | Ag,Cu = 368.27,932.67 | Conductor | Reliable, with two-point correction of energy scale | cleaved crystal, crystal, insulator |  | X-ray Diffraction | 300 | Adequate | No charging effects were noticed.
Cu | 2p3/2 | 933.6 | CuO | copper(II) oxide | Deroubaix G., Marcus P. | Surf. Interface Anal. 18, 39 (1992) | Adequate | 0.1 |  |  | data |  |  |  | No | Mg |  | Au,Cu = 84.00,932.67 | Adventitious carbon | Reliable (reported energy within 300 eV of a reference energy) | solid sample mounted on tape |  |  | 300 | Adequate
Cu | 2p3/2 | 933.2 | CuO | copper(II) oxide | Gauzzi A., Mathieu H.J., James J.H., Kellett B. | Vacuum 41, 870 (1990) | Adequate | 0.5 |  |  | data |  |  |  | No | Mg |  | Au,Cu= 84.00,932.67 | Adventitious carbon | Reliable (reported energy within 300 eV of a reference energy) |  |  |  | 293 | Adequate
Cu | 2p3/2 | 933.8 | CuO | copper(II) oxide | Klein J.C., Proctor A., Hercules D.M., Black J.F. | Anal. Chem. 55, 2055 (1983) | [8 empty] | No |  |  |  | Adventitious carbon | Two-point correction of energy scale
Cu | 2p3/2 | 934.1 | CuO | copper(II) oxide | Nefedov V.I., Firsov M.N., Shaplygin I.S. | J. Electron Spectrosc. Relat. Phenom. 26, 65 (1982) | [8 empty] | No |  |  |  | Adventitious carbon | Two-point correction of energy scale
Cu | 2p3/2 | 933.4 | CuO | copper(II) oxide | Robert T., Offergeld G. | Phys. Status Solidi A 14, 277 (1972) | [8 empty] | No |  |  |  | Adventitious carbon
Cu | 2p3/2 | 933.5 | CuO | copper(II) oxide | Haber J., Machej T., Ungier L., Ziolkowski J. | J. Solid State Chem. 25, 207 (1978) | [8 empty] | No |  |  | Au,Cu | Conductor | One-point correction of energy scale | reacted film
Cu | 2p3/2 | 933.8 | CuO | copper(II) oxide | Strohmeier B.R., Leyden D.E., Field R.S., Hercules D.M. | J. Catal. 94, 514 (1985) | [8 empty] | No |  |  |  | Adventitious carbon | Two-point correction of energy scale
Cu | 2p3/2 | 933.6 | CuO | copper(II) oxide | Tobin J.P., Hirschwald W., Cunningham J. | Appl. Surf. Sci. 16, 441 (1983) | [8 empty] | No |  |  |  | Adventitious carbon | Reliable
Cu | 2p3/2 | 932.5 | Cu2O | copper(I) oxide | McIntyre N.S. Cook M.G. | Anal. Chem. 47, 2208 (1975) | [8 empty] | No |  |  | Au,Cu2p3-3p3=857.4 | Conductor |  | electrolytic oxidation
Cu | 2p3/2 | 932.6 | Cu2O | copper(I) oxide | Schoen G. | Surf. Sci. 35, 96 (1973) | [8 empty] | No |  |  | Au,Cu | Adventitious carbon | One-point correction of energy scale | heated
Cu | 2p3/2 | 932.4 | Cu2O | copper(I) oxide | Wagner C.D. | Discuss. Faraday Soc. 60, 291 (1975) | [8 empty] | No |  |  | Au,Cu | Adventitious carbon | Reliable, with two-point correction of energy scale
Cu | 2p3/2 | 932.3 | Cu2O | copper(I) oxide | Strohmeier B.R., Leyden D.E., Field R.S., Hercules D.M. | J. Catal. 94, 514 (1985) | [8 empty] | No |  |  |  | Adventitious carbon | Two-point correction of energy scale
Cu | 2p3/2 | 932.2 | Cu2O | copper(I) oxide | Nakai I., Sugitani Y., Nagashima K., Niwa Y. | J. Inorg. Nucl. Chem. 40, 789 (1978) | [8 empty] | No |  |  |  | Adventitious carbon | Two-point correction of energy scale
Cu | 2p3/2 | 932 | Cu2O | copper(I) oxide | Robert T., Offergeld G. | Phys. Status Solidi A 14, 277 (1972) | [8 empty] | No |  |  |  | Adventitious carbon
Cu | 2p3/2 | 932.7 | Cu2O | copper(I) oxide | Jolley J.G., Geesey G.G., Haukins M.R., Write R.B., Wichlacz P.L. | Appl. Surf. Sci. 37, 469 (1989) | Adequate | 0.4 |  |  | data |  |  |  | No | Mg |  | Au,Cu= 84.00,932.67 | Adventitious carbon | Reliable, with one-point correction of energy scale | powder (when a special point is made in the article) |  |  | 300 | Adequate
Cu | 2p3/2 | 932.6 | Cu2O | copper(I) oxide | Dube C.E., Workie B., Kounaves S.P., Robbat A., Jr, Aksu M.L., and Davies G. | J. Electrochem. Soc. 142, 3357 (1995) | Adequate |  |  | Shirley | other type of curve fit |  |  |  | Yes | Al |  | Cu2p3 = 932.67 | Adventitious carbon | Reliable, with two-point correction of energy scale | insulator, pelletized |  |  | 300 | Adequate | FAT mode. Emission angle = 53.5 degrees.
Cu | 2p3/2 | 932.8 | Cu2O | copper(I) oxide | Ghijsen J., Tjeng L.H., van Elp J., Eskes H., Westerink J., Sawatzky G.A. et al | Phys. Rev. B 38, 11322 (1988) | Adequate | 0.2 |  |  | data |  |  |  | No | Al |  | Cu2p3 = 932.67 | Conductor | Reliable, with one-point correction of energy scale | thin film |  |  | 300 | Adequate | Cu2O was produced by heating of CuO thin film in vacuo at 573 K for about 1h. CuO was produced by oxidation of Cu under 1 Torr O2 at 673 K for 1.5 h. A CuO layer was thick enough to conceal the underlying metal from XPS but thin enough to allow for a good compensation of the charging effect.
Cu | 2p3/2 | 932.5 | Cu2O | copper(I) oxide | Deroubaix G., Marcus P. | Surf. Interface Anal. 18, 39 (1992) | Adequate | 0.1 |  |  | data |  |  |  | No | Mg |  | Au,Cu = 84.00,932.67 | Adventitious carbon | Reliable (reported energy within 300 eV of a reference energy) | thin film, thermal oxide |  |  | 300 | Adequate | The sample was prepared by oxidizing a pure copper sample under 0.1 mbar of O2 at 973 K for 30 min.
Cu | 2p3/2 | 935.2 | CuSiO2(OH)2 | dioptase | Nakai I., Sugitani Y., Nagashima K., Niwa Y. | J. Inorg. Nucl. Chem. 40, 789 (1978) | [8 empty] | No |  |  |  | Adventitious carbon | Two-point correction of energy scale
Cu | 2p3/2 | 932.5 | [N(C2H5)4]2[CuCl4] | bis(tetraethylammonium) tetrachlorocuprate | Escard J., Mavel G., Guerchais J.E., Kergoat R. | Inorg. Chem. 13, 695 (1974) | [8 empty] | No |  |  |  | Internal hydrocarbon | Two-point correction of energy scale
Cu | 2p3/2 | 933.1 | [CuBr4(P(C6H5)4)3] | tetrabromobis(tetraphenylphosphonium)copper | Folkesson B., Sundberg P., Johansson L., Larsson R. | J. Electron Spectrosc. Relat. Phenom. 32, 248 (1983) | [8 empty] | No |  |  |  | IC=285.5
Cu | 2p3/2 | 932.8 | [CuCl((C6H5)3P)3] | chlorotris(triphenylphosphine)copper | Battistoni C., Mattongno G., Paparazzo E., Naldini L. | Inorg. Chim. Acta 102, 1 (1985) | [8 empty] | No |  |  |  | Internal hydrocarbon | Two-point correction of energy scale
Cu | 2p3/2 | 935.4 | CuSiO3.2H2O | chrysocolla | Nakai I., Sugitani Y., Nagashima K., Niwa Y. | J. Inorg. Nucl. Chem. 40, 789 (1978) | [8 empty] | No |  |  |  | Adventitious carbon | Two-point correction of energy scale
Cu | 2p3/2 | 935 | Cu3(SO4)(OH)4 | antlerite | Nakai I., Sugitani Y., Nagashima K., Niwa Y. | J. Inorg. Nucl. Chem. 40, 789 (1978) | [8 empty] | No |  |  |  | Adventitious carbon | Two-point correction of energy scale
Cu | 2p3/2 | 932.3 | [CuCCC6H5] | phenylethnylcopper | Battistoni C., Mattongno G., Paparazzo E., Naldini L. | Inorg. Chim. Acta 102, 1 (1985) | [8 empty] | No |  |  |  | Internal hydrocarbon | Two-point correction of energy scale
Cu | 2p3/2 | 931.1 | [Cu(CN)4(P(C6H5)4)3] | tetracyanotris(tetraphenylphosphonium)copper | Folkesson B., Sundberg P., Johansson L., Larsson R. | J. Electron Spectrosc. Relat. Phenom. 32, 248 (1983) | [8 empty] | No |  |  |  | IC=285.5
Cu | 2p3/2 | 931.8 | Cu(C2H3O2)2 | copper(II) acetate | Brand P., Freiser H. | Anal. Chem. 46, 1147 (1974) | [8 empty] | No |  |  |  | Internal hydrocarbon | Two-point correction of energy scale
Cu | 2p3/2 | 935 | Cu(C2H3O2)2 | copper(II) acetate | Yoshida T., Yamasaki K., Sawada S. | Bull. Chem. Soc. Jpn. 52, 2908 (1979) | [8 empty] | No |  |  |  | Internal hydrocarbon | Two-point correction of energy scale
Cu | 2p3/2 | 935.5 | Cu(NO3)2 | copper(II) nitrate | Nefedov V.I., Zhumadilov A.K., Konitova T.Y. | J. Struct. Chem. USSR 18, 692 (1977) | [8 empty] | No |  |  |  | Adventitious carbon | Two-point correction of energy scale
Cu | 2p3/2 | 931.6 | Cu2Mo3O10 | dicopper(I) trimolybdate(VI) | Haber J., Machej T., Ungier L., Ziolkowski J. | J. Solid State Chem. 25, 207 (1978) | [8 empty] | No |  |  | Au,Cu | Adventitious carbon | Three-point correction of energy scale
Cu | 2p3/2 | 932.3 | CrCuO2 | chromium copper dioxide | Allen G.C., Curtis M.T., Hooper A.J., Tucker P.M. | J. Chem. Soc. Dalton Trans. 1677 (1973) | [8 empty] | No |  |  |  | Gold | Two-point correction of energy scale | heated
Cu | 2p3/2 | 932.6 | CuFeO2 | copper iron dioxide | Lerebours B., Duerr J., D'huisser A., Bonnelle J.P., Leuglet M. | Phys. Status Solidi A 61, K175 (1980) | [8 empty] | No |  |  |  | Adventitious carbon | Two-point correction of energy scale
Cu | 2p3/2 | 934.9 | CuSiO3 | copper(II) silicon(IV) trioxide | Wagner C.D., Riggs W.M., Davis L.E., Moulder J.F., Muilenberg G.E. | Handbook of X-Ray Photoelectron Spectroscopy, Perkin-Elmer Corporation, Physical Electronics Division, Eden Prairie, Minn. 55344 (1979) | [8 empty] | No |  |  | Au,Cu | Adventitious carbon | Reliable, with two-point correction of energy scale
Cu | 2p3/2 | 934.7 | Al2CuO4 | aluminum(III) cuprate(V) | Strohmeier B.R., Leyden D.E., Field R.S., Hercules D.M. | J. Catal. 94, 514 (1985) | [8 empty] | No |  |  |  | Adventitious carbon | Two-point correction of energy scale
Cu | 2p3/2 | 935 | Al2CuO4 | aluminum(III) cuprate(V) | Klein J.C., Li C.P., Hercules D.M., Black J.F. | Appl. Spectrosc. 38, 729 (1984) | [8 empty] | No |  |  |  | Adventitious carbon | Two-point correction of energy scale
Cu | 2p3/2 | 934.6 | CuCr2O4 | copper(II) chromium(III) oxide | Capece F.M., Dicastro V., Furlani C., Mattogno G., Fragale C., Gargano M., Rossi M. | J. Electron Spectrosc. Relat. Phenom. 27, 119 (1982) | [8 empty] | No |  |  | Au,Cu | Adventitious carbon | Three-point correction of energy scale
Cu | 2p3/2 | 935 | CuCr2O4 | copper(II) chromium(III) oxide | Lerebours B., Duerr J., D'huisser A., Bonnelle J.P., Leuglet M. | Phys. Status Solidi A 61, K175 (1980) | [8 empty] | No |  |  |  | Adventitious carbon | Two-point correction of energy scale
Cu | 2p3/2 | 934.1 | CuMoO4 | copper molybdate | Haber J., Machej T., Ungier L., Ziolkowski J. | J. Solid State Chem. 25, 207 (1978) | [8 empty] | No |  |  | Au,Cu | Adventitious carbon | Three-point correction of energy scale
Cu | 2p3/2 | 934.4 | CuRh2O4 | copper(II) dirhodium(III) tetraoxide | Nefedov V.I., Firsov M.N., Shaplygin I.S. | J. Electron Spectrosc. Relat. Phenom. 26, 65 (1982) | [8 empty] | No |  |  |  | Adventitious carbon | Two-point correction of energy scale
Cu | 2p3/2 | 933.8 | CuFe2O4 | copper(II) iron(III) oxide | Lerebours B., Duerr J., D'huisser A., Bonnelle J.P., Leuglet M. | Phys. Status Solidi A 61, K175 (1980) | [8 empty] | No |  |  |  | Adventitious carbon | Two-point correction of energy scale
Cu | 2p3/2 | 933.7 | CuFe2O4 | copper(II) iron(III) oxide | McIntyre N.S. Cook M.G. | Anal. Chem. 47, 2208 (1975) | [8 empty] | No |  |  | Au,Cu2p3-3p3=857.4 | Gold
Cu | 2p3/2 | 934.9 | CuSO4 | copper(II) sulfate | Klein J.C., Proctor A., Hercules D.M., Black J.F. | Anal. Chem. 55, 2055 (1983) | [8 empty] | No |  |  |  | Adventitious carbon | Two-point correction of energy scale
Cu | 2p3/2 | 934.9 | CuSO4 | copper(II) sulfate | Klein J.C., Li C.P., Hercules D.M., Black J.F. | Appl. Spectrosc. 38, 729 (1984) | [8 empty] | No |  |  |  | Adventitious carbon | Two-point correction of energy scale
Cu | 2p3/2 | 935.5 | CuSO4 | copper(II) sulfate | Nefedov V.I., Zhumadilov A.K., Konitova T.Y. | J. Struct. Chem. USSR 18, 692 (1977) | [8 empty] | No |  |  |  | Adventitious carbon | Two-point correction of energy scale
Cu | 2p3/2 | 936 | CuSO4 | copper(II) sulfate | Strohmeier B.R., Leyden D.E., Field R.S., Hercules D.M. | J. Catal. 94, 514 (1985) | [8 empty] | No |  |  |  | Adventitious carbon | Two-point correction of energy scale
Cu | 2p3/2 | 935.6 | CuSO4.nH2O | copper(II) sulfate n-hydrate | Nefedov V.I., Salyn Y.V., Solozhenkin P.M., Pulatov G.Y. | Surf. Interface Anal. 2, 171 (1980) | [8 empty] | No |  |  |  | Adventitious carbon | Two-point correction of energy scale
Cu | 2p3/2 | 934.1 | Cu3Mo2O9 | tricopper(II) dimolybdenum(VI) enneaoxide | Haber J., Machej T., Ungier L., Ziolkowski J. | J. Solid State Chem. 25, 207 (1978) | [8 empty] | No |  |  | Au,Cu | Adventitious carbon | Three-point correction of energy scale
Cu | 2p3/2 | 933.4 | CuO | copper(II) oxide | Robert T., Bartel M., Offergeld G. | Surf. Sci. 33, 123 (1972) | [8 empty] | No |  |  |  | Adventitious carbon | Two-point correction of energy scale | reacted film
Cu | 2p3/2 | 934.2 | CuO | copper(II) oxide | Capece F.M., Dicastro V., Furlani C., Mattogno G., Fragale C., Gargano M., Rossi M. | J. Electron Spectrosc. Relat. Phenom. 27, 119 (1982) | [8 empty] | No |  |  | Au,Cu | Adventitious carbon | Three-point correction of energy scale
Cu | 2p3/2 | 933.9 | CuO | copper(II) oxide | Ertl G., Hierl R., Knozinger H., Thiele N., Urbach H.P. | Appl. Surf. Sci. 5, 49 (1980) | [8 empty] | No |  |  |  | Adventitious carbon | Two-point correction of energy scale
Cu | 2p3/2 | 933.6 | CuO | copper(II) oxide | Gaarenstroom S.W., Winograd N. | J. Chem. Phys. 67, 3500 (1977) | [8 empty] | No |  |  | Ag,Cu | Conductor | Reliable
Cu | 2p3/2 | 933.8 | CuO | copper(II) oxide | Klein J.C., Li C.P., Hercules D.M., Black J.F. | Appl. Spectrosc. 38, 729 (1984) | [8 empty] | No |  |  |  | Adventitious carbon | Two-point correction of energy scale
Cu | 2p3/2 | 933.9 | CuO | copper(II) oxide | McIntyre N.S., Sunder S., Shoesmith D.W., Stanchell F.W. | J. Vac. Sci. Technol. 18, 714 (1981) | [8 empty] | No |  |  | Cu | Conductor | Reliable, with two-point correction of energy scale | reacted film
Cu | 2p3/2 | 934.4 | CuO | copper(II) oxide | Nakamura T., Tomizuka H., Takahashi M., Hoshi T. | J. Surf. Sci. Soc. Jpn. 16, 515 (1995) | Adequate | 0.2 |  |  | data | 2.96 |  |  | No | Al |  | Au,Ag,Cu = 84.00,368.27,932.67 | Adventitious carbon | Reliable, with one-point correction of energy scale | insulator, solid sample mounted on tape | X-ray Photoelectron Spectroscopy |  | 300 | Good | The Cu/O composition ratio determined by XPS was 0.93. FAT mode.
Cu | 2p3/2 | 934 | CuO | copper(II) oxide | Nakamura T., Tomizuka H., Takahashi M., Hoshi T. | J. Surf. Sci. Soc. Jpn. 16, 515 (1995) | Adequate | 0.2 |  |  | data | 2.95 |  |  | No | Al |  | Au,Ag,Cu = 84.00,368.27,932.67 | Adventitious carbon | Reliable, with one-point correction of energy scale | insulator, pelletized | X-ray Photoelectron Spectroscopy |  | 300 | Good | The pellet was pressed at 5 MPa. The Cu/O composition ratio determined by XPS was 0.92. FAT mode.
Cu | 2p3/2 | 933.9 | CuO | copper(II) oxide | Nakamura T., Tomizuka H., Takahashi M., Hoshi T. | J. Surf. Sci. Soc. Jpn. 16, 515 (1995) | Adequate | 0.2 |  |  | data | 2.9 |  |  | No | Al |  | Au,Ag,Cu = 84.00,368.27,932.67 | Adventitious carbon | Reliable, with one-point correction of energy scale | insulator, pelletized | X-ray Photoelectron Spectroscopy |  | 300 | Good | The pellet was pressed at 10 MPa. The Cu/O composition ratio determined by XPS was 0.94. FAT mode.
Cu | 2p3/2 | 934 | CuO | copper(II) oxide | Nakamura T., Tomizuka H., Takahashi M., Hoshi T. | J. Surf. Sci. Soc. Jpn. 16, 515 (1995) | Adequate | 0.2 |  |  | data | 2.93 |  |  | No | Al |  | Au,Ag,Cu = 84.00,368.27,932.67 | Adventitious carbon | Reliable, with one-point correction of energy scale | insulator, pelletized | X-ray Photoelectron Spectroscopy |  | 300 | Good | The pellet was pressed at 20 MPa. The Cu/O composition ratio determined by XPS was 0.91. FAT mode.
Cu | 2p3/2 | 934.6 | CuO | copper(II) oxide | Parmigiani F., Pacchioni G., Illas F., Bagus P.S. | J. Electron Spectrosc. Relat. Phenom. 59, 255 (1992) | Adequate | 0.1 |  |  | data | 3.1 |  |  | Yes | Al |  | Ag,Cu = 368.27,932.67 | Conductor | Reliable, with two-point correction of energy scale | cleaved crystal, crystal |  | X-ray Diffraction | 300 | Adequate | No charging effects were noticed.
Cu | 2p3/2 | 932.5 | CuCl | copper(I) chloride | Vasquez R.P. | Surf. Sci. Spectra 2, 138 (1993) | Adequate |  |  | Shirley | mixed Gaussian/Lorentzian | 1.25 |  |  | Yes | Al |  | Au,Cu = 84.00,932.67 | Adventitious carbon | Reliable, with two-point correction of energy scale | polycrystalline, semiconductor | X-ray Photoelectron Spectroscopy |  | 300 | Adequate | The powder was pressed into In foil.Emission angle = 55 degrees. The intensity components was 60/40. FAT mode. The composition determined by XPS was Cu0.333Cl0
Cu | 2p3/2 | 932.62 | Cu | copper | Seah M.P., Gilmore I.S., Beamson G. | Surf. Interface Anal. 26, 642 (1998) | Good | 0 | [17 empty] | Calibration value from the U.K. National Physical Laboratory
Cu | 2p3/2 | 932.6 | Cu | copper | Wagner C.D. | Discuss. Faraday Soc. 60, 291 (1975) | [8 empty] | No |  |  | Au,Cu | Conductor | Reliable, with two-point correction of energy scale | scraped
Cu | 2p3/2 | 932.7 | Cu | copper | Bird R.J., Swift P. | J. Electron Spectrosc. Relat. Phenom. 21, 227 (1980) | [8 empty] | No |  |  | Cu2p,AlK,AgL-PdFL | Conductor | Calibration study | scraped and heated
Cu | 2p3/2 | 932.6 | Cu | copper | Kowalczyk S.P., Pollak R.A., McFeely F.R., Ley L., Shirley D.A. | Phys. Rev. B 8, 2387 (1973) | [8 empty] | No |  |  | FL, Zn2p3-3d=1011.7 | Conductor | Reliable, with one-point correction of energy scale | sputtered
Cu | 2p3/2 | 932.5 | Cu | copper | McIntyre N.S. Cook M.G. | Anal. Chem. 47, 2208 (1975) | [8 empty] | No |  |  | Au,Cu2p3-3p3=857.4 | Conductor |  | sputtered
Cu | 2p3/2 | 932.67 | Cu | copper | Anthony M.T., Seah, M.P. | Surf. Interface Anal. 6, 95 (1984) | [8 empty] | No |  |  | PdFL *AlK | Conductor | Calibration study | sputtered
Cu | 2p3/2 | 932.4 | [CuC6H5CCP(C6H5)3]4 | tetrakis(mu3-(phenylethynyl))tetrakis(triphenylphosphine)tetracopper | Battistoni C., Mattongno G., Paparazzo E., Naldini L. | Inorg. Chim. Acta 102, 1 (1985) | [8 empty] | No |  |  |  | Internal hydrocarbon | Two-point correction of energy scale
Cu | 2p3/2 | 932.8 | [CuClP(C6H5)3]4 | tetra-mu3-chlorotetrakis(triphenylphosphine)tetracopper | Battistoni C., Mattongno G., Paparazzo E., Naldini L. | Inorg. Chim. Acta 102, 1 (1985) | [8 empty] | No |  |  |  | Internal hydrocarbon | Two-point correction of energy scale
Cu | 2p3/2 | 934.8 | [Cu(C2O4)2(P(C6H5)4)2] | bis(oxalato-O,O')bis(tetraphenylphosphonium)copper | Folkesson B., Sundberg P., Johansson L., Larsson R. | J. Electron Spectrosc. Relat. Phenom. 32, 248 (1983) | [8 empty] | No |  |  |  | IC=285.5
Cu | 2p3/2 | 933.3 | [CuS(C6H4NCS)] | (2(3H)-benzothioazolethione)copper | Yoshida T., Yamasaki K., Sawada S. | Bull. Chem. Soc. Jpn. 52, 2908 (1979) | [8 empty] | No |  |  |  | Internal hydrocarbon | Two-point correction of energy scale
Cu | 2p3/2 | 933 | [CuCl(C7H6N2S)] | chloro(1,3-dihydrido-2H-benzimidazole-2-thione-S)copper | Yoshida T. | Bull. Chem. Soc. Jpn. 53, 1449 (1980) | [8 empty] | No |  |  |  | Internal hydrocarbon | Two-point correction of energy scale
Cu | 2p3/2 | 933.8 | [Cu((C6H5)2PS(C2H5))2]ClO4 | bis(ethyldiphenylthiophosphorane)copper perchlorate | Bressan M., Furlani C., Polzonetti G. | Polyhedron 2, 523 (1983) | [8 empty] | No |  |  | Au | Internal hydrocarbon | Two-point correction of energy scale
Cu | 2p3/2 | 932.7 | [Cu(-C-6H5N3)] | copper benzotriazole surface polymer | Chadwick D., Hashemi T. | Corros. Sci. 18, 39 (1978) | [8 empty] | No |  |  |  | Internal hydrocarbon | Two-point correction of energy scale
Cu | 2p3/2 | 934.9 | [Cu(-C-6H5N3)] | copper benzotriazole surface polymer(percipitated) | Chadwick D., Hashemi T. | Corros. Sci. 18, 39 (1978) | [8 empty] | No |  |  |  | Internal hydrocarbon | Two-point correction of energy scale
Cu | 2p3/2 | 935.4 | [Cu((C6H5)2P(O)SC2H5)2](ClO4)2 | bis(thioethyloxodiphenylphosphorane)copper diperchlorate | Bressan M., Furlani C., Polzonetti G. | Polyhedron 2, 523 (1983) | [8 empty] | No |  |  | Au | Internal hydrocarbon | Two-point correction of energy scale
Cu | 2p3/2 | 933.8 | [Cu((C6H5)PS(C6H5)2)2]ClO4 | bis(triphenylthiophosphorane)copper perchlorate | Bressan M., Furlani C., Polzonetti G. | Polyhedron 2, 523 (1983) | [8 empty] | No |  |  | Au | Internal hydrocarbon | Two-point correction of energy scale
Cu | 2p3/2 | 935.2 | [Cu((C6H5)2P(O)SC6H5)2](ClO4)2 | bis(oxo(thiophenyl)diphenylphosphorane)copper diperchlorate | Bressan M., Furlani C., Polzonetti G. | Polyhedron 2, 523 (1983) | [8 empty] | No |  |  | Au | Internal hydrocarbon | Two-point correction of energy scale
Cu | 2p3/2 | 933.9 | [Cu(SC(SCH3)CHC(C6H5)O)2] | bis(methyl(beta-azobenzenepropane(dithioato-O,S')))copper | Beyer L., Kirmse R., Stach J., Szargan R., Hoyer E. | Z. Anorg. Allg. Chem. 476, 7 (1981) | [8 empty] | No |  |  |  | Internal hydrocarbon | Two-point correction of energy scale
Cu | 2p3/2 | 933.2 | [CuC(CN)3] | (tricyanomethyl)copper | Nefedov V.I., Zhumadilov A.K., Konitova T.Y. | J. Struct. Chem. USSR 18, 692 (1977) | [8 empty] | No |  |  |  | Adventitious carbon | Two-point correction of energy scale
Cu | 2p3/2 | 935 | CuCO3 | copper(II) carbonate | Wagner C.D., Riggs W.M., Davis L.E., Moulder J.F., Muilenberg G.E. | Handbook of X-Ray Photoelectron Spectroscopy, Perkin-Elmer Corporation, Physical Electronics Division, Eden Prairie, Minn. 55344 (1979) | [8 empty] | No |  |  | Au,Cu | Adventitious carbon | Reliable, with two-point correction of energy scale
Cu | 2p3/2 | 935.8 | [Cu(H2NC(O)NHC(O)NH2)2]Cl2 | bis(imidodicarboniadiamide-O,O')copper dichloride | Yoshida T., Yamasaki K., Sawada S. | Bull. Chem. Soc. Jpn. 51, 1561 (1978) | [8 empty] | No |  |  |  | Adventitious carbon | Two-point correction of energy scale
Cu | 2p3/2 | 933.7 | [Cu(HSCH2CHNH2COO)] | (L-cysteinato-N,O,S)copper | Llopiz P., Maire J.-C. | Bull. Soc. Chim. Fr. 457 (1979) | [8 empty] | No |  |  |  | Gold | Two-point correction of energy scale
Cu | 2p3/2 | 934.5 | K2[Cu(HNC(O)NHC(O)NH)2] | dipotassium bis(biuret)cuprate | Brown D.G., Weser U. | Z. Naturforsch. B 34, 989 (1979) | [8 empty] | No |  |  |  | Adventitious carbon | Two-point correction of energy scale
Cu | 2p3/2 | 935.5 | K[Cu(HNC(O)NHC(O)NH)2] | potassium bis(biuret)cuprate | Brown D.G., Weser U. | Z. Naturforsch. B 34, 989 (1979) | [8 empty] | No |  |  |  | Adventitious carbon | Two-point correction of energy scale
Cu | 2p3/2 | 933.1 | CuCN | copper(I) cyanide | Wagner C.D. | Discuss. Faraday Soc. 60, 291 (1975) | [8 empty] | No |  |  | Au,Cu | Adventitious carbon | Reliable, with two-point correction of energy scale
Cu | 2p3/2 | 932.8 | CuCN | copper(I) cyanide | Klein J.C., Proctor A., Hercules D.M., Black J.F. | Anal. Chem. 55, 2055 (1983) | [8 empty] | No |  |  |  | Adventitious carbon | Two-point correction of energy scale
Cu | 2p3/2 | 935.6 | CuCl2 | copper(II) chloride | Yoshida T., Yamasaki K., Sawada S. | Bull. Chem. Soc. Jpn. 52, 2908 (1979) | [8 empty] | No |  |  |  | Adventitious carbon | Two-point correction of energy scale
Cu | 2p3/2 | 934 | CuCl2 | copper(II) chloride | Klein J.C., Li C.P., Hercules D.M., Black J.F. | Appl. Spectrosc. 38, 729 (1984) | [8 empty] | No |  |  |  | Adventitious carbon | Two-point correction of energy scale
Cu | 2p3/2 | 935.6 | CuCl2 | copper(II) chloride | Yoshida T., Yamasaki K., Sawada S. | Bull. Chem. Soc. Jpn. 51, 1561 (1978) | [8 empty] | No |  |  |  | Adventitious carbon | Two-point correction of energy scale
Cu | 2p3/2 | 935.2 | CuCl2 | copper(II) chloride | Wagner C.D., Riggs W.M., Davis L.E., Moulder J.F., Muilenberg G.E. | Handbook of X-Ray Photoelectron Spectroscopy, Perkin-Elmer Corporation, Physical Electronics Division, Eden Prairie, Minn. 55344 (1979) | [8 empty] | No |  |  | Au,Cu | Adventitious carbon | Reliable, with two-point correction of energy scale
Cu | 2p3/2 | 934.8 | CuCl2 | copper(II) chloride | Van Der Laan G., Westra C., Haas C., Sawatzky G.A. | Phys. Rev. B 23, 4369 (1981) | [8 empty] | No |  |  |  | Adventitious carbon | Two-point correction of energy scale
Cu | 2p3/2 | 934.4 | CuCl2 | copper(II) chloride | Gaarenstroom S.W., Winograd N. | J. Chem. Phys. 67, 3500 (1977) | [8 empty] | No |  |  | Ag,Cu | Conductor | Reliable
Cu | 2p3/2 | 934 | CuCl2 | copper(II) chloride | Klein J.C., Proctor A., Hercules D.M., Black J.F. | Anal. Chem. 55, 2055 (1983) | [8 empty] | No |  |  |  | Adventitious carbon | Two-point correction of energy scale
Cu | 2p3/2 | 932.2 | CuCl | copper(I) chloride | Battistoni C., Mattongno G., Paparazzo E., Naldini L. | Inorg. Chim. Acta 102, 1 (1985) | [8 empty] | No |  |  |  | Adventitious carbon | Two-point correction of energy scale
Cu | 2p3/2 | 932.4 | CuCl | copper(I) chloride | Gaarenstroom S.W., Winograd N. | J. Chem. Phys. 67, 3500 (1977) | [8 empty] | No |  |  | Ag,Cu | Conductor | Reliable
Cu | 2p3/2 | 932.1 | CuCl | copper(I) chloride | Robert T., Offergeld G. | Phys. Status Solidi A 14, 277 (1972) | [8 empty] | No |  |  |  | Adventitious carbon
Cu | 2p3/2 | 932.4 | CuCl | copper(I) chloride | Klein J.C., Proctor A., Hercules D.M., Black J.F. | Anal. Chem. 55, 2055 (1983) | [8 empty] | No |  |  |  | Adventitious carbon | Two-point correction of energy scale
Cu | 2p3/2 | 932.6 | CuCl | copper(I) chloride | Wagner C.D. | Discuss. Faraday Soc. 60, 291 (1975) | [8 empty] | No |  |  | Au,Cu | Adventitious carbon | Reliable, with two-point correction of energy scale
Cu | 2p3/2 | 932.67 | Cu | copper | Anthony M.T., Seah, M.P. | Surf. Interface Anal. 6, 95 (1984) | [8 empty] | No |  |  | PdFL *MgK | Conductor | Calibration study | sputtered (MgK)
Cu | 2p3/2 | 932.7 | Cu | copper | Powell C.J., Erickson N.E., Jach T. | J. Vac. Sci. Technol. 20, 625 (1981) | [8 empty] | No |  |  | DVM e-beam,NiFL,MgK | Conductor | Calibration study | sputtered
Cu | 2p3/2 | 932.55 | Cu | copper | Anderson C.R., Lee R.N., Morar J.F., Park R.L. | J. Vac. Sci. Technol. 20, 617 (1982) | [8 empty] | No |  |  | DVM,e-beam | Conductor | Calibration study
Cu | 2p3/2 | 932.7 | Cu | copper | Battistoni C., Mattongno G., Paparazzo E., Naldini L. | Inorg. Chim. Acta 102, 1 (1985) | [8 empty] | No |  |  |  | Adventitious carbon | Two-point correction of energy scale
Cu | 2p3/2 | 933 | Cu | copper | Romand R., Roubin M., Deloume J.P. | J. Electron Spectrosc. Relat. Phenom. 13, 229 (1978) | [8 empty] | No |  |  | Au | Conductor |  | vapor deposited
Cu | 2p3/2 | 933.1 | Cu | copper | Haber J., Machej T., Ungier L., Ziolkowski J. | J. Solid State Chem. 25, 207 (1978) | [8 empty] | No |  |  | Au | Conductor |  | vapor deposited
Cu | 2p3/2 | 932.6 | Cu | copper | Klein J.C., Proctor A., Hercules D.M., Black J.F. | Anal. Chem. 55, 2055 (1983) | [8 empty] | No |  |  |  | Conductor | Two-point correction of energy scale
Cu | 2p3/2 | 932.2 | Cu | copper | Ertl G., Hierl R., Knozinger H., Thiele N., Urbach H.P. | Appl. Surf. Sci. 5, 49 (1980) | [8 empty] | No |  |  |  | Adventitious carbon | Two-point correction of energy scale
Cu | 2p3/2 | 932.2 | Cu | copper | Schoen G. | J. Electron Spectrosc. Relat. Phenom. 1, 377 (1972) | [8 empty] | No |  |  | Au | Conductor |  | scraped
Cu | 2p3/2 | 932.67 | Cu | copper | Seah M.P., Smith G.C., Anthony M.T. | Surf. Interface Anal. 15, 293 (1990) | Good | 0.02 |  |  | other type of curve fit |  |  |  | No | Al |  | DVM | Conductor | Calibration study | metal foil |  |  | 300 | Good
Cu | 2p3/2 | 932.8 | Cu | copper | Capece F.M., Dicastro V., Furlani C., Mattogno G., Fragale C., Gargano M., Rossi M. | J. Electron Spectrosc. Relat. Phenom. 27, 119 (1982) | [8 empty] | No |  |  | Au | Conductor
Cu | 2p3/2 | 932.6 | Cu | copper | Wagner C.D., Riggs W.M., Davis L.E., Moulder J.F., Muilenberg G.E. | Handbook of X-Ray Photoelectron Spectroscopy, Perkin-Elmer Corporation, Physical Electronics Division, Eden Prairie, Minn. 55344 (1979) | [8 empty] | No |  |  | Au,Cu | Conductor | Reliable, with two-point correction of energy scale | sputtered
Cu | 2p3/2 | 932.57 | Cu | copper | Lebugle A., Axelsson U., Nyholm R., Martensson N. | Phys. Scripta 23, 825 (1981) | [8 empty] | No |  |  | Au,Zn2p3-3d=1011.8 | Gold | Calibration study | scraped
Cu | 2p3/2 | 932.5 | Cu | copper | Fuggle J.C., Kallne E., Watson L.M., Fabian D.J. | Phys. Rev. B 16, 750 (1977) | [8 empty] | No |  |  | FL | Conductor |  | vapor deposited
Cu | 2p3/2 | 932.66 | Cu | copper | Seah M.P., Smith G.C., Anthony M.T. | Surf. Interface Anal. 15, 293 (1990) | Good | 0.02 |  |  | other type of curve fit |  |  |  | No | Mg |  | DVM | Conductor | Calibration study | metal foil |  |  | 300 | Good
Cu | 2p3/2 | 932.61 | Cu | copper | Bird R.J., Swift P. | J. Electron Spectrosc. Relat. Phenom. 21, 227 (1980) | [8 empty] | No |  |  | Cu2p,AlK,AgL-PdFL | Conductor | Calibration study | sputtered
Cu | 2p3/2 | 932.3 | Cu | copper | Strohmeier B.R., Leyden D.E., Field R.S., Hercules D.M. | J. Catal. 94, 514 (1985) | [8 empty] | No |  |  |  | Adventitious carbon | Two-point correction of energy scale
Cu | 2p3/2 | 932.8 | Cu | copper | Johansson G., Hedman J., Berndtsson A., Klasson M., Nilsson R. | J. Electron Spectrosc. Relat. Phenom. 2, 295 (1973) | [8 empty] | No |  |  |  | Conductor | Calibration study | heated
Cu | 2p3/2 | 932.8 | Cu | copper | Hedman J., Klasson M., Nilsson R., Nordling C., Sorokina M.F., Kljushnikov O.I., Nemnonov S.A., Trapeznikov V.A., Zyranov V.G. | Phys. Scripta 4, 195 (1971) | [8 empty] | No |  |  | Pd FL | Conductor |  | heated
Cu | 2p3/2 | 932.63 | Cu | copper | Bird R.J., Swift P. | J. Electron Spectrosc. Relat. Phenom. 21, 227 (1980) | [8 empty] | No |  |  | Cu2p,AlK,AgL-PdFL | Conductor | Calibration study | sputtered and heated
Cu | 2p3/2 | 932.2 | Cu | copper | Schoen G. | Surf. Sci. 35, 96 (1973) | [8 empty] | No |  |  | Au | Conductor |  | scraped
Cu | 2p3/2 | 932.53 | Cu | copper | Asami K. | J. Electron Spectrosc. Relat. Phenom. 9, 469 (1976) | [8 empty] | No |  |  | AuFL (Mg&Al x-rays differ by 233.0) | Conductor | Reliable | heated
Cu | 2p3/2 | 931.9 | Cu2Se | copper(I) selenide | Romand R., Roubin M., Deloume J.P. | J. Electron Spectrosc. Relat. Phenom. 13, 229 (1978) | [8 empty] | No |  |  | Au,Cu | Gold | One-point correction of energy scale | scraped
Cu | 2p3/2 | 931.9 | Cu2Se | copper(I) selenide | Nakai I., Sugitani Y., Nagashima K., Niwa Y. | J. Inorg. Nucl. Chem. 40, 789 (1978) | [8 empty] | No |  |  |  | Adventitious carbon | Two-point correction of energy scale
Cu | 2p3/2 | 932.5 | Cu2Se | copper(I) selenide | Cahen D., Ireland P.J., Kazmerski L.L., Thiel F.A. | J. Appl. Phys. 57, 4761 (1985) | [8 empty] | No |  |  |  | Conductor | Two-point correction of energy scale
Cu | 2p3/2 | 932.6 | Cu64Zn36 | copper zinc alloy(64-36) | Van Ooij, W.J. | Surface Technology 6, 1 (1977) | [8 empty] | No |  |  | Au | Conductor | Two-point correction of energy scale | sputtered
Cu | 2p3/2 | 932.6 | Cu | copper | Gaarenstroom S.W., Winograd N. | J. Chem. Phys. 67, 3500 (1977) | [8 empty] | No |  |  | Ag | Conductor | Reliable | vapor deposited
Cu | 2p3/2 | 932.4 | CuBr | copper(I) bromide | Vasquez R.P. | Surf. Sci. Spectra 2, 144 (1993) | Adequate |  |  | Shirley | mixed Gaussian/Lorentzian | 1.2 |  |  | Yes | Al |  | Au,Cu = 84.00,932.67 | Conductor | Reliable, with one-point correction of energy scale | polycrystalline, semiconductor | X-ray Photoelectron Spectroscopy |  | 300 | Adequate | The powder was pressed into In foil. Emission angle = 55 degrees. The intensitycomponents was 60/40. FAT mode. The composition determined by XPS was Cu0.465Br0
Cu | 2p3/2 | 933.3 | CuBr2 | copper(II) dibromide | Van Der Laan G., Westra C., Haas C., Sawatzky G.A. | Phys. Rev. B 23, 4369 (1981) | [8 empty] | No |  |  |  | Adventitious carbon | Two-point correction of energy scale
Cu | 2p3/2 | 934.8 | CuBr2 | copper(II) dibromide | Klein J.C., Proctor A., Hercules D.M., Black J.F. | Anal. Chem. 55, 2055 (1983) | [8 empty] | No |  |  |  | Adventitious carbon | Two-point correction of energy scale
Cu | 2p3/2 | 934.8 | CuBr2 | copper(II) dibromide | Klein J.C., Li C.P., Hercules D.M., Black J.F. | Appl. Spectrosc. 38, 729 (1984) | [8 empty] | No |  |  |  | Adventitious carbon | Two-point correction of energy scale
Cu | 2p3/2 | 934.2 | CuBr2 | copper(II) dibromide | Vasquez R.P. | Surf. Sci. Spectra 2, 165 (1993) | Adequate |  |  | Shirley | mixed Gaussian/Lorentzian | 1.6 |  |  | Yes | Al |  | Au,Cu = 84.00,932.67 | Adventitious carbon | Reliable, with two-point correction of energy scale | insulator, polycrystalline | X-ray Photoelectron Spectroscopy |  | 300 | Adequate | The powder was pressed into In foil. An electron flood gun and a 90% transmittin charge compensation. Emission angle = 55 degrees. The intensity ratio of the Gau FAT mode. The composition determined by XPS was Cu0.270Br0.498.
Cu | 2p3/2 | 932.52 | CuI | copper(I) iodide | Vasquez R.P. | Surf. Sci. Spectra 2, 149 (1993) | Adequate |  |  | Shirley | mixed Gaussian/Lorentzian | 1.15 |  |  | Yes | Al |  | Au,Cu = 84.00,932.67 | Conductor | One-point correction of energy scale | polycrystalline, semiconductor | X-ray Photoelectron Spectroscopy |  | 300 | Adequate | The powder was pressed into In foil.Emission angle = 55 degrees. The intensity components was 60/40. FAT mode. The composition determined by XPS was Cu0.516l0.
Cu | 2p3/2 | 931.9 | CuI | copper(I) iodide | Engelhardt L.M., Healy P.C., Shepherd R.M., Skelton B.W., White A.H. | Inorg. Chem. 27, 2371 (1988) | Adequate |  |  |  | other type of curve fit |  |  |  | No | Al |  | Cu2p3 = 932.67 | Adventitious carbon | Reliable (reported energy within 300 eV of a reference energy) | crystal |  | X-ray Diffraction | 300 | Good | Cubic structure, space group I4-3d. Crystalline needles.
Cu | 2p3/2 | 931.8 | CuInSe2 | copper(I) indium(III) diselenide | Cahen D., Ireland P.J., Kazmerski L.L., Thiel F.A. | J. Appl. Phys. 57, 4761 (1985) | [8 empty] | No |  |  |  | Conductor | Two-point correction of energy scale
Cu | 2p3/2 | 931.9 | CuInSe2 | copper(I) indium(III) diselenide | Kazmerski L.L., Jamjoum O., Ireland P.J., Deb S.K., Mickelsen R.A., Chen W. | J. Vac. Sci. Technol. 19, 467 (1981) | [8 empty] | No |  |  | Cu | Conductor | Reliable, with two-point correction of energy scale | crystal
Cu | 2p3/2 | 932 | CuSe | copper(II) selenide | Romand R., Roubin M., Deloume J.P. | J. Electron Spectrosc. Relat. Phenom. 13, 229 (1978) | [8 empty] | No |  |  | Au,Cu | Gold | One-point correction of energy scale | scraped
Cu | 2p3/2 | 931.9 | AgCuSe | copper selenium silver imc | Romand R., Roubin M., Deloume J.P. | J. Electron Spectrosc. Relat. Phenom. 13, 229 (1978) | [8 empty] | No |  |  | Au,Cu | Gold | One-point correction of energy scale | scraped
Cu | 2p3/2 | 936.1 | CuF2 | copper(II) difluoride | Gaarenstroom S.W., Winograd N. | J. Chem. Phys. 67, 3500 (1977) | [8 empty] | No |  |  | Ag,Cu | Conductor | Reliable
Cu | 2p3/2 | 936 | CuF2 | copper(II) difluoride | Klein J.C., Li C.P., Hercules D.M., Black J.F. | Appl. Spectrosc. 38, 729 (1984) | [8 empty] | No |  |  |  | Adventitious carbon | Two-point correction of energy scale
Cu | 2p3/2 | 936 | CuF2 | copper(II) difluoride | Klein J.C., Proctor A., Hercules D.M., Black J.F. | Anal. Chem. 55, 2055 (1983) | [8 empty] | No |  |  |  | Adventitious carbon | Two-point correction of energy scale
Cu | 2p3/2 | 936.8 | CuF2 | copper(II) difluoride | Van Der Laan G., Westra C., Haas C., Sawatzky G.A. | Phys. Rev. B 23, 4369 (1981) | [8 empty] | No |  |  |  | Adventitious carbon | Two-point correction of energy scale
Cu | 2p3/2 | 937 | CuF2 | copper(II) difluoride | Wagner C.D., Riggs W.M., Davis L.E., Moulder J.F., Muilenberg G.E. | Handbook of X-Ray Photoelectron Spectroscopy, Perkin-Elmer Corporation, Physical Electronics Division, Eden Prairie, Minn. 55344 (1979) | [8 empty] | No |  |  | Au,Cu | Adventitious carbon | Reliable, with two-point correction of energy scale
Cu | 2p3/2 | 936.5 | CuF2 | copper(II) difluoride | Vasquez R.P. | Surf. Sci. Spectra 2, 155 (1993) | Adequate |  |  | Shirley | mixed Gaussian/Lorentzian | 4.3 |  |  | Yes | Al |  | Au,Cu = 84.00,932.67 | Adventitious carbon | Reliable, with two-point correction of energy scale | insulator, polycrystalline | X-ray Photoelectron Spectroscopy |  | 300 | Adequate | The powder was pressed into In foil. An electron flood gun and a 90% transmittin charge compensation. Emission angle = 55 degrees. The intensity ratio of the Gau FAT mode. The composition determined by XPS was Cu0.296F0.491.
Cu | 2p3/2 | 936.1 | CuF2 | copper(II) difluoride | Gaarenstroom S.W., Winograd N. | J. Chem. Phys. 67, 3500 (1977) | [8 empty] | No |  |  | Ag,Cu | Conductor | Reliable
Cu | 2p3/2 | 936 | CuF2 | copper(II) difluoride | Klein J.C., Li C.P., Hercules D.M., Black J.F. | Appl. Spectrosc. 38, 729 (1984) | [8 empty] | No |  |  |  | Adventitious carbon | Two-point correction of energy scale
Cu | 2p3/2 | 936 | CuF2 | copper(II) difluoride | Klein J.C., Proctor A., Hercules D.M., Black J.F. | Anal. Chem. 55, 2055 (1983) | [8 empty] | No |  |  |  | Adventitious carbon | Two-point correction of energy scale
Cu | 2p3/2 | 936.8 | CuF2 | copper(II) difluoride | Van Der Laan G., Westra C., Haas C., Sawatzky G.A. | Phys. Rev. B 23, 4369 (1981) | [8 empty] | No |  |  |  | Adventitious carbon | Two-point correction of energy scale
Cu | 2p3/2 | 937 | CuF2 | copper(II) difluoride | Wagner C.D., Riggs W.M., Davis L.E., Moulder J.F., Muilenberg G.E. | Handbook of X-Ray Photoelectron Spectroscopy, Perkin-Elmer Corporation, Physical Electronics Division, Eden Prairie, Minn. 55344 (1979) | [8 empty] | No |  |  | Au,Cu | Adventitious carbon | Reliable, with two-point correction of energy scale
Cu | 2p3/2 | 936.5 | CuF2 | copper(II) difluoride | Vasquez R.P. | Surf. Sci. Spectra 2, 155 (1993) | Adequate |  |  | Shirley | mixed Gaussian/Lorentzian | 4.3 |  |  | Yes | Al |  | Au,Cu = 84.00,932.67 | Adventitious carbon | Reliable, with two-point correction of energy scale | insulator, polycrystalline | X-ray Photoelectron Spectroscopy |  | 300 | Adequate | The powder was pressed into In foil. An electron flood gun and a 90% transmittin charge compensation. Emission angle = 55 degrees. The intensity ratio of the Gau FAT mode. The composition determined by XPS was Cu0.296F0.491.
Cu | 2p3/2 | 934.5 | K2[Cu(HNC(O)NHC(O)NH)2].2H20 | dipotassium bis(imidodicarbonic diamidato-N,N')cuprate dihydrate | Yoshida T., Yamasaki K., Sawada S. | Bull. Chem. Soc. Jpn. 51, 1561 (1978) | [8 empty] | No |  |  |  | Adventitious carbon | Two-point correction of energy scale
Cu | 2p3/2 | 932.2 | [Cu(C2H5O)2PS2] | (bis(ethoxy)dithiophosphine)copper | Mielczarski J., Minni E. | Surf. Interface Anal. 6, 221 (1984) | [8 empty] | No |  |  | Au,Cu | Conductor | Reliable, with two-point correction of energy scale | thin film
Cu | 2p3/2 | 933.95 | [Cu(HONCHC6H4O)2] | bis(2-hydroxybenzaldehyde oximato-N1,O2)copper | Burger K., Buvari A. | Inorg. Chim. Acta 11, 25 (1974) | [8 empty] | No |  |  |  | Internal hydrocarbon | Two-point correction of energy scale
Cu | 2p3/2 | 935 | [Cu(C9H6NO)2] | bis(8-quinolinolato-N1,O8)copper | Brand P., Freiser H. | Anal. Chem. 46, 1147 (1974) | [8 empty] | No |  |  |  | Internal hydrocarbon | Two-point correction of energy scale
Cu | 2p3/2 | 934.5 | [Cu(CH3C(O)CHC(O)CH3)2] | bis(2,4-pentanedionato-O,O')copper | Brand P., Freiser H. | Anal. Chem. 46, 1147 (1974) | [8 empty] | No |  |  |  | Internal hydrocarbon | Two-point correction of energy scale
Cu | 2p3/2 | 935.5 | [Cu(C6H5O)2(C(CN)H2C(CN)H2)] | ((2,2'-(1,2-ethanediylbis(nitrilomethylidyne))bis(phenolato))-N,N',O,O')copper | Dillard J.G., Taylor L.T. | J. Electron Spectrosc. Relat. Phenom. 3, 455 (1974) | [8 empty] | No |  |  | Cu | Conductor | Reliable, with two-point correction of energy scale | vapor deposited
Cu | 2p3/2 | 935.2 | Cu(UO2)2(PO4)2.8H2O | metatorbernite | Nakai I., Sugitani Y., Nagashima K., Niwa Y. | J. Inorg. Nucl. Chem. 40, 789 (1978) | [8 empty] | No |  |  |  | Adventitious carbon | Two-point correction of energy scale
Cu | 2p3/2 | 932.9 | [Cu(C5H10N)2(CS2)2] | bis(piperazinedithiocarbamate)copper | Furlani C., Polzonetti G., Preti C., Tosi G. | Inorg. Chim. Acta 73, 105 (1983) | [8 empty] | No |  |  | Au | Internal hydrocarbon | Two-point correction of energy scale
Cu | 2p3/2 | 932.3 | [CuCl2(P(C6H5)4)] | dichloro(tetraphenylphosphonium)copper | Folkesson B., Sundberg P., Johansson L., Larsson R. | J. Electron Spectrosc. Relat. Phenom. 32, 248 (1983) | [8 empty] | No |  |  |  | IC=285.5
Cu | 2p3/2 | 933.5 | [CuCl3(P(C6H5)4)] | trichloro(tetraphenylphosphonium)copper | Folkesson B., Sundberg P., Johansson L., Larsson R. | J. Electron Spectrosc. Relat. Phenom. 32, 248 (1983) | [8 empty] | No |  |  |  | IC=285.5
Cu | 2p3/2 | 932.8 | [CuBr2(P(C6H5)4)] | dibromo(tetraphenylphosphonium)copper | Folkesson B., Sundberg P., Johansson L., Larsson R. | J. Electron Spectrosc. Relat. Phenom. 32, 248 (1983) | [8 empty] | No |  |  |  | IC=285.5
Cu | 2p3/2 | 933.2 | [CuBr3(P(C6H5)4)] | tribromo(tetraphenylphosphonium)copper | Folkesson B., Sundberg P., Johansson L., Larsson R. | J. Electron Spectrosc. Relat. Phenom. 32, 248 (1983) | [8 empty] | No |  |  |  | IC=285.5
Cu | 2p3/2 | 935.1 | Cu(OH)2 | copper(II) dihydroxide | McIntyre N.S., Sunder S., Shoesmith D.W., Stanchell F.W. | J. Vac. Sci. Technol. 18, 714 (1981) | [8 empty] | No |  |  | Cu | Conductor | Reliable, with two-point correction of energy scale | electrolytic oxidation
Cu | 2p3/2 | 934.4 | Cu(OH)2 | copper(II) dihydroxide | McIntyre N.S. Cook M.G. | Anal. Chem. 47, 2208 (1975) | [8 empty] | No |  |  | Au,Cu2p3-3p3=857.4 | Gold |  | electrolytic oxidation
Cu | 2p3/2,sat | 941.9 | CuO | copper(II) oxide | Parmigiani F., Pacchioni G., Illas F., Bagus P.S. | J. Electron Spectrosc. Relat. Phenom. 59, 255 (1992) | Adequate | 0.2 |  |  | data |  |  |  | Yes | Al |  | Ag,Cu = 368.27,932.67 | Conductor | Reliable, with two-point correction of energy scale | cleaved crystal, crystal |  | X-ray Diffraction | 300 | Adequate | No charging effects were noticed.
Cu | 2p3/2,sat | 943 | CuO | copper(II) oxide | Parmigiani F., Pacchioni G., Illas F., Bagus P.S. | J. Electron Spectrosc. Relat. Phenom. 59, 255 (1992) | Adequate | 0.3 |  |  | data |  |  |  | Yes | Al |  | Ag,Cu = 368.27,932.67 | Conductor | Reliable, with two-point correction of energy scale | cleaved crystal, crystal |  | X-ray Diffraction | 300 | Adequate | No charging effects were noticed.
Cu | 2p3/2,sat | 944.8 | CuO | copper(II) oxide | Parmigiani F., Pacchioni G., Illas F., Bagus P.S. | J. Electron Spectrosc. Relat. Phenom. 59, 255 (1992) | Adequate | 0.2 |  |  | data |  |  |  | Yes | Al |  | Ag,Cu = 368.27,932.67 | Conductor | Reliable, with two-point correction of energy scale | cleaved crystal, crystal |  | X-ray Diffraction | 300 | Adequate | No charging effects were noticed.
Cu | 2s | 1097.1 | Cu | copper | Lebugle A., Axelsson U., Nyholm R., Martensson N. | Phys. Scripta 23, 825 (1981) | [8 empty] | No |  |  | Au,Zn2p3-3d=1011.8 | Gold | Calibration study | scraped
Cu | 2s | 1096.7 | Cu | copper | Fuggle J.C., Kallne E., Watson L.M., Fabian D.J. | Phys. Rev. B 16, 750 (1977) | [8 empty] | No |  |  | FL,Cu2p3=932.5 | Conductor |  | vapor deposited
Cu | 2s | 1096.4 | Cu | copper | Schoen G. | J. Electron Spectrosc. Relat. Phenom. 1, 377 (1972) | [8 empty] | No |  |  | Au | Conductor |  | scraped
Cu | 3p | 75.14 | Cu | copper | Anthony M.T., Seah, M.P. | Surf. Interface Anal. 6, 95 (1984) | [8 empty] | No |  |  | PdFL *AlK | Conductor | Calibration study | sputtered
Cu | 3p | 75.13 | Cu | copper | Anthony M.T., Seah, M.P. | Surf. Interface Anal. 6, 95 (1984) | [8 empty] | No |  |  | PdFL *MgK | Conductor | Calibration study | sputtered (MgK)
Cu | 3p | 76.7 | CuBr2 | copper(II) dibromide | Van Der Laan G., Westra C., Haas C., Sawatzky G.A. | Phys. Rev. B 23, 4369 (1981) | [8 empty] | No |  |  |  | Adventitious carbon | Reliable, with two-point correction of energy scale
Cu | 3p | 75.4 | Cu64Zn36 | copper zinc alloy(64-36) | Van Ooij, W.J. | Surface Technology 6, 1 (1977) | [8 empty] | No |  |  | Au | Conductor | Reliable, with two-point correction of energy scale | sputtered
Cu | 3p | 75.14 | Cu | copper | Seah M.P., Smith G.C., Anthony M.T. | Surf. Interface Anal. 15, 293 (1990) | Good | 0.02 |  |  | other type of curve fit |  |  |  |  | Al |  | DVM | Conductor | Calibration study | metal foil |  |  | 300 | Good
Cu | 3p | 75.13 | Cu | copper | Seah M.P., Smith G.C., Anthony M.T. | Surf. Interface Anal. 15, 293 (1990) | Good | 0.02 |  |  | other type of curve fit |  |  |  | No | Mg |  | DVM | Conductor | Calibration study | metal foil |  |  | 300 | Good
Cu | 3p | 75.8 | [Cu(C5H10N)2(CS2)2] | bis(piperazinedithiocarbamate)copper | Furlani C., Polzonetti G., Preti C., Tosi G. | Inorg. Chim. Acta 73, 105 (1983) | [8 empty] | No |  |  | Au | Internal hydrocarbon | Reliable, with two-point correction of energy scale
Cu | 3p | 79.8 | CuF2 | copper(II) difluoride | Van Der Laan G., Westra C., Haas C., Sawatzky G.A. | Phys. Rev. B 23, 4369 (1981) | [8 empty] | No |  |  |  | Adventitious carbon | Reliable, with two-point correction of energy scale
Cu | 3p | 79.8 | CuF2 | copper(II) difluoride | Van Der Laan G., Westra C., Haas C., Sawatzky G.A. | Phys. Rev. B 23, 4369 (1981) | [8 empty] | No |  |  |  | Adventitious carbon | Reliable, with two-point correction of energy scale
Cu | 3p | 78.2 | CuCl2 | copper(II) chloride | Van Der Laan G., Westra C., Haas C., Sawatzky G.A. | Phys. Rev. B 23, 4369 (1981) | [8 empty] | No |  |  |  | Adventitious carbon | Reliable, with two-point correction of energy scale
Cu | 3p | 78.4 | [Cu((C6H5)2P(O)SC6H5)2](ClO4)2 | bis(oxo(thiophenyl)diphenylphosphorane)copper diperchlorate | Bressan M., Furlani C., Polzonetti G. | Polyhedron 2, 523 (1983) | [8 empty] | No |  |  | Au | Internal hydrocarbon | Reliable, with two-point correction of energy scale
Cu | 3p | 76.8 | [Cu((C6H5)PS(C6H5)2)2]ClO4 | bis(triphenylthiophosphorane)copper perchlorate | Bressan M., Furlani C., Polzonetti G. | Polyhedron 2, 523 (1983) | [8 empty] | No |  |  | Au | Internal hydrocarbon | Reliable, with two-point correction of energy scale
Cu | 3p | 78.1 | [Cu((C6H5)2P(O)SC2H5)2](ClO4)2 | bis(thioethyloxodiphenylphosphorane)copper diperchlorate | Bressan M., Furlani C., Polzonetti G. | Polyhedron 2, 523 (1983) | [8 empty] | No |  |  | Au | Internal hydrocarbon | Reliable, with two-point correction of energy scale
Cu | 3p | 76.6 | [Cu((C6H5)2PS(C2H5))2]ClO4 | bis(ethyldiphenylthiophosphorane)copper perchlorate | Bressan M., Furlani C., Polzonetti G. | Polyhedron 2, 523 (1983) | [8 empty] | No |  |  | Au | Internal hydrocarbon | Reliable, with two-point correction of energy scale
Cu | 3p | 75.05 | Cu | copper | Miller A.C., Simmons G.W. | Surf. Sci. Spectra 2, 55 (1993) | Good | 0.01 |  | Shirley | data |  |  |  | Yes | Al |  | Au,Cu = 84.00,932.67 | Conductor | Reliable, with one-point correction of energy scale | metal foil, polycrystalline, scraped | X-ray Photoelectron Spectroscopy |  | 298 | Good | The spectra were recorded at normal emission. FAT mode.
Cu | 3p | 75 | Cu | copper | Sirotti F., De Santis M., Rossi G. | Phys. Rev. B 48, 8299 (1993) | Adequate |  | 0.38 | other | mixed Gaussian/Lorentzian |  | 0.38 | 2.3 | No | other source | 170 | FL = Fermi level | Conductor | Reliable (reported energy within 300 eV of a reference energy) | crystal |  | X-ray Diffraction | 300 | Good | Face-centered cubic structure. Asymmetry parameter = 0.025.
Cu | 3p | 76.7 | CuBr2 | copper(II) dibromide | Van Der Laan G., Westra C., Haas C., Sawatzky G.A. | Phys. Rev. B 23, 4369 (1981) | [8 empty] | No |  |  |  | Adventitious carbon | Reliable, with two-point correction of energy scale
Cu | 3p | 77.1 | CuO | copper(II) oxide | Robert T., Offergeld G. | Phys. Status Solidi A 14, 277 (1972) | [8 empty] | No |  |  |  | Adventitious carbon | Reliable
Cu | 3p | 75.1 | Cu2S | copper(I) sulfide | Kutty T.R.N. | Mater. Res. Bull. 26, 399 (1991) | Adequate |  |  |  | data |  |  |  | Yes | Mg |  | Au4f7 = 84.00 | Adventitious carbon | Reliable, with one-point correction of energy scale | crystal, semiconductor |  |  | 300 | Adequate | Chalcocite.
Cu | 3p | 74.6 | CuS | copper sulfide | Kutty T.R.N. | Mater. Res. Bull. 26, 399 (1991) | Adequate |  |  |  | data |  |  |  | Yes | Mg |  | Au4f7 = 84.00 | Adventitious carbon | Reliable, with one-point correction of energy scale | crystal, semiconductor |  |  | 300 | Adequate | Covelite.
Cu | 3p | 74.7 | Cu1.78S | copper(I) sulfide (copper deficient)(Cu1.78S) | Kutty T.R.N. | Mater. Res. Bull. 26, 399 (1991) | Adequate |  |  |  | data |  |  |  | Yes | Mg |  | Au4f7 = 84.00 | Adventitious carbon | Reliable, with one-point correction of energy scale | crystal, semiconductor |  |  | 300 | Adequate | Anilite.
Cu | 3p | 75 | Cu1.92S | copper(I) sulfide (copper deficient)(Cu1.92S) | Kutty T.R.N. | Mater. Res. Bull. 26, 399 (1991) | Adequate |  |  |  | data |  |  |  | Yes | Mg |  | Au4f7 = 84.00 | Adventitious carbon | Reliable, with one-point correction of energy scale | crystal, semiconductor |  |  | 300 | Adequate | High digenite.
Cu | 3p | 75.8 | CuMn2O4 | copper(II) dimanganese(III) tetraoxide (hopcalite) | Veprek S., Cocke D.L., Kehl S., Oswald H.R. | J. Catal. 100, 250 (1986) | Adequate |  |  |  | data |  |  |  | No | Mg |  | Cu2p3 = 932.67 | Adventitious carbon | Reliable, with one-point correction of energy scale | amorphous, powder pressed into thin tablet |  | X-ray Diffraction | 300 | Good | X-ray emission anal. gave a Cu/Mn ratio 1/2. The impurity composition by neutron activation analysis is (in ppm) K7170,Ca4600,Fe1850,Zn320,Br226,Co158,As70,Sb20,Cr9 and Ag2.7. The activation was done under controlled gas flow at ~493K in pure O2.
Cu | 3p | 77.9 | C32H16CuN8 | copper phthalocyanine | Carniato S., Dufour G., Rochet F., Roulet H., Chaquin P., et al. | J. Electron Spectrosc. Relat. Phenom. 67, 189 (1994) | Adequate |  |  | Shirley | data |  |  |  | No | Mg |  | Au,Ag,Cu = 84.00,368.27,932.67 | Internal hydrocarbon | Reliable, with three-point correction of energy scale | insulator, pelletized |  |  | 300 | Adequate | The sample was pressed and deposited on the stainless steel sample holder with silver colloidal glue. FAT mode.
Cu | 3p,sat | 77.5 | Cu | copper | Sirotti F., De Santis M., Rossi G. | Phys. Rev. B 48, 8299 (1993) | Adequate |  | 0.38 | other | mixed Gaussian/Lorentzian |  | 0.38 | 2.1 | No | other source | 170 | FL = Fermi level | Conductor | Reliable (reported energy within 300 eV of a reference energy) | crystal |  | X-ray Diffraction | 300 | Good | Face-centered cubic structure. Asymmetry parameter = 0.025.
Cu | 3p1/2 | 77.66 | Cu | copper | Mansour A.N. | Surf. Sci. Spectra 3, 202 (1994) | Good |  |  | Shirley | mixed Gaussian/Lorentzian | 2.53 |  |  | No | Mg |  | Cu 3p3, 2p3 = 75.13, 932.67 | Conductor | Reliable, with two-point correction of energy scale | metal foil, polycrystalline, sputtered | X-ray Photoelectron Spectroscopy |  | 300 | Good | Emission angle = 45 degrees. FAT mode. Analyzer pass energy = 17.90. Analyzer re Face centered cubic structure. FWHM of the Cu2p3/2 line is 1.19 eV. Branching ra
Cu | 3p1/2 | 77.65 | Cu | copper | Mansour A.N. | Surf. Sci. Spectra 3, 202 (1994) | Good |  |  | Shirley | mixed Gaussian/Lorentzian | 2.48 |  |  | No | Mg |  | Cu 3p3, 2p3 = 75.13, 932.67 | Conductor | Reliable, with two-point correction of energy scale | metal foil, polycrystalline, sputtered | X-ray Photoelectron Spectroscopy |  | 300 | Good | Emission angle = 45 degrees. FAT mode.Analyzer pass energy = 8.95. Analyzer re Face centered cubic structure. FWHM of the Cu2p3/2 line is 1.16 eV. Branching ra
Cu | 3p1/2 | 77.66 | Cu | copper | Mansour A.N. | Surf. Sci. Spectra 3, 202 (1994) | Good |  |  | Shirley | mixed Gaussian/Lorentzian | 2.58 |  |  | No | Mg |  | Cu 3p3, 2p3 = 75.13, 932.67 | Conductor | Reliable, with two-point correction of energy scale | metal foil, polycrystalline, sputtered | X-ray Photoelectron Spectroscopy |  | 300 | Good | Emission angle = 45 degrees. FAT mode. Analyzer pass energy = 35.75. Analyzer re Face centered cubic structure. FWHM of the Cu2p3/2 line is 1.27 eV. Branching ra
Cu | 3p1/2 | 79.3 | CuCl2 | copper(II) chloride | Sesselmann W., Chuang T.J. | Surf. Sci. 176, 32 (1986) | Adequate | 0.3 |  |  | data |  |  |  | No | Al |  | Au4f7= 84.00 | Gold | Reliable, with one-point correction of energy scale | powder (when a special point is made in the article) |  |  | 300 | Adequate
Cu | 3p1/2 | 76.7 | CuCl | copper(I) chloride | Sesselmann W., Chuang T.J. | Surf. Sci. 176, 32 (1986) | Adequate | 0.3 |  |  | data |  |  |  | No | Al |  | Au4f7= 84.00 | Gold | Reliable, with one-point correction of energy scale | powder (when a special point is made in the article) |  |  | 300 | Adequate
Cu | 3p1/2 | 77.16 | Cu/Fe | copper/iron | Kaurila T., Saisa L., Vayrynen J. | J. Phys. Cond. Matter 6, 5053 (1994) | Adequate | 0.1 | 0.5 |  | data |  |  |  | No | other source | 44 - 150 | FL = Fermi level | Conductor | Reliable (reported energy within 300 eV of a reference energy) | sputtered and heated, thin layer, vapor deposited |  |  | 300 | Adequate | 8 - 9 A Fe/Cu. The mechanically polished substrate was cleaned by several cycles of Ar+ ion sputtering (Ep = 4 keV -> 2 keV -> 1 keV -> 0.5 keV) and annealing up to 773 K.
Cu | 3p3/2 | 74.89 | Cu/Fe | copper/iron | Kaurila T., Saisa L., Vayrynen J. | J. Phys. Cond. Matter 6, 5053 (1994) | Adequate | 0.1 | 0.5 |  | data |  |  |  | No | other source | 44 - 150 | FL = Fermi level | Conductor | Reliable (reported energy within 300 eV of a reference energy) | sputtered and heated, thin layer, vapor deposited |  |  | 300 | Adequate | 8 - 9 A Fe/Cu. The mechanically polished substrate was cleaned by several cycles of Ar+ ion sputtering (Ep = 4 keV -> 2 keV -> 1 keV -> 0.5 keV) and annealing up to 773 K.
Cu | 3p3/2 | 74.7 | Cu1.87S | copper sulfide | Laajalehto K., Kartio I., Nowak P. | Appl. Surf. Sci. 81, 11 (1994) | Good | 0.1 |  | Shirley | mixed Gaussian/Lorentzian |  |  |  | Yes | Al |  | Au,Cu = 84.00,932.67 | Adventitious carbon | Reliable, with one-point correction of energy scale | cooled, crystal, scraped | X-ray Photoelectron Spectroscopy |  | 130 | Good | Synthetic single crystal. The total FWHM was 2.3 eV. FAT mode.
Cu | 3p3/2 | 76.9 | Ba(CuO2)2.nH2O | barium bis(dioxocuprate) hydrate | Teterin Y.A., Sosulnikov M.I., Ozhogin V.I., Senchenkova T.M., Tolmacheva N.S., and Shustov L.D. | Physica C 185, 837 (1991) | Adequate |  |  | Linear | data |  |  |  | Yes | Al |  | Au4f7 = 84.00 | Adventitious carbon | Reliable, with one-point correction of energy scale | exchangable, scraped |  |  | 300 | Adequate | Ba(CuO2)2.nH2O was produced by exchange reaction between NaCuO2 and BaCl2 in strong alkaline solution of NaOH.
Cu | 3p3/2 | 74.6 | CuFeS2 | copper iron disulfide | Laajalehto K., Kartio I., Nowak P. | Appl. Surf. Sci. 81, 11 (1994) | Good | 0.1 |  | Shirley | mixed Gaussian/Lorentzian |  |  |  | Yes | Al |  | Au,Cu = 84.00,932.67 | Adventitious carbon | Reliable (reported energy within 300 eV of a reference energy) | cooled, polycrystalline, scraped | X-ray Photoelectron Spectroscopy |  | 130 | Good | Natural polycrystal. The total FWHM was 2.6 eV. FAT mode.
Cu | 3p3/2 | 74.6 | CuCl | copper(I) chloride | Sesselmann W., Chuang T.J. | Surf. Sci. 176, 32 (1986) | Adequate | 0.3 |  |  | data |  |  |  | No | Al |  | Au4f7= 84.00 | Gold | Reliable, with one-point correction of energy scale | powder (when a special point is made in the article) |  |  | 300 | Adequate
Cu | 3p3/2 | 77 | CuCl2 | copper(II) chloride | Sesselmann W., Chuang T.J. | Surf. Sci. 176, 32 (1986) | Adequate | 0.3 |  |  | data |  |  |  | No | Al |  | Au4f7= 84.00 | Gold | Reliable, with one-point correction of energy scale | powder (when a special point is made in the article) |  |  | 300 | Adequate
Cu | 3p3/2 | 74.8 | CuCl | copper(I) chloride | Robert T., Offergeld G. | Phys. Status Solidi A 14, 277 (1972) | [8 empty] | No |  |  |  | Adventitious carbon | Reliable
Cu | 3p3/2 | 75.8 | [Cu(HSCH2CHNH2COO)] | (L-cysteinato-N,O,S)copper | Llopiz P., Maire J.-C. | Bull. Soc. Chim. Fr. 457 (1979) | [8 empty] | No |  |  |  | Gold | Reliable, with two-point correction of energy scale
Cu | 3p3/2 | 74.9 | Cu | copper | Ertl G., Hierl R., Knozinger H., Thiele N., Urbach H.P. | Appl. Surf. Sci. 5, 49 (1980) | [8 empty] | No |  |  |  | Adventitious carbon | Reliable, with two-point correction of energy scale
Cu | 3p3/2 | 75.2 | Cu | copper | Powell C.J., Erickson N.E., Jach T. | J. Vac. Sci. Technol. 20, 625 (1981) | [8 empty] | No |  |  | DVM e-beam,NiFL,MgK | Conductor | Calibration study | sputtered
Cu | 3p3/2 | 75.1 | Cu | copper | McIntyre N.S. Cook M.G. | Anal. Chem. 47, 2208 (1975) | [8 empty] | No |  |  | Au | Conductor | Reliable | sputtered
Cu | 3p3/2 | 75.13 | Cu | copper | Lebugle A., Axelsson U., Nyholm R., Martensson N. | Phys. Scripta 23, 825 (1981) | [8 empty] | No |  |  | Au | Gold | Calibration study | scraped
Cu | 3p3/2 | 75.2 | Cu | copper | Schoen G. | J. Electron Spectrosc. Relat. Phenom. 1, 377 (1972) | [8 empty] | No |  |  | Au | Conductor | Reliable | scraped
Cu | 3p3/2 | 75.1 | Cu | copper | Fuggle J.C., Kallne E., Watson L.M., Fabian D.J. | Phys. Rev. B 16, 750 (1977) | [8 empty] | No |  |  | FL | Conductor | Reliable | vapor deposited
Cu | 3p3/2 | 74.9 | Cu | copper | Wertheim G.K., Wernick J.H., Crecelius G. | Phys. Rev. B 18, 878 (1978) | [8 empty] | No |  |  | Au,Ag | Conductor | Reliable
Cu | 3p3/2 | 77 | Cu(OH)2 | copper(II) dihydroxide | McIntyre N.S. Cook M.G. | Anal. Chem. 47, 2208 (1975) | [8 empty] | No |  |  | Au,Cu2p3-3p3=857.4 | Gold | Reliable | electrolytic oxidation
Cu | 3p3/2 | 75.2 | Cu2O | copper(I) oxide | Robert T., Offergeld G. | Phys. Status Solidi A 14, 277 (1972) | [8 empty] | No |  |  |  | Adventitious carbon | Reliable
Cu | 3p3/2 | 75.1 | Cu2O | copper(I) oxide | McIntyre N.S. Cook M.G. | Anal. Chem. 47, 2208 (1975) | [8 empty] | No |  |  | Au,Cu2p3-3p3=857.4 | Conductor | Reliable | electrolytic oxidation
Cu | 3p3/2 | 74.82 | Cu3Au | copper gold alloy (75-25), disordered | Sham T.K., Yiu Y.M., Kuhn M., Tan K.H. | Phys. Rev. B 41, 11881 (1990) | Adequate |  |  |  | data | 3.3 |  |  | Yes | Al |  | Au4f7= 84.00 | Conductor | Reliable, with one-point correction of energy scale | amorphous, metal foil, heated and cooled |  |  | 300 | Adequate | AuCu3 (disordered). The AuCu3 samples were prepared by rapid quenching from the melt to 300 K. They were then rolled to thin foils of uniform thickness. They are denoted disodered AuCu3, although some ordering may result from rolling.
Cu | 3p3/2 | 74.94 | Cu3Au | copper gold alloy (75-25), ordered | Sham T.K., Yiu Y.M., Kuhn M., Tan K.H. | Phys. Rev. B 41, 11881 (1990) | Adequate |  |  |  | data | 2.5 |  |  | Yes | Al |  | Au4f7= 84.00 | Conductor | Reliable, with one-point correction of energy scale | metal foil, heated and cooled |  |  | 300 | Adequate | AuCu3 (ordered). The AuCu3 samples were prepared by rapid quenching from the melt to 300 K. They were then rolled to thin foils of uniform thickness. They are denoted disodered AuCu3, although some ordering may result from rolling. The ordered specimen was prepared by annealing the thin foil of disodered one.
Cu | 3p3/2 | 76.2 | CuO | copper(II) oxide | McIntyre N.S. Cook M.G. | Anal. Chem. 47, 2208 (1975) | [8 empty] | No |  |  | Au,Cu2p3-3p3=857.4 | Conductor | Reliable | electrolytic oxidation
Cu | 3p3/2 | 76.8 | CuO | copper(II) oxide | Ertl G., Hierl R., Knozinger H., Thiele N., Urbach H.P. | Appl. Surf. Sci. 5, 49 (1980) | [8 empty] | No |  |  |  | Adventitious carbon | Reliable, with two-point correction of energy scale
Cu | 3p3/2 | 75 | CuBr | copper(I) bromide | Vasquez R.P. | Surf. Sci. Spectra 2, 144 (1993) | Adequate |  |  | Shirley | mixed Gaussian/Lorentzian | 2.1 |  |  | Yes | Al |  | Au,Cu = 84.00,932.67 | Conductor | Reliable, with one-point correction of energy scale | polycrystalline, semiconductor | X-ray Photoelectron Spectroscopy |  | 300 | Adequate | The powder was pressed into In foil. Emission angle = 55 degrees. The intensitycomponents was 60/40. FAT mode. The composition determined by XPS was Cu0.465Br0
Cu | 3p3/2 | 75 | Cu2O | copper(I) oxide | Ertl G., Hierl R., Knozinger H., Thiele N., Urbach H.P. | Appl. Surf. Sci. 5, 49 (1980) | [8 empty] | No |  |  |  | Adventitious carbon | Reliable, with two-point correction of energy scale
Cu | 3p3/2 | 75.2 | Cu2O | copper(I) oxide | Robert T., Bartel M., Offergeld G. | Surf. Sci. 33, 123 (1972) | [8 empty] | No |  |  |  | Adventitious carbon | Reliable, with two-point correction of energy scale | reacted film
Cu | 3p3/2 | 76.4 | CuFe2O4 | copper(II) iron(III) oxide | McIntyre N.S. Cook M.G. | Anal. Chem. 47, 2208 (1975) | [8 empty] | No |  |  | Au,Cu2p3-3p3=857.4 | Gold | Reliable
Cu | 3s | 122.4 | Cu2O | copper(I) oxide | Robert T., Offergeld G. | Phys. Status Solidi A 14, 277 (1972) | [8 empty] | No |  |  |  | Adventitious carbon | Reliable
Cu | 3s | 122.2 | Cu2O | copper(I) oxide | McIntyre N.S. Cook M.G. | Anal. Chem. 47, 2208 (1975) | [8 empty] | No |  |  | Au,Cu2p3-3p3=857.4 | Conductor | Reliable | electrolytic oxidation
Cu | 3s | 122.4 | Cu2O | copper(I) oxide | Robert T., Bartel M., Offergeld G. | Surf. Sci. 33, 123 (1972) | [8 empty] | No |  |  |  | Adventitious carbon | Reliable, with two-point correction of energy scale | reacted film
Cu | 3s | 123.9 | CuO | copper(II) oxide | Robert T., Bartel M., Offergeld G. | Surf. Sci. 33, 123 (1972) | [8 empty] | No |  |  |  | Adventitious carbon | Reliable, with two-point correction of energy scale | reacted film
Cu | 3s | 123.9 | CuO | copper(II) oxide | Ertl G., Hierl R., Knozinger H., Thiele N., Urbach H.P. | Appl. Surf. Sci. 5, 49 (1980) | [8 empty] | No |  |  |  | Adventitious carbon | Reliable, with two-point correction of energy scale
Cu | 3s | 123.5 | CuO | copper(II) oxide | McIntyre N.S. Cook M.G. | Anal. Chem. 47, 2208 (1975) | [8 empty] | No |  |  | Au,Cu2p3-3p3=857.4 | Conductor | Reliable | electrolytic oxidation
Cu | 3s | 123.9 | CuO | copper(II) oxide | Robert T., Offergeld G. | Phys. Status Solidi A 14, 277 (1972) | [8 empty] | No |  |  |  | Adventitious carbon | Reliable
Cu | 3s | 123.3 | CuBr2 | copper(II) dibromide | Van Der Laan G., Westra C., Haas C., Sawatzky G.A. | Phys. Rev. B 23, 4369 (1981) | [8 empty] | No |  |  |  | Adventitious carbon | Reliable, with two-point correction of energy scale
Cu | 3s | 123.3 | CuO | copper(II) oxide | Kurmaev E.Z., Galakhov V.R., Fedorenko V.V., Elokhina L.V., Bartkowski S., Neumann M., et al. | Phys. Rev. B 52, 2390 (1995) | Adequate |  |  |  | data |  |  |  | Yes | Al |  |  | Adventitious carbon | Reliable, with one-point correction of energy scale | cleaved crystal, crystal, insulator, polycrystalline, vacuum cleaved |  |  | 300 | Adequate
Cu | 3s | 121.4 | CuS | copper sulfide | Kutty T.R.N. | Mater. Res. Bull. 26, 399 (1991) | Adequate |  |  |  | data |  |  |  | Yes | Mg |  | Au4f7 = 84.00 | Adventitious carbon | Reliable, with one-point correction of energy scale | crystal, semiconductor |  |  | 300 | Adequate | Covelite.
Cu | 3s | 121.4 | Cu2S | copper(I) sulfide | Kutty T.R.N. | Mater. Res. Bull. 26, 399 (1991) | Adequate |  |  |  | data |  |  |  | Yes | Mg |  | Au4f7 = 84.00 | Adventitious carbon | Reliable, with one-point correction of energy scale | crystal, semiconductor |  |  | 300 | Adequate | Chalcocite.
Cu | 3s | 124.1 | Cu(OH)2 | copper(II) dihydroxide | McIntyre N.S. Cook M.G. | Anal. Chem. 47, 2208 (1975) | [8 empty] | No |  |  | Au,Cu2p3-3p3=857.4 | Gold | Reliable | electrolytic oxidation
Cu | 3s | 127 | CuF2 | copper(II) difluoride | Van Der Laan G., Westra C., Haas C., Sawatzky G.A. | Phys. Rev. B 23, 4369 (1981) | [8 empty] | No |  |  |  | Adventitious carbon | Reliable, with two-point correction of energy scale
Cu | 3s | 127 | CuF2 | copper(II) difluoride | Van Der Laan G., Westra C., Haas C., Sawatzky G.A. | Phys. Rev. B 23, 4369 (1981) | [8 empty] | No |  |  |  | Adventitious carbon | Reliable, with two-point correction of energy scale
Cu | 3s | 123.3 | CuBr2 | copper(II) dibromide | Van Der Laan G., Westra C., Haas C., Sawatzky G.A. | Phys. Rev. B 23, 4369 (1981) | [8 empty] | No |  |  |  | Adventitious carbon | Reliable, with two-point correction of energy scale
Cu | 3s | 122.46 | Cu | copper | Bird R.J., Swift P. | J. Electron Spectrosc. Relat. Phenom. 21, 227 (1980) | [8 empty] | No |  |  | Cu2p,AlK,AgL-PdFL | Conductor | Calibration study | scraped and heated
Cu | 3s | 122.43 | Cu | copper | Bird R.J., Swift P. | J. Electron Spectrosc. Relat. Phenom. 21, 227 (1980) | [8 empty] | No |  |  | Cu2p,AlK,AgL-PdFL | Conductor | Calibration study | sputtered
Cu | 3s | 122.4 | Cu | copper | Schoen G. | J. Electron Spectrosc. Relat. Phenom. 1, 377 (1972) | [8 empty] | No |  |  | Au | Conductor | Reliable | scraped
Cu | 3s | 122.44 | Cu | copper | Bird R.J., Swift P. | J. Electron Spectrosc. Relat. Phenom. 21, 227 (1980) | [8 empty] | No |  |  | Cu2p,AlK,AgL-PdFL | Conductor | Calibration study | sputtered and heated
Cu | 3s | 122.2 | Cu | copper | McIntyre N.S. Cook M.G. | Anal. Chem. 47, 2208 (1975) | [8 empty] | No |  |  | Au | Conductor | Reliable | sputtered
Cu | 3s | 122.9 | Cu | copper | Johansson G., Hedman J., Berndtsson A., Klasson M., Nilsson R. | J. Electron Spectrosc. Relat. Phenom. 2, 295 (1973) | [8 empty] | No |  |  |  | Conductor | Calibration study | heated
Cu | 3s | 122.5 | Cu | copper | Lebugle A., Axelsson U., Nyholm R., Martensson N. | Phys. Scripta 23, 825 (1981) | [8 empty] | No |  |  | Au | Gold | Calibration study | scraped
Cu | 3s | 122.5 | Cu | copper | Fuggle J.C., Kallne E., Watson L.M., Fabian D.J. | Phys. Rev. B 16, 750 (1977) | [8 empty] | No |  |  | FL | Conductor | Reliable | vapor deposited
Cu | 3s | 122.4 | Cu | copper | Ertl G., Hierl R., Knozinger H., Thiele N., Urbach H.P. | Appl. Surf. Sci. 5, 49 (1980) | [8 empty] | No |  |  |  | Adventitious carbon | Reliable, with two-point correction of energy scale
Cu | 3s | 122.57 | Cu | copper | Mansour A.N. | Surf. Sci. Spectra 3, 202 (1994) | Good |  |  | Shirley | mixed Gaussian/Lorentzian | 2.73 |  |  | No | Mg |  | Cu 3p3, 2p3 = 75.13, 932.67 | Conductor | Reliable, with two-point correction of energy scale | metal foil, polycrystalline, sputtered | X-ray Photoelectron Spectroscopy |  | 300 | Good | Emission angle = 45 degrees. FAT mode. Analyzer pass energy = 17.90. Analyzer re Face centered cubic structure. FWHM of the Cu2p3/2 line is 1.19 eV.
Cu | 3s | 122.44 | Cu | copper | Miller A.C., Simmons G.W. | Surf. Sci. Spectra 2, 55 (1993) | Good | 0.01 |  | Shirley | data | 2.12 |  |  | Yes | Al |  | Au,Cu = 84.00,932.67 | Conductor | Reliable, with one-point correction of energy scale | metal foil, polycrystalline, scraped | X-ray Photoelectron Spectroscopy |  | 298 | Good | The spectra were recorded at normal emission. FAT mode.
Cu | 3s | 122.61 | Cu | copper | Mansour A.N. | Surf. Sci. Spectra 3, 202 (1994) | Good |  |  | Shirley | mixed Gaussian/Lorentzian | 2.77 |  |  | No | Mg |  | Cu 3p3, 2p3 = 75.13, 932.67 | Conductor | Reliable, with two-point correction of energy scale | metal foil, polycrystalline, sputtered | X-ray Photoelectron Spectroscopy |  | 300 | Good | Emission angle = 45 degrees. FAT mode. Analyzer pass energy = 35.75. Analyzer re Face centered cubic structure. FWHM of the Cu2p3/2 line is 1.27 eV.
Cu | 3s | 122.59 | Cu | copper | Mansour A.N. | Surf. Sci. Spectra 3, 202 (1994) | Good |  |  | Shirley | mixed Gaussian/Lorentzian | 2.69 |  |  | No | Mg |  | Cu 3p3, 2p3 = 75.13, 932.67 | Conductor | Reliable, with two-point correction of energy scale | metal foil, polycrystalline, sputtered | X-ray Photoelectron Spectroscopy |  | 300 | Good | Emission angle = 45 degrees. FAT mode.Analyzer pass energy = 8.95. Analyzer re Face centered cubic structure. FWHM of the Cu2p3/2 line is 1.16 eV.
Cu | 3s | 123.1 | [Cu(HSCH2CHNH2COO)] | (L-cysteinato-N,O,S)copper | Llopiz P., Maire J.-C. | Bull. Soc. Chim. Fr. 457 (1979) | [8 empty] | No |  |  |  | Gold | Reliable, with two-point correction of energy scale
Cu | 3s | 121.9 | CuCl | copper(I) chloride | Robert T., Offergeld G. | Phys. Status Solidi A 14, 277 (1972) | [8 empty] | No |  |  |  | Adventitious carbon | Reliable
Cu | 3s | 125.6 | CuCl2 | copper(II) chloride | Van Der Laan G., Westra C., Haas C., Sawatzky G.A. | Phys. Rev. B 23, 4369 (1981) | [8 empty] | No |  |  |  | Adventitious carbon | Reliable, with two-point correction of energy scale
Cu | 3s | 121.3 | Cu1.78S | copper(I) sulfide (copper deficient)(Cu1.78S) | Kutty T.R.N. | Mater. Res. Bull. 26, 399 (1991) | Adequate |  |  |  | data |  |  |  | Yes | Mg |  | Au4f7 = 84.00 | Adventitious carbon | Reliable, with one-point correction of energy scale | crystal, semiconductor |  |  | 300 | Adequate | Anilite.
Cu | 3s | 124.4 | Ba(CuO2)2.nH2O | barium bis(dioxocuprate) hydrate | Teterin Y.A., Sosulnikov M.I., Ozhogin V.I., Senchenkova T.M., Tolmacheva N.S., and Shustov L.D. | Physica C 185, 837 (1991) | Adequate |  |  | Linear | data |  |  |  | Yes | Al |  | Au4f7 = 84.00 | Adventitious carbon | Reliable, with one-point correction of energy scale | exchangable, scraped |  |  | 300 | Adequate | Ba(CuO2)2.nH2O was produced by exchange reaction between NaCuO2 and BaCl2 in strong alkaline solution of NaOH.
Cu | 3s | 121.5 | Cu1.92S | copper(I) sulfide (copper deficient)(Cu1.92S) | Kutty T.R.N. | Mater. Res. Bull. 26, 399 (1991) | Adequate |  |  |  | data |  |  |  | Yes | Mg |  | Au4f7 = 84.00 | Adventitious carbon | Reliable, with one-point correction of energy scale | crystal, semiconductor |  |  | 300 | Adequate | High digenite.
Cu | 3s | 122.5 | CuMn2O4 | copper(II) dimanganese(III) tetraoxide (hopcalite) | Veprek S., Cocke D.L., Kehl S., Oswald H.R. | J. Catal. 100, 250 (1986) | Adequate |  |  |  | data |  |  |  | No | Mg |  | Cu2p3 = 932.67 | Adventitious carbon | Reliable, with one-point correction of energy scale | amorphous, powder pressed into thin tablet |  | X-ray Diffraction | 300 | Good | X-ray emission anal. gave a Cu/Mn ratio 1/2. The impurity composition by neutron activation analysis is (in ppm) K7170,Ca4600,Fe1850,Zn320,Br226,Co158,As70,Sb20,Cr9 and Ag2.7. The activation was done under controlled gas flow at ~493K in pure O2.
Cu | 3s | 125.2 | C32H16CuN8 | copper phthalocyanine | Carniato S., Dufour G., Rochet F., Roulet H., Chaquin P., et al. | J. Electron Spectrosc. Relat. Phenom. 67, 189 (1994) | Adequate |  |  | Shirley | data |  |  |  | No | Mg |  | Au,Ag,Cu = 84.00,368.27,932.67 | Internal hydrocarbon | Reliable, with three-point correction of energy scale | insulator, pelletized |  |  | 300 | Adequate | The sample was pressed and deposited on the stainless steel sample holder with silver colloidal glue. FAT mode.
Cu | 3s | 122.7 | Sr2CuO3 | distrontium copper trioxide | Kurmaev E.Z., Galakhov V.R., Fedorenko V.V., Elokhina L.V., Bartkowski S., Neumann M., et al. | Phys. Rev. B 52, 2390 (1995) | Adequate |  |  |  | data |  |  |  | Yes | Al |  |  | Adventitious carbon | Reliable, with one-point correction of energy scale | cleaved crystal, crystal, polycrystalline, vacuum cleaved |  |  | 300 | Adequate | The sample was prepared from SrCO3 and CuO using two heat treatments (T = 1223 K
Cu | 3s | 124.5 | Sr2CuO2F2.6 | strontium copper oxide fluoride | Kurmaev E.Z., Galakhov V.R., Fedorenko V.V., Elokhina L.V., Bartkowski S., Neumann M., et al. | Phys. Rev. B 52, 2390 (1995) | Adequate |  |  |  | data |  |  |  | Yes | Al |  |  | Adventitious carbon | Reliable, with one-point correction of energy scale | cleaved crystal, crystal, polycrystalline, vacuum cleaved |  |  | 300 | Adequate | Mixture of SrCO3 and CuO was annealed in air (T = 1223 K time = 16 h), in dry N2 F2/N2 atmosphere for 15 min. The resulting sample was annealed in N2 atmosphere
Dy | 3d5/2 | 1297.6 | Dy2O3 | dysprosium(III) trioxide | Paladia B.D., Lang W.C., Norris P.R., Watson L.M., Fabian P.J. | Proc. Roy. Soc. Ser. A 354, 269 (1977) | [8 empty] | No |  |  | Au | Gold | Two-point correction of energy scale | reacted film
Dy | 3d5/2 | 1298.9 | Dy2O3 | dysprosium(III) trioxide | Sarma D.D., Rao C.N.R. | J. Electron Spectrosc. Relat. Phenom. 20, 25 (1980) | [8 empty] | No |  |  | Au | Gold | Two-point correction of energy scale
Dy | 3d5/2 | 1297.6 | Dy2O3 | dysprosium(III) trioxide | Paladia B.D., Lang W.C., Norris P.R., Watson L.M., Fabian P.J. | Proc. Roy. Soc. Ser. A 354, 269 (1977) | [8 empty] | No |  |  | Au | Gold | Two-point correction of energy scale | reacted film
Dy | 3d5/2 | 1298.9 | Dy2O3 | dysprosium(III) trioxide | Sarma D.D., Rao C.N.R. | J. Electron Spectrosc. Relat. Phenom. 20, 25 (1980) | [8 empty] | No |  |  | Au | Gold | Two-point correction of energy scale
Dy | 4d | 152.32 | Dy | dysprosium | Powell C.J. | J. Electron Spectrosc. Relat. Phenom. 185, 1 (2012) | Good | 0.06 | [17 empty] | Recommended binding energy based on an analysis of at least two independent measurements in four Handbooks. Where necessary, the binding-energy scale was recalibrated using reference values from the U.K. National Physical Laboratory.
Dy | 4d | 155.5 | (C31H49N2)[(C26H24N4O4)2Dy] | N-hexadecyl-4-(2-(4-dimethylaminophenyl)ethenyl)pyridinium bis(1,6-bis(1'-phenyl-3'-methyl-5'-pyrazolone-4')hexanedionato-[1,5])Dy | Wang K., Huang C., Xu G., Zhao X., Xia X., Wu N., Xu L., and Li T. | Thin Solid Films 252, 139 (1994) | Adequate |  |  |  | data |  |  |  | No | Al |  |  | Internal hydrocarbon | Reliable (reported energy within 300 eV of a reference energy) | thin film |  |  | 300 | Adequate | (E)-N-hexadecyl-4-(2-(4-dimethylaminophenyl)ethenyl)pyridinium bis(1,6-bis(1'- phenyl-3'-methyl-5'-pyrazolone-4')hexanedionato-[1,5]) dysprosium(III). 50 ML Langmuir - Blodgett film was spread from their chloroform solution onto glass.
Dy | 4d5/2 | 153.8 | DyCrO3 | dysprosium chromium trioxide | Kang Z., Li L., Wei Q. | Chem. Res. Chin. Univ. 12, 281 (1996) | Adequate |  |  |  | data |  |  |  | No | Al |  |  | Adventitious carbon | Reliable, with one-point correction of energy scale | crystal, insulator, solid on double-sided tape |  | X-ray Diffraction | 300 | Adequate
Dy | 4d5/2 | 155.9 | Dy2O3 | dysprosium(III) trioxide | Kang Z., Li L., Wei Q. | Chem. Res. Chin. Univ. 12, 281 (1996) | Adequate |  |  |  | data |  |  |  | No | Al |  |  | Adventitious carbon | Reliable, with one-point correction of energy scale | crystal, insulator, solid on double-sided tape |  | X-ray Diffraction | 300 | Adequate
Dy | 4d5/2 | 155.9 | Dy2O3 | dysprosium(III) trioxide | Kang Z., Li L., Wei Q. | Chem. Res. Chin. Univ. 12, 281 (1996) | Adequate |  |  |  | data |  |  |  | No | Al |  |  | Adventitious carbon | Reliable, with one-point correction of energy scale | crystal, insulator, solid on double-sided tape |  | X-ray Diffraction | 300 | Adequate
Dy | 4d5/2 | 156.5 | Dy2(SO4)3 | dysporsium(III) trisulfate | Uwamino Y., Ishizuka Y., Yamatera H. | J. Electron Spectrosc. Relat. Phenom. 34, 69 (1984) | [8 empty] | No |  |  |  | Gold | Reliable, with two-point correction of energy scale
Dy | 4d5/2 | 156 | Dy2(C2O4)3 | dysprosium(III) trioxalate | Uwamino Y., Ishizuka Y., Yamatera H. | J. Electron Spectrosc. Relat. Phenom. 34, 69 (1984) | [8 empty] | No |  |  |  | Gold | Reliable, with two-point correction of energy scale
Dy | 4d5/2 | 155.8 | Dy2O3 | dysprosium(III) trioxide | Uwamino Y., Ishizuka Y., Yamatera H. | J. Electron Spectrosc. Relat. Phenom. 34, 69 (1984) | [8 empty] | No |  |  |  | Gold | Reliable, with two-point correction of energy scale
Dy | 4d5/2 | 167.7 | Dy2O3 | dysprosium(III) trioxide | Sarma D.D., Rao C.N.R. | J. Electron Spectrosc. Relat. Phenom. 20, 25 (1980) | [8 empty] | No |  |  | Au | Gold | Reliable, with two-point correction of energy scale
Dy | 4d5/2 | 155.8 | Dy2O3 | dysprosium(III) trioxide | Uwamino Y., Ishizuka Y., Yamatera H. | J. Electron Spectrosc. Relat. Phenom. 34, 69 (1984) | [8 empty] | No |  |  |  | Gold | Reliable, with two-point correction of energy scale
Dy | 4d5/2 | 167.7 | Dy2O3 | dysprosium(III) trioxide | Sarma D.D., Rao C.N.R. | J. Electron Spectrosc. Relat. Phenom. 20, 25 (1980) | [8 empty] | No |  |  | Au | Gold | Reliable, with two-point correction of energy scale
Dy | 4p3/2 | 305.8 | Dy2O3 | dysprosium(III) trioxide | Sarma D.D., Rao C.N.R. | J. Electron Spectrosc. Relat. Phenom. 20, 25 (1980) | [8 empty] | No |  |  | Au | Gold | Reliable, with two-point correction of energy scale
Dy | 4p3/2 | 298 | Dy2O3 | dysprosium(III) trioxide | Paladia B.D., Lang W.C., Norris P.R., Watson L.M., Fabian P.J. | Proc. Roy. Soc. Ser. A 354, 269 (1977) | [8 empty] | No |  |  | Au | Gold | Reliable, with two-point correction of energy scale | reacted film
Dy | 4p3/2 | 305.8 | Dy2O3 | dysprosium(III) trioxide | Sarma D.D., Rao C.N.R. | J. Electron Spectrosc. Relat. Phenom. 20, 25 (1980) | [8 empty] | No |  |  | Au | Gold | Reliable, with two-point correction of energy scale
Dy | 4p3/2 | 298 | Dy2O3 | dysprosium(III) trioxide | Paladia B.D., Lang W.C., Norris P.R., Watson L.M., Fabian P.J. | Proc. Roy. Soc. Ser. A 354, 269 (1977) | [8 empty] | No |  |  | Au | Gold | Reliable, with two-point correction of energy scale | reacted film
Dy | 5p3/2 | 25.7 | Dy2O3 | dysprosium(III) trioxide | Sarma D.D., Rao C.N.R. | J. Electron Spectrosc. Relat. Phenom. 20, 25 (1980) | [8 empty] | No |  |  | Au | Gold | Reliable, with two-point correction of energy scale
Dy | 5p3/2 | 25.7 | Dy2O3 | dysprosium(III) trioxide | Paladia B.D., Lang W.C., Norris P.R., Watson L.M., Fabian P.J. | Proc. Roy. Soc. Ser. A 354, 269 (1977) | [8 empty] | No |  |  | Au | Gold | Reliable, with two-point correction of energy scale | reacted film
Dy | 5p3/2 | 25.7 | Dy2O3 | dysprosium(III) trioxide | Sarma D.D., Rao C.N.R. | J. Electron Spectrosc. Relat. Phenom. 20, 25 (1980) | [8 empty] | No |  |  | Au | Gold | Reliable, with two-point correction of energy scale
Dy | 5p3/2 | 25.7 | Dy2O3 | dysprosium(III) trioxide | Paladia B.D., Lang W.C., Norris P.R., Watson L.M., Fabian P.J. | Proc. Roy. Soc. Ser. A 354, 269 (1977) | [8 empty] | No |  |  | Au | Gold | Reliable, with two-point correction of energy scale | reacted film
Dy | 5p3/2 | 23.4 | Dy | dysprosium | Paladia B.D., Lang W.C., Norris P.R., Watson L.M., Fabian P.J. | Proc. Roy. Soc. Ser. A 354, 269 (1977) | [8 empty] | No |  |  | Au | Conductor | Reliable, with two-point correction of energy scale | sputtered
Dy | 5s | 42.4 | Dy2O3 | dysprosium(III) trioxide | Sarma D.D., Rao C.N.R. | J. Electron Spectrosc. Relat. Phenom. 20, 25 (1980) | [8 empty] | No |  |  | Au | Gold | Reliable, with two-point correction of energy scale
Dy | 5s | 42.4 | Dy2O3 | dysprosium(III) trioxide | Sarma D.D., Rao C.N.R. | J. Electron Spectrosc. Relat. Phenom. 20, 25 (1980) | [8 empty] | No |  |  | Au | Gold | Reliable, with two-point correction of energy scale
Er | 4d | 167.25 | Er | erbium | Powell C.J. | J. Electron Spectrosc. Relat. Phenom. 185, 1 (2012) | Good | 0.06 | [17 empty] | Recommended binding energy based on an analysis of at least two independent measurements in four Handbooks. Where necessary, the binding-energy scale was recalibrated using reference values from the U.K. National Physical Laboratory.
Er | 4d | 170.4 | ErCl3 | erbium trichloride | Uwamino Y., Tsuge A., Ishizuka T., Yamatera H. | Bull. Chem. Soc. Jpn. 59, 2263 (1986) | Adequate |  |  |  | Gaussian |  |  |  | No | Al |  |  | Adventitious carbon | Reliable, with one-point correction of energy scale | pelletized |  |  | 300 | Adequate
Er | 4d | 170.1 | ErBr3 | erbium tribromide | Uwamino Y., Tsuge A., Ishizuka T., Yamatera H. | Bull. Chem. Soc. Jpn. 59, 2263 (1986) | Adequate |  |  |  | Gaussian |  |  |  | No | Al |  |  | Adventitious carbon | Reliable, with one-point correction of energy scale | pelletized |  |  | 300 | Adequate
Er | 4d | 170.5 | ErF3 | erbium trifluoride | Uwamino Y., Tsuge A., Ishizuka T., Yamatera H. | Bull. Chem. Soc. Jpn. 59, 2263 (1986) | Adequate |  |  |  | Gaussian |  |  |  | No | Al |  |  | Adventitious carbon | Reliable, with one-point correction of energy scale |  |  |  | 300 | Adequate
Er | 4d | 168 | Er/Si | erbium/silicon | Gokhale S., Mahamuni S., Deshmukh S.V., Rao V.J., Nigavekar A.S., and Kulkarni S.K. | Surf. Sci. 237, 127 (1990) | Adequate | 0.1 |  |  | data |  |  |  | No | Mg |  | Au4f7= 84.00 | Conductor | Reliable (reported energy within 300 eV of a reference energy) | reacted, thin layer, vapor deposited |  |  | 300 | Good | 1 A Er/Si(111), p-type. The rate of evaporation was monitored by a quartz crystal microbalance and was about 1A/min.
Er | 4d | 168.3 | Er/Si | erbium/silicon | Gokhale S., Mahamuni S., Deshmukh S.V., Rao V.J., Nigavekar A.S., and Kulkarni S.K. | Surf. Sci. 237, 127 (1990) | Adequate | 0.1 |  |  | data |  |  |  | No | Mg |  | Au4f7= 84.00 | Conductor | Reliable (reported energy within 300 eV of a reference energy) | reacted, thin layer, vapor deposited |  |  | 300 | Good | 7 A Er/Si(111), p-type. The rate of evaporation was monitored by a quartz crystal microbalance and was about 1A/min.
Er | 4d | 169.4 | ErI3 | erbium triiodide | Uwamino Y., Tsuge A., Ishizuka T., Yamatera H. | Bull. Chem. Soc. Jpn. 59, 2263 (1986) | Adequate |  |  |  | Gaussian |  |  |  | No | Al |  |  | Adventitious carbon | Reliable, with one-point correction of energy scale | pelletized |  |  | 300 | Adequate
Er | 4d | 196.9 | ErI3 | erbium triiodide | Uwamino Y., Tsuge A., Ishizuka T., Yamatera H. | Bull. Chem. Soc. Jpn. 59, 2263 (1986) | Adequate |  |  |  | Gaussian |  |  |  | No | Al |  |  | Adventitious carbon | Reliable, with one-point correction of energy scale | pelletized |  |  | 300 | Adequate
Er | 4d | 170.6 | [Er(C4H3O-CH=NC6H4N=CHC6H4O)2]ClO4 | di((N1-salicyl)(N2-2-furanmethyl)ortho-phenyl(di)imine) erbium perchlorate | Zhou L., Wang B., Yang S., Jin D. | Polyhedron 12, 1607 (1993) | Adequate |  |  | other | Gaussian |  |  |  | No | Mg |  |  | Internal hydrocarbon | Reliable (reported energy within 300 eV of a reference energy) | insulator, solid sample mounted on tape |  |  | 300 | Adequate | The sample was finaly pulverized and spread onto on a gold holder as thin film.
Er | 4d,sat | 172.7 | ErI3 | erbium triiodide | Uwamino Y., Tsuge A., Ishizuka T., Yamatera H. | Bull. Chem. Soc. Jpn. 59, 2263 (1986) | Adequate |  |  |  | Gaussian |  |  |  | No | Al |  |  | Adventitious carbon | Reliable, with one-point correction of energy scale | pelletized |  |  | 300 | Adequate
Er | 4d,sat | 186 | ErI3 | erbium triiodide | Uwamino Y., Tsuge A., Ishizuka T., Yamatera H. | Bull. Chem. Soc. Jpn. 59, 2263 (1986) | Adequate |  |  |  | Gaussian |  |  |  | No | Al |  |  | Adventitious carbon | Reliable, with one-point correction of energy scale | pelletized |  |  | 300 | Adequate
Er | 4d,sat | 175.2 | ErF3 | erbium trifluoride | Uwamino Y., Tsuge A., Ishizuka T., Yamatera H. | Bull. Chem. Soc. Jpn. 59, 2263 (1986) | Adequate |  |  |  | Gaussian |  |  |  | No | Al |  |  | Adventitious carbon | Reliable, with one-point correction of energy scale |  |  |  | 300 | Adequate
Er | 4d,sat | 185.7 | ErF3 | erbium trifluoride | Uwamino Y., Tsuge A., Ishizuka T., Yamatera H. | Bull. Chem. Soc. Jpn. 59, 2263 (1986) | Adequate |  |  |  | Gaussian |  |  |  | No | Al |  |  | Adventitious carbon | Reliable, with one-point correction of energy scale |  |  |  | 300 | Adequate
Er | 4d,sat | 197.4 | ErF3 | erbium trifluoride | Uwamino Y., Tsuge A., Ishizuka T., Yamatera H. | Bull. Chem. Soc. Jpn. 59, 2263 (1986) | Adequate |  |  |  | Gaussian |  |  |  | No | Al |  |  | Adventitious carbon | Reliable, with one-point correction of energy scale | pelletized |  |  | 300 | Adequate
Er | 4d,sat | 175.3 | ErCl3 | erbium trichloride | Uwamino Y., Tsuge A., Ishizuka T., Yamatera H. | Bull. Chem. Soc. Jpn. 59, 2263 (1986) | Adequate |  |  |  | Gaussian |  |  |  | No | Al |  |  | Adventitious carbon | Reliable, with one-point correction of energy scale | pelletized |  |  | 300 | Adequate
Er | 4d,sat | 183.8 | ErCl3 | erbium trichloride | Uwamino Y., Tsuge A., Ishizuka T., Yamatera H. | Bull. Chem. Soc. Jpn. 59, 2263 (1986) | Adequate |  |  |  | Gaussian |  |  |  | No | Al |  |  | Adventitious carbon | Reliable, with one-point correction of energy scale | pelletized |  |  | 300 | Adequate
Er | 4d5/2 | 170.7 | Er2(C2O4)3 | erbium(III) trioxalate | Uwamino Y., Ishizuka Y., Yamatera H. | J. Electron Spectrosc. Relat. Phenom. 34, 69 (1984) | [8 empty] | No |  |  |  | Gold | Reliable, with two-point correction of energy scale
Er | 4d5/2 | 169.4 | Er | erbium | Wagner C.D., Riggs W.M., Davis L.E., Moulder J.F., Muilenberg G.E. | Handbook of X-Ray Photoelectron Spectroscopy, Perkin-Elmer Corporation, Physical Electronics Division, Eden Prairie, Minn. 55344 (1979) | [8 empty] | No |  |  | Au,Cu | Conductor | Two-point correction of energy scale | sputtered
Er | 4d5/2 | 168.8 | Er2O3 | erbium(III) trioxide | Uwamino Y., Ishizuka Y., Yamatera H. | J. Electron Spectrosc. Relat. Phenom. 34, 69 (1984) | [8 empty] | No |  |  |  | Gold | Reliable, with two-point correction of energy scale
Er | 4d5/2 | 168.7 | Er2O3 | erbium(III) trioxide | Wagner C.D., Riggs W.M., Davis L.E., Moulder J.F., Muilenberg G.E. | Handbook of X-Ray Photoelectron Spectroscopy, Perkin-Elmer Corporation, Physical Electronics Division, Eden Prairie, Minn. 55344 (1979) | [8 empty] | No |  |  | Au,Cu | Adventitious carbon | Two-point correction of energy scale
Er | 4p3/2 | 320.1 | Er2O3 | erbium(III) trioxide | Paladia B.D., Lang W.C., Norris P.R., Watson L.M., Fabian P.J. | Proc. Roy. Soc. Ser. A 354, 269 (1977) | [8 empty] | No |  |  | Au | Gold | Reliable, with two-point correction of energy scale | reacted film
Er | 5p3/2 | 27.1 | Er2O3 | erbium(III) trioxide | Paladia B.D., Lang W.C., Norris P.R., Watson L.M., Fabian P.J. | Proc. Roy. Soc. Ser. A 354, 269 (1977) | [8 empty] | No |  |  | Au | Gold | Reliable, with two-point correction of energy scale | reacted film
Er | 5p3/2 | 25 | Er | erbium | Paladia B.D., Lang W.C., Norris P.R., Watson L.M., Fabian P.J. | Proc. Roy. Soc. Ser. A 354, 269 (1977) | [8 empty] | No |  |  | Au | Conductor | Reliable, with two-point correction of energy scale | sputtered
Es | 4f5/2 | 569.1 | Es2O3 | dieinsteinium(III) trioxide | Krause M.O., Haire R.G., Keski-Rahkonen O., Peterson J.R. | J. Electron Spectrosc. Relat. Phenom. 47, 215 (1988) | Good | 0.8 |  |  | data |  |  |  | No | Mg |  |  | Adventitious carbon | Reliable, with one-point correction of energy scale | oxidizing atmosphere, thermal oxide |  |  | 300 | Adequate | The sample was prepared by isopropyl alcohol electrodeposition and oxidation in air at 1000 K.
Es | 4f7/2 | 549.6 | Es2O3 | dieinsteinium(III) trioxide | Krause M.O., Haire R.G., Keski-Rahkonen O., Peterson J.R. | J. Electron Spectrosc. Relat. Phenom. 47, 215 (1988) | Good | 0.8 |  |  | data |  |  |  | No | Mg |  |  | Adventitious carbon | Reliable, with one-point correction of energy scale | oxidizing atmosphere, thermal oxide |  |  | 300 | Adequate | The sample was prepared by isopropyl alcohol electrodeposition and oxidation in air at 1000 K.
Eu | 3d5/2 | 1136.4 | Eu2(C2O4)3 | europium(III) trioxalate | Uwamino Y., Ishizuka Y., Yamatera H. | J. Electron Spectrosc. Relat. Phenom. 34, 69 (1984) | [8 empty] | No |  |  |  | Gold | Two-point correction of energy scale
Eu | 3d5/2 | 1135.6 | Eu2O3 | europium(III) trioxide | Uwamino Y., Ishizuka Y., Yamatera H. | J. Electron Spectrosc. Relat. Phenom. 34, 69 (1984) | [8 empty] | No |  |  |  | Gold | Two-point correction of energy scale
Eu | 3d5/2 | 1137.9 | Eu2(SO4)3 | europium(III) trisulfate | Uwamino Y., Ishizuka Y., Yamatera H. | J. Electron Spectrosc. Relat. Phenom. 34, 69 (1984) | [8 empty] | No |  |  |  | Gold | Two-point correction of energy scale
Eu | 3d5/2 | 1135.6 | Eu2O3 | europium(III) trioxide | Uwamino Y., Ishizuka Y., Yamatera H. | J. Electron Spectrosc. Relat. Phenom. 34, 69 (1984) | [8 empty] | No |  |  |  | Gold | Two-point correction of energy scale
Eu | 4d | 128.16 | Eu | europium | Powell C.J. | J. Electron Spectrosc. Relat. Phenom. 185, 1 (2012) | Good | 0.06 | [17 empty] | Recommended binding energy based on an analysis of at least two independent measurements in four Handbooks. Where necessary, the binding-energy scale was recalibrated using reference values from the U.K. National Physical Laboratory.
Eu | 4d | 135.11 | Eu(OH)3 | europium(III) trihydroxide | Mullica D.F., Lok C.K.C., Perkins H.O., Benesh G.A., Young V. | J. Electron Spectrosc. Relat. Phenom. 71, 1 (1995) | Good | 0.2 | 0.8 | other | other type of curve fit | 2.46 |  |  | Yes | Al |  |  | Adventitious carbon | Reliable, with one-point correction of energy scale | chemically etched, crystal, insulator, pelletized |  | X-ray Diffraction | 300 | Adequate | An electron flood gun (Ep = 0.5 eV, Ip = 0.03 mA) was used for charge compensation.
Eu | 4d | 136.89 | Eu(OH)3 | europium(III) trihydroxide | Mullica D.F., Lok C.K.C., Perkins H.O., Benesh G.A., Young V. | J. Electron Spectrosc. Relat. Phenom. 71, 1 (1995) | Good | 0.2 | 0.8 | other | other type of curve fit | 2.78 |  |  | Yes | Al |  |  | Adventitious carbon | Reliable, with one-point correction of energy scale | chemically etched, crystal, insulator, pelletized |  | X-ray Diffraction | 300 | Adequate | An electron flood gun (Ep = 0.5 eV, Ip = 0.03 mA) was used for charge compensation.
Eu | 4d | 141.22 | Eu(OH)3 | europium(III) trihydroxide | Mullica D.F., Lok C.K.C., Perkins H.O., Benesh G.A., Young V. | J. Electron Spectrosc. Relat. Phenom. 71, 1 (1995) | Good | 0.2 | 0.8 | other | other type of curve fit | 4.28 |  |  | Yes | Al |  |  | Adventitious carbon | Reliable, with one-point correction of energy scale | chemically etched, crystal, insulator, pelletized |  | X-ray Diffraction | 300 | Adequate | An electron flood gun (Ep = 0.5 eV, Ip = 0.03 mA) was used for charge compensation.
Eu | 4d5/2 | 135.8 | Eu2O3 | europium(III) trioxide | Kang Z., Li L., Wei Q. | Chem. Res. Chin. Univ. 12, 281 (1996) | Adequate |  |  |  | data |  |  |  | No | Al |  |  | Adventitious carbon | Reliable, with one-point correction of energy scale | crystal, insulator, solid on double-sided tape |  | X-ray Diffraction | 300 | Adequate
Eu | 4d5/2 | 135.6 | EuCrO3 | europium chromium trioxide | Kang Z., Li L., Wei Q. | Chem. Res. Chin. Univ. 12, 281 (1996) | Adequate |  |  |  | data |  |  |  | No | Al |  |  | Adventitious carbon | Reliable, with one-point correction of energy scale | crystal, insulator, solid on double-sided tape |  | X-ray Diffraction | 300 | Adequate
Eu | 4d5/2 | 135.8 | Eu2O3 | europium(III) trioxide | Kang Z., Li L., Wei Q. | Chem. Res. Chin. Univ. 12, 281 (1996) | Adequate |  |  |  | data |  |  |  | No | Al |  |  | Adventitious carbon | Reliable, with one-point correction of energy scale | crystal, insulator, solid on double-sided tape |  | X-ray Diffraction | 300 | Adequate
Eu | 4d5/2 | 137.5 | Eu2(SO4)3 | europium(III) trisulfate | Uwamino Y., Ishizuka Y., Yamatera H. | J. Electron Spectrosc. Relat. Phenom. 34, 69 (1984) | [8 empty] | No |  |  |  | Gold | Reliable, with two-point correction of energy scale
Eu | 4d5/2 | 135.9 | Eu2O3 | europium(III) trioxide | Nilsson O., Norberg C.H., Bergmark J.E., Fahlman A., Nordling C., Siegbahn K. | Helv. Phys. Acta 41, 1064 (1968) | [8 empty] | No |  |  | Au | Conductor | Reliable, with two-point correction of energy scale | reacted film
Eu | 4d5/2 | 135.6 | Eu2O3 | europium(III) trioxide | Uwamino Y., Ishizuka Y., Yamatera H. | J. Electron Spectrosc. Relat. Phenom. 34, 69 (1984) | [8 empty] | No |  |  |  | Gold | Reliable, with two-point correction of energy scale
Eu | 4d5/2 | 135.9 | Eu2O3 | europium(III) trioxide | Nilsson O., Norberg C.H., Bergmark J.E., Fahlman A., Nordling C., Siegbahn K. | Helv. Phys. Acta 41, 1064 (1968) | [8 empty] | No |  |  | Au | Conductor | Reliable, with two-point correction of energy scale | reacted film
Eu | 4d5/2 | 135.6 | Eu2O3 | europium(III) trioxide | Uwamino Y., Ishizuka Y., Yamatera H. | J. Electron Spectrosc. Relat. Phenom. 34, 69 (1984) | [8 empty] | No |  |  |  | Gold | Reliable, with two-point correction of energy scale
Eu | 4d5/2 | 135.1 | Eu2(C2O4)3 | europium(III) trioxalate | Uwamino Y., Ishizuka Y., Yamatera H. | J. Electron Spectrosc. Relat. Phenom. 34, 69 (1984) | [8 empty] | No |  |  |  | Gold | Reliable, with two-point correction of energy scale
Eu | 4d5/2 | 128.4 | Eu | europium | Nilsson O., Norberg C.H., Bergmark J.E., Fahlman A., Nordling C., Siegbahn K. | Helv. Phys. Acta 41, 1064 (1968) | [8 empty] | No |  |  | Au | Conductor | Reliable, with two-point correction of energy scale | vapor deposited
Eu | 4d5/2 | 129.2 | Eu | europium | Schneider W.D., Laubschat C. | Phys. Rev. B 20, 4416 (1979) | [8 empty] | No |  |  | Au | Conductor | Reliable | scraped
Eu | 4p1/2 | 363.81 | Eu(OH)3 | europium(III) trihydroxide | Mullica D.F., Lok C.K.C., Perkins H.O., Benesh G.A., Young V. | J. Electron Spectrosc. Relat. Phenom. 71, 1 (1995) | Good | 0.2 | 0.8 | other | other type of curve fit | 7.03 |  |  | Yes | Al |  |  | Adventitious carbon | Reliable, with one-point correction of energy scale | chemically etched, crystal, insulator, pelletized |  | X-ray Diffraction | 300 | Adequate | An electron flood gun (Ep = 0.5 eV, Ip = 0.03 mA) was used for charge compensation.
Eu | 4p3/2 | 260.7 | EuOF | europium oxide fluoride | Ryzhkov M.V., Gubanov V.A., Butzman M.P., Hagstrom A.L., Kurmaev E.Z. | J. Electron Spectrosc. Relat. Phenom. 21, 193 (1980) | [8 empty] | No |  |  |  | Adventitious carbon | Reliable, with two-point correction of energy scale
Eu | 4p3/2 | 260.73 | Eu(OH)3 | europium(III) trihydroxide | Mullica D.F., Lok C.K.C., Perkins H.O., Benesh G.A., Young V. | J. Electron Spectrosc. Relat. Phenom. 71, 1 (1995) | Good | 0.2 | 0.8 | other | other type of curve fit | 5.86 |  |  | Yes | Al |  |  | Adventitious carbon | Reliable, with one-point correction of energy scale | chemically etched, crystal, insulator, pelletized |  | X-ray Diffraction | 300 | Adequate | An electron flood gun (Ep = 0.5 eV, Ip = 0.03 mA) was used for charge compensation.
Eu | 4p3/2 | 253.1 | Eu | europium | Nilsson O., Norberg C.H., Bergmark J.E., Fahlman A., Nordling C., Siegbahn K. | Helv. Phys. Acta 41, 1064 (1968) | [8 empty] | No |  |  | Au | Conductor | Reliable, with two-point correction of energy scale | vapor deposited
Eu | 4p3/2 | 260.9 | Eu2O3 | europium(III) trioxide | Nilsson O., Norberg C.H., Bergmark J.E., Fahlman A., Nordling C., Siegbahn K. | Helv. Phys. Acta 41, 1064 (1968) | [8 empty] | No |  |  | Au | Conductor | Reliable, with two-point correction of energy scale | reacted film
Eu | 4p3/2 | 260.9 | Eu2O3 | europium(III) trioxide | Nilsson O., Norberg C.H., Bergmark J.E., Fahlman A., Nordling C., Siegbahn K. | Helv. Phys. Acta 41, 1064 (1968) | [8 empty] | No |  |  | Au | Conductor | Reliable, with two-point correction of energy scale | reacted film
Eu | 4s | 366.5 | Eu2O3 | europium(III) trioxide | Nilsson O., Norberg C.H., Bergmark J.E., Fahlman A., Nordling C., Siegbahn K. | Helv. Phys. Acta 41, 1064 (1968) | [8 empty] | No |  |  | Au | Conductor | Reliable, with two-point correction of energy scale | reacted film
Eu | 4s | 366.5 | Eu2O3 | europium(III) trioxide | Nilsson O., Norberg C.H., Bergmark J.E., Fahlman A., Nordling C., Siegbahn K. | Helv. Phys. Acta 41, 1064 (1968) | [8 empty] | No |  |  | Au | Conductor | Reliable, with two-point correction of energy scale | reacted film
Eu | 4s | 370.47 | Eu(OH)3 | europium(III) trihydroxide | Mullica D.F., Lok C.K.C., Perkins H.O., Benesh G.A., Young V. | J. Electron Spectrosc. Relat. Phenom. 71, 1 (1995) | Good | 0.2 | 0.8 | other | other type of curve fit | 8.18 |  |  | Yes | Al |  |  | Adventitious carbon | Reliable, with one-point correction of energy scale | chemically etched, crystal, insulator, pelletized |  | X-ray Diffraction | 300 | Adequate | An electron flood gun (Ep = 0.5 eV, Ip = 0.03 mA) was used for charge compensation.
Eu | 5p1/2 | 25.34 | Eu(OH)3 | europium(III) trihydroxide | Mullica D.F., Lok C.K.C., Perkins H.O., Benesh G.A., Young V. | J. Electron Spectrosc. Relat. Phenom. 71, 1 (1995) | Good | 0.2 | 0.8 | other | other type of curve fit | 4.34 |  |  | Yes | Al |  |  | Adventitious carbon | Reliable, with one-point correction of energy scale | chemically etched, crystal, insulator, pelletized |  | X-ray Diffraction | 300 | Adequate | An electron flood gun (Ep = 0.5 eV, Ip = 0.03 mA) was used for charge compensation. Branching ratio = 0.5.
Eu | 5p3/2 | 20.2 | Eu(OH)3 | europium(III) trihydroxide | Mullica D.F., Lok C.K.C., Perkins H.O., Benesh G.A., Young V. | J. Electron Spectrosc. Relat. Phenom. 71, 1 (1995) | Good | 0.2 | 0.8 | other | other type of curve fit | 4.34 |  |  | Yes | Al |  |  | Adventitious carbon | Reliable, with one-point correction of energy scale | chemically etched, crystal, insulator, pelletized |  | X-ray Diffraction | 300 | Adequate | An electron flood gun (Ep = 0.5 eV, Ip = 0.03 mA) was used for charge compensation. Branching ratio = 0.5.
Eu | 5p3/2 | 18.2 | Eu | europium | Schneider W.D., Laubschat C. | Phys. Rev. B 20, 4416 (1979) | [8 empty] | No |  |  | Au | Conductor | Reliable | scraped
Eu | 5s | 42.54 | Eu(OH)3 | europium(III) trihydroxide | Mullica D.F., Lok C.K.C., Perkins H.O., Benesh G.A., Young V. | J. Electron Spectrosc. Relat. Phenom. 71, 1 (1995) | Good | 0.2 | 0.8 | other | other type of curve fit | 3.62 |  |  | Yes | Al |  |  | Adventitious carbon | Reliable, with one-point correction of energy scale | chemically etched, crystal, insulator, pelletized |  | X-ray Diffraction | 300 | Adequate | An electron flood gun (Ep = 0.5 eV, Ip = 0.03 mA) was used for charge compensation.
F | 1s | 686.1 | [Pt(C2F4)(P(C6H5)3)2] | tetrafluoroethenbis(triphenylphosphine)platinum | Mason R., Mingos D.M.P., Rucci G., Connor J.A. | J. Chem. Soc. Dalton Trans. 1730 (1972) | [8 empty] | No |  |  |  | Internal hydrocarbon | Two-point correction of energy scale
F | 1s | 685.6 | C5H5N.BF3 | pyridine trifluoroborate | Barber M., Connor J.A., Guest M.F., Hillier I.H., Schwarz M., Stacey M. | J. Chem. Soc. Faraday Trans. II 69, 551 (1973) | [8 empty] | No |  |  |  | Adventitious carbon | Two-point correction of energy scale
F | 1s | 687 | CH3CN.BF3 | acetonitrile trifluoroborate | Barber M., Connor J.A., Guest M.F., Hillier I.H., Schwarz M., Stacey M. | J. Chem. Soc. Faraday Trans. II 69, 551 (1973) | [8 empty] | No |  |  |  | Adventitious carbon | Two-point correction of energy scale
F | 1s | 686 | [IrCl(CO)(C2F4)(P(C6H5)3)2] | carbonylchloro(eta2-tetrafluoroethene)bis(triphenylphosphine)iridium | Mason R., Mingos D.M.P., Rucci G., Connor J.A. | J. Chem. Soc. Dalton Trans. 1730 (1972) | [8 empty] | No |  |  |  | Internal hydrocarbon | Two-point correction of energy scale
F | 1s | 686.9 | [RhCl(C2F4)(P(C6H5)3)2] | chloro(eta2-tetrafluoroethene)bis(triphenylphosphine)rhodium | Mason R., Mingos D.M.P., Rucci G., Connor J.A. | J. Chem. Soc. Dalton Trans. 1730 (1972) | [8 empty] | No |  |  |  | Internal hydrocarbon | Two-point correction of energy scale
F | 1s | 684.7 | [N(C2H5)4][SbF6] | tetraethylammonium hexafluorostibnate | Birchall T., Connor J.A., Hillier I.H. | J. Chem. Soc. Dalton Trans. 2003 (1975) | [8 empty] | No |  |  |  | Internal hydrocarbon | Two-point correction of energy scale
F | 1s | 687.3 | [OP(C6H4F)3] | tris(4-fluorophenyl)phosphorane oxide | Hoste S., Van De Vondel D.F., Van Der Kelen G.P. | J. Electron Spectrosc. Relat. Phenom. 17, 191 (1979) | [8 empty] | No |  |  |  | Internal hydrocarbon | Two-point correction of energy scale
F | 1s | 687 | NaBF4 | sodium tetrafluoroborate | Wagner C.D., Riggs W.M., Davis L.E., Moulder J.F., Muilenberg G.E. | Handbook of X-Ray Photoelectron Spectroscopy, Perkin-Elmer Corporation, Physical Electronics Division, Eden Prairie, Minn. 55344 (1979) | [8 empty] | No |  |  | Au,Cu | Adventitious carbon | Reliable, with two-point correction of energy scale
F | 1s | 694.2 | [NF4][BF4] | tetrafluoroammonium tetrafluoroborate | Rosolovskii V.Y., Nefedov V.I., Sineln'ikov S.M. | Izv. Akad. Nauk SSSR Ser. Khim. 7, 1445 (1973) | [8 empty] | No |  |  |  | Adventitious carbon | Two-point correction of energy scale
F | 1s | 685.9 | BeF2 | beryllium difluoride | Nefedov V.I., Buslaev Y.A., Kokunov Y.V. | Zh. Neorg. Khimii 19, 1166 (1974) | [8 empty] | No |  |  |  | Adventitious carbon | Two-point correction of energy scale
F | 1s | 685.8 | BeF2 | beryllium difluoride | Nefedov V.I., Kokunov Y.V., Buslaev Y.A., Porai-koshits M.A., Gustyakova M.P., Ili'n E.G. | Zh. Neorg. Khimii 18, 931 (1973) | [8 empty] | No |  |  |  | Adventitious carbon | Two-point correction of energy scale
F | 1s | 685.2 | Na2BeF4 | sodium tetrafluoroberyllate(II) | Nefedov V.I., Kokunov Y.V., Buslaev Y.A., Porai-koshits M.A., Gustyakova M.P., Ili'n E.G. | Zh. Neorg. Khimii 18, 931 (1973) | [8 empty] | No |  |  |  | Adventitious carbon | Two-point correction of energy scale
F | 1s | 688.4 | [Ni(CF3COO)2] | nickel bis(trifluoroacetate) | Wagner C.D., Riggs W.M., Davis L.E., Moulder J.F., Muilenberg G.E. | Handbook of X-Ray Photoelectron Spectroscopy, Perkin-Elmer Corporation, Physical Electronics Division, Eden Prairie, Minn. 55344 (1979) | [8 empty] | No |  |  | Au,Cu | Adventitious carbon | Reliable, with two-point correction of energy scale
F | 1s | 690.9 | C6F6 | hexafluorobenzene | Clark D.T., Kilcast D., Adams D.B., Musgrave W.K.R. | J. Electron Spectrosc. Relat. Phenom. 1, 232 (1972) | [8 empty] | No |  |  | Au | Conductor |  | vapor deposited
F | 1s | 689.9 | Xe/teflon | xenon in teflon | Taylor J.A. | Appl. Surf. Sci. 1, 506 (1978) | [8 empty] | No |  |  | Au | Gold |  | reaction by bombarding ions
F | 1s | 684.2 | BaF2 | barium difluoride | Gauzzi A., Mathieu H.J., James J.H., Kellett B. | Vacuum 41, 870 (1990) | Adequate | 0.5 |  |  | data |  |  |  | No | Mg |  | Au,Cu= 84.00,932.67 | Adventitious carbon | Reliable (reported energy within 300 eV of a reference energy) |  |  |  | 293 | Adequate
F | 1s | 683.73 | BaF2 | barium difluoride | Murch G.E., Thorn R.J. | J. Phys. Chem. Solids 41, 785 (1980) | [8 empty] | No |  |  | Au | Adventitious carbon
F | 1s | 684.3 | BaF2 | barium difluoride | Nefedov V.I., Buslaev Y.A., Kokunov Y.V. | Zh. Neorg. Khimii 19, 1166 (1974) | [8 empty] | No |  |  |  | Adventitious carbon | Two-point correction of energy scale
F | 1s | 683.7 | BaF2 | barium difluoride | Wagner C.D., Riggs W.M., Davis L.E., Moulder J.F., Muilenberg G.E. | Handbook of X-Ray Photoelectron Spectroscopy, Perkin-Elmer Corporation, Physical Electronics Division, Eden Prairie, Minn. 55344 (1979) | [8 empty] | No |  |  | Au,Cu | Adventitious carbon | Reliable, with two-point correction of energy scale
F | 1s | 689 | CF2 | carbon difluoride | Wagner C.D. | Chapter 7 In 'Handbook of X-Ray and Ultraviolet Photoelectron Spectroscopy', D. Briggs, Editor (1977) | [8 empty] | No |  |  | Au,Cu | Adventitious carbon | Reliable, with two-point correction of energy scale
F | 1s | 684.8 | CaF2 | calcium difluoride | Wagner C.D., Riggs W.M., Davis L.E., Moulder J.F., Muilenberg G.E. | Handbook of X-Ray Photoelectron Spectroscopy, Perkin-Elmer Corporation, Physical Electronics Division, Eden Prairie, Minn. 55344 (1979) | [8 empty] | No |  |  | Au,Cu | Adventitious carbon | Reliable, with two-point correction of energy scale
F | 1s | 684.63 | CaF2 | calcium difluoride | Murch G.E., Thorn R.J. | J. Phys. Chem. Solids 41, 785 (1980) | [8 empty] | No |  |  | Au | Adventitious carbon
F | 1s | 684.9 | CaF2 | calcium difluoride | Nefedov V.I., Buslaev Y.A., Kokunov Y.V. | Zh. Neorg. Khimii 19, 1166 (1974) | [8 empty] | No |  |  |  | Adventitious carbon | Two-point correction of energy scale
F | 1s | 684.8 | CaF2 | calcium difluoride | Nefedov V.I., Salyn, Y.V., Leonhardt G., Scheibe R. | J. Electron Spectrosc. Relat. Phenom. 10, 121 (1977) | [8 empty] | No |  |  |  | Adventitious carbon | Two-point correction of energy scale
F | 1s | 684.9 | CdF2 | cadmium difluoride | Seals R.D., Alexander R., Taylor, L.T., Dillard, J.G. | Inorg. Chem. 12, 2486 (1973) | [8 empty] | No |  |  | Au | Conductor | Two-point correction of energy scale | thin layer
F | 1s | 684.4 | CdF2 | cadmium difluoride | Wagner C.D., Riggs W.M., Davis L.E., Moulder J.F., Muilenberg G.E. | Handbook of X-Ray Photoelectron Spectroscopy, Perkin-Elmer Corporation, Physical Electronics Division, Eden Prairie, Minn. 55344 (1979) | [8 empty] | No |  |  | Au,Cu | Adventitious carbon | Reliable, with two-point correction of energy scale
F | 1s | 684.2 | CdF2 | cadmium difluoride | Nefedov V.I., Salyn, Y.V., Leonhardt G., Scheibe R. | J. Electron Spectrosc. Relat. Phenom. 10, 121 (1977) | [8 empty] | No |  |  |  | Adventitious carbon | Two-point correction of energy scale
F | 1s | 684.8 | CdF2 | cadmium difluoride | Nefedov V.I., Buslaev Y.A., Kokunov Y.V. | Zh. Neorg. Khimii 19, 1166 (1974) | [8 empty] | No |  |  |  | Adventitious carbon | Two-point correction of energy scale
F | 1s | 684.6 | CdF2 | cadmium difluoride | Gaarenstroom S.W., Winograd N. | J. Chem. Phys. 67, 3500 (1977) | [8 empty] | No |  |  | Ag,Cu | Conductor | Reliable
F | 1s | 684.7 | CrF2 | chromium(II) difluoride | Shuttleworth, D. | J. Phys. Chem. 84, 1629 (1980) | [8 empty] | No |  |  |  | Adventitious carbon | Two-point correction of energy scale
F | 1s | 684.8 | CuF2 | copper(II) difluoride | Vasquez R.P. | Surf. Sci. Spectra 2, 155 (1993) | Adequate |  |  | Shirley | mixed Gaussian/Lorentzian | 2.5 |  |  | Yes | Al |  | Au,Cu = 84.00,932.67 | Adventitious carbon | Reliable, with two-point correction of energy scale | insulator, polycrystalline | X-ray Photoelectron Spectroscopy |  | 300 | Adequate | The powder was pressed into In foil. An electron flood gun and a 90% transmittin charge compensation. Emission angle = 55 degrees. The intensity ratio of the Gau FAT mode. The composition determined by XPS was Cu0.296F0.491.
F | 1s | 685.9 | CuF2 | copper(II) difluoride | Van Der Laan G., Westra C., Haas C., Sawatzky G.A. | Phys. Rev. B 23, 4369 (1981) | [8 empty] | No |  |  |  | Adventitious carbon | Two-point correction of energy scale
F | 1s | 684.3 | CuF2 | copper(II) difluoride | Gaarenstroom S.W., Winograd N. | J. Chem. Phys. 67, 3500 (1977) | [8 empty] | No |  |  | Ag,Cu | Conductor | Reliable
F | 1s | 684.3 | CuF2 | copper(II) difluoride | Klein J.C., Li C.P., Hercules D.M., Black J.F. | Appl. Spectrosc. 38, 729 (1984) | [8 empty] | No |  |  |  | Adventitious carbon | Two-point correction of energy scale
F | 1s | 684.7 | CuF2 | copper(II) difluoride | Wagner C.D., Riggs W.M., Davis L.E., Moulder J.F., Muilenberg G.E. | Handbook of X-Ray Photoelectron Spectroscopy, Perkin-Elmer Corporation, Physical Electronics Division, Eden Prairie, Minn. 55344 (1979) | [8 empty] | No |  |  | Au,Cu | Adventitious carbon | Reliable, with two-point correction of energy scale
F | 1s | 684.8 | CuF2 | copper(II) difluoride | Vasquez R.P. | Surf. Sci. Spectra 2, 155 (1993) | Adequate |  |  | Shirley | mixed Gaussian/Lorentzian | 2.5 |  |  | Yes | Al |  | Au,Cu = 84.00,932.67 | Adventitious carbon | Reliable, with two-point correction of energy scale | insulator, polycrystalline | X-ray Photoelectron Spectroscopy |  | 300 | Adequate | The powder was pressed into In foil. An electron flood gun and a 90% transmittin charge compensation. Emission angle = 55 degrees. The intensity ratio of the Gau FAT mode. The composition determined by XPS was Cu0.296F0.491.
F | 1s | 685.9 | CuF2 | copper(II) difluoride | Van Der Laan G., Westra C., Haas C., Sawatzky G.A. | Phys. Rev. B 23, 4369 (1981) | [8 empty] | No |  |  |  | Adventitious carbon | Two-point correction of energy scale
F | 1s | 684.3 | CuF2 | copper(II) difluoride | Gaarenstroom S.W., Winograd N. | J. Chem. Phys. 67, 3500 (1977) | [8 empty] | No |  |  | Ag,Cu | Conductor | Reliable
F | 1s | 684.3 | CuF2 | copper(II) difluoride | Klein J.C., Li C.P., Hercules D.M., Black J.F. | Appl. Spectrosc. 38, 729 (1984) | [8 empty] | No |  |  |  | Adventitious carbon | Two-point correction of energy scale
F | 1s | 684.7 | CuF2 | copper(II) difluoride | Wagner C.D., Riggs W.M., Davis L.E., Moulder J.F., Muilenberg G.E. | Handbook of X-Ray Photoelectron Spectroscopy, Perkin-Elmer Corporation, Physical Electronics Division, Eden Prairie, Minn. 55344 (1979) | [8 empty] | No |  |  | Au,Cu | Adventitious carbon | Reliable, with two-point correction of energy scale
F | 1s | 684.9 | FeF2 | iron(II) difluoride | Kasrai M., Urch D.S. | J. Chem. Soc. Faraday Trans. II 75, 1522 (1979) | [8 empty] | No |  |  |  | Adventitious carbon | Two-point correction of energy scale
F | 1s | 686 | HgF2 | mercury(II) difluoride | Seals R.D., Alexander R., Taylor, L.T., Dillard, J.G. | Inorg. Chem. 12, 2486 (1973) | [8 empty] | No |  |  | Au | Conductor | Two-point correction of energy scale | thin layer
F | 1s | 685.7 | MgF2 | magnesium difluoride | Nefedov V.I., Buslaev Y.A., Kokunov Y.V. | Zh. Neorg. Khimii 19, 1166 (1974) | [8 empty] | No |  |  |  | Adventitious carbon | Two-point correction of energy scale
F | 1s | 685.4 | MgF2 | magnesium difluoride | Wagner C.D. | Chapter 7 In 'Handbook of X-Ray and Ultraviolet Photoelectron Spectroscopy', D. Briggs, Editor (1977) | [8 empty] | No |  |  | Au,Cu | Adventitious carbon | Reliable, with two-point correction of energy scale
F | 1s | 685.75 | MgF2 | magnesium difluoride | Wagner C.D. | J. Electron Spectrosc. Relat. Phenom. 18, 345 (1980) | [8 empty] | No |  |  | Au,Cu | Adventitious carbon | Reliable, with two-point correction of energy scale
F | 1s | 685.52 | MgF2 | magnesium difluoride | Murch G.E., Thorn R.J. | J. Phys. Chem. Solids 41, 785 (1980) | [8 empty] | No |  |  | Au | Adventitious carbon
F | 1s | 684.8 | MnF2 | manganese(II) difluoride | Wagner C.D., Riggs W.M., Davis L.E., Moulder J.F., Muilenberg G.E. | Handbook of X-Ray Photoelectron Spectroscopy, Perkin-Elmer Corporation, Physical Electronics Division, Eden Prairie, Minn. 55344 (1979) | [8 empty] | No |  |  | Au,Cu | Adventitious carbon | Reliable, with two-point correction of energy scale
F | 1s | 685 | MnF2 | manganese(II) difluoride | Aoki A. | Jpn. J. Appl. Phys. 15, 305 (1976) | [8 empty] | No |  |  | Mn2p3=640.9 | Adventitious carbon | Two-point correction of energy scale | thin film
F | 1s | 686.1 | MnF2 | manganese(II) difluoride | Hayes R.G., Edelstein N. | Electron Spectroscopy, D. A. Shirley, Editor, North-Holland, Publishing Company, Amsterdam, 771 (1972) | [8 empty] | No |  |  |  | Gold
F | 1s | 685 | NiF2 | nickel(II) difluoride | Wagner C.D., Riggs W.M., Davis L.E., Moulder J.F., Muilenberg G.E. | Handbook of X-Ray Photoelectron Spectroscopy, Perkin-Elmer Corporation, Physical Electronics Division, Eden Prairie, Minn. 55344 (1979) | [8 empty] | No |  |  | Au,Cu | Adventitious carbon | Reliable, with two-point correction of energy scale
F | 1s | 684.5 | NiF2 | nickel(II) difluoride | Loechel B.P., Strehblow H.H. | J. Electrochem. Soc. 131, 713 (1984) | [8 empty] | No |  |  |  | Adventitious carbon | Two-point correction of energy scale
F | 1s | 685.1 | NiF2 | nickel(II) difluoride | Gaarenstroom S.W., Winograd N. | J. Chem. Phys. 67, 3500 (1977) | [8 empty] | No |  |  | Ag,Cu | Conductor | Reliable
F | 1s | 683.6 | PbF2 | lead(II) difluoride | Wagner C.D., Riggs W.M., Davis L.E., Moulder J.F., Muilenberg G.E. | Handbook of X-Ray Photoelectron Spectroscopy, Perkin-Elmer Corporation, Physical Electronics Division, Eden Prairie, Minn. 55344 (1979) | [8 empty] | No |  |  | Au,Cu | Adventitious carbon | Reliable, with two-point correction of energy scale
F | 1s | 683.7 | PbF2 | lead(II) difluoride | Nefedov V.I., Salyn Y.V., Keller X. | Zh. Neorg. Khimii 24, 2564 (1979) | [8 empty] | No |  |  |  | Adventitious carbon | Two-point correction of energy scale
F | 1s | 684.8 | SnF2 | tin(II) difluoride | Shuttleworth, D. | J. Phys. Chem. 84, 1629 (1980) | [8 empty] | No |  |  |  | Adventitious carbon | Two-point correction of energy scale
F | 1s | 684.8 | SrF2 | strontium difluoride | Vasquez R.P. | J. Electron Spectrosc. Relat. Phenom. 56, 217 (1991) | [8 empty] | No |  |  |  | Adventitious carbon | Reliable, with two-point correction of energy scale | powder (when a special point is made in the article)
F | 1s | 685 | SrF2 | strontium difluoride | Wagner C.D., Riggs W.M., Davis L.E., Moulder J.F., Muilenberg G.E. | Handbook of X-Ray Photoelectron Spectroscopy, Perkin-Elmer Corporation, Physical Electronics Division, Eden Prairie, Minn. 55344 (1979) | [8 empty] | No |  |  | Au,Cu | Adventitious carbon | Reliable, with two-point correction of energy scale
F | 1s | 684.5 | SrF2 | strontium difluoride | Nefedov V.I., Buslaev Y.A., Kokunov Y.V. | Zh. Neorg. Khimii 19, 1166 (1974) | [8 empty] | No |  |  |  | Adventitious carbon | Two-point correction of energy scale
F | 1s | 684.22 | SrF2 | strontium difluoride | Murch G.E., Thorn R.J. | J. Phys. Chem. Solids 41, 785 (1980) | [8 empty] | No |  |  | Au | Adventitious carbon
F | 1s | 684.8 | ZnF2 | zinc difluoride | Wagner C.D. | Chapter 7 In 'Handbook of X-Ray and Ultraviolet Photoelectron Spectroscopy', D. Briggs, Editor (1977) | [8 empty] | No |  |  | Au,Cu | Adventitious carbon | Reliable, with two-point correction of energy scale
F | 1s | 685.1 | ZnF2 | zinc difluoride | Nefedov V.I., Buslaev Y.A., Kokunov Y.V. | Zh. Neorg. Khimii 19, 1166 (1974) | [8 empty] | No |  |  |  | Adventitious carbon | Two-point correction of energy scale
F | 1s | 684.5 | ZnF2 | zinc difluoride | Gaarenstroom S.W., Winograd N. | J. Chem. Phys. 67, 3500 (1977) | [8 empty] | No |  |  | Ag,Cu | Conductor | Reliable
F | 1s | 685.7 | NaBeF3 | sodium trifluoroberyllate(II) | Nefedov V.I., Kokunov Y.V., Buslaev Y.A., Porai-koshits M.A., Gustyakova M.P., Ili'n E.G. | Zh. Neorg. Khimii 18, 931 (1973) | [8 empty] | No |  |  |  | Adventitious carbon | Two-point correction of energy scale
F | 1s | 685.1 | CrF3 | chromium(III) trifluoride | Sleigh C., Pijpers A.P., Jaspers A., Coussens B., Meier R.J. | J. Electron Spectrosc. Relat. Phenom. 77, 41 (1996) | Adequate |  |  |  | data |  |  |  | No | Al/Mg |  | Au,Ag,Cu = 84.00,368.27,932.67 | Adventitious carbon | Reliable (reported energy within 300 eV of a reference energy) | solid on double-sided tape |  |  | 300 | Adequate
F | 1s | 685.4 | CrF3 | chromium(III) trifluoride | Kemnitz E., Kohne A., Grohmann I., Lippitz A., Unger W. E. S. | J. Catal. 159, 270 (1996) | Adequate |  |  |  | data | 2.4 |  |  | No | Al |  | Au,Ag,Cu = 84.00,368.27,932.67 | Adventitious carbon | Reliable (reported energy within 300 eV of a reference energy) | alpha phase, solid sample mounted on tape, solid on double-sided tape |  |  | 300 | Adequate | Corrundum structure. The composition determined by XPS was CrF2.8. FRR mode.
F | 1s | 685.6 | CrF3 | chromium(III) trifluoride | Kemnitz E., Kohne A., Grohmann I., Lippitz A., Unger W. E. S. | J. Catal. 159, 270 (1996) | Adequate |  |  |  | data | 2.6 |  |  | No | Al |  | Au,Ag,Cu = 84.00,368.27,932.67 | Adventitious carbon | Reliable (reported energy within 300 eV of a reference energy) | beta phase, solid sample mounted on tape, solid on double-sided tape |  |  | 300 | Adequate | The beta-CrF3 was prepared by thermal decomposition of (NH4)3CrF6. The compositi FRR mode.
F | 1s | 685.5 | CrF3 | chromium(III) trifluoride | Shuttleworth, D. | J. Phys. Chem. 84, 1629 (1980) | [8 empty] | No |  |  |  | Adventitious carbon | Two-point correction of energy scale
F | 1s | 685.1 | CrF3 | chromium(III) trifluoride | Sleigh C., Pijpers A.P., Jaspers A., Coussens B., Meier R.J. | J. Electron Spectrosc. Relat. Phenom. 77, 41 (1996) | Adequate |  |  |  | data |  |  |  | No | Al/Mg |  | Au,Ag,Cu = 84.00,368.27,932.67 | Adventitious carbon | Reliable (reported energy within 300 eV of a reference energy) | solid on double-sided tape |  |  | 300 | Adequate
F | 1s | 685.4 | CrF3 | chromium(III) trifluoride | Kemnitz E., Kohne A., Grohmann I., Lippitz A., Unger W. E. S. | J. Catal. 159, 270 (1996) | Adequate |  |  |  | data | 2.4 |  |  | No | Al |  | Au,Ag,Cu = 84.00,368.27,932.67 | Adventitious carbon | Reliable (reported energy within 300 eV of a reference energy) | alpha phase, solid sample mounted on tape, solid on double-sided tape |  |  | 300 | Adequate | Corrundum structure. The composition determined by XPS was CrF2.8. FRR mode.
F | 1s | 685.6 | CrF3 | chromium(III) trifluoride | Kemnitz E., Kohne A., Grohmann I., Lippitz A., Unger W. E. S. | J. Catal. 159, 270 (1996) | Adequate |  |  |  | data | 2.6 |  |  | No | Al |  | Au,Ag,Cu = 84.00,368.27,932.67 | Adventitious carbon | Reliable (reported energy within 300 eV of a reference energy) | beta phase, solid sample mounted on tape, solid on double-sided tape |  |  | 300 | Adequate | The beta-CrF3 was prepared by thermal decomposition of (NH4)3CrF6. The compositi FRR mode.
F | 1s | 685.5 | CrF3 | chromium(III) trifluoride | Shuttleworth, D. | J. Phys. Chem. 84, 1629 (1980) | [8 empty] | No |  |  |  | Adventitious carbon | Two-point correction of energy scale
F | 1s | 684.77 | GdF3 | gadolinium(III) trifluoride | McCreary J.R., Thorne R.J. | J. Electron Spectrosc. Relat. Phenom. 8, 425 (1976) | [8 empty] | No |  |  |  | Gold | Two-point correction of energy scale
F | 1s | 685 | GdF3 | gadolinium(III) trifluoride | Raiser D., Deville J.P. | J. Electron Spectrosc. Relat. Phemon. 57, 91 (1991) | [8 empty] | No |  |  | C1s=284.6 | Adventitious carbon | Two-point correction of energy scale | powder (when a special point is made in the article)
F | 1s | 685.2 | InF3 | indium(III) trifluoride | Wagner C.D., Riggs W.M., Davis L.E., Moulder J.F., Muilenberg G.E. | Handbook of X-Ray Photoelectron Spectroscopy, Perkin-Elmer Corporation, Physical Electronics Division, Eden Prairie, Minn. 55344 (1979) | [8 empty] | No |  |  | Au,Cu | Adventitious carbon | Reliable, with two-point correction of energy scale
F | 1s | 684.5 | LaF3 | lanthanum(III) trifluoride | Wagner C.D., Riggs W.M., Davis L.E., Moulder J.F., Muilenberg G.E. | Handbook of X-Ray Photoelectron Spectroscopy, Perkin-Elmer Corporation, Physical Electronics Division, Eden Prairie, Minn. 55344 (1979) | [8 empty] | No |  |  | Au,Cu | Adventitious carbon | Reliable, with two-point correction of energy scale
F | 1s | 685.3 | LaF3 | lanthanum(III) trifluoride | Hayes R.G., Edelstein N. | Electron Spectroscopy, D. A. Shirley, Editor, North-Holland, Publishing Company, Amsterdam, 771 (1972) | [8 empty] | No |  |  |  | Gold |  | crystal
F | 1s | 686.5 | KMgF3 | potassium magnesium fluoride | Hayes R.G., Edelstein N. | Electron Spectroscopy, D. A. Shirley, Editor, North-Holland, Publishing Company, Amsterdam, 771 (1972) | [8 empty] | No |  |  |  | Gold
F | 1s | 685.3 | NaSnF3 | sodium trifluorostannite(II) | Wagner C.D., Riggs W.M., Davis L.E., Moulder J.F., Muilenberg G.E. | Handbook of X-Ray Photoelectron Spectroscopy, Perkin-Elmer Corporation, Physical Electronics Division, Eden Prairie, Minn. 55344 (1979) | [8 empty] | No |  |  | Au,Cu | Adventitious carbon | Reliable, with two-point correction of energy scale
F | 1s | 684.8 | NdF3 | neodymium(III) trifluoride | Wagner C.D., Riggs W.M., Davis L.E., Moulder J.F., Muilenberg G.E. | Handbook of X-Ray Photoelectron Spectroscopy, Perkin-Elmer Corporation, Physical Electronics Division, Eden Prairie, Minn. 55344 (1979) | [8 empty] | No |  |  | Au,Cu | Adventitious carbon | Reliable, with two-point correction of energy scale
F | 1s | 684.6 | PrF3 | praseodymium(III) trifluoride | Wagner C.D., Riggs W.M., Davis L.E., Moulder J.F., Muilenberg G.E. | Handbook of X-Ray Photoelectron Spectroscopy, Perkin-Elmer Corporation, Physical Electronics Division, Eden Prairie, Minn. 55344 (1979) | [8 empty] | No |  |  | Au,Cu | Adventitious carbon | Reliable, with two-point correction of energy scale
F | 1s | 684.6 | SmF3 | samarium(III) trifluoride | Wagner C.D., Riggs W.M., Davis L.E., Moulder J.F., Muilenberg G.E. | Handbook of X-Ray Photoelectron Spectroscopy, Perkin-Elmer Corporation, Physical Electronics Division, Eden Prairie, Minn. 55344 (1979) | [8 empty] | No |  |  | Au,Cu | Adventitious carbon | Reliable, with two-point correction of energy scale
F | 1s | 685.3 | UF3 | uranium(III) trifluoride | Thibaut E., Boutique J., Verbist J.J., Levet J.-C., Noel H. | J. Am. Chem. Soc. 104, 5266 (1982) | [8 empty] | No |  |  | Au | Gold | Two-point correction of energy scale
F | 1s | 685.3 | YF3 | yttrium(III) trifluoride | Wagner C.D., Riggs W.M., Davis L.E., Moulder J.F., Muilenberg G.E. | Handbook of X-Ray Photoelectron Spectroscopy, Perkin-Elmer Corporation, Physical Electronics Division, Eden Prairie, Minn. 55344 (1979) | [8 empty] | No |  |  | Au,Cu | Adventitious carbon | Reliable, with two-point correction of energy scale
F | 1s | 686.7 | YbF3 | ytterbium(III) trifluoride | Hayes R.G., Edelstein N. | Electron Spectroscopy, D. A. Shirley, Editor, North-Holland, Publishing Company, Amsterdam, 771 (1972) | [8 empty] | No |  |  |  | Gold
F | 1s | 685.4 | HfF4 | hafnium(IV) tetrafluoride | Wagner C.D., Riggs W.M., Davis L.E., Moulder J.F., Muilenberg G.E. | Handbook of X-Ray Photoelectron Spectroscopy, Perkin-Elmer Corporation, Physical Electronics Division, Eden Prairie, Minn. 55344 (1979) | [8 empty] | No |  |  | Au,Cu | Adventitious carbon | Reliable, with two-point correction of energy scale
F | 1s | 683.6 | CsSbF4 | cesium tetrafluorostibnate(III) | Birchall T., Connor J.A., Hillier I.H. | J. Chem. Soc. Dalton Trans. 2003 (1975) | [8 empty] | No |  |  |  | Adventitious carbon | Two-point correction of energy scale
F | 1s | 685.2 | SnF4 | tin(IV) tetrafluoride | Shuttleworth, D. | J. Phys. Chem. 84, 1629 (1980) | [8 empty] | No |  |  |  | Adventitious carbon | Two-point correction of energy scale
F | 1s | 684.9 | ThF4 | thorium(IV) tetrafluoride | Wagner C.D., Riggs W.M., Davis L.E., Moulder J.F., Muilenberg G.E. | Handbook of X-Ray Photoelectron Spectroscopy, Perkin-Elmer Corporation, Physical Electronics Division, Eden Prairie, Minn. 55344 (1979) | [8 empty] | No |  |  | Au,Cu | Adventitious carbon | Reliable, with two-point correction of energy scale
F | 1s | 685.4 | UF4 | uranium(IV) tetrafluoride | Hayes R.G., Edelstein N. | Electron Spectroscopy, D. A. Shirley, Editor, North-Holland, Publishing Company, Amsterdam, 771 (1972) | [8 empty] | No |  |  |  | Gold
F | 1s | 684.8 | UF4 | uranium(IV) tetrafluoride | Pireaux J.J., Martensson N., Didriksson R., Siegbahn K., Riga J., Verbist J. | Chem. Phys. Lett. 46, 215 (1977) | [8 empty] | No |  |  | Au | Gold | Two-point correction of energy scale
F | 1s | 684.7 | UF4 | uranium(IV) tetrafluoride | Thibaut E., Boutique J., Verbist J.J., Levet J.-C., Noel H. | J. Am. Chem. Soc. 104, 5266 (1982) | [8 empty] | No |  |  | Au | Gold | Two-point correction of energy scale
F | 1s | 684.8 | UF4 | uranium(IV) tetrafluoride | Chadwick D. | Chem. Phys. Lett. 21, 293 (1973) | [8 empty] | No |  |  | Au | Gold
F | 1s | 685.9 | ZrF4 | zirconium(IV) tetrafluoride | Sleigh C., Pijpers A.P., Jaspers A., Coussens B., Meier R.J. | J. Electron Spectrosc. Relat. Phenom. 77, 41 (1996) | Adequate |  |  |  | data |  |  |  | No | Al/Mg |  | Au,Ag,Cu = 84.00,368.27,932.67 | Adventitious carbon | Reliable (reported energy within 300 eV of a reference energy) | solid on double-sided tape |  |  | 300 | Adequate
F | 1s | 685.1 | ZrF4 | zirconium(IV) tetrafluoride | Nefedov V.I., Kokunov Y.V., Buslaev Y.A., Porai-koshits M.A., Gustyakova M.P., Ili'n E.G. | Zh. Neorg. Khimii 18, 931 (1973) | [8 empty] | No |  |  |  | Adventitious carbon | Two-point correction of energy scale
F | 1s | 685.9 | ZrF4 | zirconium(IV) tetrafluoride | Sleigh C., Pijpers A.P., Jaspers A., Coussens B., Meier R.J. | J. Electron Spectrosc. Relat. Phenom. 77, 41 (1996) | Adequate |  |  |  | data |  |  |  | No | Al/Mg |  | Au,Ag,Cu = 84.00,368.27,932.67 | Adventitious carbon | Reliable (reported energy within 300 eV of a reference energy) | solid on double-sided tape |  |  | 300 | Adequate
F | 1s | 685.1 | ZrF4 | zirconium(IV) tetrafluoride | Nefedov V.I., Kokunov Y.V., Buslaev Y.A., Porai-koshits M.A., Gustyakova M.P., Ili'n E.G. | Zh. Neorg. Khimii 18, 931 (1973) | [8 empty] | No |  |  |  | Adventitious carbon | Two-point correction of energy scale
F | 1s | 683.9 | K2SbF5 | potassium pentafluorostibnate(III) | Tricker M.J. | Inorg. Chem. 13, 743 (1974) | [8 empty] | No |  |  |  | Adventitious carbon | Reliable, with two-point correction of energy scale
F | 1s | 683.4 | Na2SbF5 | sodium pentafluorostibnate(III) | Tricker M.J. | Inorg. Chem. 13, 743 (1974) | [8 empty] | No |  |  |  | Adventitious carbon | Two-point correction of energy scale
F | 1s | 684.8 | UF5 | uranium(V) pentafluoride | Thibaut E., Boutique J., Verbist J.J., Levet J.-C., Noel H. | J. Am. Chem. Soc. 104, 5266 (1982) | [8 empty] | No |  |  | Au | Gold | Two-point correction of energy scale
F | 1s | 685.2 | K2GeF6 | potassium hexafluorogermanate(IV) | Nefedov V.I., Buslaev Y.A., Kokunov Y.V. | Zh. Neorg. Khimii 19, 1166 (1974) | [8 empty] | No |  |  |  | Adventitious carbon | Two-point correction of energy scale
F | 1s | 687.6 | K2NiF6 | potassium hexafluoronickelate(IV) | Tolman C.A., Riggs W.M., Linn W.J., King C.M., Wendt R.C. | Inorg. Chem. 12, 2770 (1973) | [8 empty] | No |  |  |  | Adventitious carbon | Two-point correction of energy scale
F | 1s | 685 | K2TiF6 | potassium hexafluorotitanate(IV) | Wagner C.D., Riggs W.M., Davis L.E., Moulder J.F., Muilenberg G.E. | Handbook of X-Ray Photoelectron Spectroscopy, Perkin-Elmer Corporation, Physical Electronics Division, Eden Prairie, Minn. 55344 (1979) | [8 empty] | No |  |  | Au,Cu | Adventitious carbon | Reliable, with two-point correction of energy scale
F | 1s | 684.9 | K2TiF6 | potassium hexafluorotitanate(IV) | Nefedov V.I., Buslaev Y.A., Kokunov Y.V. | Zh. Neorg. Khimii 19, 1166 (1974) | [8 empty] | No |  |  |  | Adventitious carbon | Two-point correction of energy scale
F | 1s | 684.4 | KF | potassium fluoride | Pireaux J.J., Martensson N., Didriksson R., Siegbahn K., Riga J., Verbist J. | Chem. Phys. Lett. 46, 215 (1977) | [8 empty] | No |  |  | Au | Gold | Two-point correction of energy scale
F | 1s | 683.9 | KF | potassium fluoride | Nefedov V.I., Buslaev Y.A., Kokunov Y.V. | Zh. Neorg. Khimii 19, 1166 (1974) | [8 empty] | No |  |  |  | Adventitious carbon | Two-point correction of energy scale
F | 1s | 682.78 | KF | potassium fluoride | Murch G.E., Thorn R.J. | J. Phys. Chem. Solids 41, 785 (1980) | [8 empty] | No |  |  | Au | Adventitious carbon
F | 1s | 683.8 | KF | potassium fluoride | Morgan W.E., Van Wazer J.R., Stec W.J. | J. Am. Chem. Soc. 95, 751 (1973) | [8 empty] | No |  |  |  | Adventitious carbon | Two-point correction of energy scale
F | 1s | 684.5 | NaF | sodium fluoride | Wagner C.D. | Chapter 7 In 'Handbook of X-Ray and Ultraviolet Photoelectron Spectroscopy', D. Briggs, Editor (1977) | [8 empty] | No |  |  | Au,Cu | Adventitious carbon | Reliable, with two-point correction of energy scale
F | 1s | 684.27 | NaF | sodium fluoride | Murch G.E., Thorn R.J. | J. Phys. Chem. Solids 41, 785 (1980) | [8 empty] | No |  |  | Au | Adventitious carbon
F | 1s | 684.5 | NaF | sodium fluoride | Nefedov V.I., Salyn, Y.V., Leonhardt G., Scheibe R. | J. Electron Spectrosc. Relat. Phenom. 10, 121 (1977) | [8 empty] | No |  |  |  | Adventitious carbon | Two-point correction of energy scale
F | 1s | 684.5 | NaF | sodium fluoride | Nefedov V.I., Buslaev Y.A., Kokunov Y.V. | Zh. Neorg. Khimii 19, 1166 (1974) | [8 empty] | No |  |  |  | Adventitious carbon | Two-point correction of energy scale
F | 1s | 683.7 | NaF | sodium fluoride | Morgan W.E., Van Wazer J.R., Stec W.J. | J. Am. Chem. Soc. 95, 751 (1973) | [8 empty] | No |  |  |  | Adventitious carbon | Two-point correction of energy scale
F | 1s | 683.6 | RbF | rubidium fluoride | Morgan W.E., Van Wazer J.R., Stec W.J. | J. Am. Chem. Soc. 95, 751 (1973) | [8 empty] | No |  |  |  | Adventitious carbon | Two-point correction of energy scale
F | 1s | 682.9 | RbF | rubidium fluoride | Nefedov V.I., Buslaev Y.A., Kokunov Y.V. | Zh. Neorg. Khimii 19, 1166 (1974) | [8 empty] | No |  |  |  | Adventitious carbon | Two-point correction of energy scale
F | 1s | 686.4 | [PF(OC2H5)2] | fluoro(diethoxy)phosphine | Fluck E., Weber D. | Z. Naturforsch. B 29, 603 (1974) | [8 empty] | No |  |  |  | Internal hydrocarbon | Two-point correction of energy scale
F | 1s | 687.95 | [Au8(P(C6H5)3)8](PF6)2 | octakis(triphenylphosphine)octagold bis(hexafluorophosphate) | Van Attekum J.M.Th.M., Van Der Velden J.W.A., Trooster J.M. | Inorg. Chem. 19, 701 (1980) | [8 empty] | No |  |  |  | P2p=132.35 | Two-point correction of energy scale
F | 1s | 687.65 | [Au9(P(C6H5)3)8](PF6)3 | octakis(triphenylphosphine)nonagold tris(hexafluorophosphate) | Van Attekum J.M.Th.M., Van Der Velden J.W.A., Trooster J.M. | Inorg. Chem. 19, 701 (1980) | [8 empty] | No |  |  |  | P2p=131.85 | Two-point correction of energy scale
F | 1s | 686.2 | [Cu(NH2CSNH2)3].BF4 | tris(thiourea)copper tetrafluoroborate | Srinivasan R., Walton R.A. | Inorg. Chim. Acta 25, L85 (1977) | [8 empty] | No |  |  |  | Adventitious carbon | Reliable, with two-point correction of energy scale
F | 1s | 687.4 | [P(C6H4F)3] | tris(4-fluorophenyl)phosphine | Hoste S., Van De Vondel D.F., Van Der Kelen G.P. | J. Electron Spectrosc. Relat. Phenom. 17, 191 (1979) | [8 empty] | No |  |  |  | Internal hydrocarbon | Two-point correction of energy scale
F | 1s | 689.5 | [W(CO)2(C5H5)(F3CC6H4C(N)C6H4CF3)] | dicarbonylcyclopentadionylbis(4-trifluoromethylbenzene)methyliminotungsten | Briggs D., Clark D.T., Keable H.R., Kilner M. | J. Chem. Soc. Dalton Trans. 2144 (1973) | [8 empty] | No |  |  | Au | Internal hydrocarbon | Two-point correction of energy scale | thin film
F | 1s | 685.7 | [(P(C6H5)3)].BF3 | (triphenylphosphine)trifluoroborate | Hoste S., Van De Vondel D.F., Van Der Kelen G.P. | J. Electron Spectrosc. Relat. Phenom. 17, 191 (1979) | [8 empty] | No |  |  |  | Internal hydrocarbon | Two-point correction of energy scale
F | 1s | 685.8 | [BF3(PO(C6H5)3)] | oxotriphenylphosphorane trifluoroborate | Hoste S., Van De Vondel D.F., Van Der Kelen G.P. | J. Electron Spectrosc. Relat. Phenom. 17, 191 (1979) | [8 empty] | No |  |  |  | Internal hydrocarbon | Two-point correction of energy scale
F | 1s | 685.6 | [Pt2(NCCH3)6].(BF4)2 | hexakis(isocyanomethane)diplatinum bis(tetrafluoroborate) | Brant P., Benner L.S., Balch A.L. | Inorg. Chem. 18, 3422 (1979) | [8 empty] | No |  |  |  | Internal hydrocarbon | Two-point correction of energy scale
F | 1s | 689.1 | (-CHFCHF-)n | poly(1,2-difluoroethylene) | Clark D.T., Feast, W. J., Kilcast, D., Musgrave, W. K. R. | J. Polym. Sci. Polym. Chem. Ed. 11, 389 (1973) | [8 empty] | No |  |  |  | Adventitious carbon | Two-point correction of energy scale
F | 1s | 684.8 | KZrF5.H2O | potassium pentafluorozirconate(IV) hydrate | Nefedov V.I., Kokunov Y.V., Buslaev Y.A., Porai-koshits M.A., Gustyakova M.P., Ili'n E.G. | Zh. Neorg. Khimii 18, 931 (1973) | [8 empty] | No |  |  |  | Adventitious carbon | Two-point correction of energy scale
F | 1s | 685.1 | K2SnF6.H2O | potassium hexafluorostannate hydrate | Nefedov V.I., Buslaev Y.A., Kokunov Y.V. | Zh. Neorg. Khimii 19, 1166 (1974) | [8 empty] | No |  |  |  | Adventitious carbon | Two-point correction of energy scale
F | 1s | 686.4 | [RuCl(NO)2(P(C6H5)3)2].BF4 | chlorodinitrosylbis(triphenylphosphine)ruthenium tetrafluoroborate | Clark D.T., Woolsey I.S., Robinson S.D., Laing K.R., Wingfield J.N. | Inorg. Chem. 16, 1201 (1977) | [8 empty] | No |  |  |  | Internal hydrocarbon | Two-point correction of energy scale
F | 1s | 686.7 | [RuCl(CH3C6H4NN)2(P(C6H5)3)2].BF4 | chlorobis(4-methylphenylazo)bis(triphenylphosphine)ruthenium tetrafluoroborate | Clark D.T., Woolsey I.S., Robinson S.D., Laing K.R., Wingfield J.N. | Inorg. Chem. 16, 1201 (1977) | [8 empty] | No |  |  |  | Internal hydrocarbon | Two-point correction of energy scale
F | 1s | 686.6 | (NH3).BF3 | ammonia trifluoroborate | Barber M., Connor J.A., Guest M.F., Hillier I.H., Schwarz M., Stacey M. | J. Chem. Soc. Faraday Trans. II 69, 551 (1973) | [8 empty] | No |  |  |  | Adventitious carbon | Reliable, with two-point correction of energy scale
F | 1s | 687.7 | -NHC(O)NHC(O)C(F)CH- | 5-fluorouracil | Peeling J., Hruska F.E., McIntyre N.S. | Can. J. Chem. 56, 1555 (1978) | [8 empty] | No |  |  | Au | Adventitious carbon | Two-point correction of energy scale
F | 1s | 689.8 | C6H4F2 | 1,2-difluoro-benzene | Clark D.T., Kilcast D., Adams D.B., Musgrave W.K.R. | J. Electron Spectrosc. Relat. Phenom. 1, 232 (1972) | [8 empty] | No |  |  | Au | Conductor |  | vapor deposited
F | 1s | 689.6 | C6H5F | fluorobenzene | Clark D.T., Kilcast D., Adams D.B., Musgrave W.K.R. | J. Electron Spectrosc. Relat. Phenom. 1, 232 (1972) | [8 empty] | No |  |  | Au | Conductor |  | vapor deposited
F | 1s | 689.6 | C6H5F | fluorobenzene | Clark D.T., Kilcast D., Musgrave W.K.R. | J. Chem. Soc. Chem. Commun. 517 (1971) | [8 empty] | No |  |  | Au | Conductor |  | vapor deposited
F | 1s | 690.8 | C6H5CF3 | (trifluoromethyl)benzene | Clark D.T., Kilcast D., Musgrave W.K.R. | J. Chem. Soc. Chem. Commun. 517 (1971) | [8 empty] | No |  |  | Au | Conductor |  | vapor deposited
F | 1s | 686.3 | AlF3.3H2O | aluminum trifluoride trihydrate | Nefedov V.I., Buslaev Y.A., Kokunov Y.V. | Zh. Neorg. Khimii 19, 1166 (1974) | [8 empty] | No |  |  |  | Adventitious carbon | Two-point correction of energy scale
F | 1s | 686.3 | AlF3.3H2O | aluminum trifluoride trihydrate | Nefedov V.I., Kokunov Y.V., Buslaev Y.A., Porai-koshits M.A., Gustyakova M.P., Ili'n E.G. | Zh. Neorg. Khimii 18, 931 (1973) | [8 empty] | No |  |  |  | Adventitious carbon | Two-point correction of energy scale
F | 1s | 685.2 | GaF3.3H2O | gallium(III) trifluoride trihydrate | Nefedov V.I., Buslaev Y.A., Kokunov Y.V. | Zh. Neorg. Khimii 19, 1166 (1974) | [8 empty] | No |  |  |  | Adventitious carbon | Two-point correction of energy scale
F | 1s | 685.3 | GaF3.3H2O | gallium(III) trifluoride trihydrate | Nefedov V.I., Kokunov Y.V., Buslaev Y.A., Porai-koshits M.A., Gustyakova M.P., Ili'n E.G. | Zh. Neorg. Khimii 18, 931 (1973) | [8 empty] | No |  |  |  | Adventitious carbon | Two-point correction of energy scale
F | 1s | 685.3 | InF3.3H2O | indium(III) trifluoride trihydrate | Nefedov V.I., Buslaev Y.A., Kokunov Y.V. | Zh. Neorg. Khimii 19, 1166 (1974) | [8 empty] | No |  |  |  | Adventitious carbon | Two-point correction of energy scale
F | 1s | 685.3 | InF3.3H2O | indium(III) trifluoride trihydrate | Nefedov V.I., Kokunov Y.V., Buslaev Y.A., Porai-koshits M.A., Gustyakova M.P., Ili'n E.G. | Zh. Neorg. Khimii 18, 931 (1973) | [8 empty] | No |  |  |  | Adventitious carbon | Two-point correction of energy scale
F | 1s | 686.6 | (C2H5NH2).BF3 | ethylamine trifluoroborate | Barber M., Connor J.A., Guest M.F., Hillier I.H., Schwarz M., Stacey M. | J. Chem. Soc. Faraday Trans. II 69, 551 (1973) | [8 empty] | No |  |  |  | Adventitious carbon | Two-point correction of energy scale
F | 1s | 684.7 | NiF2.4H2O | nickel difluoride tetrahydrate | Nefedov V.I., Salyn, Y.V., Leonhardt G., Scheibe R. | J. Electron Spectrosc. Relat. Phenom. 10, 121 (1977) | [8 empty] | No |  |  |  | Adventitious carbon | Two-point correction of energy scale
F | 1s | 685.9 | (CH3C5H3NCH3).BF3 | 2,6-dimethylpyridine trifluoroborate | Barber M., Connor J.A., Guest M.F., Hillier I.H., Schwarz M., Stacey M. | J. Chem. Soc. Faraday Trans. II 69, 551 (1973) | [8 empty] | No |  |  |  | Adventitious carbon | Two-point correction of energy scale
F | 1s | 689.9 | C2HF3 | trifluoroethylene | Clark D.T., Feast, W. J., Kilcast, D., Musgrave, W. K. R. | J. Polym. Sci. Polym. Chem. Ed. 11, 389 (1973) | [8 empty] | No |  |  |  | Adventitious carbon | Two-point correction of energy scale
F | 1s | 690.7 | C6HF5 | pentafluorobenzene | Clark D.T., Kilcast D., Adams D.B., Musgrave W.K.R. | J. Electron Spectrosc. Relat. Phenom. 1, 232 (1972) | [8 empty] | No |  |  | Au | Conductor |  | vapor deposited
F | 1s | 685.9 | LiF | lithium fluoride | Hamrin K., Johansson G., Gelius U., Nordling C., Siegbahn K. | Phys. Scripta 1, 277 (1970) | [8 empty] | No |  |  | Graphite=284.3 | Adventitious carbon | Two-point correction of energy scale
F | 1s | 684.79 | LiF | lithium fluoride | Murch G.E., Thorn R.J. | J. Phys. Chem. Solids 41, 785 (1980) | [8 empty] | No |  |  | Au | Adventitious carbon
F | 1s | 685 | LiF | lithium fluoride | Nefedov V.I., Buslaev Y.A., Kokunov Y.V. | Zh. Neorg. Khimii 19, 1166 (1974) | [8 empty] | No |  |  |  | Adventitious carbon | Two-point correction of energy scale
F | 1s | 685.1 | LiF | lithium fluoride | Wagner C.D., Riggs W.M., Davis L.E., Moulder J.F., Muilenberg G.E. | Handbook of X-Ray Photoelectron Spectroscopy, Perkin-Elmer Corporation, Physical Electronics Division, Eden Prairie, Minn. 55344 (1979) | [8 empty] | No |  |  | Au,Cu | Adventitious carbon | Reliable, with two-point correction of energy scale
F | 1s | 685 | LiF | lithium fluoride | Morgan W.E., Van Wazer J.R., Stec W.J. | J. Am. Chem. Soc. 95, 751 (1973) | [8 empty] | No |  |  |  | Adventitious carbon | Two-point correction of energy scale
F | 1s | 684.6 | Ca10(PO4)6F2 | fluorapatite | Landis W.J., Martin J.R. | J. Vac. Sci. Technol. A 2, 1108 (1984) | [8 empty] | No |  |  | Au | Au,biased referencing
F | 1s | 685.6 | UO2F2 | uranyl difluroide | Thibaut E., Boutique J., Verbist J.J., Levet J.-C., Noel H. | J. Am. Chem. Soc. 104, 5266 (1982) | [8 empty] | No |  |  | Au | Gold | Two-point correction of energy scale
F | 1s | 684.6 | UO2F2 | uranyl difluroide | Chadwick D. | Chem. Phys. Lett. 21, 293 (1973) | [8 empty] | No |  |  | Au | Gold
F | 1s | 684.7 | Cs2[WF4O2] | cesium tetrafluorodioxidewolframate(VI) | Nefedov V.I., Kokunov Y.V., Buslaev Y.A., Porai-koshits M.A., Gustyakova M.P., Ili'n E.G. | Zh. Neorg. Khimii 18, 931 (1973) | [8 empty] | No |  |  |  | Adventitious carbon | Two-point correction of energy scale
F | 1s | 684.7 | Cs2[MoF4O2] | cesium tetrafluorodioxidemolybdate(VI) | Nefedov V.I., Kokunov Y.V., Buslaev Y.A., Porai-koshits M.A., Gustyakova M.P., Ili'n E.G. | Zh. Neorg. Khimii 18, 931 (1973) | [8 empty] | No |  |  |  | Adventitious carbon | Two-point correction of energy scale
F | 1s | 685.3 | EuOF | europium oxide fluoride | Ryzhkov M.V., Gubanov V.A., Butzman M.P., Hagstrom A.L., Kurmaev E.Z. | J. Electron Spectrosc. Relat. Phenom. 21, 193 (1980) | [8 empty] | No |  |  |  | Adventitious carbon | Two-point correction of energy scale
F | 1s | 685.2 | LaOF | lanthanum oxide fluoride | Ryzhkov M.V., Gubanov V.A., Butzman M.P., Hagstrom A.L., Kurmaev E.Z. | J. Electron Spectrosc. Relat. Phenom. 21, 193 (1980) | [8 empty] | No |  |  |  | Adventitious carbon | Two-point correction of energy scale
F | 1s | 685.1 | NdOF | neodymium oxide fluoride | Ryzhkov M.V., Gubanov V.A., Butzman M.P., Hagstrom A.L., Kurmaev E.Z. | J. Electron Spectrosc. Relat. Phenom. 21, 193 (1980) | [8 empty] | No |  |  |  | Adventitious carbon | Two-point correction of energy scale
F | 1s | 685 | PrOF | praseodymium oxide fluoride | Ryzhkov M.V., Gubanov V.A., Butzman M.P., Hagstrom A.L., Kurmaev E.Z. | J. Electron Spectrosc. Relat. Phenom. 21, 193 (1980) | [8 empty] | No |  |  |  | Adventitious carbon | Two-point correction of energy scale
F | 1s | 685.5 | YOF | yttrium oxide fluoride | Ryzhkov M.V., Gubanov V.A., Butzman M.P., Hagstrom A.L., Kurmaev E.Z. | J. Electron Spectrosc. Relat. Phenom. 21, 193 (1980) | [8 empty] | No |  |  |  | Adventitious carbon | Two-point correction of energy scale
F | 1s | 687.1 | Cl,F in (ONO2)CHC(CH2ONO2)2CH(ONO2) | chloride, fluoride impurity in 1,3-bis(nitrooxy)-2,2-bis(nitrooxymethyl)-propane | Worley C.M., Vannet M.D., Ball G.L., Moddeman W.E. | Surf. Interface Anal. 10, 223 (1987) | [8 empty] | No |  |  |  | Flood gun |  | powder (when a special point is made in the article)
F | 1s | 687.4 | Cl,F in (ONO2)CHC(CH2ONO2)2CH(ONO2) | chloride, fluoride impurity in 1,3-bis(nitrooxy)-2,2-bis(nitrooxymethyl)-propane | Worley C.M., Vannet M.D., Ball G.L., Moddeman W.E. | Surf. Interface Anal. 10, 223 (1987) | [8 empty] | No |  |  |  | Flood gun |  | pelletized
F | 1s | 687.4 | Cl,F in (ONO2)CHC(CH2ONO2)2CH(ONO2) | chloride, fluoride impurity in 1,3-bis(nitrooxy)-2,2-bis(nitrooxymethyl)-propane | Worley C.M., Vannet M.D., Ball G.L., Moddeman W.E. | Surf. Interface Anal. 10, 223 (1987) | [8 empty] | No |  |  |  | Flood gun |  | powder (when a special point is made in the article)
F | 1s | 689.1 | (-CHFCH2-)n | poly(vinyl fluoride) | Clark D.T., Feast, W. J., Kilcast, D., Musgrave, W. K. R. | J. Polym. Sci. Polym. Chem. Ed. 11, 389 (1973) | [8 empty] | No |  |  |  | Adventitious carbon | Two-point correction of energy scale
F | 1s | 686.94 | (-CHFCH2-)n | poly(vinyl fluoride) | Beamson G., Briggs D. | High Resolution XPS of Organic Polymers: the Scienta ESCA300 Database (1992) | [8 empty] | No |  |  |  | PC |  | filament
F | 1s | 689.4 | (-CH2-CF2-)n | poly(vinylidene fluoride) | Clark D.T., Feast, W. J., Kilcast, D., Musgrave, W. K. R. | J. Polym. Sci. Polym. Chem. Ed. 11, 389 (1973) | [8 empty] | No |  |  |  | Adventitious carbon | Two-point correction of energy scale
F | 1s | 688.15 | (-CH2-CF2-)n | poly(vinylidene fluoride) | Beamson G., Briggs D. | High Resolution XPS of Organic Polymers: the Scienta ESCA300 Database (1992) | [8 empty] | No |  |  |  | PC |  | filament
F | 1s | 689.4 | (-CH2-CF2-)n | poly(vinylidene fluoride) | Clark D.T., Feast, W. J., Kilcast, D., Musgrave, W. K. R. | J. Polym. Sci. Polym. Chem. Ed. 11, 389 (1973) | [8 empty] | No |  |  |  | Adventitious carbon | Two-point correction of energy scale
F | 1s | 688.15 | (-CH2-CF2-)n | poly(vinylidene fluoride) | Beamson G., Briggs D. | High Resolution XPS of Organic Polymers: the Scienta ESCA300 Database (1992) | [8 empty] | No |  |  |  | PC |  | filament
F | 1s | 689.4 | (-CF2CF2-)n | poly(tetrafluoroethylene) | Sleigh C., Pijpers A.P., Jaspers A., Coussens B., Meier R.J. | J. Electron Spectrosc. Relat. Phenom. 77, 41 (1996) | Adequate |  |  |  | data |  |  |  | No | Al/Mg |  | Au,Ag,Cu = 84.00,368.27,932.67 | Adventitious carbon | Reliable (reported energy within 300 eV of a reference energy) | solid on double-sided tape |  |  | 300 | Adequate
F | 1s | 690.1 | (-CF2CF2-)n | poly(tetrafluoroethylene) | Taylor J.A. | Appl. Surf. Sci. 1, 506 (1978) | [8 empty] | No |  |  | Au | Gold
F | 1s | 689.67 | (-CF2CF2-)n | poly(tetrafluoroethylene) | Beamson G., Briggs D. | High Resolution XPS of Organic Polymers: the Scienta ESCA300 Database (1992) | [8 empty] | No |  |  |  | PC |  | filament
F | 1s | 690 | (-CF2CF2-)n | poly(tetrafluoroethylene) | Clark D.T., Feast, W. J., Kilcast, D., Musgrave, W. K. R. | J. Polym. Sci. Polym. Chem. Ed. 11, 389 (1973) | [8 empty] | No |  |  |  | Adventitious carbon | Two-point correction of energy scale
F | 1s | 690.3 | (-CF2CF2-)n | poly(tetrafluoroethylene) | Strohmeier B.R. | Appl. Surf. Sci. 47, 225 (1991) | Adequate | 0.1 |  |  | data |  |  |  | No | Mg |  | Au,Ag,Cu = 84.00,368.27,932.67 | Adventitious carbon | Reliable, with three-point correction of energy scale | solid on double-sided tape |  |  | 300 | Adequate | FRR and FAT modes.
F | 1s | 689.4 | (-CF2CF2-)n | poly(tetrafluoroethylene) | Sleigh C., Pijpers A.P., Jaspers A., Coussens B., Meier R.J. | J. Electron Spectrosc. Relat. Phenom. 77, 41 (1996) | Adequate |  |  |  | data |  |  |  | No | Al/Mg |  | Au,Ag,Cu = 84.00,368.27,932.67 | Adventitious carbon | Reliable (reported energy within 300 eV of a reference energy) | solid on double-sided tape |  |  | 300 | Adequate
F | 1s | 690.1 | (-CF2CF2-)n | poly(tetrafluoroethylene) | Taylor J.A. | Appl. Surf. Sci. 1, 506 (1978) | [8 empty] | No |  |  | Au | Gold
F | 1s | 689.67 | (-CF2CF2-)n | poly(tetrafluoroethylene) | Beamson G., Briggs D. | High Resolution XPS of Organic Polymers: the Scienta ESCA300 Database (1992) | [8 empty] | No |  |  |  | PC |  | filament
F | 1s | 690 | (-CF2CF2-)n | poly(tetrafluoroethylene) | Clark D.T., Feast, W. J., Kilcast, D., Musgrave, W. K. R. | J. Polym. Sci. Polym. Chem. Ed. 11, 389 (1973) | [8 empty] | No |  |  |  | Adventitious carbon | Two-point correction of energy scale
F | 1s | 690.3 | (-CF2CF2-)n | poly(tetrafluoroethylene) | Strohmeier B.R. | Appl. Surf. Sci. 47, 225 (1991) | Adequate | 0.1 |  |  | data |  |  |  | No | Mg |  | Au,Ag,Cu = 84.00,368.27,932.67 | Adventitious carbon | Reliable, with three-point correction of energy scale | solid on double-sided tape |  |  | 300 | Adequate | FRR and FAT modes.
F | 1s | 688.8 | (-CF(CF3)CF2-)x(-CF2CH2-)y | Viton A | Beamson G., Briggs D. | High Resolution XPS of Organic Polymers: the Scienta ESCA300 Database (1992) | [8 empty] | No |  |  |  | PC |  | filament
F | 1s | 689.08 | CF3[(-OCF(CF3)C-F2)n(-OC-F2)m]xOCF3 | Fomblin Y | Beamson G., Briggs D. | High Resolution XPS of Organic Polymers: the Scienta ESCA300 Database (1992) | [8 empty] | No |  |  |  | PC |  | filament
F | 1s | 688.16 | (-CH2CH(OC(O)CF3)-)n | poly(vinyl trifluoroacetate) | Beamson G., Briggs D. | High Resolution XPS of Organic Polymers: the Scienta ESCA300 Database (1992) | [8 empty] | No |  |  |  | PC |  | filament
F | 1s | 688.2 | (-CH2CH(C(O)OCH2CF3)-)n | poly(trifluoroethyl acrylate) | Beamson G., Briggs D. | High Resolution XPS of Organic Polymers: the Scienta ESCA300 Database (1992) | [8 empty] | No |  |  |  | PC |  | filament
F | 1s | 694.54 | [PF2N]5 | pentakis(difluoronitridophosphorane) | Yan C.X., Cavell R.G. | J. Electron Spectrosc. Relat. Phemon. 42, 49 (1987) | [8 empty] | No |  |  | Ne1s=870.27 |  |  | resistive heating of I2 to 500 C to produce monoatomic iodine
F | 1s | 687 | (-CH2CHCl-)1.5n(-CClFCF2-)n | poly(vinyl chloride)1.5n poly(chlorotrifluoroethylene)n | Worley C.M., Vannet M.D., Ball G.L., Moddeman W.E. | Surf. Interface Anal. 10, 223 (1987) | [8 empty] | No |  |  |  | Flood gun |  | pelletized
F | 1s | 687.2 | (-CH2CHCl-)1.5n(-CClFCF2-)n | poly(vinyl chloride)1.5n poly(chlorotrifluoroethylene)n | Worley C.M., Vannet M.D., Ball G.L., Moddeman W.E. | Surf. Interface Anal. 10, 223 (1987) | [8 empty] | No |  |  |  | Flood gun |  | powder (when a special point is made in the article)
F | 1s | 687.8 | AlF3 | aluminum(III) trifluoride | Kemnitz E., Kohne A., Grohmann I., Lippitz A., Unger W. E. S. | J. Catal. 159, 270 (1996) | Adequate |  |  |  | data | 3 |  |  | No | Al |  | Au,Ag,Cu = 84.00,368.27,932.67 | Adventitious carbon | Reliable (reported energy within 300 eV of a reference energy) | beta phase, solid sample mounted on tape, solid on double-sided tape |  |  | 300 | Adequate | The composition determined by XPS was AlF2.3. FRR mode.
F | 1s | 684.7 | K2UF6 | potassium hexafluorouranate(IV) | Pireaux J.J., Martensson N., Didriksson R., Siegbahn K., Riga J., Verbist J. | Chem. Phys. Lett. 46, 215 (1977) | [8 empty] | No |  |  | Au | Gold | Two-point correction of energy scale | vapor deposited
F | 1s | 684.6 | K2ZrF6 | potassium hexafluorozirconate(IV) | Nefedov V.I., Kokunov Y.V., Buslaev Y.A., Porai-koshits M.A., Gustyakova M.P., Ili'n E.G. | Zh. Neorg. Khimii 18, 931 (1973) | [8 empty] | No |  |  |  | Adventitious carbon | Two-point correction of energy scale
F | 1s | 684.6 | K2ZrF6 | potassium hexafluorozirconate(IV) | Nefedov V.I., Buslaev Y.A., Kokunov Y.V. | Zh. Neorg. Khimii 19, 1166 (1974) | [8 empty] | No |  |  |  | Adventitious carbon | Two-point correction of energy scale
F | 1s | 684 | K3FeF6 | potassium hexafluoroferrate (III) | Wagner C.D., Riggs W.M., Davis L.E., Moulder J.F., Muilenberg G.E. | Handbook of X-Ray Photoelectron Spectroscopy, Perkin-Elmer Corporation, Physical Electronics Division, Eden Prairie, Minn. 55344 (1979) | [8 empty] | No |  |  | Au,Cu | Adventitious carbon | Reliable, with two-point correction of energy scale
F | 1s | 685.7 | K3RhF6 | potassium hexafluororhodate(III) | Nefedov V.I. | Koord. Khim. 4, 1285 (1978) | [8 empty] | No |  |  |  | Adventitious carbon | Two-point correction of energy scale
F | 1s | 686.6 | KSbF6 | potassium hexafluorstibnate(V) | Wagner C.D. | Chapter 7 In 'Handbook of X-Ray and Ultraviolet Photoelectron Spectroscopy', D. Briggs, Editor (1977) | [8 empty] | No |  |  | Au,Cu | Adventitious carbon | Reliable, with two-point correction of energy scale
F | 1s | 685.9 | Na2GeF6 | sodium hexafluorogermanate(IV) | Wagner C.D., Riggs W.M., Davis L.E., Moulder J.F., Muilenberg G.E. | Handbook of X-Ray Photoelectron Spectroscopy, Perkin-Elmer Corporation, Physical Electronics Division, Eden Prairie, Minn. 55344 (1979) | [8 empty] | No |  |  | Au,Cu | Adventitious carbon | Reliable, with two-point correction of energy scale
F | 1s | 686 | Na2SiF6 | sodium hexafluorosilicate(IV) | Wagner C.D. | Chapter 7 In 'Handbook of X-Ray and Ultraviolet Photoelectron Spectroscopy', D. Briggs, Editor (1977) | [8 empty] | No |  |  | Au,Cu | Adventitious carbon | Reliable, with two-point correction of energy scale
F | 1s | 686.4 | Na2SiF6 | sodium hexafluorosilicate(IV) | Nefedov V.I., Salyn, Y.V., Leonhardt G., Scheibe R. | J. Electron Spectrosc. Relat. Phenom. 10, 121 (1977) | [8 empty] | No |  |  | Median from 5 instruments | Adventitious carbon | Two-point correction of energy scale
F | 1s | 685.3 | Na2TiF6 | sodium hexafluorotitanate(IV) | Wagner C.D. | Chapter 7 In 'Handbook of X-Ray and Ultraviolet Photoelectron Spectroscopy', D. Briggs, Editor (1977) | [8 empty] | No |  |  | Au,Cu | Adventitious carbon | Reliable, with two-point correction of energy scale
F | 1s | 685 | Na2ZrF6 | sodium hexafluorozirconate(IV) | Wagner C.D., Riggs W.M., Davis L.E., Moulder J.F., Muilenberg G.E. | Handbook of X-Ray Photoelectron Spectroscopy, Perkin-Elmer Corporation, Physical Electronics Division, Eden Prairie, Minn. 55344 (1979) | [8 empty] | No |  |  | Au,Cu | Adventitious carbon | Reliable, with two-point correction of energy scale
F | 1s | 685.5 | Na3AlF6 | sodium hexafluoroaluminate(III) | Wagner C.D., Riggs W.M., Davis L.E., Moulder J.F., Muilenberg G.E. | Handbook of X-Ray Photoelectron Spectroscopy, Perkin-Elmer Corporation, Physical Electronics Division, Eden Prairie, Minn. 55344 (1979) | [8 empty] | No |  |  | Au,Cu | Adventitious carbon | Reliable, with two-point correction of energy scale
F | 1s | 685.1 | NaSbF6 | sodium hexafluorostibnate(V) | Birchall T., Connor J.A., Hillier I.H. | J. Chem. Soc. Dalton Trans. 2003 (1975) | [8 empty] | No |  |  |  | Adventitious carbon | Two-point correction of energy scale
F | 1s | 685.2 | NaTaF6 | sodium hexafluorotantalate(V) | Nefedov V.I., Kokunov Y.V., Buslaev Y.A., Porai-koshits M.A., Gustyakova M.P., Ili'n E.G. | Zh. Neorg. Khimii 18, 931 (1973) | [8 empty] | No |  |  |  | Adventitious carbon | Two-point correction of energy scale
F | 1s | 692.7 | SF6 | sulfur(VI) hexafluoride | Fisher G.B., Erikson N.E., Madey T.E., Yates J.T. | Surf. Sci. 65, 210 (1977) | [8 empty] | No |  |  | RuFL | Conductor |  | vapor deposited
F | 1s | 693.5 | SF6 | sulfur(VI) hexafluoride | Chuang T.J., Coufal H., Traeger F. | J. Vac. Sci. Technol. A 1, 1236 (1983) | [8 empty] | No |  |  | Ag | Conductor |  | vapor deposited
F | 1s | 688.2 | SF6 | sulfur(VI) hexafluoride | Fisher G.B., Erikson N.E., Madey T.E., Yates J.T. | Surf. Sci. 65, 210 (1977) | [8 empty] | No |  |  | RuFL | Conductor |  | vapor deposited
F | 1s | 686.6 | K2SiF6 | potassium hexafluorosilicate(IV) | Nefedov V.I., Buslaev Y.A., Kokunov Y.V. | Zh. Neorg. Khimii 19, 1166 (1974) | [8 empty] | No |  |  |  | Adventitious carbon | Two-point correction of energy scale
F | 1s | 685.2 | K2NbF7 | potassium heptafluoroniobate(V) | Nefedov V.I., Buslaev Y.A., Kokunov Y.V. | Zh. Neorg. Khimii 19, 1166 (1974) | [8 empty] | No |  |  |  | Adventitious carbon | Two-point correction of energy scale
F | 1s | 685.4 | K2NbF7 | potassium heptafluoroniobate(V) | Wagner C.D., Riggs W.M., Davis L.E., Moulder J.F., Muilenberg G.E. | Handbook of X-Ray Photoelectron Spectroscopy, Perkin-Elmer Corporation, Physical Electronics Division, Eden Prairie, Minn. 55344 (1979) | [8 empty] | No |  |  | Au,Cu | Adventitious carbon | Reliable, with two-point correction of energy scale
F | 1s | 685.1 | K2TaF7 | potassium heptafluorotantalate(V) | Nefedov V.I., Buslaev Y.A., Kokunov Y.V. | Zh. Neorg. Khimii 19, 1166 (1974) | [8 empty] | No |  |  |  | Adventitious carbon | Two-point correction of energy scale
F | 1s | 685.2 | K2TaF7 | potassium heptafluorotantalate(V) | Wagner C.D., Riggs W.M., Davis L.E., Moulder J.F., Muilenberg G.E. | Handbook of X-Ray Photoelectron Spectroscopy, Perkin-Elmer Corporation, Physical Electronics Division, Eden Prairie, Minn. 55344 (1979) | [8 empty] | No |  |  | Au,Cu | Adventitious carbon | Reliable, with two-point correction of energy scale
F | 1s | 684.3 | K3ZrF7 | potassium heptafluorozirconate(IV) | Nefedov V.I., Kokunov Y.V., Buslaev Y.A., Porai-koshits M.A., Gustyakova M.P., Ili'n E.G. | Zh. Neorg. Khimii 18, 931 (1973) | [8 empty] | No |  |  |  | Adventitious carbon | Two-point correction of energy scale
F | 1s | 684.3 | KSb2F7 | potassium heptafluorodistibnate(V) | Tricker M.J. | Inorg. Chem. 13, 743 (1974) | [8 empty] | No |  |  |  | Adventitious carbon | Two-point correction of energy scale
F | 1s | 685.6 | Na2TaF7 | sodium heptafluorotantalate(V) | Nefedov V.I., Kokunov Y.V., Buslaev Y.A., Porai-koshits M.A., Gustyakova M.P., Ili'n E.G. | Zh. Neorg. Khimii 18, 931 (1973) | [8 empty] | No |  |  |  | Adventitious carbon | Two-point correction of energy scale
F | 1s | 685.5 | Na3TaF8 | sodium octafluorotantalate(V) | Nefedov V.I., Kokunov Y.V., Buslaev Y.A., Porai-koshits M.A., Gustyakova M.P., Ili'n E.G. | Zh. Neorg. Khimii 18, 931 (1973) | [8 empty] | No |  |  |  | Adventitious carbon | Two-point correction of energy scale
F | 1s | 682.7 | AgF | silver(I) fluoride | Gaarenstroom S.W., Winograd N. | J. Chem. Phys. 67, 3500 (1977) | [8 empty] | No |  |  | Ag,Cu | Conductor | Reliable
F | 1s | 682.8 | AgF | silver(I) fluoride | Kaushik V.K. | J. Electron Spectrosc. Relat. Phenom. 56, 273 (1991) | [8 empty] | No |  |  | Cu 2p3 | Adventitious carbon | Reliable, with two-point correction of energy scale | powder (when a special point is made in the article)
F | 1s | 685.9 | CsF | cesium fluoride | Wagner C.D., Riggs W.M., Davis L.E., Moulder J.F., Muilenberg G.E. | Handbook of X-Ray Photoelectron Spectroscopy, Perkin-Elmer Corporation, Physical Electronics Division, Eden Prairie, Minn. 55344 (1979) | [8 empty] | No |  |  | Au,Cu | Adventitious carbon | Reliable, with two-point correction of energy scale
F | 1s | 682.4 | CsF | cesium fluoride | Morgan W.E., Van Wazer J.R., Stec W.J. | J. Am. Chem. Soc. 95, 751 (1973) | [8 empty] | No |  |  |  | Adventitious carbon | Two-point correction of energy scale
F | 1s | 684.8 | SrF2 | strontium difluoride | Vasquez R.P. | J. Electron Spectrosc. Relat. Phenom. 56, 217 (1991) | [8 empty] | No |  |  |  | Adventitious carbon | Reliable, with two-point correction of energy scale | powder (when a special point is made in the article)
F | 1s | 685 | SrF2 | strontium difluoride | Wagner C.D., Riggs W.M., Davis L.E., Moulder J.F., Muilenberg G.E. | Handbook of X-Ray Photoelectron Spectroscopy, Perkin-Elmer Corporation, Physical Electronics Division, Eden Prairie, Minn. 55344 (1979) | [8 empty] | No |  |  | Au,Cu | Adventitious carbon | Reliable, with two-point correction of energy scale
F | 1s | 684.5 | SrF2 | strontium difluoride | Nefedov V.I., Buslaev Y.A., Kokunov Y.V. | Zh. Neorg. Khimii 19, 1166 (1974) | [8 empty] | No |  |  |  | Adventitious carbon | Two-point correction of energy scale
F | 1s | 684.22 | SrF2 | strontium difluoride | Murch G.E., Thorn R.J. | J. Phys. Chem. Solids 41, 785 (1980) | [8 empty] | No |  |  | Au | Adventitious carbon
F | 1s | 685 | FeF3 | iron(III) fluoride | Kasrai M., Urch D.S. | J. Chem. Soc. Faraday Trans. II 75, 1522 (1979) | [8 empty] | No |  |  |  | Adventitious carbon | Two-point correction of energy scale
F | 1s | 686.5 | LiF | lithium fluoride | Ro C., Linton R.W. | Surf. Sci. Spectra 1, 277 (1992) | Adequate |  |  | Linear | data | 1.91 |  |  | No | Mg |  | Au,Cu = 84.00,932.67 | Gold | Reliable (reported energy within 300 eV of a reference energy) | annealed, chemically etched, insulator, polycrystalline | X-ray Photoelectron Spectroscopy |  | 298 | Adequate | The particles of typically 5 micrometer size werepressed into In foil. FAT mode. Emission angle = 45 degrees. The composition determined by XPS was Li0.479F0.471.
F | 1s | 689.4 | SF6/O2/Ni | sulfur hexafluoride/oxygen/nickel | Klekamp A., Umbach E. | Surf. Sci. 249, 75 (1991) | Adequate | 0.1 |  |  | data |  |  |  | No | Al/Mg |  | Au,Ag,Cu = 84.00,368.27,932.67 | Conductor | Calibration study | surface coverage from 1ML to 2ML (1ML <= coverage < 2ML), adsorbed, cooled, multilayer structure, thin layer |  |  | 20 | Adequate | SF6/2E16 mol O2/Ni(111). The substrate was cleaned by cycles of Ar+ ion bombardment and annealing (T = 1200 - 1300 K).
F | 1s | 689.2 | SF6/O2/Ni | sulfur hexafluoride/oxygen/nickel | Klekamp A., Umbach E. | Surf. Sci. 249, 75 (1991) | Adequate | 0.1 |  |  | data |  |  |  | No | Al/Mg |  | Au,Ag,Cu = 84.00,368.27,932.67 | Conductor | Calibration study | surface coverage from 2ML to 3ML (2ML <= coverage < 3ML), adsorbed, cooled, multilayer structure, thin layer |  |  | 20 | Adequate | SF6/2E16 mol O2/Ni(111). The substrate was cleaned by cycles of Ar+ ion bombardment and annealing (T = 1200 - 1300 K).
F | 1s | 690 | SF6/O2/Ni | sulfur hexafluoride/oxygen/nickel | Klekamp A., Umbach E. | Surf. Sci. 249, 75 (1991) | Adequate | 0.1 |  |  | data |  |  |  | No | Al/Mg |  | Au,Ag,Cu = 84.00,368.27,932.67 | Conductor | Calibration study | adsorbed, cooled, multilayer, multilayer structure, thin layer |  |  | 20 | Adequate | SF6/2E16 mol O2/Ni(111). The substrate was cleaned by cycles of Ar+ ion bombardment and annealing (T = 1200 - 1300 K).
F | 1s | 682.8 | AgF | silver fluoride | Kaushik V.K. | J. Electron Spectrosc. Relat. Phenom. 56, 273 (1991) | Adequate | 0.2 |  |  | data |  |  |  | No | Al/Mg |  | Ag,Cu = 368.27,932.67 | Adventitious carbon | Reliable (reported energy within 300 eV of a reference energy) | solid on double-sided tape |  |  | 300 | Adequate | An electron flood gun was used for charge compensation.
F | 1s | 689.4 | SF6/Ni | sulfur hexafluoride/nickel | Klekamp A., Umbach E. | Surf. Sci. 249, 75 (1991) | Adequate | 0.1 |  |  | data |  |  |  | No | Al/Mg |  | Au,Ag,Cu = 84.00,368.27,932.67 | Conductor | Calibration study | surface coverage from 1ML to 2ML (1ML <= coverage < 2ML), adsorbed, cooled, thin layer |  |  | 20 | Adequate | SF6/Ni(111). The substrate was cleaned by cycles of Ar+ ion bombardment and annealing (T = 1200 - 1300 K).
F | 1s | 689.65 | SF6/Ni | sulfur hexafluoride/nickel | Klekamp A., Umbach E. | Surf. Sci. 249, 75 (1991) | Adequate | 0.1 |  |  | data |  |  |  | No | Al/Mg |  | Au,Ag,Cu = 84.00,368.27,932.67 | Conductor | Calibration study | surface coverage from 2ML to 3ML (2ML <= coverage < 3ML), adsorbed, cooled, thin layer |  |  | 20 | Adequate | SF6/Ni(111). The substrate was cleaned by cycles of Ar+ ion bombardment and annealing (T = 1200 - 1300 K).
F | 1s | 690.25 | SF6/Ni | sulfur hexafluoride/nickel | Klekamp A., Umbach E. | Surf. Sci. 249, 75 (1991) | Adequate | 0.1 |  |  | data |  |  |  | No | Al/Mg |  | Au,Ag,Cu = 84.00,368.27,932.67 | Conductor | Calibration study | adsorbed, cooled, multilayer, thin layer |  |  | 20 | Adequate | SF6/Ni(111). The substrate was cleaned by cycles of Ar+ ion bombardment and annealing (T = 1200 - 1300 K).
F | 1s | 687.5 | AlF3 | aluminum trifluoride | Hess A., Kemnitz E., Lippitz A., Unger W.E.S., Menz D.-H. | J. Catal. 148, 270 (1994) | Adequate |  |  |  | data |  |  |  | No | Mg |  | Au,Ag,Cu = 84.00,368.27,932.67 | Adventitious carbon | Reliable (reported energy within 300 eV of a reference energy) | alpha phase, crystal, insulator, solid on double-sided tape |  |  | 300 | Adequate | FRR mode.
F | 1s | 687.8 | AlF3 | aluminum trifluoride | Hess A., Kemnitz E., Lippitz A., Unger W.E.S., Menz D.-H. | J. Catal. 148, 270 (1994) | Adequate |  |  |  | data | 3 |  |  | No | Mg |  | Au,Ag,Cu = 84.00,368.27,932.67 | Adventitious carbon | Reliable (reported energy within 300 eV of a reference energy) | beta phase, crystal, insulator, solid on double-sided tape |  |  | 300 | Adequate | FRR mode.
F | 1s | 687 | AlF2.3(OH)0.7.H2O | aluminum fluoride hydroxide hydrate | Hess A., Kemnitz E., Lippitz A., Unger W.E.S., Menz D.-H. | J. Catal. 148, 270 (1994) | Adequate |  |  |  | data | 2.8 |  |  | No | Mg |  | Au,Ag,Cu = 84.00,368.27,932.67 | Adventitious carbon | Reliable (reported energy within 300 eV of a reference energy) | insulator, solid on double-sided tape |  |  | 300 | Adequate | FRR mode.
F | 1s | 688.8 | (-CH2C(CH3)(C(O)OCH2(CF2)4CF(CF3)CF3)-CH2C(CH3)(C(O)OCH2(CF2)7F)-)n | 1,1-dihydroperfluorooctyl methacrylate | Kassis C.M., Steehler J.K., Linton R.W. | Surf. Sci. Spectra 3, 307 (1994) | Good | 0.1 |  | Shirley | mixed Gaussian/Lorentzian | 2.08 |  |  | Yes | Al |  | Au,Cu = 84.00,932.67 | Internal hydrocarbon | Reliable, with two-point correction of energy scale | cast film, insulator, polycrystalline, thick film | X-ray Photoelectron Spectroscopy |  | 298 | Good | FAT mode. Emission angle = 70 degrees. The intensity ratio of the Gaussian/Loren The composition determined by XPS was C0.396O0.065F0.539.
F | 1s | 688.5 | (-CH2CH(C(O)OCH2(CF2)4CF(CF3)CF3)-CH2CH(C(O)OCH2(CF2)7F)-)n | 1,1-dihydroperfluorooctyl acrylate | Kassis C.M., Steehler J.K., Linton R.W. | Surf. Sci. Spectra 3, 299 (1994) | Good | 0.1 |  | Shirley | mixed Gaussian/Lorentzian | 2.02 |  |  | Yes | Al |  | Au,Cu = 84.00,932.67 | Internal hydrocarbon | Reliable, with two-point correction of energy scale | amorphous, cast film, insulator, thick film | X-ray Photoelectron Spectroscopy |  | 298 | Good | FAT mode. Emission angle = 70 degrees. The intensity ratio of the Gaussian/Loren The composition determined by XPS was C0.37O0.065F0.565.
F | 1s | 684.9 | SrF2 | strontium(II) difluoride | Vasquez R.P. | Surf. Sci. Spectra 1, 24 (1992) | Adequate |  |  | Shirley | mixed Gaussian/Lorentzian | 1.8 |  |  | Yes | Al |  | Au,Cu = 84.00,932.67 | Adventitious carbon | Reliable, with two-point correction of energy scale | insulator, polycrystalline | X-ray Photoelectron Spectroscopy |  | 300 | Adequate | The pellets were crushed to a fine powder and pressed into In foil. An electronproximity screen were used for charge compensation. Emission angle = 55 degrees. Gaussian/Lorentzian components was 80/20. Asymmetry parameter = -0.15. FAT mode.
F | 1s | 687.7 | Si0.334O0.649F0.017 | silicon oxide fluoride (Si0.334O0.649F0.017) | Bosman H.J.M., Pijpers A.P., Jaspers A.W.M.A. | J. Catal. 161, 551 (1996) | Adequate |  |  |  | data |  |  |  | No | Mg |  | Au,Ag,Cu = 84.00,368.27,932.67 | Adventitious carbon | Reliable, with one-point correction of energy scale | solid on double-sided tape |  | X-ray Photoelectron Spectroscopy | 300 | Good | The catalyst was prepared by hydrolysis of H2SiF6 using ammonia at a constant pH The resulting precipitate was subsequently filtered, washed, dried (T= 373 K), a
F | 1s | 685.2 | Zr0.332O0.639F0.021 | zirconium oxide fluoride (Zr0.332O0.639F0.021) | Bosman H.J.M., Pijpers A.P., Jaspers A.W.M.A. | J. Catal. 161, 551 (1996) | Adequate |  |  | other | data |  |  |  | No | Mg |  | Au,Ag,Cu = 84.00,368.27,932.67 | Adventitious carbon | Reliable, with one-point correction of energy scale | solid on double-sided tape |  | X-ray Photoelectron Spectroscopy | 300 | Good | The catalyst was prepared by hydrolysis of H2ZrF6 using ammonia at a constant pH The resulting precipitate was subsequently filtered, washed, dried (T= 373 K), a
F | 1s | 688.8 | (-CH2CH(C(O)OCH2CH2(CF2)mCF3-)n | 1,1, 2,2-tetrahydrodihydroperfluorooctyl acrylate | Kassis C.M., Steehler J.K., Linton R.W. | Surf. Sci. Spectra 3, 315 (1994) | Good | 0.1 |  | Shirley | mixed Gaussian/Lorentzian | 1.83 |  |  | Yes | Al |  | Au,Cu = 84.00,932.67 | Internal hydrocarbon | Reliable, with two-point correction of energy scale | cast film, insulator, polycrystalline, thick film | X-ray Photoelectron Spectroscopy |  | 298 | Good | FAT mode. Emission angle = 70 degrees. The intensity ratio of the Gaussian/Loren The composition determined by XPS was C0.368O.0.05F0.582. The relative intensity
F | 1s | 687.7 | Si0.316Zr0.013O0.664F0.008 | silicon zirconium oxide fluoride (Si0.316Zr0.013O0.664F0.008) | Bosman H.J.M., Pijpers A.P., Jaspers A.W.M.A. | J. Catal. 161, 551 (1996) | Adequate |  |  | other | Gaussian |  |  |  | No | Mg |  | Au,Ag,Cu = 84.00,368.27,932.67 | Adventitious carbon | Reliable, with one-point correction of energy scale | solid on double-sided tape |  | X-ray Photoelectron Spectroscopy | 300 | Good | The catalyst was prepared by hydrolysis of mixture of H2SiF6 and H2ZrF6 using am The resulting precipitate was subsequently filtered, washed, dried (T= 373 K), a
F | 1s | 685.3 | Si0.316Zr0.013O0.664F0.008 | silicon zirconium oxide fluoride (Si0.316Zr0.013O0.664F0.008) | Bosman H.J.M., Pijpers A.P., Jaspers A.W.M.A. | J. Catal. 161, 551 (1996) | Adequate |  |  | other | Gaussian |  |  |  | No | Mg |  | Au,Ag,Cu = 84.00,368.27,932.67 | Adventitious carbon | Reliable, with one-point correction of energy scale | solid on double-sided tape |  | X-ray Photoelectron Spectroscopy | 300 | Good | The catalyst was prepared by hydrolysis of mixture of H2SiF6 and H2ZrF6 using am The resulting precipitate was subsequently filtered, washed, dried (T= 373 K), a
F | 1s | 685.5 | Zr0.339O0.555F0.106 | zirconium oxide fluoride (Zr0.339O0.555F0.106) | Bosman H.J.M., Pijpers A.P., Jaspers A.W.M.A. | J. Catal. 161, 551 (1996) | Adequate |  |  | other | data |  |  |  | No | Mg |  | Au,Ag,Cu = 84.00,368.27,932.67 | Adventitious carbon | Reliable, with one-point correction of energy scale | solid on double-sided tape |  | X-ray Photoelectron Spectroscopy | 300 | Good | The catalyst was prepared by hydrolysis of H2ZrF6 using ammonia at a constant pH The resulting precipitate was subsequently filtered, washed, dried (T= 373 K), a
F | 1s | 687.5 | Si0.284Zr0.042O0.656F0.017 | silicon zirconium oxide fluoride (Si0.284Zr0.042O0.656F0.017) | Bosman H.J.M., Pijpers A.P., Jaspers A.W.M.A. | J. Catal. 161, 551 (1996) | Adequate |  |  | other | Gaussian |  |  |  | No | Mg |  | Au,Ag,Cu = 84.00,368.27,932.67 | Adventitious carbon | Reliable, with one-point correction of energy scale | solid on double-sided tape |  | X-ray Photoelectron Spectroscopy | 300 | Good | The catalyst was prepared by hydrolysis of mixture of H2SiF6 and H2ZrF6 using am The resulting precipitate was subsequently filtered, washed, dried (T= 373 K), a
F | 1s | 685.4 | Si0.284Zr0.042O0.656F0.017 | silicon zirconium oxide fluoride (Si0.284Zr0.042O0.656F0.017) | Bosman H.J.M., Pijpers A.P., Jaspers A.W.M.A. | J. Catal. 161, 551 (1996) | Adequate |  |  | other | Gaussian |  |  |  | No | Mg |  | Au,Ag,Cu = 84.00,368.27,932.67 | Adventitious carbon | Reliable, with one-point correction of energy scale | solid on double-sided tape |  | X-ray Photoelectron Spectroscopy | 300 | Good | The catalyst was prepared by hydrolysis of mixture of H2SiF6 and H2ZrF6 using am The resulting precipitate was subsequently filtered, washed, dried (T= 373 K), a
F | 1s | 687.7 | Si0.255Zr0.061O0.675F0.008 | silicon zirconium oxide fluoride (Si0.255Zr0.061O0.675F0.008) | Bosman H.J.M., Pijpers A.P., Jaspers A.W.M.A. | J. Catal. 161, 551 (1996) | Adequate |  |  | other | Gaussian |  |  |  | No | Mg |  | Au,Ag,Cu = 84.00,368.27,932.67 | Adventitious carbon | Reliable, with one-point correction of energy scale | solid on double-sided tape |  | X-ray Photoelectron Spectroscopy | 300 | Good | The catalyst was prepared by hydrolysis of mixture of H2SiF6 and H2ZrF6 using am The resulting precipitate was subsequently filtered, washed, dried (T= 373 K), a
F | 1s | 685.4 | Si0.255Zr0.061O0.675F0.008 | silicon zirconium oxide fluoride (Si0.255Zr0.061O0.675F0.008) | Bosman H.J.M., Pijpers A.P., Jaspers A.W.M.A. | J. Catal. 161, 551 (1996) | Adequate |  |  | other | Gaussian |  |  |  | No | Mg |  | Au,Ag,Cu = 84.00,368.27,932.67 | Adventitious carbon | Reliable, with one-point correction of energy scale | solid on double-sided tape |  | X-ray Photoelectron Spectroscopy | 300 | Good | The catalyst was prepared by hydrolysis of mixture of H2SiF6 and H2ZrF6 using am The resulting precipitate was subsequently filtered, washed, dried (T= 373 K), a
F | 1s | 687.5 | Si0.294Zr0.029O0.670F0.006 | silicon zirconium oxide fluoride (Si0.294Zr0.029O0.670F0.006) | Bosman H.J.M., Pijpers A.P., Jaspers A.W.M.A. | J. Catal. 161, 551 (1996) | Adequate |  |  | other | Gaussian |  |  |  | No | Mg |  | Au,Ag,Cu = 84.00,368.27,932.67 | Adventitious carbon | Reliable, with one-point correction of energy scale | solid on double-sided tape |  | X-ray Photoelectron Spectroscopy | 300 | Good | The catalyst was prepared by hydrolysis of mixture of H2SiF6 and H2ZrF6 using am The resulting precipitate was subsequently filtered, washed, dried (T= 373 K), a
F | 1s | 685.4 | Si0.294Zr0.029O0.670F0.006 | silicon zirconium oxide fluoride (Si0.294Zr0.029O0.670F0.006) | Bosman H.J.M., Pijpers A.P., Jaspers A.W.M.A. | J. Catal. 161, 551 (1996) | Adequate |  |  | other | Gaussian |  |  |  | No | Mg |  | Au,Ag,Cu = 84.00,368.27,932.67 | Adventitious carbon | Reliable, with one-point correction of energy scale | solid on double-sided tape |  | X-ray Photoelectron Spectroscopy | 300 | Good | The catalyst was prepared by hydrolysis of mixture of H2SiF6 and H2ZrF6 using am The resulting precipitate was subsequently filtered, washed, dried (T= 373 K), a
F | 1s | 687.9 | Si0.057Zr0.269O0.597F0.078 | silicon zirconium oxide fluoride (Si0.057Zr0.269O0.597F0.078) | Bosman H.J.M., Pijpers A.P., Jaspers A.W.M.A. | J. Catal. 161, 551 (1996) | Adequate |  |  | other | Gaussian |  |  |  | No | Mg |  | Au,Ag,Cu = 84.00,368.27,932.67 | Adventitious carbon | Reliable, with one-point correction of energy scale | solid on double-sided tape |  | X-ray Photoelectron Spectroscopy | 300 | Good | The catalyst was prepared by hydrolysis of mixture of H2SiF6 and H2ZrF6 using am The resulting precipitate was subsequently filtered, washed, dried (T= 373 K), a
F | 1s | 685.3 | Si0.057Zr0.269O0.597F0.078 | silicon zirconium oxide fluoride (Si0.057Zr0.269O0.597F0.078) | Bosman H.J.M., Pijpers A.P., Jaspers A.W.M.A. | J. Catal. 161, 551 (1996) | Adequate |  |  | other | Gaussian |  |  |  | No | Mg |  | Au,Ag,Cu = 84.00,368.27,932.67 | Adventitious carbon | Reliable, with one-point correction of energy scale | solid on double-sided tape |  | X-ray Photoelectron Spectroscopy | 300 | Good | The catalyst was prepared by hydrolysis of mixture of H2SiF6 and H2ZrF6 using am The resulting precipitate was subsequently filtered, washed, dried (T= 373 K), a
F | 1s | 687.5 | Si0.251Zr0.074O0.651F0.025 | silicon zirconium oxide fluoride (Si0.251Zr0.074O0.651F0.025) | Bosman H.J.M., Pijpers A.P., Jaspers A.W.M.A. | J. Catal. 161, 551 (1996) | Adequate |  |  | other | Gaussian |  |  |  | No | Mg |  | Au,Ag,Cu = 84.00,368.27,932.67 | Adventitious carbon | Reliable, with one-point correction of energy scale | solid on double-sided tape |  | X-ray Photoelectron Spectroscopy | 300 | Good | The catalyst was prepared by hydrolysis of mixture of H2SiF6 and H2ZrF6 using am The resulting precipitate was subsequently filtered, washed, dried (T= 373 K), a
F | 1s | 685.5 | Si0.251Zr0.074O0.651F0.025 | silicon zirconium oxide fluoride (Si0.251Zr0.074O0.651F0.025) | Bosman H.J.M., Pijpers A.P., Jaspers A.W.M.A. | J. Catal. 161, 551 (1996) | Adequate |  |  | other | Gaussian |  |  |  | No | Mg |  | Au,Ag,Cu = 84.00,368.27,932.67 | Adventitious carbon | Reliable, with one-point correction of energy scale | solid on double-sided tape |  | X-ray Photoelectron Spectroscopy | 300 | Good | The catalyst was prepared by hydrolysis of mixture of H2SiF6 and H2ZrF6 using am The resulting precipitate was subsequently filtered, washed, dried (T= 373 K), a
F | 1s | 687.5 | Si0.277Zr0.043O0.642F0.038 | silicon zirconium oxide fluoride (Si0.277Zr0.043O0.642F0.038) | Bosman H.J.M., Pijpers A.P., Jaspers A.W.M.A. | J. Catal. 161, 551 (1996) | Adequate |  |  | other | Gaussian |  |  |  | No | Mg |  | Au,Ag,Cu = 84.00,368.27,932.67 | Adventitious carbon | Reliable, with one-point correction of energy scale | solid on double-sided tape |  | X-ray Photoelectron Spectroscopy | 300 | Good | The catalyst was prepared by hydrolysis of mixture of H2SiF6 and H2ZrF6 using am The resulting precipitate was subsequently filtered, washed, dried (T= 373 K), a
F | 1s | 685.6 | Si0.277Zr0.043O0.642F0.038 | silicon zirconium oxide fluoride (Si0.277Zr0.043O0.642F0.038) | Bosman H.J.M., Pijpers A.P., Jaspers A.W.M.A. | J. Catal. 161, 551 (1996) | Adequate |  |  | other | Gaussian |  |  |  | No | Mg |  | Au,Ag,Cu = 84.00,368.27,932.67 | Adventitious carbon | Reliable, with one-point correction of energy scale | solid on double-sided tape |  | X-ray Photoelectron Spectroscopy | 300 | Good | The catalyst was prepared by hydrolysis of mixture of H2SiF6 and H2ZrF6 using am The resulting precipitate was subsequently filtered, washed, dried (T= 373 K), a
F | 1s | 687.6 | Si0.300Zr0.028O0.640F0.032 | silicon zirconium oxide fluoride (Si0.300Zr0.028O0.640F0.032) | Bosman H.J.M., Pijpers A.P., Jaspers A.W.M.A. | J. Catal. 161, 551 (1996) | Adequate |  |  | other | Gaussian |  |  |  | No | Mg |  | Au,Ag,Cu = 84.00,368.27,932.67 | Adventitious carbon | Reliable, with one-point correction of energy scale | solid on double-sided tape |  | X-ray Photoelectron Spectroscopy | 300 | Good | The catalyst was prepared by hydrolysis of mixture of H2SiF6 and H2ZrF6 using am The resulting precipitate was subsequently filtered, washed, dried (T= 373 K), a
F | 1s | 685.7 | Si0.300Zr0.028O0.640F0.032 | silicon zirconium oxide fluoride (Si0.300Zr0.028O0.640F0.032) | Bosman H.J.M., Pijpers A.P., Jaspers A.W.M.A. | J. Catal. 161, 551 (1996) | Adequate |  |  | other | Gaussian |  |  |  | No | Mg |  | Au,Ag,Cu = 84.00,368.27,932.67 | Adventitious carbon | Reliable, with one-point correction of energy scale | solid on double-sided tape |  | X-ray Photoelectron Spectroscopy | 300 | Good | The catalyst was prepared by hydrolysis of mixture of H2SiF6 and H2ZrF6 using am The resulting precipitate was subsequently filtered, washed, dried (T= 373 K), a
F | 1s | 686.8 | Si0.284Zr0.031O0.657F0.028 | silicon zirconium oxide fluoride (Si0.284Zr0.031O0.657F0.028) | Bosman H.J.M., Pijpers A.P., Jaspers A.W.M.A. | J. Catal. 161, 551 (1996) | Adequate |  |  | other | Gaussian |  |  |  | No | Mg |  | Au,Ag,Cu = 84.00,368.27,932.67 | Adventitious carbon | Reliable, with one-point correction of energy scale | solid on double-sided tape |  | X-ray Photoelectron Spectroscopy | 300 | Good | The catalyst was prepared by hydrolysis of mixture of H2SiF6 and H2ZrF6 using am The resulting precipitate was subsequently filtered, washed, dried (T= 373 K). F
F | 1s | 685 | Si0.284Zr0.031O0.657F0.028 | silicon zirconium oxide fluoride (Si0.284Zr0.031O0.657F0.028) | Bosman H.J.M., Pijpers A.P., Jaspers A.W.M.A. | J. Catal. 161, 551 (1996) | Adequate |  |  | other | Gaussian |  |  |  | No | Mg |  | Au,Ag,Cu = 84.00,368.27,932.67 | Adventitious carbon | Reliable, with one-point correction of energy scale | solid on double-sided tape |  | X-ray Photoelectron Spectroscopy | 300 | Good | The catalyst was prepared by hydrolysis of mixture of H2SiF6 and H2ZrF6 using am The resulting precipitate was subsequently filtered, washed, dried (T= 373 K). F
F | 1s | 687.5 | Si0.314Zr0.012O0.655F0.019 | silicon zirconium oxide fluoride (Si0.314Zr0.012O0.655F0.019) | Bosman H.J.M., Pijpers A.P., Jaspers A.W.M.A. | J. Catal. 161, 551 (1996) | Adequate |  |  | other | Gaussian |  |  |  | No | Mg |  | Au,Ag,Cu = 84.00,368.27,932.67 | Adventitious carbon | Reliable, with one-point correction of energy scale | solid on double-sided tape |  | X-ray Photoelectron Spectroscopy | 300 | Good | The catalyst was prepared by hydrolysis of mixture of H2SiF6 and H2ZrF6 using am The resulting precipitate was subsequently filtered, washed, dried (T= 373 K), a
F | 1s | 685.5 | Si0.314Zr0.012O0.655F0.019 | silicon zirconium oxide fluoride (Si0.314Zr0.012O0.655F0.019) | Bosman H.J.M., Pijpers A.P., Jaspers A.W.M.A. | J. Catal. 161, 551 (1996) | Adequate |  |  | other | Gaussian |  |  |  | No | Mg |  | Au,Ag,Cu = 84.00,368.27,932.67 | Adventitious carbon | Reliable, with one-point correction of energy scale | solid on double-sided tape |  | X-ray Photoelectron Spectroscopy | 300 | Good | The catalyst was prepared by hydrolysis of mixture of H2SiF6 and H2ZrF6 using am The resulting precipitate was subsequently filtered, washed, dried (T= 373 K), a
F | 1s | 687.8 | Si0.334O0.661F0.005 | silicon oxide fluoride (Si0.334O0.661F0.005) | Bosman H.J.M., Pijpers A.P., Jaspers A.W.M.A. | J. Catal. 161, 551 (1996) | Adequate |  |  |  | data |  |  |  | No | Mg |  | Au,Ag,Cu = 84.00,368.27,932.67 | Adventitious carbon | Reliable, with one-point correction of energy scale | solid on double-sided tape |  | X-ray Photoelectron Spectroscopy | 300 | Good | The catalyst was prepared by hydrolysis of mixture of H2SiF6 using ammonia at aThe resulting precipitate was subsequently filtered, washed, dried (T= 373 K), a
F | 1s | 687.4 | Si0.255Zr0.072O0.665F0.008 | silicon zirconium oxide fluoride (Si0.255Zr0.072O0.665F0.008) | Bosman H.J.M., Pijpers A.P., Jaspers A.W.M.A. | J. Catal. 161, 551 (1996) | Adequate |  |  | other | Gaussian |  |  |  | No | Mg |  | Au,Ag,Cu = 84.00,368.27,932.67 | Adventitious carbon | Reliable, with one-point correction of energy scale | solid on double-sided tape |  | X-ray Photoelectron Spectroscopy | 300 | Good | The catalyst was prepared by hydrolysis of mixture of H2SiF6 and H2ZrF6 using am The resulting precipitate was subsequently filtered, washed, dried (T= 373 K), a
F | 1s | 685.4 | Si0.255Zr0.072O0.665F0.008 | silicon zirconium oxide fluoride (Si0.255Zr0.072O0.665F0.008) | Bosman H.J.M., Pijpers A.P., Jaspers A.W.M.A. | J. Catal. 161, 551 (1996) | Adequate |  |  | other | Gaussian |  |  |  | No | Mg |  | Au,Ag,Cu = 84.00,368.27,932.67 | Adventitious carbon | Reliable, with one-point correction of energy scale | solid on double-sided tape |  | X-ray Photoelectron Spectroscopy | 300 | Good | The catalyst was prepared by hydrolysis of mixture of H2SiF6 and H2ZrF6 using am The resulting precipitate was subsequently filtered, washed, dried (T= 373 K), a
F | 1s | 687.5 | Si0.322Zr0.005O0.655F0.019 | silicon zirconium oxide fluoride (Si0.322Zr0.005O0.655F0.019) | Bosman H.J.M., Pijpers A.P., Jaspers A.W.M.A. | J. Catal. 161, 551 (1996) | Adequate |  |  | other | Gaussian |  |  |  | No | Mg |  | Au,Ag,Cu = 84.00,368.27,932.67 | Adventitious carbon | Reliable, with one-point correction of energy scale | solid on double-sided tape |  | X-ray Photoelectron Spectroscopy | 300 | Good | The catalyst was prepared by hydrolysis of mixture of H2SiF6 and H2ZrF6 using am The resulting precipitate was subsequently filtered, washed, dried (T= 373 K), a
F | 1s | 685.2 | Si0.322Zr0.005O0.655F0.019 | silicon zirconium oxide fluoride (Si0.322Zr0.005O0.655F0.019) | Bosman H.J.M., Pijpers A.P., Jaspers A.W.M.A. | J. Catal. 161, 551 (1996) | Adequate |  |  | other | Gaussian |  |  |  | No | Mg |  | Au,Ag,Cu = 84.00,368.27,932.67 | Adventitious carbon | Reliable, with one-point correction of energy scale | solid on double-sided tape |  | X-ray Photoelectron Spectroscopy | 300 | Good | The catalyst was prepared by hydrolysis of mixture of H2SiF6 and H2ZrF6 using am The resulting precipitate was subsequently filtered, washed, dried (T= 373 K), a
F | 1s | 687.7 | Si0.328Zr0.001O0.665F0.007 | silicon zirconium oxide fluoride (Si0.328Zr0.001O0.665F0.007) | Bosman H.J.M., Pijpers A.P., Jaspers A.W.M.A. | J. Catal. 161, 551 (1996) | Adequate |  |  |  | data |  |  |  | No | Mg |  | Au,Ag,Cu = 84.00,368.27,932.67 | Adventitious carbon | Reliable, with one-point correction of energy scale | solid on double-sided tape |  | X-ray Photoelectron Spectroscopy | 300 | Good | The catalyst was prepared by hydrolysis of mixture of H2SiF6 and H2ZrF6 using am The resulting precipitate was subsequently filtered, washed, dried (T= 373 K), a
F | 2p | 23.4 | CaF2/Si | calcium(II) difluoride/silicon | Izumi A., Hirai Y., Tsutsui K., Sokolov N.S. | Appl. Phys. Lett. 67, 2792 (1995) | Adequate |  |  |  | data |  |  |  | Yes | Al |  |  | Valence band minimum | Reliable (reported energy within 300 eV of a reference energy) | crystal, molecular beam epitaxy, thin film |  |  | 300 | Adequate | The CaF2 layers were epitaxially grown on n-type Si(111) at 923 K. The substrate T = 873 K, time = 15 min).
F | 2p | 23.4 | CaF2/Si | calcium(II) difluoride/silicon | Izumi A., Hirai Y., Tsutsui K., Sokolov N.S. | Appl. Phys. Lett. 67, 2792 (1995) | Adequate |  |  |  | data |  |  |  | Yes | Al |  |  | Valence band minimum | Reliable (reported energy within 300 eV of a reference energy) | crystal, molecular beam epitaxy, thin film |  |  | 300 | Adequate | The CaF2 layers were epitaxially grown on n-type Si(111) at 923 K. The substrate T = 873 K, time = 15 min).
F | 2p | 23.4 | CaF2/Si | calcium(II) difluoride/silicon | Izumi A., Hirai Y., Tsutsui K., Sokolov N.S. | Appl. Phys. Lett. 67, 2792 (1995) | Adequate |  |  |  | data |  |  |  | Yes | Al |  |  | Valence band minimum | Reliable (reported energy within 300 eV of a reference energy) | crystal, molecular beam epitaxy, thin film |  |  | 300 | Adequate | The CaF2 layers were epitaxially grown on n-type Si(111) at 923 K. The substrate T = 873 K, time = 15 min).
F | 2s | 29.9 | CaF2/Si | calcium(II) difluoride/silicon | Rieger D., Himpsel F.J., Karlsson U.O., McFeely F.R., Morar J.F., and Yarmoff J.A. | Phys. Rev. B 34, 7295 (1986) | Adequate | 0.3 |  |  | data |  |  |  | Yes |  |  |  | Valence band minimum | Reliable (reported energy within 300 eV of a reference energy) |  |  |  | 300 | Good | Submonolayer coverage.
F | 2s | 23.7 | CsF/Au | cesium fluoride/gold | Ichikawa K., Aita O., Aoki K., Kamada M., Tsutsumi K. | Phys. Rev. B 45, 3221 (1992) | Adequate |  |  |  | data |  |  |  | Yes | other source | 115 |  | Valence band minimum | Reliable (reported energy within 300 eV of a reference energy) | thin film, vapor deposited |  |  | 300 | Adequate | 100 A CsF/Au. The thickness was measured using a quartz-crystal thickness monitor.
F | 2s | 24 | LaF3/Au | lanthanum trifluoride/gold | Ichikawa K., Aita O., Aoki K., Kamada M., Tsutsumi K. | Phys. Rev. B 45, 3221 (1992) | Adequate |  |  |  | data |  |  |  | Yes | other source | 130 |  | Valence band minimum | Reliable (reported energy within 300 eV of a reference energy) | thin film, vapor deposited |  |  | 300 | Adequate | 100 A LaF3/Au. The thickness was measured using a quartz-crystal thickness monitor.
F | 2s | 29.9 | CaF2/Si | calcium(II) difluoride/silicon | Rieger D., Himpsel F.J., Karlsson U.O., McFeely F.R., Morar J.F., and Yarmoff J.A. | Phys. Rev. B 34, 7295 (1986) | Adequate | 0.3 |  |  | data |  |  |  | Yes |  |  |  | Valence band minimum | Reliable (reported energy within 300 eV of a reference energy) |  |  |  | 300 | Good | Submonolayer coverage.
F | 2s | 31.8 | CaF2/Si | calcium(II) difluoride/silicon | Rieger D., Himpsel F.J., Karlsson U.O., McFeely F.R., Morar J.F., and Yarmoff J.A. | Phys. Rev. B 34, 7295 (1986) | Adequate | 0.3 |  |  | data |  |  |  | Yes |  |  |  | Valence band minimum | Reliable (reported energy within 300 eV of a reference energy) | heated, molecular beam epitaxy, thick film |  |  | 300 | Good | CaF2/Si(111)-(7x7), n-type P-doped with 5 Ohm cm resistivity. CaF2 was deposited at 923-973 K. The thickness was determined by XPS
F | 2s | 29.9 | CaF2/Si | calcium(II) difluoride/silicon | Rieger D., Himpsel F.J., Karlsson U.O., McFeely F.R., Morar J.F., and Yarmoff J.A. | Phys. Rev. B 34, 7295 (1986) | Adequate | 0.3 |  |  | data |  |  |  | Yes |  |  |  | Valence band minimum | Reliable (reported energy within 300 eV of a reference energy) |  |  |  | 300 | Good | Submonolayer coverage.
F | 2s | 31.8 | CaF2/Si | calcium(II) difluoride/silicon | Rieger D., Himpsel F.J., Karlsson U.O., McFeely F.R., Morar J.F., and Yarmoff J.A. | Phys. Rev. B 34, 7295 (1986) | Adequate | 0.3 |  |  | data |  |  |  | Yes |  |  |  | Valence band minimum | Reliable (reported energy within 300 eV of a reference energy) | heated, molecular beam epitaxy, thick film |  |  | 300 | Good | CaF2/Si(111)-(7x7), n-type P-doped with 5 Ohm cm resistivity. CaF2 was deposited at 923-973 K. The thickness was determined by XPS
F | 2s | 30.8 | LiF | lithium fluoride | Ro C., Linton R.W. | Surf. Sci. Spectra 1, 277 (1992) | Adequate |  |  | Linear | data | 1.96 |  |  | No | Mg |  | Au,Cu = 84.00,932.67 | Gold | Reliable (reported energy within 300 eV of a reference energy) | annealed, chemically etched, insulator, polycrystalline | X-ray Photoelectron Spectroscopy |  | 298 | Adequate | The particles of typically 5 micrometer size werepressed into In foil. FAT mode. Emission angle = 45 degrees. The composition determined by XPS was Li0.479F0.471.
F | 2s | 29.9 | GdF3 | gadolinium(III) trifluoride | Raiser D., Deville J.P. | J. Electron Spectrosc. Relat. Phemon. 57, 91 (1991) | [8 empty] | No |  |  | C1s=284.6 | Adventitious carbon | Two-point correction of energy scale | powder (when a special point is made in the article)
F | 2s | 29.25 | SrF2 | strontium difluoride | Kurmaev E.Z., Galakhov V.R., Fedorenko V.V., Elokhina L.V., Bartkowski S., Neumann M., et al. | Phys. Rev. B 52, 2390 (1995) | Adequate |  |  |  | data |  |  |  | Yes | Al |  |  | Adventitious carbon | Reliable, with one-point correction of energy scale | cleaved crystal, crystal, insulator, polycrystalline, vacuum cleaved |  |  | 300 | Adequate
F | 2s | 28.4 | KF | potassium fluoride | Pireaux J.J., Martensson N., Didriksson R., Siegbahn K., Riga J., Verbist J. | Chem. Phys. Lett. 46, 215 (1977) | [8 empty] | No |  |  | Au | Gold | Reliable, with two-point correction of energy scale
F | 2s | 31.8 | CaF2/Si | calcium(II) difluoride/silicon | Rieger D., Himpsel F.J., Karlsson U.O., McFeely F.R., Morar J.F., and Yarmoff J.A. | Phys. Rev. B 34, 7295 (1986) | Adequate | 0.3 |  |  | data |  |  |  | Yes |  |  |  | Valence band minimum | Reliable (reported energy within 300 eV of a reference energy) | heated, molecular beam epitaxy, thick film |  |  | 300 | Good | CaF2/Si(111)-(7x7), n-type P-doped with 5 Ohm cm resistivity. CaF2 was deposited at 923-973 K. The thickness was determined by XPS
F | 2s | 28.6 | Sr2CuO2F2.6 | strontium copper oxide fluoride | Kurmaev E.Z., Galakhov V.R., Fedorenko V.V., Elokhina L.V., Bartkowski S., Neumann M., et al. | Phys. Rev. B 52, 2390 (1995) | Adequate |  |  |  | data |  |  |  | Yes | Al |  |  | Adventitious carbon | Reliable, with one-point correction of energy scale | cleaved crystal, crystal, polycrystalline, vacuum cleaved |  |  | 300 | Adequate | Mixture of SrCO3 and CuO was annealed in air (T = 1223 K time = 16 h), in dry N2 F2/N2 atmosphere for 15 min. The resulting sample was annealed in N2 atmosphere
F | 2s | 33.639 | CaF2/Sb/GaAs | calcium difluoride/antimony/gallium arsenide | Green A.M., Spicer W.E., Kim C., Cao R., Pianetta P. | J. Vac. Sci. Technol. A 12, 1158 (1994) | Good |  |  | other | mixed Gaussian/Lorentzian |  | 1.06 | 2.888 | No | other source | 80 |  | Valence band minimum | Reliable (reported energy within 300 eV of a reference energy) | multilayer structure, vapor deposited |  |  | 300 | Adequate | 1.9 ML CaF2/1 ML Sb/p-GaAs with a carrier concentration of 3E18 cm-3. 2 - component deconvolution. Branching ratio = 0.67. The thickness was measured using a quartz-crystal thickness monitor.
F | 2s | 30.3 | LiF | lithium fluoride | Hamrin K., Johansson G., Gelius U., Nordling C., Siegbahn K. | Phys. Scripta 1, 277 (1970) | [8 empty] | No |  |  | Graphite=284.3 | Adventitious carbon | Reliable, with two-point correction of energy scale
F | 2s | 24 | LiF | lithium fluoride | Chen J.-N., Rabalais J.W. | Surf. Sci. 176, L879 (1986) | Adequate |  |  |  | data |  |  |  | No | Mg |  |  | VBMax | Reliable (reported energy within 300 eV of a reference energy) | insulator, thin film, vapor deposited |  |  | 300 | Adequate | LiF was evaporated in situ onto a Rh foil using a tungsten evaporation boat.
F | 2s | 29.2 | K2UF6 | potassium hexafluorouranate(IV) | Pireaux J.J., Martensson N., Didriksson R., Siegbahn K., Riga J., Verbist J. | Chem. Phys. Lett. 46, 215 (1977) | [8 empty] | No |  |  | Au | Gold | Reliable, with two-point correction of energy scale | vapor deposited
F | 2s | 30.3 | FeF3 | iron(III) fluoride | Kasrai M., Urch D.S. | J. Chem. Soc. Faraday Trans. II 75, 1522 (1979) | [8 empty] | No |  |  |  | Adventitious carbon | Reliable, with two-point correction of energy scale
F | 2s | 29.25 | SrF2 | strontium difluoride | Kurmaev E.Z., Galakhov V.R., Fedorenko V.V., Elokhina L.V., Bartkowski S., Neumann M., et al. | Phys. Rev. B 52, 2390 (1995) | Adequate |  |  |  | data |  |  |  | Yes | Al |  |  | Adventitious carbon | Reliable, with one-point correction of energy scale | cleaved crystal, crystal, insulator, polycrystalline, vacuum cleaved |  |  | 300 | Adequate
F | 2s | 29.9 | FeF2 | iron(II) difluoride | Kasrai M., Urch D.S. | J. Chem. Soc. Faraday Trans. II 75, 1522 (1979) | [8 empty] | No |  |  |  | Adventitious carbon | Reliable, with two-point correction of energy scale
F | 2s | 31.8 | CaF2 | calcium difluoride | Rieger D., Himpsel F.J., Karlsson U.O., McFeely F.R., Morar J.F., and Yarmoff J.A. | Phys. Rev. B 34, 7295 (1986) | Adequate | 0.3 |  |  | data |  |  |  | Yes |  |  |  | Valence band minimum | Reliable (reported energy within 300 eV of a reference energy) |  |  |  | 300 | Good
Fe | 2p | 710.9 | FeSe | iron(II) selenide | Shenasa M., Sainkar S., Lichtman D. | J. Electron Spectrosc. Relat. Phemon. 40, 329 (1986) | [8 empty] | No |  |  |  | AC 1s 284.6 eV | Reliable, with two-point correction of energy scale | sputtered in argon
Fe | 2p1/2 | 720.2 | Fe/Cu | iron/copper | Lozzi L., Passacantando M., Picozzi P., Santucci S., Den Haas H. | Surf. Sci. 331, 703 (1995) | Adequate |  |  |  | data |  |  |  | No | Mg |  | Cu2p3 = 932.67 | Conductor | Reliable, with one-point correction of energy scale | surface coverage from 1ML to 2ML (1ML <= coverage < 2ML), surface coverage from 2ML to 3ML (2ML <= coverage < 3ML), surface coverage from 0ML to 1ML (0ML < coverage < 1ML), thin layer, vapor deposited |  | Low-energy Electron Diffraction | 300 | Good | 0.5 - 2 ML Fe/Cu(100)-(1x1). The substrate was cleaned by Ar+ ion bombardment an Emission angle = 30 degrees.
Fe | 2p1/2 | 719.9 | B20Fe80 | boron iron alloy (20-80) | Huntley D.R., Overbury S.H., Zehner D.M., Budai J.D., Brower W.E., Jr. | Appl. Surf. Sci. 27, 180 (1986) | Adequate | 0.1 |  |  | data |  |  |  | No | Al |  | Other, Fe2p3 = 706.86 | Conductor | Reliable, with one-point correction of energy scale | annealed, crystal, heated and cooled, thick film |  | X-ray Diffraction | 300 | Adequate | The sample was in the form of ribbon prepared by melt spinning and had a thickness of about 40 mkm and was annealed gradually at temperatures of up to 823 K. The sample was slowly quenched during the rapid solidification process.
Fe | 2p1/2 | 719.9 | B20Fe80 | boron iron alloy (20-80) | Huntley D.R., Overbury S.H., Zehner D.M., Budai J.D., Brower W.E., Jr. | Appl. Surf. Sci. 27, 180 (1986) | Adequate | 0.1 |  |  | data |  |  |  | No | Al |  | Other, Fe2p3 = 706.86 | Conductor | Reliable, with one-point correction of energy scale | amorphous, heated and cooled, sputtered, thick film |  | X-ray Diffraction | 300 | Adequate | The sample was in the form of ribbon prepared by melt spinning and had a thickness of about 40 mkm and was annealed gradually at temperatures of up to 823 K. The sample was slowly quenched during the rapid solidification process. Sputtered.
Fe | 2p1/2 | 719.9 | B20Fe80 | boron iron alloy (20-80) | Huntley D.R., Overbury S.H., Zehner D.M., Budai J.D., Brower W.E., Jr. | Appl. Surf. Sci. 27, 180 (1986) | Adequate | 0.1 |  |  | data |  |  |  | No | Al |  | Other, Fe2p3 = 706.86 | Conductor | Reliable, with one-point correction of energy scale | amorphous, heated and cooled, sputtered, thick film |  | X-ray Diffraction | 300 | Adequate | The sample was in the form of ribbon prepared by melt spinning and had a thickness of about 40 mkm and was annealed gradually at temperatures of up to 823 K. The sample was rapidly quenched during the rapid solidification process. Sputtered.
Fe | 2p1/2 | 719.9 | B20Fe80 | boron iron alloy (20-80) | Huntley D.R., Overbury S.H., Zehner D.M., Budai J.D., Brower W.E., Jr. | Appl. Surf. Sci. 27, 180 (1986) | Adequate | 0.1 |  |  | data |  |  |  | No | Al |  | Other, Fe2p3 = 706.86 | Conductor | Reliable, with one-point correction of energy scale | annealed, crystal, heated and cooled, thick film |  | X-ray Diffraction | 300 | Adequate | The sample was in the form of ribbon prepared by melt spinning and had a thickness of about 40 mkm and was annealed gradually at temperatures of up to 823 K. The sample was rapidly quenched during the rapid solidification process.
Fe | 2p1/2 | 724.3 | FeOOH | iron(III) oxide hydroxide | Tan B.J., Klabunde K.J., Sherwood P.M.A. | Chem. Mater. 2, 186 (1990) | Adequate | 0.2 |  | other | Gaussian | 4.2 |  |  | No | Mg |  | Other, Fe2p3 = 706.86 | Adventitious carbon | Reliable, with one-point correction of energy scale |  |  |  | 300 | Adequate
Fe | 2p1/2 | 723.5 | Fe3O4 | iron(II) diiron(III) tetraoxide | Tan B.J., Klabunde K.J., Sherwood P.M.A. | Chem. Mater. 2, 186 (1990) | Adequate | 0.2 |  | other | data | 3.8 |  |  | No | Mg |  | Other, Fe2p3 = 706.86 | Adventitious carbon | Reliable, with one-point correction of energy scale |  |  |  | 300 | Adequate
Fe | 2p1/2 | 724 | Fe2O3 | diiron trioxide | Tan B.J., Klabunde K.J., Sherwood P.M.A. | Chem. Mater. 2, 186 (1990) | Adequate | 0.2 |  | other | data | 4.3 |  |  | No | Mg |  | Other, Fe2p3 = 706.86 | Adventitious carbon | Reliable, with one-point correction of energy scale |  |  |  | 300 | Adequate
Fe | 2p1/2 | 725 | FeCr2O4 | iron(II) dichromium(III) oxide (FeCr2O4) | Langevoort J.C., Suthrland I., Hanekamp L.J., Gellings P.J. | Appl. Surf. Sci. 28, 167 (1987) | Adequate |  |  |  | data |  |  |  | No | Al |  |  | Adventitious carbon | Reliable, with one-point correction of energy scale | crystal |  |  | 300 | Adequate | Chromite.
Fe | 2p1/2 | 722.2 | Fe(CO)5/Ni | pentacarbonyliron/nickel | Xu M., Zaera F. | Surf. Sci. 315, 40 (1994) | Adequate |  |  |  | data |  |  |  | No | Al |  | Pt,Cu = 71.12,932.67 | Conductor | Reliable, with two-point correction of energy scale | adsorbed, cooled |  |  | 90 | Good | 20 L Fe(CO)5 were condensed onto Ni(100) at 90 K. The substrate was cleaned by combination of oxygen treatment and ion sputtering - annealing cycles. FAT mode.
Fe | 2p1/2 | 721.7 | CuFeS2 | copper iron disulfide | Yin Q., Kelsall G.H., Vaughan D.J., England K.E.R. | Geochim. Cosmochim. Acta 59, 1091 (1995) | Adequate |  |  |  | data |  |  |  | No | Mg |  | Au,Ag,Cu = 84.00,368.27,932.67 | Adventitious carbon | Reliable, with one-point correction of energy scale | crystal | Electron-Probe Microanalysis | X-ray Diffraction | 300 | Good | FAT mode.
Fe | 2p1/2 | 724.2 | O2/Fe/Cu | oxygen/iron/copper | Lozzi L., Passacantando M., Picozzi P., Santucci S., Den Haas H. | Surf. Sci. 331, 703 (1995) | Adequate |  |  |  | data |  |  |  | No | Mg |  | Cu2p3 = 932.67 | Conductor | Reliable, with one-point correction of energy scale | oxygen pressure, oxidizing atmosphere, thin layer, vapor deposited |  | Low-energy Electron Diffraction | 300 | Good | 1E4L O2/1- 4 ML Fe/Cu(100)-(1x1). The substrate was cleaned by Ar+ ion bombardme time = 15 min). Emission angle = 30 degrees.
Fe | 2p1/2 | 724.2 | O2/Fe/Cu | oxygen/iron/copper | den Daas H., Passacandanto M., Lozzi L., Santucci S., Picozzi P. | Surf. Sci. 317, 295 (1994) | Good | 0.2 | 0.8 | Shirley | mixed Gaussian/Lorentzian |  |  |  | No | Mg |  | Cu2p3 = 932.67 | Conductor | Reliable, with one-point correction of energy scale | multilayer structure, oxygen pressure, reacted, thin layer, vapor deposited |  | Low-energy Electron Diffraction | 300 | Good | 2 Pa s O2/1.5 ML Fe/Cu(100). The results of the fits are reported averaged for five spectra (0.5, 1, 1.5, 2, and 2.5 ML Fe. The Cu(100) crystal was cleaned by Ar+ ion bombardment and subsequently annealed (T =725 K, time = 15 min). The relative intensit
Fe | 2p1/2 | 722.5 | Fe(CO)5/Ni | iron pentacarbonyl/nickel | Xu M., Zaera F. | J. Vac. Sci. Technol. A 14, 415 (1996) | Adequate |  |  |  | data |  |  |  | No | Al |  | Cu2p3 = 932.67 | Conductor | Reliable, with one-point correction of energy scale | adsorbed, cooled |  |  | 90 | Adequate | 20 L Fe(CO)5 were deposited onto Ni(100) single crystal at 90 K.
Fe | 2p3/2 | 709.7 | Fe(CO)5/Ni | iron pentacarbonyl/nickel | Xu M., Zaera F. | J. Vac. Sci. Technol. A 14, 415 (1996) | Adequate |  |  |  | data |  |  |  | No | Al |  | Cu2p3 = 932.67 | Conductor | Reliable, with one-point correction of energy scale | adsorbed, cooled |  |  | 90 | Adequate | 20 L Fe(CO)5 were deposited onto Ni(100) single crystal at 90 K.
Fe | 2p3/2 | 706.9 | Fe/Ta | iron/tantalum | Gleason N.R., Strongin D.R. | Surf. Sci. 295, 306 (1993) | Adequate |  |  |  | data |  |  |  | No | Mg |  | Ni2p3 = 852.73 | Element | Reliable, with one-point correction of energy scale | sputter deposited, thin film |  |  | 300 | Good | 100 A Fe/Ta. FAT mode.
Fe | 2p3/2 | 711.8 | FeCl3 | iron trichloride | Kim Y.I., Hatfield W.E. | Inorg. Chim. Acta 188, 15 (1991) | Adequate |  |  |  | data |  |  |  | No | Mg |  | Au,Cu = 84.00,932.67 | Adventitious carbon | Reliable, with two-point correction of energy scale | solid sample mounted on tape |  |  | 300 | Adequate | The sample was mounted on a fresh surface of indium foil.
Fe | 2p3/2 | 710.5 | (C6H4S4)2FeCl3 | bis(tetrathiafulvalene)iron trichloride | Kim Y.I., Hatfield W.E. | Inorg. Chim. Acta 188, 15 (1991) | Adequate |  |  |  | data |  |  |  | No | Mg |  | Au,Cu = 84.00,932.67 | Adventitious carbon | Reliable, with two-point correction of energy scale | crystal, precipitate |  |  | 300 | Adequate | The sample was mounted on a fresh surface of indium foil.
Fe | 2p3/2 | 710.5 | (C6H4S4)3FeBr3 | tris(tetrathiafulvalene)iron tribromide | Kim Y.I., Hatfield W.E. | Inorg. Chim. Acta 188, 15 (1991) | Adequate |  |  |  | data |  |  |  | No | Mg |  | Au,Cu = 84.00,932.67 | Adventitious carbon | Reliable, with two-point correction of energy scale | crystal, precipitate |  |  | 300 | Adequate | The sample was mounted on a fresh surface of indium foil.
Fe | 2p3/2 | 710.61 | O2/Fe/Cu | oxygen/iron/copper | den Daas H., Passacandanto M., Lozzi L., Santucci S., Picozzi P. | Surf. Sci. 317, 295 (1994) | Good | 0.17 | 0.8 | Shirley | mixed Gaussian/Lorentzian |  |  |  | No | Mg |  | Cu2p3 = 932.67 | Conductor | Reliable, with one-point correction of energy scale | multilayer structure, oxygen pressure, reacted, thin layer, vapor deposited |  | Low-energy Electron Diffraction | 300 | Good | 2 Pa s O2/1.5 ML Fe/Cu(100). The results of the fits are reported averaged for five spectra (0.5, 1, 1.5, 2, and 2.5 ML Fe. The Cu(100) crystal was cleaned by Ar+ ion bombardment and subsequently annealed (T =725 K, time = 15 min). The relative intensit
Fe | 2p3/2 | 713.7 | O2/Fe/Cu | oxygen/iron/copper | den Daas H., Passacandanto M., Lozzi L., Santucci S., Picozzi P. | Surf. Sci. 317, 295 (1994) | Good | 0.3 | 0.8 | Shirley | mixed Gaussian/Lorentzian |  |  |  | No | Mg |  | Cu2p3 = 932.67 | Conductor | Reliable, with one-point correction of energy scale | multilayer structure, oxygen pressure, reacted, thin layer, vapor deposited |  | Low-energy Electron Diffraction | 300 | Good | 2 Pa s O2/1.5 ML Fe/Cu(100). The results of the fits are reported averaged for five spectra (0.5, 1, 1.5, 2, and 2.5 ML Fe. The Cu(100) crystal was cleaned by Ar+ ion bombardment and subsequently annealed (T =725 K, time = 15 min). The relative intensit
Fe | 2p3/2 | 708.1 | CuFeS2 | copper iron disulfide | Laajalehto K., Kartio I., Nowak P. | Appl. Surf. Sci. 81, 11 (1994) | Good | 0.1 |  | Shirley | mixed Gaussian/Lorentzian |  |  |  | Yes | Al |  | Au,Cu = 84.00,932.67 | Adventitious carbon | Reliable, with one-point correction of energy scale | cooled, polycrystalline, scraped | X-ray Photoelectron Spectroscopy |  | 130 | Good | Natural polycrystal. FAT mode.
Fe | 2p3/2 | 708.7 | CuFeS2 | copper iron disulfide | Yin Q., Kelsall G.H., Vaughan D.J., England K.E.R. | Geochim. Cosmochim. Acta 59, 1091 (1995) | Adequate |  |  |  | data |  |  |  | No | Mg |  | Au,Ag,Cu = 84.00,368.27,932.67 | Adventitious carbon | Reliable, with one-point correction of energy scale | crystal | Electron-Probe Microanalysis | X-ray Diffraction | 300 | Good | FAT mode.
Fe | 2p3/2 | 711.1 | FeCl2 | iron dichloride | Kim Y.I., Hatfield W.E. | Inorg. Chim. Acta 188, 15 (1991) | Adequate |  |  |  | data |  |  |  | No | Mg |  | Au,Cu = 84.00,932.67 | Adventitious carbon | Reliable, with two-point correction of energy scale | solid sample mounted on tape |  |  | 300 | Adequate | The sample was mounted on a fresh surface of indium foil.
Fe | 2p3/2 | 710.6 | O2/Fe/Cu | oxygen/iron/copper | Lozzi L., Passacantando M., Picozzi P., Santucci S., Den Haas H. | Surf. Sci. 331, 703 (1995) | Adequate |  |  |  | data |  |  |  | No | Mg |  | Cu2p3 = 932.67 | Conductor | Reliable, with one-point correction of energy scale | oxygen pressure, oxidizing atmosphere, thin layer, vapor deposited |  | Low-energy Electron Diffraction | 300 | Good | 1E4L O2/1- 4 ML Fe/Cu(100)-(1x1). The substrate was cleaned by Ar+ ion bombardme time = 15 min). Emission angle = 30 degrees.
Fe | 2p3/2 | 709.5 | Fe(CO)5/Ni | pentacarbonyliron/nickel | Xu M., Zaera F. | Surf. Sci. 315, 40 (1994) | Adequate |  |  |  | data |  |  |  | No | Al |  | Pt,Cu = 71.12,932.67 | Conductor | Reliable, with two-point correction of energy scale | adsorbed, cooled |  |  | 90 | Good | 20 L Fe(CO)5 were condensed onto Ni(100) at 90 K. The substrate was cleaned by combination of oxygen treatment and ion sputtering - annealing cycles. FAT mode.
Fe | 2p3/2 | 706.9 | Al46Fe54 | aluminum iron | Gleason N.R., Strongin D.R. | Surf. Sci. 295, 306 (1993) | Adequate |  |  |  | data |  |  |  | No | Mg |  | Ni2p3 = 852.73 | Conductor | Reliable, with one-point correction of energy scale | crystal, sputtered in argon | X-ray Photoelectron Spectroscopy | Low-energy Electron Diffraction | 300 | Good | FeAl(110)-(1x1). The sample was cleaned by cycles of Ar+ ion bombardment (Ep = 500 eV) and annealing (T = 1073 K, time = 8 min), and annealing (T = 1173 K, time = 2 min). FAT mode.
Fe | 2p3/2 | 707.2 | Cr21Fe8Ni71 | chromium iron nickel alloy (210871) | Marcus P., Grimal J.M. | Corros. Sci. 33, 805 (1992) | Adequate |  |  | other | data |  |  |  | No | Mg |  | Au,Cu = 84.00,932.67 | Conductor | Reliable (reported energy within 300 eV of a reference energy) | annealed, crystal |  |  | 300 | Good | The sample was mechanically and electrochemically polished and then annealed in pure hydrogen (T = 1253 K, time = 2 h).
Fe | 2p3/2 | 707 | O2/Fe | oxygen/iron | Sault A.G. | Appl. Surf. Sci. 74, 249 (1994) | Adequate |  |  |  | data |  |  |  | No | Mg |  | Cu3p3,Cu2p3 = 75.11,932.67 | Conductor | Reliable (reported energy within 300 eV of a reference energy) | metal foil, oxygen pressure, oxidizing atmosphere |  |  | 300 | Good | 100 L O2/Fe. The substrate was cleaned by repeated cycles of Ar+ ion bombardment (Ep = 3 keV, j = 1.7 microamperes/cm2) and subsequently annealed (T = 923 K). FAT mode.
Fe | 2p3/2 | 710.8 | O2/Fe | oxygen/iron | Sault A.G. | Appl. Surf. Sci. 74, 249 (1994) | Adequate |  |  |  | data |  |  |  | No | Mg |  | Cu3p3,Cu2p3 = 75.11,932.67 | Conductor | Reliable (reported energy within 300 eV of a reference energy) | metal foil, oxygen pressure, oxidizing atmosphere |  |  | 300 | Good | 100 L O2/Fe. The substrate was cleaned by repeated cycles of Ar+ ion bombardment (Ep = 3 keV, j = 1.7 microamperes/cm2) and subsequently annealed (T = 923 K). FAT mode.
Fe | 2p3/2 | 711 | O2/Fe | oxygen/iron | Sault A.G. | Appl. Surf. Sci. 74, 249 (1994) | Adequate |  |  |  | data |  |  |  | No | Mg |  | Cu3p3,Cu2p3 = 75.11,932.67 | Conductor | Reliable (reported energy within 300 eV of a reference energy) | metal foil, oxygen pressure, oxidizing atmosphere, thermal oxide |  |  | 300 | Good | The Fe foil was exposed to 130 Torr O2 for 10 min at 573 K. The substrate was cleaned by repeated cycles of Ar+ ion bombardment (Ep = 3 keV, j = 1.7 microamperes/cm2) and subsequently annealed (T = 923 K). FAT mode.
Fe | 2p3/2 | 710.5 | FeCr2O4 | iron(II) dichromium(III) oxide (FeCr2O4) | Langevoort J.C., Suthrland I., Hanekamp L.J., Gellings P.J. | Appl. Surf. Sci. 28, 167 (1987) | Adequate |  |  |  | data |  |  |  | No | Al |  |  | Adventitious carbon | Reliable, with one-point correction of energy scale | crystal |  |  | 300 | Adequate | Chromite.
Fe | 2p3/2 | 708.8 | Fe(CO)5/Pt | pentacarbonyl iron/platinum | Zaera F. | Langmuir 7, 1188 (1991) | Adequate |  | 1.2 |  | data |  |  |  | No | Al |  | Cu2p3 = 932.67 | Conductor | Reliable, with one-point correction of energy scale | adsorbed, cooled, thin layer |  |  | 140 | Adequate | 5 L Fe(CO)5 were deposited onto Pt(111) single crystal at 140 K. The Pt(111) single crystal was cleaned by a combination of oxygen treatment and sputtering-annealing cycles.
Fe | 2p3/2 | 707.8 | Fe(CO)5/Pt | pentacarbonyl iron/platinum | Zaera F. | Langmuir 7, 1188 (1991) | Adequate |  | 1.2 |  | data |  |  |  | No | Al |  | Cu2p3 = 932.67 | Conductor | Reliable, with one-point correction of energy scale | adsorbed, cooled, thin layer |  |  | 280 | Adequate | 5 L Fe(CO)5 were deposited onto Pt(111) single crystal at 280 K. The Pt(111) single crystal was cleaned by a combination of oxygen treatment and sputtering-annealing cycles.
Fe | 2p3/2 | 709.2 | Fe(CO)5/Pt | pentacarbonyl iron/platinum | Zaera F. | Langmuir 7, 1188 (1991) | Adequate |  | 1.2 |  | data |  |  |  | No | Al |  | Cu2p3 = 932.67 | Conductor | Reliable, with one-point correction of energy scale | adsorbed, semiconductor, thin layer |  |  |  | Adequate | Condensed Fe(CO)5. The Pt(111) single crystal was cleaned by a combination of oxygen treatment and sputtering-annealing cycles.
Fe | 2p3/2 | 707.3 | FeS2 | iron disulfide | Laajalehto K., Kartio I., Nowak P. | Appl. Surf. Sci. 81, 11 (1994) | Good | 0.1 |  | Shirley | mixed Gaussian/Lorentzian |  |  |  | Yes | Al |  | Au,Cu = 84.00,932.67 | Adventitious carbon | Reliable, with one-point correction of energy scale | cooled, crystal, scraped | X-ray Photoelectron Spectroscopy |  | 130 | Good | Natural single crystal. The total FWHM was 0.9 eV. FAT mode.
Fe | 2p3/2 | 709.2 | Fe3O4 | iron(II) diiron(III) tetraoxide | Marcus P., Grimal J.M. | Corros. Sci. 33, 805 (1992) | Adequate |  |  | other | data |  |  |  | No | Mg |  | Au,Cu = 84.00,932.67 | Conductor | Reliable (reported energy within 300 eV of a reference energy) | oxygen pressure, oxidizing atmosphere, thin film, thick oxide |  |  | 300 | Adequate | The oxide was prepared by oxidizing the pure metals in oxygen (p = 1E-5 mbar, T = 773 K) in the spectrometer.
Fe | 2p3/2 | 710.7 | Fe3O4 | iron(II) diiron(III) tetraoxide | Marcus P., Grimal J.M. | Corros. Sci. 33, 805 (1992) | Adequate |  |  | other | data |  |  |  | No | Mg |  | Au,Cu = 84.00,932.67 | Conductor | Reliable (reported energy within 300 eV of a reference energy) | oxygen pressure, oxidizing atmosphere, thin film, thick oxide |  |  | 300 | Adequate | The oxide was prepared by oxidizing the pure metals in oxygen (p = 1E-5 mbar, T = 773 K) in the spectrometer.
Fe | 2p3/2 | 711.4 | Fe2O3 | diiron trioxide | Langevoort J.C., Suthrland I., Hanekamp L.J., Gellings P.J. | Appl. Surf. Sci. 28, 167 (1987) | Adequate |  |  |  | data |  |  |  | No | Al |  |  | Adventitious carbon | Reliable, with one-point correction of energy scale |  |  |  | 300 | Adequate
Fe | 2p3/2 | 710.8 | Fe2O3 | diiron trioxide | Tan B.J., Klabunde K.J., Sherwood P.M.A. | Chem. Mater. 2, 186 (1990) | Adequate | 0.2 |  | other | data | 4.7 |  |  | No | Mg |  | Other, Fe2p3 = 706.86 | Adventitious carbon | Reliable, with one-point correction of energy scale |  |  |  | 300 | Adequate
Fe | 2p3/2 | 707.9 | O2/Fe24Zr76 | oxygen/iron zirconium alloy (24-76) | Sinha S., Badrinarayanan S., Sinha A.P.B. | J. Less-common Metals 125, 85 (1986) | Good | 0.2 |  | other | Gaussian |  |  |  | No | Al |  | Au,Ag,Cu = 84.00,368.27,932.67 | Conductor | Reliable, with one-point correction of energy scale | oxidizing atmosphere |  |  | 293 | Good | Zr-Fe ribbon was exposed to air for a very long duration.
Fe | 2p3/2 | 710.2 | Fe3O4 | iron(II) diiron(III) tetraoxide | Tan B.J., Klabunde K.J., Sherwood P.M.A. | Chem. Mater. 2, 186 (1990) | Adequate | 0.2 |  | other | data | 4.8 |  |  | No | Mg |  | Other, Fe2p3 = 706.86 | Adventitious carbon | Reliable, with one-point correction of energy scale |  |  |  | 300 | Adequate
Fe | 2p3/2 | 709.5 | B6Cr14Fe32Ni36P12Ox | boron chromium iron nickel phosphorus oxides | Nagarkar P.V., Kulkarni S.K., Umbach E. | Appl. Surf. Sci. 29, 194 (1987) | Adequate | 0.05 |  |  | data |  |  |  | No | Mg |  | Au,Ag,Cu = 84.00,368.27,932.67 | Conductor | Reliable, with one-point correction of energy scale | amorphous, native oxide, pelletized |  |  | 300 | Adequate | Native oxide of B6Cr14Fe32Ni36P12 metallic glass was produced in the form of ribbons approximately 2.5 cm wide and 40 mkm thick.
Fe | 2p3/2 | 710.7 | B6Cr14Fe32Ni36P12Ox | boron chromium iron nickel phosphorus oxides | Nagarkar P.V., Kulkarni S.K., Umbach E. | Appl. Surf. Sci. 29, 194 (1987) | Adequate | 0.05 |  |  | data |  |  |  | No | Mg |  | Au,Ag,Cu = 84.00,368.27,932.67 | Conductor | Reliable, with one-point correction of energy scale | amorphous, native oxide, pelletized |  |  | 300 | Adequate | Native oxide of B6Cr14Fe32Ni36P12 metallic glass was produced in the form of ribbons approximately 2.5 cm wide and 40 mkm thick.
Fe | 2p3/2 | 707.1 | B6Cr14Fe32Ni36P12Ox | boron chromium iron nickel phosphorus oxides | Nagarkar P.V., Kulkarni S.K., Umbach E. | Appl. Surf. Sci. 29, 194 (1987) | Adequate | 0.05 |  |  | data |  |  |  | No | Mg |  | Au,Ag,Cu = 84.00,368.27,932.67 | Conductor | Reliable, with one-point correction of energy scale | amorphous, native oxide, pelletized |  |  | 300 | Adequate | Native oxide of B6Cr14Fe32Ni36P12 metallic glass was produced in the form of ribbons approximately 2.5 cm wide and 40 mkm thick.
Fe | 2p3/2 | 711.5 | FeOOH | iron(III) oxide hydroxide | Tan B.J., Klabunde K.J., Sherwood P.M.A. | Chem. Mater. 2, 186 (1990) | Adequate | 0.2 |  | other | Gaussian | 4.7 |  |  | No | Mg |  | Other, Fe2p3 = 706.86 | Adventitious carbon | Reliable, with one-point correction of energy scale |  |  |  | 300 | Adequate
Fe | 2p3/2 | 706.9 | B20Fe80 | boron iron alloy (20-80) | Huntley D.R., Overbury S.H., Zehner D.M., Budai J.D., Brower W.E., Jr. | Appl. Surf. Sci. 27, 180 (1986) | Adequate | 0.1 |  |  | data |  |  |  | No | Al |  | Other, Fe2p3 = 706.86 | Conductor | Reliable, with one-point correction of energy scale | annealed, crystal, heated and cooled, thick film |  | X-ray Diffraction | 300 | Adequate | The sample was in the form of ribbon prepared by melt spinning and had a thickness of about 40 mkm and was annealed gradually at temperatures of up to 823 K. The sample was rapidly quenched during the rapid solidification process.
Fe | 2p3/2 | 707.1 | B20Fe80 | boron iron alloy (20-80) | Huntley D.R., Overbury S.H., Zehner D.M., Budai J.D., Brower W.E., Jr. | Appl. Surf. Sci. 27, 180 (1986) | Adequate | 0.1 |  |  | data |  |  |  | No | Al |  | Other, Fe2p3 = 706.86 | Conductor | Reliable, with one-point correction of energy scale | amorphous, heated and cooled, sputtered, thick film |  | X-ray Diffraction | 300 | Adequate | The sample was in the form of ribbon prepared by melt spinning and had a thickness of about 40 mkm and was annealed gradually at temperatures of up to 823 K. The sample was rapidly quenched during the rapid solidification process. Sputtered.
Fe | 2p3/2 | 706.9 | B20Fe80 | boron iron alloy (20-80) | Huntley D.R., Overbury S.H., Zehner D.M., Budai J.D., Brower W.E., Jr. | Appl. Surf. Sci. 27, 180 (1986) | Adequate | 0.1 |  |  | data |  |  |  | No | Al |  | Other, Fe2p3 = 706.86 | Conductor | Reliable, with one-point correction of energy scale | amorphous, heated and cooled, sputtered, thick film |  | X-ray Diffraction | 300 | Adequate | The sample was in the form of ribbon prepared by melt spinning and had a thickness of about 40 mkm and was annealed gradually at temperatures of up to 823 K. The sample was slowly quenched during the rapid solidification process. Sputtered.
Fe | 2p3/2 | 706.9 | B20Fe80 | boron iron alloy (20-80) | Huntley D.R., Overbury S.H., Zehner D.M., Budai J.D., Brower W.E., Jr. | Appl. Surf. Sci. 27, 180 (1986) | Adequate | 0.1 |  |  | data |  |  |  | No | Al |  | Other, Fe2p3 = 706.86 | Conductor | Reliable, with one-point correction of energy scale | annealed, crystal, heated and cooled, thick film |  | X-ray Diffraction | 300 | Adequate | The sample was in the form of ribbon prepared by melt spinning and had a thickness of about 40 mkm and was annealed gradually at temperatures of up to 823 K. The sample was slowly quenched during the rapid solidification process.
Fe | 2p3/2 | 710.7 | Fe2O3 | diiron(III) trioxide | Andersson S.L.T., Howe R.F. | J. Phys. Chem. 93, 4913 (1989) | Good | 0.2 |  | Linear | Gaussian |  |  |  | No | Al |  | Au,Ag = 84.00,368.27, Ni2p3 =852.73 | Adventitious carbon | Reliable, with three-point correction of energy scale |  |  |  | 300 | Good | FRR mode
Fe | 2p3/2 | 707.2 | Fe/Ni | iron/nickel | Kishi K. | J. Electron Spectrosc. Relat. Phenom. 46, 237 (1988) | Adequate |  |  |  | data |  |  |  | No | Al |  | Ni2p3=852.73 | Conductor | Reliable, with one-point correction of energy scale | heated, monolayer, thin layer, vapor deposited |  |  | 300 | Good | 1 ML Fe/Ni(100). Iron atoms were deposited on the surface at 350 K from an electrically heated Fe filament.
Fe | 2p3/2 | 709.2 | Fe/NiO/Ni | iron/nickel oxide/nickel | Kishi K. | J. Electron Spectrosc. Relat. Phenom. 46, 237 (1988) | Adequate |  |  |  | data |  |  |  | No | Al |  | Ni2p3=852.73 | Conductor | Reliable, with one-point correction of energy scale | heated, multilayer structure, reacted film, thin layer, vapor deposited |  |  | 300 | Good | 1 ML Fe/3 ML NiO/Ni(100). Iron atoms were deposited on the surface at 350 K from an electrically heated Fe filament. The sample was exposed to oxygen at 310 K.
Fe | 2p3/2 | 707 | O2/Cr24Fe65Mo11 | oxygen/chromium iron molybdenum alloy (24-65-11) | Mathieu H.J., Landolt D. | Corros. Sci. 26, 547 (1986) | Adequate |  |  | Shirley | other type of curve fit |  |  |  | No | Mg |  | Au,Cu= 84.00,932.67 | Conductor | Reliable (reported energy within 300 eV of a reference energy) | oxygen pressure, oxidizing atmosphere |  |  | 300 | Adequate | 720 L O2/Cr24Fe65Mo11 alloy.
Fe | 2p3/2 | 709.4 | O2/Cr24Fe65Mo11 | oxygen/chromium iron molybdenum alloy (24-65-11) | Mathieu H.J., Landolt D. | Corros. Sci. 26, 547 (1986) | Adequate |  |  | Shirley | other type of curve fit |  |  |  | No | Mg |  | Au,Cu= 84.00,932.67 | Conductor | Reliable (reported energy within 300 eV of a reference energy) | oxygen pressure, oxidizing atmosphere |  |  | 300 | Adequate | 720 L O2/Cr24Fe65Mo11 alloy.
Fe | 2p3/2 | 710.7 | O2/Cr24Fe65Mo11 | oxygen/chromium iron molybdenum alloy (24-65-11) | Mathieu H.J., Landolt D. | Corros. Sci. 26, 547 (1986) | Adequate |  |  | Shirley | other type of curve fit |  |  |  | No | Mg |  | Au,Cu= 84.00,932.67 | Conductor | Reliable (reported energy within 300 eV of a reference energy) | oxygen pressure, oxidizing atmosphere |  |  | 300 | Adequate | 720 L O2/Cr24Fe65Mo11 alloy.
Fe | 2p3/2 | 707.6 | O2/Fe/Ni | oxygen/iron/nickel | Kishi K. | J. Electron Spectrosc. Relat. Phenom. 46, 237 (1988) | Adequate |  |  |  | data |  |  |  | No | Al |  | Ni2p3=852.73 | Conductor | Reliable, with one-point correction of energy scale | heated, multilayer structure, oxygen pressure, thin layer, vapor deposited |  |  | 300 | Good | 1.33 L O2/1 ML Fe/Ni(100). Iron atoms were deposited on the surface at 350 K from an electrically heated Fe filament.
Fe | 2p3/2 | 708.2 | O2/Fe/Ni | oxygen/iron/nickel | Kishi K. | J. Electron Spectrosc. Relat. Phenom. 46, 237 (1988) | Adequate |  |  |  | data |  |  |  | No | Al |  | Ni2p3=852.73 | Conductor | Reliable, with one-point correction of energy scale | heated, multilayer structure, oxygen pressure, thin layer, vapor deposited |  |  | 300 | Good | 13.3 L O2/1 ML Fe/Ni(100). Iron atoms were deposited on the surface at 350 K from an electrically heated Fe filament. The sample was exposed to oxygen at 310 K.
Fe | 2p3/2 | 709.4 | O2/Fe/Ni | oxygen/iron/nickel | Kishi K. | J. Electron Spectrosc. Relat. Phenom. 46, 237 (1988) | Adequate |  |  |  | data |  |  |  | No | Al |  | Ni2p3=852.73 | Conductor | Reliable, with one-point correction of energy scale | heated, multilayer structure, oxygen pressure, thin layer, vapor deposited |  |  | 300 | Good | 26.6 L O2/1 ML Fe/Ni(100). Iron atoms were deposited on the surface at 350 K from an electrically heated Fe filament. The sample was exposed to oxygen at 310 K.
Fe | 2p3/2 | 710.9 | O2/Fe/Ni | oxygen/iron/nickel | Kishi K. | J. Electron Spectrosc. Relat. Phenom. 46, 237 (1988) | Adequate |  |  |  | data |  |  |  | No | Al |  | Ni2p3=852.73 | Conductor | Reliable, with one-point correction of energy scale | heated, multilayer structure, oxygen pressure, thin layer, vapor deposited |  |  | 300 | Good | 66.5 L O2/1 ML Fe/Ni(100). Iron atoms were deposited on the surface at 350 K from an electrically heated Fe filament. The sample was exposed to oxygen at 310 K.
Fe | 2p3/2 | 711.1 | O2/Fe/Ni | oxygen/iron/nickel | Kishi K. | J. Electron Spectrosc. Relat. Phenom. 46, 237 (1988) | Adequate |  |  |  | data |  |  |  | No | Al |  | Ni2p3=852.73 | Conductor | Reliable, with one-point correction of energy scale | heated, multilayer structure, oxygen pressure, thin layer, vapor deposited |  |  | 300 | Good | 1330 L O2/1 ML Fe/Ni(100). Iron atoms were deposited on the surface at 350 K from an electrically heated Fe filament. The sample was exposed to oxygen at 310 K.
Fe | 2p3/2 | 710.4 | O2/UFe2 | oxygen/uranium iron imc | Schultz J.C., Colmenares C.A., Naegele J., Spirlet J.C. | Surf. Sci. 198, 301 (1988) | Adequate | 0.2 |  |  | data |  |  |  | No | Al |  | Au,Cu= 84.00,932.67 | Conductor | Reliable (reported energy within 300 eV of a reference energy) | oxygen pressure, polycrystalline |  |  | 300 | Adequate | 1280 L O2/UFe2. Substrate composition determined by XPS is UFe1.93 +/- 0.16
Fe | 2p3/2 | 710.8 | O2/UFe2 | oxygen/uranium iron imc | Schultz J.C., Colmenares C.A., Naegele J., Spirlet J.C. | Surf. Sci. 198, 301 (1988) | Adequate | 0.2 |  |  | data |  |  |  | No | Al |  | Au,Cu= 84.00,932.67 | Conductor | Reliable, with one-point correction of energy scale | oxygen pressure, polycrystalline |  |  | 300 | Adequate | 5120 L O2/UFe2. Substrate composition determined by XPS is UFe1.93 +/- 0.16
Fe | 2p3/2 | 707 | Cr24Fe76/O2 | chromium iron alloy (24-76)/oxygen | Mathieu H.J., Landolt D. | Corros. Sci. 26, 547 (1986) | Adequate | 0.2 |  | Shirley | other type of curve fit |  |  |  | No | Mg |  | Au,Cu= 84.00,932.67 | Conductor | Reliable, with one-point correction of energy scale | oxygen pressure, oxidizing atmosphere, thin layer |  |  | 300 | Good | 720 LO2/Cr24F76. O2/Cr24Fe76 System
Fe | 2p3/2 | 709.4 | Cr24Fe76/O2 | chromium iron alloy (24-76)/oxygen | Ingo G.M., Zacchetti N. | High Temperature Science 28, 137 (1990) | Adequate | 0.2 |  | Shirley | other type of curve fit |  |  |  | No | Mg |  | Au,Cu= 84.00,932.67 | Conductor | Reliable, with one-point correction of energy scale | oxygen pressure, oxidizing atmosphere, thin layer |  |  | 300 | Good | 720 LO2/Cr24F76. O2/Cr24Fe76 System
Fe | 2p3/2 | 710.7 | Cr24Fe76/O2 | chromium iron alloy (24-76)/oxygen | Ingo G.M., Zacchetti N. | High Temperature Science 28, 137 (1990) | Adequate | 0.2 |  | Shirley | other type of curve fit |  |  |  | No | Mg |  | Au,Cu= 84.00,932.67 | Conductor | Reliable, with one-point correction of energy scale | oxygen pressure, oxidizing atmosphere, thin layer |  |  | 300 | Good | 720 LO2/Cr24F76. O2/Cr24Fe76 System
Fe | 2p3/2 | 710.7 | Fe2O3 | diiron(III) trioxide | Mathieu H.J., Landolt D. | Corros. Sci. 26, 547 (1986) | Adequate | 0.2 | 1 |  | other type of curve fit |  |  |  | No | Mg |  | Au,Cu= 84.00,932.67 | Conductor | Reliable, with one-point correction of energy scale | crystal |  |  | 300 | Good
Fe | 2p3/2 | 707.1 | UFe2 | uranium iron imc | Schultz J.C., Colmenares C.A., Naegele J., Spirlet J.C. | Surf. Sci. 198, 301 (1988) | Adequate | 0.2 |  |  | data |  |  |  | No | Al |  | Au,Cu= 84.00,932.67 | Conductor | Reliable (reported energy within 300 eV of a reference energy) |  |  |  | 300 | Adequate
Fe | 2p3/2 | 706.8 | Fe/Cu | iron/copper | Kishi K., Nishioka J. | Surf. Sci. 227, 97 (1990) | Adequate |  |  |  | data |  |  |  | No | Al |  | Cu2p3 = 932.67 | Conductor | Reliable, with one-point correction of energy scale | multilayer structure, reacted, surface coverage from 0ML to 1ML (0ML < coverage < 1ML), thin layer, vapor deposited |  |  | 293 | Adequate | 0.2 ML Fe/Cu(100).
Fe | 2p3/2 | 707 | Fe/Cu | iron/copper | Kishi K., Nishioka J. | Surf. Sci. 227, 97 (1990) | Adequate |  |  |  | data |  |  |  | No | Al |  | Cu2p3 = 932.67 | Conductor | Reliable, with one-point correction of energy scale | surface coverage from 2ML to 3ML (2ML <= coverage < 3ML), multilayer structure, reacted, thin layer, vapor deposited |  |  | 293 | Adequate | 2.0 ML Fe/Cu(100).
Fe | 2p3/2 | 706.9 | Fe/Cu | iron/copper | Kishi K., Nishioka J. | Surf. Sci. 227, 97 (1990) | Adequate |  |  |  | data |  |  |  | No | Al |  | Cu2p3 = 932.67 | Conductor | Reliable, with one-point correction of energy scale | multilayer structure, reacted, surface coverage from 0ML to 1ML (0ML < coverage < 1ML), thin layer, vapor deposited |  |  | 293 | Adequate | 0.3 ML Fe/Cu(100).
Fe | 2p3/2 | 706.9 | Fe/Cu | iron/copper | Kishi K., Nishioka J. | Surf. Sci. 227, 97 (1990) | Adequate |  |  |  | data |  |  |  | No | Al |  | Cu2p3 = 932.67 | Conductor | Reliable, with one-point correction of energy scale | reacted, surface coverage from 0ML to 1ML (0ML < coverage < 1ML), thin layer, vapor deposited |  |  | 293 | Adequate | 0.6 ML Fe/Cu(100).
Fe | 2p3/2 | 707 | Fe/Cu | iron/copper | Kishi K., Nishioka J. | Surf. Sci. 227, 97 (1990) | Adequate |  |  |  | data |  |  |  | No | Al |  | Cu2p3 = 932.67 | Conductor | Reliable, with one-point correction of energy scale | surface coverage from 2ML to 3ML (2ML <= coverage < 3ML), reacted |  |  | 293 | Adequate | 2.0 ML Fe/Cu(100).
Fe | 2p3/2 | 706.7 | Fe(2/3/4)N | iron nitrides | Biwer B.M., Bernasek S.L. | J. Electron Spectrosc. Relat. Phemon. 40, 339 (1986) | [8 empty] | No |  |  |  | Conductor |  | sputtered
Fe | 2p3/2 | 712.3 | [Ca3Fe2(SiO4)3] | andradite (Nagano, Japan) | Seyama H., Soma M. | J. Electron Spectrosc. Relat. Phemon. 42, 97 (1987) | [8 empty] | No |  |  | Au4f7=84.00 | Gold | Reliable | powder (when a special point is made in the article)
Fe | 2p3/2 | 710.7 | [Fe3Al(SiO4)3] | almandine (Ely, Nevada) | Seyama H., Soma M. | J. Electron Spectrosc. Relat. Phemon. 42, 97 (1987) | [8 empty] | No |  |  | Au4f7=84.00 | Gold | Reliable | powder (when a special point is made in the article)
Fe | 2p3/2 | 709.9 | Fe/Al2O3 | iron/aluminum oxide | Paparazzo E. | J. Electron Spectrosc. Relat. Phemon. 43, 97, (1987) | [8 empty] | No |  |  |  | Adventitious carbon | Reliable, with two-point correction of energy scale | sputtered
Fe | 2p3/2 | 710.8 | Fe/Al2O3 | iron/aluminum oxide | Paparazzo E. | J. Electron Spectrosc. Relat. Phemon. 43, 97, (1987) | [8 empty] | No |  |  |  | Adventitious carbon | Reliable, with two-point correction of energy scale
Fe | 2p3/2 | 709.9 | Fe/SiO2 | iron/silicon dioxide | Paparazzo E. | J. Electron Spectrosc. Relat. Phemon. 43, 97, (1987) | [8 empty] | No |  |  |  | Adventitious carbon | Reliable, with two-point correction of energy scale | sputtered
Fe | 2p3/2 | 711 | Fe/SiO2 | iron/silicon dioxide | Paparazzo E. | J. Electron Spectrosc. Relat. Phemon. 43, 97, (1987) | [8 empty] | No |  |  |  | Adventitious carbon | Reliable, with two-point correction of energy scale
Fe | 2p3/2 | 710 | Al2FeO4 | dialuminum(III) iron(II) tetraoxide | Paparazzo E. | J. Electron Spectrosc. Relat. Phemon. 43, 97, (1987) | [8 empty] | No |  |  |  | Adventitious carbon | Reliable, with two-point correction of energy scale
Fe | 2p3/2 | 707 | Fe85Cr15 | iron chromium alloy (85-15) | Marcus P., Olefjord I. | Surf. Interface Anal. 11, 569 (1988) | [8 empty] | No |  |  |  | Adventitious carbon | Reliable | sputtered
Fe | 2p3/2 | 707.1 | Fe76Cr24 | iron chromium alloy (76-24) | Mischle, S., Mathieu, H. J., Landolt D. | Surf. Interface Anal. 11, 182 (1988) | [8 empty] | No |  |  | Au,Cu | Conductor | Reliable, with one-point correction of energy scale | sputtered
Fe | 2p3/2 | 710.8 | Fe2O3 | iron(III) oxide(alpha) | Hawn D.D., DeKoven B.M. | Surf. Interface Anal. 10, 63 (1987) | [8 empty] | No |  |  |  | Adventitious carbon | Two-point correction of energy scale | powder (when a special point is made in the article)
Fe | 2p3/2 | 710.8 | Fe3O4 | iron(II) diiron(III) oxide | Hawn D.D., DeKoven B.M. | Surf. Interface Anal. 10, 63 (1987) | [8 empty] | No |  |  |  | Adventitious carbon | Two-point correction of energy scale | powder (when a special point is made in the article)
Fe | 2p3/2 | 707 | Fe/Cu | iron/copper | Lozzi L., Passacantando M., Picozzi P., Santucci S., Den Haas H. | Surf. Sci. 331, 703 (1995) | Adequate |  |  |  | data |  |  |  | No | Mg |  | Cu2p3 = 932.67 | Conductor | Reliable, with one-point correction of energy scale | surface coverage from 1ML to 2ML (1ML <= coverage < 2ML), surface coverage from 2ML to 3ML (2ML <= coverage < 3ML), surface coverage from 0ML to 1ML (0ML < coverage < 1ML), thin layer, vapor deposited |  | Low-energy Electron Diffraction | 300 | Good | 0.5 - 2 ML Fe/Cu(100)-(1x1). The substrate was cleaned by Ar+ ion bombardment an Emission angle = 30 degrees.
Fe | 2p3/2 | 707.2 | O2/Fe/Cu | molecular oxygen on iron and copper | Kishi K., Nishioka J. | Surf. Sci. 227, 97 (1990) | Adequate |  |  |  | data |  |  |  | No | Al |  | Cu2p3 = 932.67 | Conductor | Reliable, with one-point correction of energy scale | multilayer structure, oxygen pressure, oxidizing atmosphere, reacted, surface coverage from 0ML to 1ML (0ML < coverage < 1ML), thin layer, vapor deposited |  |  | 293 | Adequate | 1.5 L O2/0.3 ML Fe/Cu(100).
Fe | 2p3/2 | 709.2 | O2/Fe/Cu | molecular oxygen on iron and copper | Kishi K., Nishioka J. | Surf. Sci. 227, 97 (1990) | Adequate |  |  |  | data |  |  |  | No | Al |  | Cu2p3 = 932.67 | Conductor | Reliable, with one-point correction of energy scale | multilayer structure, oxygen pressure, oxidizing atmosphere, reacted, surface coverage from 0ML to 1ML (0ML < coverage < 1ML), thin layer, vapor deposited |  |  | 293 | Adequate | 1.5 L O2/0.3 ML Fe/Cu(100).
Fe | 2p3/2 | 709.4 | O2/Fe/Cu | molecular oxygen on iron and copper | Kishi K., Nishioka J. | Surf. Sci. 227, 97 (1990) | Adequate |  |  |  | data |  |  |  | No | Al |  | Cu2p3 = 932.67 | Conductor | Reliable, with one-point correction of energy scale | multilayer structure, oxygen pressure, oxidizing atmosphere, reacted, surface coverage from 0ML to 1ML (0ML < coverage < 1ML), thin layer, vapor deposited |  |  | 293 | Adequate | 7.5 L O2/0.3 ML Fe/Cu(100).
Fe | 2p3/2 | 709.6 | O2/Fe/Cu | molecular oxygen on iron and copper | Kishi K., Nishioka J. | Surf. Sci. 227, 97 (1990) | Adequate |  |  |  | data |  |  |  | No | Al |  | Cu2p3 = 932.67 | Conductor | Reliable, with one-point correction of energy scale | multilayer structure, oxygen pressure, oxidizing atmosphere, reacted, surface coverage from 0ML to 1ML (0ML < coverage < 1ML), thin layer, vapor deposited |  |  | 293 | Adequate | 15 L O2/0.3 ML Fe/Cu(100).
Fe | 2p3/2 | 707.2 | O2/Fe/Cu | molecular oxygen on iron and copper | Kishi K., Nishioka J. | Surf. Sci. 227, 97 (1990) | Adequate |  |  |  | data |  |  |  | No | Al |  | Cu2p3 = 932.67 | Conductor | Reliable, with one-point correction of energy scale | multilayer structure, oxygen pressure, oxidizing atmosphere, reacted, surface coverage from 0ML to 1ML (0ML < coverage < 1ML), thin layer, vapor deposited |  |  | 293 | Adequate | 1.5 L O2/0.6 ML Fe/Cu(100).
Fe | 2p3/2 | 707.2 | O2/Fe/Cu | molecular oxygen on iron and copper | Kishi K., Nishioka J. | Surf. Sci. 227, 97 (1990) | Adequate |  |  |  | data |  |  |  | No | Al |  | Cu2p3 = 932.67 | Conductor | Reliable, with one-point correction of energy scale | multilayer structure, oxygen pressure, oxidizing atmosphere, reacted, surface coverage from 0ML to 1ML (0ML < coverage < 1ML), thin layer, vapor deposited |  |  | 293 | Adequate | 7.5 L O2/0.6 ML Fe/Cu(100). There is a satellite at approximately 708.3 eV.
Fe | 2p3/2 | 707.2 | O2/Fe/Cu | molecular oxygen on iron and copper | Kishi K., Nishioka J. | Surf. Sci. 227, 97 (1990) | Adequate |  |  |  | data |  |  |  | No | Al |  | Cu2p3 = 932.67 | Conductor | Reliable, with one-point correction of energy scale | surface coverage from 2ML to 3ML (2ML <= coverage < 3ML), multilayer structure, oxygen pressure, oxidizing atmosphere, reacted |  |  | 293 | Adequate | 1.5 L O2/2.0 ML Fe/Cu(100).
Fe | 2p3/2 | 707.2 | O2/Fe/Cu | molecular oxygen on iron and copper | Kishi K., Nishioka J. | Surf. Sci. 227, 97 (1990) | Adequate |  |  |  | data |  |  |  | No | Al |  | Cu2p3 = 932.67 | Conductor | Reliable, with one-point correction of energy scale | surface coverage from 2ML to 3ML (2ML <= coverage < 3ML), multilayer structure, oxygen pressure, oxidizing atmosphere, reacted |  |  | 293 | Adequate | 7.5 L O2/2.0 ML Fe/Cu(100).
Fe | 2p3/2 | 710.5 | O2/Fe/Cu | molecular oxygen on iron and copper | Kishi K., Nishioka J. | Surf. Sci. 227, 97 (1990) | Adequate |  |  |  | data |  |  |  | No | Al |  | Cu2p3 = 932.67 | Conductor | Reliable, with one-point correction of energy scale | surface coverage from 2ML to 3ML (2ML <= coverage < 3ML), multilayer structure, oxygen pressure, oxidizing atmosphere, reacted |  |  | 293 | Adequate | 7.5 L O2/2.0 ML Fe/Cu(100).
Fe | 2p3/2 | 710.6 | Ni/O2/Fe/Cu | molecular oxygen on nickel iron and copper | Kishi K., Nishioka J. | Surf. Sci. 227, 97 (1990) | Adequate |  |  |  | data |  |  |  | No | Al |  | Cu2p3 = 932.67 | Conductor | Reliable, with one-point correction of energy scale | surface coverage from 1ML to 2ML (1ML <= coverage < 2ML), multilayer structure, oxygen pressure, oxidizing atmosphere, reacted |  |  | 293 | Adequate | 0.3 ML Ni/380 L O2/1.0 ML Fe/Cu(100).
Fe | 2p3/2 | 707.5 | Fe3Si | iron silicon imc | Shabanova I.N., Trapeznikov V.A. | J. Electron Spectrosc. Relat. Phenom. 6, 297 (1975) | [8 empty] | No |  |  |  | Adventitious carbon | Two-point correction of energy scale
Fe | 2p3/2 | 711.6 | Fe2O3 | iron(III) oxide | Mills P., Sullivan J.L. | J. Phys. D. 16, 723 (1983) | [8 empty] | No |  |  | Au | Gold
Fe | 2p3/2 | 711.5 | Fe2O3 | iron(III) oxide | Oscarson D.W., Huang P.M., Defosse C., Herbillon A. | Nature 291, 50 (1981) | [8 empty] | No |  |  |  | Adventitious carbon | Two-point correction of energy scale
Fe | 2p3/2 | 711.2 | Fe2O3 | iron(III) oxide | Oku M., Hirokawa K. | J. Electron Spectrosc. Relat. Phenom. 8, 475 (1976) | [8 empty] | No |  |  |  | Adventitious carbon | Two-point correction of energy scale
Fe | 2p3/2 | 711 | Fe2O3 | iron(III) oxide | Konno H., Nagayama M. | J. Electron Spectrosc. Relat. Phenom. 18, 341 (1980) | [8 empty] | No |  |  | Au | Gold
Fe | 2p3/2 | 711.3 | Fe2O3 | iron(III) oxide | Carver J.C., Schweitzer G.K., Carlson T.A. | J. Chem. Phys. 57, 973 (1972) | [8 empty] | No |  |  |  | Adventitious carbon | Two-point correction of energy scale
Fe | 2p3/2 | 710.8 | Fe2O3 | iron(III) oxide | Brion D. | Appl. Surf. Sci. 5, 133 (1980) | [8 empty] | No |  |  |  | Adventitious carbon | Two-point correction of energy scale
Fe | 2p3/2 | 710.6 | FeCr2O4 | iron(II) chromium(III) tetraoxide | Oku M., Hirokawa K. | J. Electron Spectrosc. Relat. Phenom. 8, 475 (1976) | [8 empty] | No |  |  |  | Adventitious carbon | Two-point correction of energy scale
Fe | 2p3/2 | 710.5 | CoFe2O4 | cobalt(II) iron(III) oxide | McIntyre N.S., Zetaruk D.G. | Anal. Chem. 49, 1521 (1977) | [8 empty] | No |  |  | Au,Cu | Adventitious carbon | Three-point correction of energy scale
Fe | 2p3/2 | 710.8 | CoFe2O4 | cobalt(II) iron(III) oxide | Oku M., Hirokawa K. | J. Electron Spectrosc. Relat. Phenom. 8, 475 (1976) | [8 empty] | No |  |  |  | Adventitious carbon | Two-point correction of energy scale
Fe | 2p3/2 | 710.4 | Fe3O4 | iron(II) diiron(III) tetraoxide - iron ore | Oku M., Hirokawa K. | J. Electron Spectrosc. Relat. Phenom. 8, 475 (1976) | [8 empty] | No |  |  |  | Adventitious carbon | Two-point correction of energy scale
Fe | 2p3/2 | 709 | Fe3O4 | iron(II) diiron(III) tetraoxide - iron ore | Brainard W.A., Wheeler D.R. | J. Vac. Sci. Technol. 15, 1801 (1978) | [8 empty] | No |  |  | Au | Conductor |  | sputter deposited
Fe | 2p3/2 | 708.2 | Fe3O4 | iron(II) diiron(III) tetraoxide - iron ore | McIntyre N.S., Zetaruk D.G. | Anal. Chem. 49, 1521 (1977) | [8 empty] | No |  |  | Au,Cu | Adventitious carbon | Three-point correction of energy scale
Fe | 2p3/2 | 710.8 | Fe3O4 | iron(II) diiron(III) tetraoxide - iron ore | Mills P., Sullivan J.L. | J. Phys. D. 16, 723 (1983) | [8 empty] | No |  |  | Au | Gold
Fe | 2p3/2 | 708.1 | Fe3O4 | iron(II) diiron(III) tetraoxide - iron ore | Brion D. | Appl. Surf. Sci. 5, 133 (1980) | [8 empty] | No |  |  |  | Adventitious carbon | Two-point correction of energy scale
Fe | 2p3/2 | 711.4 | Fe3O4 | iron(II) diiron(III) tetraoxide - iron ore | Allen G.C., Curtis M.T., Hooper A.J., Tucker P.M. | J. Chem. Soc. Dalton Trans. 1525 (1974) | [8 empty] | No |  |  | Au | Gold
Fe | 2p3/2 | 711.4 | Fe2O3 | iron(III) oxide | Allen G.C., Curtis M.T., Hooper A.J., Tucker P.M. | J. Chem. Soc. Dalton Trans. 1525 (1974) | [8 empty] | No |  |  | Au | Gold
Fe | 2p3/2 | 711.1 | Fe2O3 | iron(III) oxide | Seyama H., Soma M. | J. Electron Spectrosc. Relat. Phemon. 42, 97 (1987) | [8 empty] | No |  |  | Au4f7=84.00 | Gold | Reliable | powder (when a special point is made in the article)
Fe | 2p3/2 | 710.9 | Fe2O3 | iron(III) oxide | McIntyre N.S., Zetaruk D.G. | Anal. Chem. 49, 1521 (1977) | [8 empty] | No |  |  | Au,Cu | Adventitious carbon | Three-point correction of energy scale
Fe | 2p3/2 | 709.9 | Fe2O3 | iron(III) oxide | Paparazzo E. | J. Electron Spectrosc. Relat. Phemon. 43, 97, (1987) | [8 empty] | No |  |  |  | Adventitious carbon | Reliable, with two-point correction of energy scale | sputtered
Fe | 2p3/2 | 710.5 | NiFe2O4 | nickel(II) iron(III) oxide | McIntyre N.S., Zetaruk D.G. | Anal. Chem. 49, 1521 (1977) | [8 empty] | No |  |  | Au,Cu | Adventitious carbon | Three-point correction of energy scale
Fe | 2p3/2 | 713 | K2FeO4 | dipotassium iron tetraoxide | Konno H., Nagayama M. | J. Electron Spectrosc. Relat. Phenom. 18, 341 (1980) | [8 empty] | No |  |  | Au | Gold
Fe | 2p3/2 | 712.8 | FePO4 | iron(III) phosphate | Nemoshalenko V.V., Didyk V.V., Krivitskii V.P., Senekevich A.I. | Zh. Neorg. Khimii 28, 2182 (1983) | [8 empty] | No |  |  |  | Adventitious carbon | Two-point correction of energy scale
Fe | 2p3/2 | 713.6 | FeSO4 | iron(II) sulfate | Siriwardene R. V., Cook J. M. | J. Colloid Interface Sci. 108, 414 (1985) | [8 empty] | No |  |  |  | Adventitious carbon | Two-point correction of energy scale
Fe | 2p3/2 | 709.6 | FeO | iron(II) oxide | Mills P., Sullivan J.L. | J. Phys. D. 16, 723 (1983) | [8 empty] | No |  |  | Au | Gold |  | sputtered
Fe | 2p3/2 | 710.3 | FeO | iron(II) oxide | Allen G.C., Curtis M.T., Hooper A.J., Tucker P.M. | J. Chem. Soc. Dalton Trans. 1525 (1974) | [8 empty] | No |  |  | Au | Gold |  | sputtered
Fe | 2p3/2 | 709.9 | FeO | iron(II) oxide | Hawn D.D., DeKoven B.M. | Surf. Interface Anal. 10, 63 (1987) | [8 empty] | No |  |  |  | Adventitious carbon | Two-point correction of energy scale | powder (when a special point is made in the article)
Fe | 2p3/2 | 709.6 | FeO | iron(II) oxide | Nemoshalenko V.V., Didyk V.V., Krivitskii V.P., Senekevich A.I. | Zh. Neorg. Khimii 28, 2182 (1983) | [8 empty] | No |  |  |  | Adventitious carbon | Two-point correction of energy scale
Fe | 2p3/2 | 709.4 | FeO | iron(II) oxide | McIntyre N.S., Zetaruk D.G. | Anal. Chem. 49, 1521 (1977) | [8 empty] | No |  |  | Au,Cu | Adventitious carbon | Three-point correction of energy scale
Fe | 2p3/2 | 709.3 | FeO | iron(II) oxide | Brion D. | Appl. Surf. Sci. 5, 133 (1980) | [8 empty] | No |  |  |  | Adventitious carbon | Two-point correction of energy scale
Fe | 2p3/2 | 707.7 | FeP2 | iron diphosphide | Nemoshalenko V.V., Didyk V.V., Krivitskii V.P., Senekevich A.I. | Zh. Neorg. Khimii 28, 2182 (1983) | [8 empty] | No |  |  |  | Adventitious carbon | Two-point correction of energy scale
Fe | 2p3/2 | 707.2 | FeP | iron phosphide | Nemoshalenko V.V., Didyk V.V., Krivitskii V.P., Senekevich A.I. | Zh. Neorg. Khimii 28, 2182 (1983) | [8 empty] | No |  |  |  | Adventitious carbon | Two-point correction of energy scale
Fe | 2p3/2 | 707.1 | FeP | iron phosphide | Myers C.E., Franzen H.F., Anderegg J.W. | Inorg. Chem. 24, 1822 (1985) | [8 empty] | No |  |  | Au | Conductor | Reliable | heated
Fe | 2p3/2 | 707.1 | Fe2P | diiron phosphide | Nemoshalenko V.V., Didyk V.V., Krivitskii V.P., Senekevich A.I. | Zh. Neorg. Khimii 28, 2182 (1983) | [8 empty] | No |  |  |  | Adventitious carbon | Two-point correction of energy scale
Fe | 2p3/2 | 707.1 | Fe3P | triiron phosphide | Nemoshalenko V.V., Didyk V.V., Krivitskii V.P., Senekevich A.I. | Zh. Neorg. Khimii 28, 2182 (1983) | [8 empty] | No |  |  |  | Adventitious carbon | Two-point correction of energy scale
Fe | 2p3/2 | 706.6 | FeS2 | iron sulfide(FeS2) | Binder, H. | Z. Naturforsch. B 28, 256 (1973) | [8 empty] | No |  |  |  | Adventitious carbon | Two-point correction of energy scale
Fe | 2p3/2 | 706.7 | FeS2 | iron sulfide(FeS2) | Van Der Heide H., Hemmel R., Van Bruggen C.F., Haas C. | J. Solid State Chem. 33, 17 (1980) | [8 empty] | No |  |  | FL | Conductor
Fe | 2p3/2 | 706.8 | FeS2 | iron sulfide(FeS2) | Binder, H. | Z. Naturforsch. B 28, 256 (1973) | [8 empty] | No |  |  |  | Adventitious carbon | Two-point correction of energy scale
Fe | 2p3/2 | 707.25 | FeS2 | iron sulfide(FeS2) | Brion D. | Appl. Surf. Sci. 5, 133 (1980) | [8 empty] | No |  |  |  | Adventitious carbon | Two-point correction of energy scale
Fe | 2p3/2 | 708.6 | FeS2 | iron sulfide(FeS2) | Panzuner G., Egert B. | Surf. Sci. 144, 651 (1984) | [8 empty] | No |  |  | FL | Conductor |  | crystal
Fe | 2p3/2 | 710.7 | FeO | iron(II) oxide | Mills P., Sullivan J.L. | J. Phys. D. 16, 723 (1983) | [8 empty] | No |  |  | Au | Gold
Fe | 2p3/2 | 708.3 | CuFeS2 | copper(II) iron(II) sulfide | Brion D. | Appl. Surf. Sci. 5, 133 (1980) | [8 empty] | No |  |  |  | Adventitious carbon | Two-point correction of energy scale
Fe | 2p3/2 | 708.7 | KFeS2 | potassium dithioferrate | Binder, H. | Z. Naturforsch. B 28, 256 (1973) | [8 empty] | No |  |  |  | Adventitious carbon | Two-point correction of energy scale
Fe | 2p3/2 | 712.1 | FeS | iron(II) sulfide | Binder, H. | Z. Naturforsch. B 28, 256 (1973) | [8 empty] | No |  |  |  | Adventitious carbon | Two-point correction of energy scale
Fe | 2p3/2 | 710.3 | FeS | iron(II) sulfide | Carver J.C., Schweitzer G.K., Carlson T.A. | J. Chem. Phys. 57, 973 (1972) | [8 empty] | No |  |  |  | Adventitious carbon | Two-point correction of energy scale
Fe | 2p3/2 | 713.6 | FeS | iron(II) sulfide | Siriwardene R. V., Cook J. M. | J. Colloid Interface Sci. 108, 414 (1985) | [8 empty] | No |  |  |  | Adventitious carbon | Two-point correction of energy scale
Fe | 2p3/2 | 708.7 | [Fe(CO)3(P(C6H5)3)2] | tricarbonylbis(triphenylphosphine)iron | Brant P., Feltham R.D. | J. Electron Spectrosc. Relat. Phenom. 32, 205 (1983) | [8 empty] | No |  |  |  | Internal hydrocarbon | Two-point correction of energy scale
Fe | 2p3/2 | 708.8 | [Fe(CO)3SCH3] | tricarbonylmethylthioiron | Brant P., Feltham R.D. | J. Electron Spectrosc. Relat. Phenom. 32, 205 (1983) | [8 empty] | No |  |  |  | Gold
Fe | 2p3/2 | 710 | [Fe(NO)(C6H4(As(CH3)2)2)](ClO4)2 | nitrosyl(1,2-phenylenebis(dimethylarsine)-As,As)iron diperchlorate | Brant P., Feltham R.D. | J. Electron Spectrosc. Relat. Phenom. 32, 205 (1983) | [8 empty] | No |  |  |  | Internal hydrocarbon | Two-point correction of energy scale
Fe | 2p3/2 | 709.4 | [Fe(C6H4(As(CH3)2)2)](ClO4)3 | (1,2-phenylenebis(dimethylarsine)-As,As)iron triperchlorate | Brant P., Feltham R.D. | J. Electron Spectrosc. Relat. Phenom. 32, 205 (1983) | [8 empty] | No |  |  |  | Internal hydrocarbon | Two-point correction of energy scale
Fe | 2p3/2 | 707.9 | [Fe(NCS)2(C6H4(As(CH3)2)2)] | (1,2-phenylenebis(dimethylarsine)-As,As)bis(thiocyanato)iron | Brant P., Feltham R.D. | J. Electron Spectrosc. Relat. Phenom. 32, 205 (1983) | [8 empty] | No |  |  |  | Internal hydrocarbon | Two-point correction of energy scale
Fe | 2p3/2 | 709.2 | [Fe(NO)2C2H5S] | ethyldinitrosylthioiron | Brant P., Feltham R.D. | J. Electron Spectrosc. Relat. Phenom. 32, 205 (1983) | [8 empty] | No |  |  |  | Gold
Fe | 2p3/2 | 708.3 | [Fe(NO)((C2H5)2NC(S)SH)2] | nitrosylbis(diethylcaramodithioato-S,S')iron | Brant P., Feltham R.D. | J. Electron Spectrosc. Relat. Phenom. 32, 205 (1983) | [8 empty] | No |  |  |  | Internal hydrocarbon | Two-point correction of energy scale
Fe | 2p3/2 | 709.1 | [Fe2(CO)6(HPC6H5)2] | hexacarbonylbis((hydrido)mu-phenylphosphinediiron) | Kouba J.K., Pierce J.L., Walton R.A. | J. Organometal. Chem. 202, C105 (1980) | [8 empty] | No |  |  |  | Internal hydrocarbon | Two-point correction of energy scale
Fe | 2p3/2 | 709.1 | [Fe3(CO)9(PC6H5)2] | nonacarbonylbis(mu3-(phenylphosphinylidene))triiron | Kouba J.K., Pierce J.L., Walton R.A. | J. Organometal. Chem. 202, C105 (1980) | [8 empty] | No |  |  |  | Internal hydrocarbon | Two-point correction of energy scale
Fe | 2p3/2 | 710.6 | [FeCl2(C6H4(As(CH3)2)2)] | dichloro(1,2-phenylenebis(dimethylarsine)-As,As)iron | Brant P., Feltham R.D. | J. Electron Spectrosc. Relat. Phenom. 32, 205 (1983) | [8 empty] | No |  |  |  | Internal hydrocarbon | Two-point correction of energy scale
Fe | 2p3/2 | 709.8 | [FeCl(CO)(C6H4(As(CH3)2)2)]B(C6H5)4 | carbonylchloro(1,2-phenylenebis(dimethylarsine)-As,As)iron tetraphenylboride | Brant P., Feltham R.D. | J. Electron Spectrosc. Relat. Phenom. 32, 205 (1983) | [8 empty] | No |  |  |  | Internal hydrocarbon | Two-point correction of energy scale
Fe | 2p3/2 | 709 | [FeCl(NO)(C6H4(As(CH3)2)2)]B(C6H5)4 | chloronitrosyl(1,2-phenylenebis(dimethylarsine)-As,As)iron tetraphenylboride | Brant P., Feltham R.D. | J. Electron Spectrosc. Relat. Phenom. 32, 205 (1983) | [8 empty] | No |  |  |  | Internal hydrocarbon | Two-point correction of energy scale
Fe | 2p3/2 | 708 | [FeCl(NO2)(C6H4(As(CH3)2)2)]B(C6H5)4 | chloronitrito(1,2-phenylenebis(dimethylarsine)-As,As)iron tetraphenylboride | Brant P., Feltham R.D. | J. Electron Spectrosc. Relat. Phenom. 32, 205 (1983) | [8 empty] | No |  |  |  | Internal hydrocarbon | Two-point correction of energy scale
Fe | 2p3/2 | 709 | [FeCl((C2H5)2NC(S)SH)2] | chlorobis(diethylcaramodithioato-S,S')iron | Brant P., Feltham R.D. | J. Electron Spectrosc. Relat. Phenom. 32, 205 (1983) | [8 empty] | No |  |  |  | Internal hydrocarbon | Two-point correction of energy scale
Fe | 2p3/2 | 709.9 | [FeI3(C5H5)2] | bis(cyclopentadienyl)triiodoiron | Connor J.A., Derrick L.M.R., Hillier I.H. | J. Chem. Soc. Faraday Trans. II 70, 941 (1974) | [8 empty] | No |  |  |  | Co-condensed hydrocarbon | Two-point correction of energy scale | co-condensed with a charge reference material
Fe | 2p3/2 | 709.5 | [Fe(CO)2(NO)2] | dicarbonyldinitritoiron | Barber M., Connor J.A., Guest M.F., Hall M.B., Hillier I.N., Meredith W.N.E. | Discuss. Faraday Soc. 54, 220 (1972) | [8 empty] | No |  |  | Au | Co-condensed hydrocarbon | Two-point correction of energy scale | vapor deposited
Fe | 2p3/2 | 712.6 | [Fe(CH3C(O)CHC(O)CH3)3] | tris(2,4-pentanedionato-O,O')iron | Sivastava S., Badrinarayanan S., Mukhedkar A.J. | Polyhedron 4, 409 (1985) | [8 empty] | No |  |  | Au4f7=83.8;Ag3d5=368.2 | Ag | One-point correction of energy scale
Fe | 2p3/2 | 712.6 | [Fe(CH3C(O)CBrC(O)CH3)3] | tris(3-bromo-2,4-pentanedionato-O,O')iron | Sivastava S., Badrinarayanan S., Mukhedkar A.J. | Polyhedron 4, 409 (1985) | [8 empty] | No |  |  | Au4f7=83.8;Ag3d5=368.2 | Ag | One-point correction of energy scale
Fe | 2p3/2 | 712.4 | [Fe(CH3C(O)CClC(O)CH3)3] | tris(3-chloro-2,4-pentanedionato-O,O')iron | Sivastava S., Badrinarayanan S., Mukhedkar A.J. | Polyhedron 4, 409 (1985) | [8 empty] | No |  |  | Au4f7=83.8;Ag3d5=368.2 | Ag | One-point correction of energy scale
Fe | 2p3/2 | 707.9 | [Fe(NCS)2(C6H4(As(CH3)2)2)2] | bis(1,2-phenylenebis(dimethylarsine)-As,As)bis(thiocyanato-N)iron | Brant P., Feltham R.D. | Inorg. Chem. 19, 2673 (1980) | [8 empty] | No |  |  |  | Internal hydrocarbon | Two-point correction of energy scale
Fe | 2p3/2 | 708.5 | [Fe(NO)I(C6H4(As(CH3)2)2)]I | iodonitrosyl(1,2-phenylenebis(dimethylarsine)-As,As)iron iodide | Brant P., Feltham R.D. | Inorg. Chem. 19, 2673 (1980) | [8 empty] | No |  |  |  | Internal hydrocarbon | Two-point correction of energy scale
Fe | 2p3/2 | 707.9 | [FeCl(NO2)(C6H4(As(CH3)2)2)] | chloronitrito(1,2-phenylenebis(dimethylarsine)-As,As)iron | Brant P., Feltham R.D. | Inorg. Chem. 19, 2673 (1980) | [8 empty] | No |  |  |  | Internal hydrocarbon | Two-point correction of energy scale
Fe | 2p3/2 | 708.6 | [Fe((C2H5)2NC(S)SH)2] | bis(diethylcaramodithioato-S,S')iron | Brant P., Feltham R.D. | J. Electron Spectrosc. Relat. Phenom. 32, 205 (1983) | [8 empty] | No |  |  |  | Internal hydrocarbon | Two-point correction of energy scale
Fe | 2p3/2 | 711.8 | [Fe(NO)(C6H5C(O)CHC(S)C6H5)2] | bis(1,3-diphenyl-3-thioxo-1-propanonato-O,S)nitrosyliron | Thomas V.P., Beyer L., Hennig K., Hoyer E., Nefedov V.I., Zumadilov E.K. | Z. Anorg. Allg. Chem. 437, 299 (1977) | [8 empty] | No |  |  |  | Internal hydrocarbon | Two-point correction of energy scale
Fe | 2p3/2 | 707.9 | [FeCl2(C6H4(As(CH3)2)2)2] | dichlorobis(1,2-phenylenebis(dimethylarsine)-As,As)iron | Brant P., Feltham R.D. | Inorg. Chem. 19, 2673 (1980) | [8 empty] | No |  |  |  | Internal hydrocarbon | Two-point correction of energy scale
Fe | 2p3/2 | 708.7 | [FeI2(C6H4(As(CH3)2)2)2]PF6 | diiodo(1,2-phenylenebis(dimethylarsine)-As,As)iron hexafluorophosphate | Brant P., Feltham R.D. | J. Electron Spectrosc. Relat. Phenom. 32, 205 (1983) | [8 empty] | No |  |  |  | Internal hydrocarbon | Two-point correction of energy scale
Fe | 2p3/2 | 708 | [FeI(C6H4(As(CH3)2)2)]I | iodo(1,2-phenylenebis(dimethylarsine)-As,As)iron iodide | Brant P., Feltham R.D. | J. Electron Spectrosc. Relat. Phenom. 32, 205 (1983) | [8 empty] | No |  |  |  | Internal hydrocarbon | Two-point correction of energy scale
Fe | 2p3/2 | 709.6 | K3[Fe(CN)6] | tripotassium hexacyanoferrate | Vannerberg N.G. | Chem. Scr. 9, 122 (1976) | [8 empty] | No |  |  |  | Gold | Two-point correction of energy scale
Fe | 2p3/2 | 709.7 | Na2[Fe(CN)3(NO)] | disodium tricyano(nitrosyl)ferrate | Yatsimirskii K.B., Nemoshalenko V.V., Nazarenko Y.P., Aleshin V.G., Zhilinskaya V.V., Tomashevsky N.A. | J. Electron Spectrosc. Relat. Phenom. 10, 239 (1977) | [8 empty] | No |  |  | Au,Fe=707.1 | Gold | Reliable, with two-point correction of energy scale
Fe | 2p3/2 | 707.7 | Na3[Fe(CN)5(N2H4)] | trisodium pentacyano(hydrazine)ferrate | Yatsimirskii K.B., Nemoshalenko V.V., Nazarenko Y.P., Aleshin V.G., Zhilinskaya V.V., Tomashevsky N.A. | J. Electron Spectrosc. Relat. Phenom. 10, 239 (1977) | [8 empty] | No |  |  | Au,Fe=707.1 | Gold | Reliable, with two-point correction of energy scale
Fe | 2p3/2 | 707.4 | Na3[Fe(CN)5(N2O)] | trisodium pentacyano(dinitrogenoxo)ferrate | Yatsimirskii K.B., Nemoshalenko V.V., Nazarenko Y.P., Aleshin V.G., Zhilinskaya V.V., Tomashevsky N.A. | J. Electron Spectrosc. Relat. Phenom. 10, 239 (1977) | [8 empty] | No |  |  | Au,Fe=707.1 | Gold | Reliable, with two-point correction of energy scale
Fe | 2p3/2 | 707.6 | Na3[Fe(CN)5(NH3)] | trisodium ammine(pentacyano)ferrate | Yatsimirskii K.B., Nemoshalenko V.V., Nazarenko Y.P., Aleshin V.G., Zhilinskaya V.V., Tomashevsky N.A. | J. Electron Spectrosc. Relat. Phenom. 10, 239 (1977) | [8 empty] | No |  |  | Au,Fe=707.1 | Gold | Reliable, with two-point correction of energy scale
Fe | 2p3/2 | 706.8 | Na4[Fe(CN)5(NO2)] | tetrasodium pentacyano(nitrito-N)ferrate | Yatsimirskii K.B., Nemoshalenko V.V., Nazarenko Y.P., Aleshin V.G., Zhilinskaya V.V., Tomashevsky N.A. | J. Electron Spectrosc. Relat. Phenom. 10, 239 (1977) | [8 empty] | No |  |  | Au,Fe=707.1 | Gold | Reliable, with two-point correction of energy scale
Fe | 2p3/2 | 709.5 | [Fe2O((C4H2N2CC6H5)4)2] | mu-oxobis(5,10,15,20-tetraphenylporphyrin)diiron | Brant P., Feltham R.D. | J. Electron Spectrosc. Relat. Phenom. 32, 205 (1983) | [8 empty] | No |  |  |  | Gold
Fe | 2p3/2 | 709.1 | [Fe(NO)(NCC(S)C(S)CN)(CH2CH2)(P(C6H5)2)2] | (2,3-dimercapto-1,4-dinitrilato-2-butene-S,S")ethanediylbis((diphenylphosphine)-P,P')nitrosyliron | Thomas P. | Z. Anorg. Allg. Chem. 477, 144 (1981) | [8 empty] | No |  |  |  | Internal hydrocarbon | Two-point correction of energy scale
Fe | 2p3/2 | 710.4 | (Mg/Fe)2SiO4 | olivine | Seyama H., Soma M. | J. Electron Spectrosc. Relat. Phemon. 42, 97 (1987) | [8 empty] | No |  |  | Au4f7=84.00 | Gold | Reliable | powder (when a special point is made in the article)
Fe | 2p3/2 | 710.4 | (Mg/Fe)2SiO4 | olivine | Seyama H., Soma M. | J. Electron Spectrosc. Relat. Phemon. 42, 97 (1987) | [8 empty] | No |  |  | Au4f7=84.00 | Gold | Reliable | powder (when a special point is made in the article)
Fe | 2p3/2 | 710.8 | (Mg/Fe)2SiO4 | olivine | Seyama H., Soma M. | J. Electron Spectrosc. Relat. Phemon. 42, 97 (1987) | [8 empty] | No |  |  | Au4f7=84.00 | Gold | Reliable | powder (when a special point is made in the article)
Fe | 2p3/2 | 710.8 | (Mg/Fe)SiO3 | orthopyroxene | Seyama H., Soma M. | J. Electron Spectrosc. Relat. Phemon. 42, 97 (1987) | [8 empty] | No |  |  | Au4f7=84.00 | Gold | Reliable | powder (when a special point is made in the article)
Fe | 2p3/2 | 707.6 | AlFe3 | aluminum iron imc | Shabanova I.N., Trapeznikov V.A. | J. Electron Spectrosc. Relat. Phenom. 6, 297 (1975) | [8 empty] | No |  |  |  | Adventitious carbon | Two-point correction of energy scale
Fe | 2p3/2 | 707.1 | FeB | iron boride | Mavel G., Escard J., Costa P., Castaing J. | Surf. Sci. 35, 109 (1973) | [8 empty] | No |  |  |  | Adventitious carbon | Two-point correction of energy scale | powder (when a special point is made in the article)
Fe | 2p3/2 | 707.4 | FeB | iron boride | Joyner D.J., Johnson O., Hercules D.M. | J. Am. Chem. Soc. 102, 1910 (1980) | [8 empty] | No |  |  | Au | Gold | Two-point correction of energy scale
Fe | 2p3/2 | 707.3 | Fe2B | diiron boride | Joyner D.J., Johnson O., Hercules D.M. | J. Am. Chem. Soc. 102, 1910 (1980) | [8 empty] | No |  |  | Au | Gold | Two-point correction of energy scale
Fe | 2p3/2 | 706.9 | Fe2B | diiron boride | Mavel G., Escard J., Costa P., Castaing J. | Surf. Sci. 35, 109 (1973) | [8 empty] | No |  |  |  | Adventitious carbon | Two-point correction of energy scale | powder (when a special point is made in the article)
Fe | 2p3/2 | 709.6 | [Fe(CO)5] | pentacarbonyliron | Barber M., Connor J.A., Guest M.F., Hall M.B., Hillier I.N., Meredith W.N.E. | Discuss. Faraday Soc. 54, 220 (1972) | [8 empty] | No |  |  | Au | Co-condensed hydrocarbon | Two-point correction of energy scale | vapor deposited
Fe | 2p3/2 | 708.5 | K4[Fe(CN)6] | potassium hexacyanoferrate(II) | Yatsimirskii K.B., Nemoshalenko V.V., Nazarenko Y.P., Aleshin V.G., Zhilinskaya V.V., Tomashevsky N.A. | J. Electron Spectrosc. Relat. Phenom. 10, 239 (1977) | [8 empty] | No |  |  | Au,Fe=707.1 | Gold | Reliable, with two-point correction of energy scale
Fe | 2p3/2 | 707.1 | K4[Fe(CN)6] | potassium hexacyanoferrate(II) | Vannerberg N.G. | Chem. Scr. 9, 122 (1976) | [8 empty] | No |  |  |  | Gold | Two-point correction of energy scale
Fe | 2p3/2 | 708.1 | Fe3C | iron tricarbide | Shabanova I.N., Trapeznikov V.A. | J. Electron Spectrosc. Relat. Phenom. 6, 297 (1975) | [8 empty] | No |  |  |  | Adventitious carbon | Two-point correction of energy scale
Fe | 2p3/2 | 710.6 | FeCl2 | iron(II) chloride | Carver J.C., Schweitzer G.K., Carlson T.A. | J. Chem. Phys. 57, 973 (1972) | [8 empty] | No |  |  |  | Adventitious carbon | Two-point correction of energy scale
Fe | 2p3/2 | 711.3 | FeCl3 | iron(III) chloride | Carver J.C., Schweitzer G.K., Carlson T.A. | J. Chem. Phys. 57, 973 (1972) | [8 empty] | No |  |  |  | Adventitious carbon | Two-point correction of energy scale
Fe | 2p3/2 | 711.3 | FeF2 | iron(II) difluoride | Carver J.C., Schweitzer G.K., Carlson T.A. | J. Chem. Phys. 57, 973 (1972) | [8 empty] | No |  |  |  | Adventitious carbon | Two-point correction of energy scale
Fe | 2p3/2 | 711.4 | FeF2 | iron(II) difluoride | Kasrai M., Urch D.S. | J. Chem. Soc. Faraday Trans. II 75, 1522 (1979) | [8 empty] | No |  |  |  | Adventitious carbon | Two-point correction of energy scale
Fe | 2p3/2 | 714.8 | FeF3 | iron(III) fluoride | Kasrai M., Urch D.S. | J. Chem. Soc. Faraday Trans. II 75, 1522 (1979) | [8 empty] | No |  |  |  | Adventitious carbon | Two-point correction of energy scale
Fe | 2p3/2 | 714.2 | FeF3 | iron(III) fluoride | Carver J.C., Schweitzer G.K., Carlson T.A. | J. Chem. Phys. 57, 973 (1972) | [8 empty] | No |  |  |  | Adventitious carbon | Two-point correction of energy scale
Fe | 2p3/2 | 713.9 | FeF3 | iron(III) fluoride | Hawn D.D., DeKoven B.M. | Surf. Interface Anal. 10, 63 (1987) | [8 empty] | No |  |  |  | Adventitious carbon | Two-point correction of energy scale | annealed
Fe | 2p3/2 | 714.4 | K3FeF6 | potassium hexafluoroferrate (III) | Carver J.C., Schweitzer G.K., Carlson T.A. | J. Chem. Phys. 57, 973 (1972) | [8 empty] | No |  |  |  | Adventitious carbon | Two-point correction of energy scale
Fe | 2p3/2 | 706.81 | Fe | iron | Powell C.J. | J. Electron Spectrosc. Relat. Phenom. 185, 1 (2012) | Good | 0.06 | [17 empty] | Recommended binding energy based on an analysis of at least two independent measurements in four Handbooks. Where necessary, the binding-energy scale was recalibrated using reference values from the U.K. National Physical Laboratory.
Fe | 2p3/2 | 706.5 | Fe | iron | Hawn D.D., DeKoven B.M. | Surf. Interface Anal. 10, 63 (1987) | [8 empty] | No |  |  |  | Adventitious carbon | Two-point correction of energy scale | metal foil
Fe | 2p3/2 | 706.7 | Fe | iron | Biwer B.M., Bernasek S.L. | J. Electron Spectrosc. Relat. Phemon. 40, 339 (1986) | [8 empty] | No |  |  |  | Conductor |  | sputtered and heated
Fe | 2p3/2 | 706.7 | Fe | iron | Brion D. | Appl. Surf. Sci. 5, 133 (1980) | [8 empty] | No |  |  |  | Adventitious carbon | Two-point correction of energy scale
Fe | 2p3/2 | 706.95 | Fe | iron | Wagner C.D., Riggs W.M., Davis L.E., Moulder J.F., Muilenberg G.E. | Handbook of X-Ray Photoelectron Spectroscopy, Perkin-Elmer Corporation, Physical Electronics Division, Eden Prairie, Minn. 55344 (1979) | [8 empty] | No |  |  | Au,Cu | Conductor | Reliable, with two-point correction of energy scale | sputtered
Fe | 2p3/2 | 707.1 | Fe | iron | Yatsimirskii K.B., Nemoshalenko V.V., Nazarenko Y.P., Aleshin V.G., Zhilinskaya V.V., Tomashevsky N.A. | J. Electron Spectrosc. Relat. Phenom. 10, 239 (1977) | [8 empty] | No |  |  |  | Gold | Two-point correction of energy scale
Fe | 2p3/2 | 707 | Fe | iron | Sault A.G. | Appl. Surf. Sci. 74, 249 (1994) | Adequate |  |  |  | data |  |  |  | No | Mg |  | Cu3p3,Cu2p3 = 75.11,932.67 | Conductor | Reliable (reported energy within 300 eV of a reference energy) | metal foil, sputtered and heated |  |  | 300 | Good | A 0.025 mm thick iron foil was cleaned by repeated cycles of Ar+ ion bombardment (Ep = 3 keV, j = 1.7 micro amperes/cm2) and subsequently annealed (T = 923 K). FAT mode.
Fe | 2p3/2 | 706.8 | Fe | iron | Marcus P., Grimal J.M. | Corros. Sci. 33, 805 (1992) | Adequate |  |  | other | data |  |  |  | No | Mg |  | Au,Cu = 84.00,932.67 | Conductor | Reliable (reported energy within 300 eV of a reference energy) | metal foil, sputtered |  |  | 300 | Good
Fe | 2p3/2 | 707.1 | Fe | iron | Mathieu H.J., Landolt D. | Corros. Sci. 26, 547 (1986) | Adequate | 0.2 | 1 |  | data |  |  |  | No | Mg |  | Au,Cu= 84.00,932.67 | Conductor | Reliable, with one-point correction of energy scale | crystal |  |  | 300 | Good | Fe of 3N purity.
Fe | 2p3/2 | 710.7 | Fe | iron | Mathieu H.J., Landolt D. | Corros. Sci. 26, 547 (1986) | Adequate | 0.2 | 1 |  | other type of curve fit |  |  |  | No | Mg |  | Au,Cu= 84.00,932.67 | Conductor | Reliable, with one-point correction of energy scale | oxygen pressure, oxidizing atmosphere, thin layer |  |  | 300 | Good | 720 LO2/Fe in O2/Fe system
Fe | 2p3/2 | 707.1 | Fe | iron | Sinha S., Badrinarayanan S., Sinha A.P.B. | J. Less-common Metals 125, 85 (1986) | Good | 0.2 |  | other | data |  |  |  | No | Al |  | Au,Ag,Cu = 84.00,368.27,932.67 | Conductor | Reliable, with one-point correction of energy scale |  |  |  | 293 | Good
Fe | 2p3/2 | 707 | Fe | iron | Andersson S.L.T., Howe R.F. | J. Phys. Chem. 93, 4913 (1989) | Good | 0.2 |  | Linear | Gaussian |  |  |  | No | Al |  | Au,Ag = 84.00,368.27, Ni2p3 =852.73 | Conductor | Reliable, with two-point correction of energy scale |  |  |  | 300 | Good | FRR mode
Fe | 2p3/2 | 706.8 | Fe | iron | Nemoshalenko V.V., Didyk V.V., Krivitskii V.P., Senekevich A.I. | Zh. Neorg. Khimii 28, 2182 (1983) | [8 empty] | No |  |  |  | Adventitious carbon | Two-point correction of energy scale
Fe | 2p3/2 | 707.4 | Fe | iron | Panzuner G., Egert B. | Surf. Sci. 144, 651 (1984) | [8 empty] | No |  |  | FL | Conductor
Fe | 2p3/2 | 707.9 | Fe | iron | Shabanova I.N., Trapeznikov V.A. | J. Electron Spectrosc. Relat. Phenom. 6, 297 (1975) | [8 empty] | No |  |  |  | Adventitious carbon | Two-point correction of energy scale
Fe | 2p3/2 | 707.1 | Fe | iron | Joyner D.J., Johnson O., Hercules D.M. | J. Am. Chem. Soc. 102, 1910 (1980) | [8 empty] | No |  |  | Au | Gold | Two-point correction of energy scale
Fe | 2p3/2 | 706.8 | Fe | iron | Konno H., Nagayama M. | J. Electron Spectrosc. Relat. Phenom. 18, 341 (1980) | [8 empty] | No |  |  | Au | Gold
Fe | 2p3/2 | 706.82 | Fe | iron | Asami K. | J. Electron Spectrosc. Relat. Phenom. 9, 469 (1976) | [8 empty] | No |  |  | AuFL (Mg&Al x-rays differ by 233.0) | Conductor | Calibration study | heated
Fe | 2p3/2 | 707.3 | Fe | iron | Allen G.C., Curtis M.T., Hooper A.J., Tucker P.M. | J. Chem. Soc. Dalton Trans. 1525 (1974) | [8 empty] | No |  |  | Au | Gold
Fe | 2p3/2 | 707 | Fe | iron | McIntyre N.S., Zetaruk D.G. | Anal. Chem. 49, 1521 (1977) | [8 empty] | No |  |  | Au,Cu | Conductor | One-point correction of energy scale
Fe | 2p3/2 | 706.5 | Fe | iron | Mills P., Sullivan J.L. | J. Phys. D. 16, 723 (1983) | [8 empty] | No |  |  | Au | Conductor
Fe | 2p3/2 | 706.8 | Fe | iron | Kishi K., Motoyoshi Y., Ikeda S. | Surf. Sci. 105, 313 (1981) | [8 empty] | No |  |  | Ni2p3=852.9 | Conductor
Fe | 2p3/2 | 708.7 | Fe | iron | Siriwardene R. V., Cook J. M. | J. Colloid Interface Sci. 108, 414 (1985) | [8 empty] | No |  |  |  | Conductor | Two-point correction of energy scale | sputtered
Fe | 2p3/2 | 706.9 | Fe | iron | Myers C.E., Franzen H.F., Anderegg J.W. | Inorg. Chem. 24, 1822 (1985) | [8 empty] | No |  |  | Au | Conductor | Reliable | sputtered
Fe | 2p3/2 | 707.3 | Fe | iron | Ertl G., Wandelt K. | Surf. Sci. 50, 479 (1975) | [8 empty] | No | [5 empty] | sputtered
Fe | 2p3/2 | 707.5 | Fe | iron | Conner G.R. | J. Vac. Sci. Technol. 15, 343 (1978) | [8 empty] | No |  |  | Au | Conductor |  | sputtered
Fe | 2p3/2 | 706.74 | Fe | iron | Lebugle A., Axelsson U., Nyholm R., Martensson N. | Phys. Scripta 23, 825 (1981) | [8 empty] | No |  |  | Au,Zn2p3-3d=1011.8 | Gold | Calibration study | scraped
Fe | 2p3/2 | 706.88 | Fe | iron | Asami K., Hashimoto K. | Corros. Sci. 17, 559 (1977) | [8 empty] | No |  |  | Au4f7=84.00;CuL355G=567.99;Cu2p3=932.66 | Conductor | Reliable, with three-point correction of energy scale | scraped
Fe | 2p3/2 | 706.55 | Fe70Ni30 | iron nickel alloy(70-30) | Zakharov A.I., Batirev I.G., Narmonev A.G. | Solid State Commun. 46, 739 (1983) | [8 empty] | No |  |  | Au | Conductor
Fe | 2p3/2 | 710.3 | 2002-02-01 | iron(II) dibromide | Carver J.C., Schweitzer G.K., Carlson T.A. | J. Chem. Phys. 57, 973 (1972) | [8 empty] | No |  |  |  | Adventitious carbon | Two-point correction of energy scale
Fe | 2p3/2 | 710.1 | 2003-02-01 | iron(III) tribromide | Carver J.C., Schweitzer G.K., Carlson T.A. | J. Chem. Phys. 57, 973 (1972) | [8 empty] | No |  |  |  | Adventitious carbon | Two-point correction of energy scale
Fe | 2p3/2 | 707.8 | [Fe(C5H5)2] | bis(cyclopentadienyl)iron | Nefedov V.I. | Koord. Khim. 4, 1285 (1978) | [8 empty] | No |  |  |  | Internal hydrocarbon | Two-point correction of energy scale
Fe | 2p3/2 | 707.7 | [Fe(C5H5)2] | bis(cyclopentadienyl)iron | Connor J.A., Derrick L.M.R., Hillier I.H. | J. Chem. Soc. Faraday Trans. II 70, 941 (1974) | [8 empty] | No |  |  |  | Co-condensed hydrocarbon | Two-point correction of energy scale | co-condensed with a charge reference material
Fe | 2p3/2 | 707.3 | [Fe(C5H5)2] | bis(cyclopentadienyl)iron | Fischer A.B., Wrighton M.S., Umana M., Murray R.W. | J. Am. Chem. Soc. 101, 3442 (1979) | [8 empty] | No |  |  |  | Internal hydrocarbon | Two-point correction of energy scale
Fe | 2p3/2 | 707.7 | [Fe(C5H5)2] | bis(cyclopentadienyl)iron | Barber M., Connor J.A., Derrick L.M.R., Hall M.B., Hillier I.H. | J. Chem. Soc., Faraday Trans. 2, 69, 560 (1973) | [8 empty] | No |  |  |  | C6H12=284.8 | Two-point correction of energy scale | co-condensed with a charge reference material
Fe | 2p3/2 | 707 | Fe | iron | Mathieu H.J., Landolt D. | Corros. Sci. 26, 547 (1986) | Adequate | 0.2 | 1 |  | other type of curve fit |  |  |  | No | Mg |  | Au,Cu= 84.00,932.67 | Conductor | Reliable, with one-point correction of energy scale | oxygen pressure, oxidizing atmosphere, thin layer |  |  | 300 | Good | 720 LO2/Fe in O2/Fe system
Fe | 2p3/2 | 709.4 | Fe | iron | Mathieu H.J., Landolt D. | Corros. Sci. 26, 547 (1986) | Adequate | 0.2 | 1 |  | other type of curve fit |  |  |  | No | Mg |  | Au,Cu= 84.00,932.67 | Conductor | Reliable, with one-point correction of energy scale | oxygen pressure, oxidizing atmosphere, thin layer |  |  | 300 | Good | 720 LO2/Fe in O2/Fe system
Fe | 2p3/2 | 709 | [Fe2(CO)6((C6H5)2PP(C6H5)2)] | hexacarbonylbis(diphenylphosphine)diiron | Kouba J.K., Pierce J.L., Walton R.A. | J. Organometal. Chem. 202, C105 (1980) | [8 empty] | No |  |  |  | Internal hydrocarbon | Two-point correction of energy scale
Fe | 2p3/2 | 709.3 | Cs[Fe(B9C2H11)2] | cesium bis((7,8,9,10,11-eta)unadecahydro-7,8-dicarbaundecaborato)ferrate | Mazalov L.N., Volkov B.B., Dvurechensky S.Y., Nasonova L.I. | Zh. Neorg. Khimii 23, 1860 (1978) | [8 empty] | No |  |  |  | Internal hydrocarbon | Two-point correction of energy scale
Fe | 2p3/2 | 710.4 | [Fe(C5H4Si(CH3)3)2].BF4 | bis((cyclopentadienyl)trimethylsilane)iron tetrafluoroborate | Fischer A.B., Wrighton M.S., Umana M., Murray R.W. | J. Am. Chem. Soc. 101, 3442 (1979) | [8 empty] | No |  |  |  | Internal hydrocarbon | Two-point correction of energy scale
Fe | 2p3/2 | 711.4 | [Fe((C6H5)C(O)CH2C(O)CH2)3] | tris(1-phenyl-1,3-butanedionato-O,O1)iron | Blomquist J., Helgeson U., Moberg L.C., Folkesson B., Larsson R. | Inorg. Chim. Acta 69, 17 (1983) | [8 empty] | No |  |  |  | Infra red(comments) | [6 empty] | The same procedure for charge reference was used by Larsson, R., Folkesson, B. Chem. Scr. 9, 148 (1976).
Fe | 2p3/2 | 710.1 | [Fe(C4H2NCC6H5)4]Cl3 | 5,10,15,20-tetraphenylporphyrin iron trichloride | Blomquist J., Helgeson U., Moberg L.C., Folkesson B., Larsson R. | Inorg. Chim. Acta 69, 17 (1983) | [8 empty] | No |  |  |  | Infra red(comments) | [6 empty] | The same procedure for charge reference was used by Larsson, R., Folkesson, B. Chem. Scr. 9, 148 (1976).
Fe | 2p3/2 | 714.2 | Fe2(SO4)3(NH4)2SO4.24H2O | iron(III) sulfate ammonium sulfate hydrate(24) | Kishi K., Ikeda S. | Bull. Chem. Soc. Jpn. 46, 341 (1973) | [8 empty] | No |  |  |  | Adventitious carbon | Two-point correction of energy scale
Fe | 2p3/2 | 710.8 | [Fe(CH3C(O)C(C6H5)C(O)CH3)3] | tris(3-phenyl-2,4-pentanedionato-O,O')iron | Blomquist J., Helgeson U., Moberg L.C., Folkesson B., Larsson R. | Inorg. Chim. Acta 69, 17 (1983) | [8 empty] | No |  |  |  | Infra red(comments) | [6 empty] | The same procedure for charge reference was used by Larsson, R., Folkesson, B. Chem. Scr. 9, 148 (1976).
Fe | 2p3/2 | 711 | [Fe(C6H4C(O)CH2C(O)C6H5)3] | tris(1,3-diphenyl-1,3-propanedionato-O,O')iron | Blomquist J., Helgeson U., Moberg L.C., Folkesson B., Larsson R. | Inorg. Chim. Acta 69, 17 (1983) | [8 empty] | No |  |  |  | Infra red(comments) | [6 empty] | The same procedure for charge reference was used by Larsson, R., Folkesson, B. Chem. Scr. 9, 148 (1976).
Fe | 2p3/2 | 708.6 | [Fe2(CO)6(CH3S)2] | hexakis(carbonyl)bis(mu-(thiomethane))diiron | Best S.A., Brant P., Feltham R.D., Rauchfuss T.B., Roundhill D.M., Walton R.A. | Inorg. Chem. 16, 1977 (1977) | [8 empty] | No |  |  | Au | Internal hydrocarbon | Two-point correction of energy scale
Fe | 2p3/2 | 706.6 | [Fe(C10H14)3](ClO4)2 | tris(1,10-phenanthroline-N,N1)iron diperchlorate | Adams I., Thomas J.M., Bancroft G.M., Butler K.D., Barber M. | J. Chem. Soc. Chem. Commun. 751 (1972) | [8 empty] | No |  |  | Au | Gold
Fe | 2p3/2 | 708.4 | [Fe(C5H4COOH)2] | 1,1'-dicarboxyferrocene | Fischer A.B., Wrighton M.S., Umana M., Murray R.W. | J. Am. Chem. Soc. 101, 3442 (1979) | [8 empty] | No |  |  |  | Internal hydrocarbon | Two-point correction of energy scale
Fe | 2p3/2 | 711.05 | FeSO4.7H2O | iron(II) sulfate heptahydrate | Brion D. | Appl. Surf. Sci. 5, 133 (1980) | [8 empty] | No |  |  |  | Adventitious carbon | Two-point correction of energy scale
Fe | 2p3/2 | 709.1 | [Fe(C6H4(CN)2)4] | tetrakis(29H,31H-phthalocyaninato-N29,N30,N31,N32)iron | Maroie S., Savy M., Verbist J.J. | Inorg. Chem. 18, 2560 (1979) | [8 empty] | No |  |  | Au | Internal hydrocarbon | Two-point correction of energy scale
Fe | 2p3/2 | 708.9 | K[Fe4S3(NO)7].2H2O | potassium heptakis(nitrosyl)tris(thioato)tetraferrate dihydrate | Nefedov V.I. | Koord. Khim. 4, 1285 (1978) | [8 empty] | No |  |  |  | Adventitious carbon | Two-point correction of energy scale
Fe | 2p3/2 | 711.25 | Fe(OH)O | iron(III) hydroxide oxide | Brion D. | Appl. Surf. Sci. 5, 133 (1980) | [8 empty] | No |  |  |  | Adventitious carbon | Two-point correction of energy scale
Fe | 2p3/2 | 711 | Fe(OH)O | iron(III) hydroxide oxide | Allen G.C., Curtis M.T., Hooper A.J., Tucker P.M. | J. Chem. Soc. Dalton Trans. 1525 (1974) | [8 empty] | No |  |  | Au | Gold
Fe | 2p3/2 | 711.3 | Fe(OH)O | iron(III) hydroxide oxide | Konno H., Nagayama M. | J. Electron Spectrosc. Relat. Phenom. 18, 341 (1980) | [8 empty] | No |  |  | Au | Gold
Fe | 2p3/2 | 711.8 | Fe(OH)O | iron(III) hydroxide oxide | McIntyre N.S., Zetaruk D.G. | Anal. Chem. 49, 1521 (1977) | [8 empty] | No |  |  | Au,Cu | Adventitious carbon | Three-point correction of energy scale
Fe | 2p3/2 | 711.3 | KFeO2 | potassium iron(III) dioxide | Allen G.C., Curtis M.T., Hooper A.J., Tucker P.M. | J. Chem. Soc. Dalton Trans. 1525 (1974) | [8 empty] | No |  |  | Au | Gold
Fe | 2p3/2 | 711.5 | NaFeO2 | sodium iron(III) oxide (alpha) | Allen G.C., Curtis M.T., Hooper A.J., Tucker P.M. | J. Chem. Soc. Dalton Trans. 1525 (1974) | [8 empty] | No |  |  | Au | Gold
Fe | 2p3/2 | 711.8 | NaFeO2 | sodium iron(III) oxide (beta) | Allen G.C., Curtis M.T., Hooper A.J., Tucker P.M. | J. Chem. Soc. Dalton Trans. 1525 (1974) | [8 empty] | No |  |  | Au | Gold
Fe | 2p3/2 | 710.9 | Fe2O3 | iron(III) oxide | Wagner C.D., Riggs W.M., Davis L.E., Moulder J.F., Muilenberg G.E. | Handbook of X-Ray Photoelectron Spectroscopy, Perkin-Elmer Corporation, Physical Electronics Division, Eden Prairie, Minn. 55344 (1979) | [8 empty] | No |  |  | Au,Cu | Adventitious carbon | Reliable, with two-point correction of energy scale
Fe | 2p3/2 | 711.3 | Fe2O3 | iron(III) oxide | Nemoshalenko V.V., Didyk V.V., Krivitskii V.P., Senekevich A.I. | Zh. Neorg. Khimii 28, 2182 (1983) | [8 empty] | No |  |  |  | Adventitious carbon | Two-point correction of energy scale
Fe | 2p3/2 | 710.8 | Fe2O3 | iron(III) oxide | Nefedov V.I., Gati D., Dzhurinskii, B.F., Sergushin N.P., Salyn Y.V. | Zh. Neorg. Khimii 20, 2307 (1975) | [8 empty] | No |  |  |  | Adventitious carbon | Reliable, with two-point correction of energy scale
Fe | 2p3/2 | 710.4 | Fe2O3 | iron(III) oxide | Nefedov V.I., Salyn, Y.V., Leonhardt G., Scheibe R. | J. Electron Spectrosc. Relat. Phenom. 10, 121 (1977) | [8 empty] | No |  |  |  | Adventitious carbon | Two-point correction of energy scale
Fe | 2p3/2 | 711 | Fe2O3 | iron(III) oxide | Paparazzo E. | J. Electron Spectrosc. Relat. Phemon. 43, 97, (1987) | [8 empty] | No |  |  |  | Adventitious carbon | Reliable, with two-point correction of energy scale
Fe | 2p3/2 | 709.1 | Na2[Fe(CN)5(NO)].2H2O | sodium pentacyanonitrosylferrate dihydrate | Adams I., Thomas J.M., Bancroft G.M., Butler K.D., Barber M. | J. Chem. Soc. Chem. Commun. 751 (1972) | [8 empty] | No |  |  | Au | Gold
Fe | 2p3/2 | 711.8 | LiFeO2 | lithium iron(III) dioxide | Allen G.C., Curtis M.T., Hooper A.J., Tucker P.M. | J. Chem. Soc. Dalton Trans. 1525 (1974) | [8 empty] | No |  |  | Au | Gold
Fe | 2p3/2 | 713.3 | Fe2(SO4)3 | iron(III) sulfate | Brion D. | Appl. Surf. Sci. 5, 133 (1980) | [8 empty] | No |  |  |  | Adventitious carbon | Two-point correction of energy scale
Fe | 2p3/2,sat | 718.6 | O2/Fe/Cu | oxygen/iron/copper | den Daas H., Passacandanto M., Lozzi L., Santucci S., Picozzi P. | Surf. Sci. 317, 295 (1994) | Good | 0.3 | 0.8 | Shirley | mixed Gaussian/Lorentzian |  |  |  | No | Mg |  | Cu2p3 = 932.67 | Conductor | Reliable, with one-point correction of energy scale | multilayer structure, oxygen pressure, reacted, thin layer, vapor deposited |  | Low-energy Electron Diffraction | 300 | Good | 2 Pa s O2/1.5 ML Fe/Cu(100). The results of the fits are reported averaged for five spectra (0.5, 1, 1.5, 2, and 2.5 ML Fe. The Cu(100) crystal was cleaned by Ar+ ion bombardment and subsequently annealed (T =725 K, time = 15 min). The relative intensit
Fe | 2s | 849 | Fe2O3 | iron(III) oxide | Allen G.C., Curtis M.T., Hooper A.J., Tucker P.M. | J. Chem. Soc. Dalton Trans. 1525 (1974) | [8 empty] | No |  |  | Au | Gold
Fe | 3p | 56 | Fe2O3 | iron(III) oxide | Ansell R.O., Dickinson T., Povey A.F. | Corros. Sci. 18, 245 (1978) | [8 empty] | No |  |  |  | Adventitious carbon | Reliable, with two-point correction of energy scale | powder (when a special point is made in the article)
Fe | 3p | 58.8 | K2FeO4 | dipotassium iron tetraoxide | Konno H., Nagayama M. | J. Electron Spectrosc. Relat. Phenom. 18, 341 (1980) | [8 empty] | No |  |  | Au | Gold | Reliable
Fe | 3p | 55.7 | NiFe2O4 | nickel(II) iron(III) oxide | McIntyre N.S., Zetaruk D.G. | Anal. Chem. 49, 1521 (1977) | [8 empty] | No |  |  | Au,Cu | Adventitious carbon | Reliable, with two-point correction of energy scale
Fe | 3p | 56.8 | Fe3O4 | iron(II) diiron(III) tetraoxide - iron ore | Ansell R.O., Dickinson T., Povey A.F. | Corros. Sci. 18, 245 (1978) | [8 empty] | No |  |  |  | Adventitious carbon | Reliable, with two-point correction of energy scale | powder (when a special point is made in the article)
Fe | 3p | 53.7 | Fe3O4 | iron(II) diiron(III) tetraoxide - iron ore | Brion D. | Appl. Surf. Sci. 5, 133 (1980) | [8 empty] | No |  |  |  | Adventitious carbon | Reliable, with two-point correction of energy scale
Fe | 3p | 53.7 | Fe3O4 | iron(II) diiron(III) tetraoxide - iron ore | McIntyre N.S., Zetaruk D.G. | Anal. Chem. 49, 1521 (1977) | [8 empty] | No |  |  | Au,Cu | Adventitious carbon | Reliable, with two-point correction of energy scale
Fe | 3p | 56.4 | Fe3O4 | iron(II) diiron(III) tetraoxide - iron ore | Mills P., Sullivan J.L. | J. Phys. D. 16, 723 (1983) | [8 empty] | No |  |  | Au | Gold | Reliable
Fe | 3p | 55.7 | CoFe2O4 | cobalt(II) iron(III) oxide | McIntyre N.S., Zetaruk D.G. | Anal. Chem. 49, 1521 (1977) | [8 empty] | No |  |  | Au,Cu | Adventitious carbon | Reliable, with two-point correction of energy scale
Fe | 3p | 55.9 | FeS | iron(II) sulfide | Binder, H. | Z. Naturforsch. B 28, 256 (1973) | [8 empty] | No |  |  |  | Adventitious carbon | Two-point correction of energy scale
Fe | 3p | 53.6 | FeSi2 | iron disilicide | Sirotti F., De Santis M., Rossi G. | Phys. Rev. B 48, 8299 (1993) | Adequate |  | 0.38 | other | mixed Gaussian/Lorentzian |  | 0.38 | 1.1 | No | other source | 170 | FL = Fermi level | Conductor | Reliable (reported energy within 300 eV of a reference energy) | beta phase, crystal, vapor deposited and heated |  | X-ray Diffraction | 300 | Adequate | Beta-FeSi2 was grown in situ by reactive deposition of Fe onto an atomically clean Si(111)-(7x7) surface maintained at 873 K by flowing a direct current through the silicon wafer. Asymmetry parameter = 0.0.
Fe | 3p | 53.1 | FeSi2 | iron disilicide | Sirotti F., De Santis M., Rossi G. | Phys. Rev. B 48, 8299 (1993) | Adequate |  | 0.38 | other | mixed Gaussian/Lorentzian |  | 0.38 | 1.2 | No | other source | 170 | FL = Fermi level | Conductor | Reliable (reported energy within 300 eV of a reference energy) | alpha phase, polycrystalline, scraped |  | X-ray Diffraction | 300 | Adequate | Asymmetry parameter = 0.025.
Fe | 3p | 55.2 | KFeS2 | potassium dithioferrate | Binder, H. | Z. Naturforsch. B 28, 256 (1973) | [8 empty] | No |  |  |  | Adventitious carbon | Reliable, with two-point correction of energy scale
Fe | 3p | 54 | CuFeS2 | copper(II) iron(II) sulfide | Brion D. | Appl. Surf. Sci. 5, 133 (1980) | [8 empty] | No |  |  |  | Adventitious carbon | Reliable, with two-point correction of energy scale
Fe | 3p | 54.8 | FeO | iron(II) oxide | Mills P., Sullivan J.L. | J. Phys. D. 16, 723 (1983) | [8 empty] | No |  |  | Au | Gold | Reliable | sputtered
Fe | 3p | 54.7 | FeO | iron(II) oxide | McIntyre N.S., Zetaruk D.G. | Anal. Chem. 49, 1521 (1977) | [8 empty] | No |  |  | Au,Cu | Adventitious carbon | Reliable, with two-point correction of energy scale
Fe | 3p | 54.7 | FeO | iron(II) oxide | Brion D. | Appl. Surf. Sci. 5, 133 (1980) | [8 empty] | No |  |  |  | Adventitious carbon | Reliable, with two-point correction of energy scale
Fe | 3p | 56 | FeO | iron(II) oxide | Mills P., Sullivan J.L. | J. Phys. D. 16, 723 (1983) | [8 empty] | No |  |  | Au | Gold | Reliable
Fe | 3p | 53.85 | FeS2 | iron sulfide(FeS2) | Brion D. | Appl. Surf. Sci. 5, 133 (1980) | [8 empty] | No |  |  |  | Adventitious carbon | Reliable, with two-point correction of energy scale
Fe | 3p | 54.1 | FeS2 | iron sulfide(FeS2) | Binder, H. | Z. Naturforsch. B 28, 256 (1973) | [8 empty] | No |  |  |  | Adventitious carbon | Reliable, with two-point correction of energy scale
Fe | 3p | 54 | FeS2 | iron sulfide(FeS2) | Panzuner G., Egert B. | Surf. Sci. 144, 651 (1984) | [8 empty] | No |  |  | FL | Conductor | Reliable | crystal
Fe | 3p | 54.4 | FeS2 | iron sulfide(FeS2) | Binder, H. | Z. Naturforsch. B 28, 256 (1973) | [8 empty] | No |  |  |  | Adventitious carbon | Reliable, with two-point correction of energy scale
Fe | 3p | 52.4 | Fe | iron | Huntley D.R., Overbury S.H., Zehner D.M., Budai J.D., Brower W.E., Jr. | Appl. Surf. Sci. 27, 180 (1986) | Adequate | 0.1 |  |  | data |  |  |  | No | Al |  | Au4f7= 84.00 | Conductor | Reliable, with one-point correction of energy scale | amorphous, pelletized |  | X-ray Diffraction | 300 | Adequate
Fe | 3p | 52.7 | FeSi | iron silicide | Sirotti F., De Santis M., Rossi G. | Phys. Rev. B 48, 8299 (1993) | Adequate |  | 0.38 | other | mixed Gaussian/Lorentzian |  | 0.38 | 1.1 | No | other source | 170 | FL = Fermi level | Conductor | Reliable (reported energy within 300 eV of a reference energy) | polycrystalline, scraped |  | X-ray Diffraction | 300 | Adequate | Asymmetry parameter = 0.18.
Fe | 3p | 54.6 | (C5H5)Fe(C5H4)-C(O)-CH2-(C6H5) | (eta5-cyclopenta-1,3-dienyl) (eta5-1-cyclopenta-1,3-dienyl-2-phenyl-ethanone) iron | Allen G.C., Butler I.S., Kirby C. | Inorg. Chim. Acta 134, 289 (1987) | Adequate |  |  |  | data |  |  |  | No | Al |  | Au4f7= 84.00 | Internal hydrocarbon | Reliable, with one-point correction of energy scale | cooled |  |  | 173 | Adequate | Ferrocene and benzene complex.
Fe | 3p | 53.9 | (C5H5)Fe(C5H4)-C(O)-CH3 | (eta5-cyclopenta-1,3-dienyl) (eta5-1-cyclopenta-1,3-dienyl-ethanone) iron | Allen G.C., Butler I.S., Kirby C. | Inorg. Chim. Acta 134, 289 (1987) | Adequate |  |  |  | data |  |  |  | No | Al |  | Au4f7= 84.00 | Internal hydrocarbon | Reliable, with one-point correction of energy scale | cooled |  |  | 173 | Adequate | Ferrocene complex.
Fe | 3p | 53.4 | (C5H5)Fe(C6H5)-C(O)-(C6H5) | (eta5-cyclopenta-1,3-dienyl) (eta6-diphenyl-methanone) iron | Allen G.C., Butler I.S., Kirby C. | Inorg. Chim. Acta 134, 289 (1987) | Adequate |  |  |  | data |  |  |  | No | Al |  | Au4f7= 84.00 | Internal hydrocarbon | Reliable, with one-point correction of energy scale | cooled |  |  | 173 | Adequate | Benzene-iron complex.
Fe | 3p | 54 | (C5H5)Fe(C5H4-C(O)-C6H5)Cr(CO)3 | tris(carbonyl-kappaC)-(2eta5-cyclopenta-1,3-dienyl)-(mu-2eta5-cyclopenta-1,3-dienyl-1eta6-phenyl-methanone)-1-chromium-2-iron | Allen G.C., Butler I.S., Kirby C. | Inorg. Chim. Acta 134, 289 (1987) | Adequate |  |  |  | data |  |  |  | No | Al |  | Au4f7= 84.00 | Internal hydrocarbon | Reliable, with one-point correction of energy scale | cooled |  |  | 173 | Adequate | Ferrocene and benzene-chromium tricarbonyl complex.
Fe | 3p | 55.3 | (C5H5)Fe(C5H4)-C(O)-CH2-(C6H5)Cr(CO)3 | tris(carbonyl-kappaC)-(2eta5-cyclopenta-1,3-dienyl)-(mu-2eta5-cyclopenta-1,3-dienyl-2-(1eta6)-phenyl-ethanone)-1-chromium-2-iron | Allen G.C., Butler I.S., Kirby C. | Inorg. Chim. Acta 134, 289 (1987) | Adequate |  |  |  | data |  |  |  | No | Al |  | Au4f7= 84.00 | Internal hydrocarbon | Reliable, with one-point correction of energy scale | cooled |  |  | 173 | Adequate | Ferrocene and benzene - chromium tricarbonyl complex.
Fe | 3p | 54.8 | Fe2O3 | diiron(III) trioxide | Rueda F., Mendialdua J., Rodriguez A., Casanova R., Barbaux Y., et al. | J. Electron Spectrosc. Relat. Phenom. 82, 135 (1996) | Adequate |  |  |  | data |  |  |  | No | Al |  |  | Adventitious carbon | Reliable, with one-point correction of energy scale | annealed, insulator |  |  | 300 | Adequate | FRR mode. The sample was pressed into indium sample holder. The sample was calci
Fe | 3p | 52.7 | B20Fe80 | boron iron alloy (20-80) | Huntley D.R., Overbury S.H., Zehner D.M., Budai J.D., Brower W.E., Jr. | Appl. Surf. Sci. 27, 180 (1986) | Adequate | 0.1 |  |  | data |  |  |  | No | Al |  | Au4f7= 84.00 | Conductor | Reliable, with one-point correction of energy scale | amorphous, heated and cooled, pelletized, sputtered, thick film |  | X-ray Diffraction | 300 | Adequate | The sample was in the form of ribbon prepared by melt spinning and had a thickness of about 40 mkm and was annealed gradually at temperatures of up to 823 K. The sample was slowly quenched during the rapid solidification process. Sputtered.
Fe | 3p | 52.7 | B20Fe80 | boron iron alloy (20-80) | Huntley D.R., Overbury S.H., Zehner D.M., Budai J.D., Brower W.E., Jr. | Appl. Surf. Sci. 27, 180 (1986) | Adequate | 0.1 |  |  | data |  |  |  | No | Al |  | Au4f7= 84.00 | Conductor | Reliable, with one-point correction of energy scale | annealed, crystal, heated and cooled, pelletized, thick film |  | X-ray Diffraction | 300 | Adequate | The sample was in the form of ribbon prepared by melt spinning and had a thickness of about 40 mkm and was annealed gradually at temperatures of up to 823 K. The sample was rapidly quenched during the rapid solidification process.
Fe | 3p | 52.6 | B20Fe80 | boron iron alloy (20-80) | Huntley D.R., Overbury S.H., Zehner D.M., Budai J.D., Brower W.E., Jr. | Appl. Surf. Sci. 27, 180 (1986) | Adequate | 0.1 |  |  | data |  |  |  | No | Al |  | Au4f7= 84.00 | Conductor | Reliable, with one-point correction of energy scale | annealed, crystal, heated and cooled, thick film |  | X-ray Diffraction | 300 | Adequate | The sample was in the form of ribbon prepared by melt spinning and had a thickness of about 40 mkm and was annealed gradually at temperatures of up to 823 K. The sample was slowly quenched during the rapid solidification process.
Fe | 3p | 52.7 | B20Fe80 | boron iron alloy (20-80) | Huntley D.R., Overbury S.H., Zehner D.M., Budai J.D., Brower W.E., Jr. | Appl. Surf. Sci. 27, 180 (1986) | Adequate | 0.1 |  |  | data |  |  |  | No | Al |  | Au4f7= 84.00 | Conductor | Reliable, with one-point correction of energy scale | amorphous, heated and cooled, pelletized, sputtered, thick film |  | X-ray Diffraction | 300 | Adequate | The sample was in the form of ribbon prepared by melt spinning and had a thickness of about 40 mkm and was annealed gradually at temperatures of up to 823 K. The sample was rapidly quenched during the rapid solidification process. Sputtered.
Fe | 3p | 56.2 | Ni0.75Fe2.25O4 | nickel iron oxide | Allen G.C., Harris S.J, Jutson J.A., Dyke J.M. | Appl. Surf. Sci. 37, 111 (1989) | Good | 0.2 |  | Shirley | data |  |  |  | No | Mg |  | Ag3d5= 368.27,Ni FL | Adventitious carbon | Reliable, with one-point correction of energy scale | crystal, pelletized | EDXA | X-ray Diffraction | 300 | Good | The sample was prepared by forming solid solutions of the appropriate single oxides at 1223 K in atmospheres of CO2 or CO2/2% CO. Prior to analysis, the powdered oxide samples were ground and pressed.
Fe | 3p | 57.95 | Fe2(SO4)3 | iron(III) sulfate | Brion D. | Appl. Surf. Sci. 5, 133 (1980) | [8 empty] | No |  |  |  | Adventitious carbon | Reliable, with two-point correction of energy scale
Fe | 3p | 55.9 | Na2[Fe(CN)5(NO)].2H2O | sodium pentacyanonitrosylferrate dihydrate | Adams I., Thomas J.M., Bancroft G.M., Butler K.D., Barber M. | J. Chem. Soc. Chem. Commun. 751 (1972) | [8 empty] | No |  |  | Au | Gold | Reliable
Fe | 3p | 56.6 | Fe2O3 | iron(III) oxide | Mills P., Sullivan J.L. | J. Phys. D. 16, 723 (1983) | [8 empty] | No |  |  | Au | Gold | Reliable
Fe | 3p | 55.8 | Fe2O3 | iron(III) oxide | Konno H., Nagayama M. | J. Electron Spectrosc. Relat. Phenom. 18, 341 (1980) | [8 empty] | No |  |  | Au | Gold | Reliable
Fe | 3p | 55.6 | Fe2O3 | iron(III) oxide | Brion D. | Appl. Surf. Sci. 5, 133 (1980) | [8 empty] | No |  |  |  | Adventitious carbon | Reliable, with two-point correction of energy scale
Fe | 3p | 55.5 | Fe2O3 | iron(III) oxide | McIntyre N.S., Zetaruk D.G. | Anal. Chem. 49, 1521 (1977) | [8 empty] | No |  |  | Au,Cu | Adventitious carbon | Reliable, with two-point correction of energy scale
Fe | 3p | 56.05 | Fe(OH)O | iron(III) hydroxide oxide | Brion D. | Appl. Surf. Sci. 5, 133 (1980) | [8 empty] | No |  |  |  | Adventitious carbon | Reliable, with two-point correction of energy scale
Fe | 3p | 56.4 | Fe(OH)O | iron(III) hydroxide oxide | McIntyre N.S., Zetaruk D.G. | Anal. Chem. 49, 1521 (1977) | [8 empty] | No |  |  | Au,Cu | Adventitious carbon | Reliable, with two-point correction of energy scale
Fe | 3p | 55.8 | FeSO4.7H2O | iron(II) sulfate heptahydrate | Brion D. | Appl. Surf. Sci. 5, 133 (1980) | [8 empty] | No |  |  |  | Adventitious carbon | Reliable, with two-point correction of energy scale
Fe | 3p | 52.9 | Fe | iron | Mills P., Sullivan J.L. | J. Phys. D. 16, 723 (1983) | [8 empty] | No |  |  | Au | Conductor | Reliable
Fe | 3p | 52.9 | Fe | iron | Konno H., Nagayama M. | J. Electron Spectrosc. Relat. Phenom. 18, 341 (1980) | [8 empty] | No |  |  | Au | Gold | Reliable
Fe | 3p | 53.1 | Fe | iron | Ansell R.O., Dickinson T., Povey A.F. | Corros. Sci. 18, 245 (1978) | [8 empty] | No |  |  |  | Conductor | Reliable, with two-point correction of energy scale
Fe | 3p | 52.8 | Fe | iron | Brion D. | Appl. Surf. Sci. 5, 133 (1980) | [8 empty] | No |  |  |  | Adventitious carbon | Reliable, with two-point correction of energy scale
Fe | 3p | 52.8 | Fe | iron | Panzuner G., Egert B. | Surf. Sci. 144, 651 (1984) | [8 empty] | No |  |  | FL | Conductor | Reliable
Fe | 3p | 53.5 | Fe | iron | Yatsimirskii K.B., Nemoshalenko V.V., Nazarenko Y.P., Aleshin V.G., Zhilinskaya V.V., Tomashevsky N.A. | J. Electron Spectrosc. Relat. Phenom. 10, 239 (1977) | [8 empty] | No |  |  |  | Gold | Reliable, with two-point correction of energy scale
Fe | 3p | 54 | [Fe(C10H14)3](ClO4)2 | tris(1,10-phenanthroline-N,N1)iron diperchlorate | Adams I., Thomas J.M., Bancroft G.M., Butler K.D., Barber M. | J. Chem. Soc. Chem. Commun. 751 (1972) | [8 empty] | No |  |  | Au | Gold | Reliable
Fe | 3p | 53 | Fe | iron | McIntyre N.S., Zetaruk D.G. | Anal. Chem. 49, 1521 (1977) | [8 empty] | No |  |  | Au,Cu | Conductor | Reliable
Fe | 3p | 53.3 | Fe | iron | Joyner D.J., Johnson O., Hercules D.M. | J. Am. Chem. Soc. 102, 1910 (1980) | [8 empty] | No |  |  | Au | Gold | Reliable, with two-point correction of energy scale
Fe | 3p | 52.8 | Fe | iron | Asami K., Hashimoto K. | Corros. Sci. 17, 559 (1977) | [8 empty] | No |  |  | Au4f7=84.00;CuL355G=567.99;Cu2p3=932.66 | Conductor | Reliable, with three-point correction of energy scale | scraped
Fe | 3p | 52.4 | Fe | iron | Kuivila C.S., Butt J.B., Stair P.C. | Appl. Surf. Sci. 32, 99 (1988) | Adequate | 0.2 |  |  | data |  |  |  | No | Al |  | Au4f7= 84.00 | Conductor | Reliable (reported energy within 300 eV of a reference energy) | metal foil |  |  | 300 | Good
Fe | 3p | 59.1 | FeF3 | iron(III) fluoride | Kasrai M., Urch D.S. | J. Chem. Soc. Faraday Trans. II 75, 1522 (1979) | [8 empty] | No |  |  |  | Adventitious carbon | Reliable, with two-point correction of energy scale
Fe | 3p | 56.3 | FeF2 | iron(II) difluoride | Kasrai M., Urch D.S. | J. Chem. Soc. Faraday Trans. II 75, 1522 (1979) | [8 empty] | No |  |  |  | Adventitious carbon | Reliable, with two-point correction of energy scale
Fe | 3p | 55.2 | K4[Fe(CN)6] | potassium hexacyanoferrate(II) | Yatsimirskii K.B., Nemoshalenko V.V., Nazarenko Y.P., Aleshin V.G., Zhilinskaya V.V., Tomashevsky N.A. | J. Electron Spectrosc. Relat. Phenom. 10, 239 (1977) | [8 empty] | No |  |  | Au,Fe=707.1 | Gold | Reliable, with two-point correction of energy scale
Fe | 3p | 53.3 | Fe2B | diiron boride | Joyner D.J., Johnson O., Hercules D.M. | J. Am. Chem. Soc. 102, 1910 (1980) | [8 empty] | No |  |  | Au | Gold | Reliable, with two-point correction of energy scale
Fe | 3p | 53.6 | FeB | iron boride | Joyner D.J., Johnson O., Hercules D.M. | J. Am. Chem. Soc. 102, 1910 (1980) | [8 empty] | No |  |  | Au | Gold | Reliable, with two-point correction of energy scale
Fe | 3p | 53.7 | Na4[Fe(CN)5(NO2)] | tetrasodium pentacyano(nitrito-N)ferrate | Yatsimirskii K.B., Nemoshalenko V.V., Nazarenko Y.P., Aleshin V.G., Zhilinskaya V.V., Tomashevsky N.A. | J. Electron Spectrosc. Relat. Phenom. 10, 239 (1977) | [8 empty] | No |  |  | Au,Fe=707.1 | Gold | Reliable, with two-point correction of energy scale
Fe | 3p | 54.6 | Na3[Fe(CN)5(NH3)] | trisodium ammine(pentacyano)ferrate | Yatsimirskii K.B., Nemoshalenko V.V., Nazarenko Y.P., Aleshin V.G., Zhilinskaya V.V., Tomashevsky N.A. | J. Electron Spectrosc. Relat. Phenom. 10, 239 (1977) | [8 empty] | No |  |  | Au,Fe=707.1 | Gold | Reliable, with two-point correction of energy scale
Fe | 3p | 54.5 | Na3[Fe(CN)5(N2O)] | trisodium pentacyano(dinitrogenoxo)ferrate | Yatsimirskii K.B., Nemoshalenko V.V., Nazarenko Y.P., Aleshin V.G., Zhilinskaya V.V., Tomashevsky N.A. | J. Electron Spectrosc. Relat. Phenom. 10, 239 (1977) | [8 empty] | No |  |  | Au,Fe=707.1 | Gold | Reliable, with two-point correction of energy scale
Fe | 3p | 54.9 | Na3[Fe(CN)5(N2H4)] | trisodium pentacyano(hydrazine)ferrate | Yatsimirskii K.B., Nemoshalenko V.V., Nazarenko Y.P., Aleshin V.G., Zhilinskaya V.V., Tomashevsky N.A. | J. Electron Spectrosc. Relat. Phenom. 10, 239 (1977) | [8 empty] | No |  |  | Au,Fe=707.1 | Gold | Reliable, with two-point correction of energy scale
Fe | 3p | 56.5 | Na2[Fe(CN)3(NO)] | disodium tricyano(nitrosyl)ferrate | Yatsimirskii K.B., Nemoshalenko V.V., Nazarenko Y.P., Aleshin V.G., Zhilinskaya V.V., Tomashevsky N.A. | J. Electron Spectrosc. Relat. Phenom. 10, 239 (1977) | [8 empty] | No |  |  | Au,Fe=707.1 | Gold | Reliable, with two-point correction of energy scale
Fe | 3p | 54.6 | K0.9(Mg1.56Fe1.14Ti0.11)Al0.96Si3.0O10(OH1.44F0.56) | aluminum iron magnesium potassium silicon titanium fluoride hydroxide oxide | Ilton E.S., Veblen D.R | Geochimica et Cosmochimica Acta 58, 2777 (1994) | Adequate |  |  | Linear | mixed Gaussian/Lorentzian |  |  |  | Yes | Al |  |  | Adventitious carbon | Reliable, with one-point correction of energy scale | cleaved crystal, crystal | Electron-Probe Microanalysis |  | 300 | Good | Biotite. The composition ratio of Fe(II)/Fe(III) was 1.05/0.09. Peak locations: Voigt function. The spectra were recorded at normal emission. FAT mode.
Fe | 3p | 54.6 | K0.9(Mg1.56Fe1.14Ti0.11)Al0.96Si3.0O10(OH1.44F0.56) | aluminum iron magnesium potassium silicon titanium fluoride hydroxide oxide | Ilton E.S., Veblen D.R | Geochimica et Cosmochimica Acta 58, 2777 (1994) | Adequate |  |  | Shirley | mixed Gaussian/Lorentzian |  |  |  | Yes | Al |  |  | Adventitious carbon | Reliable, with one-point correction of energy scale | cleaved crystal, crystal | Electron-Probe Microanalysis |  | 300 | Good | Biotite. The composition ratio of Fe(II)/Fe(III) was 1.05/0.09. Peak locations: Voigt function. The spectra were recorded at normal emission. FAT mode.
Fe | 3p | 56.6 | K0.9(Mg1.56Fe1.14Ti0.11)Al0.96Si3.0O10(OH1.44F0.56) | aluminum iron magnesium potassium silicon titanium fluoride hydroxide oxide | Ilton E.S., Veblen D.R | Geochimica et Cosmochimica Acta 58, 2777 (1994) | Adequate |  |  | Linear | mixed Gaussian/Lorentzian |  |  |  | Yes | Al |  |  | Adventitious carbon | Reliable, with one-point correction of energy scale | cleaved crystal, crystal | Electron-Probe Microanalysis |  | 300 | Good | Biotite. The composition ratio of Fe(II)/Fe(III) was 1.05/0.09. Peak locations: Voigt function. The spectra were recorded at normal emission. FAT mode.
Fe | 3p | 56.6 | K0.9(Mg1.56Fe1.14Ti0.11)Al0.96Si3.0O10(OH1.44F0.56) | aluminum iron magnesium potassium silicon titanium fluoride hydroxide oxide | Ilton E.S., Veblen D.R | Geochimica et Cosmochimica Acta 58, 2777 (1994) | Adequate |  |  | Shirley | mixed Gaussian/Lorentzian |  |  |  | Yes | Al |  |  | Adventitious carbon | Reliable, with one-point correction of energy scale | cleaved crystal, crystal | Electron-Probe Microanalysis |  | 300 | Good | Biotite. The composition ratio of Fe(II)/Fe(III) was 1.05/0.09. Peak locations: Voigt function. The spectra were recorded at normal emission. FAT mode.
Fe | 3p | 55.6 | (Fe2O3)0.298(P2O5)0.644(Na2O)0.058 | diiron trioxide diphosphorus pentoxide sodium oxide ((Fe2O3)0.298(P2O5)0.644(Na2O)0.058) | Brow R.K., Arens C.M., Yu X., Day E. | Phys. Chem. Glass. 35, 132 (1994) | Adequate |  |  | Shirley | Gaussian |  |  |  | No | Mg |  |  | Adventitious carbon | Reliable (reported energy within 300 eV of a reference energy) | amorphous, crushed, insulator | Auger Electron Spectroscopy |  | 300 | Adequate | The glass was prepared from mixture of Fe4(P2O7)3, NH4H2PO4, and Fe2O3. The portions of bridging oxygen and Fe(II) state were 0.29 and 0.41, respectively. The Na2O content was determined from the Na KLL peak intensity. FRR mode. The Fe/P ratio was determi
Fe | 3p | 58.2 | (Fe2O3)0.298(P2O5)0.644(Na2O)0.058 | diiron trioxide diphosphorus pentoxide sodium oxide ((Fe2O3)0.298(P2O5)0.644(Na2O)0.058) | Brow R.K., Arens C.M., Yu X., Day E. | Phys. Chem. Glass. 35, 132 (1994) | Adequate |  |  | Shirley | Gaussian |  |  |  | No | Mg |  |  | Adventitious carbon | Reliable (reported energy within 300 eV of a reference energy) | amorphous, crushed, insulator | Auger Electron Spectroscopy |  | 300 | Adequate | The glass was prepared from mixture of Fe4(P2O7)3, NH4H2PO4, and Fe2O3. The portions of bridging oxygen and Fe(II) state were 0.29 and 0.41, respectively. The Na2O content was determined from the Na KLL peak intensity. FRR mode. The Fe/P ratio was determi
Fe | 3p | 53 | Fe5C2 | iron carbide(Fe5C2) | Kuivila C.S., Butt J.B., Stair P.C. | Appl. Surf. Sci. 32, 99 (1988) | Adequate | 0.2 |  |  | data |  |  |  | No | Al |  | Au4f7= 84.00 | Conductor | Reliable (reported energy within 300 eV of a reference energy) | metal foil, reacted |  |  | 300 | Good | Carburization was carried out at 523K to 548 K either in flowing ethylene or a 3:1 H2/CO mixture.
Fe | 3p | 52.5 | Fe/Cr/Fe/Au/Si | iron/chromium/iron/gold/silicon | Kang J.-S., Hwang D.W., Hong J.H., Jeong J.I., Park H.K., Moon J.H., et al. | Phys. Rev. B 51, 1039 (1995) | Adequate |  | 0.3 |  | data |  |  |  | No | other source | 130 | FL = Fermi level | Conductor | Reliable (reported energy within 300 eV of a reference energy) | multilayer, multilayer structure, thin layer, vapor deposited |  |  | 300 | Good | 1 ML Fe/5 ML Cr/1 ML Fe/400 A Au/Si(001). The thickness was measured using a quartz-crystal thickness monitor.
Fe | 3p | 55.8 | (Fe2O3)0.252(P2O5)0.748 | diiron trioxide diphosphorus pentoxide | Brow R.K., Arens C.M., Yu X., Day E. | Phys. Chem. Glass. 35, 132 (1994) | Adequate |  |  | Shirley | Gaussian |  |  |  | No | Mg |  |  | Adventitious carbon | Reliable (reported energy within 300 eV of a reference energy) | amorphous, crushed, insulator |  |  | 300 | Adequate | The glass was prepared from mixture of Fe4(P2O7)3, NH4H2PO4, and Fe2O3. The portions of bridging oxygen and Fe(II) state were 0.41 and 0.66, respectively. FRR mode. The Fe/P ratio was determined by X-ray fluorescence analysis. No x-ray induced damage to t
Fe | 3p | 58.6 | (Fe2O3)0.252(P2O5)0.748 | diiron trioxide diphosphorus pentoxide | Brow R.K., Arens C.M., Yu X., Day E. | Phys. Chem. Glass. 35, 132 (1994) | Adequate |  |  | Shirley | Gaussian |  |  |  | No | Mg |  |  | Adventitious carbon | Reliable (reported energy within 300 eV of a reference energy) | amorphous, crushed, insulator |  |  | 300 | Adequate | The glass was prepared from mixture of Fe4(P2O7)3, NH4H2PO4, and Fe2O3. The portions of bridging oxygen and Fe(II) state were 0.41 and 0.66, respectively. FRR mode. The Fe/P ratio was determined by X-ray fluorescence analysis. No x-ray induced damage to t
Fe | 3p | 55.5 | (Fe2O3)0.202(P2O5)0.760(Na2O)0.038 | diiron trioxide diphosphorus pentoxide sodium oxide ((Fe2O3)0.202(P2O5)0.760(Na2O)0.038) | Brow R.K., Arens C.M., Yu X., Day E. | Phys. Chem. Glass. 35, 132 (1994) | Adequate |  |  | Shirley | Gaussian |  |  |  | No | Mg |  |  | Adventitious carbon | Reliable (reported energy within 300 eV of a reference energy) | amorphous, crushed, insulator |  |  | 300 | Adequate | The glass was prepared from mixture of Fe4(P2O7)3, NH4H2PO4, and Fe2O3. The portions of bridging oxygen and Fe(II) state were 0.40 and 0.65, respectively. FRR mode. The Fe/P ratio was determined by X-ray fluorescence analysis. No x-ray induced damage to t
Fe | 3p | 57.8 | (Fe2O3)0.202(P2O5)0.760(Na2O)0.038 | diiron trioxide diphosphorus pentoxide sodium oxide ((Fe2O3)0.202(P2O5)0.760(Na2O)0.038) | Brow R.K., Arens C.M., Yu X., Day E. | Phys. Chem. Glass. 35, 132 (1994) | Adequate |  |  | Shirley | Gaussian |  |  |  | No | Mg |  |  | Adventitious carbon | Reliable (reported energy within 300 eV of a reference energy) | amorphous, crushed, insulator |  |  | 300 | Adequate | The glass was prepared from mixture of Fe4(P2O7)3, NH4H2PO4, and Fe2O3. The portions of bridging oxygen and Fe(II) state were 0.40 and 0.65, respectively. FRR mode. The Fe/P ratio was determined by X-ray fluorescence analysis. No x-ray induced damage to t
Fe | 3p | 52.1 | Fe/Ta | iron/tantalum | Sirotti F., De Santis M., Rossi G. | Phys. Rev. B 48, 8299 (1993) | Adequate |  | 0.38 | other | mixed Gaussian/Lorentzian |  | 0.38 | 0.6 | No | other source | 170 | FL = Fermi level | Conductor | Reliable (reported energy within 300 eV of a reference energy) | polycrystalline, sputter deposited, thin film |  | X-ray Diffraction | 300 | Good | 100 - 200 A Fe/Ta. Bulk-centered cubic structure. Asymmetry parameter = 0.2.
Fe | 3p | 55.9 | (Fe2O3)0.372(P2O5)0.638 | diiron trioxide diphosphorus pentoxide | Brow R.K., Arens C.M., Yu X., Day E. | Phys. Chem. Glass. 35, 132 (1994) | Adequate |  |  | Shirley | Gaussian |  |  |  | No | Mg |  |  | Adventitious carbon | Reliable (reported energy within 300 eV of a reference energy) | amorphous, crushed, insulator | Auger Electron Spectroscopy |  | 300 | Adequate | The glass was prepared from mixture of Fe4(P2O7)3, NH4H2PO4, and Fe2O3. The portions of bridging oxygen and Fe(II) state were 0.19 and 0.13, respectively. The Na2O content was determined from the Na KLL peak intensity. FRR mode. The Fe/P ratio was determi
Fe | 3p | 58.4 | (Fe2O3)0.372(P2O5)0.638 | diiron trioxide diphosphorus pentoxide | Brow R.K., Arens C.M., Yu X., Day E. | Phys. Chem. Glass. 35, 132 (1994) | Adequate |  |  | Shirley | Gaussian |  |  |  | No | Mg |  |  | Adventitious carbon | Reliable (reported energy within 300 eV of a reference energy) | amorphous, crushed, insulator | Auger Electron Spectroscopy |  | 300 | Adequate | The glass was prepared from mixture of Fe4(P2O7)3, NH4H2PO4, and Fe2O3. The portions of bridging oxygen and Fe(II) state were 0.19 and 0.13, respectively. The Na2O content was determined from the Na KLL peak intensity. FRR mode. The Fe/P ratio was determi
Fe | 3p | 56.3 | CoFeCrO4 | cobalt(II) iron(III) chromium(III) tetraoxide | Allen G.C., Harris S.J, Jutson J.A., Dyke J.M. | Appl. Surf. Sci. 37, 111 (1989) | Good | 0.2 |  | Shirley | data |  |  |  | No | Mg |  | Ag3d5= 368.27,Ni FL | Adventitious carbon | Reliable, with one-point correction of energy scale | crystal, pelletized | EDXA | X-ray Diffraction | 300 | Good | The sample was prepared by forming solid solutions of the appropriate single oxides at 1223 K in atmospheres of CO2 or CO2/2% CO. Prior to analysis, the powdered oxide samples were ground and pressed.
Fe | 3p | 55.9 | Fe2.0Cr1.0O4 | diiron chromium tetraoxide | Allen G.C., Harris S.J, Jutson J.A., Dyke J.M. | Appl. Surf. Sci. 37, 111 (1989) | Good | 0.2 |  | Shirley | data |  |  |  | No | Mg |  | Ag3d5= 368.27,Ni FL | Adventitious carbon | Reliable, with one-point correction of energy scale | crystal, pelletized | EDXA | X-ray Diffraction | 300 | Good | The sample was prepared by forming solid solutions of the appropriate single oxides at 1223 K in atmospheres of CO2 or CO2/2% CO. Prior to analysis, the powdered oxide samples were ground and pressed.
Fe | 3p | 56.8 | MnFeCrO4 | manganese(II) iron(III) chromium(III) tetraoxide | Allen G.C., Harris S.J, Jutson J.A., Dyke J.M. | Appl. Surf. Sci. 37, 111 (1989) | Good | 0.2 |  | Shirley | data |  |  |  | No | Mg |  | Ag3d5= 368.27,Ni FL | Adventitious carbon | Reliable, with one-point correction of energy scale | crystal, pelletized | EDXA | X-ray Diffraction | 300 | Good | The sample was prepared by forming solid solutions of the appropriate single oxides at 1223 K in atmospheres of CO2 or CO2/2% CO. Prior to analysis, the powdered oxide samples were ground and pressed.
Fe | 3p | 56.4 | CoFe2O4 | cobalt(II) diiron(III) tetraoxide | Allen G.C., Harris S.J, Jutson J.A., Dyke J.M. | Appl. Surf. Sci. 37, 111 (1989) | Good | 0.2 |  | Shirley | data |  |  |  | No | Mg |  | Ag3d5= 368.27,Ni FL | Adventitious carbon | Reliable, with one-point correction of energy scale | crystal, pelletized | EDXA | X-ray Diffraction | 300 | Good | The sample was prepared by forming solid solutions of the appropriate single oxides at 1223 K in atmospheres of CO2 or CO2/2% CO. Prior to analysis, the powdered oxide samples were ground and pressed.
Fe | 3p | 56.2 | Fe2.4Cr0.6O4 | iron chromium oxide (Fe2.4Cr0.6O4) | Allen G.C., Harris S.J, Jutson J.A., Dyke J.M. | Appl. Surf. Sci. 37, 111 (1989) | Good | 0.2 |  | Shirley | data |  |  |  | No | Mg |  | Ag3d5= 368.27,Ni FL | Adventitious carbon | Reliable, with one-point correction of energy scale | crystal, pelletized | EDXA | X-ray Diffraction | 300 | Good | The sample was prepared by forming solid solutions of the appropriate single oxides at 1223 K in atmospheres of CO2 or CO2/2% CO. Prior to analysis, the powdered oxide samples were ground and pressed.
Fe | 3p | 56 | NiFe2O4 | nickel(II) diiron(III) tetraoxide | Allen G.C., Harris S.J, Jutson J.A., Dyke J.M. | Appl. Surf. Sci. 37, 111 (1989) | Good | 0.2 |  | Shirley | data |  |  |  | No | Mg |  | Ag3d5= 368.27,Ni FL | Adventitious carbon | Reliable, with one-point correction of energy scale | crystal, pelletized | EDXA | X-ray Diffraction | 300 | Good | The sample was prepared by forming solid solutions of the appropriate single oxides at 1223 K in atmospheres of CO2 or CO2/2% CO. Prior to analysis, the powdered oxide samples were ground and pressed.
Fe | 3p | 55.6 | NiFeCrO4 | nickel(II) iron(III) chromium(III) tetraoxide | Allen G.C., Harris S.J, Jutson J.A., Dyke J.M. | Appl. Surf. Sci. 37, 111 (1989) | Good | 0.2 |  | Shirley | data |  |  |  | No | Mg |  | Ag3d5= 368.27,Ni FL | Adventitious carbon | Reliable, with one-point correction of energy scale | crystal, pelletized | EDXA | X-ray Diffraction | 300 | Good | The sample was prepared by forming solid solutions of the appropriate single oxides at 1223 K in atmospheres of CO2 or CO2/2% CO. Prior to analysis, the powdered oxide samples were ground and pressed.
Fe | 3p | 55.7 | MnFe2O4 | manganese(II) diiron(III) tetraoxide | Allen G.C., Harris S.J, Jutson J.A., Dyke J.M. | Appl. Surf. Sci. 37, 111 (1989) | Good | 0.2 | 1.7 | Shirley | data |  |  |  | No | Mg |  | Ag3d5= 368.27,Ni FL | Adventitious carbon | Reliable, with one-point correction of energy scale | pelletized, powder (when a special point is made in the article) | EDXA | X-ray Diffraction | 300 | Good | The sample was prepared by forming solid solutions of the appropriate single oxides at 1223 K in atmospheres of CO2 or CO2/2% CO. Prior to analysis, the powdered oxide samples were ground and pressed.
Fe | 3p | 56.1 | MnFe1.5Cr0.5O4 | manganese(II) iron(III) chromium(III) oxide (MnFe1.5Cr0.5O4) | Allen G.C., Harris S.J, Jutson J.A., Dyke J.M. | Appl. Surf. Sci. 37, 111 (1989) | Good | 0.2 |  | Shirley | data |  |  |  | No | Mg |  | Ag3d5= 368.27,Ni FL | Adventitious carbon | Reliable, with one-point correction of energy scale | crystal, pelletized | EDXA | X-ray Diffraction | 300 | Good | The sample was prepared by forming solid solutions of the appropriate single oxides at 1223 K in atmospheres of CO2 or CO2/2% CO. Prior to analysis, the powdered oxide samples were ground and pressed.
Fe | 3p | 55.6 | Fe2O3 | diiron trioxide | Allen G.C., Harris S.J, Jutson J.A., Dyke J.M. | Appl. Surf. Sci. 37, 111 (1989) | Good | 0.2 |  | Shirley | data |  |  |  | No | Mg |  | Ag3d5= 368.27,Ni FL | Adventitious carbon | Reliable, with one-point correction of energy scale | crystal, pelletized | EDXA | X-ray Diffraction | 300 | Good | Prior to analysis, the powdered oxide samples were ground and pressed.
Fe | 3p | 54.8 | Fe1.0Cr2.0O4 | iron(II) chromium(III) tetraoxide (Fe1.0Cr2.0O4) | Allen G.C., Harris S.J, Jutson J.A., Dyke J.M. | Appl. Surf. Sci. 37, 111 (1989) | Good | 0.2 |  | Shirley | data |  |  |  | No | Mg |  | Ag3d5= 368.27,Ni FL | Adventitious carbon | Reliable, with one-point correction of energy scale | crystal, pelletized | EDXA | X-ray Diffraction | 300 | Good | The sample was prepared by forming solid solutions of the appropriate single oxides at 1223 K in atmospheres of CO2 or CO2/2% CO. Prior to analysis, the powdered oxide samples were ground and pressed.
Fe | 3p | 52.5 | Fe/Cr/Au/Si | iron/chromium/gold/silicon | Kang J.-S., Hwang D.W., Hong J.H., Jeong J.I., Park H.K., Moon J.H., et al. | Phys. Rev. B 51, 1039 (1995) | Adequate |  | 0.3 |  | data |  |  |  | No | other source | 130 | FL = Fermi level | Conductor | Reliable (reported energy within 300 eV of a reference energy) | thin layer, vapor deposited |  |  | 300 | Good | 0.7 - 20 A Fe/400 A Au/Si(001). The thickness was measured using a quartz-crystal thickness monitor.
Fe | 3p | 56.2 | NiFe1.5Cr0.5O4 | nickel(II) iron(III) chromium(III) oxide (Lu0.4Pb0.67Mo6S8) | Allen G.C., Harris S.J, Jutson J.A., Dyke J.M. | Appl. Surf. Sci. 37, 111 (1989) | Good | 0.2 |  | Shirley | data |  |  |  | No | Mg |  | Ag3d5= 368.27,Ni FL | Adventitious carbon | Reliable, with one-point correction of energy scale | crystal, pelletized | EDXA | X-ray Diffraction | 300 | Good | The sample was prepared by forming solid solutions of the appropriate single oxides at 1223 K in atmospheres of CO2 or CO2/2% CO. Prior to analysis, the powdered oxide samples were ground and pressed.
Fe | 3p | 55.8 | Mn0.5Fe0.5Cr2O4 | manganese(II) iron(II) chromium(III) oxide (Mn0.5Fe0.5Cr2O4) | Allen G.C., Harris S.J, Jutson J.A., Dyke J.M. | Appl. Surf. Sci. 37, 111 (1989) | Good | 0.2 |  | Shirley | data |  |  |  | No | Mg |  | Ag3d5= 368.27,Ni FL | Adventitious carbon | Reliable, with one-point correction of energy scale | crystal, pelletized | EDXA | X-ray Diffraction | 300 | Good | The sample was prepared by forming solid solutions of the appropriate single oxides at 1223 K in atmospheres of CO2 or CO2/2% CO. Prior to analysis, the powdered oxide samples were ground and pressed.
Fe | 3p | 55.8 | Mn0.75Fe0.25Cr2O4 | manganese(II) iron(II) chromium(III) oxide (Mn0.75Fe0.25Cr2O4) | Allen G.C., Harris S.J, Jutson J.A., Dyke J.M. | Appl. Surf. Sci. 37, 111 (1989) | Good | 0.2 |  | Shirley | data |  |  |  | No | Mg |  | Ag3d5= 368.27,Ni FL | Adventitious carbon | Reliable, with one-point correction of energy scale | crystal, pelletized | EDXA | X-ray Diffraction | 300 | Good | The sample was prepared by forming solid solutions of the appropriate single oxides at 1223 K in atmospheres of CO2 or CO2/2% CO. Prior to analysis, the powdered oxide samples were ground and pressed.
Fe | 3p | 56.8 | MnFe0.5Cr1.5O4 | manganese(II) iron(III) chromium(III) oxide (MnFe0.5Cr1.5O4) | Allen G.C., Harris S.J, Jutson J.A., Dyke J.M. | Appl. Surf. Sci. 37, 111 (1989) | Good | 0.2 |  | Shirley | data |  |  |  | No | Mg |  | Ag3d5= 368.27,Ni FL | Adventitious carbon | Reliable, with one-point correction of energy scale | crystal, pelletized | EDXA | X-ray Diffraction | 300 | Good | The sample was prepared by forming solid solutions of the appropriate single oxides at 1223 K in atmospheres of CO2 or CO2/2% CO. Prior to analysis, the powdered oxide samples were ground and pressed.
Fe | 3p | 57.9 | Fe1.4Cr1.6O4 | iron chromium oxide (Fe1.4Cr1.6O4) | Allen G.C., Harris S.J, Jutson J.A., Dyke J.M. | Appl. Surf. Sci. 37, 111 (1989) | Good | 0.2 |  | Shirley | data |  |  |  | No | Mg |  | Ag3d5= 368.27,Ni FL | Adventitious carbon | Reliable, with one-point correction of energy scale | crystal, pelletized | EDXA | X-ray Diffraction | 300 | Good | The sample was prepared by forming solid solutions of the appropriate single oxides at 1223 K in atmospheres of CO2 or CO2/2% CO. Prior to analysis, the powdered oxide samples were ground and pressed.
Fe | 3p | 55.9 | Mn0.25Fe0.75Cr2O4 | manganese(II) iron(II) chromium(III) oxide (Mn0.25Fe0.75Cr2O4) | Allen G.C., Harris S.J, Jutson J.A., Dyke J.M. | Appl. Surf. Sci. 37, 111 (1989) | Good | 0.2 |  | Shirley | data |  |  |  | No | Mg |  | Ag3d5= 368.27,Ni FL | Adventitious carbon | Reliable, with one-point correction of energy scale | crystal, pelletized | EDXA | X-ray Diffraction | 300 | Good | The sample was prepared by forming solid solutions of the appropriate single oxides at 1223 K in atmospheres of CO2 or CO2/2% CO. Prior to analysis, the powdered oxide samples were ground and pressed.
Fe | 3p | 55.2 | NiFe0.5Cr1.5O4 | nickel(II) iron(III) chromium(III) oxide | Allen G.C., Harris S.J, Jutson J.A., Dyke J.M. | Appl. Surf. Sci. 37, 111 (1989) | Good | 0.2 |  | Shirley | data |  |  |  | No | Mg |  | Ag3d5= 368.27,Ni FL | Adventitious carbon | Reliable, with one-point correction of energy scale | crystal, pelletized | EDXA | X-ray Diffraction | 300 | Good | The sample was prepared by forming solid solutions of the appropriate single oxides at 1223 K in atmospheres of CO2 or CO2/2% CO. Prior to analysis, the powdered oxide samples were ground and pressed.
Fe | 3p | 56.2 | CoFe0.5Cr1.5O4 | cobalt(II) iron(III) chromium(III) oxide (CoFe0.5Cr1.5O4) | Allen G.C., Harris S.J, Jutson J.A., Dyke J.M. | Appl. Surf. Sci. 37, 111 (1989) | Good | 0.2 |  | Shirley | data |  |  |  | No | Mg |  | Ag3d5= 368.27,Ni FL | Adventitious carbon | Reliable, with one-point correction of energy scale | crystal, pelletized | EDXA | X-ray Diffraction | 300 | Good | The sample was prepared by forming solid solutions of the appropriate single oxides at 1223 K in atmospheres of CO2 or CO2/2% CO. Prior to analysis, the powdered oxide samples were ground and pressed.
Fe | 3p | 54.4 | Fe((C5H4)-C(O)-CH2-(C6H5))2 | bis(eta5-1-cyclopenta-1,3-dienyl-2-phenyl-ethanone) iron | Allen G.C., Butler I.S., Kirby C. | Inorg. Chim. Acta 134, 289 (1987) | Adequate |  |  |  | data |  |  |  | No | Al |  | Au4f7= 84.00 | Internal hydrocarbon | Reliable, with one-point correction of energy scale | cooled |  |  | 173 | Adequate | Ferrocene and benzene complex.
Fe | 3p | 56.4 | CoFe0.5Cr1.5O4 | cobalt(II) iron(III) chromium(III) oxide (CoFe0.5Cr1.5O4) | Allen G.C., Harris S.J, Jutson J.A., Dyke J.M. | Appl. Surf. Sci. 37, 111 (1989) | Good | 0.2 |  | Shirley | data |  |  |  | No | Mg |  | Ag3d5= 368.27,Ni FL | Adventitious carbon | Reliable, with one-point correction of energy scale | crystal, pelletized | EDXA | X-ray Diffraction | 300 | Good | The sample was prepared by forming solid solutions of the appropriate single oxides at 1223 K in atmospheres of CO2 or CO2/2% CO. Prior to analysis, the powdered oxide samples were ground and pressed.
Fe | 3p,sat | 52.87 | Fe/Ta | iron/tantalum | Sirotti F., De Santis M., Rossi G. | Phys. Rev. B 48, 8299 (1993) | Adequate |  | 0.38 | other | mixed Gaussian/Lorentzian |  | 0.38 | 1.2 | No | other source | 170 | FL = Fermi level | Conductor | Reliable (reported energy within 300 eV of a reference energy) | polycrystalline, sputter deposited, thin film |  | X-ray Diffraction | 300 | Good | 100 - 200 A Fe/Ta. Bulk-centered cubic structure. Asymmetry parameter = 0.2.
Fe | 3p,sat | 53.65 | FeSi | iron silicide | Sirotti F., De Santis M., Rossi G. | Phys. Rev. B 48, 8299 (1993) | Adequate |  | 0.38 | other | mixed Gaussian/Lorentzian |  | 0.38 | 1.4 | No | other source | 170 | FL = Fermi level | Conductor | Reliable (reported energy within 300 eV of a reference energy) | polycrystalline, scraped |  | X-ray Diffraction | 300 | Adequate | Asymmetry parameter = 0.18.
Fe | 3p,sat | 54.14 | FeSi2 | iron disilicide | Sirotti F., De Santis M., Rossi G. | Phys. Rev. B 48, 8299 (1993) | Adequate |  | 0.38 | other | mixed Gaussian/Lorentzian |  | 0.38 | 1.6 | No | other source | 170 | FL = Fermi level | Conductor | Reliable (reported energy within 300 eV of a reference energy) | alpha phase, polycrystalline, scraped |  | X-ray Diffraction | 300 | Adequate | Asymmetry parameter = 0.025.
Fe | 3p,sat | 54.64 | FeSi2 | iron disilicide | Sirotti F., De Santis M., Rossi G. | Phys. Rev. B 48, 8299 (1993) | Adequate |  | 0.38 | other | mixed Gaussian/Lorentzian |  | 0.38 | 1.1 | No | other source | 170 | FL = Fermi level | Conductor | Reliable (reported energy within 300 eV of a reference energy) | beta phase, crystal, vapor deposited and heated |  | X-ray Diffraction | 300 | Adequate | Beta-FeSi2 was grown in situ by reactive deposition of Fe onto an atomically clean Si(111)-(7x7) surface maintained at 873 K by flowing a direct current through the silicon wafer. Asymmetry parameter = 0.0
Fe | 3p1/2 | 53.5 | Fe/Cu | iron/copper | Kaurila T., Saisa L., Vayrynen J. | J. Phys. Cond. Matter 6, 5053 (1994) | Adequate | 0.1 | 0.5 |  | data |  |  |  | Yes | other source | 44 - 150 | FL = Fermi level | Conductor | Reliable (reported energy within 300 eV of a reference energy) | thin layer, vapor deposited |  |  | 300 | Adequate | 8 - 9 A Fe/Cu. The mechanically polished substrate was cleaned by several cycles of Ar+ ion sputtering (Ep = 4 keV -> 2 keV -> 1 keV -> 0.5 keV) and annealing up to 773 K.
Fe | 3p3/2 | 52.5 | Fe/Cu | iron/copper | Kaurila T., Saisa L., Vayrynen J. | J. Phys. Cond. Matter 6, 5053 (1994) | Adequate | 0.1 | 0.5 |  | data |  |  |  | No | other source | 44 - 150 | FL = Fermi level | Conductor | Reliable (reported energy within 300 eV of a reference energy) | thin layer, vapor deposited |  |  | 300 | Adequate | 8 - 9 A Fe/Cu. The mechanically polished substrate was cleaned by several cycles of Ar+ ion sputtering (Ep = 4 keV -> 2 keV -> 1 keV -> 0.5 keV) and annealing up to 773 K.
Fe | 3p3/2 | 57.2 | FePO4 | iron(III) phosphate | Barbaux Y., Dekiouk M., Le Maguer D., Gengembre L., Huchette D., and Grimblot J. | Appl. Catalysis A 90, 51 (1992) | Adequate |  |  |  | data |  |  |  | No | Al |  |  | Adventitious carbon | Reliable, with one-point correction of energy scale | crystal | X-ray Photoelectron Spectroscopy |  | 300 | Adequate | The composition determined by XPS was FeP2.1O8.0.
Fe | 3p3/2 | 52.5 | Fe | iron | Lebugle A., Axelsson U., Nyholm R., Martensson N. | Phys. Scripta 23, 825 (1981) | [8 empty] | No |  |  | Au | Gold | Calibration study | scraped
Fe | 3s | 91.3 | Fe | iron | Lebugle A., Axelsson U., Nyholm R., Martensson N. | Phys. Scripta 23, 825 (1981) | [8 empty] | No |  |  | Au | Gold | Calibration study | scraped
Fe | 3s | 91.4 | Fe | iron | Joyner D.J., Johnson O., Hercules D.M. | J. Am. Chem. Soc. 102, 1910 (1980) | [8 empty] | No |  |  | Au | Gold | Reliable, with two-point correction of energy scale
Fe | 3s | 91.2 | [Fe(C10H14)3](ClO4)2 | tris(1,10-phenanthroline-N,N1)iron diperchlorate | Adams I., Thomas J.M., Bancroft G.M., Butler K.D., Barber M. | J. Chem. Soc. Chem. Commun. 751 (1972) | [8 empty] | No |  |  | Au | Gold | Reliable
Fe | 3s | 92.5 | [Fe(C5H5)2] | bis(cyclopentadienyl)iron | Barber M., Connor J.A., Derrick L.M.R., Hall M.B., Hillier I.H. | J. Chem. Soc., Faraday Trans. 2, 69, 560 (1973) | [8 empty] | No |  |  |  | C6H12=284.8 | Reliable, with two-point correction of energy scale | co-condensed with a charge reference material
Fe | 3s | 94.8 | [Fe(C6H4(CN)2)4] | tetrakis(29H,31H-phthalocyaninato-N29,N30,N31,N32)iron | Maroie S., Savy M., Verbist J.J. | Inorg. Chem. 18, 2560 (1979) | [8 empty] | No |  |  | Au | Internal hydrocarbon | Two-point correction of energy scale
Fe | 3s | 94 | Fe(OH)O | iron(III) hydroxide oxide | McIntyre N.S., Zetaruk D.G. | Anal. Chem. 49, 1521 (1977) | [8 empty] | No |  |  | Au,Cu | Adventitious carbon | Reliable, with two-point correction of energy scale
Fe | 3s | 94 | Fe2O3 | iron(III) oxide | Mills P., Sullivan J.L. | J. Phys. D. 16, 723 (1983) | [8 empty] | No |  |  | Au | Gold | Reliable
Fe | 3s | 93.4 | Fe2O3 | iron(III) oxide | McIntyre N.S., Zetaruk D.G. | Anal. Chem. 49, 1521 (1977) | [8 empty] | No |  |  | Au,Cu | Adventitious carbon | Reliable, with two-point correction of energy scale
Fe | 3s | 92.4 | Na2[Fe(CN)3(NO)] | disodium tricyano(nitrosyl)ferrate | Yatsimirskii K.B., Nemoshalenko V.V., Nazarenko Y.P., Aleshin V.G., Zhilinskaya V.V., Tomashevsky N.A. | J. Electron Spectrosc. Relat. Phenom. 10, 239 (1977) | [8 empty] | No |  |  | Au,Fe=707.1 | Gold | Reliable, with two-point correction of energy scale
Fe | 3s | 92.4 | Na3[Fe(CN)5(N2H4)] | trisodium pentacyano(hydrazine)ferrate | Yatsimirskii K.B., Nemoshalenko V.V., Nazarenko Y.P., Aleshin V.G., Zhilinskaya V.V., Tomashevsky N.A. | J. Electron Spectrosc. Relat. Phenom. 10, 239 (1977) | [8 empty] | No |  |  | Au,Fe=707.1 | Gold | Reliable, with two-point correction of energy scale
Fe | 3s | 92.6 | Na3[Fe(CN)5(N2O)] | trisodium pentacyano(dinitrogenoxo)ferrate | Yatsimirskii K.B., Nemoshalenko V.V., Nazarenko Y.P., Aleshin V.G., Zhilinskaya V.V., Tomashevsky N.A. | J. Electron Spectrosc. Relat. Phenom. 10, 239 (1977) | [8 empty] | No |  |  | Au,Fe=707.1 | Gold | Reliable, with two-point correction of energy scale
Fe | 3s | 92.7 | Na3[Fe(CN)5(NH3)] | trisodium ammine(pentacyano)ferrate | Yatsimirskii K.B., Nemoshalenko V.V., Nazarenko Y.P., Aleshin V.G., Zhilinskaya V.V., Tomashevsky N.A. | J. Electron Spectrosc. Relat. Phenom. 10, 239 (1977) | [8 empty] | No |  |  | Au,Fe=707.1 | Gold | Reliable, with two-point correction of energy scale
Fe | 3s | 93 | Na4[Fe(CN)5(NO2)] | tetrasodium pentacyano(nitrito-N)ferrate | Yatsimirskii K.B., Nemoshalenko V.V., Nazarenko Y.P., Aleshin V.G., Zhilinskaya V.V., Tomashevsky N.A. | J. Electron Spectrosc. Relat. Phenom. 10, 239 (1977) | [8 empty] | No |  |  | Au,Fe=707.1 | Gold | Reliable, with two-point correction of energy scale
Fe | 3s | 91.8 | FeB | iron boride | Joyner D.J., Johnson O., Hercules D.M. | J. Am. Chem. Soc. 102, 1910 (1980) | [8 empty] | No |  |  | Au | Gold | Reliable, with two-point correction of energy scale
Fe | 3s | 91.8 | Fe2B | diiron boride | Joyner D.J., Johnson O., Hercules D.M. | J. Am. Chem. Soc. 102, 1910 (1980) | [8 empty] | No |  |  | Au | Gold | Reliable, with two-point correction of energy scale
Fe | 3s | 90.8 | Fe | iron | Kuivila C.S., Butt J.B., Stair P.C. | Appl. Surf. Sci. 32, 99 (1988) | Adequate | 0.2 |  |  | data |  |  |  | No | Al |  | Au4f7= 84.00 | Conductor | Reliable (reported energy within 300 eV of a reference energy) | metal foil |  |  | 300 | Good
Fe | 3s | 91.3 | Fe | iron | Asami K., Hashimoto K. | Corros. Sci. 17, 559 (1977) | [8 empty] | No |  |  | Au4f7=84.00;CuL355G=567.99;Cu2p3=932.66 | Conductor | Reliable, with three-point correction of energy scale | scraped
Fe | 3s | 91.3 | Fe | iron | Yatsimirskii K.B., Nemoshalenko V.V., Nazarenko Y.P., Aleshin V.G., Zhilinskaya V.V., Tomashevsky N.A. | J. Electron Spectrosc. Relat. Phenom. 10, 239 (1977) | [8 empty] | No |  |  |  | Gold | Reliable, with two-point correction of energy scale
Fe | 3s | 91.3 | Fe | iron | Mills P., Sullivan J.L. | J. Phys. D. 16, 723 (1983) | [8 empty] | No |  |  | Au | Conductor | Reliable
Fe | 3s | 90.9 | Fe | iron | McIntyre N.S., Zetaruk D.G. | Anal. Chem. 49, 1521 (1977) | [8 empty] | No |  |  | Au,Cu | Conductor
Fe | 3s | 90.9 | Fe | iron | Huntley D.R., Overbury S.H., Zehner D.M., Budai J.D., Brower W.E., Jr. | Appl. Surf. Sci. 27, 180 (1986) | Adequate | 0.1 |  |  | data |  |  |  | No | Al |  | Au4f7= 84.00 | Conductor | Reliable, with one-point correction of energy scale | amorphous |  |  | 300 | Adequate
Fe | 3s | 93.3 | NiFe2O4 | nickel(II) iron(III) oxide | McIntyre N.S., Zetaruk D.G. | Anal. Chem. 49, 1521 (1977) | [8 empty] | No |  |  | Au,Cu | Adventitious carbon | Reliable, with two-point correction of energy scale
Fe | 3s | 92.3 | FeO | iron(II) oxide | McIntyre N.S., Zetaruk D.G. | Anal. Chem. 49, 1521 (1977) | [8 empty] | No |  |  | Au,Cu | Adventitious carbon | Reliable, with two-point correction of energy scale
Fe | 3s | 93.3 | FeO | iron(II) oxide | Mills P., Sullivan J.L. | J. Phys. D. 16, 723 (1983) | [8 empty] | No |  |  | Au | Gold | Reliable | sputtered
Fe | 3s | 93.3 | CoFe2O4 | cobalt(II) iron(III) oxide | McIntyre N.S., Zetaruk D.G. | Anal. Chem. 49, 1521 (1977) | [8 empty] | No |  |  | Au,Cu | Adventitious carbon | Reliable, with two-point correction of energy scale
Fe | 3s | 94 | Fe3O4 | iron(II) diiron(III) tetraoxide - iron ore | Mills P., Sullivan J.L. | J. Phys. D. 16, 723 (1983) | [8 empty] | No |  |  | Au | Gold | Reliable
Fe | 3s | 92.7 | FeS | iron(II) sulfide | Binder, H. | Z. Naturforsch. B 28, 256 (1973) | [8 empty] | No |  |  |  | Adventitious carbon | Two-point correction of energy scale
Fe | 3s | 93.6 | FeO | iron(II) oxide | Mills P., Sullivan J.L. | J. Phys. D. 16, 723 (1983) | [8 empty] | No |  |  | Au | Gold | Reliable
Fe | 3s | 94.5 | KFeS2 | potassium dithioferrate | Binder, H. | Z. Naturforsch. B 28, 256 (1973) | [8 empty] | No |  |  |  | Adventitious carbon | Reliable, with two-point correction of energy scale
Fe | 3s | 92.9 | FeS2 | iron sulfide(FeS2) | Binder, H. | Z. Naturforsch. B 28, 256 (1973) | [8 empty] | No |  |  |  | Adventitious carbon | Reliable, with two-point correction of energy scale
Fe | 3s | 92 | FeS2 | iron sulfide(FeS2) | Van Der Heide H., Hemmel R., Van Bruggen C.F., Haas C. | J. Solid State Chem. 33, 17 (1980) | [8 empty] | No |  |  | FL | Conductor
Fe | 3s | 92.4 | FeS2 | iron sulfide(FeS2) | Binder, H. | Z. Naturforsch. B 28, 256 (1973) | [8 empty] | No |  |  |  | Adventitious carbon | Reliable, with two-point correction of energy scale
Fe | 3s | 92.4 | Fe((C5H4)-C(O)-CH2-(C6H5))2 | bis(eta5-1-cyclopenta-1,3-dienyl-2-phenyl-ethanone) iron | Allen G.C., Butler I.S., Kirby C. | Inorg. Chim. Acta 134, 289 (1987) | Adequate |  |  |  | data |  |  |  | No | Al |  | Au4f7= 84.00 | Internal hydrocarbon | Reliable, with one-point correction of energy scale | cooled |  |  | 173 | Adequate | Ferrocene and benzene complex.
Fe | 3s | 91.9 | (C5H5)Fe(C5H4)-C(O)-CH3 | (eta5-cyclopenta-1,3-dienyl) (eta5-1-cyclopenta-1,3-dienyl-ethanone) iron | Allen G.C., Butler I.S., Kirby C. | Inorg. Chim. Acta 134, 289 (1987) | Adequate |  |  |  | data |  |  |  | No | Al |  | Au4f7= 84.00 | Internal hydrocarbon | Reliable, with one-point correction of energy scale | cooled |  |  | 173 | Adequate | Ferrocene complex.
Fe | 3s | 92.9 | (C5H5)Fe(C5H4)-C(O)-CH2-(C6H5) | (eta5-cyclopenta-1,3-dienyl) (eta5-1-cyclopenta-1,3-dienyl-2-phenyl-ethanone) iron | Allen G.C., Butler I.S., Kirby C. | Inorg. Chim. Acta 134, 289 (1987) | Adequate |  |  |  | data |  |  |  | No | Al |  | Au4f7= 84.00 | Internal hydrocarbon | Reliable, with one-point correction of energy scale | cooled |  |  | 173 | Adequate | Ferrocene and benzene complex.
Fe | 3s | 93.3 | Ni0.75Fe2.25O4 | nickel iron oxide | Allen G.C., Harris S.J, Jutson J.A., Dyke J.M. | Appl. Surf. Sci. 37, 111 (1989) | Good | 0.2 |  | Shirley | data |  |  |  | No | Mg |  | Ag3d5= 368.27,Ni FL | Adventitious carbon | Reliable, with one-point correction of energy scale | crystal, pelletized | EDXA | X-ray Diffraction | 300 | Good | The sample was prepared by forming solid solutions of the appropriate single oxides at 1223 K in atmospheres of CO2 or CO2/2% CO. Prior to analysis, the powdered oxide samples were ground and pressed.
Fe | 3s | 90.8 | B20Fe80 | boron iron alloy (20-80) | Huntley D.R., Overbury S.H., Zehner D.M., Budai J.D., Brower W.E., Jr. | Appl. Surf. Sci. 27, 180 (1986) | Adequate | 0.1 |  |  | data |  |  |  | No | Al |  | Au4f7= 84.00 | Conductor | Reliable, with one-point correction of energy scale | amorphous, heated and cooled, pelletized, sputtered, thick film |  | X-ray Diffraction | 300 | Adequate | The sample was in the form of ribbon prepared by melt spinning and had a thickness of about 40 mkm and was annealed gradually at temperatures of up to 823 K. The sample was slowly quenched during the rapid solidification process. Sputtered.
Fe | 3s | 90.7 | B20Fe80 | boron iron alloy (20-80) | Huntley D.R., Overbury S.H., Zehner D.M., Budai J.D., Brower W.E., Jr. | Appl. Surf. Sci. 27, 180 (1986) | Adequate | 0.1 |  |  | data |  |  |  | No | Al |  | Au4f7= 84.00 | Conductor | Reliable, with one-point correction of energy scale | annealed, crystal, heated and cooled, thick film |  | X-ray Diffraction | 300 | Adequate | The sample was in the form of ribbon prepared by melt spinning and had a thickness of about 40 mkm and was annealed gradually at temperatures of up to 823 K. The sample was rapidly quenched during the rapid solidification process.
Fe | 3s | 91 | B20Fe80 | boron iron alloy (20-80) | Huntley D.R., Overbury S.H., Zehner D.M., Budai J.D., Brower W.E., Jr. | Appl. Surf. Sci. 27, 180 (1986) | Adequate | 0.1 |  |  | data |  |  |  | No | Al |  | Au4f7= 84.00 | Conductor | Reliable, with one-point correction of energy scale | amorphous, heated and cooled, pelletized, sputtered, thick film |  | X-ray Diffraction | 300 | Adequate | The sample was in the form of ribbon prepared by melt spinning and had a thickness of about 40 mkm and was annealed gradually at temperatures of up to 823 K. The sample was rapidly quenched during the rapid solidification process. Sputtered.
Fe | 3s | 92.8 | Fe2O3 | diiron(III) trioxide | Rueda F., Mendialdua J., Rodriguez A., Casanova R., Barbaux Y., et al. | J. Electron Spectrosc. Relat. Phenom. 82, 135 (1996) | Adequate |  |  |  | data |  |  |  | No | Al |  |  | Adventitious carbon | Reliable, with one-point correction of energy scale | annealed, insulator |  |  | 300 | Adequate | FRR mode. The sample was pressed into indium sample holder. The sample was calci
Fe | 3s | 90.8 | B20Fe80 | boron iron alloy (20-80) | Huntley D.R., Overbury S.H., Zehner D.M., Budai J.D., Brower W.E., Jr. | Appl. Surf. Sci. 27, 180 (1986) | Adequate | 0.1 |  |  | data |  |  |  | No | Al |  | Au4f7= 84.00 | Conductor | Reliable, with one-point correction of energy scale | annealed, crystal, heated and cooled, thick film |  | X-ray Diffraction | 300 | Adequate | The sample was in the form of ribbon prepared by melt spinning and had a thickness of about 40 mkm and was annealed gradually at temperatures of up to 823 K. The sample was slowly quenched during the rapid solidification process.
Fe | 3s | 92 | (C5H5)Fe(C5H4-C(O)-C6H5)Cr(CO)3 | tris(carbonyl-kappaC)-(2eta5-cyclopenta-1,3-dienyl)-(mu-2eta5-cyclopenta-1,3-dienyl-1eta6-phenyl-methanone)-1-chromium-2-iron | Allen G.C., Butler I.S., Kirby C. | Inorg. Chim. Acta 134, 289 (1987) | Adequate |  |  |  | data |  |  |  | No | Al |  | Au4f7= 84.00 | Internal hydrocarbon | Reliable, with one-point correction of energy scale | cooled |  |  | 173 | Adequate | Ferrocene and benzene-chromium tricarbonyl complex.
Fe | 3s | 90.59 | Fe/W | iron/tungsten | See A.K., Klebanoff L.E. | Phys. Rev. B 51, 7901 (1995) | Adequate | 0.05 | 1.6 |  | data |  | 1.6 | 2.37 | No | Mg |  | FL = Fermi level | Conductor | Reliable (reported energy within 300 eV of a reference energy) | crystal, metal foil, thin film |  |  | 298 | Good | The film was magnetized in the surface plane along the [001] easy axis.Spin-reso The spectra were recorded at normal emission. Peak locations: Doniach - Sunjic &
Fe | 3s | 91.42 | Fe/W | iron/tungsten | See A.K., Klebanoff L.E. | Phys. Rev. B 51, 7901 (1995) | Adequate | 0.08 | 1.6 |  | data |  |  |  | No | Mg |  | FL = Fermi level | Conductor | Reliable (reported energy within 300 eV of a reference energy) | crystal, metal foil, thin film |  |  | 298 | Good | The film was magnetized in the surface plane along the [001] easy axis.Spin-reso The spectra were recorded at normal emission. Peak locations: Doniach - Sunjic &
Fe | 3s | 95.05 | Fe/W | iron/tungsten | See A.K., Klebanoff L.E. | Phys. Rev. B 51, 7901 (1995) | Adequate | 0.08 | 1.6 |  | data |  |  |  | No | Mg |  | FL = Fermi level | Conductor | Reliable (reported energy within 300 eV of a reference energy) | crystal, metal foil, thin film |  |  | 298 | Good | The film was magnetized in the surface plane along the [001] easy axis.Spin-reso The spectra were recorded at normal emission. Peak locations: Doniach - Sunjic &
Fe | 3s | 92.85 | C32H16FeN8 | iron(II) phthalocyanine | Gilmartin M.A.T., Ewen R.J., Hart J.P. | J. Electroanal. Chem. 401, 127 (1996) | Adequate |  |  | other | Gaussian |  |  |  | No | Al |  | Au,Ag,Cu = 84.00,368.27,932.67 | Internal hydrocarbon | Reliable (reported energy within 300 eV of a reference energy) | insulator, solid on double-sided tape |  |  | 300 | Adequate | FAT mode. An electron flood gun was used for charge compensation.
Fe | 3s | 93.3 | CoFe0.5Cr1.5O4 | cobalt(II) iron(III) chromium(III) oxide (CoFe0.5Cr1.5O4) | Allen G.C., Harris S.J, Jutson J.A., Dyke J.M. | Appl. Surf. Sci. 37, 111 (1989) | Good | 0.2 |  | Shirley | data |  |  |  | No | Mg |  | Ag3d5= 368.27,Ni FL | Adventitious carbon | Reliable, with one-point correction of energy scale | crystal, pelletized | EDXA | X-ray Diffraction | 300 | Good | The sample was prepared by forming solid solutions of the appropriate single oxides at 1223 K in atmospheres of CO2 or CO2/2% CO. Prior to analysis, the powdered oxide samples were ground and pressed.
Fe | 3s | 92.9 | NiFe0.5Cr1.5O4 | nickel(II) iron(III) chromium(III) oxide | Allen G.C., Harris S.J, Jutson J.A., Dyke J.M. | Appl. Surf. Sci. 37, 111 (1989) | Good | 0.2 |  | Shirley | data |  |  |  | No | Mg |  | Ag3d5= 368.27,Ni FL | Adventitious carbon | Reliable, with one-point correction of energy scale | crystal, pelletized | EDXA | X-ray Diffraction | 300 | Good | The sample was prepared by forming solid solutions of the appropriate single oxides at 1223 K in atmospheres of CO2 or CO2/2% CO. Prior to analysis, the powdered oxide samples were ground and pressed.
Fe | 3s | 93.5 | Mn0.25Fe0.75Cr2O4 | manganese(II) iron(II) chromium(III) oxide (Mn0.25Fe0.75Cr2O4) | Allen G.C., Harris S.J, Jutson J.A., Dyke J.M. | Appl. Surf. Sci. 37, 111 (1989) | Good | 0.2 |  | Shirley | data |  |  |  | No | Mg |  | Ag3d5= 368.27,Ni FL | Adventitious carbon | Reliable, with one-point correction of energy scale | crystal, pelletized | EDXA | X-ray Diffraction | 300 | Good | The sample was prepared by forming solid solutions of the appropriate single oxides at 1223 K in atmospheres of CO2 or CO2/2% CO. Prior to analysis, the powdered oxide samples were ground and pressed.
Fe | 3s | 93.7 | Fe1.4Cr1.6O4 | iron chromium oxide (Fe1.4Cr1.6O4) | Allen G.C., Harris S.J, Jutson J.A., Dyke J.M. | Appl. Surf. Sci. 37, 111 (1989) | Good | 0.2 |  | Shirley | data |  |  |  | No | Mg |  | Ag3d5= 368.27,Ni FL | Adventitious carbon | Reliable, with one-point correction of energy scale | crystal, pelletized | EDXA | X-ray Diffraction | 300 | Good | The sample was prepared by forming solid solutions of the appropriate single oxides at 1223 K in atmospheres of CO2 or CO2/2% CO. Prior to analysis, the powdered oxide samples were ground and pressed.
Fe | 3s | 93.4 | Mn0.5Fe0.5Cr2O4 | manganese(II) iron(II) chromium(III) oxide (Mn0.5Fe0.5Cr2O4) | Allen G.C., Harris S.J, Jutson J.A., Dyke J.M. | Appl. Surf. Sci. 37, 111 (1989) | Good | 0.2 |  | Shirley | data |  |  |  | No | Mg |  | Ag3d5= 368.27,Ni FL | Adventitious carbon | Reliable, with one-point correction of energy scale | crystal, pelletized | EDXA | X-ray Diffraction | 300 | Good | The sample was prepared by forming solid solutions of the appropriate single oxides at 1223 K in atmospheres of CO2 or CO2/2% CO. Prior to analysis, the powdered oxide samples were ground and pressed.
Fe | 3s | 92.4 | NiFe1.5Cr0.5O4 | nickel(II) iron(III) chromium(III) oxide (Lu0.4Pb0.67Mo6S8) | Allen G.C., Harris S.J, Jutson J.A., Dyke J.M. | Appl. Surf. Sci. 37, 111 (1989) | Good | 0.2 |  | Shirley | data |  |  |  | No | Mg |  | Ag3d5= 368.27,Ni FL | Adventitious carbon | Reliable, with one-point correction of energy scale | crystal, pelletized | EDXA | X-ray Diffraction | 300 | Good | The sample was prepared by forming solid solutions of the appropriate single oxides at 1223 K in atmospheres of CO2 or CO2/2% CO. Prior to analysis, the powdered oxide samples were ground and pressed.
Fe | 3s | 92.4 | Fe1.0Cr2.0O4 | iron(II) chromium(III) tetraoxide (Fe1.0Cr2.0O4) | Allen G.C., Harris S.J, Jutson J.A., Dyke J.M. | Appl. Surf. Sci. 37, 111 (1989) | Good | 0.2 |  | Shirley | data |  |  |  | No | Mg |  | Ag3d5= 368.27,Ni FL | Adventitious carbon | Reliable, with one-point correction of energy scale | crystal, pelletized | EDXA | X-ray Diffraction | 300 | Good | The sample was prepared by forming solid solutions of the appropriate single oxides at 1223 K in atmospheres of CO2 or CO2/2% CO. Prior to analysis, the powdered oxide samples were ground and pressed.
Fe | 3s | 91.4 | Fe5C2 | iron carbide(Fe5C2) | Kuivila C.S., Butt J.B., Stair P.C. | Appl. Surf. Sci. 32, 99 (1988) | Adequate | 0.2 |  |  | data |  |  |  | No | Al |  | Au4f7= 84.00 | Conductor | Reliable (reported energy within 300 eV of a reference energy) | metal foil, reacted |  |  | 300 | Good | Carburization was carried out at 523K to 548 K either in flowing ethylene or a 3:1 H2/CO mixture.
Fe | 3s | 93.5 | Fe2O3 | diiron trioxide | Allen G.C., Harris S.J, Jutson J.A., Dyke J.M. | Appl. Surf. Sci. 37, 111 (1989) | Good | 0.2 |  | Shirley | data |  |  |  | No | Mg |  | Ag3d5= 368.27,Ni FL | Adventitious carbon | Reliable, with one-point correction of energy scale | crystal, pelletized | EDXA | X-ray Diffraction | 300 | Good | Prior to analysis, the powdered oxide samples were ground and pressed.
Fe | 3s | 93.9 | MnFe1.5Cr0.5O4 | manganese(II) iron(III) chromium(III) oxide (MnFe1.5Cr0.5O4) | Allen G.C., Harris S.J, Jutson J.A., Dyke J.M. | Appl. Surf. Sci. 37, 111 (1989) | Good | 0.2 |  | Shirley | data |  |  |  | No | Mg |  | Ag3d5= 368.27,Ni FL | Adventitious carbon | Reliable, with one-point correction of energy scale | crystal, pelletized | EDXA | X-ray Diffraction | 300 | Good | The sample was prepared by forming solid solutions of the appropriate single oxides at 1223 K in atmospheres of CO2 or CO2/2% CO. Prior to analysis, the powdered oxide samples were ground and pressed.
Fe | 3s | 93.7 | MnFe2O4 | manganese(II) diiron(III) tetraoxide | Allen G.C., Harris S.J, Jutson J.A., Dyke J.M. | Appl. Surf. Sci. 37, 111 (1989) | Good | 0.2 | 1.7 | Shirley | data |  |  |  | No | Mg |  | Ag3d5= 368.27,Ni FL | Adventitious carbon | Reliable, with one-point correction of energy scale | pelletized, powder (when a special point is made in the article) | EDXA | X-ray Diffraction | 300 | Good | The sample was prepared by forming solid solutions of the appropriate single oxides at 1223 K in atmospheres of CO2 or CO2/2% CO. Prior to analysis, the powdered oxide samples were ground and pressed.
Fe | 3s | 92.7 | NiFeCrO4 | nickel(II) iron(III) chromium(III) tetraoxide | Allen G.C., Harris S.J, Jutson J.A., Dyke J.M. | Appl. Surf. Sci. 37, 111 (1989) | Good | 0.2 |  | Shirley | data |  |  |  | No | Mg |  | Ag3d5= 368.27,Ni FL | Adventitious carbon | Reliable, with one-point correction of energy scale | crystal, pelletized | EDXA | X-ray Diffraction | 300 | Good | The sample was prepared by forming solid solutions of the appropriate single oxides at 1223 K in atmospheres of CO2 or CO2/2% CO. Prior to analysis, the powdered oxide samples were ground and pressed.
Fe | 3s | 93.3 | NiFe2O4 | nickel(II) diiron(III) tetraoxide | Allen G.C., Harris S.J, Jutson J.A., Dyke J.M. | Appl. Surf. Sci. 37, 111 (1989) | Good | 0.2 |  | Shirley | data |  |  |  | No | Mg |  | Ag3d5= 368.27,Ni FL | Adventitious carbon | Reliable, with one-point correction of energy scale | crystal, pelletized | EDXA | X-ray Diffraction | 300 | Good | The sample was prepared by forming solid solutions of the appropriate single oxides at 1223 K in atmospheres of CO2 or CO2/2% CO. Prior to analysis, the powdered oxide samples were ground and pressed.
Fe | 3s | 93.3 | Fe2.4Cr0.6O4 | iron chromium oxide (Fe2.4Cr0.6O4) | Allen G.C., Harris S.J, Jutson J.A., Dyke J.M. | Appl. Surf. Sci. 37, 111 (1989) | Good | 0.2 |  | Shirley | data |  |  |  | No | Mg |  | Ag3d5= 368.27,Ni FL | Adventitious carbon | Reliable, with one-point correction of energy scale | crystal, pelletized | EDXA | X-ray Diffraction | 300 | Good | The sample was prepared by forming solid solutions of the appropriate single oxides at 1223 K in atmospheres of CO2 or CO2/2% CO. Prior to analysis, the powdered oxide samples were ground and pressed.
Fe | 3s | 94.1 | CoFe2O4 | cobalt(II) diiron(III) tetraoxide | Allen G.C., Harris S.J, Jutson J.A., Dyke J.M. | Appl. Surf. Sci. 37, 111 (1989) | Good | 0.2 |  | Shirley | data |  |  |  | No | Mg |  | Ag3d5= 368.27,Ni FL | Adventitious carbon | Reliable, with one-point correction of energy scale | crystal, pelletized | EDXA | X-ray Diffraction | 300 | Good | The sample was prepared by forming solid solutions of the appropriate single oxides at 1223 K in atmospheres of CO2 or CO2/2% CO. Prior to analysis, the powdered oxide samples were ground and pressed.
Fe | 3s | 93.5 | MnFeCrO4 | manganese(II) iron(III) chromium(III) tetraoxide | Allen G.C., Harris S.J, Jutson J.A., Dyke J.M. | Appl. Surf. Sci. 37, 111 (1989) | Good | 0.2 |  | Shirley | data |  |  |  | No | Mg |  | Ag3d5= 368.27,Ni FL | Adventitious carbon | Reliable, with one-point correction of energy scale | crystal, pelletized | EDXA | X-ray Diffraction | 300 | Good | The sample was prepared by forming solid solutions of the appropriate single oxides at 1223 K in atmospheres of CO2 or CO2/2% CO. Prior to analysis, the powdered oxide samples were ground and pressed.
Fe | 3s | 93.3 | Fe2.0Cr1.0O4 | diiron chromium tetraoxide | Allen G.C., Harris S.J, Jutson J.A., Dyke J.M. | Appl. Surf. Sci. 37, 111 (1989) | Good | 0.2 |  | Shirley | data |  |  |  | No | Mg |  | Ag3d5= 368.27,Ni FL | Adventitious carbon | Reliable, with one-point correction of energy scale | crystal, pelletized | EDXA | X-ray Diffraction | 300 | Good | The sample was prepared by forming solid solutions of the appropriate single oxides at 1223 K in atmospheres of CO2 or CO2/2% CO. Prior to analysis, the powdered oxide samples were ground and pressed.
Fe | 3s | 93.4 | CoFeCrO4 | cobalt(II) iron(III) chromium(III) tetraoxide | Allen G.C., Harris S.J, Jutson J.A., Dyke J.M. | Appl. Surf. Sci. 37, 111 (1989) | Good | 0.2 |  | Shirley | data |  |  |  | No | Mg |  | Ag3d5= 368.27,Ni FL | Adventitious carbon | Reliable, with one-point correction of energy scale | crystal, pelletized | EDXA | X-ray Diffraction | 300 | Good | The sample was prepared by forming solid solutions of the appropriate single oxides at 1223 K in atmospheres of CO2 or CO2/2% CO. Prior to analysis, the powdered oxide samples were ground and pressed.
Fe | 3s,sat | 99.6 | Fe2O3 | diiron trioxide | Allen G.C., Harris S.J, Jutson J.A., Dyke J.M. | Appl. Surf. Sci. 37, 111 (1989) | Good | 0.2 |  | Shirley | data |  |  |  | No | Mg |  | Ag3d5= 368.27,Ni FL | Adventitious carbon | Reliable, with one-point correction of energy scale | crystal, pelletized | EDXA | X-ray Diffraction | 300 | Good | Prior to analysis, the powdered oxide samples were ground and pressed.
Fe | 3s,sat | 96.6 | C32H16FeN8 | iron(II) phthalocyanine | Gilmartin M.A.T., Ewen R.J., Hart J.P. | J. Electroanal. Chem. 401, 127 (1996) | Adequate |  |  | other | Gaussian |  |  |  | No | Al |  | Au,Ag,Cu = 84.00,368.27,932.67 | Internal hydrocarbon | Reliable (reported energy within 300 eV of a reference energy) | insulator, solid on double-sided tape |  |  | 300 | Adequate | FAT mode. An electron flood gun was used for charge compensation.
Ga | 2p3/2 | 1117 | Ga | gallium | Wagner C.D. | Discuss. Faraday Soc. 60, 291 (1975) | [8 empty] | No |  |  | Au,Cu | Conductor | Two-point correction of energy scale | vapor deposited
Ga | 2p3/2 | 1116.67 | Ga | gallium | Evans S. | Surf. Interface Anal. 7, 299 (1985) | [8 empty] | No |  |  | Cu2p3-Au4f7=848.67 | Conductor | Calibration study | sputtered
Ga | 2p3/2 | 1118.1 | Ga | gallium | Romand R., Roubin M., Deloume J-P. | J. Solid State Chem. 25, 59 (1978) | [8 empty] | No |  |  |  | Gold
Ga | 2p3/2 | 1116.5 | Ga | gallium | Schoen, G. | J. Electron Spectrosc. Relat. Phenom. 2, 75 (1973) | [8 empty] | No |  |  | Au, Ga2p3-3d=1097.9 | Conductor | Reliable, with one-point correction of energy scale | liquid
Ga | 2p3/2 | 1117 | Ga | gallium | Cossu G., Ingo G.M., Mattogno G., Padeletti G., Proietti G.M. | Appl. Surf. Sci. 56, 81 (1992) | Good | 0.1 |  | other | mixed Gaussian/Lorentzian |  |  |  | No | Al |  | Au,Cu = 84.00,932.67 | Conductor | Reliable, with two-point correction of energy scale | semiconductor |  |  | 300 | Good | For calibration,the CuL3M45M45 transition at 567.97 eV was also used.
Ga | 2p3/2 | 1117 | GaAs | gallium(III) arsenide | Contour J.P., Massies J., Saletes A. | Jpn. J. Appl. Phys. 24, L563 (1985) | [8 empty] | No |  |  | Au | Conductor | Two-point correction of energy scale | Br2-ethanol
Ga | 2p3/2 | 1116.8 | GaAs | gallium(III) arsenide | Contour J.P., Massies J., Saletes A. | Jpn. J. Appl. Phys. 24, L563 (1985) | [8 empty] | No |  |  | Au | Conductor | Two-point correction of energy scale | molecular beam epitaxy
Ga | 2p3/2 | 1117 | GaAs | gallium(III) arsenide | Contour J.P., Massies J., Saletes A. | Jpn. J. Appl. Phys. 24, L563 (1985) | [8 empty] | No |  |  | Au | Conductor | Two-point correction of energy scale | chemically etched
Ga | 2p3/2 | 1117.7 | GaAs | gallium(III) arsenide | Cossu G., Ingo G.M., Mattogno G., Padeletti G., Proietti G.M. | Appl. Surf. Sci. 56, 81 (1992) | Adequate | 0.1 |  | other | mixed Gaussian/Lorentzian |  |  |  | No | Al |  | Au,Cu = 84.00,932.67 | Conductor | Reliable, with two-point correction of energy scale | crystal, semiconductor |  |  | 300 | Adequate | GaAs(100). For calibration, the CuL3M45M45 transition at 567.97 eV was also used.
Ga | 2p3/2 | 1117.8 | GaN | gallium(III) nitride | Carin R., Deville J.P., Werckmann J. | Surf. Interface Anal. 16, 65 (1990) | [8 empty] | No |  |  | FL | Adventitious carbon |  | thin film
Ga | 2p3/2 | 1117.8 | Ga2O3 | gallium(III) trioxide | Schoen, G. | J. Electron Spectrosc. Relat. Phenom. 2, 75 (1973) | [8 empty] | No |  |  | Au, Ga2p3-3d=1097.9 | Adventitious carbon | Reliable, with one-point correction of energy scale | powder (when a special point is made in the article)
Ga | 2p3/2 | 1116.9 | Ga2O3 | gallium(III) trioxide | Battistoni C., Dormann J.L. Fiorani D., Paparazzo E., Viticoli S. | Solid State Commun. 39, 581 (1981) | [8 empty] | No |  |  |  | Adventitious carbon | Reliable, with two-point correction of energy scale
Ga | 2p3/2 | 1117.5 | Ga2O3 | gallium(III) trioxide | Wagner C.D. | Discuss. Faraday Soc. 60, 291 (1975) | [8 empty] | No |  |  | Au,Cu | Conductor | Two-point correction of energy scale | reacted film
Ga | 2p3/2 | 1116.8 | GaP | gallium phosphide | Nefedov V.I., Salyn Y.V., Domashevskaya E.P., Ugai Y.A., Terekhov V.A. | J. Electron Spectrosc. Relat. Phenom. 6, 231 (1975) | [8 empty] | No |  |  |  | Adventitious carbon | Two-point correction of energy scale
Ga | 2p3/2 | 1119 | Ga2O3 | digallium trioxide | Cossu G., Ingo G.M., Mattogno G., Padeletti G., Proietti G.M. | Appl. Surf. Sci. 56, 81 (1992) | Adequate | 0.1 |  | other | mixed Gaussian/Lorentzian |  |  |  | No | Al |  | Au,Cu = 84.00,932.67 | Adventitious carbon | Reliable, with one-point correction of energy scale | solid sample mounted on tape |  |  | 300 | Adequate | For calibration,the CuL3M45M45 transition at 567.97 eV was also used. The sample was dried at 393 K for 2 h.
Ga | 2p3/2 | 1117.6 | GaSe | gallium selenide | Lang O., Tomm Y., Schlaf R., Pettenkofer C., Jaegermann W. | J. Appl. Phys. 75, 7814 (1994) | Adequate |  |  |  | data |  |  |  | No | Mg |  | Au,Cu = 84.00,932.67 | Valence band minimum | Reliable, with two-point correction of energy scale | cleaved crystal, crystal, vapor deposited |  |  | 300 | Adequate | The p-type GaSe single crystal with a carrier concentration of 8E15 cm-3 was prepared by standard gas transport. The spectra were recorded at normal emission.
Ga | 2p3/2 | 1118 | Ga2Se3 | digallium triselenide | Schmid D., Ruckh M., Schock H.W. | Appl. Surf. Sci. 103, 409 (1996) | Adequate | 0.1 |  |  | data |  |  |  | No | Mg |  | Au,Cu = 84.00,932.67 | Conductor | Reliable (reported energy within 300 eV of a reference energy) | semiconductor, thick film, vapor deposited | X-ray Photoelectron Spectroscopy |  | 300 | Good
Ga | 2p3/2 | 1118.1 | CuGa5Se8 | copper pentagallium octaselenide | Schmid D., Ruckh M., Schock H.W. | Appl. Surf. Sci. 103, 409 (1996) | Adequate | 0.1 |  |  | data |  |  |  | No | Mg |  | Au,Cu = 84.00,932.67 | Conductor | Reliable (reported energy within 300 eV of a reference energy) | semiconductor, thick film, vapor deposited | X-ray Photoelectron Spectroscopy |  | 300 | Good
Ga | 3d | 18.54 | GaP | gallium(III) phosphide | Waldrop J.R., Grant R.W., Kraut E.A. | J. Vac. Sci. Technol. B 11, 1617 (1993) | Adequate | 0.03 |  |  | data |  |  |  | Yes | Al |  |  | VBM | Reliable (reported energy within 300 eV of a reference energy) | chemically etched, crystal, semiconductor |  | Low-energy Electron Diffraction | 300 | Good | GaP(001)-(2x4).
Ga | 3d | 19.084 | In0.53Ga0.47As/GaAs/In0.53Ga0.47As | indium gallium arsenide/gallium(III) arsenide/indium gallium arsenide | Williams M.D., Chang T.Y. | J. Vac. Sci. Technol. B 11, 1656 (1993) | Adequate |  | 0.02 |  | data |  |  |  | No | other source | 40.8 |  | VBM | Reliable (reported energy within 300 eV of a reference energy) | surface coverage from 2ML to 3ML (2ML <= coverage < 3ML), molecular beam epitaxy, semiconductor, thin film, thin layer |  | Reflection High-Energy Electron Diffraction | 300 | Good | 2 ML In0.53Ga0.47As/8 ML GaAs/3000 A In0.53Ga0.47As(100)/InP(100). The GaAs laye a lattice mismatch of 3 - 7%.
Ga | 3d | 19.084 | In0.53Ga0.47As/GaAs/In0.53Ga0.47As | indium gallium arsenide/gallium(III) arsenide/indium gallium arsenide | Williams M.D., Chang T.Y. | J. Vac. Sci. Technol. B 11, 1656 (1993) | Adequate |  | 0.02 |  | data |  |  |  | No | other source | 40.8 |  | VBM | Reliable (reported energy within 300 eV of a reference energy) | surface coverage from 2ML to 3ML (2ML <= coverage < 3ML), molecular beam epitaxy, semiconductor, thin film, thin layer |  | Reflection High-Energy Electron Diffraction | 300 | Good | 2 ML In0.53Ga0.47As/8 ML GaAs/3000 A In0.53Ga0.47As(100)/InP(100). The GaAs laye a lattice mismatch of 3 - 7%.
Ga | 3d | 18.68 | GaSb | gallium(III) stibnide | Zborowski J.T., Vigliante A., Moss S.C., Golding T.D | J. Appl. Phys. 79, 8379 (1996) | Adequate |  |  |  | data |  |  |  | No | Mg |  |  | Valence band minimum | Reliable (reported energy within 300 eV of a reference energy) | crystal, molecular beam epitaxy, semiconductor, thick film |  |  | 300 | Adequate
Ga | 3d | 21.8 | [Ga768P768O2976(OH)192].[C7H14NF]192 | cloverite | Barr T.L., Klinowski J., He H., Alberti K., Muller G., and Lercher J.A. | Nature 365, 429 (1993) | Adequate |  |  |  | data | 2.7 |  |  | No |  |  |  | Internal hydrocarbon | Reliable, with one-point correction of energy scale | insulator, pelletized |  |  | 300 | Adequate | Unit cell formula is [Ga768P768O2976(OH)192].192quinuclidinium fluoride. The ato was 1.1.
Ga | 3d | 19.084 | GaAs/In0.53Ga0.47As | gallium(III) arsenide/indium gallium arsenide | Williams M.D., Chang T.Y. | J. Vac. Sci. Technol. B 11, 1656 (1993) | Adequate |  | 0.02 |  | data |  |  |  | No | other source | 40.8 |  | VBM | Reliable (reported energy within 300 eV of a reference energy) | surface coverage from 2ML to 3ML (2ML <= coverage < 3ML), molecular beam epitaxy, semiconductor, thin film, thin layer |  | Reflection High-Energy Electron Diffraction | 300 | Good | 8 ML GaAs/3000 A In0.53Ga0.47As(100)/InP(100). The GaAs layer was under biaxial3 - 7%.
Ga | 3d | 19.075 | GaAs/In0.53Ga0.47As | gallium(III) arsenide/indium gallium arsenide | Williams M.D., Chang T.Y. | J. Vac. Sci. Technol. B 11, 1656 (1993) | Adequate |  | 0.02 |  | data |  |  |  | No | other source | 40.8 |  | VBM | Reliable (reported energy within 300 eV of a reference energy) | surface coverage from 2ML to 3ML (2ML <= coverage < 3ML), molecular beam epitaxy, semiconductor, thin film, thin layer |  | Reflection High-Energy Electron Diffraction | 300 | Good | 2 ML GaAs/3000 A In0.53Ga0.47As(100)/InP(100). The GaAs layer was under biaxial3 - 7%.
Ga | 3d | 19.112 | GaAs/In0.53Ga0.47As | gallium(III) arsenide/indium gallium arsenide | Williams M.D., Chang T.Y. | J. Vac. Sci. Technol. B 11, 1656 (1993) | Adequate |  | 0.02 |  | data |  |  |  | No | other source | 40.8 |  | VBM | Reliable (reported energy within 300 eV of a reference energy) | surface coverage from 2ML to 3ML (2ML <= coverage < 3ML), molecular beam epitaxy, semiconductor, thin film, thin layer |  | Reflection High-Energy Electron Diffraction | 300 | Good | 4 ML GaAs/3000 A In0.53Ga0.47As(100)/InP(100). The GaAs layer was under biaxial3 - 7%.
Ga | 3d | 19.084 | GaAs/In0.53Ga0.47As | gallium(III) arsenide/indium gallium arsenide | Williams M.D., Chang T.Y. | J. Vac. Sci. Technol. B 11, 1656 (1993) | Adequate |  | 0.02 |  | data |  |  |  | No | other source | 40.8 |  | VBM | Reliable (reported energy within 300 eV of a reference energy) | surface coverage from 2ML to 3ML (2ML <= coverage < 3ML), molecular beam epitaxy, semiconductor, thin film, thin layer |  | Reflection High-Energy Electron Diffraction | 300 | Good | 8 ML GaAs/3000 A In0.53Ga0.47As(100)/InP(100). The GaAs layer was under biaxial3 - 7%.
Ga | 3d | 19.075 | GaAs/In0.53Ga0.47As | gallium(III) arsenide/indium gallium arsenide | Williams M.D., Chang T.Y. | J. Vac. Sci. Technol. B 11, 1656 (1993) | Adequate |  | 0.02 |  | data |  |  |  | No | other source | 40.8 |  | VBM | Reliable (reported energy within 300 eV of a reference energy) | surface coverage from 2ML to 3ML (2ML <= coverage < 3ML), molecular beam epitaxy, semiconductor, thin film, thin layer |  | Reflection High-Energy Electron Diffraction | 300 | Good | 2 ML GaAs/3000 A In0.53Ga0.47As(100)/InP(100). The GaAs layer was under biaxial3 - 7%.
Ga | 3d | 19.112 | GaAs/In0.53Ga0.47As | gallium(III) arsenide/indium gallium arsenide | Williams M.D., Chang T.Y. | J. Vac. Sci. Technol. B 11, 1656 (1993) | Adequate |  | 0.02 |  | data |  |  |  | No | other source | 40.8 |  | VBM | Reliable (reported energy within 300 eV of a reference energy) | surface coverage from 2ML to 3ML (2ML <= coverage < 3ML), molecular beam epitaxy, semiconductor, thin film, thin layer |  | Reflection High-Energy Electron Diffraction | 300 | Good | 4 ML GaAs/3000 A In0.53Ga0.47As(100)/InP(100). The GaAs layer was under biaxial3 - 7%.
Ga | 3d | 20.04 | GaAsOx/GaAs | gallium arsenide oxides/gallium arsenide | Debiemme-Chouvy C., Ballutaud D., Pesant J.C., Etcheberry A. | Appl. Phys. Lett. 62, 2254 (1993) | Adequate |  |  |  | data | 1.65 |  |  | No | Al |  | Au4f7 = 84.00 | Conductor | Reliable, with one-point correction of energy scale | cleaved crystal, crystal, native oxide, thick film |  |  | 300 | Adequate | n-GaAs with a carrier concentration of 2E18 cm-3.
Ga | 3d | 21.29 | GaAsOx/GaAs | gallium arsenide oxides/gallium arsenide | Debiemme-Chouvy C., Ballutaud D., Pesant J.C., Etcheberry A. | Appl. Phys. Lett. 62, 2254 (1993) | Adequate |  |  |  | data | 1.75 |  |  | No | Al |  | Au4f7 = 84.00 | Conductor | Reliable, with one-point correction of energy scale | cleaved crystal, crystal, native oxide, thick film |  |  | 300 | Adequate | n-GaAs with a carrier concentration of 2E18 cm-3.
Ga | 3d | 18.87 | In0.53Ga0.47As | gallium indium arsenide | Waldrop J.P., Kraut E.A., Farley C.W., Grant R.W. | J. Appl. Phys. 69, 372 (1991) | Adequate | 0.03 |  |  | data |  |  |  | Yes | Al |  |  | Valence band minimum | Reliable (reported energy within 300 eV of a reference energy) | crystal, molecular beam epitaxy, semiconductor |  | Low-energy Electron Diffraction | 300 | Good | In0.53Ga0.47As(100). The As cap was desorbed by heating to ~723 K for ~30 s.
Ga | 3d | 20.4 | Ga(AsO3)3 | gallium tris(metaarsenate) | Hollinger G., Skheyta - Kabbani R., Gendry M. | Phys. Rev. B 49, 11159 (1994) | Adequate | 0.3 |  |  | data | 1.55 |  |  | Yes | Al |  | Au,Ag = 84.00,368.27 | Adventitious carbon | Reliable, with one-point correction of energy scale | crystal |  | X-ray Diffraction | 300 | Adequate
Ga | 3d | 20.9 | GaAsO4 | gallium arsenate | Hollinger G., Skheyta - Kabbani R., Gendry M. | Phys. Rev. B 49, 11159 (1994) | Adequate | 0.3 |  |  | data | 1.77 |  |  | Yes | Al |  | Au,Ag = 84.00,368.27 | Adventitious carbon | Reliable, with one-point correction of energy scale | crystal |  | X-ray Diffraction | 300 | Adequate
Ga | 3d | 19 | GaSe | gallium selenide | Lang O., Tomm Y., Schlaf R., Pettenkofer C., Jaegermann W. | J. Appl. Phys. 75, 7814 (1994) | Adequate |  |  |  | data |  |  |  | No | Mg |  | Au,Cu = 84.00,932.67 | Valence band minimum | Reliable, with two-point correction of energy scale | cleaved crystal, crystal, vapor deposited |  |  | 300 | Adequate | The p-type GaSe single crystal with a carrier concentration of 8E15 cm-3 was prepared by standard gas transport. The spectra were recorded at normal emission.
Ga | 3d | 17.02 | GaN | gallium nitride | Martin G., Botchkarev A., Rockett A., Morkoc H. | Appl. Phys. Lett. 68, 2541 (1996) | Adequate | 0.09 |  | other | mixed Gaussian/Lorentzian |  |  |  | No | Al/Mg |  |  | Valence band minimum | Reliable (reported energy within 300 eV of a reference energy) | molecular beam epitaxy, semiconductor |  | Reflection High-Energy Electron Diffraction | 300 | Adequate | The sample was grown on (0001) 6H-SiC and (0001) saphire substrates at 823 K. Th (1x1) RHEED pattern.
Ga | 3d | 17.76 | GaN | gallium nitride | Waldrop J.R., Grant R.W. | Appl. Phys. Lett. 68, 2879 (1996) | Adequate | 0.03 |  | other | data |  |  |  | Yes | Al |  |  | Valence band minimum | Reliable (reported energy within 300 eV of a reference energy) | crystal, molecular beam epitaxy, semiconductor, thin film |  | Low-energy Electron Diffraction | 300 | Good | The epitaxial film was grown on n-type (0001) 6H-SiC by reactive MBE at 923 K. L
Ga | 3d | 17.1 | GaN | gallium nitride | Martin G., Strite S., Botchkarev A., Agarwal A., Rockett A., Morkoc H., et al. | Appl. Phys. Lett. 65, 610 (1994) | Adequate | 0.1 | 0.3 |  | data |  |  |  | No | Al/Mg |  |  | Valence band minimum | Reliable (reported energy within 300 eV of a reference energy) | crystal, molecular beam epitaxy, semiconductor, thin film |  |  | 300 | Adequate | n-type GaN. The samples investigated were grown on (0001) 6H-SiC and (0001) saphire substrates in an electron cyclotron resonance, and are of wurtzite crystal structure.
Ga | 3d | 18 | GaAs/Y | gallium arsenide/yttrium | Mesarwi A., Ignatiev A. | Surf. Sci. 282, 371 (1993) | Adequate |  |  |  | data |  |  |  | No |  |  | Au4f7 = 84.00 | Conductor | Reliable (reported energy within 300 eV of a reference energy) | reacted, surface coverage from 0ML to 1ML (0ML < coverage < 1ML), thin layer, vapor deposited | X-ray Photoelectron Spectroscopy |  | 300 | Adequate | 0.8 ML Y/GaAs(100). n-type Si-doped GaAs with a carrier concentration of 1E16 cm-3. The substratewas cleaned by Ar+ ion bombardment (Ep = 1 keV, j = 10 microamperes/cm2, time = 30 min) and subsequently annealed (T = 723 K, time = 15 min) by indirect ele
Ga | 3d | 17 | GaAs/Y | gallium arsenide/yttrium | Mesarwi A., Ignatiev A. | Surf. Sci. 282, 371 (1993) | Adequate |  |  |  | data |  |  |  | No |  |  | Au4f7 = 84.00 | Conductor | Reliable (reported energy within 300 eV of a reference energy) | multilayer, reacted, thin layer, vapor deposited | X-ray Photoelectron Spectroscopy |  | 300 | Adequate | 7.5 ML Y/GaAs(100). n-type Si-doped GaAs with a carrier concentration of 1E16 cm-3. The substratewas cleaned by Ar+ ion bombardment (Ep = 1 keV, j = 10 microamperes/cm2, time = 30 min) and subsequently annealed (T = 723 K, time = 15 min) by indirect ele
Ga | 3d | 20.8 | Ga2O3 | digallium trioxide | CarliR., Bianchi C.L. | Appl. Surf. Sci. 74, 99 (1994) | Adequate | 0.1 |  |  | data |  |  |  | Yes | Al |  |  | Adventitious carbon | Reliable, with one-point correction of energy scale | annealed, pelletized |  |  | 300 | Adequate | Ga2O3 was heated at 423 K for 1 h under a pre-purified nitrogen. An electron flood gun was used for charge compensation.
Ga | 3d | 18.9 | Ga/Si | gallium/silicon(CasNo:7440-55-3) | Higashiyama K., Kono S., Kinoshita T., Miyahara T., Kato H., Ohsawa H., Enta Y. et al | Surf. Sci. 186, L568 (1987) | Adequate |  | 0.35 | other | mixed Gaussian/Lorentzian |  | 0.32 | 0.16 | Yes | other source | 60 | FL = Fermi level | Conductor | Reliable (reported energy within 300 eV of a reference energy) | crystal, reacted, surface coverage from 0ML to 1ML (0ML < coverage < 1ML), thin layer, vapor deposited |  | Low-energy Electron Diffraction | 300 | Good | 0.6 ML Ga/Si(111)-(R3xR3). 6N pure Ga was deposited onto the heated (T ~ 753 K) from a graphite Knudsen cell. A preoxidized Si wafer (P-doped with10-15 Ohm cm resistivity) was cleaned by flash heatings above 1473 K. Branching ratio = 0.69.
Ga | 3d | 19.3 | GaAsOx | gallium arsenide oxides | Sullivan J.L., Yu W., Saied S.O. | Surf. Interface Anal. 22, 515 (1994) | Adequate |  |  |  | data | 1.38 |  |  | No | Al |  |  | Adventitious carbon | Reliable, with one-point correction of energy scale | native oxide, thin film |  |  | 300 | Adequate | Native oxide of n-type GaAs(100) doped with low dose Si. Emission angles were 0 - 80 degrees.
Ga | 3d | 20.6 | GaAsOx | gallium arsenide oxides | Sullivan J.L., Yu W., Saied S.O. | Surf. Interface Anal. 22, 515 (1994) | Adequate |  |  |  | data | 1.6 |  |  | No | Al |  |  | Adventitious carbon | Reliable, with one-point correction of energy scale | native oxide, thin film |  |  | 300 | Adequate | Native oxide of n-type GaAs(100) doped with low dose Si. Emission angles were 0 - 80 degrees.
Ga | 3d | 19.21 | Ga0.47In0.53As | gallium indium arsenide | Procop M. | J. Electron Spectrosc. Relat. Phenom. 59, R1 (1992) | Good | 0.05 |  | Shirley | mixed Gaussian/Lorentzian |  | 1.29 | 1.29 | Yes | Al |  | Au,Cu = 84.00,932.67 | Conductor | Calibration study | crystal, chemical vapor deposition, semiconductor, sputtered in argon |  |  | 300 | Adequate | An epitaxial layerwitha carrier concentration of 5E15 cm-3andof about 1 micrometer thickness on InP(100) substrate. Emission angle = 55 degrees. The surface was cleaned by Ar+ ion bombardment (Ep = 1.5 keV) at an angle of 45 degrees.
Ga | 3d | 19.1 | GaAs | gallium(III) arsenide | Iwami M., Watanabe Y., Kato H., Nakayama M., Sano N. | Thin Solid Films 146, 291 (1987) | Adequate |  |  |  | data |  |  |  | No |  |  |  | Valence band minimum | Reliable (reported energy within 300 eV of a reference energy) | semiconductor, thick film |  |  | 300 | Adequate | GaAs of 0.5 mkm thick.
Ga | 3d | 19 | GaAs | gallium(III) arsenide | Epp J.M., Dillard J.G. | Chem. Mater. 1, 325 (1989) | Adequate | 0.2 |  |  | data | 1.2 |  |  | No |  |  | Au4f7= 84.00 | Gold | Reliable, with one-point correction of energy scale | crystal, semiconductor, solid on double-sided tape |  |  | 300 | Adequate | n-type GaAs(100) with a Si doping density of 4E17 cm-3.
Ga | 3d | 18.86 | GaSb | gallium stibnide | Yu E.T., Phillips M.C., Chow D.H., Collins D.A., Wang M.W., McCaldin J.O., et al. | Phys. Rev. B 46, 13379 (1992) | Good | 0.04 |  | other | mixed Gaussian/Lorentzian |  |  |  | Yes | Al |  |  | Valence band minimum | Reliable (reported energy within 300 eV of a reference energy) | molecular beam epitaxy, semiconductor, thin film |  | Reflection High-Energy Electron Diffraction | 300 | Good | 5000 A GaSb/p-type GaSb(100) with a carrier concentration of 1E17 cm-3. Peak locations: Voigt function.
Ga | 3d | 19.1 | Ga0.8In0.2As | gallium indium arsenide (Ga0.8In0.2As) | Iwami M., Watanabe Y., Kato H., Nakayama M., Sano N. | Thin Solid Films 146, 291 (1987) | Adequate |  |  |  | data |  |  |  | No |  |  |  | Valence band minimum | Reliable (reported energy within 300 eV of a reference energy) | semiconductor, thick film |  |  | 300 | Adequate | GaAs of 8.0 mkm thick.
Ga | 3d | 19.9 | Ga2Mo5As4 | digallium pentamolybdenum tetraarsenide | Nanjundaswamy K., Gopalakrishnan J. | J. Chem. Soc. Dalton Trans. 1, 1 (1988) | Adequate |  |  |  | data |  |  |  | No |  |  | Au4f7= 84.00 | Conductor | Reliable, with one-point correction of energy scale | annealed, powder (when a special point is made in the article) |  |  | 300 | Adequate | The clusters were prepared by reaction of corresponding elements in the required stoichiometry in evacuated sealed silica ampoules at 1273-1323 K for about 15 days with one grinding in between.
Ga | 3d | 20.5 | (In,Ga)AsOx | indium gallium arsenic oxides | Thomas III J.H., Kaganowicz G., Robinson J.W. | J. Electrochem. Soc. 135, 1201 (1988) | Adequate |  |  |  | data |  |  |  | No | Mg |  | Au4f7= 84.00 | Adventitious carbon | Reliable, with one-point correction of energy scale | crystal, native oxide |  |  | 300 | Good | InGaAs native oxide.
Ga | 3d | 20 | GaOOH | gallium oxide hydroxide | Epp J.M., Dillard J.G. | Chem. Mater. 1, 325 (1989) | Adequate | 0.4 |  |  | data | 1.7 |  |  | No |  |  | Au4f7= 84.00 | Gold | Reliable, with one-point correction of energy scale | precipitate, solid on double-sided tape |  |  | 300 | Adequate
Ga | 3d | 20.2 | Ga2O3 | digallium trioxide | Epp J.M., Dillard J.G. | Chem. Mater. 1, 325 (1989) | Adequate | 0.2 |  |  | data | 1.4 |  |  | No |  |  | Au4f7= 84.00 | Gold | Reliable, with one-point correction of energy scale | solid on double-sided tape |  |  | 300 | Adequate
Ga | 3d | 20.9 | Ga2O3 | digallium trioxide | Cossu G., Ingo G.M., Mattogno G., Padeletti G., Proietti G.M. | Appl. Surf. Sci. 56, 81 (1992) | Adequate | 0.1 |  | other | mixed Gaussian/Lorentzian |  |  |  | No | Al |  | Au,Cu = 84.00,932.67 | Adventitious carbon | Reliable, with one-point correction of energy scale | solid sample mounted on tape |  |  | 300 | Adequate | For calibration,the CuL3M45M45 transition at 567.97 eV was also used. The sample was dried at 393 K for 2 h.
Ga | 3d | 19.46 | GaAs | gallium(III) arsenide | Procop M. | J. Electron Spectrosc. Relat. Phenom. 59, R1 (1992) | Good | 0.05 |  | Shirley | mixed Gaussian/Lorentzian |  | 1.36 | 1.36 | Yes | Al |  | Au,Cu = 84.00,932.67 | Conductor | Calibration study | crystal, semiconductor, sputtered in argon, wafer |  |  | 300 | Adequate | n-type GaAs(100) witha carrier concentration of 2E17 cm-3. Emission angle = 55 degrees. The surface was cleaned by Ar+ ion bombardment (Ep = 1.5 keV) at an angle of 45 degrees.
Ga | 3d | 18.8 | GaAs | gallium(III) arsenide | Hollinger G., Skheyta - Kabbani R., Gendry M. | Phys. Rev. B 49, 11159 (1994) | Adequate | 0.3 |  |  | data | 1.2 |  |  | Yes | Al |  | Au,Ag = 84.00,368.27 | Adventitious carbon | Reliable, with one-point correction of energy scale | crystal, molecular beam epitaxy, semiconductor |  |  | 300 | Adequate | GaAs(100).
Ga | 3d | 18.73 | GaAs | gallium(III) arsenide | Yu E.T., Chow D.H., McGill T.C. | J. Vac. Sci. Technol. B 7, 391 (1989) | Adequate | 0.05 |  |  | data |  |  |  | Yes | Al |  |  | Valence band minimum | Reliable (reported energy within 300 eV of a reference energy) | crystal, molecular beam epitaxy, semiconductor, thick film |  |  | 300 | Good | Si-doped (n+)-type GaAs(100) with a carrier concentration of 1E16 cm-3.. The sample was grown at 873 K.
Ga | 3d | 18.86 | GaAs | gallium(III) arsenide | Sorba L., Bratina G., Ceccone G., Antonini A., Walker J.F., Micovic M., et al. | Phys. Rev. B 43, 2450 (1991) | Adequate | 0.05 | 0.69 |  | data |  |  |  | Yes | Al |  |  | Valence band minimum | Reliable (reported energy within 300 eV of a reference energy) | crystal, semiconductor, thick film |  | Reflection High-Energy Electron Diffraction | 300 | Good | GaAs(100).
Ga | 3d | 18.75 | GaAs | gallium(III) arsenide | Petit E.J., Houzay F., Moison J.M. | J. Vac. Sci. Technol. A 10, 2172 (1992) | Adequate |  |  |  | data |  |  |  | No | Al |  |  | Valence band minimum | Reliable (reported energy within 300 eV of a reference energy) | crystal, semiconductor |  |  | 300 | Adequate | GaAs(100).
Ga | 3d | 18.75 | GaAs | gallium(III) arsenide | Hashimoto Y., Hirakawa K., Harada K., Ikoma T. | J. Cryst. Growth 111, 393 (1991) | Adequate | 0.05 |  |  | data |  |  |  | Yes | Al |  |  | Valence band minimum | Reliable (reported energy within 300 eV of a reference energy) | crystal, molecular beam epitaxy, semiconductor |  |  | 300 | Adequate
Ga | 3d | 19.34 | GaAs | gallium(III) arsenide | Ibrahim K., Liu F.Q., Jia J.F., Dong Y.H., Yang Y., Qian H.J. et al. | J. Electron Spectrosc. Relat. Phenom. 78, 437 (1996) | Adequate |  |  |  | data |  |  |  | No | Mg |  | Au4f7 = 84.00 | Conductor | Reliable (reported energy within 300 eV of a reference energy) | crystal, semiconductor |  |  | 300 | Adequate | GaAs(100). GaAs(100) and GaAs(110). The samples were decappedby heating at 623 K followed by annealing cycles at temperatures up to 843 K. Branching ratio = 0.67.
Ga | 3d | 18.83 | GaAs | gallium(III) arsenide | Hirakawa K., Hashimoto Y., Ikoma T. | Appl. Phys. Lett. 57, 2555 (1990) | Adequate | 0.05 |  |  | data |  |  |  | No | Al |  |  | Valence band minimum | Reliable (reported energy within 300 eV of a reference energy) | semiconductor |  |  | 293 | Adequate
Ga | 3d | 19.1 | Ga | gallium | Cossu G., Ingo G.M., Mattogno G., Padeletti G., Proietti G.M. | Appl. Surf. Sci. 56, 81 (1992) | Good | 0.1 |  | other | mixed Gaussian/Lorentzian |  |  |  | No | Al |  | Au,Cu = 84.00,932.67 | Conductor | Reliable, with two-point correction of energy scale | semiconductor |  |  | 300 | Good | For calibration,the CuL3M45M45 transition at 567.97 eV was also used.
Ga | 3d | 19.7 | GaAs | gallium(III) arsenide | Cossu G., Ingo G.M., Mattogno G., Padeletti G., Proietti G.M. | Appl. Surf. Sci. 56, 81 (1992) | Adequate | 0.1 |  | other | mixed Gaussian/Lorentzian |  |  |  | No | Al |  | Au,Cu = 84.00,932.67 | Conductor | Reliable, with two-point correction of energy scale | crystal, semiconductor |  |  | 300 | Adequate | GaAs(100). For calibration, the CuL3M45M45 transition at 567.97 eV was also used.
Ga | 3d | 19 | GaAs | gallium(III) arsenide | Mesarwi A., Ignatiev A. | Surf. Sci. 282, 371 (1993) | Adequate |  |  |  | data |  |  |  | No |  |  | Au4f7 = 84.00 | Conductor | Reliable (reported energy within 300 eV of a reference energy) | crystal, semiconductor, sputtered and heated |  |  | 300 | Adequate | n-type Si-doped GaAs(100) with a carrier concentration of 1E16 cm-3. The surface was cleaned by Ar+ ion bombardment (Ep = 1 keV, j = 10 microamperes/cm2, time = 30 min) and subsequently annealed (T = 723 K, time = 15 min) by indirect electron bombardment.
Ga | 3d | 18.81 | GaAs | gallium(III) arsenide | Chambers S.A., Loebs V.A. | Phys. Rev. B 47, 9513 (1993) | Adequate | 0.04 | 0.73 | other | mixed Gaussian/Lorentzian |  |  |  | Yes | Al |  | FL = Fermi level | Valence band minimum | Reliable (reported energy within 300 eV of a reference energy) | crystal, molecular beam epitaxy, semiconductor |  | Low-energy Electron Diffraction | 300 | Good | n-type Si-doped GaAs(001)-(2x4) with a carrier concentration of 5E17 cm-3. Branching ratio = 0.65.The intensity ratio of the Gaussian/Lorentzian components was 60/40. The As cap was desorbed by heating at ~723 K for several minutes. The thickness was meas
Ga | 3d | 18.85 | GaAs | gallium(III) arsenide | Chambers S.A., Loebs V.A. | Phys. Rev. B 47, 9513 (1993) | Adequate | 0.04 | 0.73 | other | mixed Gaussian/Lorentzian |  |  |  | Yes | Al |  | FL = Fermi level | Valence band minimum | Reliable (reported energy within 300 eV of a reference energy) | crystal, molecular beam epitaxy, semiconductor |  | Low-energy Electron Diffraction | 300 | Good | p-type Be-doped GaAs(001)-(2x4) with a carrier concentration of 5E17 cm-3. Branching ratio = 0.65.The intensity ratio of the Gaussian/Lorentzian components was 60/40. The As cap was desorbed by heating at ~723 K for several minutes. The thickness was meas
Ga | 3d | 18.83 | GaAs | gallium(III) arsenide | Hirakawa K., Hashimoto Y., Ikoma T. | Seisan-Kenkyu 46, 12 (1994) | Adequate | 0.05 |  |  | data |  |  |  | Yes | Al |  |  | Valence band minimum | Reliable (reported energy within 300 eV of a reference energy) | semiconductor, thick film |  |  | 300 | Adequate | 3000 A - thick Si-doped n-type GaAs.
Ga | 3d | 19.2 | GaAs | gallium(III) arsenide | Sullivan J.L., Yu W., Saied S.O. | Surf. Interface Anal. 22, 515 (1994) | Adequate |  |  |  | data | 1.58 |  |  | No | Al |  |  | Adventitious carbon | Reliable, with one-point correction of energy scale | crystal, semiconductor, thin film |  |  | 300 | Adequate | n-type Si-doped GaAs(100). Native oxide was cleaned in 1:1 HCl/H2O at room temperature for about 10 min, rinsed in deionized water, ultrasonically cleaned in methanol and then rinsed again in deionized water. Emission angles were 0 - 80 degrees.
Ga | 3d | 18.84 | GaAs | gallium(III) arsenide | Bratina G., Sorba L., Antonini A., Ceccone G., Nicolini R., Biasiol G., et al. | Phys. Rev. B 48, 8899 (1993) | Adequate | 0.03 | 0.75 |  | data | 1.1 |  |  | Yes | Al |  |  | Valence band minimum | Reliable (reported energy within 300 eV of a reference energy) | crystal, molecular beam epitaxy, semiconductor, thick film |  | Reflection High-Energy Electron Diffraction | 300 | Good | p-type GaAs(001) with a carrier concentration of 8E14 cm-3. Emission angle = 55 degrees.
Ga | 3d | 18.86 | GaAs | gallium(III) arsenide | Bratina G., Sorba L., Antonini A., Vanzetti L., Franciosi A. | J. Vac. Sci. Technol. B 9, 2225 (1991) | Adequate | 0.05 | 0.69 |  | data |  |  |  | Yes | Al |  |  | Valence band minimum | Reliable (reported energy within 300 eV of a reference energy) | crystal, molecular beam epitaxy, semiconductor, thick film |  |  | 300 | Good | n-type GaAs. Emission angle = 55 degrees.
Ga | 3d | 18.4 | Ga | gallium | Durrwachter M., Indlekofer G., Boyen H.-G., Oelhafen P., Quitmann D. | J. Non-cryst. Solids 156, 241 (1993) | Adequate |  |  | Shirley | mixed Gaussian/Lorentzian |  |  |  | Yes | Al |  | Au4f7 = 84.00 | Conductor | Reliable (reported energy within 300 eV of a reference energy) | liquid |  |  |  | Good
Ga | 3d3/2 | 19.73 | GaAs | gallium(III) arsenide | Procop M. | J. Electron Spectrosc. Relat. Phenom. 59, R1 (1992) | Good | 0.05 |  | Shirley | mixed Gaussian/Lorentzian |  | 1.22 | 1.22 | Yes | Al |  | Au,Cu = 84.00,932.67 | Conductor | Calibration study | crystal, semiconductor, sputtered in argon, wafer |  |  | 300 | Adequate | n-type GaAs(100) witha carrier concentration of 2E17 cm-3. Emission angle = 55 degrees. The surface was cleaned by Ar+ ion bombardment (Ep = 1.5 keV) at an angle of 45 degrees.
Ga | 3d3/2 | 19.05 | GaAs | gallium(III) arsenide | Hwang J., Pianetta P., Shih C.K., Spicer W.E., Pao Y. -C., and Harris J.S, Jr. | Appl. Phys. Lett. 51, 1632 (1987) | Good | 0.05 | 0.3 |  | data |  |  |  | Yes | other source | 30 |  | Valence band minimum | Reliable (reported energy within 300 eV of a reference energy) | crystal, molecular beam epitaxy |  | Low-energy Electron Diffraction | 300 | Good | GaAs(001)-c(4x4). The VBMin is located by extrapolating the leading edge of the valence band.
Ga | 3d3/2 | 19.16 | In0.9Ga0.1As | indium gallium arsenide alloy (0.9-0.1-1) | Hwang J., Pianetta P., Shih C.K., Spicer W.E., Pao Y. -C., and Harris J.S, Jr. | Appl. Phys. Lett. 51, 1632 (1987) | Good | 0.05 | 0.3 |  | data |  |  |  | Yes | other source | 30 |  | Valence band minimum | Reliable (reported energy within 300 eV of a reference energy) | crystal, molecular beam epitaxy, thin film |  | Low-energy Electron Diffraction | 300 | Good | The InGaAs alloywas grown with thicknesses ranging from 400 A to 2000 A. InGaAs(001)-c(4x4). The VBMin is located by extrapolating the leading edge of the valence band.
Ga | 3d3/2 | 19.06 | In0.2Ga0.8As | indium gallium arsenide alloy (0.2-0.8-1) | Hwang J., Pianetta P., Shih C.K., Spicer W.E., Pao Y. -C., and Harris J.S, Jr. | Appl. Phys. Lett. 51, 1632 (1987) | Good | 0.05 | 0.3 |  | data |  |  |  | Yes | other source | 30 |  | Valence band minimum | Reliable (reported energy within 300 eV of a reference energy) | crystal, molecular beam epitaxy, thin film |  | Low-energy Electron Diffraction | 300 | Good | The InGaAs alloywas grown with thicknesses ranging from 400 A to 2000 A. InGaAs(001)-c(4x4). The VBMin is located by extrapolating the leading edge of the valence band.
Ga | 3d3/2 | 19.12 | In0.7Ga0.3As | indium gallium arsenide alloy (0.7-0.3-1) | Hwang J., Pianetta P., Shih C.K., Spicer W.E., Pao Y. -C., and Harris J.S, Jr. | Appl. Phys. Lett. 51, 1632 (1987) | Good | 0.05 | 0.3 |  | data |  |  |  | Yes | other source | 30 |  | Valence band minimum | Reliable (reported energy within 300 eV of a reference energy) | crystal, molecular beam epitaxy, thin film |  | Low-energy Electron Diffraction | 300 | Good | The InGaAs alloywas grown with thicknesses ranging from 400 A to 2000 A. InGaAs(001)-c(4x4). The VBMin is located by extrapolating the leading edge of the valence band.
Ga | 3d5/2 | 18.72 | In0.9Ga0.1As | indium gallium arsenide alloy (0.9-0.1-1) | Hwang J., Pianetta P., Shih C.K., Spicer W.E., Pao Y. -C., and Harris J.S, Jr. | Appl. Phys. Lett. 51, 1632 (1987) | Good | 0.05 | 0.3 |  | data |  |  |  | Yes | other source | 30 |  | Valence band minimum | Reliable (reported energy within 300 eV of a reference energy) | crystal, molecular beam epitaxy, thin film |  | Low-energy Electron Diffraction | 300 | Good | The InGaAs alloywas grown with thicknesses ranging from 400 A to 2000 A. InGaAs(001)-c(4x4). The VBMin is located by extrapolating the leading edge of the valence band.
Ga | 3d5/2 | 18.68 | In0.7Ga0.3As | indium gallium arsenide alloy (0.7-0.3-1) | Hwang J., Pianetta P., Shih C.K., Spicer W.E., Pao Y. -C., and Harris J.S, Jr. | Appl. Phys. Lett. 51, 1632 (1987) | Good | 0.05 | 0.3 |  | data |  |  |  | Yes | other source | 30 |  | Valence band minimum | Reliable (reported energy within 300 eV of a reference energy) | crystal, molecular beam epitaxy, thin film |  | Low-energy Electron Diffraction | 300 | Good | The InGaAs alloywas grown with thicknesses ranging from 400 A to 2000 A. LEED c(4x4) pattern. The VBMin is located by extrapolating the leading edge of the valence band.
Ga | 3d5/2 | 18.62 | In0.2Ga0.8As | indium gallium arsenide alloy (0.2-0.8-1) | Hwang J., Pianetta P., Shih C.K., Spicer W.E., Pao Y. -C., and Harris J.S, Jr. | Appl. Phys. Lett. 51, 1632 (1987) | Good | 0.05 | 0.3 |  | data |  |  |  | Yes | other source | 30 |  | Valence band minimum | Reliable (reported energy within 300 eV of a reference energy) | crystal, molecular beam epitaxy |  | Low-energy Electron Diffraction | 300 | Good | GaAs(001)-c(4x4). The VBMin is located by extrapolating the leading edge of the valence band.
Ga | 3d5/2 | 18.7 | GaAs | gallium(III) arsenide | Kuhr H.J., Ranke W., Finster J. | Surf. Sci. 178, 171 (1986) | Adequate |  | 0.3 |  | mixed Gaussian/Lorentzian |  |  |  | Yes | other source | 90 |  | Valence band minimum | Reliable (reported energy within 300 eV of a reference energy) | crystal, semiconductor |  |  | 300 | Adequate | GaAs(110). Branching ratio is 0.65.
Ga | 3d5/2 | 18.66 | Au/GaAs | gold/gallium arsenide | Petro W.G., Kendelewitz T., Lindau I., Spicer W.E. | Phys. Rev. B 34, 7089 (1986) | Good | 0.1 |  | other | other type of curve fit |  |  |  | Yes | other source | 130 | Au4f7= 84.00 | Gold | Reliable (reported energy within 300 eV of a reference energy) | cleaved crystal, thin layer, vacuum cleaved, vapor deposited |  |  | 300 | Good | 80 ML Au/GaAs(110). Te-doped n-type (n = 8E17 cm-3) single crystal cleaved in situ
Ga | 3d5/2 | 18.64 | Au/GaAs | gold/gallium arsenide | Petro W.G., Kendelewitz T., Lindau I., Spicer W.E. | Phys. Rev. B 34, 7089 (1986) | Good | 0.1 |  | other | other type of curve fit |  |  |  | Yes | other source | 100 | Au4f7= 84.00 | Gold | Reliable (reported energy within 300 eV of a reference energy) | cleaved crystal, thin layer, vacuum cleaved, vapor deposited |  |  | 300 | Good | 15 ML Au/GaAs(110). Te-doped n-type (n = 8E17 cm-3) single crystal cleaved in situ
Ga | 3d5/2 | 18.7 | H2S/GaAs | dihydrogen sulfide/gallium arsenide | Kuhr H.J., Ranke W., Finster J. | Surf. Sci. 178, 171 (1986) | Adequate |  | 0.3 |  | mixed Gaussian/Lorentzian |  |  |  | Yes | other source | 90 |  | Valence band minimum | Reliable (reported energy within 300 eV of a reference energy) | adsorbed, cooled, crystal, thin layer |  |  | 150 | Adequate | 10 L H2S were deposited onto GaAs(110) at 150 K. Branching ratio is 0.65.
Ga | 3d5/2 | 18.79 | GaAs0.68 | gallium arsenide(GaAs0.68) | DeLouise L.A. | J. Appl. Phys. 70, 1718 (1991) | Adequate |  |  | Linear | Gaussian | 1.25 |  |  | No | Mg |  |  | Valence band minimum | Reliable (reported energy within 300 eV of a reference energy) | crystal, semiconductor, sputtered in argon, wafer | X-ray Photoelectron Spectroscopy |  | 300 | Adequate | The GaAs(110) wafer was initially degreased and wet etched in H2SO4:H2O2:H2O (5:1:1). The surface oxide was removed in situ by Ar+ ion bombardment (Ep = 3 keV, j = 1E15 ions/cm2) and annealing. Emission angle = 50 degrees.
Ga | 3d5/2 | 18.9 | GaAs0.87 | gallium arsenide(GaAs0.87) | DeLouise L.A. | J. Appl. Phys. 70, 1718 (1991) | Adequate |  |  | Linear | Gaussian | 1.15 |  |  | No | Mg |  |  | Valence band minimum | Reliable (reported energy within 300 eV of a reference energy) | annealed, crystal, semiconductor, wafer | X-ray Photoelectron Spectroscopy |  | 300 | Adequate | The GaAs(110) wafer was initially degreased and wet etched in H2SO4:H2O2:H2O (5:1:1). The surface oxide was removed in situ by annealing (T = ~ 825 K, time > 20 min). Emission angle = 50 degrees. Branching ratio = 0.68.
Ga | 3d5/2 | 18.68 | In0.75Ga0.25As/InP | gallium indium arsenide ss/indium phosphide(In0.75Ga0.25As/InP) | Erickson J.W., Theis W.M., Cole T., Green A.K., Rehn V. | Surf. Sci. 274, 363 (1992) | Adequate |  |  | other | mixed Gaussian/Lorentzian |  | 0.33 | 0.21 | Yes | other source | 140 | FL = Fermi level | Conductor | Reliable (reported energy within 300 eV of a reference energy) | annealed, crystal, molecular beam epitaxy, semiconductor, thin film |  | Reflection High-Energy Electron Diffraction | 300 | Adequate | 80 A InGaAs/InP(100)-(4x2). Coherently strained film was grown at 850 - 860 K. The sample was decapped by heating to about 650 K. The Gaussian width is an intrinsic one. The spectra were recorded at normal emission. Branching ratio = 0.67.
Ga | 3d5/2 | 18.85 | In0.3Ga0.7As/InP | gallium indium arsenide ss/indium phosphide(In0.3Ga0.7As/InP) | Erickson J.W., Theis W.M., Cole T., Green A.K., Rehn V. | Surf. Sci. 274, 363 (1992) | Adequate |  |  | other | mixed Gaussian/Lorentzian |  | 0.36 | 0.21 | Yes | other source | 140 | FL = Fermi level | Conductor | Reliable (reported energy within 300 eV of a reference energy) | annealed, crystal, molecular beam epitaxy, semiconductor, thin film |  | Reflection High-Energy Electron Diffraction | 300 | Adequate | 80 A InGaAs/InP(100)-(4x2). Coherently strained film was grown at 850 - 860 K. The sample was decapped by heating to about 650 K. The Gaussian width is an intrinsic one. The spectra were recorded at normal emission. Branching ratio = 0.67.
Ga | 3d5/2 | 18.96 | Cl2/GaAs0.96 | chlorine/gallium arsenide(Cl2/GaAs0.96) | DeLouise L.A. | J. Appl. Phys. 70, 1718 (1991) | Adequate |  |  | Linear | Gaussian | 1.112 |  |  | No | Mg |  |  | Valence band minimum | Reliable (reported energy within 300 eV of a reference energy) | reacted, wafer | X-ray Photoelectron Spectroscopy |  | 300 | Adequate | 0.45 ML Cl2/GaAs0.96(110). The Cl2 molecular beam with Ep = 0.14 eV was directed toward the surface at an incident angle of 60 degrees. The GaAs(110) wafer was initially degreased and wet etched in H2SO4:H2O2:H2O (5:1:1). Emission angle = 50 degrees.
Ga | 3d5/2 | 19.28 | GaAs | gallium(III) arsenide | Procop M. | J. Electron Spectrosc. Relat. Phenom. 59, R1 (1992) | Good | 0.05 |  | Shirley | mixed Gaussian/Lorentzian |  | 1.24 | 1.24 | Yes | Al |  | Au,Cu = 84.00,932.67 | Conductor | Calibration study | crystal, semiconductor, sputtered in argon, wafer |  |  | 300 | Adequate | n-type GaAs(100) witha carrier concentration of 2E17 cm-3. Emission angle = 55 degrees. The surface was cleaned by Ar+ ion bombardment (Ep = 1.5 keV) at an angle of 45 degrees.
Ga | 3d5/2 | 20.2 | Ga2O3 | gallium(III) trioxide | Leonhardt G., Berndtsson A., Hedman J., Klasson M., Nilsson R. | Phys. Status Solidi B 60, 241 (1973) | [8 empty] | No |  |  | Au | Adventitious carbon | Reliable, with two-point correction of energy scale
Ga | 3d5/2 | 20.2 | Ga2O3 | gallium(III) trioxide | Schoen, G. | J. Electron Spectrosc. Relat. Phenom. 2, 75 (1973) | [8 empty] | No |  |  | Au, Ga2p3-3d=1097.9 | Adventitious carbon | Reliable | powder (when a special point is made in the article)
Ga | 3d5/2 | 21 | Ga2O3 | gallium(III) trioxide | Mizokawa Y., Iwasaki H., Nishitani R., Nakamura S. | J. Electron Spectrosc. Relat. Phenom. 14, 129 (1978) | [8 empty] | No |  |  | Au | Gold | Reliable, with two-point correction of energy scale
Ga | 3d5/2 | 20.5 | Ga2O3 | gallium(III) trioxide | Iwakuro H., Tatsuyama C., Ichimura S. | Jpn. J. Appl. Phys. 21, 94 (1982) | [8 empty] | No |  |  | Au | Gold | Reliable, with two-point correction of energy scale | powder (when a special point is made in the article)
Ga | 3d5/2 | 19.6 | Ga2O3 | gallium(III) trioxide | Grunthaner F.J., Grunthaner P.J., Vasquez R.P., Lewis B.F., Maserjian J., Madhukar A. | J. Vac. Sci. Technol. 16, 1443 (1979) | [8 empty] | No |  |  | Au FL | Conductor | Reliable | reacted film
Ga | 3d5/2 | 20.7 | Ga2O3 | gallium(III) trioxide | Breeze P.A., Hartnagel H.L., Sherwood P.M.A. | J. Electrochem. Soc. 127, 454 (1980) | [8 empty] | No |  |  | Au | Adventitious carbon | Reliable, with two-point correction of energy scale
Ga | 3d5/2 | 19.2 | GaP | gallium phosphide | Iwasaki H., Mizokawa Y., Nishitani R., Nakamura S. | Surf. Sci. 86, 811 (1979) | [8 empty] | No |  |  |  | Adventitious carbon | Reliable, with two-point correction of energy scale
Ga | 3d5/2 | 19.3 | GaP | gallium phosphide | Nishitani R., Iwasaki H., Mizokawa Y., Nakamura S. | Jpn. J. Appl. Phys. 17, 321 (1978) | [8 empty] | No |  |  |  | Adventitious carbon | Reliable, with two-point correction of energy scale | chemically etched
Ga | 3d5/2 | 18.7 | GaP | gallium phosphide | Ley L., Pollak R.A., McFeely F.R., Kowalczyk S.P., Shirley D.A. | Phys. Rev. B 9, 600 (1974) | [8 empty] | No |  |  | Au 84.00 | Gold | Calibration study | cleaved crystal
Ga | 3d5/2 | 19.9 | GaP | gallium phosphide | Leonhardt G., Berndtsson A., Hedman J., Klasson M., Nilsson R. | Phys. Status Solidi B 60, 241 (1973) | [8 empty] | No |  |  | Au | Conductor | Reliable, with two-point correction of energy scale
Ga | 3d5/2 | 19.95 | GaP | gallium phosphide | Mizokawa Y., Iwasaki H., Nakamura S. | Jpn. J. Appl. Phys. 20, L491 (1981) | [8 empty] | No |  |  | Au | Conductor | Reliable, with two-point correction of energy scale | thick oxide
Ga | 3d5/2 | 19.6 | GaP | gallium phosphide | Kohiki S., Ohmura T., Kusao K. | J. Electron Spectrosc. Relat. Phenom. 31, 85 (1983) | [8 empty] | No |  |  | Au | Ar=242.5 | Two-point correction of energy scale | crystal
Ga | 3d5/2 | 18.75 | GaP | gallium phosphide | Mizokawa Y., Iwasaki H., Nakamura S. | Jpn. J. Appl. Phys. 20, L491 (1981) | [8 empty] | No |  |  | Au | Conductor | Reliable, with two-point correction of energy scale | thick oxide
Ga | 3d5/2 | 21.1 | Ga2O3/GaAs | gallium(III) oxide/n-gallium arsenide | Flinn B.J., McIntyre N.S. | Surf. Interface Anal. 15, 19 (1990) | [8 empty] | No |  |  | Au |  | Reliable, with two-point correction of energy scale | surface subjected to UV/ozone exposure after acid etching
Ga | 3d5/2 | 20.5 | GaO/GaAs | gallium(II) oxide/n-gallium arsenide | Flinn B.J., McIntyre N.S. | Surf. Interface Anal. 15, 19 (1990) | [8 empty] | No |  |  | Au |  | Reliable, with two-point correction of energy scale | surface subjected to UV/ozone exposure after acid etching
Ga | 3d5/2 | 20.5 | GaO/GaAs | gallium(II) oxide/n-gallium arsenide | Flinn B.J., McIntyre N.S. | Surf. Interface Anal. 15, 19 (1990) | [8 empty] | No |  |  | Au |  | Reliable, with two-point correction of energy scale | chemically etched
Ga | 3d5/2 | 20.2 | GaSb | gallium stibnide | Leonhardt G., Berndtsson A., Hedman J., Klasson M., Nilsson R. | Phys. Status Solidi B 60, 241 (1973) | [8 empty] | No |  |  | Au | Conductor | Reliable, with two-point correction of energy scale
Ga | 3d5/2 | 19 | GaSb | gallium stibnide | Franklin G.E., Rich D.H., Samsavar A., Hirchchorn E.S., Leibsle F.M.,Miller T., et al. | Phys. Rev. B 41, 12619 (1990) | Adequate |  | 0.2 |  | mixed Gaussian/Lorentzian |  | 0.893 | 0.26 | Yes |  |  | FL | Conductor | Reliable (reported energy within 300 eV of a reference energy) | crystal, molecular beam epitaxy, semiconductor, sputtered and heated, thin film |  | High-energy Electron Diffraction | 300 | Good | n-type, Te-doped with a carrier density of 1.5E17 cm-3 GaSb(100)-(1x3) samples. Au foil in electrical contact with the sample was used for calibration. The samples were aligned by Laue diffraction to within 0.5 degree.
Ga | 3d5/2 | 18.92 | GaSb | gallium stibnide | Gualtieri G.J., Schwartz G.P., Nuzzo R.G., Sunder W.A. | Appl. Phys. Lett. 49, 1037 (1986) | Adequate | 0.025 |  | Linear | Gaussian |  |  |  | No | Mg |  | Au4f7= 84.00 | Valence band minimum | Reliable (reported energy within 300 eV of a reference energy) | molecular beam epitaxy |  |  | 300 | Adequate | The sample was grown at a substrate temperature of 763 K
Ga | 3d5/2 | 19 | GaSb | gallium stibnide | Gualtieri G.J., Schwartz G.P., Nuzzo R.G., Sunder W.A. | Appl. Phys. Lett. 49, 1037 (1986) | Adequate | 0.025 |  | Linear | Gaussian |  |  |  | No | Mg |  | Au4f7= 84.00 | Conductor | Reliable (reported energy within 300 eV of a reference energy) | molecular beam epitaxy |  |  | 300 | Adequate | The sample was grown at a substrate temperature of 763 K
Ga | 3d5/2 | 18.87 | GaSb | gallium stibnide | Olde J., Behrens K.M., Barnscheidt H.-P., Manzke R., Skibowski M. | Phys. Rev. B 44, 6312 (1991) | Good | 0.1 |  |  | data |  |  |  | Yes | other source | 34 |  | Valence band minimum | Reliable (reported energy within 300 eV of a reference energy) | crystal, sputtered and heated |  | LEED/RHEED | 300 | Good | p-type doped GaSb(001)-(2x3). The sample was cleaned by Ar+ ion bombardment (Ep = 800 eV, time = 3 h) and subsequently annealed (T = 763 K , time= 15 min). The spectra were recorded at normal emission.
Ga | 3d5/2 | 19.61 | GaAs | gallium(III) arsenide | Poirier D.M., Weaver J.H. | Surf. Sci. Spectra 2, 201 (1993) | Adequate |  |  | Shirley | mixed Gaussian/Lorentzian | 0.63 |  |  | Yes | Al |  | Au,Cu = 84.00,932.67 | Conductor | Reliable, with two-point correction of energy scale | cleaved crystal, crystal, semiconductor, vacuum cleaved | X-ray Photoelectron Spectroscopy |  | 295 | Good | n-type Si-doped GaAs(110) with a carrier concentration of 1E17 cm-3. The composi
Ga | 3d5/2 | 18.61 | GaAs | gallium(III) arsenide | Hwang J., Pianetta P., Shih C.K., Spicer W.E., Pao Y. -C., and Harris J.S, Jr. | Appl. Phys. Lett. 51, 1632 (1987) | Good | 0.05 | 0.3 |  | data |  |  |  | Yes | other source | 30 |  | Valence band minimum | Reliable (reported energy within 300 eV of a reference energy) | crystal, molecular beam epitaxy |  | Low-energy Electron Diffraction | 300 | Good | GaAs(001)-c(4x4). The VBMin is located by extrapolating the leading edge of the valence band.
Ga | 3d5/2 | 19.54 | GaN | gallium(III) nitride | Hedman J., Martensson N. | Phys. Scripta 22, 176 (1980) | [8 empty] | No |  |  |  | Adventitious carbon | Reliable, with two-point correction of energy scale | chemically etched
Ga | 3d5/2 | 19.7 | GaN | gallium(III) nitride | Carin R., Deville J.P., Werckmann J. | Surf. Interface Anal. 16, 65 (1990) | [8 empty] | No |  |  | FL | Adventitious carbon |  | thin film
Ga | 3d5/2 | 19.8 | GaAs | gallium(III) arsenide | Stietz F., Sloboshanin S., Engelhard H., Allinger T., Goldmann A., and Schaefer J.A. | Solid State Commun. 94, 643 (1995) | Adequate |  | 0.3 | other | mixed Gaussian/Lorentzian |  |  | 0.31 | No | other source | 70 | FL = Fermi level | Conductor | Reliable (reported energy within 300 eV of a reference energy) | chemically etched, crystal, semiconductor, sputtered and heated, wafer |  | Low-energy Electron Diffraction | 300 | Good | n-GaAs(100)c(8x2) with a carrier concentration of 1E18 cm-3. The spectra were recorded at normal emission. The sample was cleaned by Ne+ ion bombardment Ep = 500 eV, j = 1microampere cm-2) and annealing (T = 900 K). Branching ratio = 0.67.
Ga | 3d5/2 | 19.5 | GaAs | gallium(III) arsenide | Contour J.P., Massies J., Saletes A. | Jpn. J. Appl. Phys. 24, L563 (1985) | [8 empty] | No |  |  | Au | Conductor | Reliable, with two-point correction of energy scale | Br2-ethanol
Ga | 3d5/2 | 19.7 | GaAs | gallium(III) arsenide | Leonhardt G., Berndtsson A., Hedman J., Klasson M., Nilsson R. | Phys. Status Solidi B 60, 241 (1973) | [8 empty] | No |  |  | Au | Conductor | Reliable, with two-point correction of energy scale
Ga | 3d5/2 | 19 | GaAs | gallium(III) arsenide | Iwasaki H., Mizokawa Y., Nishitani R., Nakamura S. | Surf. Sci. 86, 811 (1979) | [8 empty] | No |  |  |  | Adventitious carbon | Reliable, with two-point correction of energy scale
Ga | 3d5/2 | 19.4 | GaAs | gallium(III) arsenide | Mizokawa Y., Iwasaki H., Nishitani R., Nakamura S. | J. Electron Spectrosc. Relat. Phenom. 14, 129 (1978) | [8 empty] | No |  |  | Au | Gold | Reliable, with two-point correction of energy scale | cleaved crystal
Ga | 3d5/2 | 19.6 | GaAs | gallium(III) arsenide | Breeze P.A., Hartnagel H.L., Sherwood P.M.A. | J. Electrochem. Soc. 127, 454 (1980) | [8 empty] | No |  |  | Au | Adventitious carbon | Reliable, with two-point correction of energy scale
Ga | 3d5/2 | 19.8 | GaAs | gallium(III) arsenide | Flinn B.J., McIntyre N.S. | Surf. Interface Anal. 15, 19 (1990) | [8 empty] | No |  |  | Au |  | Reliable, with two-point correction of energy scale | cleaved crystal
Ga | 3d5/2 | 18.8 | GaAs | gallium(III) arsenide | Schwartz G.P., Gualtieri G.J., Kammlott G.W., Schwartz B. | J. Electrochem. Soc. 126, 1737 (1979) | [8 empty] | No |  |  | GaAs3d=18.8 |  | Reliable | cleaved crystal
Ga | 3d5/2 | 19 | GaAs | gallium(III) arsenide | Taylor J.A. | J. Vac. Sci. Technol. 20, 751 (1982) | [8 empty] | No |  |  | Au | Conductor | Reliable | sputtered
Ga | 3d5/2 | 18.5 | GaAs | gallium(III) arsenide | Grunthaner F.J., Grunthaner P.J., Vasquez R.P., Lewis B.F., Maserjian J., Madhukar A. | J. Vac. Sci. Technol. 16, 1443 (1979) | [8 empty] | No |  |  |  | Conductor |  | chemical vapor deposition
Ga | 3d5/2 | 19.4 | GaAs | gallium(III) arsenide | Taylor J.A. | J. Vac. Sci. Technol. 20, 751 (1982) | [8 empty] | No |  |  | Au | Conductor | Reliable | chemically etched
Ga | 3d5/2 | 19.3 | GaAs | gallium(III) arsenide | Mizokawa Y., Iwasaki H., Nishitani R., Nakamura S. | J. Electron Spectrosc. Relat. Phenom. 14, 129 (1978) | [8 empty] | No |  |  | Au | Gold | Reliable, with two-point correction of energy scale | chemically etched
Ga | 3d5/2 | 19.6 | GaAs | gallium(III) arsenide | Contour J.P., Massies J., Saletes A. | Jpn. J. Appl. Phys. 24, L563 (1985) | [8 empty] | No |  |  | Au | Conductor | Reliable, with two-point correction of energy scale | chemically etched
Ga | 3d5/2 | 18.9 | Ga | gallium | Iwakuro H., Tatsuyama C., Ichimura S. | Jpn. J. Appl. Phys. 21, 94 (1982) | [8 empty] | No |  |  | Au | Conductor | Reliable, with two-point correction of energy scale | sputtered
Ga | 3d5/2 | 18.69 | Ga | gallium | Evans S. | Surf. Interface Anal. 7, 299 (1985) | [8 empty] | No |  |  | Cu2p3-Au4f7=848.67 | Conductor | Calibration study | sputtered
Ga | 3d5/2 | 18.7 | Ga | gallium | Wagner C.D., Riggs W.M., Davis L.E., Moulder J.F., Muilenberg G.E. | Handbook of X-Ray Photoelectron Spectroscopy, Perkin-Elmer Corporation, Physical Electronics Division, Eden Prairie, Minn. 55344 (1979) | [8 empty] | No |  |  | Au,Cu | Conductor | Reliable, with two-point correction of energy scale | sputtered
Ga | 3d5/2 | 18.6 | Ga | gallium | Leonhardt G., Berndtsson A., Hedman J., Klasson M., Nilsson R. | Phys. Status Solidi B 60, 241 (1973) | [8 empty] | No |  |  | Au | Conductor | Reliable, with two-point correction of energy scale
Ga | 3d5/2 | 18.4 | Ga | gallium | Mizokawa Y., Iwasaki H., Nishitani R., Nakamura S. | J. Electron Spectrosc. Relat. Phenom. 14, 129 (1978) | [8 empty] | No |  |  | Au | Gold | Reliable, with two-point correction of energy scale
Ga | 3d5/2 | 18.9 | Ga | gallium | Romand R., Roubin M., Deloume J-P. | J. Solid State Chem. 25, 59 (1978) | [8 empty] | No |  |  |  | Gold | Reliable
Ga | 3d5/2 | 18.6 | Ga | gallium | Schoen, G. | J. Electron Spectrosc. Relat. Phenom. 2, 75 (1973) | [8 empty] | No |  |  | Au, Ga2p3-3d=1097.9 | Conductor | Reliable | liquid
Ga | 3d5/2 | 18.34 | Ga | gallium | Poole R.T., Kemeny P.C., Liesegang J., Jenkins J.G., Leckey R.C.G. | J. Phys. F. 3, L46 (1973) | [8 empty] | No |  |  | FL | Conductor |  | vapor deposited
Ga | 3d5/2 | 19.9 | Ga2Se3 | gallium(III) selenide | Iwakuro H., Tatsuyama C., Ichimura S. | Jpn. J. Appl. Phys. 21, 94 (1982) | [8 empty] | No |  |  | Au | Gold | Reliable, with two-point correction of energy scale | cleaved crystal
Ga | 3d5/2 | 19.7 | Ga2Se3 | gallium(III) selenide | Iwakuro H., Tatsuyama C., Ichimura S. | Jpn. J. Appl. Phys. 21, 94 (1982) | [8 empty] | No |  |  | Au | Gold | Reliable, with two-point correction of energy scale | sputtered
Ga | 3d5/2 | 18.59 | GaAs | gallium(III) arsenide | Silberman J.A., de Lyon T.J., Woodall J.M. | Appl. Phys. Lett. 58, 2126 (1991) | Adequate | 0.02 |  |  | data |  |  |  | No | Mg/Zr |  | FL = Fermi level | Conductor | Reliable (reported energy within 300 eV of a reference energy) | annealed, crystal, molecular beam epitaxy, semiconductor, solid sample mounted on tape |  |  | 300 | Adequate | p-type C-doped GaAs(100)-(2x4) with carrier concentrations of 1E17 cm-3 and 1E20 cm-3. The As cap was removed by heating in an As ambient to 873 K, followed by cooling to 793 K in the As flux prior to quenching in UHV.
Ga | 3d5/2 | 19 | Al0.4Ga0.6As | aluminum arsenic gallium imc | Taylor J.A. | J. Vac. Sci. Technol. 20, 751 (1982) | [8 empty] | No |  |  | Au | Conductor | Reliable | sputtered
Ga | 3d5/2 | 19 | GaAs | gallium(III) arsenide | Mizokawa Y., Iwasaki H., Nishitani R., Nakamura S. | J. Electron Spectrosc. Relat. Phenom. 14, 129 (1978) | [8 empty] | No |  |  | Au | Gold | Reliable, with two-point correction of energy scale | sputtered
Ga | 3d5/2 | 19.3 | GaAs | gallium(III) arsenide | Contour J.P., Massies J., Saletes A. | Jpn. J. Appl. Phys. 24, L563 (1985) | [8 empty] | No |  |  | Au | Conductor | Reliable, with two-point correction of energy scale | molecular beam epitaxy
Ga | 3d5/2 | 18.82 | GaAs | gallium(III) arsenide | Ley L., Pollak R.A., McFeely F.R., Kowalczyk S.P., Shirley D.A. | Phys. Rev. B 9, 600 (1974) | [8 empty] | No |  |  | Au 84.00 | Gold | Calibration study | cleaved crystal
Ga | 3d5/2 | 18.5 | GaAs | gallium(III) arsenide | Haight R., Seidler P.F. | Appl. Phys. Lett. 65, 517 (1994) | Adequate |  |  |  | data |  |  |  | No | other source | 30, 54 | FL = Fermi level | Conductor | Reliable (reported energy within 300 eV of a reference energy) | cleaved crystal, crystal, semiconductor |  |  | 300 | Good
Ga | 3d5/2 | 20.15 | GaP | gallium(III) phosphide | Poirier D.M., Weaver J.H. | Surf. Sci. Spectra 2, 263 (1993) | Adequate |  |  | Shirley | mixed Gaussian/Lorentzian | 0.65 |  |  | Yes | Al |  | Au,Cu = 84.00,932.67 | Conductor | Reliable, with two-point correction of energy scale | cleaved crystal, crystal, semiconductor, vacuum cleaved |  |  | 295 | Adequate | n-type GaP(110) with a carrier concentration of 2 - 4.6E17 cm-3. Zinc blende str Emission angle = 55 degrees.
Ga | 3d5/2 | 19.9 | CuGa5Se8 | copper pentagallium octaselenide | Schmid D., Ruckh M., Schock H.W. | Appl. Surf. Sci. 103, 409 (1996) | Adequate | 0.1 |  |  | data |  |  |  | No | Mg |  | Au,Cu = 84.00,932.67 | Conductor | Reliable (reported energy within 300 eV of a reference energy) | semiconductor, thick film, vapor deposited | X-ray Photoelectron Spectroscopy |  | 300 | Good
Ga | 3p1/2 | 108.01 | Ga0.47In0.53As | gallium indium arsenide | Procop M. | J. Electron Spectrosc. Relat. Phenom. 59, R1 (1992) | Good | 0.05 |  | Shirley | mixed Gaussian/Lorentzian |  | 2.6 | 2.6 | Yes | Al |  | Au,Cu = 84.00,932.67 | Conductor | Calibration study | crystal, chemical vapor deposition, semiconductor, sputtered in argon |  |  | 300 | Adequate | An epitaxial layerwitha carrier concentration of 5E15 cm-3andof about 1 micrometer thickness on InP(100) substrate. Emission angle = 55 degrees. The surface was cleaned by Ar+ ion bombardment (Ep = 1.5 keV) at an angle of 45 degrees.
Ga | 3p1/2 | 108.7 | GaS | gallium sulfide | MacInnes A.N., Power M.B., Barron A.R., Jenkins P.P., Hepp A.F. | Appl. Phys. Lett. 62, 711 (1993) | Adequate | 0.2 |  |  | data |  |  |  | No |  |  | Au4f7 = 84.00 | Conductor | Reliable (reported energy within 300 eV of a reference energy) | crystal, chemical vapor deposition, semiconductor, thick film | X-ray Photoelectron Spectroscopy |  | 300 | Adequate | ~5000 A GaS/n-type (undoped) GaAs and ~5000 A GaS/p-type (with a carrier concentration of 1E16 cm-3). The substrates were held at 663 K during deposition. Cubic phase.
Ga | 3p1/2 | 106.3 | GaN | gallium nitride | Martin G., Strite S., Botchkarev A., Agarwal A., Rockett A., Morkoc H., et al. | Appl. Phys. Lett. 65, 610 (1994) | Adequate | 0.1 | 0.3 |  | data |  |  |  | No | Al/Mg |  |  | Valence band minimum | Reliable (reported energy within 300 eV of a reference energy) | crystal, molecular beam epitaxy, semiconductor, thin film |  |  | 300 | Adequate | n-type GaN. The samples investigated were grown on (0001) 6H-SiC and (0001) saphire substrates in an electron cyclotron resonance, and are of wurtzite crystal structure.
Ga | 3p1/2 | 106.1 | GaN | gallium nitride | Martin G., Botchkarev A., Rockett A., Morkoc H. | Appl. Phys. Lett. 68, 2541 (1996) | Adequate | 0.15 |  | other | mixed Gaussian/Lorentzian |  |  |  | No | Al/Mg |  |  | Valence band minimum | Reliable (reported energy within 300 eV of a reference energy) | molecular beam epitaxy, semiconductor |  | Reflection High-Energy Electron Diffraction | 300 | Adequate | The sample was grown on (0001) 6H-SiC and (0001) saphire substrates at 823 K. Th (1x1) RHEED pattern.
Ga | 3p1/2 | 108.4 | GaN | gallium(III) nitride | Carin R., Deville J.P., Werckmann J. | Surf. Interface Anal. 16, 65 (1990) | [8 empty] | No |  |  | FL | Adventitious carbon |  | thin film
Ga | 3p1/2 | 108.23 | GaAs | gallium(III) arsenide | Procop M. | J. Electron Spectrosc. Relat. Phenom. 59, R1 (1992) | Good | 0.05 |  | Shirley | mixed Gaussian/Lorentzian |  | 2.6 | 2.6 | Yes | Al |  | Au,Cu = 84.00,932.67 | Conductor | Calibration study | crystal, semiconductor, sputtered in argon, wafer |  |  | 300 | Adequate | n-type GaAs(100) witha carrier concentration of 2E17 cm-3. Emission angle = 55 degrees. The surface was cleaned by Ar+ ion bombardment (Ep = 1.5 keV) at an angle of 45 degrees.
Ga | 3p3/2 | 104.8 | GaAs | gallium(III) arsenide | Bertrand P.A. | J. Vac. Sci. Technol. 18, 28 (1981) | [8 empty] | No |  |  |  | Adventitious carbon | Reliable, with two-point correction of energy scale | crystal
Ga | 3p3/2 | 105.5 | Ga2O3 | gallium(III) trioxide | Schoen, G. | J. Electron Spectrosc. Relat. Phenom. 2, 75 (1973) | [8 empty] | No |  |  | Au, Ga2p3-3d=1097.9 | Adventitious carbon | Reliable | powder (when a special point is made in the article)
Ga | 3p3/2 | 105.7 | Ga2O3 | gallium(III) trioxide | Bertrand P.A. | J. Vac. Sci. Technol. 18, 28 (1981) | [8 empty] | No |  |  |  | Adventitious carbon | Reliable, with two-point correction of energy scale
Ga | 3p3/2 | 105.5 | Ga2O3 | gallium(III) trioxide | McGuire G.E., Schweitzer G.Kk., Carlson T.A. | Inorg. Chem. 12, 2451 (1973) | [8 empty] | No |  |  |  | Adventitious carbon | Reliable, with two-point correction of energy scale
Ga | 3p3/2 | 105.6 | Ga2O3 | gallium(III) trioxide | Nefedov V.I., Gati D., Dzhurinskii, B.F., Sergushin N.P., Salyn Y.V. | Zh. Neorg. Khimii 20, 2307 (1975) | [8 empty] | No |  |  |  | Adventitious carbon | Reliable, with two-point correction of energy scale
Ga | 3p3/2 | 106.6 | Ga2S3 | gallium(II) sulfide | McGuire G.E., Schweitzer G.Kk., Carlson T.A. | Inorg. Chem. 12, 2451 (1973) | [8 empty] | No
Ga | 3p3/2 | 104.43 | Cl2/GaAs0.96 | chlorine/gallium arsenide(Cl2/GaAs0.96) | DeLouise L.A. | J. Appl. Phys. 70, 1718 (1991) | Adequate |  |  | Linear | Gaussian |  |  |  | No | Mg |  |  | Valence band minimum | Reliable (reported energy within 300 eV of a reference energy) | reacted, wafer | X-ray Photoelectron Spectroscopy |  | 300 | Adequate | 0.45 ML Cl2/GaAs0.96(110). The Cl2 molecular beam with Ep = 0.14 eV was directed toward the surface at an incident angle of 60 degrees. The GaAs(110) wafer was initially degreased and wet etched in H2SO4:H2O2:H2O (5:1:1). Emission angle = 50 degrees.
Ga | 3p3/2 | 104.55 | Au88Ga12 | gallium gold alloy (12-88) | Jayne D.T., Fatemi N.S., Weizer V.G. | J. Vac. Sci. Technol. A 10, 2802 (1992) | Good | 0.05 |  | Linear | data | 2.85 |  |  | No | Al |  | Au4f7 = 84.00 | Conductor | Reliable, with one-point correction of energy scale | alpha phase, polycrystalline |  |  | 300 | Adequate | The alloy was prepared by mixing pure Ga and pure Au in weight ratios corresponding to stable phase followed by electron beam meltingin a vacuum. The spectra were recorded at normal emission.
Ga | 3p3/2 | 104.4 | AuGa2 | gallium gold alloy (2-1) | Jayne D.T., Fatemi N.S., Weizer V.G. | J. Vac. Sci. Technol. A 10, 2802 (1992) | Good | 0.05 |  | Linear | data | 3.05 |  |  | No | Al |  | Au4f7 = 84.00 | Conductor | Reliable, with one-point correction of energy scale | cooled, polycrystalline |  |  | 300 | Adequate | The alloy was prepared by mixing pure Ga and pure Au in weight ratios corresponding to stable phase followed by electron beam meltingin a vacuum. The spectra were recorded at normal emission.
Ga | 3p3/2 | 104.56 | Au78Ga22 | gallium gold alloy (22-78) | Jayne D.T., Fatemi N.S., Weizer V.G. | J. Vac. Sci. Technol. A 10, 2802 (1992) | Good | 0.05 |  | Linear | data | 2.6 |  |  | No | Al |  | Au4f7 = 84.00 | Conductor | Reliable, with one-point correction of energy scale | beta phase, polycrystalline |  |  | 300 | Adequate | The alloy was prepared by mixing pure Ga and pure Au in weight ratios corresponding to stable phase followed by electron beam meltingin a vacuum. The spectra were recorded at normal emission.
Ga | 3p3/2 | 104.6 | Au9Ga4 | gallium gold alloy (4-9) | Jayne D.T., Fatemi N.S., Weizer V.G. | J. Vac. Sci. Technol. A 10, 2802 (1992) | Good | 0.05 |  | Linear | data | 2.95 |  |  | No | Al |  | Au4f7 = 84.00 | Conductor | Reliable, with one-point correction of energy scale | gamma phase, polycrystalline |  |  | 300 | Adequate | The alloy was prepared by mixing pure Ga and pure Au in weight ratios corresponding to stable phase followed by electron beam meltingin a vacuum. The spectra were recorded at normal emission.
Ga | 3p3/2 | 104.5 | Au50Ga50 | gallium gold alloy (50-50) | Jayne D.T., Fatemi N.S., Weizer V.G. | J. Vac. Sci. Technol. A 10, 2802 (1992) | Good | 0.05 |  | Linear | data | 3.03 |  |  | No | Al |  | Au4f7 = 84.00 | Conductor | Reliable, with one-point correction of energy scale | cooled, polycrystalline |  |  | 300 | Adequate | The alloy was prepared by mixing pure Ga and pure Au in weight ratios corresponding to stable phase followed by electron beam meltingin a vacuum. The spectra were recorded at normal emission.
Ga | 3p3/2 | 104.4 | GaAs0.87 | gallium arsenide(GaAs0.87) | DeLouise L.A. | J. Appl. Phys. 70, 1718 (1991) | Adequate |  |  | Linear | Gaussian |  |  |  | No | Mg |  |  | Valence band minimum | Reliable (reported energy within 300 eV of a reference energy) | annealed, crystal, semiconductor, wafer | X-ray Photoelectron Spectroscopy |  | 300 | Adequate | The GaAs(110) wafer was initially degreased and wet etched in H2SO4:H2O2:H2O (5:1:1). The surface oxide was removed in situ by annealing (T = ~ 825 K, time > 20 min). Emission angle = 50 degrees.
Ga | 3p3/2 | 104.35 | GaAs0.68 | gallium arsenide(GaAs0.68) | DeLouise L.A. | J. Appl. Phys. 70, 1718 (1991) | Adequate |  |  | Linear | Gaussian |  |  |  | No | Mg |  |  | Valence band minimum | Reliable (reported energy within 300 eV of a reference energy) | crystal, semiconductor, sputtered in argon, wafer | X-ray Photoelectron Spectroscopy |  | 300 | Adequate | The GaAs(110) wafer was initially degreased and wet etched in H2SO4:H2O2:H2O (5:1:1). The surface oxide was removed in situ by Ar+ ion bombardment (Ep = 3 keV, j = 1E15 ions/cm2) and annealing. Emission angle = 50 degrees.
Ga | 3p3/2 | 104.54 | Ga0.47In0.53As | gallium indium arsenide | Procop M. | J. Electron Spectrosc. Relat. Phenom. 59, R1 (1992) | Good | 0.05 |  | Shirley | mixed Gaussian/Lorentzian |  | 2.6 | 2.6 | Yes | Al |  | Au,Cu = 84.00,932.67 | Conductor | Calibration study | crystal, chemical vapor deposition, semiconductor, sputtered in argon |  |  | 300 | Adequate | An epitaxial layerwitha carrier concentration of 5E15 cm-3andof about 1 micrometer thickness on InP(100) substrate. Emission angle = 55 degrees. The surface was cleaned by Ar+ ion bombardment (Ep = 1.5 keV) at an angle of 45 degrees.
Ga | 3p3/2 | 104.95 | GaN | gallium(III) nitride | Hedman J., Martensson N. | Phys. Scripta 22, 176 (1980) | [8 empty] | No |  |  |  | Adventitious carbon | Reliable, with two-point correction of energy scale | chemically etched
Ga | 3p3/2 | 105.1 | GaN | gallium(III) nitride | Carin R., Deville J.P., Werckmann J. | Surf. Interface Anal. 16, 65 (1990) | [8 empty] | No |  |  | FL | Adventitious carbon |  | thin film
Ga | 3p3/2 | 104.74 | GaAs | gallium(III) arsenide | Procop M. | J. Electron Spectrosc. Relat. Phenom. 59, R1 (1992) | Good | 0.05 |  | Shirley | mixed Gaussian/Lorentzian |  | 2.6 | 2.6 | Yes | Al |  | Au,Cu = 84.00,932.67 | Conductor | Calibration study | crystal, semiconductor, sputtered in argon, wafer |  |  | 300 | Adequate | n-type GaAs(100) witha carrier concentration of 2E17 cm-3. Emission angle = 55 degrees. The surface was cleaned by Ar+ ion bombardment (Ep = 1.5 keV) at an angle of 45 degrees.
Ga | 3p3/2 | 106.8 | GaBr3 | gallium(III) tribromide | McGuire G.E., Schweitzer G.Kk., Carlson T.A. | Inorg. Chem. 12, 2451 (1973) | [8 empty] | No |  |  |  | Adventitious carbon | Reliable, with two-point correction of energy scale
Ga | 3p3/2 | 106.6 | GaI3 | gallium(III) iodide | McGuire G.E., Schweitzer G.Kk., Carlson T.A. | Inorg. Chem. 12, 2451 (1973) | [8 empty] | No |  |  |  | Adventitious carbon | Reliable, with two-point correction of energy scale
Ga | 3p3/2 | 106.1 | [Ga(CH3C(O)CHC(O)CH3)3] | tris(2,4-pentanedionato-O,O')gallium | McGuire G.E., Schweitzer G.Kk., Carlson T.A. | Inorg. Chem. 12, 2451 (1973) | [8 empty] | No |  |  |  | Internal hydrocarbon | Reliable, with two-point correction of energy scale
Ga | 3p3/2 | 108 | GaF3 | gallium(III) trifluoride | McGuire G.E., Schweitzer G.Kk., Carlson T.A. | Inorg. Chem. 12, 2451 (1973) | [8 empty] | No |  |  |  | Adventitious carbon | Reliable, with two-point correction of energy scale
Ga | 3p3/2 | 104.3 | Ga | gallium | Romand R., Roubin M., Deloume J-P. | J. Solid State Chem. 25, 59 (1978) | [8 empty] | No |  |  |  | Gold | Reliable
Ga | 3p3/2 | 105.8 | Ga | gallium | Schoen, G. | J. Electron Spectrosc. Relat. Phenom. 2, 75 (1973) | [8 empty] | No |  |  | Au, Ga2p3-3d=1097.9 | Conductor | Reliable | liquid
Ga | 3p3/2 | 103.5 | Ga | gallium | Bertrand P.A. | J. Vac. Sci. Technol. 18, 28 (1981) | [8 empty] | No |  |  |  | Adventitious carbon | Reliable, with two-point correction of energy scale | sputtered
Ga | 3p3/2 | 102.47 | GaN | gallium nitride | Martin G., Botchkarev A., Rockett A., Morkoc H. | Appl. Phys. Lett. 68, 2541 (1996) | Adequate | 0.14 |  | other | mixed Gaussian/Lorentzian |  |  |  | No | Al/Mg |  |  | Valence band minimum | Reliable (reported energy within 300 eV of a reference energy) | molecular beam epitaxy, semiconductor |  | Reflection High-Energy Electron Diffraction | 300 | Adequate | The sample was grown on (0001) 6H-SiC and (0001) saphire substrates at 823 K. Th (1x1) RHEED pattern.
Ga | 3p3/2 | 102.6 | GaN | gallium nitride | Martin G., Strite S., Botchkarev A., Agarwal A., Rockett A., Morkoc H., et al. | Appl. Phys. Lett. 65, 610 (1994) | Adequate | 0.1 | 0.3 |  | data |  |  |  | No | Al/Mg |  |  | Valence band minimum | Reliable (reported energy within 300 eV of a reference energy) | crystal, molecular beam epitaxy, semiconductor, thin film |  |  | 300 | Adequate | n-type GaN. The samples investigated were grown on (0001) 6H-SiC and (0001) saphire substrates in an electron cyclotron resonance, and are of wurtzite crystal structure.
Ga | 3p3/2 | 105.3 | GaS | gallium sulfide | MacInnes A.N., Power M.B., Barron A.R., Jenkins P.P., Hepp A.F. | Appl. Phys. Lett. 62, 711 (1993) | Adequate | 0.2 |  |  | data |  |  |  | No |  |  | Au4f7 = 84.00 | Conductor | Reliable (reported energy within 300 eV of a reference energy) | crystal, chemical vapor deposition, semiconductor, thick film | X-ray Photoelectron Spectroscopy |  | 300 | Adequate | ~5000 A GaS/n-type (undoped) GaAs and ~5000 A GaS/p-type (with a carrier concentration of 1E16 cm-3). The substrates were held at 663 K during deposition. Cubic phase.
Ga | 3s | 157.7 | GaN | gallium nitride | Martin G., Strite S., Botchkarev A., Agarwal A., Rockett A., Morkoc H., et al. | Appl. Phys. Lett. 65, 610 (1994) | Adequate | 0.2 | 0.3 |  | data |  |  |  | No | Al/Mg |  |  | Valence band minimum | Reliable (reported energy within 300 eV of a reference energy) | crystal, molecular beam epitaxy, semiconductor, thin film |  |  | 300 | Adequate | n-type GaN. The samples investigated were grown on (0001) 6H-SiC and (0001) saphire substrates in an electron cyclotron resonance, and are of wurtzite crystal structure.
Ga | 3s | 157.69 | GaN | gallium nitride | Martin G., Botchkarev A., Rockett A., Morkoc H. | Appl. Phys. Lett. 68, 2541 (1996) | Adequate | 0.2 |  | other | mixed Gaussian/Lorentzian |  |  |  | No | Al/Mg |  |  | Valence band minimum | Reliable (reported energy within 300 eV of a reference energy) | molecular beam epitaxy, semiconductor |  | Reflection High-Energy Electron Diffraction | 300 | Adequate | The sample was grown on (0001) 6H-SiC and (0001) saphire substrates at 823 K. Th (1x1) RHEED pattern.
Ga | 3s | 161 | Ga | gallium | Schoen, G. | J. Electron Spectrosc. Relat. Phenom. 2, 75 (1973) | [8 empty] | No |  |  | Au, Ga2p3-3d=1097.9 | Conductor | Reliable | liquid
Ga | 3s | 160.3 | GaN | gallium(III) nitride | Carin R., Deville J.P., Werckmann J. | Surf. Interface Anal. 16, 65 (1990) | [8 empty] | No |  |  | FL | Adventitious carbon |  | thin film
Ga | 3s | 160.1 | GaN | gallium(III) nitride | Hedman J., Martensson N. | Phys. Scripta 22, 176 (1980) | [8 empty] | No |  |  |  | Adventitious carbon | Reliable, with two-point correction of energy scale | chemically etched
Ga | 3s | 160.7 | Ga2O3 | gallium(III) trioxide | Schoen, G. | J. Electron Spectrosc. Relat. Phenom. 2, 75 (1973) | [8 empty] | No |  |  | Au, Ga2p3-3d=1097.9 | Adventitious carbon | Reliable, with one-point correction of energy scale | powder (when a special point is made in the article)
Gd | 3d3/2 | 1220.5 | GdF3 | gadolinium(III) trifluoride | Raiser D., Deville J.P. | J. Electron Spectrosc. Relat. Phemon. 57, 91 (1991) | [8 empty] | No |  |  | C1s=284.6 | Adventitious carbon | Two-point correction of energy scale | powder (when a special point is made in the article)
Gd | 3d3/2 | 1219.8 | Gd2O3 | gadolinium(III) trioxide | Raiser D., Deville J.P. | J. Electron Spectrosc. Relat. Phemon. 57, 91 (1991) | [8 empty] | No |  |  | C1s=284.6 | Adventitious carbon | Two-point correction of energy scale | powder (when a special point is made in the article)
Gd | 3d3/2 | 1219.8 | Gd2O3 | gadolinium(III) trioxide | Raiser D., Deville J.P. | J. Electron Spectrosc. Relat. Phemon. 57, 91 (1991) | [8 empty] | No |  |  | C1s=284.6 | Adventitious carbon | Two-point correction of energy scale | powder (when a special point is made in the article)
Gd | 3d3/2 | 1220.5 | Gd(NO3)3.5H2O | gadolinium(III) nitrate pentahydrate | Raiser D., Deville J.P. | J. Electron Spectrosc. Relat. Phemon. 57, 91 (1991) | [8 empty] | No |  |  | C1s=284.6 | Adventitious carbon | Two-point correction of energy scale | powder (when a special point is made in the article)
Gd | 3d3/2 | 1220.35 | Gd2(SO4)3.8H2O | gadolinium(III) sulfate octahydrate | Raiser D., Deville J.P. | J. Electron Spectrosc. Relat. Phemon. 57, 91 (1991) | [8 empty] | No |  |  | C1s=284.6 | Adventitious carbon | Two-point correction of energy scale | powder (when a special point is made in the article)
Gd | 3d3/2 | 1220.5 | GdCl3.H2O | gadolinium trichloride hydrate | Raiser D., Deville J.P. | J. Electron Spectrosc. Relat. Phemon. 57, 91 (1991) | [8 empty] | No |  |  | C1s=284.6 | Adventitious carbon | Two-point correction of energy scale | powder (when a special point is made in the article)
Gd | 3d5/2 | 1188.1 | GdCl3.H2O | gadolinium trichloride hydrate | Raiser D., Deville J.P. | J. Electron Spectrosc. Relat. Phemon. 57, 91 (1991) | [8 empty] | No |  |  | C1s=284.6 | Adventitious carbon | Two-point correction of energy scale | powder (when a special point is made in the article)
Gd | 3d5/2 | 1188.55 | Gd2(SO4)3.8H2O | gadolinium(III) sulfate octahydrate | Raiser D., Deville J.P. | J. Electron Spectrosc. Relat. Phemon. 57, 91 (1991) | [8 empty] | No |  |  | C1s=284.6 | Adventitious carbon | Two-point correction of energy scale | powder (when a special point is made in the article)
Gd | 3d5/2 | 1188.3 | Gd(NO3)3.5H2O | gadolinium(III) nitrate pentahydrate | Raiser D., Deville J.P. | J. Electron Spectrosc. Relat. Phemon. 57, 91 (1991) | [8 empty] | No |  |  | C1s=284.6 | Adventitious carbon | Two-point correction of energy scale | powder (when a special point is made in the article)
Gd | 3d5/2 | 1187.7 | Gd2O3 | gadolinium(III) trioxide | Uwamino Y., Ishizuka Y., Yamatera H. | J. Electron Spectrosc. Relat. Phenom. 34, 69 (1984) | [8 empty] | No |  |  |  | Gold | Two-point correction of energy scale
Gd | 3d5/2 | 1189 | Gd2O3 | gadolinium(III) trioxide | Sarma D.D., Rao C.N.R. | J. Electron Spectrosc. Relat. Phenom. 20, 25 (1980) | [8 empty] | No |  |  | Au | Gold | Two-point correction of energy scale
Gd | 3d5/2 | 1187.8 | Gd2O3 | gadolinium(III) trioxide | Raiser D., Deville J.P. | J. Electron Spectrosc. Relat. Phemon. 57, 91 (1991) | [8 empty] | No |  |  | C1s=284.6 | Adventitious carbon | Two-point correction of energy scale | powder (when a special point is made in the article)
Gd | 3d5/2 | 1187.7 | Gd2O3 | gadolinium(III) trioxide | Uwamino Y., Ishizuka Y., Yamatera H. | J. Electron Spectrosc. Relat. Phenom. 34, 69 (1984) | [8 empty] | No |  |  |  | Gold | Two-point correction of energy scale
Gd | 3d5/2 | 1189 | Gd2O3 | gadolinium(III) trioxide | Sarma D.D., Rao C.N.R. | J. Electron Spectrosc. Relat. Phenom. 20, 25 (1980) | [8 empty] | No |  |  | Au | Gold | Two-point correction of energy scale
Gd | 3d5/2 | 1187.8 | Gd2O3 | gadolinium(III) trioxide | Raiser D., Deville J.P. | J. Electron Spectrosc. Relat. Phemon. 57, 91 (1991) | [8 empty] | No |  |  | C1s=284.6 | Adventitious carbon | Two-point correction of energy scale | powder (when a special point is made in the article)
Gd | 3d5/2 | 1188.25 | GdF3 | gadolinium(III) trifluoride | Raiser D., Deville J.P. | J. Electron Spectrosc. Relat. Phemon. 57, 91 (1991) | [8 empty] | No |  |  | C1s=284.6 | Adventitious carbon | Two-point correction of energy scale | powder (when a special point is made in the article)
Gd | 3d5/2 | 1189.8 | Gd2(C2O4)3 | gadolinium(III) trioxalate | Uwamino Y., Ishizuka Y., Yamatera H. | J. Electron Spectrosc. Relat. Phenom. 34, 69 (1984) | [8 empty] | No |  |  |  | Gold | Two-point correction of energy scale
Gd | 3d5/2 | 1190 | Gd2(SO4)3 | gadolinium(III) trisulfate | Uwamino Y., Ishizuka Y., Yamatera H. | J. Electron Spectrosc. Relat. Phenom. 34, 69 (1984) | [8 empty] | No |  |  |  | Gold | Two-point correction of energy scale
Gd | 4d | 140.34 | Gd | gadolinium | Powell C.J. | J. Electron Spectrosc. Relat. Phenom. 185, 1 (2012) | Good | 0.06 | [17 empty] | Recommended binding energy based on an analysis of at least two independent measurements in four Handbooks. Where necessary, the binding-energy scale was recalibrated using reference values from the U.K. National Physical Laboratory.
Gd | 4d | 140.97 | Gd(OH)3 | gadolinium(III) trihydroxide | Mullica D.F., Lok C.K.C., Perkins H.O., Benesh G.A., Young V. | J. Electron Spectrosc. Relat. Phenom. 71, 1 (1995) | Good | 0.2 | 0.8 | other | other type of curve fit | 2.59 |  |  | Yes | Al |  |  | Adventitious carbon | Reliable, with one-point correction of energy scale | chemically etched, crystal, insulator, pelletized |  | X-ray Diffraction | 300 | Adequate | An electron flood gun (Ep = 0.5 eV, Ip = 0.03 mA) was used for charge compensation.
Gd | 4d3/2 | 149.1 | GdF3 | gadolinium(III) trifluoride | Raiser D., Deville J.P. | J. Electron Spectrosc. Relat. Phemon. 57, 91 (1991) | [8 empty] | No |  |  | C1s=284.6 | Adventitious carbon | Two-point correction of energy scale | powder (when a special point is made in the article)
Gd | 4d3/2 | 148.1 | Gd2O3 | gadolinium(III) trioxide | Raiser D., Deville J.P. | J. Electron Spectrosc. Relat. Phemon. 57, 91 (1991) | [8 empty] | No |  |  | C1s=284.6 | Adventitious carbon | Two-point correction of energy scale | powder (when a special point is made in the article)
Gd | 4d3/2 | 148.1 | Gd2O3 | gadolinium(III) trioxide | Raiser D., Deville J.P. | J. Electron Spectrosc. Relat. Phemon. 57, 91 (1991) | [8 empty] | No |  |  | C1s=284.6 | Adventitious carbon | Two-point correction of energy scale | powder (when a special point is made in the article)
Gd | 4d3/2 | 149 | Gd(NO3)3.5H2O | gadolinium(III) nitrate pentahydrate | Raiser D., Deville J.P. | J. Electron Spectrosc. Relat. Phemon. 57, 91 (1991) | [8 empty] | No |  |  | C1s=284.6 | Adventitious carbon | Two-point correction of energy scale | powder (when a special point is made in the article)
Gd | 4d3/2 | 149.5 | Gd2(SO4)3.8H2O | gadolinium(III) sulfate octahydrate | Raiser D., Deville J.P. | J. Electron Spectrosc. Relat. Phemon. 57, 91 (1991) | [8 empty] | No |  |  | C1s=284.6 | Adventitious carbon | Two-point correction of energy scale | powder (when a special point is made in the article)
Gd | 4d3/2 | 148.85 | GdCl3.H2O | gadolinium trichloride hydrate | Raiser D., Deville J.P. | J. Electron Spectrosc. Relat. Phemon. 57, 91 (1991) | [8 empty] | No |  |  | C1s=284.6 | Adventitious carbon | Two-point correction of energy scale | powder (when a special point is made in the article)
Gd | 4d5/2 | 143.35 | GdCl3.H2O | gadolinium trichloride hydrate | Raiser D., Deville J.P. | J. Electron Spectrosc. Relat. Phemon. 57, 91 (1991) | [8 empty] | No |  |  | C1s=284.6 | Adventitious carbon | Two-point correction of energy scale | powder (when a special point is made in the article)
Gd | 4d5/2 | 141.5 | GdSi | gadolinium silicide | Puppin E., Lindau I., Abbati I. | Solid State Commun. 77, 983 (1991) | Adequate | 0.2 |  |  | data |  |  |  | No | Mg |  | FL = Fermi level | Conductor | Reliable (reported energy within 300 eV of a reference energy) | polycrystalline, scraped |  | X-ray Diffraction | 300 | Adequate | The sample was prepared by melting pure elements.
Gd | 4d5/2 | 143.9 | Gd2(SO4)3.8H2O | gadolinium(III) sulfate octahydrate | Raiser D., Deville J.P. | J. Electron Spectrosc. Relat. Phemon. 57, 91 (1991) | [8 empty] | No |  |  | C1s=284.6 | Adventitious carbon | Two-point correction of energy scale | powder (when a special point is made in the article)
Gd | 4d5/2 | 143.6 | Gd(NO3)3.5H2O | gadolinium(III) nitrate pentahydrate | Raiser D., Deville J.P. | J. Electron Spectrosc. Relat. Phemon. 57, 91 (1991) | [8 empty] | No |  |  | C1s=284.6 | Adventitious carbon | Two-point correction of energy scale | powder (when a special point is made in the article)
Gd | 4d5/2 | 141.9 | Gd2O3 | gadolinium(III) trioxide | Kang Z., Li L., Wei Q. | Chem. Res. Chin. Univ. 12, 281 (1996) | Adequate |  |  |  | data |  |  |  | No | Al |  |  | Adventitious carbon | Reliable, with one-point correction of energy scale | crystal, insulator, solid on double-sided tape |  | X-ray Diffraction | 300 | Adequate
Gd | 4d5/2 | 141.8 | Gd2O3 | gadolinium(III) trioxide | Uwamino Y., Ishizuka Y., Yamatera H. | J. Electron Spectrosc. Relat. Phenom. 34, 69 (1984) | [8 empty] | No |  |  |  | Gold | Reliable, with two-point correction of energy scale
Gd | 4d5/2 | 143.2 | Gd2O3 | gadolinium(III) trioxide | Terzieff P., Lee K. | J. Appl. Phys. 50, 3566 (1979) | [8 empty] | No |  |  | Au | Conductor | Reliable, with two-point correction of energy scale | reacted film
Gd | 4d5/2 | 142.7 | Gd2O3 | gadolinium(III) trioxide | Raiser D., Deville J.P. | J. Electron Spectrosc. Relat. Phemon. 57, 91 (1991) | [8 empty] | No |  |  | C1s=284.6 | Adventitious carbon | Two-point correction of energy scale | powder (when a special point is made in the article)
Gd | 4d5/2 | 141.9 | Gd2O3 | gadolinium(III) trioxide | Kang Z., Li L., Wei Q. | Chem. Res. Chin. Univ. 12, 281 (1996) | Adequate |  |  |  | data |  |  |  | No | Al |  |  | Adventitious carbon | Reliable, with one-point correction of energy scale | crystal, insulator, solid on double-sided tape |  | X-ray Diffraction | 300 | Adequate
Gd | 4d5/2 | 141.8 | Gd2O3 | gadolinium(III) trioxide | Uwamino Y., Ishizuka Y., Yamatera H. | J. Electron Spectrosc. Relat. Phenom. 34, 69 (1984) | [8 empty] | No |  |  |  | Gold | Reliable, with two-point correction of energy scale
Gd | 4d5/2 | 143.2 | Gd2O3 | gadolinium(III) trioxide | Terzieff P., Lee K. | J. Appl. Phys. 50, 3566 (1979) | [8 empty] | No |  |  | Au | Conductor | Reliable, with two-point correction of energy scale | reacted film
Gd | 4d5/2 | 142.7 | Gd2O3 | gadolinium(III) trioxide | Raiser D., Deville J.P. | J. Electron Spectrosc. Relat. Phemon. 57, 91 (1991) | [8 empty] | No |  |  | C1s=284.6 | Adventitious carbon | Two-point correction of energy scale | powder (when a special point is made in the article)
Gd | 4d5/2 | 143.8 | Gd2O3 | gadolinium(III) trioxide | Sarma D.D., Rao C.N.R. | J. Electron Spectrosc. Relat. Phenom. 20, 25 (1980) | [8 empty] | No |  |  | Au | Gold | Reliable, with two-point correction of energy scale
Gd | 4d5/2 | 143.8 | Gd2O3 | gadolinium(III) trioxide | Sarma D.D., Rao C.N.R. | J. Electron Spectrosc. Relat. Phenom. 20, 25 (1980) | [8 empty] | No |  |  | Au | Gold | Reliable, with two-point correction of energy scale
Gd | 4d5/2 | 143.5 | GdF3 | gadolinium(III) trifluoride | Raiser D., Deville J.P. | J. Electron Spectrosc. Relat. Phemon. 57, 91 (1991) | [8 empty] | No |  |  | C1s=284.6 | Adventitious carbon | Two-point correction of energy scale | powder (when a special point is made in the article)
Gd | 4d5/2 | 144.4 | Gd2(C2O4)3 | gadolinium(III) trioxalate | Uwamino Y., Ishizuka Y., Yamatera H. | J. Electron Spectrosc. Relat. Phenom. 34, 69 (1984) | [8 empty] | No |  |  |  | Gold | Reliable, with two-point correction of energy scale
Gd | 4d5/2 | 143.8 | Gd2(SO4)3 | gadolinium(III) trisulfate | Uwamino Y., Ishizuka Y., Yamatera H. | J. Electron Spectrosc. Relat. Phenom. 34, 69 (1984) | [8 empty] | No |  |  |  | Gold | Reliable, with two-point correction of energy scale
Gd | 4d5/2 | 141.4 | Gd | gadolinium | Puppin E., Lindau I., Abbati I. | Solid State Commun. 77, 983 (1991) | Adequate | 0.2 |  |  | data |  |  |  | No | Mg |  | FL = Fermi level | Conductor | Reliable (reported energy within 300 eV of a reference energy) | polycrystalline, scraped |  | X-ray Diffraction | 300 | Adequate
Gd | 4d5/2 | 141.6 | Gd5Si3 | pentagadolinium trisilicide | Puppin E., Lindau I., Abbati I. | Solid State Commun. 77, 983 (1991) | Adequate | 0.2 |  |  | data |  |  |  | No | Mg |  | FL = Fermi level | Conductor | Reliable (reported energy within 300 eV of a reference energy) | polycrystalline, scraped |  | X-ray Diffraction | 300 | Adequate | The sample was prepared by melting pure elements.
Gd | 4d5/2 | 141.6 | Gd3Si5 | trigadolinium pentasilicide | Puppin E., Lindau I., Abbati I. | Solid State Commun. 77, 983 (1991) | Adequate | 0.2 |  |  | data |  |  |  | No | Mg |  | FL = Fermi level | Conductor | Reliable (reported energy within 300 eV of a reference energy) | polycrystalline, scraped |  | X-ray Diffraction | 300 | Adequate | The sample was prepared by melting pure elements.
Gd | 4d5/2 | 141.7 | Gd | gadolinium | Terzieff P., Lee K. | J. Appl. Phys. 50, 3566 (1979) | [8 empty] | No |  |  | Au | Conductor | Reliable, with two-point correction of energy scale
Gd | 4d5/2 | 142 | GdCrO3 | gadolinium chromium trioxide | Kang Z., Li L., Wei Q. | Chem. Res. Chin. Univ. 12, 281 (1996) | Adequate |  |  |  | data |  |  |  | No | Al |  |  | Adventitious carbon | Reliable, with one-point correction of energy scale | crystal, insulator, solid on double-sided tape |  | X-ray Diffraction | 300 | Adequate
Gd | 4f | 8.05 | Gd/W | gadolinium/tungsten | Ortega J.E., Himpsel F.J., Li D., Dowben P.A. | Solid State Commun. 91, 807 (1994) | Adequate |  |  | other | data |  |  |  | No | other source | 33 | FL = Fermi level | Conductor | Reliable (reported energy within 300 eV of a reference energy) | crystal, thin film, vapor deposited |  |  | 300 | Adequate | 30 A Gd(0001)/W(110) after annealing to 530 K.
Gd | 4f | 9.05 | O2/Gd/W | oxygen/gadolinium/tungsten | Ortega J.E., Himpsel F.J., Li D., Dowben P.A. | Solid State Commun. 91, 807 (1994) | Adequate |  |  | other | data |  |  |  | No | other source | 33 | FL = Fermi level | Conductor | Reliable (reported energy within 300 eV of a reference energy) | multilayer structure, oxygen pressure, oxidizing atmosphere, thin film, thin layer |  |  | 300 | Adequate | 3 -4 L O2 were adsorbed onto 30 A Gd(0001)/W(110) after annealing to 530 K.
Gd | 4f | 8.3 | Gd3Si5 | trigadolinium pentasilicide | Puppin E., Lindau I., Abbati I. | Solid State Commun. 77, 983 (1991) | Adequate | 0.1 |  |  | data |  |  |  | No | Mg |  | FL = Fermi level | Conductor | Reliable (reported energy within 300 eV of a reference energy) | polycrystalline, scraped |  | X-ray Diffraction | 300 | Adequate | The sample was prepared by melting pure elements.
Gd | 4f | 8.2 | Gd5Si3 | pentagadolinium trisilicide | Puppin E., Lindau I., Abbati I. | Solid State Commun. 77, 983 (1991) | Adequate | 0.1 |  |  | data |  |  |  | No | Mg |  | FL = Fermi level | Conductor | Reliable (reported energy within 300 eV of a reference energy) | polycrystalline, scraped |  | X-ray Diffraction | 300 | Adequate | The sample was prepared by melting pure elements.
Gd | 4f | 8.3 | Ce0.9Gd0.1Cu2Sn2 | cerium gadolinium copper tin imc | Slebarski A., Neumann M., Mahl S., Pierre J., Kaczmarska K. | Ann. Physik 3, 423 (1994) | Adequate |  |  |  | data |  |  |  | Yes | Al |  | Au4f7 = 84.00 | Conductor | Reliable (reported energy within 300 eV of a reference energy) | crushed |  |  | 300 | Adequate
Gd | 4f | 9 | GdCu2Sb2 | gadolinium copper antimony imc | Slebarski A., Neumann M., Mahl S., Pierre J., Kaczmarska K. | Ann. Physik 3, 423 (1994) | Adequate |  |  |  | data |  |  |  | Yes | Al |  | Au4f7 = 84.00 | Conductor | Reliable (reported energy within 300 eV of a reference energy) | crushed |  |  | 300 | Adequate
Gd | 4f | 8.3 | GdAl2 | gadolinium dialuminum imc | Szade J., Neumann M. | J. Alloys and Compounds 236, 132 (1996) | Adequate |  |  |  | data |  |  |  | Yes | Al |  | FL = Fermi level | Conductor | Reliable (reported energy within 300 eV of a reference energy) | crystal, sputtered |  | X-ray Diffraction | 300 | Adequate | The spectra were recorded at normal emission.
Gd | 4f | 8.4 | Ce0.9Gd0.1Ni2Sn2 | cerium gadolinium nickel tin imc | Slebarski A., Neumann M., Mahl S., Pierre J., Kaczmarska K. | Ann. Physik 3, 423 (1994) | Adequate |  |  |  | data |  |  |  | Yes | Al |  | Au4f7 = 84.00 | Conductor | Reliable (reported energy within 300 eV of a reference energy) | crushed |  |  | 300 | Adequate
Gd | 4f | 8.31 | GdNi2Sb2 | gadolinium nickel antimony imc | Slebarski A., Neumann M., Mahl S., Pierre J., Kaczmarska K. | Ann. Physik 3, 423 (1994) | Adequate |  |  |  | data |  |  |  | Yes | Al |  | Au4f7 = 84.00 | Conductor | Reliable (reported energy within 300 eV of a reference energy) | crushed |  |  | 300 | Adequate
Gd | 4f | 8.41 | GdNi2Si2 | gadolinium nickel silicon imc | Slebarski A., Neumann M., Mahl S., Pierre J., Kaczmarska K. | Ann. Physik 3, 423 (1994) | Adequate |  |  |  | data |  |  |  | Yes | Al |  | Au4f7 = 84.00 | Conductor | Reliable (reported energy within 300 eV of a reference energy) | crushed |  |  | 300 | Adequate
Gd | 4f | 8.7 | GdIn2 | gadolinium diindium imc | Szade J., Neumann M. | J. Alloys and Compounds 236, 132 (1996) | Adequate |  |  |  | data |  |  |  | Yes | Al |  | FL = Fermi level | Conductor | Reliable (reported energy within 300 eV of a reference energy) | crystal, sputtered |  | X-ray Diffraction | 300 | Adequate | The spectra were recorded at normal emission.
Gd | 4f | 8.2 | GdNi2Sn2 | gadolinium nickel tin imc | Slebarski A., Neumann M., Mahl S., Pierre J., Kaczmarska K. | Ann. Physik 3, 423 (1994) | Adequate |  |  |  | data |  |  |  | Yes | Al |  | Au4f7 = 84.00 | Conductor | Reliable (reported energy within 300 eV of a reference energy) | crushed |  |  | 300 | Adequate
Gd | 4f | 8.27 | GdCu2Si2 | gadolinium copper silicon imc | Slebarski A., Neumann M., Mahl S., Pierre J., Kaczmarska K. | Ann. Physik 3, 423 (1994) | Adequate |  |  |  | data |  |  |  | Yes | Al |  | Au4f7 = 84.00 | Conductor | Reliable (reported energy within 300 eV of a reference energy) | crushed |  |  | 300 | Adequate
Gd | 4f | 8.3 | Gd | gadolinium | Puppin E., Lindau I., Abbati I. | Solid State Commun. 77, 983 (1991) | Adequate | 0.1 |  |  | data |  |  |  | No | Mg |  | FL = Fermi level | Conductor | Reliable (reported energy within 300 eV of a reference energy) | polycrystalline, scraped |  | X-ray Diffraction | 300 | Adequate
Gd | 4f | 9.5 | GdF3 | gadolinium(III) trifluoride | Raiser D., Deville J.P. | J. Electron Spectrosc. Relat. Phemon. 57, 91 (1991) | [8 empty] | No |  |  | C1s=284.6 | Adventitious carbon | Two-point correction of energy scale | powder (when a special point is made in the article)
Gd | 4f | 9.6 | Gd2O3 | gadolinium(III) trioxide | Raiser D., Deville J.P. | J. Electron Spectrosc. Relat. Phemon. 57, 91 (1991) | [8 empty] | No |  |  | C1s=284.6 | Adventitious carbon | Two-point correction of energy scale | powder (when a special point is made in the article)
Gd | 4f | 9.6 | Gd2O3 | gadolinium(III) trioxide | Raiser D., Deville J.P. | J. Electron Spectrosc. Relat. Phemon. 57, 91 (1991) | [8 empty] | No |  |  | C1s=284.6 | Adventitious carbon | Two-point correction of energy scale | powder (when a special point is made in the article)
Gd | 4f | 10.4 | Gd(NO3)3.5H2O | gadolinium(III) nitrate pentahydrate | Raiser D., Deville J.P. | J. Electron Spectrosc. Relat. Phemon. 57, 91 (1991) | [8 empty] | No |  |  | C1s=284.6 | Adventitious carbon | Two-point correction of energy scale | powder (when a special point is made in the article)
Gd | 4f | 9.85 | Gd2(SO4)3.8H2O | gadolinium(III) sulfate octahydrate | Raiser D., Deville J.P. | J. Electron Spectrosc. Relat. Phemon. 57, 91 (1991) | [8 empty] | No |  |  | C1s=284.6 | Adventitious carbon | Two-point correction of energy scale | powder (when a special point is made in the article)
Gd | 4f | 8.4 | GdSi | gadolinium silicide | Puppin E., Lindau I., Abbati I. | Solid State Commun. 77, 983 (1991) | Adequate | 0.1 |  |  | data |  |  |  | No | Mg |  | FL = Fermi level | Conductor | Reliable (reported energy within 300 eV of a reference energy) | polycrystalline, scraped |  | X-ray Diffraction | 300 | Adequate | The sample was prepared by melting pure elements.
Gd | 4f | 10.4 | GdCl3.H2O | gadolinium trichloride hydrate | Raiser D., Deville J.P. | J. Electron Spectrosc. Relat. Phemon. 57, 91 (1991) | [8 empty] | No |  |  | C1s=284.6 | Adventitious carbon | Two-point correction of energy scale | powder (when a special point is made in the article)
Gd | 4f7/2 | 8.21 | Gd/W | gadolinium/tungsten | Fedorov A.V., Arenholz E., Starke K., Navas E., Baumgarten L., et al. | Phys. Rev. Lett. 73, 601 (1994) | Adequate | 0.05 |  |  | data |  |  |  | No | other source | 47 | FL = Fermi level | Conductor | Reliable (reported energy within 300 eV of a reference energy) | annealed, cooled, crystal, molecular beam epitaxy, thin film |  | Low-energy Electron Diffraction | 25 | Good | 100 A Gd(0001)/W(110). The sample was annealed to 750 K. The thickness was measured using a quartz-crystal thickness monitor. Excitation source with ~45% circularly polarized photons.
Gd | 4p3/2 | 271.9 | Gd5Si3 | pentagadolinium trisilicide | Puppin E., Lindau I., Abbati I. | Solid State Commun. 77, 983 (1991) | Adequate | 0.1 |  |  | data |  |  |  | No | Mg |  | FL = Fermi level | Conductor | Reliable (reported energy within 300 eV of a reference energy) | polycrystalline, scraped |  | X-ray Diffraction | 300 | Adequate | The sample was prepared by melting pure elements.
Gd | 4p3/2 | 272.2 | Gd3Si5 | trigadolinium pentasilicide | Puppin E., Lindau I., Abbati I. | Solid State Commun. 77, 983 (1991) | Adequate | 0.1 |  |  | data |  |  |  | No | Mg |  | FL = Fermi level | Conductor | Reliable (reported energy within 300 eV of a reference energy) | polycrystalline, scraped |  | X-ray Diffraction | 300 | Adequate | The sample was prepared by melting pure elements.
Gd | 4p3/2 | 271.9 | GdCl3.H2O | gadolinium trichloride hydrate | Raiser D., Deville J.P. | J. Electron Spectrosc. Relat. Phemon. 57, 91 (1991) | [8 empty] | No |  |  | C1s=284.6 | Adventitious carbon | Two-point correction of energy scale | powder (when a special point is made in the article)
Gd | 4p3/2 | 272.1 | GdSi | gadolinium silicide | Puppin E., Lindau I., Abbati I. | Solid State Commun. 77, 983 (1991) | Adequate | 0.1 |  |  | data |  |  |  | No | Mg |  | FL = Fermi level | Conductor | Reliable (reported energy within 300 eV of a reference energy) | polycrystalline, scraped |  | X-ray Diffraction | 300 | Adequate | The sample was prepared by melting pure elements.
Gd | 4p3/2 | 272.8 | Gd2(SO4)3.8H2O | gadolinium(III) sulfate octahydrate | Raiser D., Deville J.P. | J. Electron Spectrosc. Relat. Phemon. 57, 91 (1991) | [8 empty] | No |  |  | C1s=284.6 | Adventitious carbon | Two-point correction of energy scale | powder (when a special point is made in the article)
Gd | 4p3/2 | 273.3 | Gd(NO3)3.5H2O | gadolinium(III) nitrate pentahydrate | Raiser D., Deville J.P. | J. Electron Spectrosc. Relat. Phemon. 57, 91 (1991) | [8 empty] | No |  |  | C1s=284.6 | Adventitious carbon | Two-point correction of energy scale | powder (when a special point is made in the article)
Gd | 4p3/2 | 272.4 | Gd2O3 | gadolinium(III) trioxide | Sarma D.D., Rao C.N.R. | J. Electron Spectrosc. Relat. Phenom. 20, 25 (1980) | [8 empty] | No |  |  | Au | Gold | Reliable, with two-point correction of energy scale
Gd | 4p3/2 | 271.2 | Gd2O3 | gadolinium(III) trioxide | Raiser D., Deville J.P. | J. Electron Spectrosc. Relat. Phemon. 57, 91 (1991) | [8 empty] | No |  |  | C1s=284.6 | Adventitious carbon | Two-point correction of energy scale | powder (when a special point is made in the article)
Gd | 4p3/2 | 272.4 | Gd2O3 | gadolinium(III) trioxide | Sarma D.D., Rao C.N.R. | J. Electron Spectrosc. Relat. Phenom. 20, 25 (1980) | [8 empty] | No |  |  | Au | Gold | Reliable, with two-point correction of energy scale
Gd | 4p3/2 | 271.2 | Gd2O3 | gadolinium(III) trioxide | Raiser D., Deville J.P. | J. Electron Spectrosc. Relat. Phemon. 57, 91 (1991) | [8 empty] | No |  |  | C1s=284.6 | Adventitious carbon | Two-point correction of energy scale | powder (when a special point is made in the article)
Gd | 4p3/2 | 271.9 | GdF3 | gadolinium(III) trifluoride | Raiser D., Deville J.P. | J. Electron Spectrosc. Relat. Phemon. 57, 91 (1991) | [8 empty] | No |  |  | C1s=284.6 | Adventitious carbon | Two-point correction of energy scale | powder (when a special point is made in the article)
Gd | 4p3/2 | 272 | Gd | gadolinium | Puppin E., Lindau I., Abbati I. | Solid State Commun. 77, 983 (1991) | Adequate | 0.1 |  |  | data |  |  |  | No | Mg |  | FL = Fermi level | Conductor | Reliable (reported energy within 300 eV of a reference energy) | polycrystalline, scraped |  | X-ray Diffraction | 300 | Adequate
Gd | 4s | 399.4 | Gd2O3 | gadolinium(III) trioxide | Sarma D.D., Rao C.N.R. | J. Electron Spectrosc. Relat. Phenom. 20, 25 (1980) | [8 empty] | No |  |  | Au | Gold | Reliable, with two-point correction of energy scale
Gd | 4s | 399.4 | Gd2O3 | gadolinium(III) trioxide | Sarma D.D., Rao C.N.R. | J. Electron Spectrosc. Relat. Phenom. 20, 25 (1980) | [8 empty] | No |  |  | Au | Gold | Reliable, with two-point correction of energy scale
Gd | 5p | 23.2 | Gd2O3 | gadolinium(III) trioxide | Raiser D., Deville J.P. | J. Electron Spectrosc. Relat. Phemon. 57, 91 (1991) | [8 empty] | No |  |  | C1s=284.6 | Adventitious carbon | Two-point correction of energy scale | powder (when a special point is made in the article)
Gd | 5p | 23.2 | Gd2O3 | gadolinium(III) trioxide | Raiser D., Deville J.P. | J. Electron Spectrosc. Relat. Phemon. 57, 91 (1991) | [8 empty] | No |  |  | C1s=284.6 | Adventitious carbon | Two-point correction of energy scale | powder (when a special point is made in the article)
Gd | 5p | 23.1 | GdF3 | gadolinium(III) trifluoride | Raiser D., Deville J.P. | J. Electron Spectrosc. Relat. Phemon. 57, 91 (1991) | [8 empty] | No |  |  | C1s=284.6 | Adventitious carbon | Two-point correction of energy scale | powder (when a special point is made in the article)
Gd | 5p | 23.4 | Gd(NO3)3.5H2O | gadolinium(III) nitrate pentahydrate | Raiser D., Deville J.P. | J. Electron Spectrosc. Relat. Phemon. 57, 91 (1991) | [8 empty] | No |  |  | C1s=284.6 | Adventitious carbon | Two-point correction of energy scale | powder (when a special point is made in the article)
Gd | 5p | 23.45 | Gd2(SO4)3.8H2O | gadolinium(III) sulfate octahydrate | Raiser D., Deville J.P. | J. Electron Spectrosc. Relat. Phemon. 57, 91 (1991) | [8 empty] | No |  |  | C1s=284.6 | Adventitious carbon | Two-point correction of energy scale | powder (when a special point is made in the article)
Gd | 5p | 23.35 | GdCl3.H2O | gadolinium trichloride hydrate | Raiser D., Deville J.P. | J. Electron Spectrosc. Relat. Phemon. 57, 91 (1991) | [8 empty] | No |  |  | C1s=284.6 | Adventitious carbon | Two-point correction of energy scale | powder (when a special point is made in the article)
Gd | 5p1/2 | 26.61 | Gd(OH)3 | gadolinium(III) trihydroxide | Mullica D.F., Lok C.K.C., Perkins H.O., Benesh G.A., Young V. | J. Electron Spectrosc. Relat. Phenom. 71, 1 (1995) | Good | 0.2 | 0.8 | other | other type of curve fit | 3.99 |  |  | Yes | Al |  |  | Adventitious carbon | Reliable, with one-point correction of energy scale | chemically etched, crystal, insulator, pelletized |  | X-ray Diffraction | 300 | Adequate | An electron flood gun (Ep = 0.5 eV, Ip = 0.03 mA) was used for charge compensation. Branching ratio = 0.5.
Gd | 5p3/2 | 21.08 | Gd(OH)3 | gadolinium(III) trihydroxide | Mullica D.F., Lok C.K.C., Perkins H.O., Benesh G.A., Young V. | J. Electron Spectrosc. Relat. Phenom. 71, 1 (1995) | Good | 0.2 | 0.8 | other | other type of curve fit | 3.99 |  |  | Yes | Al |  |  | Adventitious carbon | Reliable, with one-point correction of energy scale | chemically etched, crystal, insulator, pelletized |  | X-ray Diffraction | 300 | Adequate | An electron flood gun (Ep = 0.5 eV, Ip = 0.03 mA) was used for charge compensation. Branching ratio = 0.5.
Gd | 5p3/2 | 21.4 | Gd3Si5 | trigadolinium pentasilicide | Puppin E., Lindau I., Abbati I. | Solid State Commun. 77, 983 (1991) | Adequate | 0.2 |  |  | data |  |  |  | No | Mg |  | FL = Fermi level | Conductor | Reliable (reported energy within 300 eV of a reference energy) | polycrystalline, scraped |  | X-ray Diffraction | 300 | Adequate | The sample was prepared by melting pure elements.
Gd | 5p3/2 | 21.6 | Gd5Si3 | pentagadolinium trisilicide | Puppin E., Lindau I., Abbati I. | Solid State Commun. 77, 983 (1991) | Adequate | 0.2 |  |  | data |  |  |  | No | Mg |  | FL = Fermi level | Conductor | Reliable (reported energy within 300 eV of a reference energy) | polycrystalline, scraped |  | X-ray Diffraction | 300 | Adequate | The sample was prepared by melting pure elements.
Gd | 5p3/2 | 21.08 | Gd(OH)3 | gadolinium(III) trihydroxide | Mullica D.F., Lok C.K.C., Perkins H.O., Benesh G.A., Young V. | J. Electron Spectrosc. Relat. Phenom. 71, 1 (1995) | Good | 0.2 | 0.8 | other | other type of curve fit | 3.99 |  |  | Yes | Al |  |  | Adventitious carbon | Reliable, with one-point correction of energy scale | chemically etched, crystal, insulator, pelletized |  | X-ray Diffraction | 300 | Adequate | An electron flood gun (Ep = 0.5 eV, Ip = 0.03 mA) was used for charge compensation. Branching ratio = 0.5.
Gd | 5p3/2 | 21.6 | GdSi | gadolinium silicide | Puppin E., Lindau I., Abbati I. | Solid State Commun. 77, 983 (1991) | Adequate | 0.2 |  |  | data |  |  |  | No | Mg |  | FL = Fermi level | Conductor | Reliable (reported energy within 300 eV of a reference energy) | polycrystalline, scraped |  | X-ray Diffraction | 300 | Adequate | The sample was prepared by melting pure elements.
Gd | 5p3/2 | 21.4 | Gd | gadolinium | Puppin E., Lindau I., Abbati I. | Solid State Commun. 77, 983 (1991) | Adequate | 0.2 |  |  | data |  |  |  | No | Mg |  | FL = Fermi level | Conductor | Reliable (reported energy within 300 eV of a reference energy) | polycrystalline, scraped |  | X-ray Diffraction | 300 | Adequate
Gd | 5p3/2 | 24.3 | Gd2O3 | gadolinium(III) trioxide | Sarma D.D., Rao C.N.R. | J. Electron Spectrosc. Relat. Phenom. 20, 25 (1980) | [8 empty] | No |  |  | Au | Gold | Reliable, with two-point correction of energy scale
Gd | 5p3/2 | 24.3 | Gd2O3 | gadolinium(III) trioxide | Sarma D.D., Rao C.N.R. | J. Electron Spectrosc. Relat. Phenom. 20, 25 (1980) | [8 empty] | No |  |  | Au | Gold | Reliable, with two-point correction of energy scale
Gd | 5s | 41.8 | Gd2O3 | gadolinium(III) trioxide | Sarma D.D., Rao C.N.R. | J. Electron Spectrosc. Relat. Phenom. 20, 25 (1980) | [8 empty] | No |  |  | Au | Gold | Reliable, with two-point correction of energy scale
Gd | 5s | 46.4 | Gd2O3 | gadolinium(III) trioxide | Raiser D., Deville J.P. | J. Electron Spectrosc. Relat. Phemon. 57, 91 (1991) | [8 empty] | No |  |  | C1s=284.6 | Adventitious carbon | Two-point correction of energy scale | powder (when a special point is made in the article)
Gd | 5s | 41.8 | Gd2O3 | gadolinium(III) trioxide | Sarma D.D., Rao C.N.R. | J. Electron Spectrosc. Relat. Phenom. 20, 25 (1980) | [8 empty] | No |  |  | Au | Gold | Reliable, with two-point correction of energy scale
Gd | 5s | 46.4 | Gd2O3 | gadolinium(III) trioxide | Raiser D., Deville J.P. | J. Electron Spectrosc. Relat. Phemon. 57, 91 (1991) | [8 empty] | No |  |  | C1s=284.6 | Adventitious carbon | Two-point correction of energy scale | powder (when a special point is made in the article)
Gd | 5s | 45.9 | GdF3 | gadolinium(III) trifluoride | Raiser D., Deville J.P. | J. Electron Spectrosc. Relat. Phemon. 57, 91 (1991) | [8 empty] | No |  |  | C1s=284.6 | Adventitious carbon | Two-point correction of energy scale | powder (when a special point is made in the article)
Gd | 5s | 45.05 | Gd2(SO4)3.8H2O | gadolinium(III) sulfate octahydrate | Raiser D., Deville J.P. | J. Electron Spectrosc. Relat. Phemon. 57, 91 (1991) | [8 empty] | No |  |  | C1s=284.6 | Adventitious carbon | Two-point correction of energy scale | powder (when a special point is made in the article)
Gd | 5s | 47 | Gd(NO3)3.5H2O | gadolinium(III) nitrate pentahydrate | Raiser D., Deville J.P. | J. Electron Spectrosc. Relat. Phemon. 57, 91 (1991) | [8 empty] | No |  |  | C1s=284.6 | Adventitious carbon | Two-point correction of energy scale | powder (when a special point is made in the article)
Gd | 5s | 43.5 | GdCu | gadolinium copper imc | Szade J., Neumann M. | J. Alloys and Compounds 236, 132 (1996) | Adequate |  |  |  | data |  |  |  | Yes | Al |  | FL = Fermi level | Conductor | Reliable (reported energy within 300 eV of a reference energy) | crystal, sputtered |  | X-ray Diffraction | 300 | Adequate | The spectra were recorded at normal emission.
Gd | 5s | 43.63 | Gd(OH)3 | gadolinium(III) trihydroxide | Mullica D.F., Lok C.K.C., Perkins H.O., Benesh G.A., Young V. | J. Electron Spectrosc. Relat. Phenom. 71, 1 (1995) | Good | 0.2 | 0.8 | other | other type of curve fit | 3.02 |  |  | Yes | Al |  |  | Adventitious carbon | Reliable, with one-point correction of energy scale | chemically etched, crystal, insulator, pelletized |  | X-ray Diffraction | 300 | Adequate | An electron flood gun (Ep = 0.5 eV, Ip = 0.03 mA) was used for charge compensation.
Gd | 5s, sat | 47 | GdCu | gadolinium copper imc | Szade J., Neumann M. | J. Alloys and Compounds 236, 132 (1996) | Adequate |  |  |  | data |  |  |  | Yes | Al |  | FL = Fermi level | Conductor | Reliable (reported energy within 300 eV of a reference energy) | crystal, sputtered |  | X-ray Diffraction | 300 | Adequate | The spectra were recorded at normal emission. The intensity ratio of the satelli
Ge | 2p3/2 | 1221.3 | Na2GeF6 | sodium hexafluorogermanate(IV) | Wagner C.D. | Discuss. Faraday Soc. 60, 291 (1975) | [8 empty] | No |  |  | Au,Cu | Adventitious carbon | Two-point correction of energy scale
Ge | 2p3/2 | 1217.4 | Ge | germanium | Morgan, W. E., Van Wazer, J. R. | J. Phys. Chem. 77, 964 (1973) | [8 empty] | No |  |  |  | Adventitious carbon | Two-point correction of energy scale
Ge | 2p3/2 | 1217.2 | Ge | germanium | McGilp, J. F., Weightman, P. | J. Phys. C. 9, 3541 (1977) | [8 empty] | No |  |  | Onset of secondary emission, FL | Conductor | Calibration study | cleaved crystal |  |  |  |  | On = onset of secondary emission
Ge | 2p3/2 | 1217.6 | Ge | germanium | Wagner C.D. | Discuss. Faraday Soc. 60, 291 (1975) | [8 empty] | No |  |  | Au,Cu | Conductor | Two-point correction of energy scale | vapor deposited
Ge | 2p3/2 | 1217.2 | Ge | germanium | Taylor J.A., Lancaster G.M., Rabalais, J.W. | J. Electron Spectrosc. Relat. Phenom. 13, 435 (1978) | [8 empty] | No |  |  | Au | Conductor |  | vapor deposited
Ge | 2p3/2 | 1217.38 | Ge | germanium | Evans S. | Surf. Interface Anal. 7, 299 (1985) | [8 empty] | No |  |  | Cu2p3-Au4f7=848.67 | Conductor | Calibration study | annealed
Ge | 2p3/2 | 1217.28 | Ge | germanium | Evans S. | Surf. Interface Anal. 7, 299 (1985) | [8 empty] | No |  |  | Cu2p3-Au4f7=848.67 | Conductor | Calibration study | sputtered
Ge | 2p3/2 | 1220.7 | GeF2 | germanium(II) difluoride | Morgan, W. E., Van Wazer, J. R. | J. Phys. Chem. 77, 964 (1973) | [8 empty] | No |  |  |  | Adventitious carbon | Two-point correction of energy scale
Ge | 2p3/2 | 1220.7 | K2GeF6 | potassium hexafluorogermanate(IV) | Morgan, W. E., Van Wazer, J. R. | J. Phys. Chem. 77, 964 (1973) | [8 empty] | No |  |  |  | Adventitious carbon | Two-point correction of energy scale
Ge | 2p3/2 | 1218.2 | GeI2 | germanium(II) diiodide | Morgan, W. E., Van Wazer, J. R. | J. Phys. Chem. 77, 964 (1973) | [8 empty] | No |  |  |  | Adventitious carbon | Two-point correction of energy scale
Ge | 2p3/2 | 1218.9 | [Ge(C6H5)4] | tetraphenylgermanium | Morgan, W. E., Van Wazer, J. R. | J. Phys. Chem. 77, 964 (1973) | [8 empty] | No |  |  |  | Internal hydrocarbon | Two-point correction of energy scale
Ge | 2p3/2 | 1218.8 | Ge3N4 | germanium(IV) tetranitride | Taylor J.A., Lancaster G.M., Rabalais, J.W. | J. Electron Spectrosc. Relat. Phenom. 13, 435 (1978) | [8 empty] | No |  |  | Au | Adventitious carbon
Ge | 2p3/2 | 1220.2 | GeO2 | germanium(IV) dioxide | Morgan, W. E., Van Wazer, J. R. | J. Phys. Chem. 77, 964 (1973) | [8 empty] | No |  |  |  | Adventitious carbon | Two-point correction of energy scale
Ge | 2p3/2 | 1220.6 | GeO2 | germanium(IV) dioxide | Wagner C.D. | Discuss. Faraday Soc. 60, 291 (1975) | [8 empty] | No |  |  | Au,Cu | Adventitious carbon | Two-point correction of energy scale
Ge | 2p3/2 | 1220.2 | GeO2 | germanium(IV) dioxide | Morgan, W. E., Van Wazer, J. R. | J. Phys. Chem. 77, 964 (1973) | [8 empty] | No |  |  |  | Adventitious carbon | Two-point correction of energy scale
Ge | 2p3/2 | 1220.6 | GeO2 | germanium(IV) dioxide | Wagner C.D. | Discuss. Faraday Soc. 60, 291 (1975) | [8 empty] | No |  |  | Au,Cu | Adventitious carbon | Two-point correction of energy scale
Ge | 2p3/2 | 1218.9 | Na2GeO3 | sodium germanium trioxide | Morgan, W. E., Van Wazer, J. R. | J. Phys. Chem. 77, 964 (1973) | [8 empty] | No |  |  |  | Adventitious carbon | Two-point correction of energy scale
Ge | 2p3/2 | 1221.5 | GeO | germanium oxide | Morgan, W. E., Van Wazer, J. R. | J. Phys. Chem. 77, 964 (1973) | [8 empty] | No |  |  |  | Adventitious carbon | Two-point correction of energy scale
Ge | 2p3/2 | 1219.8 | GeS2 | germanium(IV) disulfide | Morgan, W. E., Van Wazer, J. R. | J. Phys. Chem. 77, 964 (1973) | [8 empty] | No |  |  |  | Adventitious carbon | Two-point correction of energy scale
Ge | 2p3/2 | 1219.1 | GeS | germanium(II) sulfide | Morgan, W. E., Van Wazer, J. R. | J. Phys. Chem. 77, 964 (1973) | [8 empty] | No |  |  |  | Adventitious carbon | Two-point correction of energy scale
Ge | 2p3/2 | 1217.8 | Zn0.203Ge0.401P0.328 | zinc germanium phosphide | Kuhn W.K. | Surf. Sci. Spectra 3, 93 (1994) | Adequate |  |  | Shirley | mixed Gaussian/Lorentzian | 1.73 |  |  | No | Al |  | Au,Ag,Cu = 84.00,368.27,932.67 | Adventitious carbon | Reliable, with one-point correction of energy scale | crystal, sputtered |  |  | 298 | Good | FAT mode. Emission angle = 45 degrees. The sample was cleaned by Ar+ ion bombard angle of incidence = 40 degrees).
Ge | 3d | 33.6 | Si0.397Ge0.9O0.594 | silicon germanium oxide (Si0.397Ge0.9O0.594) | Kibel M.H., Leech P.W. | Surf. Interface Anal. 24, 605 (1996) | Adequate |  |  |  | data |  |  |  | No | Al |  |  | Adventitious carbon | Reliable (reported energy within 300 eV of a reference energy) | insulator, sputtered |  |  | 300 | Good | The Ge-doped layers were formed by flame hydrolysis deposition. The sample was c (Ep = 5 keV, j =~ 2 microamperes cm-2, time = 2 min). FAT mode.
Ge | 3d | 31.3 | Ge0.27Se0.73 | germanium selenide (Ge0.27Se0.73) | Adriaenssens G.J., Gheorghiu A., Senemaud C., Qamhieh N., Bolle N., Sleeckx E., et al | J. Non-cryst. Solids 198, 675 (1996) | Adequate | 0.1 |  | other | Gaussian |  |  |  | No | Mg |  |  | Adventitious carbon | Reliable, with one-point correction of energy scale | amorphous, chemical vapor deposition, semiconductor, thick film |  |  | 300 | Adequate
Ge | 3d | 29.5 | GeS | germanium(II) sulfide | Hollinger G., Kumurdjian P., Mackowski J.M., Pertosa P., Porte L., Duc. T.M. | J. Electron Spectrosc. Relat. Phenom. 5, 237 (1974) | [8 empty] | No |  |  | Au, Pd FL | Gold | Reliable | sputtered
Ge | 3d | 30.5 | GeS | germanium(II) sulfide | Shalvoy R.B., Fisher G.B., Stiles P.J. | Phys. Rev. B 15, 1680 (1977) | [8 empty] | No |  |  | Au, Na1s-2p=1041.1 | Conductor | Reliable | cleaved crystal
Ge | 3d | 30.4 | GeS2 | germanium(IV) disulfide | Hollinger G., Kumurdjian P., Mackowski J.M., Pertosa P., Porte L., Duc. T.M. | J. Electron Spectrosc. Relat. Phenom. 5, 237 (1974) | [8 empty] | No |  |  | Au, Pd FL | Gold | Reliable | sputtered
Ge | 3d | 30.2 | GeTeAs2S2 | germanium tellurium arsenide sulfide glass | Hollinger G., Kumurdjian P., Mackowski J.M., Pertosa P., Porte L., Duc. T.M. | J. Electron Spectrosc. Relat. Phenom. 5, 237 (1974) | [8 empty] | No |  |  | Au, Pd FL | Gold | Reliable | sputtered
Ge | 3d | 30.35 | GeAs2S3 | germanium arsenide sulfide glass | Hollinger G., Kumurdjian P., Mackowski J.M., Pertosa P., Porte L., Duc. T.M. | J. Electron Spectrosc. Relat. Phenom. 5, 237 (1974) | [8 empty] | No |  |  | Au, Pd FL | Gold | Reliable | sputtered
Ge | 3d | 29.6 | Zn0.203Ge0.401P0.328 | zinc germanium phosphide | Kuhn W.K. | Surf. Sci. Spectra 3, 93 (1994) | Adequate |  |  | Shirley | mixed Gaussian/Lorentzian | 1.64 |  |  | No | Al |  | Au,Ag,Cu = 84.00,368.27,932.67 | Adventitious carbon | Reliable, with one-point correction of energy scale | crystal, sputtered |  |  | 298 | Good | FAT mode. Emission angle = 45 degrees. The sample was cleaned by Ar+ ion bombard angle of incidence = 40 degrees).
Ge | 3d | 31.3 | Ge0.23Se0.77 | germanium selenide (Ge0.23Se0.77) | Adriaenssens G.J., Gheorghiu A., Senemaud C., Qamhieh N., Bolle N., Sleeckx E., et al | J. Non-cryst. Solids 198, 675 (1996) | Adequate | 0.1 |  | other | Gaussian |  |  |  | No | Mg |  |  | Adventitious carbon | Reliable, with one-point correction of energy scale | amorphous, chemical vapor deposition, semiconductor, thick film |  |  | 300 | Adequate
Ge | 3d | 33.5 | Si0.297Ge0.115O0.588 | silicon germanium oxide (Si0.297Ge0.115O0.588) | Kibel M.H., Leech P.W. | Surf. Interface Anal. 24, 605 (1996) | Adequate |  |  |  | data |  |  |  | No | Al |  |  | Adventitious carbon | Reliable (reported energy within 300 eV of a reference energy) | insulator, sputtered |  |  | 300 | Good | The Ge-doped layers were formed by flame PECVD. The sample was cleaned by Ar+ io (Ep = 5 keV, j =~ 2 microamperes cm-2, time = 2 min). FAT mode.
Ge | 3d | 33.3 | Si0.380Ge0.05O0.615 | silicon germanium oxide (Si0.380Ge0.05O0.615) | Kibel M.H., Leech P.W. | Surf. Interface Anal. 24, 605 (1996) | Adequate |  |  |  | data |  |  |  | No | Al |  |  | Adventitious carbon | Reliable (reported energy within 300 eV of a reference energy) | insulator, sputtered |  |  | 300 | Good | The Ge-doped layers were formed by flame hydrolysis deposition. The sample was c (Ep = 5 keV, j =~ 2 microamperes cm-2, time = 2 min). FAT mode.
Ge | 3d | 25.8 | La15Ge3Fe | lanthanum germanium iron imc (La15Ge3Fe) | Guloy A.M., Corbett J.D. | Inorg. Chem. 35, 4669 (1996) | Adequate |  |  |  | data |  |  |  | No | Al |  |  | Adventitious carbon | Reliable, with one-point correction of energy scale | crystal, pelletized, semiconductor |  | X-ray Diffraction | 300 | Adequate
Ge | 3d | 32.5 | GeO2 | germanium(IV) dioxide | Hollinger G., Kumurdjian P., Mackowski J.M., Pertosa P., Porte L., Duc. T.M. | J. Electron Spectrosc. Relat. Phenom. 5, 237 (1974) | [8 empty] | No |  |  | Au, Pd FL | Gold | Reliable | sputtered
Ge | 3d | 31.8 | [GeBr(C6H5)3] | bromotris(phenyl)germanium | Hoste S., Willeman H., Van De Vondel D., Van Der Kelen G.P. | J. Electron Spectrosc. Relat. Phenom. 5, 227 (1974) | [8 empty] | No |  |  |  | Internal hydrocarbon | Reliable, with two-point correction of energy scale
Ge | 3d | 33.1 | GeO2 | germanium(IV) dioxide | Kibel M.H., Leech P.W. | Surf. Interface Anal. 24, 605 (1996) | Adequate |  |  |  | data |  |  |  | No | Al |  |  | Adventitious carbon | Reliable (reported energy within 300 eV of a reference energy) | semiconductor, sputtered |  |  | 300 | Good | The sample was cleaned by Ar+ ion bombardment (Ep = 5 keV, j =~ 2 microamperes c
Ge | 3d | 33.1 | GeO2 | germanium(IV) dioxide | Kibel M.H., Leech P.W. | Surf. Interface Anal. 24, 605 (1996) | Adequate |  |  |  | data |  |  |  | No | Al |  |  | Adventitious carbon | Reliable (reported energy within 300 eV of a reference energy) | semiconductor, sputtered |  |  | 300 | Good | The sample was cleaned by Ar+ ion bombardment (Ep = 5 keV, j =~ 2 microamperes c
Ge | 3d | 32.5 | GeO2 | germanium(IV) dioxide | Hollinger G., Kumurdjian P., Mackowski J.M., Pertosa P., Porte L., Duc. T.M. | J. Electron Spectrosc. Relat. Phenom. 5, 237 (1974) | [8 empty] | No |  |  | Au, Pd FL | Gold | Reliable | sputtered
Ge | 3d | 31.2 | [Ge(C6H5)4] | tetraphenylgermanium | Hoste S., Willeman H., Van De Vondel D., Van Der Kelen G.P. | J. Electron Spectrosc. Relat. Phenom. 5, 227 (1974) | [8 empty] | No |  |  |  | Internal hydrocarbon | Reliable, with two-point correction of energy scale
Ge | 3d | 31 | Bi1.1Ge28.0Se70.9 | bismuth germanium selenium alloy (1.1-28.0-70.9) | Mytilineou E., Kounavis P., Chao B.S. | J. Phys. Cond. Matter 1, 4687 (1989) | Adequate | 0.2 |  |  | data |  |  |  | No | Al |  | Au4f7= 84.00 | Gold | Reliable (reported energy within 300 eV of a reference energy) | amorphous | Energy Dispersive Spectroscopy |  | 293 | Good | Thin films of amorphous chalcogenite alloys were prepared by sputtering in Ar atmosphere. X-ray energy-dispersive spectrometry was utilized to determine the film compositions.
Ge | 3d | 31 | Bi10.3Ge23.9Se65.8 | bismuth germanium selenium alloy (10.3-23.9-65.8) | Mytilineou E., Kounavis P., Chao B.S. | J. Phys. Cond. Matter 1, 4687 (1989) | Adequate | 0.2 |  |  | data |  |  |  | No | Al |  | Au4f7= 84.00 | Gold | Reliable (reported energy within 300 eV of a reference energy) | amorphous | Energy Dispersive Spectroscopy |  | 293 | Good | Thin films of amorphous chalcogenite alloys were prepared by sputtering in Ar atmosphere. X-ray energy-dispersive spectrometry was utilized to determine the film compositions.
Ge | 3d | 30.9 | Bi15.6Ge20.1Se64.3 | bismuth germanium selenium alloy (15.6-20.1-64.3) | Mytilineou E., Kounavis P., Chao B.S. | J. Phys. Cond. Matter 1, 4687 (1989) | Adequate | 0.2 |  |  | data |  |  |  | No | Al |  | Au4f7= 84.00 | Gold | Reliable (reported energy within 300 eV of a reference energy) | amorphous | Energy Dispersive Spectroscopy |  | 293 | Good | Thin films of amorphous chalcogenite alloys were prepared by sputtering in Ar atmosphere. X-ray energy-dispersive spectrometry was utilized to determine the film compositions.
Ge | 3d | 31.1 | Bi6.5Ge25.2Se68.3 | bismuth germanium selenium alloy (6.5-25.2-68.3) | Mytilineou E., Kounavis P., Chao B.S. | J. Phys. Cond. Matter 1, 4687 (1989) | Adequate | 0.2 |  |  | data |  |  |  | No | Al |  | Au4f7= 84.00 | Gold | Reliable (reported energy within 300 eV of a reference energy) | amorphous | Energy Dispersive Spectroscopy |  | 293 | Good | Thin films of amorphous chalcogenite alloys were prepared by sputtering in Ar atmosphere. X-ray energy-dispersive spectrometry was utilized to determine the film compositions.
Ge | 3d | 31.1 | Ge28.8Se71.2 | germanium selenium alloy (28.8-71.2) | Mytilineou E., Kounavis P., Chao B.S. | J. Phys. Cond. Matter 1, 4687 (1989) | Adequate | 0.2 |  |  | data |  |  |  | No | Al |  | Au4f7= 84.00 | Gold | Reliable (reported energy within 300 eV of a reference energy) | amorphous | Energy Dispersive Spectroscopy |  | 293 | Good | Thin films of amorphous chalcogenite alloys were prepared by sputtering in Ar atmosphere. X-ray energy-dispersive spectrometry was utilized to determine the film compositions.
Ge | 3d | 36.2 | GeSe2 | germanium diselenide | Sanghera J.S., Heo J., Mackenzie J.D. | J. Non-cryst. Solids 101, 8 (1988) | Adequate |  |  | other | Gaussian |  |  |  | No | Al |  | Other, C1s=284.44 | Co-condensed hydrocarbon | Reliable, with one-point correction of energy scale | amorphous, semiconductor |  |  | 300 | Adequate | Samples were ground into a powder to obtain a fresh surface at the ambient atmosphere and then spread onto an In foil.
Ge | 3d | 31.3 | GeSe2 | germanium diselenide | Kandil K.M., Kotkata M.F., Theye M.L., Gheorghiu A., Senemaud C., and Dixmier J. | Phys. Rev. B 51, 17565 (1995) | Adequate |  | 0.5 | other | Gaussian | 1.5 |  |  | No | Mg |  |  | Adventitious carbon | Reliable, with one-point correction of energy scale | polycrystalline | X-ray Photoelectron Spectroscopy |  | 300 | Good
Ge | 3d | 31.3 | GeSe2 | germanium diselenide | Kandil K.M., Kotkata M.F., Theye M.L., Gheorghiu A., Senemaud C., and Dixmier J. | Phys. Rev. B 51, 17565 (1995) | Adequate |  | 0.5 | other | Gaussian | 1.5 |  |  | No | Mg |  |  | Adventitious carbon | Reliable, with one-point correction of energy scale | amorphous | X-ray Photoelectron Spectroscopy |  | 300 | Good
Ge | 3d | 31.3 | GeSe2 | germanium diselenide | Kandil K.M., Kotkata M.F., Theye M.L., Gheorghiu A., Senemaud C., and Dixmier J. | Phys. Rev. B 51, 17565 (1995) | Adequate |  | 0.5 | other | Gaussian | 1.3 |  |  | No | Mg |  |  | Adventitious carbon | Reliable, with one-point correction of energy scale | amorphous, thick film | X-ray Photoelectron Spectroscopy |  | 300 | Good | The film was deposited by rapid thermal evaporation of the powdered glass.
Ge | 3d | 31.3 | GeSe2 | germanium diselenide | Kandil K.M., Kotkata M.F., Theye M.L., Gheorghiu A., Senemaud C., and Dixmier J. | Phys. Rev. B 51, 17565 (1995) | Adequate |  | 0.5 | other | Gaussian | 1.3 |  |  | No | Mg |  |  | Adventitious carbon | Reliable, with one-point correction of energy scale | annealed, amorphous, thick film | X-ray Photoelectron Spectroscopy |  | 300 | Good | The film was deposited by rapid thermal evaporation of the powdered glass and an
Ge | 3d | 31.3 | GeSe2 | germanium diselenide | Theye M.-L., Gheorgiu A., Senemaud C., Kotkata M.F., Kandil K.M. | Phil. Mag. B 69, 209 (1994) | Adequate | 0.1 |  |  | Gaussian | 1.5 |  |  | No | Mg |  |  | Adventitious carbon | Reliable, with one-point correction of energy scale | amorphous |  |  | 300 | Adequate
Ge | 3d | 31.3 | GeSe2 | germanium diselenide | Theye M.-L., Gheorgiu A., Senemaud C., Kotkata M.F., Kandil K.M. | Phil. Mag. B 69, 209 (1994) | Adequate | 0.1 |  |  | Gaussian | 1.5 |  |  | No | Mg |  |  | Adventitious carbon | Reliable, with one-point correction of energy scale | polycrystalline |  |  | 300 | Adequate
Ge | 3d | 31.3 | GeSe2 | germanium diselenide | Theye M.-L., Gheorgiu A., Senemaud C., Kotkata M.F., Kandil K.M. | Phil. Mag. B 69, 209 (1994) | Adequate | 0.1 |  |  | Gaussian | 1.3 |  |  | No | Mg |  |  | Adventitious carbon | Reliable, with one-point correction of energy scale | amorphous |  |  | 300 | Adequate | The glass was prepared via a standard melt-quenching technique.
Ge | 3d | 29.4 | Si1-xGex:H | germanium hydrogen silicon alloy | Cardinaud C., Senemaud C., Villela G. | J. Non-cryst. Solids 88, 55 (1986) | Adequate |  |  |  | data |  |  |  | No | Al |  | Au4f7= 84.00 | Conductor | Reliable, with one-point correction of energy scale | amorphous, thick film |  |  | 300 | Adequate | a-Si1-xGex;H, where x=0.2, 0.3, and 0.4 are volume fractions. Hydrogen concentrations are 11-12% for low x values and 9% for x about 0.38.
Ge | 3d | 31.1 | (GeSe2)60(Tl2Se)40 | germanium thallium selenide ((GeSe2)60(Tl2Se)40) | Sanghera J.S., Heo J., Mackenzie J.D. | J. Non-cryst. Solids 101, 8 (1988) | Adequate |  |  | other | Gaussian |  |  |  | No | Al |  | Other, C1s=284.44 | Co-condensed hydrocarbon | Reliable, with one-point correction of energy scale | amorphous |  |  | 300 | Adequate | Samples were ground into a powder to obtain a fresh surface at the ambient atmosphere and then spread onto an In foil. Graphite powder was intentionally added onto the surface of the powder to act as an internal reference.
Ge | 3d | 32.3 | (GeSe2)70(Tl2Se)30 | germanium thallium selenide ((GeSe2)70(Tl2Se)30) | Sanghera J.S., Heo J., Mackenzie J.D. | J. Non-cryst. Solids 101, 8 (1988) | Adequate |  |  | other | Gaussian |  |  |  | No | Al |  | Other, C1s=284.44 | Co-condensed hydrocarbon | Reliable, with one-point correction of energy scale | amorphous |  |  | 300 | Adequate | Samples were ground into a powder to obtain a fresh surface at the ambient atmosphere and then spread onto an In foil. Graphite powder was intentionally added onto the surface of the powder to act as an internal reference.
Ge | 3d | 34.2 | (GeSe2)80(Tl2Se)20 | germanium thallium selenide ((GeSe2)80(Tl2Se)20) | Sanghera J.S., Heo J., Mackenzie J.D. | J. Non-cryst. Solids 101, 8 (1988) | Adequate |  |  | other | Gaussian |  |  |  | No | Al |  | Other, C1s=284.44 | Co-condensed hydrocarbon | Reliable, with one-point correction of energy scale | amorphous |  |  | 300 | Adequate | Samples were ground into a powder to obtain a fresh surface at the ambient atmosphere and then spread onto an In foil.
Ge | 3d | 35.9 | (GeSe2)90(Tl2Se)10 | germanium thallium selenide ((GeSe2)90(Tl2Se)10) | Sanghera J.S., Heo J., Mackenzie J.D. | J. Non-cryst. Solids 101, 8 (1988) | Adequate |  |  | other | Gaussian |  |  |  | No | Al |  | Other, C1s=284.44 | Co-condensed hydrocarbon | Reliable, with one-point correction of energy scale | amorphous |  |  | 300 | Adequate | Samples were ground into a powder to obtain a fresh surface at the ambient atmosphere and then spread onto an In foil.
Ge | 3d | 31.2 | Bi4Ge20Se76 | bismuth germanium selenium alloy (4-20-76) | Kumar S., Kashyap S.C., Chopra K.L. | J. Appl. Phys. 72, 2066 (1992) | Adequate | 0.2 |  |  | data |  |  |  | No | Mg |  | Au4f7 = 84.00 | Conductor | Reliable, with one-point correction of energy scale | amorphous, thin film, vapor deposited |  | XRD/TEM | 300 | Adequate | n-type Bi4Ge20Se76. Bi content was determined by AES and atomic absorption spectrophotometry. FAT mode.
Ge | 3d | 32.1 | (PbF2)0.7(PbGeO3)0.3 | lead difluoride lead germanium trioxide((PbF2)0.7(PbGeO3)0.3) | Gopalakrishnan R., Chowdari B.V.R., Tan K.L. | Solid State Ionics 51, 203 (1992) | Adequate | 0.1 |  |  | data |  |  |  | No | Al/Mg |  |  | Adventitious carbon | Reliable, with one-point correction of energy scale | amorphous |  | X-ray Diffraction | 300 | Adequate | The compositions of the general formula xPbF2:(1-x)[PbOGeO2], x = 0.0 - 0.70 mol % were melted at 1000 - 1073 K for 15 min in an electric furnace, and later they were cast in a prefabricated mould.
Ge | 3d | 31.6 | PbGeO3 | lead germanium trioxide | Gopalakrishnan R., Chowdari B.V.R., Tan K.L. | Solid State Ionics 51, 203 (1992) | Adequate | 0.1 |  |  | data |  |  |  | No | Al/Mg |  |  | Adventitious carbon | Reliable, with one-point correction of energy scale | amorphous |  | X-ray Diffraction | 300 | Adequate | The compositions of the general formula xPbF2:(1-x)[PbOGeO2], x = 0.0 - 0.70 mol % were melted at 1000 - 1073 K for 15 min in an electric furnace, and later they were cast in a prefabricated mould.
Ge | 3d | 31.8 | (PbF2)0.05(PbGeO3)0.95 | lead difluoride lead germanium trioxide((PbF2)0.05(PbGeO3)0.95) | Gopalakrishnan R., Chowdari B.V.R., Tan K.L. | Solid State Ionics 51, 203 (1992) | Adequate | 0.1 |  |  | data |  |  |  | No | Al/Mg |  |  | Adventitious carbon | Reliable, with one-point correction of energy scale | amorphous |  | X-ray Diffraction | 300 | Adequate | The compositions of the general formula xPbF2:(1-x)[PbOGeO2], x = 0.0 - 0.70 mol % were melted at 1000 - 1073 K for 15 min in an electric furnace, and later they were cast in a prefabricated mould.
Ge | 3d | 31.85 | (PbF2)0.1(PbGeO3)0.9 | lead difluoride lead germanium trioxide((PbF2)0.1(PbGeO3)0.9) | Gopalakrishnan R., Chowdari B.V.R., Tan K.L. | Solid State Ionics 51, 203 (1992) | Adequate | 0.1 |  |  | data |  |  |  | No | Al/Mg |  |  | Adventitious carbon | Reliable, with one-point correction of energy scale | amorphous |  | X-ray Diffraction | 300 | Adequate | The compositions of the general formula xPbF2:(1-x)[PbOGeO2], x = 0.0 - 0.70 mol % were melted at 1000 - 1073 K for 15 min in an electric furnace, and later they were cast in a prefabricated mould.
Ge | 3d | 31.7 | (PbF2)0.15(PbGeO3)0.85 | lead difluoride lead germanium trioxide((PbF2)0.15(PbGeO3)0.85) | Gopalakrishnan R., Chowdari B.V.R., Tan K.L. | Solid State Ionics 51, 203 (1992) | Adequate | 0.1 |  |  | data |  |  |  | No | Al/Mg |  |  | Adventitious carbon | Reliable, with one-point correction of energy scale | amorphous |  | X-ray Diffraction | 300 | Adequate | The compositions of the general formula xPbF2:(1-x)[PbOGeO2], x = 0.0 - 0.70 mol % were melted at 1000 - 1073 K for 15 min in an electric furnace, and later they were cast in a prefabricated mould.
Ge | 3d | 31.7 | (PbF2)0.2(PbGeO3)0.8 | lead difluoride lead germanium trioxide((PbF2)0.2(PbGeO3)0.8) | Gopalakrishnan R., Chowdari B.V.R., Tan K.L. | Solid State Ionics 51, 203 (1992) | Adequate | 0.1 |  |  | data |  |  |  | No | Al/Mg |  |  | Adventitious carbon | Reliable, with one-point correction of energy scale | amorphous |  | X-ray Diffraction | 300 | Adequate | The compositions of the general formula xPbF2:(1-x)[PbOGeO2], x = 0.0 - 0.70 mol % were melted at 1000 - 1073 K for 15 min in an electric furnace, and later they were cast in a prefabricated mould.
Ge | 3d | 32 | (PbF2)0.3(PbGeO3)0.7 | lead difluoride lead germanium trioxide((PbF2)0.3(PbGeO3)0.7) | Gopalakrishnan R., Chowdari B.V.R., Tan K.L. | Solid State Ionics 51, 203 (1992) | Adequate | 0.1 |  |  | data |  |  |  | No | Al/Mg |  |  | Adventitious carbon | Reliable, with one-point correction of energy scale | amorphous |  | X-ray Diffraction | 300 | Adequate | The compositions of the general formula xPbF2:(1-x)[PbOGeO2], x = 0.0 - 0.70 mol % were melted at 1000 - 1073 K for 15 min in an electric furnace, and later they were cast in a prefabricated mould.
Ge | 3d | 31.9 | (PbF2)0.4(PbGeO3)0.6 | lead difluoride lead germanium trioxide((PbF2)0.4(PbGeO3)0.6) | Gopalakrishnan R., Chowdari B.V.R., Tan K.L. | Solid State Ionics 51, 203 (1992) | Adequate | 0.1 |  |  | data |  |  |  | No | Al/Mg |  |  | Adventitious carbon | Reliable, with one-point correction of energy scale | amorphous |  | X-ray Diffraction | 300 | Adequate | The compositions of the general formula xPbF2:(1-x)[PbOGeO2], x = 0.0 - 0.70 mol % were melted at 1000 - 1073 K for 15 min in an electric furnace, and later they were cast in a prefabricated mould.
Ge | 3d | 32.2 | (PbF2)0.5(PbGeO3)0.5 | lead difluoride lead germanium trioxide((PbF2)0.5(PbGeO3)0.5) | Gopalakrishnan R., Chowdari B.V.R., Tan K.L. | Solid State Ionics 51, 203 (1992) | Adequate | 0.1 |  |  | data |  |  |  | No | Al/Mg |  |  | Adventitious carbon | Reliable, with one-point correction of energy scale | amorphous |  | X-ray Diffraction | 300 | Adequate | The compositions of the general formula xPbF2:(1-x)[PbOGeO2], x = 0.0 - 0.70 mol % were melted at 1000 - 1073 K for 15 min in an electric furnace, and later they were cast in a prefabricated mould.
Ge | 3d | 32.3 | (PbF2)0.6(PbGeO3)0.4 | lead difluoride lead germanium trioxide((PbF2)0.6(PbGeO3)0.4) | Gopalakrishnan R., Chowdari B.V.R., Tan K.L. | Solid State Ionics 51, 203 (1992) | Adequate | 0.1 |  |  | data |  |  |  | No | Al/Mg |  |  | Adventitious carbon | Reliable, with one-point correction of energy scale | amorphous |  | X-ray Diffraction | 300 | Adequate | The compositions of the general formula xPbF2:(1-x)[PbOGeO2], x = 0.0 - 0.70 mol % were melted at 1000 - 1073 K for 15 min in an electric furnace, and later they were cast in a prefabricated mould.
Ge | 3d | 32.9 | GeO2 | germanium dioxide | Barr T.L., Mohsenian M., Chen L.M. | Appl. Surf. Sci. 51, 71 (1991) | Adequate | 0.2 |  |  | data |  |  |  | Yes | Al |  |  | Adventitious carbon | Reliable, with one-point correction of energy scale | sputter deposited, thin film |  |  | 300 | Adequate
Ge | 3d | 33.1 | GeO2 | germanium dioxide | Pola J., Fajgar R., Bastl Z., Diaz L. | J. Mater. Chem. 2, 961 (1992) | Adequate |  |  | other | data |  |  |  | No | Al |  |  | Adventitious carbon | Reliable, with one-point correction of energy scale | solid sample mounted on tape |  |  | 300 | Adequate | FAT mode.
Ge | 3d | 33.1 | GeO2 | germanium dioxide | Timbrell P.Y., Puchert M.K., Lamb R.N. | Surf. Interface Anal. 21, 731 (1994) | Adequate | 0.2 |  |  | data |  |  |  | No | Al/Mg |  |  | Adventitious carbon | Reliable (reported energy within 300 eV of a reference energy) | solid sample mounted on tape |  |  | 300 | Adequate | FAT mode.
Ge | 3d | 31 | Bi10Ge20Se70 | bismuth germanium selenium alloy (10-20-70) | Kumar S., Kashyap S.C., Chopra K.L. | J. Appl. Phys. 72, 2066 (1992) | Adequate | 0.2 |  |  | data |  |  |  | No | Mg |  | Au4f7 = 84.00 | Conductor | Reliable, with one-point correction of energy scale | amorphous, thin film, vapor deposited |  | XRD/TEM | 300 | Adequate | n-type Bi10Ge20Se70. Bi content was determined by AES and atomic absorption spectrophotometry. FAT mode.
Ge | 3d | 33 | GeO2/Ge | germanium dioxide/germanium | Barr T.L., Mohsenian M., Chen L.M. | Appl. Surf. Sci. 51, 71 (1991) | Adequate | 0.2 |  |  | data |  |  |  | Yes | Al |  |  | Adventitious carbon | Reliable, with one-point correction of energy scale | native oxide, thin layer |  |  | 300 | Adequate
Ge | 3d | 30.4 | Ge/GeO2 | germanium/germanium dioxide | Barr T.L., Mohsenian M., Chen L.M. | Appl. Surf. Sci. 51, 71 (1991) | Adequate | 0.2 |  |  | data |  |  |  | Yes | Al |  |  | Adventitious carbon | Reliable, with one-point correction of energy scale | native oxide, thin layer |  |  | 300 | Adequate
Ge | 3d | 32.99 | GeOx/Ge | germanium oxides/germanium | Wang Y., Hu Y.Z., Irene E.A. | J. Vac. Sci. Technol. A 12, 1309 (1994) | Adequate |  |  |  | data |  |  |  | No |  |  |  | Adventitious carbon | Reliable, with one-point correction of energy scale | oxygen pressure, oxidizing atmosphere, thin film, thermal oxide |  |  | 300 | Adequate | 4.5E11 L O2/n-type Ge(100) with resistivity of 20 ohm cm. The thermal oxidation was carried out at 1 atm in pure O2 at 823 K for 10 min. The oxide thickness determined by ellipsometry was 8 nm.
Ge | 3d | 33.1 | GeOx/Ge | germanium oxides/germanium | Wang Y., Hu Y.Z., Irene E.A. | J. Vac. Sci. Technol. A 12, 1309 (1994) | Adequate |  |  |  | data |  |  |  | No |  |  |  | Adventitious carbon | Reliable, with one-point correction of energy scale | oxygen pressure, oxidizing atmosphere, thin film, thermal oxide |  |  | 300 | Adequate | 2.43E13 L O2/n-type Ge(100) with resistivity of 20 ohm cm. The thermal oxidation was carried out at 1 atm in pure O2 at 673 K for 9 hours. The oxide thickness determined by ellipsometry was 3 nm.
Ge | 3d | 33.04 | GeOx/Ge | germanium oxides/germanium | Wang Y., Hu Y.Z., Irene E.A. | J. Vac. Sci. Technol. A 12, 1309 (1994) | Adequate |  |  |  | data |  |  |  | No |  |  |  | Adventitious carbon | Reliable, with one-point correction of energy scale | reaction by bombarding ions, oxygen pressure, oxidizing atmosphere, thin film |  |  | 300 | Adequate | Electron cyclotron resonance plasma oxidation of n-type Ge(100) with a resistivity of 20 ohm cm; power, temperature and bias were 300 W, 673 K and 60 V, respectively. The oxide thickness determined by ellipsometry was 8 nm.
Ge | 3d | 32.97 | GeOx/Ge | germanium oxides/germanium | Wang Y., Hu Y.Z., Irene E.A. | J. Vac. Sci. Technol. A 12, 1309 (1994) | Adequate |  |  |  | data |  |  |  | No |  |  |  | Adventitious carbon | Reliable, with one-point correction of energy scale | reaction by bombarding ions, oxygen pressure, oxidizing atmosphere, thin film |  |  | 300 | Adequate | Electron cyclotron resonance plasma oxidation of n-type Ge(100) with a resistivity of 20 ohm cm; power, temperature and bias were 300 W, 673 K and 30 V, respectively. The oxide thickness determined by ellipsometry was 8 nm.
Ge | 3d | 32.86 | GeOx/Ge | germanium oxides/germanium | Wang Y., Hu Y.Z., Irene E.A. | J. Vac. Sci. Technol. A 12, 1309 (1994) | Adequate |  |  |  | data |  |  |  | No |  |  |  | Adventitious carbon | Reliable, with one-point correction of energy scale | reaction by bombarding ions, oxygen pressure, oxidizing atmosphere, thin film |  |  | 300 | Adequate | Electron cyclotron resonance plasma oxidation of n-type Ge(100) with a resistivity of 20 ohm cm; power, temperature and bias were 300 W, 373 K and 60 V, respectively. The oxide thickness determined by ellipsometry was 6 nm.
Ge | 3d | 30.6 | Ge0.50Se0.50 | germanium selenium (Ge0.50Se0.50) | Theye M.-L., Gheorgiu A., Senemaud C., Kotkata M.F., Kandil K.M. | Phil. Mag. B 69, 209 (1994) | Adequate | 0.1 |  |  | Gaussian | 1.7 |  |  | No | Mg |  |  | Adventitious carbon | Reliable, with one-point correction of energy scale | amorphous, thick film, vapor deposited | Electron-Probe Microanalysis | X-ray Diffraction | 300 | Adequate | The sample was prepared by thermal evaporation.
Ge | 3d | 31.4 | Ge0.20Se0.80 | germanium selenium | Theye M.-L., Gheorgiu A., Senemaud C., Kotkata M.F., Kandil K.M. | Phil. Mag. B 69, 209 (1994) | Adequate | 0.1 |  |  | Gaussian | 1.3 |  |  | No | Mg |  |  | Adventitious carbon | Reliable, with one-point correction of energy scale | amorphous, thick film, vapor deposited | Electron-Probe Microanalysis | X-ray Diffraction | 300 | Adequate | The sample was prepared by thermal evaporation.
Ge | 3d | 31.3 | Ge0.33Se0.67 | germanium selenium (Ge0.33Se0.67) | Theye M.-L., Gheorgiu A., Senemaud C., Kotkata M.F., Kandil K.M. | Phil. Mag. B 69, 209 (1994) | Adequate | 0.1 |  |  | Gaussian | 1.3 |  |  | No | Mg |  |  | Adventitious carbon | Reliable, with one-point correction of energy scale | amorphous, thick film, vapor deposited | Electron-Probe Microanalysis | X-ray Diffraction | 300 | Adequate | The sample was prepared by thermal evaporation.
Ge | 3d | 31.2 | Ge0.43Se0.57 | germanium selenium (Ge0.43Se0.57) | Theye M.-L., Gheorgiu A., Senemaud C., Kotkata M.F., Kandil K.M. | Phil. Mag. B 69, 209 (1994) | Adequate | 0.1 |  |  | Gaussian | 1.6 |  |  | No | Mg |  |  | Adventitious carbon | Reliable, with one-point correction of energy scale | amorphous, thick film, vapor deposited | Electron-Probe Microanalysis | X-ray Diffraction | 300 | Adequate | The sample was prepared by thermal evaporation.
Ge | 3d | 29.54 | Ge/GeOx | germanium/germanium oxides | Wang Y., Hu Y.Z., Irene E.A. | J. Vac. Sci. Technol. A 12, 1309 (1994) | Adequate |  |  |  | data |  |  |  | No |  |  |  | Adventitious carbon | Reliable, with one-point correction of energy scale | oxygen pressure, oxidizing atmosphere, thin film, thermal oxide |  |  | 300 | Adequate | 4.5E11 L O2/n-type Ge(100) with resistivity of 20 ohm cm. The thermal oxidation was carried out at 1 atm in pure O2 at 823 K for 10 min. The oxide thickness determined by ellipsometry was 8 nm.
Ge | 3d | 29.64 | Ge/GeOx | germanium/germanium oxides | Wang Y., Hu Y.Z., Irene E.A. | J. Vac. Sci. Technol. A 12, 1309 (1994) | Adequate |  |  |  | data |  |  |  | No |  |  |  | Adventitious carbon | Reliable, with one-point correction of energy scale | oxygen pressure, oxidizing atmosphere, thin film, thermal oxide |  |  | 300 | Adequate | 2.43E13 L O2/n-type Ge(100) with resistivity of 20 ohm cm. The thermal oxidation was carried out at 1 atm in pure O2 at 673 K for 9 hours. The oxide thickness determined by ellipsometry was 3 nm.
Ge | 3d | 29.51 | Ge/GeOx | germanium/germanium oxides | Wang Y., Hu Y.Z., Irene E.A. | J. Vac. Sci. Technol. A 12, 1309 (1994) | Adequate |  |  |  | data |  |  |  | No |  |  |  | Adventitious carbon | Reliable, with one-point correction of energy scale | reaction by bombarding ions, oxygen pressure, oxidizing atmosphere, thin film |  |  | 300 | Adequate | Electron cyclotron resonance plasma oxidation of n-type Ge(100) with a resistivity of 20 ohm cm; power, temperature and bias were 300 W, 673 K and 60 V, respectively. The oxide thickness determined by ellipsometry was 8 nm.
Ge | 3d | 29.58 | Ge/GeOx | germanium/germanium oxides | Wang Y., Hu Y.Z., Irene E.A. | J. Vac. Sci. Technol. A 12, 1309 (1994) | Adequate |  |  |  | data |  |  |  | No |  |  |  | Adventitious carbon | Reliable, with one-point correction of energy scale | reaction by bombarding ions, oxygen pressure, oxidizing atmosphere, thin film |  |  | 300 | Adequate | Electron cyclotron resonance plasma oxidation of n-type Ge(100) with a resistivity of 20 ohm cm; power, temperature and bias were 300 W, 673 K and 30 V, respectively. The oxide thickness determined by ellipsometry was 8 nm.
Ge | 3d | 29.25 | Ge/GeOx | germanium/germanium oxides | Wang Y., Hu Y.Z., Irene E.A. | J. Vac. Sci. Technol. A 12, 1309 (1994) | Adequate |  |  |  | data |  |  |  | No |  |  |  | Adventitious carbon | Reliable, with one-point correction of energy scale | reaction by bombarding ions, oxygen pressure, oxidizing atmosphere, thin film |  |  | 300 | Adequate | Electron cyclotron resonance plasma oxidation of n-type Ge(100) with a resistivity of 20 ohm cm; power, temperature and bias were 300 W, 373 K and 60 V, respectively. The oxide thickness determined by ellipsometry was 6 nm.
Ge | 3d | 26 | La5Ge3 | lanthanum germanium imc | Guloy A.M., Corbett J.D. | Inorg. Chem. 35, 4669 (1996) | Adequate |  |  |  | data |  |  |  | No | Al |  |  | Adventitious carbon | Reliable, with one-point correction of energy scale | crystal, pelletized, semiconductor |  | X-ray Diffraction | 300 | Adequate
Ge | 3d | 26 | La5Ge3Fe | lanthanum germanium iron imc (La5Ge3Fe) | Guloy A.M., Corbett J.D. | Inorg. Chem. 35, 4669 (1996) | Adequate |  |  |  | data |  |  |  | No | Al |  |  | Adventitious carbon | Reliable, with one-point correction of energy scale | crystal, pelletized, semiconductor |  | X-ray Diffraction | 300 | Adequate
Ge | 3d | 26.4 | La15Ge9Ni | lanthanum germanium nickel imc | Guloy A.M., Corbett J.D. | Inorg. Chem. 35, 4669 (1996) | Adequate |  |  |  | data |  |  |  | No | Al |  |  | Adventitious carbon | Reliable, with one-point correction of energy scale | crystal, pelletized, semiconductor |  | X-ray Diffraction | 300 | Adequate
Ge | 3d | 30.9 | GeSe | germanium(II) selenide | Shalvoy R.B., Fisher G.B., Stiles P.J. | Phys. Rev. B 15, 1680 (1977) | [8 empty] | No |  |  | Au, Na1s-2p=1041.1 | Conductor | Reliable | cleaved crystal
Ge | 3d | 30.7 | GeSe | germanium(II) selenide | Ueno T. | Jpn J. Appl. Phys. 22, 1349 (1983) | [8 empty] | No |  |  | Au | Conductor | Reliable | heated
Ge | 3d | 31.1 | GeSe2 | germanium(IV) diselenide | Ueno T. | Jpn J. Appl. Phys. 22, 1349 (1983) | [8 empty] | No |  |  | Au | Conductor | Reliable | heated
Ge | 3d | 31 | GeSe2 | germanium(IV) diselenide | Ueno T., Odajima A. | Jpn. J. Appl. Phys. 21, 230 (1982) | [8 empty] | No |  |  | Au | Conductor | Reliable | vapor deposited
Ge | 3d | 31.2 | GeSe3 | germanium(VI) selenide | Ueno T. | Jpn J. Appl. Phys. 22, 1349 (1983) | [8 empty] | No |  |  | Au | Conductor | Reliable | heated
Ge | 3d | 29.65 | GeTe | germanium(II) telluride | Hollinger G., Kumurdjian P., Mackowski J.M., Pertosa P., Porte L., Duc. T.M. | J. Electron Spectrosc. Relat. Phenom. 5, 237 (1974) | [8 empty] | No |  |  | Au, Pd FL | Gold | Reliable | sputtered
Ge | 3d | 30 | GeTe | germanium(II) telluride | Shalvoy R.B., Fisher G.B., Stiles P.J. | Phys. Rev. B 15, 1680 (1977) | [8 empty] | No |  |  | Au, Na1s-2p=1041.1 | Conductor | Reliable | sputtered
Ge | 3d | 30.1 | GeTe2 | germanium(IV) ditelluride | Hollinger G., Kumurdjian P., Mackowski J.M., Pertosa P., Porte L., Duc. T.M. | J. Electron Spectrosc. Relat. Phenom. 5, 237 (1974) | [8 empty] | No |  |  | Au, Pd FL | Gold | Reliable | sputtered
Ge | 3d | 31.8 | [GeCl(C6H5)3] | chlorotris(phenyl)germanium | Hoste S., Willeman H., Van De Vondel D., Van Der Kelen G.P. | J. Electron Spectrosc. Relat. Phenom. 5, 227 (1974) | [8 empty] | No |  |  |  | Internal hydrocarbon | Reliable, with two-point correction of energy scale
Ge | 3d | 29.4 | Ge | germanium | Satoh K., Takahashi T., Katayama-Yoshida H., Sagawa T. | J. Phys. Soc. Japan 54, 1214 (1985) | [8 empty] | No |  |  | Au | Gold | Reliable | polycrystalline
Ge | 3d | 29 | Ge | germanium | Shalvoy R.B., Fisher G.B., Stiles P.J. | Phys. Rev. B 15, 1680 (1977) | [8 empty] | No |  |  | Au, Na1s-2p=1041.1 | Conductor | Calibration study | scraped
Ge | 3d | 29.3 | Ge | germanium | McGilp, J. F., Weightman, P. | J. Phys. C. 9, 3541 (1977) | [8 empty] | No |  |  | Onset of secondary emission, FL | Conductor | Calibration study | cleaved crystal |  |  |  |  | On = onset of secondary emission
Ge | 3d | 29.1 | Ge | germanium | Hollinger G., Kumurdjian P., Mackowski J.M., Pertosa P., Porte L., Duc. T.M. | J. Electron Spectrosc. Relat. Phenom. 5, 237 (1974) | [8 empty] | No |  |  | Au, Pd FL | Conductor | Reliable | sputtered
Ge | 3d | 29.65 | Ge | germanium | Evans S. | Surf. Interface Anal. 7, 299 (1985) | [8 empty] | No |  |  | Cu2p3-Au4f7=848.67 | Conductor | Calibration study | annealed
Ge | 3d | 29.15 | Ge | germanium | Wagner C.D., Riggs W.M., Davis L.E., Moulder J.F., Muilenberg G.E. | Handbook of X-Ray Photoelectron Spectroscopy, Perkin-Elmer Corporation, Physical Electronics Division, Eden Prairie, Minn. 55344 (1979) | [8 empty] | No |  |  | Au,Cu | Conductor | Reliable, with two-point correction of energy scale | sputtered
Ge | 3d | 31.8 | Ge20Se80 | germanium(20) selenium(80) | Zembutsu S. | Appl. Phys. Lett. 39, 969 (1981) | [8 empty] | No |  |  |  | Conductor |  | vapor deposited
Ge | 3d | 30.8 | Ge2Se3 | germanium(III) triselenide | Ueno T. | Jpn J. Appl. Phys. 22, 1349 (1983) | [8 empty] | No |  |  | Au | Conductor | Reliable | heated
Ge | 3d | 29.2 | Ge | germanium | Budhani R.C., Banerjee A., Goel T.C., Chipha K.L. | J. Non-Cryst. Solids 55, 93 (1983) | [8 empty] | No |  |  | Au | Conductor | Reliable, with two-point correction of energy scale
Ge | 3d | 29 | Ge | germanium | Ueno T., Odajima A. | Jpn. J. Appl. Phys. 21, 230 (1982) | [8 empty] | No |  |  | Au | Conductor | Reliable | vapor deposited
Ge | 3d | 29.45 | Ge | germanium | Evans S. | Surf. Interface Anal. 7, 299 (1985) | [8 empty] | No |  |  | Cu2p3-Au4f7=848.67 | Conductor | Calibration study | sputtered
Ge | 3d | 29 | Ge | germanium | Ueno T. | Jpn J. Appl. Phys. 22, 1349 (1983) | [8 empty] | No |  |  | Au | Conductor | Reliable | heated
Ge | 3d | 29.7 | GeAs2 | germanium arsenide | Hollinger G., Kumurdjian P., Mackowski J.M., Pertosa P., Porte L., Duc. T.M. | J. Electron Spectrosc. Relat. Phenom. 5, 237 (1974) | [8 empty] | No |  |  | Au, Pd FL | Gold | Reliable | sputtered
Ge | 3d | 29.9 | GeTe3As2 | germanium tritellurium diarsenide glasses | Hollinger G., Kumurdjian P., Mackowski J.M., Pertosa P., Porte L., Duc. T.M. | J. Electron Spectrosc. Relat. Phenom. 5, 237 (1974) | [8 empty] | No |  |  | Au, Pd FL | Gold | Reliable | sputtered
Ge | 3d | 29.4 | Ge | germanium | Kibel M.H., Leech P.W. | Surf. Interface Anal. 24, 605 (1996) | Adequate |  |  |  | data |  |  |  | No | Al |  |  | Adventitious carbon | Reliable (reported energy within 300 eV of a reference energy) | semiconductor, sputtered |  |  | 300 | Good | The sample was cleaned by Ar+ ion bombardment (Ep = 5 keV, j =~ 2 microamperes c
Ge | 3d | 29.2 | Ge | germanium | Guloy A.M., Corbett J.D. | Inorg. Chem. 35, 4669 (1996) | Adequate |  |  |  | data |  |  |  | No | Al |  |  | Adventitious carbon | Reliable, with one-point correction of energy scale | crystal, pelletized, semiconductor |  | X-ray Diffraction | 300 | Adequate
Ge | 3d | 28.6 | Ge | germanium | Mytilineou E., Kounavis P., Chao B.S. | J. Phys. Cond. Matter 1, 4687 (1989) | Adequate | 0.2 |  |  | data |  |  |  | No | Al |  | Au4f7= 84.00 | Gold | Reliable (reported energy within 300 eV of a reference energy) |  |  |  | 293 | Good
Ge | 3d | 31.8 | [GeI(C6H5)3] | iodo(triphenyl)germanium | Hoste S., Willeman H., Van De Vondel D., Van Der Kelen G.P. | J. Electron Spectrosc. Relat. Phenom. 5, 227 (1974) | [8 empty] | No |  |  |  | Internal hydrocarbon | Reliable, with two-point correction of energy scale
Ge | 3d | 29.2 | Cu88Ge12 | copper germanium alloy(88-12) | Satoh K., Takahashi T., Katayama-Yoshida H., Sagawa T. | J. Phys. Soc. Japan 54, 1214 (1985) | [8 empty] | No |  |  | Au | Gold | Reliable | polycrystalline
Ge | 3d | 29.4 | Ge | germanium | Pola J., Fajgar R., Bastl Z., Diaz L. | J. Mater. Chem. 2, 961 (1992) | Adequate |  |  | other | data |  |  |  | No | Al |  |  | Adventitious carbon | Reliable, with one-point correction of energy scale | semiconductor, solid sample mounted on tape |  |  | 300 | Good | FAT mode.
Ge | 3d | 28.8 | Ge | germanium | Durrwachter M., Indlekofer G., Boyen H.-G., Oelhafen P., Quitmann D. | J. Non-cryst. Solids 156, 241 (1993) | Good |  |  | Shirley | mixed Gaussian/Lorentzian |  |  |  | Yes | Al |  | Au4f7 = 84.00 | Conductor | Reliable (reported energy within 300 eV of a reference energy) | liquid |  |  |  | Good
Ge | 3d | 29.7 | Ge | germanium | Prabhakaran K., Ogino T. | Surf. Sci. 325, 263 (1995) | Adequate |  |  |  | data |  |  |  | No | Mg |  | Au4f7 = 84.00 | Conductor | Reliable, with one-point correction of energy scale | annealed, chemically etched, crystal, semiconductor, wafer |  | Low-energy Electron Diffraction | 300 | Good | n-type Ge(111). The spectra were recorded at normal emission.
Ge | 3d3/2 | 29.82 | Ge | germanium | Goldoni A., Modesti S., Dhanak V.R., Sancrotti M., Santoni A. | Phys. Rev. B 54, 11340 (1996) | Good | 0.02 | 0.23 | other | mixed Gaussian/Lorentzian |  | 0.34 | 0.15 | No | other source | 45/70 | FL = Fermi level | Conductor | Reliable (reported energy within 300 eV of a reference energy) | crystal, semiconductor, sputtered and heated, wafer |  | Low-energy Electron Diffraction | 300 | Good | n-Ge(100)-(2x1). The sample was prepared by cycles of Ar+ ion bombardment and annealing (T = 1000 K) followed by slow cooling to 300 K. The spectra were recorded at normal emission and 70 degrees. Branching ratio = 0.66+-0.03.
Ge | 3d5/2 | 29.33 | Ge | germanium | Poirier D.M., Weaver J.H. | Surf. Sci. Spectra 2, 242 (1993) | Adequate |  |  | Shirley | mixed Gaussian/Lorentzian | 0.69 |  |  | Yes | Al |  | Au,Cu = 84.00,932.67 | Conductor | Reliable, with two-point correction of energy scale | cleaved crystal, crystal, semiconductor, vacuum cleaved | X-ray Photoelectron Spectroscopy |  | 295 | Good | Ge(100)-(2x1). FAT mode. Emission angle = 55 degrees.
Ge | 3d5/2 | 29.32 | Ge | germanium | Dhanak V.R., Goldoni A., Sancrotti M., Modesti S., Santoni A. | J. Electron Spectrosc. Relat. Phenom. 80, 45 (1996) | Good | 0.02 | 0.27 | other | mixed Gaussian/Lorentzian |  | 0.35 | 0.14 | Yes | other source | 45 | FL = Fermi level | Conductor | Reliable (reported energy within 300 eV of a reference energy) | crystal, semiconductor, sputtered and heated |  | Low-energy Electron Diffraction | 300 | Good | n-type Sb-doped Ge(111)c(2x8) with a resistivity of 0.1 ohm cm. The sample was cleaned by cycles of Ar+ ion bombardment and annealing (T = 1100Branching ratio = 0.625.
Ge | 3d5/2 | 29.32 | Ge | germanium | Santoni A., Dhanak V.R., Goldoni A., Sancrotti M., Modesti S. | Europhys. Lett. 34, 275 (1996) | Adequate | 0.02 | 0.27 | other | mixed Gaussian/Lorentzian |  | 0.35 | 0.14 | Yes | other source | 45, 75 | FL = Fermi level | Conductor | Reliable (reported energy within 300 eV of a reference energy) | crystal, heated, semiconductor |  | Low-energy Electron Diffraction | 300, 1020 | Good | Sb-doped Ge(111)-c(2x8) with a resistivity of 1 ohm cm. The sample was cleaned b annealing (T = 1100 K). The spectra were recorded at normal emission and 65 degr
Ge | 3d5/2 | 29.32 | Ge | germanium | Santoni A., Dhanak V.R., Goldoni A., Sancrotti M., Modesti S. | Europhys. Lett. 34, 275 (1996) | Adequate | 0.02 | 0.27 | other | mixed Gaussian/Lorentzian |  |  | 0.14 | Yes | other source | 45, 75 | FL = Fermi level | Conductor | Reliable (reported energy within 300 eV of a reference energy) | crystal, heated, semiconductor |  | Low-energy Electron Diffraction | 1125 | Good | Sb-doped Ge(111)-c(2x8) with a resistivity of 1 ohm cm. The sample was cleaned b annealing (T = 1100 K). The spectra were recorded at normal emission and 65 degr
Ge | 3d5/2 | 29.36 | Ge | germanium | Powell C.J. | J. Electron Spectrosc. Relat. Phenom. 185, 1 (2012) | Good | 0.06 | [17 empty] | Recommended binding energy based on an analysis of at least two independent measurements in four Handbooks. Where necessary, the binding-energy scale was recalibrated using reference values from the U.K. National Physical Laboratory.
Ge | 3d5/2 | 29.44 | Ge | germanium | Carlisle J.A., Miller T., Chiang T.-C. | Phys. Rev. B 47, 3790 (1993) | Adequate | 0.02 | 0.17 | other | mixed Gaussian/Lorentzian |  | 0.31 | 0.13 | No | other source | 90 | FL = Fermi level | Conductor | Reliable (reported energy within 300 eV of a reference energy) | crystal, semiconductor, sputtered and heated |  | XRD/HEED | 300 | Good | Ge(111)-c(2x8). The sample was cleaned by several cycles of Ar+ ion bombardment (Ep = 500 eV) while annealing at 773 K followed by 15 min anneals at 1073 K. Peak locations: Voigt function. Branching ratio = 0.620. The thickness was measured using a quartz
Ge | 3d5/2 | 29.1 | Ge | germanium | Kuhr H.J., Ranke W., Finster J. | Surf. Sci. 178, 171 (1986) | Adequate |  | 0.3 |  | mixed Gaussian/Lorentzian |  |  |  | Yes | other source | 70 |  | Valence band minimum | Reliable (reported energy within 300 eV of a reference energy) | crystal, semiconductor |  |  | 300 | Adequate | Ge(001). Branching ratio is 0.60.
Ge | 3d5/2 | 29.45 | Ge | germanium | Bringans R.D., Olmstead M.A., Uhrberg R.I.G., Bachrach R.Z. | Phys. Rev. B 36, 9569 (1987) | Adequate |  | 0.3 | other | mixed Gaussian/Lorentzian |  | 0.36 | 0.16 | Yes | other source | 130 | FL = Fermi level | Conductor | Reliable (reported energy within 300 eV of a reference energy) | crystal, semiconductor |  |  | 293 | Good | Ge(111)-c(2x8).
Ge | 3d5/2 | 29.1 | H2S/Ge | dihydrogen sulfide/germanium | Kuhr H.J., Ranke W., Finster J. | Surf. Sci. 178, 171 (1986) | Adequate |  | 0.3 |  | mixed Gaussian/Lorentzian |  |  |  | Yes | other source | 70 |  | Valence band minimum | Reliable (reported energy within 300 eV of a reference energy) | adsorbed, thin layer |  |  | 300 | Adequate | 300 L H2S/Ge(001). Branching ratio is 0.60.
Ge | 3d5/2 | 26.4 | Bi12GeO20 | bismuth germanium oxide (Bi12GeO20) | Zaldo C., Coya C., Fierro J.L.G., Polgar K., Kovacs L., and Szaller Z. | J. Phys. Chem. Solids 57, 1667 (1996) | Good | 0.2 |  | Shirley | mixed Gaussian/Lorentzian |  |  |  | No | Mg |  |  | Adventitious carbon | Reliable, with one-point correction of energy scale | crystal |  |  | 300 | Adequate | FAT mode.
Ge | 3d5/2 | 26.1 | Bi4Ge3O12 | bismuth germanium oxide (Bi4Ge3O12) | Zaldo C., Coya C., Fierro J.L.G., Polgar K., Kovacs L., and Szaller Z. | J. Phys. Chem. Solids 57, 1667 (1996) | Good | 0.2 |  | Shirley | mixed Gaussian/Lorentzian |  |  |  | No | Mg |  |  | Adventitious carbon | Reliable, with one-point correction of energy scale | crystal |  |  | 300 | Adequate | FAT mode.
Ge | 3d5/2 | 26.1 | Bi2Ge3O9 | bismuth germanium oxide (Bi2Ge3O9) | Zaldo C., Coya C., Fierro J.L.G., Polgar K., Kovacs L., and Szaller Z. | J. Phys. Chem. Solids 57, 1667 (1996) | Good | 0.2 |  | Shirley | mixed Gaussian/Lorentzian |  |  |  | No | Mg |  |  | Adventitious carbon | Reliable, with one-point correction of energy scale | crystal |  |  | 300 | Adequate | FAT mode.
Ge | 3p3/2 | 122 | WGe2 | tungsten germanium imc (WGe2) | Khyzhun O.Y., Zaulychny Y.V., Zhurakovsky E.A. | J. Alloys and Compounds 244, 107 (1996) | Adequate | 0.2 |  |  | data |  |  |  | No | Mg |  | Au4f7 = 84.00 | Conductor | Reliable (reported energy within 300 eV of a reference energy) | alpha phase, crystal |  |  | 300 | Adequate | Orthorhombic structure.
Ge | 3p3/2 | 122.6 | WGe2 | tungsten germanium imc (WGe2) | Khyzhun O.Y., Zaulychny Y.V., Zhurakovsky E.A. | J. Alloys and Compounds 244, 107 (1996) | Adequate | 0.2 |  |  | data |  |  |  | No | Mg |  | Au4f7 = 84.00 | Conductor | Reliable (reported energy within 300 eV of a reference energy) | beta phase, crystal |  |  | 300 | Adequate | Tetragonal structure.
Ge | 3p3/2 | 121.9 | W5Ge3 | tungsten germanium imc (W5Ge3) | Khyzhun O.Y., Zaulychny Y.V., Zhurakovsky E.A. | J. Alloys and Compounds 244, 107 (1996) | Adequate | 0.2 |  |  | data |  |  |  | No | Mg |  | Au4f7 = 84.00 | Conductor | Reliable (reported energy within 300 eV of a reference energy) | crystal |  |  | 300 | Adequate | The sample with a W5Si3-type structure contained 27 wt % of the dence phase with a Cr5Si3-type structure.
Ge | 3p3/2 | 122 | W5Ge3 | tungsten germanium imc (W5Ge3) | Khyzhun O.Y., Zaulychny Y.V., Zhurakovsky E.A. | J. Alloys and Compounds 244, 107 (1996) | Adequate | 0.2 |  |  | data |  |  |  | No | Mg |  | Au4f7 = 84.00 | Conductor | Reliable (reported energy within 300 eV of a reference energy) | crystal |  |  | 300 | Adequate | The sample with a W5Si3-type structure contained 79 wt % of the dence phase with a Cr5Si3-type structure.
Ge | 3p3/2 | 121.6 | Zn0.203Ge0.401P0.328 | zinc germanium phosphide | Kuhn W.K. | Surf. Sci. Spectra 3, 93 (1994) | Adequate |  |  | Shirley | mixed Gaussian/Lorentzian | 2.9 |  |  | No | Al |  | Au,Ag,Cu = 84.00,368.27,932.67 | Adventitious carbon | Reliable, with one-point correction of energy scale | crystal, sputtered |  |  | 298 | Good | FAT mode. Emission angle = 45 degrees. The sample was cleaned by Ar+ ion bombard angle of incidence = 40 degrees).
Ge | 3p3/2 | 122.35 | GeAs2S3 | germanium arsenide sulfide glass | Hollinger G., Kumurdjian P., Mackowski J.M., Pertosa P., Porte L., Duc. T.M. | J. Electron Spectrosc. Relat. Phenom. 5, 237 (1974) | [8 empty] | No |  |  | Au, Pd FL | Gold | Reliable | sputtered
Ge | 3p3/2 | 122.45 | GeTeAs2S2 | germanium tellurium arsenide sulfide glass | Hollinger G., Kumurdjian P., Mackowski J.M., Pertosa P., Porte L., Duc. T.M. | J. Electron Spectrosc. Relat. Phenom. 5, 237 (1974) | [8 empty] | No |  |  | Au, Pd FL | Gold | Reliable | sputtered
Ge | 3p3/2 | 122.7 | GeS2 | germanium(IV) disulfide | Hollinger G., Kumurdjian P., Mackowski J.M., Pertosa P., Porte L., Duc. T.M. | J. Electron Spectrosc. Relat. Phenom. 5, 237 (1974) | [8 empty] | No |  |  | Au, Pd FL | Gold | Reliable | sputtered
Ge | 3p3/2 | 122.7 | GeS | germanium(II) sulfide | Shalvoy R.B., Fisher G.B., Stiles P.J. | Phys. Rev. B 15, 1680 (1977) | [8 empty] | No |  |  | Au, Na1s-2p=1041.1 | Conductor | Reliable | cleaved crystal
Ge | 3p3/2 | 123 | [Ge(C6H5)4] | tetraphenylgermanium | Morgan, W. E., Van Wazer, J. R. | J. Phys. Chem. 77, 964 (1973) | [8 empty] | No |  |  |  | Internal hydrocarbon | Reliable, with two-point correction of energy scale
Ge | 3p3/2 | 123.6 | [Ge(C6H5)4] | tetraphenylgermanium | Hoste S., Willeman H., Van De Vondel D., Van Der Kelen G.P. | J. Electron Spectrosc. Relat. Phenom. 5, 227 (1974) | [8 empty] | No |  |  |  | Internal hydrocarbon | Reliable, with two-point correction of energy scale
Ge | 3p3/2 | 125.3 | GeO2 | germanium(IV) dioxide | Morgan, W. E., Van Wazer, J. R. | J. Phys. Chem. 77, 964 (1973) | [8 empty] | No |  |  |  | Adventitious carbon | Reliable, with two-point correction of energy scale
Ge | 3p3/2 | 125.2 | GeO2 | germanium(IV) dioxide | Nefedov V.I., Gati D., Dzhurinskii, B.F., Sergushin N.P., Salyn Y.V. | Zh. Neorg. Khimii 20, 2307 (1975) | [8 empty] | No |  |  |  | Adventitious carbon | Reliable, with two-point correction of energy scale
Ge | 3p3/2 | 124.2 | [GeBr(C6H5)3] | bromotris(phenyl)germanium | Hoste S., Willeman H., Van De Vondel D., Van Der Kelen G.P. | J. Electron Spectrosc. Relat. Phenom. 5, 227 (1974) | [8 empty] | No |  |  |  | Internal hydrocarbon | Reliable, with two-point correction of energy scale
Ge | 3p3/2 | 125.3 | GeO2 | germanium(IV) dioxide | Morgan, W. E., Van Wazer, J. R. | J. Phys. Chem. 77, 964 (1973) | [8 empty] | No |  |  |  | Adventitious carbon | Reliable, with two-point correction of energy scale
Ge | 3p3/2 | 125.2 | GeO2 | germanium(IV) dioxide | Nefedov V.I., Gati D., Dzhurinskii, B.F., Sergushin N.P., Salyn Y.V. | Zh. Neorg. Khimii 20, 2307 (1975) | [8 empty] | No |  |  |  | Adventitious carbon | Reliable, with two-point correction of energy scale
Ge | 3p3/2 | 124.2 | MoGe2 | molybdenum germanium imc | Khyzhun O.Y., Zaulychny Y.V., Zhurakovsky E.A. | J. Alloys and Compounds 244, 107 (1996) | Adequate | 0.2 |  |  | data |  |  |  | No | Mg |  | Au4f7 = 84.00 | Conductor | Reliable (reported energy within 300 eV of a reference energy) | alpha phase, crystal |  |  | 300 | Adequate | Orthorhombic structure.
Ge | 3p3/2 | 123.3 | MoGe2 | molybdenum germanium imc | Khyzhun O.Y., Zaulychny Y.V., Zhurakovsky E.A. | J. Alloys and Compounds 244, 107 (1996) | Adequate | 0.2 |  |  | data |  |  |  | No | Mg |  | Au4f7 = 84.00 | Conductor | Reliable (reported energy within 300 eV of a reference energy) | beta phase, crystal |  |  | 300 | Adequate | Tetragonal structure.
Ge | 3p3/2 | 122.1 | GeTe3As2 | germanium tritellurium diarsenide glasses | Hollinger G., Kumurdjian P., Mackowski J.M., Pertosa P., Porte L., Duc. T.M. | J. Electron Spectrosc. Relat. Phenom. 5, 237 (1974) | [8 empty] | No |  |  | Au, Pd FL | Gold | Reliable | sputtered
Ge | 3p3/2 | 122.7 | Ge | germanium | McGilp, J. F., Weightman, P. | J. Phys. C. 9, 3541 (1977) | [8 empty] | No |  |  | Onset of secondary emission, FL | Conductor | Calibration study | cleaved crystal |  |  |  |  | On = onset of secondary emission
Ge | 3p3/2 | 121.4 | Ge | germanium | Budhani R.C., Banerjee A., Goel T.C., Chipha K.L. | J. Non-Cryst. Solids 55, 93 (1983) | [8 empty] | No |  |  | Au | Conductor | Reliable, with two-point correction of energy scale
Ge | 3p3/2 | 122.8 | Ge2Se3 | germanium(III) triselenide | Ueno T. | Jpn J. Appl. Phys. 22, 1349 (1983) | [8 empty] | No |  |  | Au | Conductor | Reliable | heated
Ge | 3p3/2 | 124.1 | [GeCl(C6H5)3] | chlorotris(phenyl)germanium | Hoste S., Willeman H., Van De Vondel D., Van Der Kelen G.P. | J. Electron Spectrosc. Relat. Phenom. 5, 227 (1974) | [8 empty] | No |  |  |  | Internal hydrocarbon | Reliable, with two-point correction of energy scale
Ge | 3p3/2 | 122.15 | GeTe2 | germanium(IV) ditelluride | Hollinger G., Kumurdjian P., Mackowski J.M., Pertosa P., Porte L., Duc. T.M. | J. Electron Spectrosc. Relat. Phenom. 5, 237 (1974) | [8 empty] | No |  |  | Au, Pd FL | Gold | Reliable | sputtered
Ge | 3p3/2 | 122.1 | GeTe | germanium(II) telluride | Shalvoy R.B., Fisher G.B., Stiles P.J. | Phys. Rev. B 15, 1680 (1977) | [8 empty] | No |  |  | Au, Na1s-2p=1041.1 | Conductor | Reliable | sputtered
Ge | 3p3/2 | 123.3 | GeSe3 | germanium(VI) selenide | Ueno T. | Jpn J. Appl. Phys. 22, 1349 (1983) | [8 empty] | No |  |  | Au | Conductor | Reliable | heated
Ge | 3p3/2 | 123.3 | GeSe2 | germanium(IV) diselenide | Ueno T. | Jpn J. Appl. Phys. 22, 1349 (1983) | [8 empty] | No |  |  | Au | Conductor | Reliable | heated
Ge | 3p3/2 | 123.1 | GeSe2 | germanium(IV) diselenide | Ueno T., Odajima A. | Jpn. J. Appl. Phys. 21, 230 (1982) | [8 empty] | No |  |  | Au | Conductor | Reliable | vapor deposited
Ge | 3p3/2 | 123.1 | GeSe | germanium(II) selenide | Shalvoy R.B., Fisher G.B., Stiles P.J. | Phys. Rev. B 15, 1680 (1977) | [8 empty] | No |  |  | Au, Na1s-2p=1041.1 | Conductor | Reliable | cleaved crystal
Ge | 3p3/2 | 122.8 | GeSe | germanium(II) selenide | Ueno T. | Jpn J. Appl. Phys. 22, 1349 (1983) | [8 empty] | No |  |  | Au | Conductor | Reliable | heated
Ge | 3p3/2 | 121.8 | Ge | germanium | Khyzhun O.Y., Zaulychny Y.V., Zhurakovsky E.A. | J. Alloys and Compounds 244, 107 (1996) | Adequate | 0.2 |  |  | data |  |  |  | No | Mg |  | Au4f7 = 84.00 | Conductor | Reliable (reported energy within 300 eV of a reference energy) |  |  |  | 300 | Adequate
Ge | 3p3/2 | 124.3 | [GeI(C6H5)3] | iodo(triphenyl)germanium | Hoste S., Willeman H., Van De Vondel D., Van Der Kelen G.P. | J. Electron Spectrosc. Relat. Phenom. 5, 227 (1974) | [8 empty] | No |  |  |  | Internal hydrocarbon | Reliable, with two-point correction of energy scale
Ge | 3p3/2 | 125 | K2GeF6 | potassium hexafluorogermanate(IV) | Morgan, W. E., Van Wazer, J. R. | J. Phys. Chem. 77, 964 (1973) | [8 empty] | No |  |  |  | Adventitious carbon | Reliable, with two-point correction of energy scale
Ge | 3p3/2 | 121.3 | Ge | germanium | Hollinger G., Kumurdjian P., Mackowski J.M., Pertosa P., Porte L., Duc. T.M. | J. Electron Spectrosc. Relat. Phenom. 5, 237 (1974) | [8 empty] | No |  |  | Au, Pd FL | Gold | Reliable | sputtered
Ge | 3p3/2 | 121.2 | Ge | germanium | Shalvoy R.B., Fisher G.B., Stiles P.J. | Phys. Rev. B 15, 1680 (1977) | [8 empty] | No |  |  | Au, Na1s-2p=1041.1 | Conductor | Calibration study | scraped
Ge | 3p3/2 | 121 | Ge | germanium | Ueno T., Odajima A. | Jpn. J. Appl. Phys. 21, 230 (1982) | [8 empty] | No |  |  | Au | Conductor | Reliable | vapor deposited
Ge | 3p3/2 | 121.1 | Ge | germanium | Ueno T. | Jpn J. Appl. Phys. 22, 1349 (1983) | [8 empty] | No |  |  | Au | Conductor | Reliable | heated
Ge | 3s | 181.2 | Ge | germanium | McGilp, J. F., Weightman, P. | J. Phys. C. 9, 3541 (1977) | [8 empty] | No |  |  | Onset of secondary emission, FL | Conductor | Calibration study | cleaved crystal |  |  |  |  | On = onset of secondary emission
Ge | 3s | 180.9 | Ge | germanium | Shalvoy R.B., Fisher G.B., Stiles P.J. | Phys. Rev. B 15, 1680 (1977) | [8 empty] | No |  |  | Au, Na1s-2p=1041.1 | Conductor | Calibration study | scraped
Ge | 3s | 181.2 | Zn0.203Ge0.401P0.328 | zinc germanium phosphide | Kuhn W.K. | Surf. Sci. Spectra 3, 93 (1994) | Adequate |  |  | Shirley | mixed Gaussian/Lorentzian | 2.3 |  |  | No | Al |  | Au,Ag,Cu = 84.00,368.27,932.67 | Adventitious carbon | Reliable, with one-point correction of energy scale | crystal, sputtered |  |  | 298 | Good | FAT mode. Emission angle = 45 degrees. The sample was cleaned by Ar+ ion bombard angle of incidence = 40 degrees).
Ge | 4s | 10.6 | Ge | germanium | Satoh K., Takahashi T., Katayama-Yoshida H., Sagawa T. | J. Phys. Soc. Japan 54, 1214 (1985) | [8 empty] | No |  |  | Au | Gold | Reliable | polycrystalline
Ge | 4s | 11.5 | Cu88Ge12 | copper germanium alloy(88-12) | Satoh K., Takahashi T., Katayama-Yoshida H., Sagawa T. | J. Phys. Soc. Japan 54, 1214 (1985) | [8 empty] | No |  |  | Au | Gold | Reliable | polycrystalline
Hf | 3d3/2 | 1715.1 | Hf | hafnium | Huschka W., Ross D., Maier M., Umbach E. | J. Electron Spectrosc. Relat. Phemon. 46, 273, (1988) | [8 empty] | No |  |  | Ag,Cu,Au | Ag paste mount on met |  | scraped
Hf | 3d5/2 | 1660.6 | Hf | hafnium | Huschka W., Ross D., Maier M., Umbach E. | J. Electron Spectrosc. Relat. Phemon. 46, 273, (1988) | [8 empty] | No |  |  | Ag,Cu,Au | Ag paste mount on met |  | scraped
Hf | 3p1/2 | 2363 | Hf | hafnium | Huschka W., Ross D., Maier M., Umbach E. | J. Electron Spectrosc. Relat. Phemon. 46, 273, (1988) | [8 empty] | No |  |  | Ag,Cu,Au | Ag paste mount on met |  | scraped
Hf | 3p3/2 | 2107.4 | Hf | hafnium | Huschka W., Ross D., Maier M., Umbach E. | J. Electron Spectrosc. Relat. Phemon. 46, 273, (1988) | [8 empty] | No |  |  | Ag,Cu,Au | Ag paste mount on met |  | scraped
Hf | 4d5/2 | 211.5 | Hf | hafnium | Nyholm R., Berndtsson A., Martensson N. | J. Phys. 13, L1091 (1980) | [8 empty] | No |  |  | Au | Conductor | Calibration study
Hf | 4d5/2 | 214.1 | [Hf(OH)2(CH3CH(NH2)COO)2](NO3)2.3H2O | dihydroxybis(alpha-L-alanine)hafnium dinitrate trihydrate | Kharitonova L.C., Nefedov V.I., Pankratova L.N., Pershin V.L. | Zh. Neorg. Khimii 19, 860 (1974) | [8 empty] | No |  |  |  | Internal hydrocarbon | Reliable, with two-point correction of energy scale
Hf | 4d5/2 | 214 | [Hf(OH)2(CH3CH(NH2)COO)2]Cl2.3H2O | dihydroxybis(alpha-L-alinine)hafnium dichloride trihydrate | Kharitonova L.C., Nefedov V.I., Pankratova L.N., Pershin V.L. | Zh. Neorg. Khimii 19, 860 (1974) | [8 empty] | No |  |  |  | Internal hydrocarbon | Reliable, with two-point correction of energy scale
Hf | 4d5/2 | 213 | HfO2 | hafnium(IV) oxide | Sarma D.D., Rao C.N.R. | J. Electron Spectrosc. Relat. Phenom. 20, 25 (1980) | [8 empty] | No |  |  | Au | Gold | Reliable, with two-point correction of energy scale
Hf | 4d5/2 | 213.3 | HfO2 | hafnium(IV) oxide | Nefedov V.I., Gati D., Dzhurinskii, B.F., Sergushin N.P., Salyn Y.V. | Zh. Neorg. Khimii 20, 2307 (1975) | [8 empty] | No |  |  |  | Adventitious carbon | Reliable, with two-point correction of energy scale
Hf | 4f5/2 | 19.84 | HfO2 | hafnium(IV) oxide | Morant C., Galan L., Sanz, J.M. | Surf. Interface Anal. 16, 304 (1990) | [8 empty] | No |  |  | Ag3d5=368.2 | Conductor | Reliable | annealed under O2
Hf | 4f5/2 | 19.64 | HfO2 | hafnium(IV) oxide | Morant C., Galan L., Sanz, J.M. | Surf. Interface Anal. 16, 304 (1990) | [8 empty] | No |  |  | Ag3d5=368.2 | Conductor | Reliable | oxygen pressure
Hf | 4f5/2 | 15.98 | Hf | hafnium | Morant C., Galan L., Sanz, J.M. | Surf. Interface Anal. 16, 304 (1990) | [8 empty] | No |  |  | Ag3d5=368.2 | Conductor | Reliable | sputtered and heated
Hf | 4f5/2 | 17.8 | HfO2/C | hafnium dioxide/carbon | Lehan J.P., Mao Y., Bovard B.G., Macleod H.A. | Thin Solid Films 203, 227 (1991) | Good | 0.4 |  | Shirley | Gaussian | 2 |  |  | No | Mg |  | C1s=284.44 | Conductor | Reliable (reported energy within 300 eV of a reference energy) | metal foil, sputtered, thin film, vapor deposited |  |  | 300 | Adequate | HfO2/graphite. The surface was cleaned by Ar+ ion bombardment (time = 1min, angle of incidence = 70 degrees).
Hf | 4f7/2 | 17.2 | C10H10Br2Hf | hafnocene dibromide | Gassman P.G., Winter C.H. | Organometallics 10, 1592 (1991) | Adequate | 0.1 |  |  | data |  |  |  | No | Mg |  |  | Internal hydrocarbon | Reliable, with one-point correction of energy scale | crystal |  | X-ray Diffraction | 300 | Adequate | The sample was prepared onpolyethylene-coated aluminum chip, and the binding energy was calibrated against the C1s signal of polyethylene.
Hf | 4f7/2 | 17.3 | C10H10Cl2Hf | hafnocene dichloride | Gassman P.G., Winter C.H. | Organometallics 10, 1592 (1991) | Adequate | 0.1 |  |  | data |  |  |  | No | Mg |  |  | Internal hydrocarbon | Reliable, with one-point correction of energy scale | crystal |  | X-ray Diffraction | 300 | Adequate | The sample was prepared onpolyethylene-coated aluminum chip, and the binding energy was calibrated against the C1s signal of polyethylene.
Hf | 4f7/2 | 17.1 | C10H10I2Hf | hafnocene diiodide | Gassman P.G., Winter C.H. | Organometallics 10, 1592 (1991) | Adequate | 0.1 |  |  | data |  |  |  | No | Mg |  |  | Internal hydrocarbon | Reliable, with one-point correction of energy scale | crystal |  | X-ray Diffraction | 300 | Adequate | The sample was prepared onpolyethylene-coated aluminum chip, and the binding energy was calibrated against the C1s signal of polyethylene.
Hf | 4f7/2 | 14.31 | Hf | hafnium | Morant C., Galan L., Sanz, J.M. | Surf. Interface Anal. 16, 304 (1990) | [8 empty] | No |  |  | Ag3d5=368.2 | Conductor | Reliable | sputtered and heated
Hf | 4f7/2 | 14.35 | Hf | hafnium | Wagner C.D., Riggs W.M., Davis L.E., Moulder J.F., Muilenberg G.E. | Handbook of X-Ray Photoelectron Spectroscopy, Perkin-Elmer Corporation, Physical Electronics Division, Eden Prairie, Minn. 55344 (1979) | [8 empty] | No |  |  | Au,Cu | Conductor | Reliable, with two-point correction of energy scale | sputtered
Hf | 4f7/2 | 14.23 | Hf | hafnium | Nyholm R., Berndtsson A., Martensson N. | J. Phys. 13, L1091 (1980) | [8 empty] | No |  |  | Au | Conductor | Calibration study
Hf | 4f7/2 | 16.7 | HfO2 | hafnium(IV) oxide | Sarma D.D., Rao C.N.R. | J. Electron Spectrosc. Relat. Phenom. 20, 25 (1980) | [8 empty] | No |  |  | Au | Gold | Reliable, with two-point correction of energy scale
Hf | 4f7/2 | 18.13 | HfO2 | hafnium(IV) oxide | Morant C., Galan L., Sanz, J.M. | Surf. Interface Anal. 16, 304 (1990) | [8 empty] | No |  |  | Ag3d5=368.2 | Conductor | Reliable | annealed under O2
Hf | 4f7/2 | 17.93 | HfO2 | hafnium(IV) oxide | Morant C., Galan L., Sanz, J.M. | Surf. Interface Anal. 16, 304 (1990) | [8 empty] | No |  |  | Ag3d5=368.2 | Conductor | Reliable | oxygen pressure
Hf | 4f7/2 | 14.28 | Hf | hafnium | Powell C.J. | J. Electron Spectrosc. Relat. Phenom. 185, 1 (2012) | Good | 0.06 | [17 empty] | Recommended binding energy based on an analysis of at least two independent measurements in four Handbooks. Where necessary, the binding-energy scale was recalibrated using reference values from the U.K. National Physical Laboratory.
Hf | 4f7/2 | 14.4 | Hf | hafnium | Takano I., Isobe S., Sasaki T.A., Baba Y. | Appl. Surf. Sci. 37, 25 (1989) | Adequate |  |  |  | data |  |  |  | No | Mg |  | Au4f7= 84.00 | Conductor | Reliable (reported energy within 300 eV of a reference energy) |  |  |  | 293 | Good
Hf | 4f7/2 | 14.3 | Hf | hafnium | Baba Y., Sasaki T.A., Takano I. | J. Vac. Sci. Technol. A 6, 2945 (1988) | Adequate |  |  |  | data |  |  |  | No | Mg |  | Au4f7= 84.00 | Conductor | Reliable (reported energy within 300 eV of a reference energy) |  |  |  | 300 | Good
Hf | 4f7/2 | 15.3 | HfN0.19 | hafnium nitride (HfN0.19) | Baba Y., Sasaki T.A., Takano I. | J. Vac. Sci. Technol. A 6, 2945 (1988) | Adequate |  |  |  | data |  |  |  | No | Mg |  | Au4f7= 84.00 | Conductor | Reliable (reported energy within 300 eV of a reference energy) | implanted, semiconductor | X-ray Photoelectron Spectroscopy |  | 300 | Good | The nitrogenation was carried out by bombarding the metal with 8-keV Ar+ ions in nitrogen at 1.0E-3 Pa. The approximate thickness of the TiN films obtained under these conditions was ~7 nm which is complete with to the range of the Ar+ions.
Hf | 4f7/2 | 14.65 | HfN0.39 | hafnium nitride (HfN0.39) | Takano I., Isobe S., Sasaki T.A., Baba Y. | Appl. Surf. Sci. 37, 25 (1989) | Adequate |  |  |  | data |  |  |  | No | Mg |  | Au4f7= 84.00 | Conductor | Reliable (reported energy within 300 eV of a reference energy) | implanted | X-ray Photoelectron Spectroscopy |  | 293 | Good | The metal was implanted with 6 keV N2+ ions at the angle of 25 degree from the surface normal. The current density was 8 mkA/cm-2. Fluence was 9.6E16 ions/cm-3
Hf | 4f7/2 | 16.7 | C18H26Br2Hf | 1,1',2,2',3,4,4',5-octamethylhafnocene dibromide | Gassman P.G., Winter C.H. | Organometallics 10, 1592 (1991) | Adequate | 0.1 |  |  | data |  |  |  | No | Mg |  |  | Internal hydrocarbon | Reliable, with one-point correction of energy scale | crystal |  | X-ray Diffraction | 300 | Adequate | The sample was prepared onpolyethylene-coated aluminum chip, and the binding energy was calibrated against the C1s signal of polyethylene.
Hf | 4f7/2 | 16.8 | C18H26Cl2Hf | 1,1',2,2',3,4,4',5-octamethylhafnocene dichloride | Gassman P.G., Winter C.H. | Organometallics 10, 1592 (1991) | Adequate | 0.1 |  |  | data |  |  |  | No | Mg |  |  | Internal hydrocarbon | Reliable, with one-point correction of energy scale | crystal |  | X-ray Diffraction | 300 | Adequate | The sample was prepared onpolyethylene-coated aluminum chip, and the binding energy was calibrated against the C1s signal of polyethylene.
Hf | 4f7/2 | 16.8 | C18H26I2Hf | 1,1',2,2',3,4,4',5-octamethylhafnocene diiodide | Gassman P.G., Winter C.H. | Organometallics 10, 1592 (1991) | Adequate | 0.1 |  |  | data |  |  |  | No | Mg |  |  | Internal hydrocarbon | Reliable, with one-point correction of energy scale | crystal |  | X-ray Diffraction | 300 | Adequate | The sample was prepared onpolyethylene-coated aluminum chip, and the binding energy was calibrated against the C1s signal of polyethylene.
Hf | 4f7/2 | 16.9 | C16H22Br2Hf | 1,1',2,2',4,4'-hexamethylhafnocene dibromide | Gassman P.G., Winter C.H. | Organometallics 10, 1592 (1991) | Adequate | 0.1 |  |  | data |  |  |  | No | Mg |  |  | Internal hydrocarbon | Reliable, with one-point correction of energy scale | crystal |  | X-ray Diffraction | 300 | Adequate | The sample was prepared onpolyethylene-coated aluminum chip, and the binding energy was calibrated against the C1s signal of polyethylene.
Hf | 4f7/2 | 17 | C16H22Cl2Hf | 1,1',2,2',4,4'-hexamethylhafnocene dichloride | Gassman P.G., Winter C.H. | Organometallics 10, 1592 (1991) | Adequate | 0.1 |  |  | data |  |  |  | No | Mg |  |  | Internal hydrocarbon | Reliable, with one-point correction of energy scale | crystal |  | X-ray Diffraction | 300 | Adequate | The sample was prepared onpolyethylene-coated aluminum chip, and the binding energy was calibrated against the C1s signal of polyethylene.
Hf | 4f7/2 | 16.9 | C16H22I2Hf | 1,1',2,2',4,4'-hexamethylhafnocene diiodide | Gassman P.G., Winter C.H. | Organometallics 10, 1592 (1991) | Adequate | 0.1 |  |  | data |  |  |  | No | Mg |  |  | Internal hydrocarbon | Reliable, with one-point correction of energy scale | crystal |  | X-ray Diffraction | 300 | Adequate | The sample was prepared onpolyethylene-coated aluminum chip, and the binding energy was calibrated against the C1s signal of polyethylene.
Hf | 4f7/2 | 16.7 | C20H30Br2Hf | 1,1,'2,2',3,3',4,4',5,5'-decametylhafnocene dibromide | Gassman P.G., Winter C.H. | Organometallics 10, 1592 (1991) | Adequate | 0.1 |  |  | data |  |  |  | No | Mg |  |  | Internal hydrocarbon | Reliable, with one-point correction of energy scale | crystal |  | X-ray Diffraction | 300 | Adequate | The sample was prepared onpolyethylene-coated aluminum chip, and the binding energy was calibrated against the C1s signal of polyethylene.
Hf | 4f7/2 | 16.7 | C20H30Cl2Hf | 1,1,'2,2',3,3',4,4',5,5'-decametylhafnocene dichloride | Gassman P.G., Winter C.H. | Organometallics 10, 1592 (1991) | Adequate | 0.1 |  |  | data |  |  |  | No | Mg |  |  | Internal hydrocarbon | Reliable, with one-point correction of energy scale | crystal |  | X-ray Diffraction | 300 | Adequate | The sample was prepared onpolyethylene-coated aluminum chip, and the binding energy was calibrated against the C1s signal of polyethylene.
Hf | 4f7/2 | 16.6 | C20H30I2Hf | 1,1,'2,2',3,3',4,4',5,5'-decametylhafnocene diiodide | Gassman P.G., Winter C.H. | Organometallics 10, 1592 (1991) | Adequate | 0.1 |  |  | data |  |  |  | No | Mg |  |  | Internal hydrocarbon | Reliable, with one-point correction of energy scale | crystal |  | X-ray Diffraction | 300 | Adequate | The sample was prepared onpolyethylene-coated aluminum chip, and the binding energy was calibrated against the C1s signal of polyethylene.
Hf | 4f7/2 | 16.9 | C15H20Br2Hf | 1,2,3,4,5-pentamethylhafnocene dibromide | Gassman P.G., Winter C.H. | Organometallics 10, 1592 (1991) | Adequate | 0.1 |  |  | data |  |  |  | No | Mg |  |  | Internal hydrocarbon | Reliable, with one-point correction of energy scale | crystal |  | X-ray Diffraction | 300 | Adequate | The sample was prepared onpolyethylene-coated aluminum chip, and the binding energy was calibrated against the C1s signal of polyethylene.
Hf | 4f7/2 | 17 | C15H20Cl2Hf | 1,2,3,4,5-pentamethylhafnocene dichloride | Gassman P.G., Winter C.H. | Organometallics 10, 1592 (1991) | Adequate | 0.1 |  |  | data |  |  |  | No | Mg |  |  | Internal hydrocarbon | Reliable, with one-point correction of energy scale | crystal |  | X-ray Diffraction | 300 | Adequate | The sample was prepared onpolyethylene-coated aluminum chip, and the binding energy was calibrated against the C1s signal of polyethylene.
Hf | 4f7/2 | 17 | C15H20I2Hf | 1,2,3,4,5-pentamethylhafnocene diiodide | Gassman P.G., Winter C.H. | Organometallics 10, 1592 (1991) | Adequate | 0.1 |  |  | data |  |  |  | No | Mg |  |  | Internal hydrocarbon | Reliable, with one-point correction of energy scale | crystal |  | X-ray Diffraction | 300 | Adequate | The sample was prepared onpolyethylene-coated aluminum chip, and the binding energy was calibrated against the C1s signal of polyethylene.
Hf | 4f7/2 | 17 | C13H16Br2Hf | 1,2,4-trimethylhafnocene dibromide | Gassman P.G., Winter C.H. | Organometallics 10, 1592 (1991) | Adequate | 0.1 |  |  | data |  |  |  | No | Mg |  |  | Internal hydrocarbon | Reliable, with one-point correction of energy scale | crystal |  | X-ray Diffraction | 300 | Adequate | The sample was prepared onpolyethylene-coated aluminum chip, and the binding energy was calibrated against the C1s signal of polyethylene.
Hf | 4f7/2 | 17.1 | C13H16Cl2Hf | 1,2,4-trimethylhafnocene dichloride | Gassman P.G., Winter C.H. | Organometallics 10, 1592 (1991) | Adequate | 0.1 |  |  | data |  |  |  | No | Mg |  |  | Internal hydrocarbon | Reliable, with one-point correction of energy scale | crystal |  | X-ray Diffraction | 300 | Adequate | The sample was prepared onpolyethylene-coated aluminum chip, and the binding energy was calibrated against the C1s signal of polyethylene.
Hf | 4f7/2 | 17 | C13H16I2Hf | 1,2,4-trimethylhafnocene diiodide | Gassman P.G., Winter C.H. | Organometallics 10, 1592 (1991) | Adequate | 0.1 |  |  | data |  |  |  | No | Mg |  |  | Internal hydrocarbon | Reliable, with one-point correction of energy scale | crystal |  | X-ray Diffraction | 300 | Adequate | The sample was prepared onpolyethylene-coated aluminum chip, and the binding energy was calibrated against the C1s signal of polyethylene.
Hf | 4f7/2 | 16.7 | (((CH3)3Si)3C5H2)2HfCl2 | dichlorobis[(1,2,3,4,5-eta)-tris(trimethylsilyl)-2,4-cyclopentadien-1-yl]hafnium | Gassman P.G., Deck P.A., Winter C.H., Dobbs D.A., Cao D.H. | Organometallics 11, 959 (1992) | Adequate | 0.1 |  |  | data |  |  |  | No | Mg |  |  | Internal hydrocarbon | Reliable, with one-point correction of energy scale | powder (when a special point is made in the article) |  |  | 300 | Adequate | The sample was finely dispersed on the surface of a polyethylene film, and the binding energy was calibrated against the C1s signal of polyethylene.
Hf | 4f7/2 | 16.2 | HfO2/C | hafnium dioxide/carbon | Lehan J.P., Mao Y., Bovard B.G., Macleod H.A. | Thin Solid Films 203, 227 (1991) | Good | 0.4 |  | Shirley | Gaussian | 2.1 |  |  | No | Mg |  | C1s=284.44 | Conductor | Reliable (reported energy within 300 eV of a reference energy) | sputtered, thin film, vapor deposited |  |  | 300 | Adequate | HfO2/graphite. The surface was cleaned by Ar+ ion bombardment (time = 1min, angle of incidence = 70 degrees).
Hf | 4p3/2 | 381.1 | HfO2 | hafnium(IV) oxide | Sarma D.D., Rao C.N.R. | J. Electron Spectrosc. Relat. Phenom. 20, 25 (1980) | [8 empty] | No |  |  | Au | Gold | Reliable, with two-point correction of energy scale
Hf | 4p3/2 | 380.7 | Hf | hafnium | Nyholm R., Berndtsson A., Martensson N. | J. Phys. 13, L1091 (1980) | [8 empty] | No |  |  | Au | Conductor | Calibration study
Hf | 4p3/2 | 380 | HfB2 | hafnium diboride | Mavel G., Escard J., Costa P., Castaing J. | Surf. Sci. 35, 109 (1973) | [8 empty] | No |  |  |  | Adventitious carbon | Reliable, with two-point correction of energy scale
Hf | 5p3/2 | 29.9 | Hf | hafnium | Nyholm R., Berndtsson A., Martensson N. | J. Phys. 13, L1091 (1980) | [8 empty] | No |  |  | Au | Conductor | Calibration study
Hf | 5p3/2 | 30.1 | HfO2 | hafnium(IV) oxide | Sarma D.D., Rao C.N.R. | J. Electron Spectrosc. Relat. Phenom. 20, 25 (1980) | [8 empty] | No |  |  | Au | Gold | Reliable, with two-point correction of energy scale
Hf | 5s | 64.5 | HfO2 | hafnium(IV) oxide | Sarma D.D., Rao C.N.R. | J. Electron Spectrosc. Relat. Phenom. 20, 25 (1980) | [8 empty] | No |  |  | Au | Gold | Reliable, with two-point correction of energy scale
Hf | 5s | 64.2 | Hf | hafnium | Nyholm R., Berndtsson A., Martensson N. | J. Phys. 13, L1091 (1980) | [8 empty] | No |  |  | Au | Conductor | Calibration study
Hg | 4d3/2 | 379 | HgO | mercury(II) oxide | Humbert P. | Solid State Commun. 60, 21 (1986) | Adequate | 0.1 |  |  | data |  |  |  | No | Al |  | Au,Ag,Cu = 84.00,368.27,932.67 | Adventitious carbon | Reliable, with one-point correction of energy scale | crystal | X-ray Diffraction | X-ray Diffraction | 300 | Good | The metal oxygen/ratio derived from the Hg4f7/2 and O1s peak areas using the tabulated atomic sensitivity factors, was found to be 1.18.
Hg | 4d5/2 | 359.76 | HgO | mercury(II) oxide | Humbert P. | Solid State Commun. 60, 21 (1986) | Adequate | 0.1 |  |  | data |  |  |  | No | Al |  | Au,Ag,Cu = 84.00,368.27,932.67 | Adventitious carbon | Reliable, with one-point correction of energy scale | crystal | X-ray Diffraction | X-ray Diffraction | 300 | Good | The metal oxygen/ratio derived from the Hg4f7/2 and O1s peak areas using the tabulated atomic sensitivity factors, was found to be 1.18.
Hg | 4d5/2 | 359.3 | Hg | mercury | Svensson S., Martensson N., Basilier E., Malmqvist P.A., Gelius U., Siegbahn K. | J. Electron Spectrosc. Relat. Phenom. 9, 51 (1976) | [8 empty] | No |  |  | FL | Conductor |  | vapor deposited
Hg | 4d5/2 | 359.66 | Cd0.11Hg0.89Te | cadmium mercury telluride (Cd0.11Hg0.89Te) | Terekhov V.A., Kashkarov V.M., Teterin Yu. A., Rarenko I.M., Domashevskaya E.P. | Fizika i Tekhnika Poluprovodnikov 20, 1658 (1986) | Adequate |  |  |  | data |  |  |  | Yes | Al |  |  | Adventitious carbon | Reliable, with one-point correction of energy scale | crystal, semiconductor |  |  | 300 | Adequate
Hg | 4d5/2 | 359.84 | HgTe | mercury telluride | Terekhov V.A., Kashkarov V.M., Teterin Yu. A., Rarenko I.M., Domashevskaya E.P. | Fizika i Tekhnika Poluprovodnikov 20, 1658 (1986) | Adequate |  |  |  | data |  |  |  | Yes | Al |  |  | Adventitious carbon | Reliable, with one-point correction of energy scale | crystal, semiconductor |  |  | 300 | Adequate
Hg | 4d5/2 | 359.48 | Cd0.28Hg0.72Te | cadmium mercury telluride (Cd0.28Hg0.72Te) | Terekhov V.A., Kashkarov V.M., Teterin Yu. A., Rarenko I.M., Domashevskaya E.P. | Fizika i Tekhnika Poluprovodnikov 20, 1658 (1986) | Adequate |  |  |  | data |  |  |  | Yes | Al |  |  | Adventitious carbon | Reliable, with one-point correction of energy scale | crystal, semiconductor |  |  | 300 | Adequate
Hg | 4d5/2 | 359.6 | Cd0.45Hg0.55Te | cadmium mercury telluride (Cd0.45Hg0.55Te) | Terekhov V.A., Kashkarov V.M., Teterin Yu. A., Rarenko I.M., Domashevskaya E.P. | Fizika i Tekhnika Poluprovodnikov 20, 1658 (1986) | Adequate |  |  |  | data |  |  |  | Yes | Al |  |  | Adventitious carbon | Reliable, with one-point correction of energy scale | crystal, semiconductor |  |  | 300 | Adequate
Hg | 4d5/2 | 359.73 | Cd0.33Hg0.67Te | cadmium mercury telluride (Cd0.33Hg0.67Te) | Terekhov V.A., Kashkarov V.M., Teterin Yu. A., Rarenko I.M., Domashevskaya E.P. | Fizika i Tekhnika Poluprovodnikov 20, 1658 (1986) | Adequate |  |  |  | data |  |  |  | Yes | Al |  |  | Adventitious carbon | Reliable, with one-point correction of energy scale | crystal, semiconductor |  |  | 300 | Adequate
Hg | 4f5/2 | 104.6 | Hg/CO/W | mercury/carbon oxide/tungsten | Zhao Y.B., Gomer R. | Surf. Sci. 271, 85 (1992) | Adequate |  |  |  | data |  |  |  | No |  |  | FL = Fermi level | Conductor | Reliable (reported energy within 300 eV of a reference energy) | surface coverage from 1ML to 2ML (1ML <= coverage < 2ML), adsorbed, multilayer structure, oxidizing atmosphere, vapor deposited |  | Low-energy Electron Diffraction |  | Good | 1 ML Hg/0.7 ML CO/W(110).
Hg | 4f5/2 | 104 | Hg | mercury | Rogers J.D., Sundaram V.S., Kleiman G.G., Castro, C.G.C., Douglas R.A., Peterlevitz A.C. | J. Phys. F. 12, 2097 (1982) | [8 empty] | No |  |  | Au | Conductor | Reliable, with two-point correction of energy scale | sputtered
Hg | 4f5/2 | 104.78 | HgO | mercury(II) oxide | Humbert P. | Solid State Commun. 60, 21 (1986) | Adequate | 0.05 |  |  | data |  |  |  | No | Al |  | Au,Ag,Cu = 84.00,368.27,932.67 | Adventitious carbon | Reliable, with one-point correction of energy scale | crystal | X-ray Diffraction | X-ray Diffraction | 300 | Good | The metal oxygen/ratio derived from the Hg4f7/2 and O1s peak areas using the tabulated atomic sensitivity factors, was found to be 1.18.
Hg | 4f5/2 | 104.6 | Hg/W | mercury/tungsten | Zhao Y.B., Gomer R. | Surf. Sci. 271, 85 (1992) | Adequate |  |  |  | data |  |  |  | No |  |  | FL = Fermi level | Conductor | Reliable (reported energy within 300 eV of a reference energy) | surface coverage from 1ML to 2ML (1ML <= coverage < 2ML), multilayer, thin layer, vapor deposited |  | Low-energy Electron Diffraction |  | Good | 1 MLand 5 ML Hg/W(110).
Hg | 4f5/2 | 104.6 | Hg/H2/W | mercury/hydrogen/tungsten | Zhao Y.B., Gomer R. | Surf. Sci. 271, 85 (1992) | Adequate |  |  |  | data |  |  |  | No |  |  | FL = Fermi level | Conductor | Reliable (reported energy within 300 eV of a reference energy) | surface coverage from 1ML to 2ML (1ML <= coverage < 2ML), adsorbed, multilayer structure, thin layer, vapor deposited |  | Low-energy Electron Diffraction |  | Good | 1 ML Hg/1 ML H/W(110).
Hg | 4f5/2 | 104.6 | Hg/O2/W | mercury/oxygen/tungsten | Zhao Y.B., Gomer R. | Surf. Sci. 271, 85 (1992) | Adequate |  |  |  | data |  |  |  | No |  |  | FL = Fermi level | Conductor | Reliable (reported energy within 300 eV of a reference energy) | surface coverage from 1ML to 2ML (1ML <= coverage < 2ML), adsorbed, multilayer structure, oxygen pressure, vapor deposited |  | Low-energy Electron Diffraction |  | Good | 1 ML Hg/0.6 ML O/W(110).
Hg | 4f7/2 | 100.5 | Hg/W | mercury/tungsten | Zhao Y.B., Gomer R. | Surf. Sci. 271, 85 (1992) | Adequate |  |  |  | data |  |  |  | No |  |  | FL = Fermi level | Conductor | Reliable (reported energy within 300 eV of a reference energy) | surface coverage from 1ML to 2ML (1ML <= coverage < 2ML), multilayer, thin layer, vapor deposited |  | Low-energy Electron Diffraction |  | Good | 1 ML and 5 ML Hg/W(110).
Hg | 4f7/2 | 100.5 | Hg/O2/W | mercury/oxygen/tungsten | Zhao Y.B., Gomer R. | Surf. Sci. 271, 85 (1992) | Adequate |  |  |  | data |  |  |  | No |  |  | FL = Fermi level | Conductor | Reliable (reported energy within 300 eV of a reference energy) | surface coverage from 1ML to 2ML (1ML <= coverage < 2ML), adsorbed, multilayer structure, oxygen pressure, vapor deposited |  | Low-energy Electron Diffraction |  | Good | 1 ML Hg/0.6 ML O/W(110).
Hg | 4f7/2 | 100.8 | [(Pt(P(C6H5)3)2S)2Hg(C6H5)2PCH2CH2P(C6H5)2)][PF6]2 | di(platinum bis(triphenylphosphine) mu-sulfide) mercury 1,2-bis(diphenylphosphino)ethane bishexafluorophosphate | Aw B.H., Look K.K., Chan H.S.O., Tan K.L., Hor T.S.A. | J. Chem. Soc. Dalton Trans. 3177 (1994) | Adequate | 0.3 |  | other | Gaussian | 1.8 |  |  | No | Mg |  | Au,Cu = 84.00,932.67 | Internal hydrocarbon | Reliable, with one-point correction of energy scale | solid on double-sided tape |  |  | 300 | Adequate | [(Pt(P(C6H5)3)2(mu3-S))2Hg(C6H5)2PCH2CH2P(C6H5)2)][PF6]2. FRR mode. No radiation
Hg | 4f7/2 | 100.4 | [(Pt2(P(C6H5)3)4S2)2Hg][PF6]2 | bis(diplatinum tetrakis(triphenylphosphine) di(mu-sulfide)) mercury bishexafluorophosphate | Aw B.H., Look K.K., Chan H.S.O., Tan K.L., Hor T.S.A. | J. Chem. Soc. Dalton Trans. 3177 (1994) | Adequate | 0.3 |  | other | Gaussian | 1.5 |  |  | No | Mg |  | Au,Cu = 84.00,932.67 | Internal hydrocarbon | Reliable, with one-point correction of energy scale | solid on double-sided tape |  |  | 300 | Adequate | [(Pt2(P(C6H5)3)4(mu3-S)2)2Hg][PF6]2. FRR mode. No radiation damage was detected.
Hg | 4f7/2 | 100.6 | Hg0.7Ba2.4CaCu2O8 | mercury barium calcium copper octaoxide | Vasquez R.P., Rupp M., Gupta A., Tsuei C.C. | Phys. Rev. B 51, 15657 (1995) | Adequate |  |  |  | data | 1.5 |  |  | Yes | Al |  | FL = Fermi level | Conductor | Reliable (reported energy within 300 eV of a reference energy) | chemically etched, thin film | X-ray Photoelectron Spectroscopy |  | 300 | Good | FAT mode. Tc = 123 K.
Hg | 4f7/2 | 101.5 | (CH3(CH2)20C(O)O)2Hg/CaF2 | mercuric behenate/calcium difluoride | Zylberajch-Antoine C., Barraud A., Roulet H., Dufour G. | Appl. Surf. Sci. 52, 323 (1991) | Adequate |  |  | Shirley | data |  |  |  | No | Mg |  |  | Internal hydrocarbon | Reliable, with one-point correction of energy scale | multilayer |  |  | 300 | Adequate | Langmuir-Blodgette film. Aliphatic carbons were used for charge reference. FAT mode. Docosanoic acid mercury salt.
Hg | 4f7/2 | 100.1 | [P(C6H5)3Pt(AuP(C6H5)3)6(HgNO3)]NO3 | nitrato(triphenylhosphine)hexakis(triphenylphosphinegold)mercury platinum nitrate | Shul'ga Y.M., Bulatov A.V., Gould R.A.T., Konze W.V., Pignolet L.H. | Inorg. Chem. 31, 4704 (1992) | Adequate |  |  |  | data |  |  |  | No | Mg |  | Au4f7 = 84.00 | Internal hydrocarbon | Reliable, with two-point correction of energy scale | solid sample mounted on tape |  |  | 300 | Adequate | The Pt4f7/2/Au4f7/2 intensity ratio was 0.23.
Hg | 4f7/2 | 100.3 | [P(C6H5)3Pt(AuP(C6H5)3)5(HgNO3)2]NO3 | dinitrato(triphenylhosphine)pentakis(triphenylphosphinegold)dimercury platinum nitrate | Shul'ga Y.M., Bulatov A.V., Gould R.A.T., Konze W.V., Pignolet L.H. | Inorg. Chem. 31, 4704 (1992) | Adequate |  |  |  | data |  |  |  | No | Mg |  | Au4f7 = 84.00 | Internal hydrocarbon | Reliable, with two-point correction of energy scale | solid sample mounted on tape |  |  | 300 | Adequate | The Pt4f7/2/Au4f7/2 intensity ratio was 0.26.
Hg | 4f7/2 | 100 | HgS | mercuric sulfide | Zylberajch-Antoine C., Barraud A., Roulet H., Dufour G. | Appl. Surf. Sci. 52, 323 (1991) | Adequate |  |  | Shirley | data |  |  |  | No | Mg |  |  | Adventitious carbon | Reliable, with one-point correction of energy scale | beta phase, powder (when a special point is made in the article) |  |  | 300 | Adequate | Beta-HgS black powder. FAT mode.
Hg | 4f7/2 | 101 | HgS | mercuric sulfide | Zylberajch-Antoine C., Barraud A., Roulet H., Dufour G. | Appl. Surf. Sci. 52, 323 (1991) | Adequate |  |  | Shirley | data |  |  |  | No | Mg |  |  | Adventitious carbon | Reliable, with one-point correction of energy scale | alpha phase, powder (when a special point is made in the article) |  |  | 300 | Adequate | Alpha-HgS red powder. FAT mode.
Hg | 4f7/2 | 100.5 | Hg/CO/W | mercury/carbon oxide/tungsten | Zhao Y.B., Gomer R. | Surf. Sci. 271, 85 (1992) | Adequate |  |  |  | data |  |  |  | No |  |  | FL = Fermi level | Conductor | Reliable (reported energy within 300 eV of a reference energy) | surface coverage from 1ML to 2ML (1ML <= coverage < 2ML), adsorbed, multilayer structure, oxidizing atmosphere, vapor deposited |  | Low-energy Electron Diffraction |  | Good | 1 ML Hg/0.7 ML CO/W(110).
Hg | 4f7/2 | 100.77 | HgO | mercury(II) oxide | Humbert P. | Solid State Commun. 60, 21 (1986) | Adequate | 0.05 |  |  | data |  |  |  | No | Al |  | Au,Ag,Cu = 84.00,368.27,932.67 | Adventitious carbon | Reliable, with one-point correction of energy scale | crystal | X-ray Diffraction | X-ray Diffraction | 300 | Good | The metal oxygen/ratio derived from the Hg4f7/2 and O1s peak areas using the tabulated atomic sensitivity factors, was found to be 1.18.
Hg | 4f7/2 | 99.82 | Hg | mercury | Powell C.J. | J. Electron Spectrosc. Relat. Phenom. 185, 1 (2012) | Good | 0.06 | [17 empty] | Recommended binding energy based on an analysis of at least two independent measurements in four Handbooks. Where necessary, the binding-energy scale was recalibrated using reference values from the U.K. National Physical Laboratory.
Hg | 4f7/2 | 100.7 | HgI2 | mercury(II) diiodide | Seals R.D., Alexander R., Taylor, L.T., Dillard, J.G. | Inorg. Chem. 12, 2486 (1973) | [8 empty] | No |  |  | Au | Conductor | Reliable, with two-point correction of energy scale | thin layer
Hg | 4f7/2 | 100.9 | Hg2I2 | mercury(I) iodide | Nefedov V.I., Salyn Y.V., Keller X. | Zh. Neorg. Khimii 24, 2564 (1979) | [8 empty] | No |  |  |  | Adventitious carbon | Reliable, with two-point correction of energy scale
Hg | 4f7/2 | 101.1 | Hg2(NO2)2 | dimercury(I) dinitrite | Nefedov V.I., Salyn Y.V., Keller X. | Zh. Neorg. Khimii 24, 2564 (1979) | [8 empty] | No |  |  |  | Adventitious carbon | Reliable, with two-point correction of energy scale
Hg | 4f7/2 | 101.2 | Hg2(NO3)2 | mercury(I) nitrate | Nefedov V.I., Salyn Y.V., Keller X. | Zh. Neorg. Khimii 24, 2564 (1979) | [8 empty] | No |  |  |  | Adventitious carbon | Reliable, with two-point correction of energy scale
Hg | 4f7/2 | 101.1 | Hg3PO4 | mercury(I) phosphate | Nefedov V.I., Salyn Y.V., Keller X. | Zh. Neorg. Khimii 24, 2564 (1979) | [8 empty] | No |  |  |  | Adventitious carbon | Reliable, with two-point correction of energy scale
Hg | 4f7/2 | 101 | Hg2SO4 | mercury(I) sulfate | Nefedov V.I., Salyn Y.V., Keller X. | Zh. Neorg. Khimii 24, 2564 (1979) | [8 empty] | No |  |  |  | Adventitious carbon | Reliable, with two-point correction of energy scale
Hg | 4f7/2 | 100.8 | HgO | mercury(II) oxide | Nefedov V.I., Salyn Y.V., Solozhenkin P.M., Pulatov G.Y. | Surf. Interface Anal. 2, 171 (1980) | [8 empty] | No |  |  |  | Adventitious carbon | Reliable, with two-point correction of energy scale
Hg | 4f7/2 | 100.8 | HgO | mercury(II) oxide | Nefedov V.I., Salyn Y.V., Keller X. | Zh. Neorg. Khimii 24, 2564 (1979) | [8 empty] | No |  |  |  | Adventitious carbon | Reliable, with two-point correction of energy scale
Hg | 4f7/2 | 99.7 | Hg | mercury | Brinen J.S., McClure J.E. | Anal. Lett. 5, 737 (1972) | [8 empty] | No |  |  | Pt4f7=71.3 | Conductor | Reliable, with two-point correction of energy scale | electrolytic reduction
Hg | 4f7/2 | 99.9 | Hg | mercury | Wagner C.D., Riggs W.M., Davis L.E., Moulder J.F., Muilenberg G.E. | Handbook of X-Ray Photoelectron Spectroscopy, Perkin-Elmer Corporation, Physical Electronics Division, Eden Prairie, Minn. 55344 (1979) | [8 empty] | No |  |  | Au,Cu | Conductor | Reliable, with two-point correction of energy scale | sputtered
Hg | 4f7/2 | 99.8 | Hg | mercury | Seals R.D., Alexander R., Taylor, L.T., Dillard, J.G. | Inorg. Chem. 12, 2486 (1973) | [8 empty] | No |  |  | Au | Conductor | Reliable, with two-point correction of energy scale | thin layer
Hg | 4f7/2 | 99.9 | Hg | mercury | Svensson S., Martensson N., Basilier E., Malmqvist P.A., Gelius U., Siegbahn K. | J. Electron Spectrosc. Relat. Phenom. 9, 51 (1976) | [8 empty] | No |  |  | FL | Conductor | Reliable | vapor deposited
Hg | 4f7/2 | 101.4 | [Hg(SCN)4(P(C6H5)4)2] | tetraphenylphosphoniumtetrakis(thiocyanato-S)mercury | Folkesson B., Larsson R. | J. Electron Spectrosc. Relat. Phenom. 26, 157 (1982) | [8 empty] | No |  |  |  | IC=285.5
Hg | 4f7/2 | 101.25 | [Hg(C6H5C(O)CHC(S)C6H5)2] | bis(1,3-diphenyl-3-thioxo-1-(propanonato-O,S))mercury | Thomas V.P., Beyer L., Hennig K., Hoyer E., Nefedov V.I., Zumadilov E.K. | Z. Anorg. Allg. Chem. 437, 299 (1977) | [8 empty] | No |  |  |  | Internal hydrocarbon | Reliable, with two-point correction of energy scale
Hg | 4f7/2 | 100.8 | Hg2(C2H3O2)2 | dimercury(I) diacetate | Nefedov V.I., Salyn Y.V., Keller X. | Zh. Neorg. Khimii 24, 2564 (1979) | [8 empty] | No |  |  |  | Internal hydrocarbon | Reliable, with two-point correction of energy scale
Hg | 4f7/2 | 101.1 | Hg2C2O4 | dimercury(I) oxalate | Nefedov V.I., Salyn Y.V., Keller X. | Zh. Neorg. Khimii 24, 2564 (1979) | [8 empty] | No |  |  |  | Adventitious carbon | Reliable, with two-point correction of energy scale
Hg | 4f7/2 | 101.3 | [Hg(H2NC(O)NHC(O)NH2)2]Cl2 | bis(imidodicarboniadiamide-O,O')mercury dichloride | Yoshida T., Yamasaki K., Sawada S. | Bull. Chem. Soc. Jpn. 51, 1561 (1978) | [8 empty] | No |  |  |  | Adventitious carbon | Reliable, with two-point correction of energy scale
Hg | 4f7/2 | 100.5 | K2[Hg(SCN)4] | dipotassium tetrakis(thiocyanato)mercurate | Folkesson B., Larsson R. | J. Electron Spectrosc. Relat. Phenom. 26, 157 (1982) | [8 empty] | No |  |  |  | K2p3=292.2
Hg | 4f7/2 | 101 | HgBr2 | mercury(II) bromide | Seals R.D., Alexander R., Taylor, L.T., Dillard, J.G. | Inorg. Chem. 12, 2486 (1973) | [8 empty] | No |  |  | Au | Conductor | Reliable, with two-point correction of energy scale | thin layer
Hg | 4f7/2 | 100.7 | Hg2Br2 | mercury(I) bromide | Nefedov V.I., Salyn Y.V., Keller X. | Zh. Neorg. Khimii 24, 2564 (1979) | [8 empty] | No |  |  |  | Adventitious carbon | Reliable, with two-point correction of energy scale
Hg | 4f7/2 | 100.2 | Cd0.2Hg0.8Te | cadmium mercury tellurium imc | Sun T.S., Buchner S.P., Byer N.E. | J. Vac. Sci. Technol. 17, 1067 (1980) | [8 empty] | No |  |  | Au | Adventitious carbon | Two-point correction of energy scale | chemically etched
Hg | 4f7/2 | 101.4 | HgCl2 | mercury(II) chloride | Seals R.D., Alexander R., Taylor, L.T., Dillard, J.G. | Inorg. Chem. 12, 2486 (1973) | [8 empty] | No |  |  | Au | Conductor | Reliable, with two-point correction of energy scale | thin layer
Hg | 4f7/2 | 100.8 | Hg2Cl2 | dimercury(I) chloride | Nefedov V.I., Salyn Y.V., Keller X. | Zh. Neorg. Khimii 24, 2564 (1979) | [8 empty] | No |  |  |  | Adventitious carbon | Reliable, with two-point correction of energy scale
Hg | 4f7/2 | 101.2 | HgF2 | mercury(II) difluoride | Seals R.D., Alexander R., Taylor, L.T., Dillard, J.G. | Inorg. Chem. 12, 2486 (1973) | [8 empty] | No |  |  | Au | Conductor | Reliable, with two-point correction of energy scale | thin layer
Hg | 4f7/2 | 101.3 | [Hg(C2H3O2)(C6H4)N(C2H5)2] | acetato(4-(diethylamino)-phenyl)mercury | Nefedov V.I., Salyn Y.V., Solozhenkin P.M., Pulatov G.Y. | Surf. Interface Anal. 2, 171 (1980) | [8 empty] | No |  |  |  | Adventitious carbon | Reliable, with two-point correction of energy scale
Hg | 4f7/2 | 100.5 | Hg/H2/W | mercury/hydrogen/tungsten | Zhao Y.B., Gomer R. | Surf. Sci. 271, 85 (1992) | Adequate |  |  |  | data |  |  |  | No |  |  | FL = Fermi level | Conductor | Reliable (reported energy within 300 eV of a reference energy) | surface coverage from 1ML to 2ML (1ML <= coverage < 2ML), adsorbed, multilayer structure, thin layer, vapor deposited |  | Low-energy Electron Diffraction |  | Good | 1 ML Hg/1 ML H/W(110).
Hg | 4f7/2 | 99.91 | HgTe | mercury telluride | Faurie J.P., Hsu C., Duc T.M. | J. Vac. Sci. Technol. A 5, 3074 (1987) | Adequate | 0.03 |  |  | data |  |  |  | Yes | other source |  |  | Valence band minimum | Reliable (reported energy within 300 eV of a reference energy) | semiconductor |  |  | 300 | Adequate
Hg | 4f7/2 | 100.5 | HgI2((CH3)2NC6H4NO) | dimethylaminonitrobenzene mercury diiodide | Vasapollo G., Nobile C.F., Sacco A. and Ishida S. | J. Organometal. Chem. 378, 239 (1989) | Adequate |  |  |  | data |  |  |  | No | Mg |  |  | Internal hydrocarbon | Reliable, with one-point correction of energy scale | powder (when a special point is made in the article) |  |  | 190 | Adequate | Nitrosoarene complex. HgI2((p-(CH3)2NC6H4NO).
Hg | 4f7/2 | 100.8 | HgS | mercury(II) sulfide | Nefedov V.I., Salyn Y.V., Solozhenkin P.M., Pulatov G.Y. | Surf. Interface Anal. 2, 171 (1980) | [8 empty] | No |  |  |  | Adventitious carbon | Reliable, with two-point correction of energy scale
Hg | 4p1/2 | 681 | HgO | mercury(II) oxide | Humbert P. | Solid State Commun. 60, 21 (1986) | Adequate | 0.2 |  |  | data |  |  |  | No | Al |  | Au,Ag,Cu = 84.00,368.27,932.67 | Adventitious carbon | Reliable, with one-point correction of energy scale | crystal | X-ray Diffraction | X-ray Diffraction | 300 | Good | The metal oxygen/ratio derived from the Hg4f7/2 and O1s peak areas using the tabulated atomic sensitivity factors, was found to be 1.18.
Hg | 4p3/2 | 577.57 | HgO | mercury(II) oxide | Humbert P. | Solid State Commun. 60, 21 (1986) | Adequate | 0.15 |  |  | data |  |  |  | No | Al |  | Au,Ag,Cu = 84.00,368.27,932.67 | Adventitious carbon | Reliable, with one-point correction of energy scale | crystal | X-ray Diffraction | X-ray Diffraction | 300 | Good | The metal oxygen/ratio derived from the Hg4f7/2 and O1s peak areas using the tabulated atomic sensitivity factors, was found to be 1.18.
Hg | 4p3/2 | 576.9 | Hg | mercury | Svensson S., Martensson N., Basilier E., Malmqvist P.A., Gelius U., Siegbahn K. | J. Electron Spectrosc. Relat. Phenom. 9, 51 (1976) | [8 empty] | No |  |  | FL | Conductor |  | vapor deposited
Hg | 4s | 803 | Hg | mercury | Svensson S., Martensson N., Basilier E., Malmqvist P.A., Gelius U., Siegbahn K. | J. Electron Spectrosc. Relat. Phenom. 9, 51 (1976) | [8 empty] | No |  |  | FL | Conductor |  | vapor deposited
Hg | 4s | 804.08 | HgO | mercury(II) oxide | Humbert P. | Solid State Commun. 60, 21 (1986) | Adequate | 0.2 |  |  | data |  |  |  | No | Al |  | Au,Ag,Cu = 84.00,368.27,932.67 | Adventitious carbon | Reliable, with one-point correction of energy scale | crystal | X-ray Diffraction | X-ray Diffraction | 300 | Good | The metal oxygen/ratio derived from the Hg4f7/2 and O1s peak areas using the tabulated atomic sensitivity factors, was found to be 1.18.
Hg | 5d3/2 | 7.805 | HgTe | mercury(II) telluride | Duc T.M., Hsu C., Faurie J.P. | Phys. Rev. Lett. 58, 1127 (1987) | Adequate | 0.02 |  |  | data |  |  |  | Yes | Al |  | Au4f7= 84.00 | Valence band minimum | Reliable (reported energy within 300 eV of a reference energy) | crystal, molecular beam epitaxy, semiconductor |  |  | 293 | Adequate
Hg | 5d3/2 | 9.65 | Hg/Cu | mercury/copper (100) | Dowben P.A., Kime Y.J., LaGraffe D., Onellion M. | Surf. Interface Anal. 15, 163 (1990) | [8 empty] | No | [5 empty] | vapor deposited
Hg | 5d3/2 | 9.73 | Hg/Cu | mercury/copper (100) | Dowben P.A., Kime Y.J., LaGraffe D., Onellion M. | Surf. Interface Anal. 15, 163 (1990) | [8 empty] | No | [5 empty] | vapor deposited
Hg | 5d3/2 | 10.03 | Hg/Cu | mercury/copper (100) | Dowben P.A., Kime Y.J., LaGraffe D., Onellion M. | Surf. Interface Anal. 15, 163 (1990) | [8 empty] | No | [5 empty] | surface coverage from 2ML to 3ML (2ML <= coverage < 3ML)
Hg | 5d3/2 | 9.96 | HgSe | mercury selenide | Wall A., Caprile C., Fransiosi A., Vaziri M., Reifenberger R., and Furdyna J.K. | J. Vac. Sci. Technol. A 4, 2010 (1986) | Adequate | 0.07 | 0.3 |  | data |  |  |  | Yes | other source |  | FL | Conductor | Reliable (reported energy within 300 eV of a reference energy) | cleaved crystal, crystal, semiconductor |  |  | 300 | Adequate | The binding energy scale is referred to the Fermi level, obtained by evaporating 50 to 100 A Cr films on the cleaved surface.
Hg | 5d3/2 | 9.9 | Hg0.87Fe0.13Se | mercury iron selenide | Wall A., Caprile C., Fransiosi A., Vaziri M., Reifenberger R., and Furdyna J.K. | J. Vac. Sci. Technol. A 4, 2010 (1986) | Adequate | 0.07 | 0.3 |  | data |  |  |  | Yes | other source |  | FL | Conductor | Reliable (reported energy within 300 eV of a reference energy) | cleaved crystal, crystal, semiconductor |  |  | 300 | Adequate | The binding energy scale is referred to the Fermi level, obtained by evaporating 50 to 100 A Cr films on the cleaved surface.
Hg | 5d3/2 | 9.87 | Hg0.86Mn0.14Se | mercury manganese selenide | Wall A., Caprile C., Fransiosi A., Vaziri M., Reifenberger R., and Furdyna J.K. | J. Vac. Sci. Technol. A 4, 2010 (1986) | Adequate | 0.07 | 0.3 |  | data |  |  |  | Yes | other source |  | FL | Conductor | Reliable (reported energy within 300 eV of a reference energy) | cleaved crystal, crystal, semiconductor |  |  | 300 | Adequate | The binding energy scale is referred to the Fermi level, obtained by evaporating 50 to 100 A Cr films on the cleaved surface.
Hg | 5d3/2 | 10.22 | Hg0.78Cd0.22Te | mercury cadmium telluride | Wall A., Caprile C., Fransiosi A., Reifenberger R., Debska U. | J. Vac. Sci. Technol. A 4, 818 (1986) | Adequate | 0.07 | 0.3 | other | data |  |  |  | Yes | other source | 40-160 | FL = Fermi level | Conductor | Reliable (reported energy within 300 eV of a reference energy) | cleaved crystal, crystal, semiconductor |  |  | 293 | Good | The Fermi level was determined by deposition of 50-100 A Cr film in situonto the cleaved surface. Overall energy resolution was in range 0.4 - 0.6 eV.
Hg | 5d3/2 | 9.97 | HgTe | mercury telluride | Wall A., Caprile C., Fransiosi A., Reifenberger R., Debska U. | J. Vac. Sci. Technol. A 4, 818 (1986) | Adequate | 0.07 | 0.3 | other | data |  |  |  | Yes | other source | 40-160 | FL = Fermi level | Conductor | Reliable (reported energy within 300 eV of a reference energy) | cleaved crystal, crystal, semiconductor |  |  | 293 | Good | The Fermi level was determined by deposition of 50-100 A Cr films in situ onto the cleaved surface. Overall energy resolution was in range 0.4 - 0.6 eV.
Hg | 5d3/2 | 9.99 | Hg0.92Mn0.08Te | mercury manganese telluride | Wall A., Caprile C., Fransiosi A., Reifenberger R., Debska U. | J. Vac. Sci. Technol. A 4, 818 (1986) | Adequate | 0.07 | 0.3 | other | data |  |  |  | Yes | other source | 40-160 | FL = Fermi level | Conductor | Reliable (reported energy within 300 eV of a reference energy) | cleaved crystal, crystal, semiconductor |  |  | 293 | Good | The Fermi level was determined by deposition of 50-100 A Cr films in situ onto the cleaved surface. Overall energy resolution was in range 0.4 - 0.6 eV. Single-phase zinc blende single crystal.
Hg | 5d3/2 | 9.65 | Hg/Si | mercury/silicon | Li D., Lin J., Li W., Lee S., Vidali G., and Dowben P.A. | Surf. Sci. 280, 71 (1993) | Adequate | 0.05 |  |  | data |  |  |  | Yes | other source | 55 | FL = Fermi level | Conductor | Reliable (reported energy within 300 eV of a reference energy) | cooled, vapor deposited |  | Low-energy Electron Diffraction | 110 | Adequate | 5 L Hg/Si(111)-(7x7) doped with a carrier concentration of 7E14 cm-3. The spectra were recorded at normal emission.
Hg | 5d3/2 | 10 | Hg/Si | mercury/silicon | Li D., Lin J., Li W., Lee S., Vidali G., and Dowben P.A. | Surf. Sci. 280, 71 (1993) | Adequate | 0.05 |  |  | data |  |  |  | Yes | other source | 55 | FL = Fermi level | Conductor | Reliable (reported energy within 300 eV of a reference energy) | cooled, vapor deposited |  | Low-energy Electron Diffraction | 110 | Adequate | 0.2 and 0.5 L Hg/Si(111)-(7x7) doped with a carrier concentration of 7E14 cm-3. The spectra were recorded at normal emission.
Hg | 5d5/2 | 8.1 | Hg/Si | mercury/silicon | Li D., Lin J., Li W., Lee S., Vidali G., and Dowben P.A. | Surf. Sci. 280, 71 (1993) | Adequate | 0.05 |  |  | data |  |  |  | Yes | other source | 55 | FL = Fermi level | Conductor | Reliable (reported energy within 300 eV of a reference energy) | cooled, vapor deposited |  | Low-energy Electron Diffraction | 110 | Adequate | 0.2 and 0.5 L Hg/Si(111)-(7x7) doped with a carrier concentration of 7E14 cm-3. The spectra were recorded at normal emission.
Hg | 5d5/2 | 8.7 | Hg0.7Ba2.4CaCu2O8 | mercury barium calcium copper octaoxide | Vasquez R.P., Rupp M., Gupta A., Tsuei C.C. | Phys. Rev. B 51, 15657 (1995) | Adequate |  |  |  | data | 1.1 |  |  | Yes | Al |  | FL = Fermi level | Conductor | Reliable (reported energy within 300 eV of a reference energy) | chemically etched, thin film | X-ray Photoelectron Spectroscopy |  | 300 | Good | FAT mode. Tc = 123 K.
Hg | 5d5/2 | 7.75 | Hg/Si | mercury/silicon | Li D., Lin J., Li W., Lee S., Vidali G., and Dowben P.A. | Surf. Sci. 280, 71 (1993) | Adequate | 0.05 |  |  | data |  |  |  | Yes | other source | 55 | FL = Fermi level | Conductor | Reliable (reported energy within 300 eV of a reference energy) | cooled, vapor deposited |  | Low-energy Electron Diffraction | 110 | Adequate | 5 L Hg/Si(111)-(7x7) doped with a carrier concentration of 7E14 cm-3. The spectra were recorded at normal emission.
Hg | 5d5/2 | 8.19 | Hg0.92Mn0.08Te | mercury manganese telluride | Wall A., Caprile C., Fransiosi A., Reifenberger R., Debska U. | J. Vac. Sci. Technol. A 4, 818 (1986) | Adequate | 0.07 | 0.3 | other | data |  |  |  | Yes | other source | 40-160 | FL = Fermi level | Conductor | Reliable (reported energy within 300 eV of a reference energy) | cleaved crystal, crystal, semiconductor |  |  | 293 | Good | The Fermi level was determined by deposition of 50-100 A Cr films in situ onto the cleaved surface. Overall energy resolution was in range 0.4 - 0.6 eV. Single-phase zinc blende single crystal.
Hg | 5d5/2 | 8.12 | HgTe | mercury telluride | Wall A., Caprile C., Fransiosi A., Reifenberger R., Debska U. | J. Vac. Sci. Technol. A 4, 818 (1986) | Adequate | 0.07 | 0.3 | other | data |  |  |  | Yes | other source | 40-160 | FL = Fermi level | Conductor | Reliable (reported energy within 300 eV of a reference energy) | cleaved crystal, crystal, semiconductor |  |  | 293 | Good | The Fermi level was determined by deposition of 50-100 A Cr films in situ onto the cleaved surface. Overall energy resolution was in range 0.4 - 0.6 eV.
Hg | 5d5/2 | 7.91 | Hg22.5Te50Zn27.5 | mercury tellurium zinc alloy (22.5-50-27.5) | Marbeuf A., Ballutaud D., Triboulet R., Marfaing Y. | C. R. Acad. Sci. Ser. II 309, 973 (1989) | Adequate | 0.02 |  |  | data |  |  |  | No | Mg |  |  | Valence band minimum | Reliable (reported energy within 300 eV of a reference energy) | cleaved crystal, semiconductor |  |  | 293 | Good
Hg | 5d5/2 | 7.94 | Hg43Te50Zn7 | mercury tellurium zinc alloy (43-50-7) | Marbeuf A., Ballutaud D., Triboulet R., Marfaing Y. | C. R. Acad. Sci. Ser. II 309, 973 (1989) | Adequate | 0.02 |  |  | data |  |  |  | No | Mg |  |  | Valence band minimum | Reliable (reported energy within 300 eV of a reference energy) | cleaved crystal, semiconductor |  |  | 293 | Good
Hg | 5d5/2 | 7.94 | Hg0.86Zn0.14Te | mercury zinc telluride (Hg0.86Zn0.14Te) | Marbeuf A., Ballutaud D., Triboulet R., Dexpert H., Lagarde P., and Marfaing Y. | J. Phys. Chem. Solids 50, 975 (1989) | Good | 0.02 |  |  | data |  |  |  | No | Mg |  |  | Valence band minimum | Reliable (reported energy within 300 eV of a reference energy) | cleaved crystal, semiconductor |  |  | 300 | Good
Hg | 5d5/2 | 7.9 | Hg7.5Te50Zn42.5 | mercury tellurium zinc alloy (7.5-50-42.5) | Marbeuf A., Ballutaud D., Triboulet R., Marfaing Y. | C. R. Acad. Sci. Ser. II 309, 973 (1989) | Adequate | 0.02 |  |  | data |  |  |  | No | Mg |  |  | Valence band minimum | Reliable (reported energy within 300 eV of a reference energy) | cleaved crystal, semiconductor |  |  | 293 | Good
Hg | 5d5/2 | 8.05 | Hg50Te50 | mercury tellurium alloy (50-50) | Marbeuf A., Ballutaud D., Triboulet R., Marfaing Y. | C. R. Acad. Sci. Ser. II 309, 973 (1989) | Adequate | 0.02 |  |  | data |  |  |  | No | Mg |  |  | Valence band minimum | Reliable (reported energy within 300 eV of a reference energy) | crystal, semiconductor |  |  | 293 | Good
Hg | 5d5/2 | 7.91 | Hg0.45Zn0.55Te | mercury zinc telluride (Hg0.45Zn0.55Te) | Marbeuf A., Ballutaud D., Triboulet R., Dexpert H., Lagarde P., and Marfaing Y. | J. Phys. Chem. Solids 50, 975 (1989) | Good | 0.05 |  |  | data |  |  |  | No | Mg |  |  | Valence band minimum | Reliable (reported energy within 300 eV of a reference energy) | cleaved crystal, semiconductor |  |  | 300 | Good
Hg | 5d5/2 | 7.9 | Hg0.85Zn0.15Te | mercury zinc telluride (Hg0.85Zn0.15Te) | Marbeuf A., Ballutaud D., Triboulet R., Dexpert H., Lagarde P., and Marfaing Y. | J. Phys. Chem. Solids 50, 975 (1989) | Good | 0.02 |  |  | data |  |  |  | No | Mg |  |  | Valence band minimum | Reliable (reported energy within 300 eV of a reference energy) | cleaved crystal, semiconductor |  |  | 300 | Good
Hg | 5d5/2 | 8.39 | Hg0.78Cd0.22Te | mercury cadmium telluride | Wall A., Caprile C., Fransiosi A., Reifenberger R., Debska U. | J. Vac. Sci. Technol. A 4, 818 (1986) | Adequate | 0.07 | 0.3 | other | data |  |  |  | Yes | other source | 40-160 | FL = Fermi level | Conductor | Reliable (reported energy within 300 eV of a reference energy) | cleaved crystal, crystal, semiconductor |  |  | 293 | Good | The Fermi level was determined by deposition of 50-100 A Cr films in situ onto the cleaved surface. Overall energy resolution was in range 0.4 - 0.6 eV.
Hg | 5d5/2 | 8.17 | HgSe | mercury selenide | Wall A., Caprile C., Fransiosi A., Vaziri M., Reifenberger R., and Furdyna J.K. | J. Vac. Sci. Technol. A 4, 2010 (1986) | Adequate | 0.07 | 0.3 |  | data |  |  |  | Yes | other source |  | FL | Conductor | Reliable (reported energy within 300 eV of a reference energy) | cleaved crystal, crystal, semiconductor |  |  | 300 | Adequate | The binding energy scale is referred to the Fermi level, obtained by evaporating 50 to 100 A Cr films on the cleaved surface.
Hg | 5d5/2 | 8.14 | Hg0.86Mn0.14Se | mercury manganese selenide | Wall A., Caprile C., Fransiosi A., Vaziri M., Reifenberger R., and Furdyna J.K. | J. Vac. Sci. Technol. A 4, 2010 (1986) | Adequate | 0.07 | 0.3 |  | data |  |  |  | Yes | other source |  | FL | Conductor | Reliable (reported energy within 300 eV of a reference energy) | cleaved crystal, crystal, semiconductor |  |  | 300 | Adequate | The binding energy scale is referred to the Fermi level, obtained by evaporating 50 to 100 A Cr films on the cleaved surface.
Hg | 5d5/2 | 8.05 | HgTe | mercury telluride | Marbeuf A., Ballutaud D., Triboulet R., Dexpert H., Lagarde P., and Marfaing Y. | J. Phys. Chem. Solids 50, 975 (1989) | Good | 0.02 |  |  | data |  |  |  | No | Mg |  |  | Valence band minimum | Reliable (reported energy within 300 eV of a reference energy) | cleaved crystal, semiconductor |  |  | 300 | Good
Hg | 5d5/2 | 7.805 | HgTe | mercury telluride | Faurie J.P., Hsu C., Duc T.M. | J. Vac. Sci. Technol. A 5, 3074 (1987) | Adequate | 0.02 |  |  | data |  |  |  | Yes | other source |  |  | Valence band minimum | Reliable (reported energy within 300 eV of a reference energy) | semiconductor |  |  | 300 | Adequate
Hg | 5d5/2 | 7.81 | Hg/Cu | mercury/copper (100) | Dowben P.A., Kime Y.J., LaGraffe D., Onellion M. | Surf. Interface Anal. 15, 163 (1990) | [8 empty] | No | [5 empty] | vapor deposited
Hg | 5d5/2 | 7.86 | Hg/Cu | mercury/copper (100) | Dowben P.A., Kime Y.J., LaGraffe D., Onellion M. | Surf. Interface Anal. 15, 163 (1990) | [8 empty] | No | [5 empty] | vapor deposited
Hg | 5d5/2 | 8.19 | Hg/Cu | mercury/copper (100) | Dowben P.A., Kime Y.J., LaGraffe D., Onellion M. | Surf. Interface Anal. 15, 163 (1990) | [8 empty] | No | [5 empty] | surface coverage from 2ML to 3ML (2ML <= coverage < 3ML)
Hg | 5d5/2 | 7.707 | HgTe | mercury(II) telluride | Kowalczyk S.P., Cheung J.T., Kraut E.A., Grant R.W. | Phys. Rev. Lett. 56, 1605 (1986) | Good | 0.042 |  | other | data |  |  |  | Yes | Al |  |  | Valence band minimum | Reliable (reported energy within 300 eV of a reference energy) | crystal, molecular beam epitaxy, semiconductor |  | Low-energy Electron Diffraction | 293 | Good | HgTe(-1-1-1).
Hg | 5d5/2 | 8.15 | Hg0.87Fe0.13Se | mercury iron selenide | Wall A., Caprile C., Fransiosi A., Vaziri M., Reifenberger R., and Furdyna J.K. | J. Vac. Sci. Technol. A 4, 2010 (1986) | Adequate | 0.07 | 0.3 |  | data |  |  |  | Yes | other source |  | FL | Conductor | Reliable (reported energy within 300 eV of a reference energy) | cleaved crystal, crystal, semiconductor |  |  | 300 | Adequate | The binding energy scale is referred to the Fermi level, obtained by evaporating 50 to 100 A Cr films on the cleaved surface.
Hg | 5p1/2 | 83.82 | HgO | mercury(II) oxide | Humbert P. | Solid State Commun. 60, 21 (1986) | Adequate | 0.15 |  |  | data |  |  |  | No | Al |  | Au,Ag,Cu = 84.00,368.27,932.67 | Adventitious carbon | Reliable, with one-point correction of energy scale | crystal | X-ray Diffraction | X-ray Diffraction | 300 | Good | The metal oxygen/ratio derived from the Hg4f7/2 and O1s peak areas using the tabulated atomic sensitivity factors, was found to be 1.18.
Hg | 5p3/2 | 65.61 | HgO | mercury(II) oxide | Humbert P. | Solid State Commun. 60, 21 (1986) | Adequate | 0.05 |  |  | data |  |  |  | No | Al |  | Au,Ag,Cu = 84.00,368.27,932.67 | Adventitious carbon | Reliable, with one-point correction of energy scale | crystal | X-ray Diffraction | X-ray Diffraction | 300 | Good | The metal oxygen/ratio derived from the Hg4f7/2 and O1s peak areas using the tabulated atomic sensitivity factors, was found to be 1.18.
Hg | 5p3/2 | 65 | Hg | mercury | Svensson S., Martensson N., Basilier E., Malmqvist P.A., Gelius U., Siegbahn K. | J. Electron Spectrosc. Relat. Phenom. 9, 51 (1976) | [8 empty] | No |  |  | FL | Conductor |  | vapor deposited
Ho | 4d | 159.56 | Ho | holmiun | Powell C.J. | J. Electron Spectrosc. Relat. Phenom. 185, 1 (2012) | Good | 0.06 | [17 empty] | Recommended binding energy based on an analysis of at least two independent measurements in four Handbooks. Where necessary, the binding-energy scale was recalibrated using reference values from the U.K. National Physical Laboratory.
Ho | 4d | 162.3 | HoI3 | holmium triiodide | Uwamino Y., Tsuge A., Ishizuka T., Yamatera H. | Bull. Chem. Soc. Jpn. 59, 2263 (1986) | Adequate |  |  |  | Gaussian |  |  |  | No | Al |  |  | Adventitious carbon | Reliable, with one-point correction of energy scale | pelletized |  |  | 300 | Adequate
Ho | 4d | 163.3 | HoF3 | holmium trifluoride | Uwamino Y., Tsuge A., Ishizuka T., Yamatera H. | Bull. Chem. Soc. Jpn. 59, 2263 (1986) | Adequate |  |  |  | Gaussian |  |  |  | No | Al |  |  | Adventitious carbon | Reliable, with one-point correction of energy scale |  |  |  | 300 | Adequate
Ho | 4d | 162.7 | HoBr3 | holmium tribromide | Uwamino Y., Tsuge A., Ishizuka T., Yamatera H. | Bull. Chem. Soc. Jpn. 59, 2263 (1986) | Adequate |  |  |  | Gaussian |  |  |  | No | Al |  |  | Adventitious carbon | Reliable, with one-point correction of energy scale | pelletized |  |  | 300 | Adequate
Ho | 4d | 159 | Ho | holmium | Singh P., Mandale A.B., Badrinarayanan S. | J. Less-common Metals 141, 1 (1988) | Adequate | 0.2 |  |  | data |  |  |  | No | Al |  | Au,Ag,Cu = 84.00,368.27,932.67 | Conductor | Reliable, with two-point correction of energy scale | scraped, sputtered and heated |  |  | 293 | Good | The sample was cleaned by Ar+ ion bombardment ( j= 60 microamperes cm-2)and subsequently annealed.
Ho | 4d | 161.3 | Ho | holmium | Singh P., Mandale A.B., Badrinarayanan S. | J. Less-common Metals 141, 1 (1988) | Adequate | 0.2 |  |  | data |  |  |  | No | Al |  | Au,Ag,Cu = 84.00,368.27,932.67 | Conductor | Reliable, with two-point correction of energy scale | scraped, sputtered and heated |  |  | 293 | Good | The sample was cleaned by Ar+ ion bombardment ( j= 60 microamperes cm-2)and subsequently annealed.
Ho | 4d | 162.4 | [Ho(C4H3O-CH=NC6H4N=CHC6H4O)2]ClO4 | di((N1-salicyl)(N2-2-furanmethyl)ortho-phenyl(di)imine) holmium perchlorate | Zhou L., Wang B., Yang S., Jin D. | Polyhedron 12, 1607 (1993) | Adequate |  |  | other | Gaussian |  |  |  | No | Mg |  |  | Internal hydrocarbon | Reliable (reported energy within 300 eV of a reference energy) | insulator, solid sample mounted on tape |  |  | 300 | Adequate | The sample was finaly pulverized and spread onto on a gold holder as thin film.
Ho | 4d | 163.3 | HoCl3 | holmium trichloride | Uwamino Y., Tsuge A., Ishizuka T., Yamatera H. | Bull. Chem. Soc. Jpn. 59, 2263 (1986) | Adequate |  |  |  | Gaussian |  |  |  | No | Al |  |  | Adventitious carbon | Reliable, with one-point correction of energy scale | pelletized |  |  | 300 | Adequate
Ho | 4d | 162.2 | Ho2(bphsb)5(phen)2(ClO4)6 | diholmium penta(1,4-bis (phenylsulfinyl)butane) di(1,10-phenanthroline) hexaperchlorate tetrahydrate | Zhang R., Wang H., Zhan Y. | J. Rare Earths 14, 8 (1996) | Adequate |  |  |  | data |  |  |  | No |  |  |  | Internal hydrocarbon | Reliable, with one-point correction of energy scale | insulator, solid sample mounted on tape |  |  | 300 | Adequate | bphsb = 1,4-bis (phenylsulfinyl)butane, phen = 1,10-phenanthroline.
Ho | 4d,sat | 177.9 | HoCl3 | holmium trichloride | Uwamino Y., Tsuge A., Ishizuka T., Yamatera H. | Bull. Chem. Soc. Jpn. 59, 2263 (1986) | Adequate |  |  |  | Gaussian |  |  |  | No | Al |  |  | Adventitious carbon | Reliable, with one-point correction of energy scale | pelletized |  |  | 300 | Adequate
Ho | 4d,sat | 169.1 | HoF3 | holmium trifluoride | Uwamino Y., Tsuge A., Ishizuka T., Yamatera H. | Bull. Chem. Soc. Jpn. 59, 2263 (1986) | Adequate |  |  |  | Gaussian |  |  |  | No | Al |  |  | Adventitious carbon | Reliable, with one-point correction of energy scale |  |  |  | 300 | Adequate
Ho | 4d,sat | 178 | HoF3 | holmium trifluoride | Uwamino Y., Tsuge A., Ishizuka T., Yamatera H. | Bull. Chem. Soc. Jpn. 59, 2263 (1986) | Adequate |  |  |  | Gaussian |  |  |  | No | Al |  |  | Adventitious carbon | Reliable, with one-point correction of energy scale |  |  |  | 300 | Adequate
Ho | 4d,sat | 190.7 | HoF3 | holmium trifluoride | Uwamino Y., Tsuge A., Ishizuka T., Yamatera H. | Bull. Chem. Soc. Jpn. 59, 2263 (1986) | Adequate |  |  |  | Gaussian |  |  |  | No | Al |  |  | Adventitious carbon | Reliable, with one-point correction of energy scale |  |  |  | 300 | Adequate
Ho | 4d,sat | 166.5 | HoI3 | holmium triiodide | Uwamino Y., Tsuge A., Ishizuka T., Yamatera H. | Bull. Chem. Soc. Jpn. 59, 2263 (1986) | Adequate |  |  |  | Gaussian |  |  |  | No | Al |  |  | Adventitious carbon | Reliable, with one-point correction of energy scale | pelletized |  |  | 300 | Adequate
Ho | 4d,sat | 187.7 | HoI3 | holmium triiodide | Uwamino Y., Tsuge A., Ishizuka T., Yamatera H. | Bull. Chem. Soc. Jpn. 59, 2263 (1986) | Adequate |  |  |  | Gaussian |  |  |  | No | Al |  |  | Adventitious carbon | Reliable, with one-point correction of energy scale | pelletized |  |  | 300 | Adequate
Ho | 4d5/2 | 161.2 | Ho2O3 | holmium(III) trioxide | Kang Z., Li L., Wei Q. | Chem. Res. Chin. Univ. 12, 281 (1996) | Adequate |  |  |  | data |  |  |  | No | Al |  |  | Adventitious carbon | Reliable, with one-point correction of energy scale | crystal, insulator, solid on double-sided tape |  | X-ray Diffraction | 300 | Adequate
Ho | 4d5/2 | 161.3 | Ho2(SO4)3 | holmium(III) sulfate | Uwamino Y., Ishizuka Y., Yamatera H. | J. Electron Spectrosc. Relat. Phenom. 34, 69 (1984) | [8 empty] | No |  |  |  | Gold | Reliable, with two-point correction of energy scale
Ho | 4d5/2 | 163.3 | Ho2(C2O4)3 | holmium(III) trioxalate | Uwamino Y., Ishizuka Y., Yamatera H. | J. Electron Spectrosc. Relat. Phenom. 34, 69 (1984) | [8 empty] | No |  |  |  | Gold | Reliable, with two-point correction of energy scale
Ho | 4d5/2 | 156.3 | HoCrO3 | holmium chromium trioxide | Kang Z., Li L., Wei Q. | Chem. Res. Chin. Univ. 12, 281 (1996) | Adequate |  |  |  | data |  |  |  | No | Al |  |  | Adventitious carbon | Reliable, with one-point correction of energy scale | crystal, insulator, solid on double-sided tape |  | X-ray Diffraction | 300 | Adequate
Ho | 4d5/2 | 161.2 | Ho2O3 | holmium(III) trioxide | Kang Z., Li L., Wei Q. | Chem. Res. Chin. Univ. 12, 281 (1996) | Adequate |  |  |  | data |  |  |  | No | Al |  |  | Adventitious carbon | Reliable, with one-point correction of energy scale | crystal, insulator, solid on double-sided tape |  | X-ray Diffraction | 300 | Adequate
Ho | 5p3/2 | 24.4 | Ho | holmiun | Paladia B.D., Lang W.C., Norris P.R., Watson L.M., Fabian P.J. | Proc. Roy. Soc. Ser. A 354, 269 (1977) | [8 empty] | No |  |  | Au | Conductor | Reliable, with two-point correction of energy scale | sputtered
Ho | 5p3/2 | 27.1 | Ho2O3 | holmium(III) trioxide | Paladia B.D., Lang W.C., Norris P.R., Watson L.M., Fabian P.J. | Proc. Roy. Soc. Ser. A 354, 269 (1977) | [8 empty] | No |  |  | Au | Gold | Reliable, with two-point correction of energy scale | reacted film
Ho | 5p3/2 | 27.1 | Ho2O3 | holmium(III) trioxide | Paladia B.D., Lang W.C., Norris P.R., Watson L.M., Fabian P.J. | Proc. Roy. Soc. Ser. A 354, 269 (1977) | [8 empty] | No |  |  | Au | Gold | Reliable, with two-point correction of energy scale | reacted film
I | 3d3/2 | 632.3 | [SnI4(C4H4N2)] | tetraiodo(pyridazine-N)tin | Furlani C., Mattogno G., Polzonetti G., Barbieri R., Rivarola E., Silvestri A. | Inorg. Chim. Acta 52, 23 (1981) | [8 empty] | No |  |  |  | Internal hydrocarbon | Reliable, with two-point correction of energy scale
I | 3d3/2 | 636.5 | KNiIO6 | potassium nickel(IV) hexaoxidoiodate | Mansour A.N., Melendres C.A. | Surf. Sci. Spectra 3, 287 (1994) | Adequate |  |  | Shirley | mixed Gaussian/Lorentzian | 1.76 |  |  | No | Mg |  | Cu 3p3, 2p3 = 75.13, 932.67 | Adventitious carbon | Reliable, with two-point correction of energy scale | insulator, polycrystalline, solid on double-sided tape | X-ray Photoelectron Spectroscopy |  | 300 | Adequate | The composition determined by XPS was K12.0Ni12.1I12.2O44.8. FAT mode. Emission
I | 3d5/2 | 618.2 | CsI | cesium iodide | Morgan W.E., Van Wazer J.R., Stec W.J. | J. Am. Chem. Soc. 95, 751 (1973) | [8 empty] | No |  |  |  | Adventitious carbon | Two-point correction of energy scale
I | 3d5/2 | 624.4 | Na(NiIO6).H2O | sodium iodohexaoxonickelate hydrate | Nefedov V.I., Zhumadilov E.K., Baer L. | Zh. Neorg. Khimii 23, 2113 (1978) | [8 empty] | No |  |  |  | Adventitious carbon | Two-point correction of energy scale
I | 3d5/2 | 619.3 | [NiI2(P(C6H5)3)2] | diiodobis(triphenylphosphine)nickel | Nefedov V.I., Zhumadilov E.K., Baer L. | Zh. Neorg. Khimii 23, 2113 (1978) | [8 empty] | No |  |  |  | Internal hydrocarbon | Two-point correction of energy scale
I | 3d5/2 | 623 | H5IO6 | orthoperiodic acid | Sherwood P.M.A. | J. Chem. Soc. Faraday Trans. II 72, 1806 (1976) | [8 empty] | No |  |  | Au | Gold
I | 3d5/2 | 619.7 | [PdI2(CH3CN)2] | diiodobis(methylisocyano)palladium | Brant P., Benner L.S., Balch A.L. | Inorg. Chem. 18, 3422 (1979) | [8 empty] | No |  |  |  | Internal hydrocarbon | Two-point correction of energy scale
I | 3d5/2 | 619.9 | HNb6I11 | hydrogen undecaiodohexaniobate(II) | Geyer-Lippmann J., Simon A., Stollmaier F. | Z. Anorg. Allg. Chem. 516, 55 (1984) | [8 empty] | No |  |  |  | Adventitious carbon | Two-point correction of energy scale
I | 3d5/2 | 623.1 | HIO3 | iodic acid | Sherwood P.M.A. | J. Chem. Soc. Faraday Trans. II 72, 1806 (1976) | [8 empty] | No |  |  | Au | Gold
I | 3d5/2 | 619.9 | I2 | molecular iodine | Sherwood P.M.A. | J. Chem. Soc. Faraday Trans. II 72, 1806 (1976) | [8 empty] | No |  |  | Au | Conductor |  | vapor deposited
I | 3d5/2 | 619.9 | I2 | molecular iodine | Dillard J.G., Moers H., Klewe-Nebenius H., Kirch G., Pfennig G., Ache H. | J. Phys. Chem. 88 4104 (1984) | [8 empty] | No |  |  | FL
I | 3d5/2 | 619.4 | HgI2 | mercury(II) diiodide | Seals R.D., Alexander R., Taylor, L.T., Dillard, J.G. | Inorg. Chem. 12, 2486 (1973) | [8 empty] | No |  |  | Au | Conductor | Two-point correction of energy scale | thin layer
I | 3d5/2 | 619.6 | Hg2I2 | mercury(I) iodide | Nefedov V.I., Salyn Y.V., Keller X. | Zh. Neorg. Khimii 24, 2564 (1979) | [8 empty] | No |  |  |  | Adventitious carbon | Two-point correction of energy scale
I | 3d5/2 | 619.5 | PbI2 | lead(II) diiodide | Nefedov V.I., Salyn Y.V., Keller X. | Zh. Neorg. Khimii 24, 2564 (1979) | [8 empty] | No |  |  |  | Adventitious carbon | Two-point correction of energy scale
I | 3d5/2 | 620.3 | UI3 | uranium(III) triiodide | Dillard J.G., Moers H., Klewe-Nebenius H., Kirch G., Pfennig G., Ache H. | J. Phys. Chem. 88 4104 (1984) | [8 empty] | No |  |  | FL | Conductor |  | reacted film
I | 3d5/2 | 618.2 | CsI | cesium iodide | Morgan W.E., Van Wazer J.R., Stec W.J. | J. Am. Chem. Soc. 95, 751 (1973) | [8 empty] | No |  |  |  | Adventitious carbon | Two-point correction of energy scale
I | 3d5/2 | 618.4 | [NH3(C4H9)][SbI4] | butylammonium tetraiodostibnate | Birchall T., Connor J.A., Hillier I.H. | J. Chem. Soc. Dalton Trans. 2003 (1975) | [8 empty] | No |  |  |  | Internal hydrocarbon | Two-point correction of energy scale
I | 3d5/2 | 619.7 | NiI2.6H2O | nickel(II) diiodide hexahydrate | Nefedov V.I., Zhumadilov E.K., Baer L. | Zh. Neorg. Khimii 23, 2113 (1978) | [8 empty] | No |  |  |  | Adventitious carbon | Two-point correction of energy scale
I | 3d5/2 | 620.05 | [AuI(P(C6H5)3)] | iodo(triphenylphosphine)gold | Van Attekum J.M.Th.M., Van Der Velden J.W.A., Trooster J.M. | Inorg. Chem. 19, 701 (1980) | [8 empty] | No |  |  |  | P2p=131.95 | Two-point correction of energy scale
I | 3d5/2 | 619.4 | AgI | silver iodide | Moers H., Klewe-Nebenius H., Pfennig G., Ache H.J. | Fres. Z. Anal. Chem. 329, 361 (1987) | Good | 0.1 |  |  | data |  |  |  | No | Al |  | Ag3d5= 368.27 | Conductor | Reliable, with one-point correction of energy scale | crystal |  |  | 300 | Good
I | 3d5/2 | 619 | AgI | silver iodide | Kaushik V.K. | J. Electron Spectrosc. Relat. Phenom. 56, 273 (1991) | Adequate | 0.2 |  |  | data |  |  |  | No | Al/Mg |  | Ag,Cu = 368.27,932.67 | Adventitious carbon | Reliable (reported energy within 300 eV of a reference energy) | solid on double-sided tape |  |  | 300 | Adequate | An electron flood gun was used for charge compensation.
I | 3d5/2 | 619.2 | I2/Ag | iodine/silver | Moers H., Klewe-Nebenius H., Pfennig G., Ache H.J. | Fres. Z. Anal. Chem. 329, 361 (1987) | Good | 0.1 |  |  | data |  |  |  | No | Al |  | Ag3d5= 368.27 | Conductor | Reliable, with one-point correction of energy scale | adsorbed, thin layer |  |  | 300 | Good | 0-0.18 L I2/Ag.
I | 3d5/2 | 619.4 | I2/Ag | iodine/silver | Moers H., Klewe-Nebenius H., Pfennig G., Ache H.J. | Fres. Z. Anal. Chem. 329, 361 (1987) | Good | 0.1 |  |  | data |  |  |  | No | Al |  | Ag3d5= 368.27 | Conductor | Reliable, with one-point correction of energy scale | adsorbed, thin layer |  |  | 300 | Good | 0.18-555 L I2/Ag.
I | 3d5/2 | 619.4 | I2/Ag | iodine/silver | Moers H., Klewe-Nebenius H., Pfennig G., Ache H.J. | Fres. Z. Anal. Chem. 329, 361 (1987) | Good | 0.1 |  |  | data |  |  |  | No | Al |  | Ag3d5= 368.27 | Conductor | Reliable, with one-point correction of energy scale | adsorbed |  |  | 300 | Good | 555 L I2/Ag.
I | 3d5/2 | 620.62 | CH3I/Ag | methyl iodide/silver | Zhou X.-L., White J.M. | Surf. Sci. 241, 259 (1991) | Adequate |  |  |  | data |  |  |  | No | Mg |  | Ag3d5 = 368.27 | Conductor | Reliable, with one-point correction of energy scale | surface coverage from 1ML to 2ML (1ML <= coverage < 2ML), adsorbed, cooled, thin layer |  |  | 100 | Adequate | 1 ML CH3I/Ag(111).
I | 3d5/2 | 619.3 | CF3I | trifluoroiodomethane/silver | Castro M.E., Pressley L.A., Kiss J., Pylant E.D., Jo S.K., Zhou X.-L., and White J. | J. Phys. Chem. 97, 8476 (1993) | Adequate | 0.3 |  |  | data |  |  |  | No | Mg |  | Ag3d5 = 368.27 | Conductor | Reliable, with one-point correction of energy scale | adsorbed, cooled, surface coverage from 0ML to 1ML (0ML < coverage < 1ML), thin layer | Auger Electron Spectroscopy |  | 105 | Adequate | 0.1 and 0.5 ML were adsorbed onto Ag(111) at 105 K.
I | 3d5/2 | 620.9 | CF3I | trifluoroiodomethane/silver | Castro M.E., Pressley L.A., Kiss J., Pylant E.D., Jo S.K., Zhou X.-L., and White J. | J. Phys. Chem. 97, 8476 (1993) | Adequate | 0.3 |  |  | data |  |  |  | No | Mg |  | Ag3d5 = 368.27 | Conductor | Reliable, with one-point correction of energy scale | adsorbed, cooled, surface coverage from 0ML to 1ML (0ML < coverage < 1ML), thin layer | Auger Electron Spectroscopy |  | 105 | Adequate | 0.1 and 0.5 ML were adsorbed onto Ag(111) at 105 K.
I | 3d5/2 | 619.3 | CF3I | trifluoroiodomethane/silver | Castro M.E., Pressley L.A., Kiss J., Pylant E.D., Jo S.K., Zhou X.-L., and White J. | J. Phys. Chem. 97, 8476 (1993) | Adequate | 0.3 |  |  | data | 1.96 |  |  | No | Mg |  | Ag3d5 = 368.27 | Conductor | Reliable, with one-point correction of energy scale | annealed, adsorbed, cooled, surface coverage from 0ML to 1ML (0ML < coverage < 1ML), thin layer | Auger Electron Spectroscopy |  | 105 | Adequate | 0.1 ML was adsorbed onto Ag(111) at 105 K and heated to 130 K.
I | 3d5/2 | 619.1 | CF3I | trifluoroiodomethane/silver | Castro M.E., Pressley L.A., Kiss J., Pylant E.D., Jo S.K., Zhou X.-L., and White J. | J. Phys. Chem. 97, 8476 (1993) | Adequate | 0.3 |  |  | data |  |  |  | No | Mg |  | Ag3d5 = 368.27 | Conductor | Reliable, with one-point correction of energy scale | annealed, adsorbed, cooled, surface coverage from 0ML to 1ML (0ML < coverage < 1ML), thin layer | Auger Electron Spectroscopy |  | 105 | Adequate | 0.1 ML was adsorbed onto Ag(111) at 105 K and heated to 260 , 340 and 450 K.
I | 3d5/2 | 619.3 | CF3I | trifluoroiodomethane/silver | Castro M.E., Pressley L.A., Kiss J., Pylant E.D., Jo S.K., Zhou X.-L., and White J. | J. Phys. Chem. 97, 8476 (1993) | Adequate | 0.3 |  |  | data |  |  |  | No | Mg |  | Ag3d5 = 368.27 | Conductor | Reliable, with one-point correction of energy scale | annealed, adsorbed, cooled, surface coverage from 0ML to 1ML (0ML < coverage < 1ML), thin layer | Auger Electron Spectroscopy |  | 105 | Adequate | 0.5 ML was adsorbed onto Ag(111) at 105 K and heated to 450 K.
I | 3d5/2 | 620.6 | CH3I/Pt | methyl iodide/platinum | Zaera F., Hoffmann H. | J. Phys. Chem. 95, 6297 (1991) | Adequate |  | 1.2 |  | data |  |  |  | No | Al |  | Pt,Cu=71.12, 932.67 | Conductor | Reliable, with two-point correction of energy scale | annealed, adsorbed, cooled, sputtered and heated, thin layer |  |  | 95 | Adequate | 5 L CH3I were adsorbed at 90 K and annealed at 95 K. The substrate was cleaned under vacuum by a combination of oxygen treatments and sputtering-annealing cycles.
I | 3d5/2 | 619.6 | CH3I/Pt | methyl iodide/platinum | Zaera F., Hoffmann H. | J. Phys. Chem. 95, 6297 (1991) | Adequate |  | 1.2 |  | data |  |  |  | No | Al |  | Pt,Cu=71.12, 932.67 | Conductor | Reliable, with two-point correction of energy scale | annealed, adsorbed, cooled, sputtered and heated, thin layer |  |  |  | Adequate | 5 L CH3I were adsorbed at 90 K and annealed at 240 K. The substrate was cleaned under vacuum by a combination of oxygen treatments and sputtering-annealing cycles.
I | 3d5/2 | 619.7 | CH2I2/Pd | diiodomethane/palladium | Solymosi F., Kovacs I. | Surf. Sci. 296, 171 (1993) | Adequate |  |  |  | data |  |  |  | No | Al |  | Pd3d5 = 335.12 | Conductor | Reliable (reported energy within 300 eV of a reference energy) | adsorbed, cooled, thin layer |  |  | 90 | Good | 0.25 L C2H2I2 was adsorbed onto Pd(100) at 90 K. The Pd substrate was cleaned by Ar+ ion bombardment (Ep = 1 keV, j = 2 microamperes cm-2), annealing (T = 1000 K), O2 treatment (p = 5E7 mbar, T = 700 K), and short annealing (T = 1100 K).
I | 3d5/2 | 620.1 | CH2I2/Pd | diiodomethane/palladium | Solymosi F., Kovacs I. | Surf. Sci. 296, 171 (1993) | Adequate |  |  |  | data |  |  |  | No | Al |  | Pd3d5 = 335.12 | Conductor | Reliable (reported energy within 300 eV of a reference energy) | adsorbed, cooled, thin layer |  |  | 90 | Good | 0.75 L C2H2I2 was adsorbed onto Pd(100) at 90 K. The Pd substrate was cleaned by Ar+ ion bombardment (Ep = 1 keV, j = 2 microamperes cm-2), annealing (T = 1000 K), O2 treatment (p = 5E7 mbar, T = 700 K), and short annealing (T = 1100 K).
I | 3d5/2 | 620.4 | CH2I2/Pd | diiodomethane/palladium | Solymosi F., Kovacs I. | Surf. Sci. 296, 171 (1993) | Adequate |  |  |  | data |  |  |  | No | Al |  | Pd3d5 = 335.12 | Conductor | Reliable (reported energy within 300 eV of a reference energy) | adsorbed, cooled, thin layer |  |  | 90 | Good | 1 L C2H2I2 was adsorbed onto Pd(100) at 90 K. The Pd substrate was cleaned by Ar+ ion bombardment (Ep = 1 keV, j = 2 microamperes cm-2), annealing (T = 1000 K), O2 treatment (p = 5E7 mbar, T = 700 K), and short annealing (T = 1100 K).
I | 3d5/2 | 620.5 | CH2I2/Pd | diiodomethane/palladium | Solymosi F., Kovacs I. | Surf. Sci. 296, 171 (1993) | Adequate |  |  |  | data |  |  |  | No | Al |  | Pd3d5 = 335.12 | Conductor | Reliable (reported energy within 300 eV of a reference energy) | adsorbed, cooled, thin layer |  |  | 90 | Good | 2 L or 4L C2H2I2 were adsorbed onto Pd(100) at 90 K. The Pd substrate was cleaned by Ar+ ion bombardment (Ep = 1 keV, j = 2 microamperes cm-2), annealing (T = 1000 K), O2 treatment (p = 5E7 mbar, T = 700 K), and short annealing (T = 1100 K).
I | 3d5/2 | 620.57 | CH2I2/Pd | diiodomethane/palladium | Solymosi F., Kovacs I. | Surf. Sci. 296, 171 (1993) | Adequate |  |  |  | data |  |  |  | No | Al |  | Pd3d5 = 335.12 | Conductor | Reliable, with one-point correction of energy scale | adsorbed, cooled, multilayer, thin layer |  |  | 90 | Good | 6 L C2H2I2 were adsorbed onto Pd(100) at 90 K. The Pd substrate was cleaned by Ar+ ion bombardment (Ep = 1 keV, j = 2 microamperes cm-2), annealing (T = 1000 K), O2 treatment (p = 5E7 mbar, T = 700 K), and short annealing (T = 1100 K).
I | 3d5/2 | 620.57 | CH2I2/Pd | diiodomethane/palladium | Solymosi F., Kovacs I. | Surf. Sci. 296, 171 (1993) | Adequate |  |  |  | data |  |  |  | No | Al |  | Pd3d5 = 335.12 | Conductor | Reliable, with one-point correction of energy scale | adsorbed, cooled, multilayer, thin layer |  |  | 89 | Good | 6 L C2H2I2 were adsorbed onto Pd(100) at 90 K and cooled to 89 K. The Pd substrate was cleaned by Ar+ ion bombardment (Ep = 1 keV, j = 2 microamperes cm-2), annealing (T = 1000 K), O2 treatment (p = 5E7 mbar, T = 700 K), and short annealing (T = 1100 K).
I | 3d5/2 | 620.57 | CH2I2/Pd | diiodomethane/palladium | Solymosi F., Kovacs I. | Surf. Sci. 296, 171 (1993) | Adequate |  |  |  | data |  |  |  | No | Al |  | Pd3d5 = 335.12 | Conductor | Reliable, with one-point correction of energy scale | adsorbed, cooled, heated, thin layer |  |  | 117 | Good | 6 L C2H2I2 were adsorbed onto Pd(100) at 90 K and heated to 117 K, 140 K and 159 K. The Pd substrate was cleaned by Ar+ ion bombardment (Ep = 1 keV, j = 2 microamperes cm-2), annealing (T = 1000 K), O2 treatment (p = 5E7 mbar, T = 700 K), and short anneal
I | 3d5/2 | 619.5 | CH2I2/Pd | diiodomethane/palladium | Solymosi F., Kovacs I. | Surf. Sci. 296, 171 (1993) | Adequate |  |  |  | data |  |  |  | No | Al |  | Pd3d5 = 335.12 | Conductor | Reliable (reported energy within 300 eV of a reference energy) | adsorbed, cooled, heated, thin layer |  |  | 258 | Good | 6 L C2H2I2 were adsorbed onto Pd(100) at 90 K and heated to 258K or 347 K. The Pd substrate was cleaned by Ar+ ion bombardment (Ep = 1 keV, j = 2 microamperes cm-2), annealing (T = 1000 K), O2 treatment (p = 5E7 mbar, T = 700 K), and short annealing (T
I | 3d5/2 | 620.6 | CH2I2/Pd | diiodomethane/palladium | Solymosi F., Kovacs I. | Surf. Sci. 296, 171 (1993) | Adequate |  |  |  | data |  |  |  | No | Al |  | Pd3d5 = 335.12 | Conductor | Reliable (reported energy within 300 eV of a reference energy) | adsorbed, cooled, multilayer, thin layer |  |  | 90 | Good | Multilayer coverage of C2H2I2 was adsorbed onto Pd(100) at 90 K. The Pd substrate was cleaned by Ar+ ion bombardment (Ep = 1 keV, j = 2 microamperes cm-2), annealing (T = 1000 K), O2 treatment (p = 5E7 mbar, T = 700 K), and short annealing (T = 1100 K).
I | 3d5/2 | 620.4 | CH2I2/Pd | diiodomethane/palladium | Solymosi F., Kovacs I. | Surf. Sci. 296, 171 (1993) | Adequate |  |  |  | data |  |  |  | No | Al |  | Pd3d5 = 335.12 | Conductor | Reliable (reported energy within 300 eV of a reference energy) | surface coverage from 1ML to 2ML (1ML <= coverage < 2ML), adsorbed, cooled, thin layer |  |  | 90 | Good | Monolayer coverage of C2H2I2 was adsorbed onto Pd(100) at 90 K. The Pd substrate was cleaned by Ar+ ion bombardment (Ep = 1 keV, j = 2 microamperes cm-2), annealing (T = 1000 K), O2 treatment (p = 5E7 mbar, T = 700 K), and short annealing (T = 1100 K).
I | 3d5/2 | 619 | CH2I2/Pd | diiodomethane/palladium | Solymosi F., Kovacs I. | Surf. Sci. 296, 171 (1993) | Adequate |  |  |  | data |  |  |  | No | Al |  | Pd3d5 = 335.12 | Conductor | Reliable (reported energy within 300 eV of a reference energy) | adsorbed, multilayer, thin layer |  |  | 300 | Good | 6 L C2H2I2 were adsorbed onto Pd(100) at 300 K. The Pd substrate was cleaned by Ar+ ion bombardment (Ep = 1 keV, j = 2 microamperes cm-2), annealing (T = 1000 K), O2 treatment (p = 5E7 mbar, T = 700 K), and short annealing (T = 1100 K).
I | 3d5/2 | 620.47 | CH3I/Pd | methyl iodide/palladium | Solymosi F., Revesz K. | Surf. Sci. 280, 38 (1993) | Adequate |  |  |  | data |  |  |  | No | Al |  | Pd3d5 = 335.12 | Conductor | Reliable, with one-point correction of energy scale | adsorbed, cooled, thin layer |  |  | 85 | Good | 1 L CH3I/Pd(100). The substrate treatment:Ar+ ion sputtering (Ep=1 keV, j=5 microamperes/cm-2), annealing (T = 1000 K), oxidation (T = 700 K), and annealing (T = 1000 K).
I | 3d5/2 | 620.6 | CH3I/Pd | methyl iodide/palladium | Solymosi F., Revesz K. | Surf. Sci. 280, 38 (1993) | Adequate |  |  |  | data |  |  |  | No | Al |  | Pd3d5 = 335.12 | Conductor | Reliable (reported energy within 300 eV of a reference energy) | adsorbed, cooled, thin layer |  |  | 85 | Good | 2 L CH3I/Pd(100). The substrate treatment:Ar+ ion sputtering (Ep=1 keV, j=5 microamperes/cm-2), annealing (T = 1000 K), oxidation (T = 700 K), and annealing (T = 1000 K).
I | 3d5/2 | 620.7 | CH3I/Pd | methyl iodide/palladium | Solymosi F., Revesz K. | Surf. Sci. 280, 38 (1993) | Adequate |  |  |  | data |  |  |  | No | Al |  | Pd3d5 = 335.12 | Conductor | Reliable (reported energy within 300 eV of a reference energy) | adsorbed, cooled, thin layer |  |  | 85 | Good | 4 L CH3I/Pd(100). The substrate treatment:Ar+ ion sputtering (Ep=1 keV, j=5 microamperes/cm-2), annealing (T = 1000 K), oxidation (T = 700 K), and annealing (T = 1000 K).
I | 3d5/2 | 620.7 | CH3I/Pd | methyl iodide/palladium | Solymosi F., Revesz K. | Surf. Sci. 280, 38 (1993) | Adequate |  |  |  | data |  |  |  | No | Al |  | Pd3d5 = 335.12 | Conductor | Reliable (reported energy within 300 eV of a reference energy) | adsorbed, cooled, multilayer, thin layer |  |  | 85 | Good | 8 L CH3I/Pd(100). The substrate treatment:Ar+ ion sputtering (Ep=1 keV, j=5 microamperes/cm-2), annealing (T = 1000 K), oxidation (T = 700 K), and annealing (T = 1000 K).
I | 3d5/2 | 619.9 | CH3I/Pd | methyl iodide/palladium | Solymosi F., Revesz K. | Surf. Sci. 280, 38 (1993) | Adequate |  |  |  | data |  |  |  | No | Al |  | Pd3d5 = 335.12 | Conductor | Reliable (reported energy within 300 eV of a reference energy) | adsorbed, cooled, thin layer |  |  | 85 | Good | 0.2 L CH3I/Pd(100). The substrate treatment:Ar+ ion sputtering (Ep=1 keV, j=5 microamperes/cm-2), annealing (T = 1000 K), oxidation (T = 700 K), and annealing (T = 1000 K).
I | 3d5/2 | 620.6 | CH3I/Pd | methyl iodide/palladium | Solymosi F., Revesz K. | Surf. Sci. 280, 38 (1993) | Adequate |  |  |  | data |  |  |  | No | Al |  | Pd3d5 = 335.12 | Conductor | Reliable (reported energy within 300 eV of a reference energy) | adsorbed, cooled, heated, thin layer |  |  | 120 | Good | 2 L CH3I were adsorbed onto Pd(100) at 85 K and heated to 120 K. The substrate treatment:Ar+ ion sputtering (Ep=1 keV, j=5 microamperes/cm-2), annealing (T = 1000 K), oxidation (T = 700 K), and annealing (T = 1000 K).
I | 3d5/2 | 620.5 | CH3I/Pd | methyl iodide/palladium | Chen J.-J., Winograd N. | Surf. Sci. 314, 188 (1994) | Adequate |  |  |  | data |  |  |  | No | Al |  | Pd3d5 = 335.12 | Conductor | Reliable, with one-point correction of energy scale | adsorbed, cooled, thin layer |  | Low-energy Electron Diffraction | 100 | Adequate | 2 L CH3I/Pd(111). The Pd substrate was cleaned by cycles of O2 treatment, Ar+ ion bombardment, flashing and annealing.
I | 3d5/2 | 620.5 | CH3I/Pd | methyl iodide/palladium | Chen J.-J., Winograd N. | Surf. Sci. 314, 188 (1994) | Adequate |  |  |  | data |  |  |  | No | Al |  | Pd3d5 = 335.12 | Conductor | Reliable, with one-point correction of energy scale | annealed, adsorbed, cooled, thin layer |  | Low-energy Electron Diffraction | 100 | Adequate | 2 L CH3I/Pd(111). CH3I was adsorbed at 100 K and annealed at 150 K. The Pd substrate was cleaned by cycles of O2 treatment, Ar+ ion bombardment, flashing and annealing.
I | 3d5/2 | 620.5 | CH3I/Pd | methyl iodide/palladium | Chen J.-J., Winograd N. | Surf. Sci. 314, 188 (1994) | Adequate |  |  |  | data |  |  |  | No | Al |  | Pd3d5 = 335.12 | Conductor | Reliable, with one-point correction of energy scale | annealed, adsorbed, cooled, thin layer |  | Low-energy Electron Diffraction | 100 | Adequate | 2 L CH3I/Pd(111). CH3I was adsorbed at 100 K and annealed at 175 K. The Pd substrate was cleaned by cycles of O2 treatment, Ar+ ion bombardment, flashing and annealing.
I | 3d5/2 | 619.4 | CH3I/Pd | methyl iodide/palladium | Chen J.-J., Winograd N. | Surf. Sci. 314, 188 (1994) | Adequate |  |  |  | data |  |  |  | No | Al |  | Pd3d5 = 335.12 | Conductor | Reliable, with one-point correction of energy scale | annealed, adsorbed, cooled, thin layer |  | Low-energy Electron Diffraction | 100 | Adequate | 2 L CH3I/Pd(111). CH3I was adsorbed at 100 K and annealed at 200,250, 300, 400, 700, or 950 K. The carbon line was absent. The Pd substrate was cleaned by cycles of O2 treatment, Ar+ ion bombardment, flashing and annealing.
I | 3d5/2 | 620.57 | CH3I/Pd | methyl iodide/palladium | Solymosi F., Revesz K. | Surf. Sci. 280, 38 (1993) | Adequate |  |  |  | data |  |  |  | No | Al |  | Pd3d5 = 335.12 | Conductor | Reliable, with one-point correction of energy scale | adsorbed, cooled, heated, thin layer |  |  | 150 | Good | 2 L CH3I were adsorbed onto Pd(100) at 85 K and heated to 150 K. The substrate treatment:Ar+ ion sputtering (Ep=1 keV, j=5 microamperes/cm-2), annealing (T = 1000 K), oxidation (T = 700 K), and annealing (T = 1000 K).
I | 3d5/2 | 620.4 | CH3I/Pd | methyl iodide/palladium | Solymosi F., Revesz K. | Surf. Sci. 280, 38 (1993) | Adequate |  |  |  | data |  |  |  | No | Al |  | Pd3d5 = 335.12 | Conductor | Reliable (reported energy within 300 eV of a reference energy) | adsorbed, cooled, heated, thin layer |  |  | 160 | Good | 2 L CH3I were adsorbed onto Pd(100) at 85 K and heated to 160 K. The substrate treatment:Ar+ ion sputtering (Ep=1 keV, j=5 microamperes/cm-2), annealing (T = 1000 K), oxidation (T = 700 K), and annealing (T = 1000 K).
I | 3d5/2 | 620.27 | CH3I/Pd | methyl iodide/palladium | Solymosi F., Revesz K. | Surf. Sci. 280, 38 (1993) | Adequate |  |  |  | data |  |  |  | No | Al |  | Pd3d5 = 335.12 | Conductor | Reliable, with one-point correction of energy scale | adsorbed, cooled, heated, thin layer |  |  | 170 | Good | 2 L CH3I were adsorbed onto Pd(100) at 85 K and heated to 170 K. The substrate treatment:Ar+ ion sputtering (Ep=1 keV, j=5 microamperes/cm-2), annealing (T = 1000 K), oxidation (T = 700 K), and annealing (T = 1000 K).
I | 3d5/2 | 620.1 | CH3I/Pd | methyl iodide/palladium | Solymosi F., Revesz K. | Surf. Sci. 280, 38 (1993) | Adequate |  |  |  | data |  |  |  | No | Al |  | Pd3d5 = 335.12 | Conductor | Reliable (reported energy within 300 eV of a reference energy) | adsorbed, cooled, heated, thin layer |  |  | 180 | Good | 2 L CH3I were adsorbed onto Pd(100) at 85 K and heated to 180 K. The substrate treatment:Ar+ ion sputtering (Ep=1 keV, j=5 microamperes/cm-2), annealing (T = 1000 K), oxidation (T = 700 K), and annealing (T = 1000 K).
I | 3d5/2 | 619.77 | CH3I/Pd | methyl iodide/palladium | Solymosi F., Revesz K. | Surf. Sci. 280, 38 (1993) | Adequate |  |  |  | data |  |  |  | No | Al |  | Pd3d5 = 335.12 | Conductor | Reliable, with one-point correction of energy scale | adsorbed, cooled, heated, thin layer |  |  | 200 | Good | 2 L CH3I were adsorbed onto Pd(100) at 85 K and heated to 200 K and 300 K. The substrate treatment:Ar+ ion sputtering (Ep=1 keV, j=5 microamperes/cm-2), annealing (T = 1000 K), oxidation (T = 700 K), and annealing (T = 1000 K).
I | 3d5/2 | 620.6 | CH3I/Pd | methyl iodide/palladium | Solymosi F., Revesz K. | Surf. Sci. 280, 38 (1993) | Adequate |  |  |  | data |  |  |  | No | Al |  | Pd3d5 = 335.12 | Conductor | Reliable (reported energy within 300 eV of a reference energy) | surface coverage from 1ML to 2ML (1ML <= coverage < 2ML), adsorbed, cooled, thin layer |  |  | 85 | Good | 1 ML CH3I was adsorbed onto Pd(100) at 85 K. The substrate treatment:Ar ion sputtering (Ep=1 keV, j=5 microamperes/cm-2), annealing (T = 1000 K), oxidation (T= 700 K), and annealing (T = 1000 K).
I | 3d5/2 | 619.4 | CH3I/CO/Pd | methyl iodide/carbon oxide/palladium | Chen J.-J., Winograd N. | Surf. Sci. 314, 188 (1994) | Adequate |  |  |  | data |  |  |  | No | Al |  | Pd3d5 = 335.12 | Conductor | Reliable, with one-point correction of energy scale | annealed, adsorbed, cooled, multilayer structure, thin layer |  | Low-energy Electron Diffraction | 100 | Adequate | 1.5 L CH3I/0.5 L CO/Pd(111). The adsorption at 100 K was followed annealing at 250, 300, 400, or850 K. The Pd substrate was cleaned by cycles of O2 treatment, Ar+ ion bombardment, flashing and annealing.
I | 3d5/2 | 620.5 | CH3I/CO/Pd | methyl iodide/carbon oxide/palladium | Chen J.-J., Winograd N. | Surf. Sci. 314, 188 (1994) | Adequate |  |  |  | data |  |  |  | No | Al |  | Pd3d5 = 335.12 | Conductor | Reliable, with one-point correction of energy scale | annealed, adsorbed, cooled, multilayer structure, thin layer |  | Low-energy Electron Diffraction | 100 | Adequate | 1.5 L CH3I/0.5 L CO/Pd(111). The adsorption at 100 K was followed annealing at 175 K. The Pd substrate was cleaned by cycles of O2 treatment, Ar+ ion bombardment, flashing and annealing.
I | 3d5/2 | 620.5 | CH3I/CO/Pd | methyl iodide/carbon oxide/palladium | Chen J.-J., Winograd N. | Surf. Sci. 314, 188 (1994) | Adequate |  |  |  | data |  |  |  | No | Al |  | Pd3d5 = 335.12 | Conductor | Reliable, with one-point correction of energy scale | adsorbed, cooled, multilayer structure, thin layer |  | Low-energy Electron Diffraction | 100 | Adequate | 1.5 L CH3I/0.5 L CO/Pd(111). The Pd substrate was cleaned by cycles of O2 treatment, Ar+ ion bombardment, flashing and annealing.
I | 3d5/2 | 618 | [CoI(NH3)(CH3C(NOH)C(NO)CH3)2] | amminebis(2,3-butanedione dioximato-N,N')iodocobalt | Burger K., Fluck E., Varhelyi C., Binder H., Speyer I. | Z. Anorg. Allg. Chem. 408, 304 (1974) | [8 empty] | No |  |  |  | Internal hydrocarbon
I | 3d5/2 | 619.8 | C6O2I4 | 2,3,5,6-tetraiodo-2,5-cyclohexadiene-1,4-dione | Ohta T., Yamada M., Kuroda H. | Bull. Chem. Soc. Jpn. 47, 1158 (1974) | [8 empty] | No |  |  | Au | Gold |  | vapor deposited
I | 3d5/2 | 621.1 | [PtI2(P(CH3)3)2] | cis-diiodobis(trimethylphosphine)platinum | Clark D.T., Adams D.B., Briggs D. | J. Chem. Soc. Chem. Commun. 603 (1971) | [8 empty] | No |  |  |  | Internal hydrocarbon | Reliable, with two-point correction of energy scale
I | 3d5/2 | 621.9 | [PtI2(P(CH3)3)2] | trans-diiodobis(trimethylphosphine)platinum | Clark D.T., Adams D.B., Briggs D. | J. Chem. Soc. Chem. Commun. 603 (1971) | [8 empty] | No |  |  |  | Internal hydrocarbon | Reliable, with two-point correction of energy scale
I | 3d5/2 | 619.2 | [PtI2(P(C2H5)3)2] | diiodobis(triethylphosphine)platinum | Riggs W.M. | Anal. Chem. 44, 830 (1972) | [8 empty] | No |  |  |  | Internal hydrocarbon | Two-point correction of energy scale
I | 3d5/2 | 619.7 | [N(C2H5)4][AuI2] | tetraethylammonium diiodogold | McNeillie A., Brown D.H., Smith W.E., Gibson M., Watson L. | J. Chem. Soc. Dalton Trans. 767 (1980) | [8 empty] | No |  |  | C1s=285.3 | Internal hydrocarbon | Reliable
I | 3d5/2 | 619.1 | [N(C2H5)4][AuI2]I2 | tetraethylammonium diiodogold diiodide | McNeillie A., Brown D.H., Smith W.E., Gibson M., Watson L. | J. Chem. Soc. Dalton Trans. 767 (1980) | [8 empty] | No |  |  | C1s=285.3 | Internal hydrocarbon | Reliable
I | 3d5/2 | 618.6 | Na(N2(-CH2CH2(O)CH2CH2(O)CH2CH2-)3)I | (4,7,13,16,21,24-hexaoxa-1,10-diazabicyclo(8.8.8)hexacosane-N1,N10,O4,O7,O13,O16,O21,O24)sodium iodide | Bohmann O., Ahlberg P., Nyholm R., Martensson N., Siegbahn K., Lehn J.M. | Chem. Scr. 18, 44 (1981) | [8 empty] | No |  |  |  | IC=286.6
I | 3d5/2 | 617.7 | [CoHI(CN)(CH3C(NOH)C(NO)CH3)2] | bis((2,3-butanedione dioximato)-N,N')cyanohydridoiodocobalt | Burger K., Fluck E., Varhelyi C., Binder H., Speyer I. | Z. Anorg. Allg. Chem. 408, 304 (1974) | [8 empty] | No |  |  |  | Internal hydrocarbon
I | 3d5/2 | 619.6 | [N(C3H7)4][InI4] | tetrapropylammonium tetraiodoindate | Freeland B.H., Habeeb J.J., Tuck D.G. | Can. J. Chem. 55, 1528 (1977) | [8 empty] | No |  |  | Pt=71.1 | Internal hydrocarbon | Two-point correction of energy scale | thin film
I | 3d5/2 | 619.1 | [Pt2I2(CH3C(O)NH)4] | tetrakis(acetamidato-N)diiododiplatinum | Nefedov V.I. | Koord. Khim. 4, 1285 (1978) | [8 empty] | No |  |  |  | Adventitious carbon | Two-point correction of energy scale
I | 3d5/2 | 619.1 | [PtI2(CH3C(O)NH)4] | tetrakis(acetamidato-N)diiodoplatinum | Nefedov. V.I., Salyn Y.V. | Inorg. Chim. Acta 28, L135 (1978) | [8 empty] | No |  |  |  | Internal hydrocarbon | Two-point correction of energy scale
I | 3d5/2 | 619 | AgI | silver(I) iodide | Kaushik V.K. | J. Electron Spectrosc. Relat. Phenom. 56, 273 (1991) | [8 empty] | No |  |  | Cu 2p3 | Adventitious carbon | Reliable, with two-point correction of energy scale | powder (when a special point is made in the article)
I | 3d5/2 | 619.4 | AgI | silver(I) iodide | Gaarenstroom S.W., Winograd N. | J. Chem. Phys. 67, 3500 (1977) | [8 empty] | No |  |  | Ag,Cu | Conductor | Reliable
I | 3d5/2 | 619.4 | CdI2 | cadmium iodide | Seals R.D., Alexander R., Taylor, L.T., Dillard, J.G. | Inorg. Chem. 12, 2486 (1973) | [8 empty] | No |  |  | Au | Conductor | Two-point correction of energy scale | thin layer
I | 3d5/2 | 619.2 | CdI2 | cadmium iodide | Gaarenstroom S.W., Winograd N. | J. Chem. Phys. 67, 3500 (1977) | [8 empty] | No |  |  | Ag,Cu | Conductor | Reliable
I | 3d5/2 | 622.5 | ICl3 | iodine chloride | Sherwood P.M.A. | J. Chem. Soc. Faraday Trans. II 72, 1806 (1976) | [8 empty] | No |  |  | Au | Gold |  | vapor deposited
I | 3d5/2 | 621.5 | ICl3 | iodine chloride | Sherwood P.M.A. | J. Chem. Soc. Faraday Trans. II 72, 1806 (1976) | [8 empty] | No |  |  | Au | Gold |  | vapor deposited
I | 3d5/2 | 619 | CuI | copper(I) iodide | Gaarenstroom S.W., Winograd N. | J. Chem. Phys. 67, 3500 (1977) | [8 empty] | No |  |  | Ag,Cu | Conductor | Reliable
I | 3d5/2 | 618.6 | [MoI(CO)2(C3H5)(NC5H4C5H4N)] | (2,2'-bipyridine-N,N')dicarbonyliodo(eta3-2-propyl)molybdenum | Brisdon B.J., Mialki W.S., Walton R.A. | J. Organometal. Chem. 187, 341 (1980) | [8 empty] | No |  |  |  | Internal hydrocarbon | Reliable, with two-point correction of energy scale
I | 3d5/2 | 619.9 | [Nb6I8(CH3NH2)6] | octa-mu3-iodohexakis(methanamine)hexaniobium | Geyer-Lippmann J., Simon A., Stollmaier F. | Z. Anorg. Allg. Chem. 516, 55 (1984) | [8 empty] | No |  |  |  | Adventitious carbon | Two-point correction of energy scale
I | 3d5/2 | 617.9 | [CoHI2(CH3C(NOH)C(NO)CH3)2] | bis((2,3-butanedione dioximato)-N,N')hydrido(diiodo)cobalt | Burger K., Fluck E., Varhelyi C., Binder H., Speyer I. | Z. Anorg. Allg. Chem. 408, 304 (1974) | [8 empty] | No |  |  |  | Internal hydrocarbon
I | 3d5/2 | 619 | InI | indium(I) iodide | Freeland B.H., Habeeb J.J., Tuck D.G. | Can. J. Chem. 55, 1528 (1977) | [8 empty] | No |  |  | Pt=71.1 | Conductor | Two-point correction of energy scale | thin film
I | 3d5/2 | 619.1 | InI3 | indium(III) triiodide | Freeland B.H., Habeeb J.J., Tuck D.G. | Can. J. Chem. 55, 1528 (1977) | [8 empty] | No |  |  | Pt=71.1 | Conductor | Two-point correction of energy scale | thin film
I | 3d5/2 | 618.8 | KI | potassium iodide | Morgan W.E., Van Wazer J.R., Stec W.J. | J. Am. Chem. Soc. 95, 751 (1973) | [8 empty] | No |  |  |  | Adventitious carbon | Two-point correction of energy scale
I | 3d5/2 | 618.9 | LiI | lithium iodide | Morgan W.E., Van Wazer J.R., Stec W.J. | J. Am. Chem. Soc. 95, 751 (1973) | [8 empty] | No |  |  |  | Adventitious carbon | Two-point correction of energy scale
I | 3d5/2 | 619.7 | LiI | lithium iodide | Wagner C.D., Riggs W.M., Davis L.E., Moulder J.F., Muilenberg G.E. | Handbook of X-Ray Photoelectron Spectroscopy, Perkin-Elmer Corporation, Physical Electronics Division, Eden Prairie, Minn. 55344 (1979) | [8 empty] | No |  |  | Au,Cu | Adventitious carbon | Reliable, with two-point correction of energy scale
I | 3d5/2 | 619.3 | (Mo6I8)I4 | octa-micro-iodo-octahedro-hexamolybdenum tetraiodide | Best S.A., Walton R.A. | Inorg. Chem. 18, 486 (1979) | [8 empty] | No |  |  |  | Adventitious carbon | Two-point correction of energy scale
I | 3d5/2 | 620.6 | (Mo6I8)I4 | octa-micro-iodo-octahedro-hexamolybdenum tetraiodide | Best S.A., Walton R.A. | Inorg. Chem. 18, 486 (1979) | [8 empty] | No |  |  |  | Adventitious carbon | Two-point correction of energy scale
I | 3d5/2 | 618.4 | NaI | sodium iodide | Sherwood P.M.A. | J. Chem. Soc. Faraday Trans. II 72, 1806 (1976) | [8 empty] | No |  |  | Au | Gold
I | 3d5/2 | 618.7 | NaI | sodium iodide | Morgan W.E., Van Wazer J.R., Stec W.J. | J. Am. Chem. Soc. 95, 751 (1973) | [8 empty] | No |  |  |  | Adventitious carbon | Two-point correction of energy scale
I | 3d5/2 | 620.1 | Nb3I8 | triniobium octaiodide | Geyer-Lippmann J., Simon A., Stollmaier F. | Z. Anorg. Allg. Chem. 516, 55 (1984) | [8 empty] | No |  |  |  | Adventitious carbon | Two-point correction of energy scale
I | 3d5/2 | 619.8 | Nb6I11 | hexaniobium 11-iodide | Geyer-Lippmann J., Simon A., Stollmaier F. | Z. Anorg. Allg. Chem. 516, 55 (1984) | [8 empty] | No |  |  |  | Adventitious carbon | Two-point correction of energy scale
I | 3d5/2 | 620 | NbI4 | niobium(IV) tetraiodide | Geyer-Lippmann J., Simon A., Stollmaier F. | Z. Anorg. Allg. Chem. 516, 55 (1984) | [8 empty] | No |  |  |  | Adventitious carbon | Two-point correction of energy scale
I | 3d5/2 | 619.9 | NbI5 | niobium(V) iodide | Geyer-Lippmann J., Simon A., Stollmaier F. | Z. Anorg. Allg. Chem. 516, 55 (1984) | [8 empty] | No |  |  |  | Adventitious carbon | Two-point correction of energy scale
I | 3d5/2 | 619 | NiI2 | nickel(II) iodide | Gaarenstroom S.W., Winograd N. | J. Chem. Phys. 67, 3500 (1977) | [8 empty] | No |  |  | Ag,Cu | Conductor | Reliable
I | 3d5/2 | 623.5 | NaIO3 | sodium iodate | Sherwood P.M.A. | J. Chem. Soc. Faraday Trans. II 72, 1806 (1976) | [8 empty] | No |  |  | Au | Gold
I | 3d5/2 | 624 | NaIO4 | sodium periodate | Sherwood P.M.A. | J. Chem. Soc. Faraday Trans. II 72, 1806 (1976) | [8 empty] | No |  |  | Au | Gold
I | 3d5/2 | 623.3 | I2O5 | diiodine pentoxide | Sherwood P.M.A. | J. Chem. Soc. Faraday Trans. II 72, 1806 (1976) | [8 empty] | No |  |  | Au | Gold
I | 3d5/2 | 620.8 | Rb3Sb2I9 | rubidium enneaiododistibnate(III) | Tricker M.J. | Inorg. Chem. 13, 743 (1974) | [8 empty] | No |  |  |  | Adventitious carbon | Two-point correction of energy scale
I | 3d5/2 | 618.2 | RbI | rubidium iodide | Morgan W.E., Van Wazer J.R., Stec W.J. | J. Am. Chem. Soc. 95, 751 (1973) | [8 empty] | No |  |  |  | Adventitious carbon | Two-point correction of energy scale
I | 3d5/2 | 618.5 | Cs3Sb2I9 | cesium enneaiododistibnate(III) | Birchall T., Connor J.A., Hillier I.H. | J. Chem. Soc. Dalton Trans. 2003 (1975) | [8 empty] | No |  |  |  | Adventitious carbon | Two-point correction of energy scale
I | 3d5/2 | 619.8 | ZnI2 | zinc diiodide | Gaarenstroom S.W., Winograd N. | J. Chem. Phys. 67, 3500 (1977) | [8 empty] | No |  |  | Ag,Cu | Conductor | Reliable
I | 3d5/2 | 619.7 | ZnI2 | zinc diiodide | Seals R.D., Alexander R., Taylor, L.T., Dillard, J.G. | Inorg. Chem. 12, 2486 (1973) | [8 empty] | No |  |  | Au | Conductor | Two-point correction of energy scale | thin layer
I | 3d5/2 | 620.8 | I2 | iodine, in poly-acetylene plus AsF5 | Hsu S.L., Signorelli A.J., Pey G.P., Baughman R.H. | J. Chem. Phys. 69, 106 (1978) | [8 empty] | No |  |  |  | Gold | Two-point correction of energy scale
I | 3d5/2 | 619.6 | SrI2 | strontium iodide | Vasquez R.P. | J. Electron Spectrosc. Relat. Phenom. 56, 217 (1991) | [8 empty] | No |  |  |  | Adventitious carbon | Reliable, with two-point correction of energy scale | powder (when a special point is made in the article)
I | 3d5/2 | 618.2 | [CoI2(CH3C(NOH)C(CH3)NCH2CH2NC(CH3)C(NOH)CH3)] | diiodo((3,3'-(1,2-ethanediyldinitrilo)bis(2-butanone) dioximato))cobalt | Dash K.C., Folkesson B., Larsson R., Mohapatra M. | J. Electron Spectrosc. Relat. Phemon. 49, 343 (1989) | [8 empty] | No |  |  |  | Internal hydrocarbon | Two-point correction of energy scale
I | 3d5/2 | 617.6 | [Co(CH3C(NOH)C(CH3)NCH2CH2NHCH2CH2NHCH2CH2NC(CH3)C(NO)CH3)]I2 | (3,3'-(1,2-ethanediylbis(imino-2,1-ethanediylnitrilo))bis(2-butanone) dioximato)cobalt diiodide | Dash K.C., Folkesson B., Larsson R., Mohapatra M. | J. Electron Spectrosc. Relat. Phemon. 49, 343 (1989) | [8 empty] | No |  |  |  | Internal hydrocarbon | Two-point correction of energy scale
I | 3d5/2 | 620.55 | CH3I | methyl iodide | Zhou X.-L., Solymosi F., Blass P.M., Cannon K.C., White J.M. | Surf. Sci. 219, 294 (1989) | [8 empty] | No |  |  | Ag3d5=368.2 | None given | Reliable, with two-point correction of energy scale | monolayer
I | 3d5/2 | 620.8 | CH3I | methyl iodide | Zhou X.-L., Solymosi F., Blass P.M., Cannon K.C., White J.M. | Surf. Sci. 219, 294 (1989) | [8 empty] | No |  |  | Ag3d5=368.2 | None given | Reliable, with two-point correction of energy scale | adsorbed
I | 3d5/2 | 620.8 | C2H5I/Ag | ethyliodide/silver | Zhou X.L., White J.M. | Catal. Lett. 2, 375 (1989) | Adequate |  |  |  | data |  |  |  | No | Mg |  | Ag3d5= 368.27 | Conductor | Reliable, with one-point correction of energy scale | adsorbed, cooled, surface coverage from 0ML to 1ML (0ML < coverage < 1ML), thin layer |  |  | 100 | Good | 0.5 ML C2H5I/Ag(111).
I | 3d5/2 | 620.7 | C2H5I/Ag | ethyliodide/silver | Zhou X.L., White J.M. | Catal. Lett. 2, 375 (1989) | Adequate |  |  |  | data |  |  |  | No | Mg |  | Ag3d5= 368.27 | Conductor | Reliable, with one-point correction of energy scale | adsorbed, cooled, monolayer, thin layer |  |  | 100 | Good | 1.0 ML C2H5I/Ag(111).
I | 3p3/2 | 878.8 | KNiIO6 | potassium nickel(IV) hexaoxidoiodate | Mansour A.N., Melendres C.A. | Surf. Sci. Spectra 3, 287 (1994) | Adequate |  |  | Shirley | mixed Gaussian/Lorentzian | 3.71 |  |  | No | Mg |  | Cu 3p3, 2p3 = 75.13, 932.67 | Adventitious carbon | Reliable, with two-point correction of energy scale | insulator, polycrystalline, solid on double-sided tape | X-ray Photoelectron Spectroscopy |  | 300 | Adequate | The composition determined by XPS was K12.0Ni12.1I12.2O44.8. FAT mode. Emission
I | 4d | 49.9 | K0.98I1.00O0.4 | partially oxidized potassium iodide | Bastl Z., Gehlmann H. | Collection of Czechoslovak Chem. Commun. 53, 425 (1988) | Adequate | 0.2 |  |  | data | 3.4 |  |  | No | Al |  |  | Adventitious carbon | Reliable, with one-point correction of energy scale | crushed, solid sample mounted on tape | X-ray Photoelectron Spectroscopy |  | 300 | Adequate | The bulk composition is KI.
I | 4d | 50.05 | [(Sb(C6H5)3)]BI3 | triphenylstibnine triiodoborate | Hoste S., Van De Vondel D.F., Van Der Kelen G.P. | J. Electron Spectrosc. Relat. Phenom. 17, 191 (1979) | [8 empty] | No |  |  |  | Internal hydrocarbon | Reliable, with two-point correction of energy scale
I | 4d | 49.86 | [BI3(As(C6H5)3)] | (triphenylarsine)triiodoborate | Hoste S., Van De Vondel D.F., Van Der Kelen G.P. | J. Electron Spectrosc. Relat. Phenom. 17, 191 (1979) | [8 empty] | No |  |  |  | Internal hydrocarbon | Reliable, with two-point correction of energy scale
I | 4d | 54.5 | K2.27I1.00O4.35 | weathered tetrapotassium mu-oxo-octaoxodiiodite | Bastl Z., Gehlmann H. | Collection of Czechoslovak Chem. Commun. 53, 425 (1988) | Adequate | 0.2 |  |  | data | 3.6 |  |  | No | Al |  | Au4f7= 84.00 | Adventitious carbon | Reliable, with one-point correction of energy scale | crushed, solid sample mounted on tape | X-ray Photoelectron Spectroscopy |  | 300 | Adequate | The bulk composition is K4I2O9.
I | 4d | 49.3 | [CoHI2(CH3C(NOH)C(NO)CH3)2] | bis((2,3-butanedione dioximato)-N,N')hydrido(diiodo)cobalt | Burger K., Fluck E., Varhelyi C., Binder H., Speyer I. | Z. Anorg. Allg. Chem. 408, 304 (1974) | [8 empty] | No |  |  |  | Internal hydrocarbon | Reliable
I | 4d | 48.39 | [Sb(C6H5)4]I | tetraphenylstibnine iodide | Hoste S., Van De Vondel D.F., Van Der Kelen G.P. | J. Electron Spectrosc. Relat. Phenom. 17, 191 (1979) | [8 empty] | No |  |  |  | Internal hydrocarbon | Reliable, with two-point correction of energy scale
I | 4d | 47.57 | [As(C6H5)4]I | tetraphenylarsonium iodide | Hoste S., Van De Vondel D.F., Van Der Kelen G.P. | J. Electron Spectrosc. Relat. Phenom. 17, 191 (1979) | [8 empty] | No |  |  |  | Internal hydrocarbon | Two-point correction of energy scale
I | 4d | 49.3 | [CoHI(CN)(CH3C(NOH)C(NO)CH3)2] | bis((2,3-butanedione dioximato)-N,N')cyanohydridoiodocobalt | Burger K., Fluck E., Varhelyi C., Binder H., Speyer I. | Z. Anorg. Allg. Chem. 408, 304 (1974) | [8 empty] | No |  |  |  | Internal hydrocarbon | Reliable
I | 4d | 50.1 | C6O2I4 | 2,3,5,6-tetraiodo-2,5-cyclohexadiene-1,4-dione | Ohta T., Yamada M., Kuroda H. | Bull. Chem. Soc. Jpn. 47, 1158 (1974) | [8 empty] | No |  |  | Au | Gold |  | vapor deposited
I | 4d | 49.4 | [CoI(NH3)(CH3C(NOH)C(NO)CH3)2] | amminebis(2,3-butanedione dioximato-N,N')iodocobalt | Burger K., Fluck E., Varhelyi C., Binder H., Speyer I. | Z. Anorg. Allg. Chem. 408, 304 (1974) | [8 empty] | No |  |  |  | Internal hydrocarbon | Reliable
I | 4d3/2 | 51.45 | CuI | copper(I) iodide | Vasquez R.P. | Surf. Sci. Spectra 2, 149 (1993) | Adequate |  |  | Shirley | mixed Gaussian/Lorentzian | 0.9 |  |  | Yes | Al |  | Au,Cu = 84.00,932.67 | Conductor | Reliable (reported energy within 300 eV of a reference energy) | polycrystalline, semiconductor | X-ray Photoelectron Spectroscopy |  | 300 | Adequate | The powder was pressed into In foil.Emission angle = 55 degrees. The intensity components was 60/40. FAT mode. The composition determined by XPS was Cu0.516l0.
I | 4d3/2 | 49.1 | CsI | cesium iodide | Belsky A.N., Comtet G., Dujardin G., Gektin A.V., Hellner L., et al. | J. Electron Spectrosc. Relat. Phenom. 80, 109 (1996) | Adequate |  |  |  | data |  |  |  | Yes | other source | 120 |  | Valence band minimum | Reliable (reported energy within 300 eV of a reference energy) | crystal, heated and cooled, insulator |  |  | 300 | Adequate
I | 4d3/2 | 49.1 | CsI | cesium iodide | Belsky A.N., Comtet G., Dujardin G., Gektin A.V., Hellner L., et al. | J. Electron Spectrosc. Relat. Phenom. 80, 109 (1996) | Adequate |  |  |  | data |  |  |  | Yes | other source | 120 |  | Valence band minimum | Reliable (reported energy within 300 eV of a reference energy) | crystal, heated and cooled, insulator |  |  | 300 | Adequate
I | 4d3/2 | 51.75 | SrI2 | strontium(II) diiodide | Vasquez R.P. | Surf. Sci. Spectra 1, 17 (1992) | Adequate |  |  | Shirley | mixed Gaussian/Lorentzian | 1.8 |  |  | Yes | Al |  | Au,Cu = 84.00,932.67 | Adventitious carbon | Reliable, with one-point correction of energy scale | insulator, polycrystalline | X-ray Photoelectron Spectroscopy |  | 300 | Adequate | The pellets were crushed to a fine powder and pressed into In foil. An electronproximity screen were used for charge compensation. Emission angle = 55 degrees. Gaussian/Lorentzian components was 80/20. Asymmetry parameter = -0.15. FAT mode.
I | 4d3/2 | 55.4 | KNiIO6 | potassium nickel(IV) hexaoxidoiodate | Mansour A.N., Melendres C.A. | Surf. Sci. Spectra 3, 287 (1994) | Adequate |  |  | Shirley | mixed Gaussian/Lorentzian | 1.62 |  |  | No | Mg |  | Cu 3p3, 2p3 = 75.13, 932.67 | Adventitious carbon | Reliable, with two-point correction of energy scale | insulator, polycrystalline, solid on double-sided tape | X-ray Photoelectron Spectroscopy |  | 300 | Adequate | The composition determined by XPS was K12.0Ni12.1I12.2O44.8. FAT mode. EmissionBranching ratio = 0.58.
I | 4d5/2 | 53.6 | KNiIO6 | potassium nickel(IV) hexaoxidoiodate | Mansour A.N., Melendres C.A. | Surf. Sci. Spectra 3, 287 (1994) | Adequate |  |  | Shirley | mixed Gaussian/Lorentzian | 1.72 |  |  | No | Mg |  | Cu 3p3, 2p3 = 75.13, 932.67 | Adventitious carbon | Reliable, with two-point correction of energy scale | insulator, polycrystalline, solid on double-sided tape | X-ray Photoelectron Spectroscopy |  | 300 | Adequate | The composition determined by XPS was K12.0Ni12.1I12.2O44.8. FAT mode. EmissionBranching ratio = 0.58.
I | 4d5/2 | 47.5 | CsI | cesium iodide | Belsky A.N., Comtet G., Dujardin G., Gektin A.V., Hellner L., et al. | J. Electron Spectrosc. Relat. Phenom. 80, 109 (1996) | Adequate |  |  |  | data |  |  |  | Yes | other source | 120 |  | Valence band minimum | Reliable (reported energy within 300 eV of a reference energy) | crystal, heated and cooled, insulator |  |  | 300 | Adequate
I | 4d5/2 | 51.75 | [AuI(P(C6H5)3)] | iodo(triphenylphosphine)gold | Van Attekum J.M.Th.M., Van Der Velden J.W.A., Trooster J.M. | Inorg. Chem. 19, 701 (1980) | [8 empty] | No |  |  |  | P2p=131.95 | Reliable, with two-point correction of energy scale
I | 4d5/2 | 47.9 | [(C6H5)3PI(CH3)] | iodomethyltriphenylphosphorane | Hoste S., Van De Vondel D.F., Van Der Kelen G.P. | J. Electron Spectrosc. Relat. Phenom. 17, 191 (1979) | [8 empty] | No |  |  |  | Internal hydrocarbon | Reliable, with two-point correction of energy scale
I | 4d5/2 | 49.8 | [BI3(P(C6H5)3)] | triphenylphosphine triiodoborate | Hoste S., Van De Vondel D.F., Van Der Kelen G.P. | J. Electron Spectrosc. Relat. Phenom. 17, 191 (1979) | [8 empty] | No |  |  |  | Internal hydrocarbon | Reliable, with two-point correction of energy scale
I | 4d5/2 | 47.5 | CsI | cesium iodide | Belsky A.N., Comtet G., Dujardin G., Gektin A.V., Hellner L., et al. | J. Electron Spectrosc. Relat. Phenom. 80, 109 (1996) | Adequate |  |  |  | data |  |  |  | Yes | other source | 120 |  | Valence band minimum | Reliable (reported energy within 300 eV of a reference energy) | crystal, heated and cooled, insulator |  |  | 300 | Adequate
I | 4d5/2 | 50 | SrI2 | strontium(II) diiodide | Vasquez R.P. | Surf. Sci. Spectra 1, 17 (1992) | Adequate |  |  | Shirley | mixed Gaussian/Lorentzian | 1.8 |  |  | Yes | Al |  | Au,Cu = 84.00,932.67 | Adventitious carbon | Reliable, with one-point correction of energy scale | insulator, polycrystalline | X-ray Photoelectron Spectroscopy |  | 300 | Adequate | The pellets were crushed to a fine powder and pressed into In foil. An electronproximity screen were used for charge compensation. Emission angle = 55 degrees. Gaussian/Lorentzian components was 80/20. Asymmetry parameter = -0.15. FAT mode.
I | 4d5/2 | 47.6 | [C6H5)4P]I | tetraphenylphosphorane iodide | Hoste S., Van De Vondel D.F., Van Der Kelen G.P. | J. Electron Spectrosc. Relat. Phenom. 17, 191 (1979) | [8 empty] | No |  |  |  | Internal hydrocarbon | Reliable, with two-point correction of energy scale
I | 4d5/2 | 47.6 | [C6H5)4P]I | tetraphenylphosphorane iodide | Hoste S., Van De Vondel D.F., Van Der Kelen G.P. | J. Electron Spectrosc. Relat. Phenom. 17, 191 (1979) | [8 empty] | No |  |  |  | Internal hydrocarbon | Reliable, with two-point correction of energy scale
I | 4d5/2 | 49.75 | CuI | copper(I) iodide | Vasquez R.P. | Surf. Sci. Spectra 2, 149 (1993) | Adequate |  |  | Shirley | mixed Gaussian/Lorentzian | 0.9 |  |  | Yes | Al |  | Au,Cu = 84.00,932.67 | Conductor | Reliable (reported energy within 300 eV of a reference energy) | polycrystalline, semiconductor | X-ray Photoelectron Spectroscopy |  | 300 | Adequate | The powder was pressed into In foil.Emission angle = 55 degrees. The intensity components was 60/40. FAT mode. The composition determined by XPS was Cu0.516l0.
I | 4d5/2 | 47.9 | [CH3P(C6H4Cl)3]I | tris(4-chlorophenyl)methylphosphonium iodide | Hoste S., Van De Vondel D.F., Van Der Kelen G.P. | J. Electron Spectrosc. Relat. Phenom. 17, 191 (1979) | [8 empty] | No |  |  |  | Internal hydrocarbon | Reliable, with two-point correction of energy scale
I | 4d5/2 | 47.7 | [CH3P(C6H4F)3]I | tris(4-fluorophenyl)methylphosphonium iodide | Hoste S., Van De Vondel D.F., Van Der Kelen G.P. | J. Electron Spectrosc. Relat. Phenom. 17, 191 (1979) | [8 empty] | No |  |  |  | Internal hydrocarbon | Reliable, with two-point correction of energy scale
I | 4p | 127.5 | K2.27I1.00O4.35 | weathered tetrapotassium mu-oxo-octaoxodiiodite | Bastl Z., Gehlmann H. | Collection of Czechoslovak Chem. Commun. 53, 425 (1988) | Adequate | 0.2 |  |  | data | 4.1 |  |  | No | Al |  | Au4f7= 84.00 | Adventitious carbon | Reliable, with one-point correction of energy scale | crushed, solid sample mounted on tape | X-ray Photoelectron Spectroscopy |  | 300 | Adequate | The bulk composition is K4I2O9.
I | 4p | 122.4 | K0.98I1.00O0.4 | partially oxidized potassium iodide | Bastl Z., Gehlmann H. | Collection of Czechoslovak Chem. Commun. 53, 425 (1988) | Adequate | 0.2 |  |  | data | 4 |  |  | No | Al |  |  | Adventitious carbon | Reliable, with one-point correction of energy scale | crushed, solid sample mounted on tape | X-ray Photoelectron Spectroscopy |  | 300 | Adequate | The bulk composition is KI.
I | 4p3/2 | 127 | KNiIO6 | potassium nickel(IV) hexaoxidoiodate | Mansour A.N., Melendres C.A. | Surf. Sci. Spectra 3, 287 (1994) | Adequate |  |  | Shirley | mixed Gaussian/Lorentzian | 2.66 |  |  | No | Mg |  | Cu 3p3, 2p3 = 75.13, 932.67 | Adventitious carbon | Reliable, with two-point correction of energy scale | insulator, polycrystalline, solid on double-sided tape | X-ray Photoelectron Spectroscopy |  | 300 | Adequate | The composition determined by XPS was K12.0Ni12.1I12.2O44.8. FAT mode. Emission
I | 4p3/2 | 123 | C6O2I4 | 2,3,5,6-tetraiodo-2,5-cyclohexadiene-1,4-dione | Ohta T., Yamada M., Kuroda H. | Bull. Chem. Soc. Jpn. 47, 1158 (1974) | [8 empty] | No |  |  | Au | Gold |  | vapor deposited
I | 4s | 187.2 | C6O2I4 | 2,3,5,6-tetraiodo-2,5-cyclohexadiene-1,4-dione | Ohta T., Yamada M., Kuroda H. | Bull. Chem. Soc. Jpn. 47, 1158 (1974) | [8 empty] | No |  |  | Au | Gold |  | vapor deposited
I | 4s | 191.1 | K2.27I1.00O4.35 | weathered tetrapotassium mu-oxo-octaoxodiiodite | Bastl Z., Gehlmann H. | Collection of Czechoslovak Chem. Commun. 53, 425 (1988) | Adequate | 0.2 |  |  | data | 4 |  |  | No | Al |  | Au4f7= 84.00 | Adventitious carbon | Reliable, with one-point correction of energy scale | crushed, solid sample mounted on tape | X-ray Photoelectron Spectroscopy |  | 300 | Adequate | The bulk composition is K4I2O9.
I | 4s | 186.45 | K0.98I1.00O0.4 | partially oxidized potassium iodide | Bastl Z., Gehlmann H. | Collection of Czechoslovak Chem. Commun. 53, 425 (1988) | Adequate | 0.2 |  |  | data | 3.6 |  |  | No | Al |  | Au4f7= 84.00 | Adventitious carbon | Reliable, with one-point correction of energy scale | crushed, solid sample mounted on tape | X-ray Photoelectron Spectroscopy |  | 300 | Adequate | The bulk composition is KI.
In | 2p1/2 | 3939.9 | InP | indium phosphide | Huschka W., Ross D., Maier M., Umbach E. | J. Electron Spectrosc. Relat. Phemon. 46, 273, (1988) | [8 empty] | No |  |  | Ag,Cu,Au | Ag paste mount on met |  | scraped
In | 2p3/2 | 3731.8 | InP | indium phosphide | Huschka W., Ross D., Maier M., Umbach E. | J. Electron Spectrosc. Relat. Phemon. 46, 273, (1988) | [8 empty] | No |  |  | Ag,Cu,Au | Ag paste mount on met |  | scraped
In | 3d3/2 | 451.38 | In | indium | Procop M. | J. Electron Spectrosc. Relat. Phenom. 59, R1 (1992) | Good | 0.05 |  | Shirley | mixed Gaussian/Lorentzian |  | 0.98 | 0.98 | Yes | Al |  | Other, In3d5 = 443.83 | Conductor | Reliable, with one-point correction of energy scale | semiconductor, sputtered in argon |  |  | 300 | Good
In | 3d3/2 | 451.38 | In | indium | Procop M. | J. Electron Spectrosc. Relat. Phenom. 59, R1 (1992) | Good | 0.05 |  | Shirley | mixed Gaussian/Lorentzian |  | 0.98 | 0.98 | Yes | Al |  | Other, In3d5 = 443.83 | Conductor | Reliable, with one-point correction of energy scale | semiconductor, sputtered in argon |  |  | 300 | Good
In | 3d3/2 | 452.95 | CdIn2S2Se2 | cadmium diindium disulfur diselenium | Malitesta C., Centonze D., Sabbatini L., Zambonin P.G., Bicelli L.P., and Maffi S. | J. Mater. Chem. 1, 259 (1991) | Adequate |  |  |  | data | 1.35 |  |  | No | Al |  | Au,Cu = 84.00,932.67 | Adventitious carbon | Reliable, with one-point correction of energy scale | crystal, chemical vapor deposition, solid sample mounted on tape | X-ray Photoelectron Spectroscopy | X-ray Diffraction | 300 | Good | The composition determined by XPS was CdIn2.1S2.1Se1.8.
In | 3d3/2 | 451.74 | Ga0.47In0.53As | gallium indium arsenide | Procop M. | J. Electron Spectrosc. Relat. Phenom. 59, R1 (1992) | Good | 0.05 |  | Shirley | mixed Gaussian/Lorentzian |  | 1.16 | 1.16 | Yes | Al |  | Other, In3d5 = 443.83 | Conductor | Reliable, with one-point correction of energy scale | crystal, chemical vapor deposition, semiconductor, sputtered in argon |  |  | 300 | Adequate | An epitaxial layerwitha carrier concentration of 5E15 cm-3andof about 1 micrometer thickness on InP(100) substrate. Emission angle = 55 degrees. The surface was cleaned by Ar+ ion bombardment (Ep = 1.5 keV) at an angle of 45 degrees.
In | 3d3/2 | 451.79 | InAs | indium arsenide | Procop M. | J. Electron Spectrosc. Relat. Phenom. 59, R1 (1992) | Adequate | 0.05 |  | Shirley | mixed Gaussian/Lorentzian |  | 1.08 | 1.08 | Yes | Al |  | Other, In3d5 = 443.83 | Conductor | Reliable, with one-point correction of energy scale | polycrystalline, semiconductor, sputtered in argon |  |  | 300 | Adequate | n-type InAs witha carrier concentration of 2.4E16 cm-3. Emission angle = 55 degrees. The surface was cleaned by Ar+ ion bombardment (Ep = 1.5 keV) at an angle of 45 degrees.
In | 3d3/2 | 459.3 | C32H16ClInN8 | phthalocyanineindium chloride | Wang M., Chen H.-Z., Shen J.-L., Yang S.-L. | Sci. China, Ser. A 37, 497 (1994) | Adequate |  |  |  | data |  |  |  | No | Al |  |  | Internal hydrocarbon | Reliable, with one-point correction of energy scale | crystal, solid on double-sided tape |  | X-ray Diffraction | 300 | Adequate
In | 3d3/2 | 452.8 | [Mo3InS4(SO3C6H4CH3)2(H2O)10](SO3C6H4CH3)3.13H2O | aquobis(4-methylbenzenesulfonato)tetra-mu3-thio-tris(triaquomolybdenum)iridium tri(4-benzenesulfonate) tridecahydrate | Sakane G., Shibahara T. | Inorg. Chem. 32, 777 (1993) | Adequate |  |  |  | data |  |  |  | No |  |  |  | Internal hydrocarbon | Reliable, with one-point correction of energy scale | crystal |  | X-ray Diffraction | 300 | Adequate | Cubane-type molybdenum-indium mixed metal cluster.
In | 3d3/2 | 454.1 | InCl3 | indium trichloride | Sakane G., Shibahara T. | Inorg. Chem. 32, 777 (1993) | Adequate |  |  |  | data |  |  |  | No |  |  |  | Adventitious carbon | Reliable, with one-point correction of energy scale | crystal |  | X-ray Diffraction | 300 | Adequate
In | 3d3/2 | 458.2 | C32H16N8Zn:C32H16ClInN8(3:1) | zinc phthalocyanine phthalocyanineindium chloride | Wang M., Chen H.-Z., Shen J.-L., Yang S.-L. | Sci. China, Ser. A 37, 497 (1994) | Adequate |  |  |  | data |  |  |  | No | Al |  |  | Internal hydrocarbon | Reliable, with one-point correction of energy scale | crystal, solid on double-sided tape |  | X-ray Diffraction | 300 | Adequate | The content ratio of zinc phtalocyanine/chlorine indium phtalocyanine was 1/1 (in wt%).
In | 3d3/2 | 452.1 | (In2O3)0.95(SnO2)0.05 | diindium(III) trioxide tin(IV) dioxide | Durrani S.M.A., Khawaja E.E., Shirokoff J., Daous M.A., Khattak G.D., Salim M.A., et al. | Sol. Energy Mater. Sol. Cells 44, 37 (1996) | Adequate |  |  |  | data |  |  |  | No | Al |  | Au,Cu = 84.00,932.67 | Adventitious carbon | Reliable, with one-point correction of energy scale | crystal, thin film, vapor deposited |  | X-ray Diffraction | 300 | Adequate | FAT mode.
In | 3d3/2 | 452.1 | InSbOx | indium antimony oxides | Rastogi A., Reddy K.V. | Thin Solid Films 270, 616 (1995) | Adequate |  |  |  | data | 1.26 |  |  | No | Mg |  |  | Adventitious carbon | Reliable, with one-point correction of energy scale | electrolytic oxidation, thick oxide |  |  | 300 | Adequate
In | 3d5/2 | 444.6 | Cu24.3In25.8Se49.9/SiO2 | copper indium selenium ss/silicon dioxide(Cu24.3In25.8Se49.9/SiO2) | Kohiki S., Nishitani M., Negami T., Wada T. | Phys. Rev. B 45, 9163 (1992) | Adequate | 0.1 |  |  | data |  |  |  | No | Al |  | Au,Ag = 84.00,368.27 | Conductor | Reliable (reported energy within 300 eV of a reference energy) | molecular beam epitaxy, polycrystalline, scraped, semiconductor, thick film | Electron-Probe Microanalysis | X-ray Diffraction | 300 | Good | n-type CuInSe film with a conductivity of 5.3E-5 ohm-1 cm-1 was deposited onto quartz substrate at substrate temperatures ranging from 670 K to 770 K. Chalcopyrite structure. The composition was determined by EPMA and inductively coupled plasma-optical-em
In | 3d5/2 | 444.6 | AuInOx | gold indium oxides | Jayne D.T., Fatemi N.S., Weizer V.G. | J. Vac. Sci. Technol. A 9, 1410 (1991) | Adequate |  |  | Linear | data |  |  |  | No | Mg |  | Other, In = 444.83 | Conductor | Reliable, with one-point correction of energy scale | native oxide, oxidizing atmosphere, scraped |  |  | 300 | Adequate | The alloy was prepared by mixing pure In and Au in weight ratio corresponding to room temperature stable phase followed by melting the mixture with an electron beam in a vacuum. The spectra were recorded at normal emission.
In | 3d5/2 | 444.6 | In | indium | McGuire G.E., Schweitzer G.Kk., Carlson T.A. | Inorg. Chem. 12, 2451 (1973) | [8 empty] | No |  |  |  | Adventitious carbon | Reliable, with two-point correction of energy scale
In | 3d5/2 | 444.6 | InP | indium phosphide | Clark D.T., Fok T., Roberts G.G., Sykes R.W. | Thin Solid Films70, 261 (1980) | [8 empty] | No |  |  |  | Adventitious carbon | Reliable, with two-point correction of energy scale | chemically etched
In | 3d5/2 | 444.6 | InP | indium phosphide | Bertrand P.A. | J. Vac. Sci. Technol. 18, 28 (1981) | [8 empty] | No |  |  |  | Adventitious carbon | Reliable, with two-point correction of energy scale | crystal
In | 3d5/2 | 444.6 | In | indium | McGuire G.E., Schweitzer G.Kk., Carlson T.A. | Inorg. Chem. 12, 2451 (1973) | [8 empty] | No |  |  |  | Adventitious carbon | Reliable, with two-point correction of energy scale
In | 3d5/2 | 444.6 | In2O3 | indium(III) oxide | Clark D.T., Fok T., Roberts G.G., Sykes R.W. | Thin Solid Films70, 261 (1980) | [8 empty] | No |  |  |  | Adventitious carbon | Reliable, with two-point correction of energy scale
In | 3d5/2 | 444.6 | InSb | indium(III) stibnide | Liu W.K., Yuen W.T., Stradling R.A. | J. Vac. Sci. Technol. B 13, 1539 (1995) | Adequate |  |  |  | data |  |  |  | No | Al |  |  | Adventitious carbon | Reliable, with one-point correction of energy scale | chemically etched, crystal, semiconductor |  |  | 300 | Adequate | InSb(100). FAT mode.
In | 3d5/2 | 444.66 | InP | indium phosphide | Tao Y., Yelon A., Sacher E., Lu Z.H., Graham M.J. | Appl. Phys. Lett. 60, 2669 (1992) | Adequate |  |  | other | other type of curve fit |  |  |  | Yes | Al |  | Au4f7 = 84.00 | Adventitious carbon | Reliable, with one-point correction of energy scale | cleaved crystal, crystal, semiconductor, vacuum cleaved, wafer |  |  | 300 | Adequate | n-type InP(100).
In | 3d5/2 | 444.66 | InP | indium phosphide | Tao Y., Yelon A., Sacher E., Lu Z.H., Graham M.J. | Appl. Phys. Lett. 60, 2669 (1992) | Adequate |  |  | other | other type of curve fit |  |  |  | Yes | Al |  | Au4f7 = 84.00 | Adventitious carbon | Reliable, with one-point correction of energy scale | cleaved crystal, crystal, semiconductor, vacuum cleaved, wafer |  |  | 300 | Adequate | n-type InP(100).
In | 3d5/2 | 444.7 | CuInSe2 | copper(I) indium(III) diselenide | Kazmerski L.L., Jamjoum O., Ireland P.J., Deb S.K., Mickelsen R.A., Chen W. | J. Vac. Sci. Technol. 19, 467 (1981) | [8 empty] | No |  |  | Cu | Conductor | Two-point correction of energy scale | crystal
In | 3d5/2 | 444.7 | In2S3 | indium(III) sulfide | Wagner C.D. | Chapter 7 In 'Handbook of X-Ray and Ultraviolet Photoelectron Spectroscopy', D. Briggs, Editor (1977) | [8 empty] | No |  |  | Au,Cu | Adventitious carbon | Reliable, with two-point correction of energy scale
In | 3d5/2 | 444.7 | In2O3 | indium(III) oxide | Faur M., Faur M., Jayne D.T., Goradia M., Goradia C. | Surf. Interface Anal. 15, 641 (1990) | [8 empty] | No |  |  | Au |  | Reliable | electrolytic oxidation
In | 3d5/2 | 444.7 | In2O3 | indium(III) oxide | Faur M., Faur M., Jayne D.T., Goradia M., Goradia C. | Surf. Interface Anal. 15, 641 (1990) | [8 empty] | No |  |  | Au |  | Reliable | vapor deposited
In | 3d5/2 | 444.7 | CuInSe2 | copper(I) indium(III) diselenide | Kazmerski L.L., Jamjoum O., Ireland P.J., Deb S.K., Mickelsen R.A., Chen W. | J. Vac. Sci. Technol. 19, 467 (1981) | [8 empty] | No |  |  | Cu | Conductor | Two-point correction of energy scale | crystal
In | 3d5/2 | 444.7 | In2S3 | indium(III) sulfide | Wagner C.D. | Chapter 7 In 'Handbook of X-Ray and Ultraviolet Photoelectron Spectroscopy', D. Briggs, Editor (1977) | [8 empty] | No |  |  | Au,Cu | Adventitious carbon | Reliable, with two-point correction of energy scale
In | 3d5/2 | 444.7 | In2O3 | indium(III) oxide | Faur M., Faur M., Jayne D.T., Goradia M., Goradia C. | Surf. Interface Anal. 15, 641 (1990) | [8 empty] | No |  |  | Au |  | Reliable | electrolytic oxidation
In | 3d5/2 | 444.7 | In2O3 | indium(III) oxide | Faur M., Faur M., Jayne D.T., Goradia M., Goradia C. | Surf. Interface Anal. 15, 641 (1990) | [8 empty] | No |  |  | Au |  | Reliable | vapor deposited
In | 3d5/2 | 444.79 | InP | indium(III) phosphide | Poirier D.M., Weaver J.H. | Surf. Sci. Spectra 2, 256 (1993) | Adequate |  |  | Shirley | mixed Gaussian/Lorentzian | 0.79 |  |  | Yes | Al |  | Au,Cu = 84.00,932.67 | Conductor | Reliable, with two-point correction of energy scale | cleaved crystal, polycrystalline, semiconductor, vacuum cleaved |  |  | 295 | Adequate | n-type Sn-doped InP(110). FAT mode. Emission angle = 55 degrees.
In | 3d5/2 | 444.79 | InP | indium(III) phosphide | Poirier D.M., Weaver J.H. | Surf. Sci. Spectra 2, 256 (1993) | Adequate |  |  | Shirley | mixed Gaussian/Lorentzian | 0.79 |  |  | Yes | Al |  | Au,Cu = 84.00,932.67 | Conductor | Reliable, with two-point correction of energy scale | cleaved crystal, polycrystalline, semiconductor, vacuum cleaved |  |  | 295 | Adequate | n-type Sn-doped InP(110). FAT mode. Emission angle = 55 degrees.
In | 3d5/2 | 444.8 | CuInS2 | copper indium disulfide | Scheer R., Lewerenz H.J. | J. Vac. Sci. Technol. A 12, 56 (1994) | Adequate | 0.1 |  |  | data |  |  |  | No | Mg |  | Cu2p3, In3d5 = 932.67,443.83 | Conductor | Reliable, with two-point correction of energy scale | cleaved crystal, crystal, semiconductor, vacuum cleaved |  |  | 300 | Adequate
In | 3d5/2 | 444.8 | CuInS2 | copper indium disulfide | Scheer R., Lewerenz H.J. | J. Vac. Sci. Technol. A 12, 56 (1994) | Adequate | 0.1 |  |  | data |  |  |  | No | Mg |  | Cu2p3, In3d5 = 932.67, 443.83 | Conductor | Reliable, with two-point correction of energy scale | crystal, semiconductor, thin film |  |  | 300 | Adequate | Cu-rich CuInS2, In/(In + Cu)bulk = 0.37.
In | 3d5/2 | 444.8 | CuInSe2 | copper indium diselenide | Landry C.C., Barron A.R. | Science 260, 1653 (1993) | Adequate | 0.1 |  |  | data |  |  |  | Yes | Al |  | Au4f7 = 84.00 | Adventitious carbon | Reliable (reported energy within 300 eV of a reference energy) | crystal, semiconductor |  | X-ray Diffraction | 300 | Good | FAT mode.
In | 3d5/2 | 444.8 | CuInSe2 | copper indium diselenide | Landry C.C., Barron A.R. | Science 260, 1653 (1993) | Adequate | 0.1 |  |  | data |  |  |  | Yes | Al |  | Au4f7 = 84.00 | Adventitious carbon | Reliable (reported energy within 300 eV of a reference energy) | crystal, semiconductor |  | X-ray Diffraction | 300 | Good | FAT mode.
In | 3d5/2 | 444.8 | Cu24.6In24.8Se50.6Nx | copper indium selenide nitride | Kohiki S., Nishitani M., Negami T., Wada T. | J. Mater. Res. 7, 1984 (1992) | Adequate |  |  |  | data |  |  |  | No | Al |  | Au,Ag = 84.00,368.27 | Conductor | Reliable (reported energy within 300 eV of a reference energy) | crystal, implanted, semiconductor |  | X-ray Diffraction | 300 | Adequate | p-type N-doped CuInSe with a resistivity of 0.417 ohm cm. The N+ ions with Ep = 10 keV were implanted into CuInSe film at 380 K to a dose level of 5E17 cm-3. The sample was cleaned by Ar+ ion bombardment (Ep = 3 keV).
In | 3d5/2 | 444.8 | Cu25.6In24.4Se50/SiO2 | copper indium selenium ss/silicon dioxide(Cu25.6In24.4Se50/SiO2) | Kohiki S., Nishitani M., Negami T., Wada T. | Phys. Rev. B 45, 9163 (1992) | Adequate | 0.1 |  |  | data |  |  |  | No | Al |  | Au,Ag = 84.00,368.27 | Conductor | Reliable (reported energy within 300 eV of a reference energy) | molecular beam epitaxy, polycrystalline, scraped, semiconductor, thick film | Electron-Probe Microanalysis | X-ray Diffraction | 300 | Good | p-type CuInSe film with a conductivity of 1.9E1 ohm-1 cm-1 was deposited onto quartz substrate at substrate temperatures ranging from 670 K to 770 K. Chalcopyrite structure. The composition was determined by EPMA and inductively coupled plasma-optical-emi
In | 3d5/2 | 444.8 | AuInOx | gold indium oxides | Jayne D.T., Fatemi N.S., Weizer V.G. | J. Vac. Sci. Technol. A 9, 1410 (1991) | Adequate |  |  | Linear | data |  |  |  | No | Mg |  | Other, In = 444.83 | Conductor | Reliable, with one-point correction of energy scale | native oxide, oxidizing atmosphere, scraped |  |  | 300 | Adequate | The alloy was prepared by mixing pure In and Au in weight ratio corresponding to room temperature stable phase followed by melting the mixture with an electron beam in a vacuum. Emission angle = 40 degrees. The ratios of In/Au and In/O were normalized to
In | 3d5/2 | 444.8 | AuInOx | gold indium oxides | Jayne D.T., Fatemi N.S., Weizer V.G. | J. Vac. Sci. Technol. A 9, 1410 (1991) | Adequate |  |  | Linear | data |  |  |  | No | Mg |  | Other, In = 444.83 | Conductor | Reliable, with one-point correction of energy scale | native oxide, oxidizing atmosphere, scraped |  |  | 300 | Adequate | The alloy was prepared by mixing pure In and Au in weight ratio corresponding to room temperature stable phase followed by melting the mixture with an electron beam in a vacuum. Emission angle = 20 degrees. The ratios of In/Au and In/O were normalized to
In | 3d5/2 | 444.8 | Cu29.1In22.4Se48.5/SiO2 | copper indium selenium ss/silicon dioxide(Cu29.1In22.4Se48.5/SiO2) | Kohiki S., Nishitani M., Negami T., Wada T. | Phys. Rev. B 45, 9163 (1992) | Adequate | 0.1 |  |  | data |  |  |  | No | Al |  | Au,Ag = 84.00,368.27 | Conductor | Reliable (reported energy within 300 eV of a reference energy) | molecular beam epitaxy, polycrystalline, scraped, semiconductor, thick film | Electron-Probe Microanalysis | X-ray Diffraction | 300 | Good | p-type CuInSe film with a conductivity of 1.2 ohm-1 cm-1 was deposited onto quartz substrate at substrate temperatures ranging from 670 K to 770 K. Chalcopyrite structure. The composition was determined by EPMA and inductively coupled plasma-optical-emiss
In | 3d5/2 | 444.8 | In2Se3 | indium(III) triselenide | Wagner C.D., Riggs W.M., Davis L.E., Moulder J.F., Muilenberg G.E. | Handbook of X-Ray Photoelectron Spectroscopy, Perkin-Elmer Corporation, Physical Electronics Division, Eden Prairie, Minn. 55344 (1979) | [8 empty] | No |  |  | Au,Cu | Adventitious carbon | Reliable, with two-point correction of energy scale
In | 3d5/2 | 444.8 | In40Se60 | indium(III) selenide | Marsillac S., Bernede J.C., Ny R.L., Conan A. | Vacuum 46, 1315 (1995) | Adequate |  |  |  | data |  |  |  | No |  |  |  | Adventitious carbon | Reliable, with one-point correction of energy scale | semiconductor, sputtered and heated, vapor deposited and heated | X-ray Photoelectron Spectroscopy |  | 300 | Adequate | The sample was prepared by deposition of In/Se/In/ ... /In/Se layers in the atom then annealed in a vacuum sealed Pyrex tube with a small Se pellet (T = 573 K, t Ar+ ion bombardment (t = 3 min) and subsequently annealed (T = 503 K, t = 10 h).
In | 3d5/2 | 444.8 | CuInS2 | copper indium disulfide | Scheer R., Lewerenz H.J. | J. Vac. Sci. Technol. A 12, 56 (1994) | Adequate | 0.1 |  |  | data |  |  |  | No | Mg |  | Cu2p3, In3d5 = 932.67,443.83 | Conductor | Reliable, with two-point correction of energy scale | cleaved crystal, crystal, semiconductor, vacuum cleaved |  |  | 300 | Adequate
In | 3d5/2 | 444.8 | CuInS2 | copper indium disulfide | Scheer R., Lewerenz H.J. | J. Vac. Sci. Technol. A 12, 56 (1994) | Adequate | 0.1 |  |  | data |  |  |  | No | Mg |  | Cu2p3, In3d5 = 932.67, 443.83 | Conductor | Reliable, with two-point correction of energy scale | crystal, semiconductor, thin film |  |  | 300 | Adequate | Cu-rich CuInS2, In/(In + Cu)bulk = 0.37.
In | 3d5/2 | 444.8 | CuInSe2 | copper indium diselenide | Landry C.C., Barron A.R. | Science 260, 1653 (1993) | Adequate | 0.1 |  |  | data |  |  |  | Yes | Al |  | Au4f7 = 84.00 | Adventitious carbon | Reliable (reported energy within 300 eV of a reference energy) | crystal, semiconductor |  | X-ray Diffraction | 300 | Good | FAT mode.
In | 3d5/2 | 444.8 | CuInSe2 | copper indium diselenide | Landry C.C., Barron A.R. | Science 260, 1653 (1993) | Adequate | 0.1 |  |  | data |  |  |  | Yes | Al |  | Au4f7 = 84.00 | Adventitious carbon | Reliable (reported energy within 300 eV of a reference energy) | crystal, semiconductor |  | X-ray Diffraction | 300 | Good | FAT mode.
In | 3d5/2 | 444.8 | Cu24.6In24.8Se50.6Nx | copper indium selenide nitride | Kohiki S., Nishitani M., Negami T., Wada T. | J. Mater. Res. 7, 1984 (1992) | Adequate |  |  |  | data |  |  |  | No | Al |  | Au,Ag = 84.00,368.27 | Conductor | Reliable (reported energy within 300 eV of a reference energy) | crystal, implanted, semiconductor |  | X-ray Diffraction | 300 | Adequate | p-type N-doped CuInSe with a resistivity of 0.417 ohm cm. The N+ ions with Ep = 10 keV were implanted into CuInSe film at 380 K to a dose level of 5E17 cm-3. The sample was cleaned by Ar+ ion bombardment (Ep = 3 keV).
In | 3d5/2 | 444.8 | Cu25.6In24.4Se50/SiO2 | copper indium selenium ss/silicon dioxide(Cu25.6In24.4Se50/SiO2) | Kohiki S., Nishitani M., Negami T., Wada T. | Phys. Rev. B 45, 9163 (1992) | Adequate | 0.1 |  |  | data |  |  |  | No | Al |  | Au,Ag = 84.00,368.27 | Conductor | Reliable (reported energy within 300 eV of a reference energy) | molecular beam epitaxy, polycrystalline, scraped, semiconductor, thick film | Electron-Probe Microanalysis | X-ray Diffraction | 300 | Good | p-type CuInSe film with a conductivity of 1.9E1 ohm-1 cm-1 was deposited onto quartz substrate at substrate temperatures ranging from 670 K to 770 K. Chalcopyrite structure. The composition was determined by EPMA and inductively coupled plasma-optical-emi
In | 3d5/2 | 444.8 | AuInOx | gold indium oxides | Jayne D.T., Fatemi N.S., Weizer V.G. | J. Vac. Sci. Technol. A 9, 1410 (1991) | Adequate |  |  | Linear | data |  |  |  | No | Mg |  | Other, In = 444.83 | Conductor | Reliable, with one-point correction of energy scale | native oxide, oxidizing atmosphere, scraped |  |  | 300 | Adequate | The alloy was prepared by mixing pure In and Au in weight ratio corresponding to room temperature stable phase followed by melting the mixture with an electron beam in a vacuum. Emission angle = 40 degrees. The ratios of In/Au and In/O were normalized to
In | 3d5/2 | 444.8 | AuInOx | gold indium oxides | Jayne D.T., Fatemi N.S., Weizer V.G. | J. Vac. Sci. Technol. A 9, 1410 (1991) | Adequate |  |  | Linear | data |  |  |  | No | Mg |  | Other, In = 444.83 | Conductor | Reliable, with one-point correction of energy scale | native oxide, oxidizing atmosphere, scraped |  |  | 300 | Adequate | The alloy was prepared by mixing pure In and Au in weight ratio corresponding to room temperature stable phase followed by melting the mixture with an electron beam in a vacuum. Emission angle = 20 degrees. The ratios of In/Au and In/O were normalized to
In | 3d5/2 | 444.8 | Cu29.1In22.4Se48.5/SiO2 | copper indium selenium ss/silicon dioxide(Cu29.1In22.4Se48.5/SiO2) | Kohiki S., Nishitani M., Negami T., Wada T. | Phys. Rev. B 45, 9163 (1992) | Adequate | 0.1 |  |  | data |  |  |  | No | Al |  | Au,Ag = 84.00,368.27 | Conductor | Reliable (reported energy within 300 eV of a reference energy) | molecular beam epitaxy, polycrystalline, scraped, semiconductor, thick film | Electron-Probe Microanalysis | X-ray Diffraction | 300 | Good | p-type CuInSe film with a conductivity of 1.2 ohm-1 cm-1 was deposited onto quartz substrate at substrate temperatures ranging from 670 K to 770 K. Chalcopyrite structure. The composition was determined by EPMA and inductively coupled plasma-optical-emiss
In | 3d5/2 | 444.8 | In2Se3 | indium(III) triselenide | Wagner C.D., Riggs W.M., Davis L.E., Moulder J.F., Muilenberg G.E. | Handbook of X-Ray Photoelectron Spectroscopy, Perkin-Elmer Corporation, Physical Electronics Division, Eden Prairie, Minn. 55344 (1979) | [8 empty] | No |  |  | Au,Cu | Adventitious carbon | Reliable, with two-point correction of energy scale
In | 3d5/2 | 444.8 | In40Se60 | indium(III) selenide | Marsillac S., Bernede J.C., Ny R.L., Conan A. | Vacuum 46, 1315 (1995) | Adequate |  |  |  | data |  |  |  | No |  |  |  | Adventitious carbon | Reliable, with one-point correction of energy scale | semiconductor, sputtered and heated, vapor deposited and heated | X-ray Photoelectron Spectroscopy |  | 300 | Adequate | The sample was prepared by deposition of In/Se/In/ ... /In/Se layers in the atom then annealed in a vacuum sealed Pyrex tube with a small Se pellet (T = 573 K, t Ar+ ion bombardment (t = 3 min) and subsequently annealed (T = 503 K, t = 10 h).
In | 3d5/2 | 444.9 | CuInSSe | copper indium sulfide selenide | Landry C.C., Barron A.R. | Science 260, 1653 (1993) | Adequate | 0.1 |  |  | data |  |  |  | Yes | Al |  | Au4f7 = 84.00 | Adventitious carbon | Reliable (reported energy within 300 eV of a reference energy) | crystal, semiconductor |  | X-ray Diffraction | 300 | Good | FAT mode.
In | 3d5/2 | 444.9 | InCl | indium(I) chloride | McGuire G.E., Schweitzer G.Kk., Carlson T.A. | Inorg. Chem. 12, 2451 (1973) | [8 empty] | No |  |  |  | Adventitious carbon | Reliable, with two-point correction of energy scale
In | 3d5/2 | 444.9 | CdCr0.3In1.7S4 | cadmium chromium indium sulfide ss | Battistoni C., Paparazzo E., Dumond Y., Nogues M. | Solid State Commun. 46, 333 (1983) | [8 empty] | No |  |  |  | Adventitious carbon | Reliable, with two-point correction of energy scale | heated
In | 3d5/2 | 444.9 | CdCr0.3In1.7S4 | cadmium chromium indium sulfide ss | Battistoni C., Paparazzo E., Dumond Y., Nogues M. | Solid State Commun. 46, 333 (1983) | [8 empty] | No |  |  |  | Adventitious carbon | Reliable, with two-point correction of energy scale | heated
In | 3d5/2 | 444.9 | In2S3 | indium(III) sulfide | McGuire G.E., Schweitzer G.Kk., Carlson T.A. | Inorg. Chem. 12, 2451 (1973) | [8 empty] | No |  |  |  | Adventitious carbon | Reliable, with two-point correction of energy scale
In | 3d5/2 | 444.9 | In2O3 | indium(III) oxide | LinA.W.C., Armstrong N.R., Kuwana T. | Anal. Chem. 49, 1228 (1977) | [8 empty] | No |  |  |  | Adventitious carbon | Reliable
In | 3d5/2 | 444.9 | InAsO4 | indium arsenate | Hollinger G., Skheyta - Kabbani R., Gendry M. | Phys. Rev. B 49, 11159 (1994) | Adequate | 0.3 |  |  | data | 1.69 |  |  | Yes | Al |  | Au,Ag = 84.00,368.27 | Adventitious carbon | Reliable, with one-point correction of energy scale | crystal |  | X-ray Diffraction | 300 | Adequate
In | 3d5/2 | 444.9 | CuInSSe | copper indium sulfide selenide | Landry C.C., Barron A.R. | Science 260, 1653 (1993) | Adequate | 0.1 |  |  | data |  |  |  | Yes | Al |  | Au4f7 = 84.00 | Adventitious carbon | Reliable (reported energy within 300 eV of a reference energy) | crystal, semiconductor |  | X-ray Diffraction | 300 | Good | FAT mode.
In | 3d5/2 | 444.9 | InCl | indium(I) chloride | McGuire G.E., Schweitzer G.Kk., Carlson T.A. | Inorg. Chem. 12, 2451 (1973) | [8 empty] | No |  |  |  | Adventitious carbon | Reliable, with two-point correction of energy scale
In | 3d5/2 | 444.9 | CdCr0.3In1.7S4 | cadmium chromium indium sulfide ss | Battistoni C., Paparazzo E., Dumond Y., Nogues M. | Solid State Commun. 46, 333 (1983) | [8 empty] | No |  |  |  | Adventitious carbon | Reliable, with two-point correction of energy scale | heated
In | 3d5/2 | 444.9 | CdCr0.3In1.7S4 | cadmium chromium indium sulfide ss | Battistoni C., Paparazzo E., Dumond Y., Nogues M. | Solid State Commun. 46, 333 (1983) | [8 empty] | No |  |  |  | Adventitious carbon | Reliable, with two-point correction of energy scale | heated
In | 3d5/2 | 444.9 | In2S3 | indium(III) sulfide | McGuire G.E., Schweitzer G.Kk., Carlson T.A. | Inorg. Chem. 12, 2451 (1973) | [8 empty] | No |  |  |  | Adventitious carbon | Reliable, with two-point correction of energy scale
In | 3d5/2 | 444.9 | In2O3 | indium(III) oxide | LinA.W.C., Armstrong N.R., Kuwana T. | Anal. Chem. 49, 1228 (1977) | [8 empty] | No |  |  |  | Adventitious carbon | Reliable
In | 3d5/2 | 444.9 | InAsO4 | indium arsenate | Hollinger G., Skheyta - Kabbani R., Gendry M. | Phys. Rev. B 49, 11159 (1994) | Adequate | 0.3 |  |  | data | 1.69 |  |  | Yes | Al |  | Au,Ag = 84.00,368.27 | Adventitious carbon | Reliable, with one-point correction of energy scale | crystal |  | X-ray Diffraction | 300 | Adequate
In | 3d5/2 | 445 | AuInOx | gold indium oxides | Jayne D.T., Fatemi N.S., Weizer V.G. | J. Vac. Sci. Technol. A 9, 1410 (1991) | Adequate |  |  | Linear | data |  |  |  | No | Mg |  | Other, In = 444.83 | Conductor | Reliable, with one-point correction of energy scale | native oxide, oxidizing atmosphere, scraped |  |  | 300 | Adequate | The alloy was prepared by mixing pure In and Au in weight ratio corresponding to room temperature stable phase followed by melting the mixture with an electron beam in a vacuum. Emission angle = 60 degrees. The ratios of In/Au and In/O were normalized to
In | 3d5/2 | 445 | H2/(In,Ga)As | hydrogen/indium gallium arsenide | Thomas III J.H., Kaganowicz G., Robinson J.W. | J. Electrochem. Soc. 135, 1201 (1988) | Adequate |  |  | other | data |  |  |  | No | Mg |  | Au4f7= 84.00 | Adventitious carbon | Reliable, with one-point correction of energy scale | crystal, semiconductor |  |  | 300 | Good | 3E6 L H2/InGaAs. The sample was exposed to H2 plasma for 1 min. The conditions during the exposure were as follows: 50 mTorr pressure, 400 W at 13.56 mHz excitation and 300 K.
In | 3d5/2 | 445 | In(OH)3 | indium(III) hydroxide | Wagner C.D., Riggs W.M., Davis L.E., Moulder J.F., Muilenberg G.E. | Handbook of X-Ray Photoelectron Spectroscopy, Perkin-Elmer Corporation, Physical Electronics Division, Eden Prairie, Minn. 55344 (1979) | [8 empty] | No |  |  | Au,Cu | Adventitious carbon | Reliable, with two-point correction of energy scale
In | 3d5/2 | 445 | InI3 | indium(III) triiodide | Freeland B.H., Habeeb J.J., Tuck D.G. | Can. J. Chem. 55, 1528 (1977) | [8 empty] | No |  |  | Pt=71.1 | Conductor | Two-point correction of energy scale | thin film
In | 3d5/2 | 445 | In2O3 | indium(III) oxide | Kazmerski L.L., Jamjoum O., Ireland P.J., Deb S.K., Mickelsen R.A., Chen W. | J. Vac. Sci. Technol. 19, 467 (1981) | [8 empty] | No |  |  | Cu | Conductor | Two-point correction of energy scale
In | 3d5/2 | 445 | In2O3 | indium(III) oxide | McGuire G.E., Schweitzer G.Kk., Carlson T.A. | Inorg. Chem. 12, 2451 (1973) | [8 empty] | No |  |  |  | Adventitious carbon | Reliable, with two-point correction of energy scale
In | 3d5/2 | 445 | AuInOx | gold indium oxides | Jayne D.T., Fatemi N.S., Weizer V.G. | J. Vac. Sci. Technol. A 9, 1410 (1991) | Adequate |  |  | Linear | data |  |  |  | No | Mg |  | Other, In = 444.83 | Conductor | Reliable, with one-point correction of energy scale | native oxide, oxidizing atmosphere, scraped |  |  | 300 | Adequate | The alloy was prepared by mixing pure In and Au in weight ratio corresponding to room temperature stable phase followed by melting the mixture with an electron beam in a vacuum. Emission angle = 60 degrees. The ratios of In/Au and In/O were normalized to
In | 3d5/2 | 445 | H2/(In,Ga)As | hydrogen/indium gallium arsenide | Thomas III J.H., Kaganowicz G., Robinson J.W. | J. Electrochem. Soc. 135, 1201 (1988) | Adequate |  |  | other | data |  |  |  | No | Mg |  | Au4f7= 84.00 | Adventitious carbon | Reliable, with one-point correction of energy scale | crystal, semiconductor |  |  | 300 | Good | 3E6 L H2/InGaAs. The sample was exposed to H2 plasma for 1 min. The conditions during the exposure were as follows: 50 mTorr pressure, 400 W at 13.56 mHz excitation and 300 K.
In | 3d5/2 | 445 | In(OH)3 | indium(III) hydroxide | Wagner C.D., Riggs W.M., Davis L.E., Moulder J.F., Muilenberg G.E. | Handbook of X-Ray Photoelectron Spectroscopy, Perkin-Elmer Corporation, Physical Electronics Division, Eden Prairie, Minn. 55344 (1979) | [8 empty] | No |  |  | Au,Cu | Adventitious carbon | Reliable, with two-point correction of energy scale
In | 3d5/2 | 445 | InI3 | indium(III) triiodide | Freeland B.H., Habeeb J.J., Tuck D.G. | Can. J. Chem. 55, 1528 (1977) | [8 empty] | No |  |  | Pt=71.1 | Conductor | Two-point correction of energy scale | thin film
In | 3d5/2 | 445 | In2O3 | indium(III) oxide | Kazmerski L.L., Jamjoum O., Ireland P.J., Deb S.K., Mickelsen R.A., Chen W. | J. Vac. Sci. Technol. 19, 467 (1981) | [8 empty] | No |  |  | Cu | Conductor | Two-point correction of energy scale
In | 3d5/2 | 445 | In2O3 | indium(III) oxide | McGuire G.E., Schweitzer G.Kk., Carlson T.A. | Inorg. Chem. 12, 2451 (1973) | [8 empty] | No |  |  |  | Adventitious carbon | Reliable, with two-point correction of energy scale
In | 3d5/2 | 445.06 | In2S3 | diindium trisulfide | Tao Y., Yelon A., Sacher E., Lu Z.H., Graham M.J. | Appl. Phys. Lett. 60, 2669 (1992) | Adequate |  |  | other | other type of curve fit |  |  |  | Yes | Al |  | Au4f7 = 84.00 | Adventitious carbon | Reliable, with one-point correction of energy scale | semiconductor, solid sample mounted on tape |  |  | 300 | Adequate | Emission angle = 60 degrees.
In | 3d5/2 | 445.06 | In2S3 | diindium trisulfide | Tao Y., Yelon A., Sacher E., Lu Z.H., Graham M.J. | Appl. Phys. Lett. 60, 2669 (1992) | Adequate |  |  | other | other type of curve fit |  |  |  | Yes | Al |  | Au4f7 = 84.00 | Adventitious carbon | Reliable, with one-point correction of energy scale | semiconductor, solid sample mounted on tape |  |  | 300 | Adequate | Emission angle = 60 degrees.
In | 3d5/2 | 445.1 | InPO4 | indium phosphate | Sundararaman C.S., Lafontaine H., Poulin S., Mouton A., Currie J.F. | J. Vac. Sci. Technol. B 9, 1433 (1991) | Adequate |  |  |  | data |  |  |  | No |  |  |  | Adventitious carbon | Reliable, with one-point correction of energy scale | crystal |  |  | 300 | Adequate | p-type Cd-doped InP(100). An electron flood gun was used for charge compensation.
In | 3d5/2 | 445.1 | AuInOx | gold indium oxides | Jayne D.T., Fatemi N.S., Weizer V.G. | J. Vac. Sci. Technol. A 9, 1410 (1991) | Adequate |  |  | Linear | data |  |  |  | No | Mg |  | Other, In = 444.83 | Conductor | Reliable, with one-point correction of energy scale | native oxide, oxidizing atmosphere, scraped |  |  | 300 | Adequate | The alloy was prepared by mixing pure In and Au in weight ratio corresponding to room temperature stable phase followed by melting the mixture with an electron beam in a vacuum. Emission angle = 80 degrees. The ratios of In/Au and In/O were normalized to
In | 3d5/2 | 445.1 | Co0.46Zn0.54In2.02S3.90 | cobalt zinc indium sulfide (Co0.46Zn0.54In2.02S3.90) | Battistoni C., Gastaldi L., Lapiccirella A., Mattogno G., Viticoli C. | J. Phys. Chem. Solids 47, 899 (1986) | Adequate | 0.2 |  |  | data |  |  |  | No | Al |  |  | Adventitious carbon | Reliable, with one-point correction of energy scale | crystal, vapor deposited | Electron-Probe Microanalysis | X-ray Diffraction | 300 | Good | The crystal was grown by the vapour-phase chemical transport method using high purity elements (5N) as starting materials. The sample was crystalized in the R3m space group.
In | 3d5/2 | 445.1 | N2/(In,Ga)As | nitrogen/indium gallium arsenide | Thomas III J.H., Kaganowicz G., Robinson J.W. | J. Electrochem. Soc. 135, 1201 (1988) | Adequate |  |  | other | mixed Gaussian/Lorentzian |  |  |  | No | Mg |  | Au4f7= 84.00 | Adventitious carbon | Reliable, with one-point correction of energy scale | crystal, semiconductor |  |  | 300 | Good | 3E6 L N2/InGaAs. The sample was exposed to N2 plasma for 1 min. The conditions during the exposure were as follows: 50 mTorr pressure, 400 W at 13.56 mHz excitation and 300 K.
In | 3d5/2 | 445.1 | H2/InP | hydrogen/indium phosphide | Thomas III J.H., Kaganowicz G., Robinson J.W. | J. Electrochem. Soc. 135, 1201 (1988) | Adequate |  |  | other | mixed Gaussian/Lorentzian |  |  |  | No | Mg |  | Au4f7= 84.00 | Adventitious carbon | Reliable, with one-point correction of energy scale | crystal, semiconductor |  |  | 300 | Good | 3E6 L H2/InP. InP sample was exposed to H2 plasma for 1 min. The conditions during the exposure were as follows: 50 mTorr pressure, 400 W at 13.56 mHz excitation and 300 K.
In | 3d5/2 | 445.1 | InCl | indium(I) chloride | Freeland B.H., Habeeb J.J., Tuck D.G. | Can. J. Chem. 55, 1528 (1977) | [8 empty] | No |  |  | Pt=71.1 | Conductor | Two-point correction of energy scale | thin film
In | 3d5/2 | 445.1 | InOx | indium oxides | LinA.W.C., Armstrong N.R., Kuwana T. | Anal. Chem. 49, 1228 (1977) | [8 empty] | No |  |  |  | Adventitious carbon | Reliable | passive oxide
In | 3d5/2 | 445.1 | InBr | indium(I) bromide | Freeland B.H., Habeeb J.J., Tuck D.G. | Can. J. Chem. 55, 1528 (1977) | [8 empty] | No |  |  | Pt=71.1 | Conductor | Two-point correction of energy scale | thin film
In | 3d5/2 | 445.1 | In2Se3 | indium(III) triselenide | Kazmerski L.L., Jamjoum O., Ireland P.J., Deb S.K., Mickelsen R.A., Chen W. | J. Vac. Sci. Technol. 19, 467 (1981) | [8 empty] | No |  |  | Cu | Conductor | Two-point correction of energy scale
In | 3d5/2 | 445.1 | In(OH)3.nH20 | indium(III) hydroxide n-hydrate | Faur M., Faur M., Jayne D.T., Goradia M., Goradia C. | Surf. Interface Anal. 15, 641 (1990) | [8 empty] | No |  |  | Au |  | Reliable | electrolytic oxidation
In | 3d5/2 | 445.1 | In2O3 | indium(III) oxide | Hewitt R.W., Winograd N. | J. Appl. Phys. 51, 2620 (1980) | [8 empty] | No |  |  | Au | Conductor | Reliable, with two-point correction of energy scale | reacted film
In | 3d5/2 | 445.1 | InPO4 | indium phosphate | Sundararaman C.S., Lafontaine H., Poulin S., Mouton A., Currie J.F. | J. Vac. Sci. Technol. B 9, 1433 (1991) | Adequate |  |  |  | data |  |  |  | No |  |  |  | Adventitious carbon | Reliable, with one-point correction of energy scale | crystal |  |  | 300 | Adequate | p-type Cd-doped InP(100). An electron flood gun was used for charge compensation.
In | 3d5/2 | 445.1 | AuInOx | gold indium oxides | Jayne D.T., Fatemi N.S., Weizer V.G. | J. Vac. Sci. Technol. A 9, 1410 (1991) | Adequate |  |  | Linear | data |  |  |  | No | Mg |  | Other, In = 444.83 | Conductor | Reliable, with one-point correction of energy scale | native oxide, oxidizing atmosphere, scraped |  |  | 300 | Adequate | The alloy was prepared by mixing pure In and Au in weight ratio corresponding to room temperature stable phase followed by melting the mixture with an electron beam in a vacuum. Emission angle = 80 degrees. The ratios of In/Au and In/O were normalized to
In | 3d5/2 | 445.1 | Co0.46Zn0.54In2.02S3.90 | cobalt zinc indium sulfide (Co0.46Zn0.54In2.02S3.90) | Battistoni C., Gastaldi L., Lapiccirella A., Mattogno G., Viticoli C. | J. Phys. Chem. Solids 47, 899 (1986) | Adequate | 0.2 |  |  | data |  |  |  | No | Al |  |  | Adventitious carbon | Reliable, with one-point correction of energy scale | crystal, vapor deposited | Electron-Probe Microanalysis | X-ray Diffraction | 300 | Good | The crystal was grown by the vapour-phase chemical transport method using high purity elements (5N) as starting materials. The sample was crystalized in the R3m space group.
In | 3d5/2 | 445.1 | N2/(In,Ga)As | nitrogen/indium gallium arsenide | Thomas III J.H., Kaganowicz G., Robinson J.W. | J. Electrochem. Soc. 135, 1201 (1988) | Adequate |  |  | other | mixed Gaussian/Lorentzian |  |  |  | No | Mg |  | Au4f7= 84.00 | Adventitious carbon | Reliable, with one-point correction of energy scale | crystal, semiconductor |  |  | 300 | Good | 3E6 L N2/InGaAs. The sample was exposed to N2 plasma for 1 min. The conditions during the exposure were as follows: 50 mTorr pressure, 400 W at 13.56 mHz excitation and 300 K.
In | 3d5/2 | 445.1 | H2/InP | hydrogen/indium phosphide | Thomas III J.H., Kaganowicz G., Robinson J.W. | J. Electrochem. Soc. 135, 1201 (1988) | Adequate |  |  | other | mixed Gaussian/Lorentzian |  |  |  | No | Mg |  | Au4f7= 84.00 | Adventitious carbon | Reliable, with one-point correction of energy scale | crystal, semiconductor |  |  | 300 | Good | 3E6 L H2/InP. InP sample was exposed to H2 plasma for 1 min. The conditions during the exposure were as follows: 50 mTorr pressure, 400 W at 13.56 mHz excitation and 300 K.
In | 3d5/2 | 445.1 | InCl | indium(I) chloride | Freeland B.H., Habeeb J.J., Tuck D.G. | Can. J. Chem. 55, 1528 (1977) | [8 empty] | No |  |  | Pt=71.1 | Conductor | Two-point correction of energy scale | thin film
In | 3d5/2 | 445.1 | InOx | indium oxides | LinA.W.C., Armstrong N.R., Kuwana T. | Anal. Chem. 49, 1228 (1977) | [8 empty] | No |  |  |  | Adventitious carbon | Reliable | passive oxide
In | 3d5/2 | 445.1 | InBr | indium(I) bromide | Freeland B.H., Habeeb J.J., Tuck D.G. | Can. J. Chem. 55, 1528 (1977) | [8 empty] | No |  |  | Pt=71.1 | Conductor | Two-point correction of energy scale | thin film
In | 3d5/2 | 445.1 | In2Se3 | indium(III) triselenide | Kazmerski L.L., Jamjoum O., Ireland P.J., Deb S.K., Mickelsen R.A., Chen W. | J. Vac. Sci. Technol. 19, 467 (1981) | [8 empty] | No |  |  | Cu | Conductor | Two-point correction of energy scale
In | 3d5/2 | 445.1 | In(OH)3.nH20 | indium(III) hydroxide n-hydrate | Faur M., Faur M., Jayne D.T., Goradia M., Goradia C. | Surf. Interface Anal. 15, 641 (1990) | [8 empty] | No |  |  | Au |  | Reliable | electrolytic oxidation
In | 3d5/2 | 445.1 | In2O3 | indium(III) oxide | Hewitt R.W., Winograd N. | J. Appl. Phys. 51, 2620 (1980) | [8 empty] | No |  |  | Au | Conductor | Reliable, with two-point correction of energy scale | reacted film
In | 3d5/2 | 445.2 | [Mo3InS4(SO3C6H4CH3)2(H2O)10](SO3C6H4CH3)3.13H2O | aquobis(4-methylbenzenesulfonato)tetra-mu3-thio-tris(triaquomolybdenum)iridium tri(4-benzenesulfonate) tridecahydrate | Sakane G., Shibahara T. | Inorg. Chem. 32, 777 (1993) | Adequate |  |  |  | data |  |  |  | No |  |  |  | Internal hydrocarbon | Reliable, with one-point correction of energy scale | crystal |  | X-ray Diffraction | 300 | Adequate | Cubane-type molybdenum-indium mixed metal cluster.
In | 3d5/2 | 445.2 | NH3/(In,Ga)As | ammonia/indium gallium arsenide | Thomas III J.H., Kaganowicz G., Robinson J.W. | J. Electrochem. Soc. 135, 1201 (1988) | Adequate |  |  | other | mixed Gaussian/Lorentzian |  |  |  | No | Mg |  | Au4f7= 84.00 | Adventitious carbon | Reliable, with one-point correction of energy scale | crystal, semiconductor |  |  | 300 | Good | 3E6 L NH3/InGaAs. The sample was exposed to NH3 plasma for 1 min. The conditions during the exposure were as follows: 50 mTorr pressure, 400 W at 13.56 mHz excitation and 300 K.
In | 3d5/2 | 445.2 | [N(C2H5)4][InCl2] | tetraethyl ammonium dichloroindate | Freeland B.H., Habeeb J.J., Tuck D.G. | Can. J. Chem. 55, 1528 (1977) | [8 empty] | No |  |  |  | Internal hydrocarbon | Reliable, with two-point correction of energy scale | thin film
In | 3d5/2 | 445.2 | In(OH)3 | indium(III) hydroxide | Faur M., Faur M., Jayne D.T., Goradia M., Goradia C. | Surf. Interface Anal. 15, 641 (1990) | [8 empty] | No |  |  | Au |  | Reliable | electrolytic oxidation
In | 3d5/2 | 445.2 | [Mo3InS4(SO3C6H4CH3)2(H2O)10](SO3C6H4CH3)3.13H2O | aquobis(4-methylbenzenesulfonato)tetra-mu3-thio-tris(triaquomolybdenum)iridium tri(4-benzenesulfonate) tridecahydrate | Sakane G., Shibahara T. | Inorg. Chem. 32, 777 (1993) | Adequate |  |  |  | data |  |  |  | No |  |  |  | Internal hydrocarbon | Reliable, with one-point correction of energy scale | crystal |  | X-ray Diffraction | 300 | Adequate | Cubane-type molybdenum-indium mixed metal cluster.
In | 3d5/2 | 445.2 | NH3/(In,Ga)As | ammonia/indium gallium arsenide | Thomas III J.H., Kaganowicz G., Robinson J.W. | J. Electrochem. Soc. 135, 1201 (1988) | Adequate |  |  | other | mixed Gaussian/Lorentzian |  |  |  | No | Mg |  | Au4f7= 84.00 | Adventitious carbon | Reliable, with one-point correction of energy scale | crystal, semiconductor |  |  | 300 | Good | 3E6 L NH3/InGaAs. The sample was exposed to NH3 plasma for 1 min. The conditions during the exposure were as follows: 50 mTorr pressure, 400 W at 13.56 mHz excitation and 300 K.
In | 3d5/2 | 445.2 | [N(C2H5)4][InCl2] | tetraethyl ammonium dichloroindate | Freeland B.H., Habeeb J.J., Tuck D.G. | Can. J. Chem. 55, 1528 (1977) | [8 empty] | No |  |  |  | Internal hydrocarbon | Reliable, with two-point correction of energy scale | thin film
In | 3d5/2 | 445.2 | In(OH)3 | indium(III) hydroxide | Faur M., Faur M., Jayne D.T., Goradia M., Goradia C. | Surf. Interface Anal. 15, 641 (1990) | [8 empty] | No |  |  | Au |  | Reliable | electrolytic oxidation
In | 3d5/2 | 445.3 | In2O3 | diindium(III) trioxide | Liu W.K., Yuen W.T., Stradling R.A. | J. Vac. Sci. Technol. B 13, 1539 (1995) | Adequate |  |  |  | data |  |  |  | No | Al |  |  | Adventitious carbon | Reliable, with one-point correction of energy scale | solid sample mounted on tape |  |  | 300 | Adequate | FAT mode.
In | 3d5/2 | 445.3 | N2/InP | nitrogen/indium phosphide | Thomas III J.H., Kaganowicz G., Robinson J.W. | J. Electrochem. Soc. 135, 1201 (1988) | Adequate |  |  | other | mixed Gaussian/Lorentzian |  |  |  | No | Mg |  | Au4f7= 84.00 | Adventitious carbon | Reliable, with one-point correction of energy scale | crystal, semiconductor |  |  | 300 | Good | 3E6 L N2/InP. InP sample was exposed to N2O plasma for 1 min. The conditions during the exposure were as follows: 50 mTorr pressure, 400 W at 13.56 mHz excitation and 300 K.
In | 3d5/2 | 445.3 | N2O/(In,Ga)As | nitrogen oxide/indium gallium arsenide | Thomas III J.H., Kaganowicz G., Robinson J.W. | J. Electrochem. Soc. 135, 1201 (1988) | Adequate |  |  | other | mixed Gaussian/Lorentzian |  |  |  | No | Mg |  | Au4f7= 84.00 | Adventitious carbon | Reliable, with one-point correction of energy scale | crystal, oxidizing atmosphere |  |  | 300 | Good | 3E6 L N2O/InGaAs. InGaAs was exposed to N2O plasma for 1 min. The conditions during the exposure were as follows: 50 mTorr pressure, 400 W at 13.56 mHz excitation and 300 K.
In | 3d5/2 | 445.3 | [N(CH3)4]2[InCl5] | bis(tetramethylammonium) pentachloroindate | Freeland B.H., Habeeb J.J., Tuck D.G. | Can. J. Chem. 55, 1528 (1977) | [8 empty] | No |  |  | Au | Conductor |  | thin film
In | 3d5/2 | 445.3 | In2O3 | diindium(III) trioxide | Liu W.K., Yuen W.T., Stradling R.A. | J. Vac. Sci. Technol. B 13, 1539 (1995) | Adequate |  |  |  | data |  |  |  | No | Al |  |  | Adventitious carbon | Reliable, with one-point correction of energy scale | solid sample mounted on tape |  |  | 300 | Adequate | FAT mode.
In | 3d5/2 | 445.3 | N2/InP | nitrogen/indium phosphide | Thomas III J.H., Kaganowicz G., Robinson J.W. | J. Electrochem. Soc. 135, 1201 (1988) | Adequate |  |  | other | mixed Gaussian/Lorentzian |  |  |  | No | Mg |  | Au4f7= 84.00 | Adventitious carbon | Reliable, with one-point correction of energy scale | crystal, semiconductor |  |  | 300 | Good | 3E6 L N2/InP. InP sample was exposed to N2O plasma for 1 min. The conditions during the exposure were as follows: 50 mTorr pressure, 400 W at 13.56 mHz excitation and 300 K.
In | 3d5/2 | 445.3 | N2O/(In,Ga)As | nitrogen oxide/indium gallium arsenide | Thomas III J.H., Kaganowicz G., Robinson J.W. | J. Electrochem. Soc. 135, 1201 (1988) | Adequate |  |  | other | mixed Gaussian/Lorentzian |  |  |  | No | Mg |  | Au4f7= 84.00 | Adventitious carbon | Reliable, with one-point correction of energy scale | crystal, oxidizing atmosphere |  |  | 300 | Good | 3E6 L N2O/InGaAs. InGaAs was exposed to N2O plasma for 1 min. The conditions during the exposure were as follows: 50 mTorr pressure, 400 W at 13.56 mHz excitation and 300 K.
In | 3d5/2 | 445.3 | [N(CH3)4]2[InCl5] | bis(tetramethylammonium) pentachloroindate | Freeland B.H., Habeeb J.J., Tuck D.G. | Can. J. Chem. 55, 1528 (1977) | [8 empty] | No |  |  | Au | Conductor |  | thin film
In | 3d5/2 | 445.4 | NH3/InP | ammonia/indium phosphide | Thomas III J.H., Kaganowicz G., Robinson J.W. | J. Electrochem. Soc. 135, 1201 (1988) | Adequate |  |  | other | mixed Gaussian/Lorentzian |  |  |  | No | Mg |  | Au4f7= 84.00 | Adventitious carbon | Reliable, with one-point correction of energy scale | crystal, semiconductor |  |  | 300 | Good | 3E6 L NH3/InP. InP sample was exposed to NH3 plasma for 1 min. The conditions during the exposure were as follows: 50 mTorr pressure, 400 W at 13.56 mHz excitation and 300 K.
In | 3d5/2 | 445.4 | Ar/(In,Ga)As | argon/indium gallium arsenide | Thomas III J.H., Kaganowicz G., Robinson J.W. | J. Electrochem. Soc. 135, 1201 (1988) | Adequate |  |  | other | mixed Gaussian/Lorentzian |  |  |  | No | Mg |  | Au4f7= 84.00 | Adventitious carbon | Reliable, with one-point correction of energy scale | crystal, semiconductor |  |  | 300 | Good | 3E6 L Ar/InGaAs. InGaAs was exposed to Ar plasma for 1 min. The conditions during the exposure were as follows: 50 mTorr pressure, 400 W at 13.56 mHz excitation and 300 K.
In | 3d5/2 | 445.4 | CdIn2S2Se2 | cadmium diindium disulfur diselenium | Malitesta C., Centonze D., Sabbatini L., Zambonin P.G., Bicelli L.P., and Maffi S. | J. Mater. Chem. 1, 259 (1991) | Adequate |  |  |  | data | 1.35 |  |  | No | Al |  | Au,Cu = 84.00,932.67 | Adventitious carbon | Reliable, with one-point correction of energy scale | crystal, chemical vapor deposition, solid sample mounted on tape | X-ray Photoelectron Spectroscopy | X-ray Diffraction | 300 | Good | The composition determined by XPS was CdIn2.1S2.1Se1.8.
In | 3d5/2 | 445.4 | [In(CH3C(O)CHC(O)CH3)3] | tris(2,4-pentanedionato-O,O')indium | McGuire G.E., Schweitzer G.Kk., Carlson T.A. | Inorg. Chem. 12, 2451 (1973) | [8 empty] | No |  |  |  | Internal hydrocarbon | Reliable, with two-point correction of energy scale
In | 3d5/2 | 445.4 | [N(C3H7)4][InI4] | tetrapropylammonium tetraiodoindate | Freeland B.H., Habeeb J.J., Tuck D.G. | Can. J. Chem. 55, 1528 (1977) | [8 empty] | No |  |  | Pt=71.1 | Internal hydrocarbon | Reliable, with two-point correction of energy scale | thin film
In | 3d5/2 | 445.4 | NH3/InP | ammonia/indium phosphide | Thomas III J.H., Kaganowicz G., Robinson J.W. | J. Electrochem. Soc. 135, 1201 (1988) | Adequate |  |  | other | mixed Gaussian/Lorentzian |  |  |  | No | Mg |  | Au4f7= 84.00 | Adventitious carbon | Reliable, with one-point correction of energy scale | crystal, semiconductor |  |  | 300 | Good | 3E6 L NH3/InP. InP sample was exposed to NH3 plasma for 1 min. The conditions during the exposure were as follows: 50 mTorr pressure, 400 W at 13.56 mHz excitation and 300 K.
In | 3d5/2 | 445.4 | Ar/(In,Ga)As | argon/indium gallium arsenide | Thomas III J.H., Kaganowicz G., Robinson J.W. | J. Electrochem. Soc. 135, 1201 (1988) | Adequate |  |  | other | mixed Gaussian/Lorentzian |  |  |  | No | Mg |  | Au4f7= 84.00 | Adventitious carbon | Reliable, with one-point correction of energy scale | crystal, semiconductor |  |  | 300 | Good | 3E6 L Ar/InGaAs. InGaAs was exposed to Ar plasma for 1 min. The conditions during the exposure were as follows: 50 mTorr pressure, 400 W at 13.56 mHz excitation and 300 K.
In | 3d5/2 | 445.4 | CdIn2S2Se2 | cadmium diindium disulfur diselenium | Malitesta C., Centonze D., Sabbatini L., Zambonin P.G., Bicelli L.P., and Maffi S. | J. Mater. Chem. 1, 259 (1991) | Adequate |  |  |  | data | 1.35 |  |  | No | Al |  | Au,Cu = 84.00,932.67 | Adventitious carbon | Reliable, with one-point correction of energy scale | crystal, chemical vapor deposition, solid sample mounted on tape | X-ray Photoelectron Spectroscopy | X-ray Diffraction | 300 | Good | The composition determined by XPS was CdIn2.1S2.1Se1.8.
In | 3d5/2 | 445.4 | [In(CH3C(O)CHC(O)CH3)3] | tris(2,4-pentanedionato-O,O')indium | McGuire G.E., Schweitzer G.Kk., Carlson T.A. | Inorg. Chem. 12, 2451 (1973) | [8 empty] | No |  |  |  | Internal hydrocarbon | Reliable, with two-point correction of energy scale
In | 3d5/2 | 445.4 | [N(C3H7)4][InI4] | tetrapropylammonium tetraiodoindate | Freeland B.H., Habeeb J.J., Tuck D.G. | Can. J. Chem. 55, 1528 (1977) | [8 empty] | No |  |  | Pt=71.1 | Internal hydrocarbon | Reliable, with two-point correction of energy scale | thin film
In | 3d5/2 | 445.5 | CuInS2 | copper indium disulfide | Scheer R., Lewerenz H.J. | J. Vac. Sci. Technol. A 12, 56 (1994) | Adequate | 0.1 |  |  | data |  |  |  | No | Mg |  | Cu2p3, In3d5 = 932.67, 443.83 | Conductor | Reliable, with two-point correction of energy scale | crystal, semiconductor, thin film |  |  | 300 | Adequate | In-rich CuInS2, In/(In + Cu)bulk = 0.52.
In | 3d5/2 | 445.5 | Ar/InP | argon/indium phosphide | Thomas III J.H., Kaganowicz G., Robinson J.W. | J. Electrochem. Soc. 135, 1201 (1988) | Adequate |  |  | other | mixed Gaussian/Lorentzian |  |  |  | No | Mg |  | Au4f7= 84.00 | Adventitious carbon | Reliable, with one-point correction of energy scale | crystal, semiconductor |  |  | 300 | Good | 3E6 L Ar/InP. InP sample was exposed to Ar plasma for 1 min. The conditions during the exposure were as follows : 50 mTorr pressure, 400 W at 13.56 mHz excitation and 300 K.
In | 3d5/2 | 445.5 | N2O/InP | nitrogen oxide/indium phosphide | Thomas III J.H., Kaganowicz G., Robinson J.W. | J. Electrochem. Soc. 135, 1201 (1988) | Adequate |  |  | other | mixed Gaussian/Lorentzian |  |  |  | No | Mg |  | Au4f7= 84.00 | Adventitious carbon | Reliable, with one-point correction of energy scale | crystal, oxidizing atmosphere, semiconductor |  |  | 300 | Good | 3E6 L N2O/InP. InP sample was exposed to N2O plasma for 1 min. The conditions during the exposure were as follows: 50 mTorr pressure, 400 W at 13.56 mHz excitation and 300 K.
In | 3d5/2 | 445.5 | Co0.07Zn0.93In2.10S4.02 | cobalt zinc indium sulfide (Co0.07Zn0.93In2.10S4.02) | Battistoni C., Gastaldi L., Lapiccirella A., Mattogno G., Viticoli C. | J. Phys. Chem. Solids 47, 899 (1986) | Adequate | 0.2 |  |  | data |  |  |  | No | Al |  |  | Adventitious carbon | Reliable, with one-point correction of energy scale | crystal, vapor deposited | X-ray Photoelectron Spectroscopy | X-ray Diffraction | 300 | Good | The crystal was grown by the vapour-phase chemical transport method using high purity elements (5N) as starting materials. The sample was crystalized in the R3m space group.
In | 3d5/2 | 445.5 | InPO4.nH20 | indium orthophosphate n-hydrate | Faur M., Faur M., Jayne D.T., Goradia M., Goradia C. | Surf. Interface Anal. 15, 641 (1990) | [8 empty] | No |  |  | Au |  | Reliable | electrolytic oxidation
In | 3d5/2 | 445.5 | CuInS2 | copper indium disulfide | Scheer R., Lewerenz H.J. | J. Vac. Sci. Technol. A 12, 56 (1994) | Adequate | 0.1 |  |  | data |  |  |  | No | Mg |  | Cu2p3, In3d5 = 932.67, 443.83 | Conductor | Reliable, with two-point correction of energy scale | crystal, semiconductor, thin film |  |  | 300 | Adequate | In-rich CuInS2, In/(In + Cu)bulk = 0.52.
In | 3d5/2 | 445.5 | Ar/InP | argon/indium phosphide | Thomas III J.H., Kaganowicz G., Robinson J.W. | J. Electrochem. Soc. 135, 1201 (1988) | Adequate |  |  | other | mixed Gaussian/Lorentzian |  |  |  | No | Mg |  | Au4f7= 84.00 | Adventitious carbon | Reliable, with one-point correction of energy scale | crystal, semiconductor |  |  | 300 | Good | 3E6 L Ar/InP. InP sample was exposed to Ar plasma for 1 min. The conditions during the exposure were as follows : 50 mTorr pressure, 400 W at 13.56 mHz excitation and 300 K.
In | 3d5/2 | 445.5 | N2O/InP | nitrogen oxide/indium phosphide | Thomas III J.H., Kaganowicz G., Robinson J.W. | J. Electrochem. Soc. 135, 1201 (1988) | Adequate |  |  | other | mixed Gaussian/Lorentzian |  |  |  | No | Mg |  | Au4f7= 84.00 | Adventitious carbon | Reliable, with one-point correction of energy scale | crystal, oxidizing atmosphere, semiconductor |  |  | 300 | Good | 3E6 L N2O/InP. InP sample was exposed to N2O plasma for 1 min. The conditions during the exposure were as follows: 50 mTorr pressure, 400 W at 13.56 mHz excitation and 300 K.
In | 3d5/2 | 445.5 | Co0.07Zn0.93In2.10S4.02 | cobalt zinc indium sulfide (Co0.07Zn0.93In2.10S4.02) | Battistoni C., Gastaldi L., Lapiccirella A., Mattogno G., Viticoli C. | J. Phys. Chem. Solids 47, 899 (1986) | Adequate | 0.2 |  |  | data |  |  |  | No | Al |  |  | Adventitious carbon | Reliable, with one-point correction of energy scale | crystal, vapor deposited | X-ray Photoelectron Spectroscopy | X-ray Diffraction | 300 | Good | The crystal was grown by the vapour-phase chemical transport method using high purity elements (5N) as starting materials. The sample was crystalized in the R3m space group.
In | 3d5/2 | 445.5 | InPO4.nH20 | indium orthophosphate n-hydrate | Faur M., Faur M., Jayne D.T., Goradia M., Goradia C. | Surf. Interface Anal. 15, 641 (1990) | [8 empty] | No |  |  | Au |  | Reliable | electrolytic oxidation
In | 3d5/2 | 445.6 | CoIn2S4 | cobalt diindium tetrasulfide | Battistoni C., Gastaldi L., Mattogno G., Simeone M.G., Viticoli S. | Solid State Commun. 61, 43 (1987) | Good | 0.2 |  | other | Gaussian |  |  |  | No | Al |  |  | Adventitious carbon | Reliable, with one-point correction of energy scale | crystal |  |  | 300 | Adequate
In | 3d5/2 | 445.6 | CoIn2S4 | cobalt diindium tetrasulfide | Battistoni C., Gastaldi L., Lapiccirella A., Mattogno G., Viticoli C. | J. Phys. Chem. Solids 47, 899 (1986) | Adequate | 0.2 |  |  | data |  |  |  | No | Al |  |  | Adventitious carbon | Reliable, with one-point correction of energy scale |  |  |  | 300 | Adequate
In | 3d5/2 | 445.6 | ZnIn2.02S3.95 | zinc indium sulfide | Battistoni C., Gastaldi L., Lapiccirella A., Mattogno G., Viticoli C. | J. Phys. Chem. Solids 47, 899 (1986) | Adequate | 0.2 |  |  | data |  |  |  | No | Al |  |  | Adventitious carbon | Reliable, with one-point correction of energy scale | crystal, vapor deposited | Electron-Probe Microanalysis | X-ray Diffraction | 300 | Good | The crystal was grown by the vapour-phase chemical transport method using high purity elements (5N) as starting materials. The sample was crystalized in the R3m space group.
In | 3d5/2 | 445.6 | In2S3 | diindium trisulfide | Battistoni C., Gastaldi L., Lapiccirella A., Mattogno G., Viticoli C. | J. Phys. Chem. Solids 47, 899 (1986) | Adequate | 0.2 |  |  | data |  |  |  | No | Al |  |  | Adventitious carbon | Reliable, with one-point correction of energy scale |  |  |  | 300 | Adequate
In | 3d5/2 | 445.6 | CoGaIn2S4 | cobalt gallium diindium tetrasulfide | Battistoni C., Gastaldi L., Mattogno G., Simeone M.G., Viticoli S. | Solid State Commun. 61, 43 (1987) | Good | 0.2 |  | other | Gaussian |  |  |  | No | Al |  |  | Adventitious carbon | Reliable, with one-point correction of energy scale | crystal, chemical vapor deposition |  |  | 300 | Adequate | Crystals of CoGaInS4 were grown by chemical vapour deposition method.
In | 3d5/2 | 445.6 | (NH4)3[InF6] | ammonium hexafluoroindate(III) | Wagner C.D. | Chapter 7 In 'Handbook of X-Ray and Ultraviolet Photoelectron Spectroscopy', D. Briggs, Editor (1977) | [8 empty] | No |  |  | Au,Cu | Adventitious carbon | Reliable, with two-point correction of energy scale
In | 3d5/2 | 445.6 | CoIn2S4 | cobalt diindium tetrasulfide | Battistoni C., Gastaldi L., Mattogno G., Simeone M.G., Viticoli S. | Solid State Commun. 61, 43 (1987) | Good | 0.2 |  | other | Gaussian |  |  |  | No | Al |  |  | Adventitious carbon | Reliable, with one-point correction of energy scale | crystal |  |  | 300 | Adequate
In | 3d5/2 | 445.6 | CoIn2S4 | cobalt diindium tetrasulfide | Battistoni C., Gastaldi L., Lapiccirella A., Mattogno G., Viticoli C. | J. Phys. Chem. Solids 47, 899 (1986) | Adequate | 0.2 |  |  | data |  |  |  | No | Al |  |  | Adventitious carbon | Reliable, with one-point correction of energy scale |  |  |  | 300 | Adequate
In | 3d5/2 | 445.6 | ZnIn2.02S3.95 | zinc indium sulfide | Battistoni C., Gastaldi L., Lapiccirella A., Mattogno G., Viticoli C. | J. Phys. Chem. Solids 47, 899 (1986) | Adequate | 0.2 |  |  | data |  |  |  | No | Al |  |  | Adventitious carbon | Reliable, with one-point correction of energy scale | crystal, vapor deposited | Electron-Probe Microanalysis | X-ray Diffraction | 300 | Good | The crystal was grown by the vapour-phase chemical transport method using high purity elements (5N) as starting materials. The sample was crystalized in the R3m space group.
In | 3d5/2 | 445.6 | In2S3 | diindium trisulfide | Battistoni C., Gastaldi L., Lapiccirella A., Mattogno G., Viticoli C. | J. Phys. Chem. Solids 47, 899 (1986) | Adequate | 0.2 |  |  | data |  |  |  | No | Al |  |  | Adventitious carbon | Reliable, with one-point correction of energy scale |  |  |  | 300 | Adequate
In | 3d5/2 | 445.6 | CoGaIn2S4 | cobalt gallium diindium tetrasulfide | Battistoni C., Gastaldi L., Mattogno G., Simeone M.G., Viticoli S. | Solid State Commun. 61, 43 (1987) | Good | 0.2 |  | other | Gaussian |  |  |  | No | Al |  |  | Adventitious carbon | Reliable, with one-point correction of energy scale | crystal, chemical vapor deposition |  |  | 300 | Adequate | Crystals of CoGaInS4 were grown by chemical vapour deposition method.
In | 3d5/2 | 445.6 | (NH4)3[InF6] | ammonium hexafluoroindate(III) | Wagner C.D. | Chapter 7 In 'Handbook of X-Ray and Ultraviolet Photoelectron Spectroscopy', D. Briggs, Editor (1977) | [8 empty] | No |  |  | Au,Cu | Adventitious carbon | Reliable, with two-point correction of energy scale
In | 3d5/2 | 445.7 | [NH(CH3)3]3[InCl6] | tris(trimethylammonium) hexachloroindate | Freeland B.H., Habeeb J.J., Tuck D.G. | Can. J. Chem. 55, 1528 (1977) | [8 empty] | No |  |  | Au | Conductor |  | thin film
In | 3d5/2 | 445.7 | [N(C2H5)4][InBr2] | tetraethyl ammonium dibromoindate | Freeland B.H., Habeeb J.J., Tuck D.G. | Can. J. Chem. 55, 1528 (1977) | [8 empty] | No |  |  |  | Internal hydrocarbon | Reliable, with two-point correction of energy scale | thin film
In | 3d5/2 | 445.7 | [N(C2H5)4][InCl2]Cl2 | tetraethylammonium dichloroindate dichloride | Freeland B.H., Habeeb J.J., Tuck D.G. | Can. J. Chem. 55, 1528 (1977) | [8 empty] | No |  |  | Au | Conductor |  | thin film
In | 3d5/2 | 445.7 | InBr3 | indium(III) bromide | Freeland B.H., Habeeb J.J., Tuck D.G. | Can. J. Chem. 55, 1528 (1977) | [8 empty] | No |  |  | Pt=71.1 | Conductor | Two-point correction of energy scale | thin film
In | 3d5/2 | 445.7 | [N(CH3)4][InBr4] | tetramethylammonium tetrabromoindate | Freeland B.H., Habeeb J.J., Tuck D.G. | Can. J. Chem. 55, 1528 (1977) | [8 empty] | No |  |  | Au | Conductor |  | thin film
In | 3d5/2 | 445.7 | InPO4 | indium orthophosphate | Faur M., Faur M., Jayne D.T., Goradia M., Goradia C. | Surf. Interface Anal. 15, 641 (1990) | [8 empty] | No |  |  | Au |  | Reliable | electrolytic oxidation
In | 3d5/2 | 445.7 | In(PO3)3 | indium(III) trimetaphosphate | Faur M., Faur M., Jayne D.T., Goradia M., Goradia C. | Surf. Interface Anal. 15, 641 (1990) | [8 empty] | No |  |  | Au |  | Reliable | electrolytic oxidation
In | 3d5/2 | 445.7 | [NH(CH3)3]3[InCl6] | tris(trimethylammonium) hexachloroindate | Freeland B.H., Habeeb J.J., Tuck D.G. | Can. J. Chem. 55, 1528 (1977) | [8 empty] | No |  |  | Au | Conductor |  | thin film
In | 3d5/2 | 445.7 | [N(C2H5)4][InBr2] | tetraethyl ammonium dibromoindate | Freeland B.H., Habeeb J.J., Tuck D.G. | Can. J. Chem. 55, 1528 (1977) | [8 empty] | No |  |  |  | Internal hydrocarbon | Reliable, with two-point correction of energy scale | thin film
In | 3d5/2 | 445.7 | [N(C2H5)4][InCl2]Cl2 | tetraethylammonium dichloroindate dichloride | Freeland B.H., Habeeb J.J., Tuck D.G. | Can. J. Chem. 55, 1528 (1977) | [8 empty] | No |  |  | Au | Conductor |  | thin film
In | 3d5/2 | 445.7 | InBr3 | indium(III) bromide | Freeland B.H., Habeeb J.J., Tuck D.G. | Can. J. Chem. 55, 1528 (1977) | [8 empty] | No |  |  | Pt=71.1 | Conductor | Two-point correction of energy scale | thin film
In | 3d5/2 | 445.7 | [N(CH3)4][InBr4] | tetramethylammonium tetrabromoindate | Freeland B.H., Habeeb J.J., Tuck D.G. | Can. J. Chem. 55, 1528 (1977) | [8 empty] | No |  |  | Au | Conductor |  | thin film
In | 3d5/2 | 445.7 | InPO4 | indium orthophosphate | Faur M., Faur M., Jayne D.T., Goradia M., Goradia C. | Surf. Interface Anal. 15, 641 (1990) | [8 empty] | No |  |  | Au |  | Reliable | electrolytic oxidation
In | 3d5/2 | 445.7 | In(PO3)3 | indium(III) trimetaphosphate | Faur M., Faur M., Jayne D.T., Goradia M., Goradia C. | Surf. Interface Anal. 15, 641 (1990) | [8 empty] | No |  |  | Au |  | Reliable | electrolytic oxidation
In | 3d5/2 | 445.8 | Co0.35Zn0.65In2.06S3.72 | cobalt zinc indium sulfide (Co0.35Zn0.65In2.06S3.72) | Battistoni C., Gastaldi L., Lapiccirella A., Mattogno G., Viticoli C. | J. Phys. Chem. Solids 47, 899 (1986) | Adequate | 0.2 |  |  | data |  |  |  | No | Al |  |  | Adventitious carbon | Reliable, with one-point correction of energy scale | crystal, vapor deposited | Electron-Probe Microanalysis | X-ray Diffraction | 300 | Good | The crystal was grown by the vapour-phase chemical transport method using high purity elements (5N) as starting materials. The sample was crystalized in the R3m space group.
In | 3d5/2 | 445.8 | [N(C3H7)4][InCl4] | tetrapropylammonium tetrachloroindate | Freeland B.H., Habeeb J.J., Tuck D.G. | Can. J. Chem. 55, 1528 (1977) | [8 empty] | No |  |  | Pt=71.1 | Internal hydrocarbon | Reliable, with two-point correction of energy scale | thin film
In | 3d5/2 | 445.8 | InP | indium phosphide | Ouchene M., Senemaud C., Belin E., Gheorghiu A., Theye M. | J. Non-Cryst. Solids 59&60, 625 (1983) | [8 empty] | No |  |  | Au | Conductor | Two-point correction of energy scale | crystal
In | 3d5/2 | 445.8 | InI3 | indium(III) triiodide | Wagner C.D. | Chapter 7 In 'Handbook of X-Ray and Ultraviolet Photoelectron Spectroscopy', D. Briggs, Editor (1977) | [8 empty] | No |  |  | Au,Cu | Adventitious carbon | Reliable, with two-point correction of energy scale
In | 3d5/2 | 445.8 | Co0.35Zn0.65In2.06S3.72 | cobalt zinc indium sulfide (Co0.35Zn0.65In2.06S3.72) | Battistoni C., Gastaldi L., Lapiccirella A., Mattogno G., Viticoli C. | J. Phys. Chem. Solids 47, 899 (1986) | Adequate | 0.2 |  |  | data |  |  |  | No | Al |  |  | Adventitious carbon | Reliable, with one-point correction of energy scale | crystal, vapor deposited | Electron-Probe Microanalysis | X-ray Diffraction | 300 | Good | The crystal was grown by the vapour-phase chemical transport method using high purity elements (5N) as starting materials. The sample was crystalized in the R3m space group.
In | 3d5/2 | 445.8 | [N(C3H7)4][InCl4] | tetrapropylammonium tetrachloroindate | Freeland B.H., Habeeb J.J., Tuck D.G. | Can. J. Chem. 55, 1528 (1977) | [8 empty] | No |  |  | Pt=71.1 | Internal hydrocarbon | Reliable, with two-point correction of energy scale | thin film
In | 3d5/2 | 445.8 | InP | indium phosphide | Ouchene M., Senemaud C., Belin E., Gheorghiu A., Theye M. | J. Non-Cryst. Solids 59&60, 625 (1983) | [8 empty] | No |  |  | Au | Conductor | Two-point correction of energy scale | crystal
In | 3d5/2 | 445.8 | InI3 | indium(III) triiodide | Wagner C.D. | Chapter 7 In 'Handbook of X-Ray and Ultraviolet Photoelectron Spectroscopy', D. Briggs, Editor (1977) | [8 empty] | No |  |  | Au,Cu | Adventitious carbon | Reliable, with two-point correction of energy scale
In | 3d5/2 | 445.9 | [N(C3H7)4][InBr4] | tetrapropylammonium tetrabromoindate | Freeland B.H., Habeeb J.J., Tuck D.G. | Can. J. Chem. 55, 1528 (1977) | [8 empty] | No |  |  | Pt=71.1 | Internal hydrocarbon | Reliable, with two-point correction of energy scale | thin film
In | 3d5/2 | 445.9 | InCl3 | indium(III) chloride | Freeland B.H., Habeeb J.J., Tuck D.G. | Can. J. Chem. 55, 1528 (1977) | [8 empty] | No |  |  | Pt=71.1 | Conductor | Two-point correction of energy scale | thin film
In | 3d5/2 | 445.9 | [N(C3H7)4][InBr4] | tetrapropylammonium tetrabromoindate | Freeland B.H., Habeeb J.J., Tuck D.G. | Can. J. Chem. 55, 1528 (1977) | [8 empty] | No |  |  | Pt=71.1 | Internal hydrocarbon | Reliable, with two-point correction of energy scale | thin film
In | 3d5/2 | 445.9 | InCl3 | indium(III) chloride | Freeland B.H., Habeeb J.J., Tuck D.G. | Can. J. Chem. 55, 1528 (1977) | [8 empty] | No |  |  | Pt=71.1 | Conductor | Two-point correction of energy scale | thin film
In | 3d5/2 | 446 | [N(CH3)4]2[InBr5] | bis(tetramethylammonium) pentabromoindate | Freeland B.H., Habeeb J.J., Tuck D.G. | Can. J. Chem. 55, 1528 (1977) | [8 empty] | No |  |  | Au | Conductor |  | thin film
In | 3d5/2 | 446 | InBr3 | indium(III) bromide | Wagner C.D. | Chapter 7 In 'Handbook of X-Ray and Ultraviolet Photoelectron Spectroscopy', D. Briggs, Editor (1977) | [8 empty] | No |  |  | Au,Cu | Adventitious carbon | Reliable, with two-point correction of energy scale
In | 3d5/2 | 446 | InCl3 | indium(III) chloride | Wagner C.D. | Chapter 7 In 'Handbook of X-Ray and Ultraviolet Photoelectron Spectroscopy', D. Briggs, Editor (1977) | [8 empty] | No |  |  | Au,Cu | Adventitious carbon | Reliable, with two-point correction of energy scale
In | 3d5/2 | 446 | In(PO3)4 | indium(III) tetrametaphosphate | Faur M., Faur M., Jayne D.T., Goradia M., Goradia C. | Surf. Interface Anal. 15, 641 (1990) | [8 empty] | No |  |  | Au |  | Reliable | electrolytic oxidation
In | 3d5/2 | 446 | [N(CH3)4]2[InBr5] | bis(tetramethylammonium) pentabromoindate | Freeland B.H., Habeeb J.J., Tuck D.G. | Can. J. Chem. 55, 1528 (1977) | [8 empty] | No |  |  | Au | Conductor |  | thin film
In | 3d5/2 | 446 | InBr3 | indium(III) bromide | Wagner C.D. | Chapter 7 In 'Handbook of X-Ray and Ultraviolet Photoelectron Spectroscopy', D. Briggs, Editor (1977) | [8 empty] | No |  |  | Au,Cu | Adventitious carbon | Reliable, with two-point correction of energy scale
In | 3d5/2 | 446 | InCl3 | indium(III) chloride | Wagner C.D. | Chapter 7 In 'Handbook of X-Ray and Ultraviolet Photoelectron Spectroscopy', D. Briggs, Editor (1977) | [8 empty] | No |  |  | Au,Cu | Adventitious carbon | Reliable, with two-point correction of energy scale
In | 3d5/2 | 446 | In(PO3)4 | indium(III) tetrametaphosphate | Faur M., Faur M., Jayne D.T., Goradia M., Goradia C. | Surf. Interface Anal. 15, 641 (1990) | [8 empty] | No |  |  | Au |  | Reliable | electrolytic oxidation
In | 3d5/2 | 446.1 | InI3 | indium(III) triiodide | McGuire G.E., Schweitzer G.Kk., Carlson T.A. | Inorg. Chem. 12, 2451 (1973) | [8 empty] | No |  |  |  | Adventitious carbon | Reliable, with two-point correction of energy scale
In | 3d5/2 | 446.1 | InI3 | indium(III) triiodide | McGuire G.E., Schweitzer G.Kk., Carlson T.A. | Inorg. Chem. 12, 2451 (1973) | [8 empty] | No |  |  |  | Adventitious carbon | Reliable, with two-point correction of energy scale
In | 3d5/2 | 446.2 | InF3 | indium(III) trifluoride | Wagner C.D. | Discuss. Faraday Soc. 60, 291 (1975) | [8 empty] | No |  |  | Au,Cu | Adventitious carbon | Reliable, with two-point correction of energy scale
In | 3d5/2 | 446.2 | [NH3(CH3)]4[InCl7] | tetra(methylammonium) heptachloroindate | Freeland B.H., Habeeb J.J., Tuck D.G. | Can. J. Chem. 55, 1528 (1977) | [8 empty] | No |  |  | Au | Conductor |  | thin film
In | 3d5/2 | 446.2 | InF3 | indium(III) trifluoride | Wagner C.D. | Discuss. Faraday Soc. 60, 291 (1975) | [8 empty] | No |  |  | Au,Cu | Adventitious carbon | Reliable, with two-point correction of energy scale
In | 3d5/2 | 446.2 | [NH3(CH3)]4[InCl7] | tetra(methylammonium) heptachloroindate | Freeland B.H., Habeeb J.J., Tuck D.G. | Can. J. Chem. 55, 1528 (1977) | [8 empty] | No |  |  | Au | Conductor |  | thin film
In | 3d5/2 | 446.5 | InCl3 | indium trichloride | Sakane G., Shibahara T. | Inorg. Chem. 32, 777 (1993) | Adequate |  |  |  | data |  |  |  | No |  |  |  | Adventitious carbon | Reliable, with one-point correction of energy scale | crystal |  | X-ray Diffraction | 300 | Adequate
In | 3d5/2 | 446.5 | InF3 | indium(III) trifluoride | McGuire G.E., Schweitzer G.Kk., Carlson T.A. | Inorg. Chem. 12, 2451 (1973) | [8 empty] | No |  |  |  | Adventitious carbon | Reliable, with two-point correction of energy scale
In | 3d5/2 | 446.5 | InCl3 | indium trichloride | Sakane G., Shibahara T. | Inorg. Chem. 32, 777 (1993) | Adequate |  |  |  | data |  |  |  | No |  |  |  | Adventitious carbon | Reliable, with one-point correction of energy scale | crystal |  | X-ray Diffraction | 300 | Adequate
In | 3d5/2 | 446.5 | InF3 | indium(III) trifluoride | McGuire G.E., Schweitzer G.Kk., Carlson T.A. | Inorg. Chem. 12, 2451 (1973) | [8 empty] | No |  |  |  | Adventitious carbon | Reliable, with two-point correction of energy scale
In | 3d5/2 | 446.6 | Cu23.4In26.5Se50.1/SiO2 | copper indium selenium ss/silicon dioxide(Cu23.4In26.5Se50.1/SiO2) | Kohiki S., Nishitani M., Negami T., Wada T. | Phys. Rev. B 45, 9163 (1992) | Adequate | 0.1 |  |  | data |  |  |  | No | Al |  | Au,Ag = 84.00,368.27 | Conductor | Reliable (reported energy within 300 eV of a reference energy) | molecular beam epitaxy, polycrystalline, scraped, semiconductor, thick film | Electron-Probe Microanalysis | X-ray Diffraction | 300 | Good | n-type CuInSe film with a conductivity of 4.0E-5 ohm-1 cm-1 was deposited onto quartz substrate at substrate temperatures ranging from 670 K to 770 K. Chalcopyrite structure. The composition was determined by EPMA and inductively coupled plasma-optical-em
In | 3d5/2 | 446.6 | InBr3 | indium(III) bromide | McGuire G.E., Schweitzer G.Kk., Carlson T.A. | Inorg. Chem. 12, 2451 (1973) | [8 empty] | No |  |  |  | Adventitious carbon | Reliable, with two-point correction of energy scale
In | 3d5/2 | 446.6 | Cu23.4In26.5Se50.1/SiO2 | copper indium selenium ss/silicon dioxide(Cu23.4In26.5Se50.1/SiO2) | Kohiki S., Nishitani M., Negami T., Wada T. | Phys. Rev. B 45, 9163 (1992) | Adequate | 0.1 |  |  | data |  |  |  | No | Al |  | Au,Ag = 84.00,368.27 | Conductor | Reliable (reported energy within 300 eV of a reference energy) | molecular beam epitaxy, polycrystalline, scraped, semiconductor, thick film | Electron-Probe Microanalysis | X-ray Diffraction | 300 | Good | n-type CuInSe film with a conductivity of 4.0E-5 ohm-1 cm-1 was deposited onto quartz substrate at substrate temperatures ranging from 670 K to 770 K. Chalcopyrite structure. The composition was determined by EPMA and inductively coupled plasma-optical-em
In | 3d5/2 | 446.6 | InBr3 | indium(III) bromide | McGuire G.E., Schweitzer G.Kk., Carlson T.A. | Inorg. Chem. 12, 2451 (1973) | [8 empty] | No |  |  |  | Adventitious carbon | Reliable, with two-point correction of energy scale
In | 3d5/2 | 446.7 | In2O3 | indium(III) oxide | Cahen D., Ireland P.J., Kazmerski L.L., Thiel F.A. | J. Appl. Phys. 57, 4761 (1985) | [8 empty] | No |  |  |  | Conductor | Reliable, with two-point correction of energy scale
In | 3d5/2 | 446.7 | In2O3 | indium(III) oxide | Cahen D., Ireland P.J., Kazmerski L.L., Thiel F.A. | J. Appl. Phys. 57, 4761 (1985) | [8 empty] | No |  |  |  | Conductor | Reliable, with two-point correction of energy scale
In | 3d5/2 | 446.9 | InCl3 | indium(III) chloride | McGuire G.E., Schweitzer G.Kk., Carlson T.A. | Inorg. Chem. 12, 2451 (1973) | [8 empty] | No |  |  |  | Adventitious carbon | Reliable, with two-point correction of energy scale
In | 3d5/2 | 446.9 | InCl3 | indium(III) chloride | McGuire G.E., Schweitzer G.Kk., Carlson T.A. | Inorg. Chem. 12, 2451 (1973) | [8 empty] | No |  |  |  | Adventitious carbon | Reliable, with two-point correction of energy scale
In | 3d5/2 | 450.5 | C32H16N8Zn:C32H16ClInN8(3:1) | zinc phthalocyanine phthalocyanineindium chloride | Wang M., Chen H.-Z., Shen J.-L., Yang S.-L. | Sci. China, Ser. A 37, 497 (1994) | Adequate |  |  |  | data |  |  |  | No | Al |  |  | Internal hydrocarbon | Reliable, with one-point correction of energy scale | crystal, solid on double-sided tape |  | X-ray Diffraction | 300 | Adequate | The content ratio of zinc phtalocyanine/chlorine indium phtalocyanine was 1/1 (in wt%).
In | 3d5/2 | 450.5 | C32H16N8Zn:C32H16ClInN8(3:1) | zinc phthalocyanine phthalocyanineindium chloride | Wang M., Chen H.-Z., Shen J.-L., Yang S.-L. | Sci. China, Ser. A 37, 497 (1994) | Adequate |  |  |  | data |  |  |  | No | Al |  |  | Internal hydrocarbon | Reliable, with one-point correction of energy scale | crystal, solid on double-sided tape |  | X-ray Diffraction | 300 | Adequate | The content ratio of zinc phtalocyanine/chlorine indium phtalocyanine was 1/1 (in wt%).
In | 3d5/2 | 451.7 | C32H16ClInN8 | phthalocyanineindium chloride | Wang M., Chen H.-Z., Shen J.-L., Yang S.-L. | Sci. China, Ser. A 37, 497 (1994) | Adequate |  |  |  | data |  |  |  | No | Al |  |  | Internal hydrocarbon | Reliable, with one-point correction of energy scale | crystal, solid on double-sided tape |  | X-ray Diffraction | 300 | Adequate
In | 3d5/2 | 451.7 | C32H16ClInN8 | phthalocyanineindium chloride | Wang M., Chen H.-Z., Shen J.-L., Yang S.-L. | Sci. China, Ser. A 37, 497 (1994) | Adequate |  |  |  | data |  |  |  | No | Al |  |  | Internal hydrocarbon | Reliable, with one-point correction of energy scale | crystal, solid on double-sided tape |  | X-ray Diffraction | 300 | Adequate
In | 3p3/2 | 666.4 | In2O3 | indium(III) oxide | McGuire G.E., Schweitzer G.Kk., Carlson T.A. | Inorg. Chem. 12, 2451 (1973) | [8 empty] | No |  |  |  | Adventitious carbon | Two-point correction of energy scale
In | 3p3/2 | 665.8 | In | indium | McGuire G.E., Schweitzer G.Kk., Carlson T.A. | Inorg. Chem. 12, 2451 (1973) | [8 empty] | No |  |  |  | Adventitious carbon | Two-point correction of energy scale
In | 3p3/2 | 665.4 | In | indium | Nyholm R., Martensson N. | Solid State Commun. 40, 311 (1981) | [8 empty] | No |  |  | Au | Conductor | Calibration study | scraped
In | 3p3/2 | 667.1 | InI3 | indium(III) triiodide | McGuire G.E., Schweitzer G.Kk., Carlson T.A. | Inorg. Chem. 12, 2451 (1973) | [8 empty] | No |  |  |  | Adventitious carbon | Two-point correction of energy scale
In | 3p3/2 | 666.4 | In2S3 | indium(III) sulfide | McGuire G.E., Schweitzer G.Kk., Carlson T.A. | Inorg. Chem. 12, 2451 (1973) | [8 empty] | No |  |  |  | Adventitious carbon | Two-point correction of energy scale
In | 3p3/2 | 667.3 | InF3 | indium(III) trifluoride | McGuire G.E., Schweitzer G.Kk., Carlson T.A. | Inorg. Chem. 12, 2451 (1973) | [8 empty] | No |  |  |  | Adventitious carbon | Two-point correction of energy scale
In | 3p3/2 | 668 | InCl3 | indium(III) chloride | McGuire G.E., Schweitzer G.Kk., Carlson T.A. | Inorg. Chem. 12, 2451 (1973) | [8 empty] | No |  |  |  | Adventitious carbon | Two-point correction of energy scale
In | 3p3/2 | 667.6 | InBr3 | indium(III) bromide | McGuire G.E., Schweitzer G.Kk., Carlson T.A. | Inorg. Chem. 12, 2451 (1973) | [8 empty] | No |  |  |  | Adventitious carbon | Two-point correction of energy scale
In | 3p3/2 | 666.8 | [In(CH3C(O)CHC(O)CH3)3] | tris(2,4-pentanedionato-O,O')indium | McGuire G.E., Schweitzer G.Kk., Carlson T.A. | Inorg. Chem. 12, 2451 (1973) | [8 empty] | No |  |  |  | Internal hydrocarbon | Two-point correction of energy scale
In | 3p3/2 | 667.2 | InCl | indium(I) chloride | McGuire G.E., Schweitzer G.Kk., Carlson T.A. | Inorg. Chem. 12, 2451 (1973) | [8 empty] | No |  |  |  | Adventitious carbon | Two-point correction of energy scale
In | 3p3/2 | 665.8 | In | indium | McGuire G.E., Schweitzer G.Kk., Carlson T.A. | Inorg. Chem. 12, 2451 (1973) | [8 empty] | No |  |  |  | Adventitious carbon | Two-point correction of energy scale
In | 3p3/2 | 665.4 | In | indium | Nyholm R., Martensson N. | Solid State Commun. 40, 311 (1981) | [8 empty] | No |  |  | Au | Conductor | Calibration study | scraped
In | 4d | 17.1 | In | indium | Sen P., Hegde M.S., Rao C.N. | Appl. Surf. Sci. 10, 63 (1982) | [8 empty] | No |  |  |  | Conductor |  | sputtered in argon
In | 4d | 17.3 | In | indium | Parry-Jones A.C., Weightman P., Andrews P.T. | J. Phys. C. 12, 1587 (1979) | [8 empty] | No |  |  | Onset of secondary emission | Conductor | [6 empty] | On = onset of secondary emission
In | 4d | 16.9 | In | indium | Miyake I., Tanpo T., Tatsuyama C. | Jpn. J. Appl. Phys. 23, 172 (1984) | [8 empty] | No |  |  | Top of the valence band | Conductor |  | crystal
In | 4d | 16.4 | In | indium | Ouchene M., Senemaud C., Belin E., Gheorghiu A., Theye M. | J. Non-Cryst. Solids 59&60, 625 (1983) | [8 empty] | No |  |  | Au | Conductor | Reliable, with two-point correction of energy scale
In | 4d | 16.4 | In | indium | Ouchene M., Senemaud C., Belin E., Gheorghiu A., Theye M. | J. Non-Cryst. Solids 59&60, 625 (1983) | [8 empty] | No |  |  | Au | Conductor | Reliable, with two-point correction of energy scale
In | 4d | 16.9 | InAs | indium(III) arsenide | Zborowski J.T., Vigliante A., Moss S.C., Golding T.D | J. Appl. Phys. 79, 8379 (1996) | Adequate |  |  |  | data |  |  |  | No | Mg |  |  | Valence band minimum | Reliable (reported energy within 300 eV of a reference energy) | crystal, molecular beam epitaxy, semiconductor, thin film |  |  | 300 | Adequate | The film thickness was 2000 A.
In | 4d | 17.8 | InP | indium phosphide | Ouchene M., Senemaud C., Belin E., Gheorghiu A., Theye M. | J. Non-Cryst. Solids 59&60, 625 (1983) | [8 empty] | No |  |  | Au | Conductor | Reliable, with two-point correction of energy scale | amorphous
In | 4d | 18.6 | InP | indium phosphide | Ouchene M., Senemaud C., Belin E., Gheorghiu A., Theye M. | J. Non-Cryst. Solids 59&60, 625 (1983) | [8 empty] | No |  |  | Au | Conductor | Reliable, with two-point correction of energy scale | crystal
In | 4d | 17.1 | In | indium | Sen P., Hegde M.S., Rao C.N. | Appl. Surf. Sci. 10, 63 (1982) | [8 empty] | No |  |  |  | Conductor |  | sputtered in argon
In | 4d | 17.3 | In | indium | Parry-Jones A.C., Weightman P., Andrews P.T. | J. Phys. C. 12, 1587 (1979) | [8 empty] | No |  |  | Onset of secondary emission | Conductor | [6 empty] | On = onset of secondary emission
In | 4d | 16.9 | In | indium | Miyake I., Tanpo T., Tatsuyama C. | Jpn. J. Appl. Phys. 23, 172 (1984) | [8 empty] | No |  |  | Top of the valence band | Conductor |  | crystal
In | 4d | 17.3 | (In,Ga)AsOx | indium gallium arsenic oxides | Thomas III J.H., Kaganowicz G., Robinson J.W. | J. Electrochem. Soc. 135, 1201 (1988) | Adequate |  |  |  | data |  |  |  | No | Mg |  | Au4f7= 84.00 | Adventitious carbon | Reliable, with one-point correction of energy scale | crystal, native oxide |  |  | 300 | Good | InGaAs native oxide.
In | 4d | 17.3 | Ga0.8In0.2As | gallium indium arsenide (Ga0.8In0.2As) | Iwami M., Watanabe Y., Kato H., Nakayama M., Sano N. | Thin Solid Films 146, 291 (1987) | Adequate |  |  |  | data |  |  |  | No |  |  |  | Valence band minimum | Reliable (reported energy within 300 eV of a reference energy) | semiconductor, thick film |  |  | 300 | Adequate | GaAs of 8.0 mkm thick.
In | 4d | 18.21 | CuInSe2 | copper indium diselenide | Hashimoto Y., Takeuchi K., Ito K. | Appl. Phys. Lett. 67, 980 (1995) | Adequate | 0.2 |  |  | data |  |  |  | Yes | Al |  |  | Valence band minimum | Reliable (reported energy within 300 eV of a reference energy) | semiconductor, thick film |  |  | 300 | Adequate | The thick film of CuInS2 was grown on a Pt sheet by sulfurizing a Cu/In precurso
In | 4d | 18.55 | CuInSe2 | copper indium diselenide | Nelson A.J., Schwerdtfeger C.R., Wei S.-H., Zunger A., Rioux D., Patel R., and Hochst H. | Appl. Phys. Lett. 62, 2557 (1993) | Adequate |  |  |  | data |  |  |  | Yes | other source | 70 | FL = Fermi level | Conductor | Reliable (reported energy within 300 eV of a reference energy) | crystal, semiconductor | X-ray Photoelectron Spectroscopy | X-ray Diffraction | 300 | Good | n-CuInSe2(112). The spectra were recorded at normal emission.
In | 4d | 17.75 | CuInSe2 | copper indium diselenide | Nelson A.J., Schwerdtfeger C.R., Wei S.-H., Zunger A., Rioux D., Patel R., and Hochst H. | Appl. Phys. Lett. 62, 2557 (1993) | Adequate |  |  |  | data |  |  |  | Yes | other source | 70 | FL = Fermi level | Valence band minimum | Reliable (reported energy within 300 eV of a reference energy) | crystal, semiconductor | X-ray Photoelectron Spectroscopy | X-ray Diffraction | 300 | Good | n-CuInSe2(112). The spectra were recorded at normal emission.
In | 4d | 17.75 | CuInSe2 | copper indium diselenide | Nelson A.J., Niles D.W., Schwerdtfeger C.R., Wei S.-H., Zunger A., and Hochst H. | J. Electron Spectrosc. Relat. Phenom. 68, 185 (1994) | Adequate |  | 0.1 |  | data |  |  |  | Yes | other source | 70 |  | Valence band minimum | Reliable (reported energy within 300 eV of a reference energy) | crystal, semiconductor, sputtered and heated, thin film | Electron-Probe Microanalysis | X-ray Diffraction | 300 | Good | n-type CuInSe2(112) was cleaned by Ar+ ion bombardment (Ep = 500 eV, angle of incidence = 30 degrees) and annealing (T = 773 K, time = ~2 min). The spectra were recorded at normal emission.
In | 4d | 18.55 | CuInSe2 | copper indium diselenide | Nelson A.J., Schwerdtfeger C.R., Wei S.-H., Zunger A., Rioux D., Patel R., and Hochst H. | Appl. Phys. Lett. 62, 2557 (1993) | Adequate |  |  |  | data |  |  |  | Yes | other source | 70 | FL = Fermi level | Conductor | Reliable (reported energy within 300 eV of a reference energy) | crystal, semiconductor | X-ray Photoelectron Spectroscopy | X-ray Diffraction | 300 | Good | n-CuInSe2(112). The spectra were recorded at normal emission.
In | 4d | 17.75 | CuInSe2 | copper indium diselenide | Nelson A.J., Schwerdtfeger C.R., Wei S.-H., Zunger A., Rioux D., Patel R., and Hochst H. | Appl. Phys. Lett. 62, 2557 (1993) | Adequate |  |  |  | data |  |  |  | Yes | other source | 70 | FL = Fermi level | Valence band minimum | Reliable (reported energy within 300 eV of a reference energy) | crystal, semiconductor | X-ray Photoelectron Spectroscopy | X-ray Diffraction | 300 | Good | n-CuInSe2(112). The spectra were recorded at normal emission.
In | 4d | 17.75 | CuInSe2 | copper indium diselenide | Nelson A.J., Niles D.W., Schwerdtfeger C.R., Wei S.-H., Zunger A., and Hochst H. | J. Electron Spectrosc. Relat. Phenom. 68, 185 (1994) | Adequate |  | 0.1 |  | data |  |  |  | Yes | other source | 70 |  | Valence band minimum | Reliable (reported energy within 300 eV of a reference energy) | crystal, semiconductor, sputtered and heated, thin film | Electron-Probe Microanalysis | X-ray Diffraction | 300 | Good | n-type CuInSe2(112) was cleaned by Ar+ ion bombardment (Ep = 500 eV, angle of incidence = 30 degrees) and annealing (T = 773 K, time = ~2 min). The spectra were recorded at normal emission.
In | 4d | 18.21 | CuInSe2 | copper indium diselenide | Hashimoto Y., Takeuchi K., Ito K. | Appl. Phys. Lett. 67, 980 (1995) | Adequate | 0.2 |  |  | data |  |  |  | Yes | Al |  |  | Valence band minimum | Reliable (reported energy within 300 eV of a reference energy) | semiconductor, thick film |  |  | 300 | Adequate | The thick film of CuInS2 was grown on a Pt sheet by sulfurizing a Cu/In precurso
In | 4d | 17.4 | In/Si | indium/silicon | Franklin G.E., Rich D.H., Hong H., Miller T., Chiang T.-C. | Phys. Rev. B 45, 3426 (1992) | Adequate | 0.1 | 0.25 | other | data |  |  |  | Yes | other source | 55 | FL = Fermi level | Conductor | Reliable (reported energy within 300 eV of a reference energy) | molecular beam epitaxy, monolayer, semiconductor |  | High-energy Electron Diffraction | 300 | Good | 1 ML In/Si(100)-(2x1). 1 ML was defined as 6.8E14 at/cm2. The thickness was measured using a quartz-crystal thickness monitor. The sample was cleaned by heating with direct current to about 1333 K for 10 sec.
In | 4d | 17.4 | In/Si | indium/silicon | Franklin G.E., Rich D.H., Hong H., Miller T., Chiang T.-C. | Phys. Rev. B 45, 3426 (1992) | Adequate | 0.1 | 0.25 | other | data |  |  |  | Yes | other source | 55 | FL = Fermi level | Conductor | Reliable (reported energy within 300 eV of a reference energy) | molecular beam epitaxy, monolayer, semiconductor |  | High-energy Electron Diffraction | 300 | Good | 1 ML In/Si(100)-(2x1). 1 ML was defined as 6.8E14 at/cm2. The thickness was measured using a quartz-crystal thickness monitor. The sample was cleaned by heating with direct current to about 1333 K for 10 sec.
In | 4d | 17.3 | CuInSe2 | copper indium diselenide | Nelson A.J., Niles D.W., Schwerdtfeger C.R., Wei S.-H., Zunger A., and Hochst H. | J. Electron Spectrosc. Relat. Phenom. 68, 185 (1994) | Adequate |  | 0.1 |  | data |  |  |  | Yes | other source | 70 |  | Valence band minimum | Reliable (reported energy within 300 eV of a reference energy) | polycrystalline, semiconductor, sputtered and heated, thin film | Electron-Probe Microanalysis | X-ray Diffraction | 300 | Good | p-type CuInSe2 was cleaned by Ar+ ion bombardment (Ep = 500 eV, angle of incidence = 30 degrees) and annealing (T = 773 K, time = ~2 min). The spectra were recorded at normal emission.
In | 4d | 17.36 | InAs | indium arsenide | Hashimoto Y., Hirakawa K., Harada K., Ikoma T. | J. Cryst. Growth 111, 393 (1991) | Adequate | 0.05 |  |  | data |  |  |  | Yes | Al |  |  | Valence band minimum | Reliable (reported energy within 300 eV of a reference energy) | crystal, molecular beam epitaxy, semiconductor |  |  | 300 | Adequate
In | 4d | 17.3 | CuInSe2 | copper indium diselenide | Nelson A.J., Niles D.W., Schwerdtfeger C.R., Wei S.-H., Zunger A., and Hochst H. | J. Electron Spectrosc. Relat. Phenom. 68, 185 (1994) | Adequate |  | 0.1 |  | data |  |  |  | Yes | other source | 70 |  | Valence band minimum | Reliable (reported energy within 300 eV of a reference energy) | polycrystalline, semiconductor, sputtered and heated, thin film | Electron-Probe Microanalysis | X-ray Diffraction | 300 | Good | p-type CuInSe2 was cleaned by Ar+ ion bombardment (Ep = 500 eV, angle of incidence = 30 degrees) and annealing (T = 773 K, time = ~2 min). The spectra were recorded at normal emission.
In | 4d | 17.65 | CuInSe2/ZnSe | copper indium diselenide/zinc selenide | Nelson A.J., Niles D.W., Schwerdtfeger C.R., Wei S.-H., Zunger A., and Hochst H. | J. Electron Spectrosc. Relat. Phenom. 68, 185 (1994) | Adequate |  | 0.1 |  | data |  |  |  | Yes | other source | 70 |  | Valence band minimum | Reliable (reported energy within 300 eV of a reference energy) | crystal, semiconductor, sputtered and heated, thin film | Electron-Probe Microanalysis | X-ray Diffraction | 300 | Good | 1 AZnSe were deposited at 473 K onto n-type CuInSe2(112) cleaned by Ar+ ion bombardment (Ep = 500 eV, angle of incidence = 30 degrees) and annealing (T = 773 K, time = ~2 min). The thickness was measured using a quartz-crystal thickness monitor. The spe
In | 4d | 16.9 | CuInSe2/ZnSe | copper indium diselenide/zinc selenide | Nelson A.J., Niles D.W., Schwerdtfeger C.R., Wei S.-H., Zunger A., and Hochst H. | J. Electron Spectrosc. Relat. Phenom. 68, 185 (1994) | Adequate |  | 0.1 |  | data |  |  |  | Yes | other source | 70 |  | Valence band minimum | Reliable (reported energy within 300 eV of a reference energy) | crystal, semiconductor, sputtered and heated, thin film | Electron-Probe Microanalysis | X-ray Diffraction | 300 | Good | 31 A ZnSe were deposited at 473 K onto n-type CuInSe2(112) cleaned by Ar+ ion bombardment (Ep = 500 eV, angle of incidence = 30 degrees) and annealing (T = 773 K, time = ~2 min). The thickness was measured using a quartz-crystal thickness monitor. The spe
In | 4d | 17.591 | In0.53Ga0.47As | indium gallium arsenide | Williams M.D., Chang T.Y. | J. Vac. Sci. Technol. B 11, 1656 (1993) | Adequate |  | 0.02 |  | data |  |  |  | No | other source | 40.8 |  | VBM | Reliable (reported energy within 300 eV of a reference energy) | molecular beam epitaxy, semiconductor, thin film |  | Reflection High-Energy Electron Diffraction | 300 | Good | 3000 A In0.53Ga0.47As(100)/InP(100).
In | 4d | 17.2 | InP | indium(III) phosphide | Baker S.H., Bayliss S.C., Gurman S.J., Elgun N., Davis E.A. | J. Phys. Cond. Matter 8, 1591 (1996) | Adequate |  |  |  | data | 1.9 |  |  | No | Al |  |  | Adventitious carbon | Reliable, with one-point correction of energy scale | crystal, semiconductor |  |  | 300 | Adequate
In | 4d | 16.839 | In0.53Ga0.47As/GaAs/In0.53Ga0.47As | indium gallium arsenide/gallium(III) arsenide/indium gallium arsenide | Williams M.D., Chang T.Y. | J. Vac. Sci. Technol. B 11, 1656 (1993) | Adequate |  | 0.02 |  | data |  |  |  | No | other source | 40.8 |  | VBM | Reliable (reported energy within 300 eV of a reference energy) | surface coverage from 2ML to 3ML (2ML <= coverage < 3ML), molecular beam epitaxy, semiconductor, thin film, thin layer |  | Reflection High-Energy Electron Diffraction | 300 | Good | 2 ML In0.53Ga0.47As/8 ML GaAs/3000 A In0.53Ga0.47As(100)/InP(100). The GaAs laye a lattice mismatch of 3 - 7%.
In | 4d | 17.571 | In0.53Ga0.47As/GaAs/In0.53Ga0.47As | indium gallium arsenide/gallium(III) arsenide/indium gallium arsenide | Williams M.D., Chang T.Y. | J. Vac. Sci. Technol. B 11, 1656 (1993) | Adequate |  | 0.02 |  | data |  |  |  | No | other source | 40.8 |  | VBM | Reliable (reported energy within 300 eV of a reference energy) | surface coverage from 2ML to 3ML (2ML <= coverage < 3ML), molecular beam epitaxy, semiconductor, thin film, thin layer |  | Reflection High-Energy Electron Diffraction | 300 | Good | 8 ML In0.53Ga0.47As/8 ML GaAs/3000 A In0.53Ga0.47As(100)/InP(100). The GaAs laye a lattice mismatch of 3 - 7%.
In | 4d | 16.839 | In0.53Ga0.47As/GaAs/In0.53Ga0.47As | indium gallium arsenide/gallium(III) arsenide/indium gallium arsenide | Williams M.D., Chang T.Y. | J. Vac. Sci. Technol. B 11, 1656 (1993) | Adequate |  | 0.02 |  | data |  |  |  | No | other source | 40.8 |  | VBM | Reliable (reported energy within 300 eV of a reference energy) | surface coverage from 2ML to 3ML (2ML <= coverage < 3ML), molecular beam epitaxy, semiconductor, thin film, thin layer |  | Reflection High-Energy Electron Diffraction | 300 | Good | 2 ML In0.53Ga0.47As/8 ML GaAs/3000 A In0.53Ga0.47As(100)/InP(100). The GaAs laye a lattice mismatch of 3 - 7%.
In | 4d | 17.571 | In0.53Ga0.47As/GaAs/In0.53Ga0.47As | indium gallium arsenide/gallium(III) arsenide/indium gallium arsenide | Williams M.D., Chang T.Y. | J. Vac. Sci. Technol. B 11, 1656 (1993) | Adequate |  | 0.02 |  | data |  |  |  | No | other source | 40.8 |  | VBM | Reliable (reported energy within 300 eV of a reference energy) | surface coverage from 2ML to 3ML (2ML <= coverage < 3ML), molecular beam epitaxy, semiconductor, thin film, thin layer |  | Reflection High-Energy Electron Diffraction | 300 | Good | 8 ML In0.53Ga0.47As/8 ML GaAs/3000 A In0.53Ga0.47As(100)/InP(100). The GaAs laye a lattice mismatch of 3 - 7%.
In | 4d | 15.74 | InN | indium nitride | Martin G., Botchkarev A., Rockett A., Morkoc H. | Appl. Phys. Lett. 68, 2541 (1996) | Adequate | 0.11 |  | other | mixed Gaussian/Lorentzian |  |  |  | No | Al/Mg |  |  | Valence band minimum | Reliable (reported energy within 300 eV of a reference energy) | molecular beam epitaxy, semiconductor |  | Reflection High-Energy Electron Diffraction | 300 | Adequate | The sample was grown on (0001) 6H-SiC and (0001) saphire substrates at 823 K. Th (1x1) RHEED pattern.
In | 4d | 17.591 | GaAs/In0.53Ga0.47As | gallium(III) arsenide/indium gallium arsenide | Williams M.D., Chang T.Y. | J. Vac. Sci. Technol. B 11, 1656 (1993) | Adequate |  | 0.02 |  | data |  |  |  | No | other source | 40.8 |  | VBM | Reliable (reported energy within 300 eV of a reference energy) | surface coverage from 2ML to 3ML (2ML <= coverage < 3ML), molecular beam epitaxy, semiconductor, thin film, thin layer |  | Reflection High-Energy Electron Diffraction | 300 | Good | 2 ML GaAs/3000 A In0.53Ga0.47As(100)/InP(100). The GaAs layer was under biaxial3 - 7%.
In | 4d | 17.591 | GaAs/In0.53Ga0.47As | gallium(III) arsenide/indium gallium arsenide | Williams M.D., Chang T.Y. | J. Vac. Sci. Technol. B 11, 1656 (1993) | Adequate |  | 0.02 |  | data |  |  |  | No | other source | 40.8 |  | VBM | Reliable (reported energy within 300 eV of a reference energy) | surface coverage from 2ML to 3ML (2ML <= coverage < 3ML), molecular beam epitaxy, semiconductor, thin film, thin layer |  | Reflection High-Energy Electron Diffraction | 300 | Good | 2 ML GaAs/3000 A In0.53Ga0.47As(100)/InP(100). The GaAs layer was under biaxial3 - 7%.
In | 4d3/2 | 18.8 | In2Se3 | diindium triselenide | Nelson A.J., Swartzlander A.B., Tuttle J.R., Noufi R., Patel R., and Hochst H. | J. Appl. Phys. 74, 5757 (1993) | Adequate |  | 0.2 |  | data |  |  |  | No | other source | 70, 100 |  | Conductor | Reliable (reported energy within 300 eV of a reference energy) | polycrystalline, semiconductor, sputtered in argon, thick film, vapor deposited | Electron-Probe Microanalysis |  | 300 | Adequate | 200 nm n-type In2Se3/700 - 900 nm CuIn3Se5/CuInSe2. The sample was cleaned by Ar+ ion bombardment (Ep = 500 eV, angle of incidence = 30 degrees). The spectra were recorded at normal emission. The Fermi-level position was determined from a clean Ta surface
In | 4d3/2 | 18.6 | H2S/InP | hydrogen sulfide/indium phosphide | Nelson A.J., Frigo S., Rosenberg R. | J. Appl. Phys. 71, 6086 (1992) | Adequate |  | 0.2 |  | data |  |  |  | Yes | other source | 60 | FL = Fermi level | Conductor | Reliable (reported energy within 300 eV of a reference energy) | reacted |  |  | 300 | Adequate | 1E5 L H2S/p-type Zn-dopedInP(100) with a carrier concentration of 1E15 cm-3. The substrate was cleaned by Ar+ ion bombardment (Ep = 500 eV, angle of incidence = 30 degrees) and subsequently annealed (T = 523 K).
In | 4d3/2 | 18 | In2Se3 | diindium triselenide | Nelson A.J., Swartzlander A.B., Tuttle J.R., Noufi R., Patel R., and Hochst H. | J. Appl. Phys. 74, 5757 (1993) | Adequate |  | 0.2 |  | data |  |  |  | No | other source | 70, 100 |  | Valence band minimum | Reliable (reported energy within 300 eV of a reference energy) | polycrystalline, semiconductor, sputtered in argon, thick film, vapor deposited | Electron-Probe Microanalysis |  | 300 | Adequate | 200 nm n-type In2Se3/700 - 900 nm CuIn3Se5/CuInSe2. The sample was cleaned by Ar+ ion bombardment (Ep = 500 eV, angle of incidence = 30 degrees). The spectra were recorded at normal emission.
In | 4d3/2 | 18.8 | CuInSe2 | copper indium diselenide | Nelson A.J., Frigo S.P., Rosenberg R. | J. Vac. Sci. Technol. A 13, 1990 (1995) | Adequate |  | 0.5 |  | data |  |  |  | Yes | other source | 70, 110 | FL = Fermi level | Conductor | Reliable (reported energy within 300 eV of a reference energy) | chemically etched, crystal, semiconductor, sputtered and heated |  |  | 300 | Adequate | n-CuInSe2(112). The sample was cleaned byAr+ ion bombardment (Ep = 500 eV, ang annealing (T = 773 K, time = ~ 2 min).
In | 4d3/2 | 18.7 | CuInSe2 | copper indium diselenide | Nelson A.J., Frigo S.P., Rosenberg R. | J. Appl. Phys. 73, 8561 (1993) | Adequate |  | 0.3 |  | data |  |  |  | Yes | other source | 70 | FL = Fermi level | Conductor | Reliable (reported energy within 300 eV of a reference energy) | crystal, semiconductor, sputtered in argon | Electron-Probe Microanalysis | X-ray Diffraction | 300 | Good | p-type CuInSe2(112) with a carrier concentration of 3E17 cm-3. The sample was cleaned by ion bombardment (Ep = 500 eV, angle of incidence = 30 degrees) and annealing (T = 773 K, time = ~ 2 min).
In | 4d3/2 | 18.4 | CuInSe2 | copper indium diselenide | Nelson A.J., Frigo S.P., Rosenberg R. | J. Appl. Phys. 73, 8561 (1993) | Adequate |  | 0.3 |  | data |  |  |  | Yes | other source | 70 | FL = Fermi level | Valence band minimum | Reliable (reported energy within 300 eV of a reference energy) | crystal, semiconductor, sputtered in argon | Electron-Probe Microanalysis | X-ray Diffraction | 300 | Good | p-type CuInSe2(112) with a carrier concentration of 3E17 cm-3. The sample was cleaned by ion bombardment (Ep = 500 eV, angle of incidence = 30 degrees) and annealing (T = 773 K, time = ~ 2 min).
In | 4d3/2 | 18.7 | H2S/InP | hydrogen sulfide/indium phosphide | Nelson A.J., Frigo S., Rosenberg R. | J. Appl. Phys. 71, 6086 (1992) | Adequate |  | 0.2 |  | data |  |  |  | Yes | other source | 60 | FL = Fermi level | Conductor | Reliable (reported energy within 300 eV of a reference energy) | reacted |  |  | 300 | Adequate | 1E4 L H2S/p-type Zn-dopedInP(100) with a carrier concentration of 1E15 cm-3. The substrate was cleaned by Ar+ ion bombardment (Ep = 500 eV, angle of incidence = 30 degrees) and subsequently annealed (T = 523 K).
In | 4d3/2 | 18.7 | CuInSe2 | copper indium diselenide | Nelson A.J., Frigo S.P., Rosenberg R. | J. Appl. Phys. 73, 8561 (1993) | Adequate |  | 0.3 |  | data |  |  |  | Yes | other source | 70 | FL = Fermi level | Conductor | Reliable (reported energy within 300 eV of a reference energy) | crystal, semiconductor, sputtered in argon | Electron-Probe Microanalysis | X-ray Diffraction | 300 | Good | p-type CuInSe2(112) with a carrier concentration of 3E17 cm-3. The sample was cleaned by ion bombardment (Ep = 500 eV, angle of incidence = 30 degrees) and annealing (T = 773 K, time = ~ 2 min).
In | 4d3/2 | 18.4 | CuInSe2 | copper indium diselenide | Nelson A.J., Frigo S.P., Rosenberg R. | J. Appl. Phys. 73, 8561 (1993) | Adequate |  | 0.3 |  | data |  |  |  | Yes | other source | 70 | FL = Fermi level | Valence band minimum | Reliable (reported energy within 300 eV of a reference energy) | crystal, semiconductor, sputtered in argon | Electron-Probe Microanalysis | X-ray Diffraction | 300 | Good | p-type CuInSe2(112) with a carrier concentration of 3E17 cm-3. The sample was cleaned by ion bombardment (Ep = 500 eV, angle of incidence = 30 degrees) and annealing (T = 773 K, time = ~ 2 min).
In | 4d3/2 | 18.8 | CuInSe2 | copper indium diselenide | Nelson A.J., Frigo S.P., Rosenberg R. | J. Vac. Sci. Technol. A 13, 1990 (1995) | Adequate |  | 0.5 |  | data |  |  |  | Yes | other source | 70, 110 | FL = Fermi level | Conductor | Reliable (reported energy within 300 eV of a reference energy) | chemically etched, crystal, semiconductor, sputtered and heated |  |  | 300 | Adequate | n-CuInSe2(112). The sample was cleaned byAr+ ion bombardment (Ep = 500 eV, ang annealing (T = 773 K, time = ~ 2 min).
In | 4d3/2 | 18.23 | InAs | indium arsenide | Procop M. | J. Electron Spectrosc. Relat. Phenom. 59, R1 (1992) | Good | 0.05 |  | Shirley | mixed Gaussian/Lorentzian |  | 1.06 | 1.06 | Yes | Al |  | Au,Cu = 84.00,932.67 | Conductor | Calibration study | polycrystalline, semiconductor, sputtered in argon |  |  | 300 | Adequate | n-type InAs witha carrier concentration of 2.4E16 cm-3. Emission angle = 55 degrees. The surface was cleaned by Ar+ ion bombardment (Ep = 1.5 keV) at an angle of 45 degrees.
In | 4d3/2 | 18.1 | Ga0.47In0.53As | gallium indium arsenide | Procop M. | J. Electron Spectrosc. Relat. Phenom. 59, R1 (1992) | Good | 0.05 |  | Shirley | mixed Gaussian/Lorentzian |  | 0.99 | 0.99 | Yes | Al |  | Au,Cu = 84.00,932.67 | Conductor | Calibration study | crystal, chemical vapor deposition, semiconductor, sputtered in argon |  |  | 300 | Adequate | An epitaxial layerwitha carrier concentration of 5E15 cm-3andof about 1 micrometer thickness on InP(100) substrate. Emission angle = 55 degrees. The surface was cleaned by Ar+ ion bombardment (Ep = 1.5 keV) at an angle of 45 degrees.
In | 4d3/2 | 18.2 | InP | indium phosphide | Nelson A.J., Frigo S., Rosenberg R. | J. Appl. Phys. 71, 6086 (1992) | Adequate |  | 0.2 |  | data |  |  |  | Yes | other source | 60 | FL = Fermi level | Conductor | Reliable (reported energy within 300 eV of a reference energy) | crystal, semiconductor |  |  | 300 | Adequate | p-type Zn-dopedInP(100) with a carrier concentration of 1E15 cm-3. The sample was cleaned by Ar+ ion bombardment (Ep = 500 eV, angle of incidence = 30 degrees) and subsequently annealed (T = 523 K).
In | 4d3/2 | 17.72 | In | indium | Procop M. | J. Electron Spectrosc. Relat. Phenom. 59, R1 (1992) | Good | 0.05 |  | Shirley | mixed Gaussian/Lorentzian |  | 0.93 | 0.93 | Yes | Al |  | Au,Cu = 84.00,932.67 | Conductor | Calibration study | semiconductor, sputtered in argon |  |  | 300 | Good
In | 4d3/2 | 17.72 | In | indium | Procop M. | J. Electron Spectrosc. Relat. Phenom. 59, R1 (1992) | Good | 0.05 |  | Shirley | mixed Gaussian/Lorentzian |  | 0.93 | 0.93 | Yes | Al |  | Au,Cu = 84.00,932.67 | Conductor | Calibration study | semiconductor, sputtered in argon |  |  | 300 | Good
In | 4d3/2 | 17.9 | InP | indium phosphide | Nelson A.J., Frigo S., Rosenberg R. | J. Appl. Phys. 71, 6086 (1992) | Adequate |  | 0.2 |  | data |  |  |  | Yes | other source | 60 |  | Valence band minimum | Reliable (reported energy within 300 eV of a reference energy) | crystal, semiconductor |  |  | 300 | Adequate | p-type Zn-dopedInP(100) with a carrier concentration of 1E15 cm-3. The sample was cleaned by Ar+ ion bombardment (Ep = 500 eV, angle of incidence = 30 degrees) and subsequently annealed (T = 523 K).
In | 4d3/2 | 17.69 | In0.2Ga0.8As | indium gallium arsenide alloy (0.2-0.8-1) | Hwang J., Pianetta P., Shih C.K., Spicer W.E., Pao Y. -C., and Harris J.S, Jr. | Appl. Phys. Lett. 51, 1632 (1987) | Good | 0.05 | 0.3 |  | data |  |  |  | Yes | other source | 30 |  | Valence band minimum | Reliable (reported energy within 300 eV of a reference energy) | crystal, molecular beam epitaxy, thin film |  | Low-energy Electron Diffraction | 300 | Good | The InGaAs alloywas grown with thicknesses ranging from 400 A to 2000 A. InGaAs(001)-c(4x4). The VBMin is located by extrapolating the leading edge of the valence band.
In | 4d3/2 | 17.75 | In0.7Ga0.3As | indium gallium arsenide alloy (0.7-0.3-1) | Hwang J., Pianetta P., Shih C.K., Spicer W.E., Pao Y. -C., and Harris J.S, Jr. | Appl. Phys. Lett. 51, 1632 (1987) | Good | 0.05 | 0.3 |  | data |  |  |  | Yes | other source | 30 |  | Valence band minimum | Reliable (reported energy within 300 eV of a reference energy) | crystal, molecular beam epitaxy, thin film |  | Low-energy Electron Diffraction | 300 | Good | The InGaAs alloywas grown with thicknesses ranging from 400 A to 2000 A. InGaAs(001)-c(4x4). The VBMin is located by extrapolating the leading edge of the valence band.
In | 4d3/2 | 17.76 | In0.9Ga0.1As | indium gallium arsenide alloy (0.9-0.1-1) | Hwang J., Pianetta P., Shih C.K., Spicer W.E., Pao Y. -C., and Harris J.S, Jr. | Appl. Phys. Lett. 51, 1632 (1987) | Good | 0.05 | 0.3 |  | data |  |  |  | Yes | other source | 30 |  | Valence band minimum | Reliable (reported energy within 300 eV of a reference energy) | crystal, molecular beam epitaxy, thin film |  | Low-energy Electron Diffraction | 300 | Good | The InGaAs alloywas grown with thicknesses ranging from 400 A to 2000 A. InGaAs(001)-c(4x4). The VBMin is located by extrapolating the leading edge of the valence band.
In | 4d3/2 | 18.1 | CuInSe2Ox | copper indium diselenide oxides | Nelson A.J., Gebhard S., Kazmerski L.L., Colavita E., Engelhardt M., and Hochst H. | Appl. Phys. Lett. 57, 1428 (1990) | Adequate |  | 0.1 |  | data |  |  |  | Yes | other source | 100 | FL | Valence band minimum | Reliable (reported energy within 300 eV of a reference energy) | native oxide, thin film |  |  | 300 | Adequate | n-type, single-crystal CuInSe2 with a carrier concentration of 5.3E16 cm-3
In | 4d3/2 | 18.9 | CuInSe2Ox | copper indium diselenide oxides | Nelson A.J., Gebhard S., Kazmerski L.L., Colavita E., Engelhardt M., and Hochst H. | Appl. Phys. Lett. 57, 1428 (1990) | Adequate |  | 0.1 |  | data |  |  |  | Yes | other source | 100 | FL | Conductor | Reliable (reported energy within 300 eV of a reference energy) | native oxide, thin film |  |  | 300 | Adequate | n-type, single-crystal CuInSe2.
In | 4d3/2 | 18.3 | InAs | indium(III) arsenide | Andersson C.B.M., Olsson L.O, Hakansson M.C., Ilver L., Karlsson U.O., and Kanski J. | J. Phys. IV 4, C9-209 (1994) | Adequate |  |  | other | mixed Gaussian/Lorentzian |  | 0.33 | 0.175 | Yes | other source | 105 |  | Conductor | Reliable (reported energy within 300 eV of a reference energy) | crystal, molecular beam epitaxy, semiconductor, sputtered and heated |  | Low-energy Electron Diffraction | 300 | Good | n-type S-doped InAs(111)-(2x2). Peak locations: Voigt function. The spectra were Branching ratio = 0.85.
In | 4d3/2 | 18.2 | InAs | indium(III) arsenide | Andersson C.B.M., Olsson L.O, Hakansson M.C., Ilver L., Karlsson U.O., and Kanski J. | J. Phys. IV 4, C9-209 (1994) | Adequate |  |  | other | mixed Gaussian/Lorentzian |  | 0.41 | 0.175 | Yes | other source | 105 |  | Conductor | Reliable (reported energy within 300 eV of a reference energy) | crystal, molecular beam epitaxy, semiconductor, sputtered and heated |  | Low-energy Electron Diffraction | 300 | Good | n-type S-doped InAs(-1-1-1)-(1x1). Peak locations: Voigt function. The spectra w Branching ratios were 0.81.
In | 4d3/2 | 18.1 | InAs | indium(III) arsenide | Andersson C.B.M., Olsson L.O, Hakansson M.C., Ilver L., Karlsson U.O., and Kanski J. | J. Phys. IV 4, C9-209 (1994) | Adequate |  |  | other | mixed Gaussian/Lorentzian |  | 0.4 | 0.175 | Yes | other source | 105 |  | Conductor | Reliable (reported energy within 300 eV of a reference energy) | crystal, molecular beam epitaxy, semiconductor, sputtered and heated |  | Low-energy Electron Diffraction | 300 | Good | n-type S-doped InAs(-1-1-1)-(1x1). Peak locations: Voigt function. Emission angl Branching ratios were 0.78.
In | 4d5/2 | 17.4 | InAs | indium(III) arsenide | Ley L., Pollak R.A., McFeely F.R., Kowalczyk S.P., Shirley D.A. | Phys. Rev. B 9, 600 (1974) | [8 empty] | No |  |  | Au 84.00 | Gold | Calibration study | cleaved crystal
In | 4d5/2 | 17.38 | InAs | indium(III) arsenide | Poirier D.M., Weaver J.H. | Surf. Sci. Spectra 2, 224 (1993) | Adequate |  |  | Shirley | mixed Gaussian/Lorentzian | 0.69 |  |  | Yes | Al |  | Au,Cu = 84.00,932.67 | Conductor | Reliable, with two-point correction of energy scale | cleaved crystal, crystal, semiconductor, vacuum cleaved, wafer |  |  | 295 | Adequate | InAs(110), zinc blende structure.FAT mode. Emission angle = 55 degrees.
In | 4d5/2 | 16.81 | In | indium | Procop M. | J. Electron Spectrosc. Relat. Phenom. 59, R1 (1992) | Good | 0.05 |  | Shirley | mixed Gaussian/Lorentzian |  | 0.96 | 0.96 | Yes | Al |  | Au,Cu = 84.00,932.67 | Conductor | Calibration study | semiconductor, sputtered in argon |  |  | 300 | Good
In | 4d5/2 | 16.76 | In | indium | Pessa M., Vuoristo A., Vulli M., Aksela S., Vayrynen J., Rantala T., Aksela H. | Phys. Rev. B 20, 3115 (1979) | [8 empty] | No |  |  | Ag | Conductor |  | vapor deposited
In | 4d5/2 | 16.76 | In | indium | Laine E., Tamminen M., Makela R., Pessa M. | J. Mater. Sci. 18, 295 (1983) | [8 empty] | No |  |  | Ag3d5=368.2 | Conductor | Reliable
In | 4d5/2 | 16.4 | In | indium | Poole R.T., Kemeny P.C., Liesegang J., Jenkins J.G., Leckey R.C.G. | J. Phys. F. 3, L46 (1973) | [8 empty] | No |  |  | FL | Conductor | Reliable | vapor deposited
In | 4d5/2 | 16.74 | In | indium | Pollak R.A., Kowalczyk S.P., Ley L., Shirley D.A. | Phys. Rev. Lett. 29, 274 (1972) | [8 empty] | No |  |  | Au FL | Conductor | Calibration study | crystal
In | 4d5/2 | 16.76 | In | indium | Pessa M., Vuoristo A., Vulli M., Aksela S., Vayrynen J., Rantala T., Aksela H. | Phys. Rev. B 20, 3115 (1979) | [8 empty] | No |  |  | Ag | Conductor |  | vapor deposited
In | 4d5/2 | 16.76 | In | indium | Laine E., Tamminen M., Makela R., Pessa M. | J. Mater. Sci. 18, 295 (1983) | [8 empty] | No |  |  | Ag3d5=368.2 | Conductor | Reliable
In | 4d5/2 | 16.4 | In | indium | Poole R.T., Kemeny P.C., Liesegang J., Jenkins J.G., Leckey R.C.G. | J. Phys. F. 3, L46 (1973) | [8 empty] | No |  |  | FL | Conductor | Reliable | vapor deposited
In | 4d5/2 | 16.74 | In | indium | Pollak R.A., Kowalczyk S.P., Ley L., Shirley D.A. | Phys. Rev. Lett. 29, 274 (1972) | [8 empty] | No |  |  | Au FL | Conductor | Calibration study | crystal
In | 4d5/2 | 16.81 | In | indium | Procop M. | J. Electron Spectrosc. Relat. Phenom. 59, R1 (1992) | Good | 0.05 |  | Shirley | mixed Gaussian/Lorentzian |  | 0.96 | 0.96 | Yes | Al |  | Au,Cu = 84.00,932.67 | Conductor | Calibration study | semiconductor, sputtered in argon |  |  | 300 | Good
In | 4d5/2 | 18.2 | CuInSe2Ox | copper indium diselenide oxides | Nelson A.J., Gebhard S., Kazmerski L.L., Colavita E., Engelhardt M., and Hochst H. | Appl. Phys. Lett. 57, 1428 (1990) | Adequate |  | 0.1 |  | data |  |  |  | Yes | other source | 100 | FL | Conductor | Reliable (reported energy within 300 eV of a reference energy) | native oxide, thin film |  |  | 300 | Adequate | n-type, single-crystal CuInSe2.
In | 4d5/2 | 17.4 | CuInSe2Ox | copper indium diselenide oxides | Nelson A.J., Gebhard S., Kazmerski L.L., Colavita E., Engelhardt M., and Hochst H. | Appl. Phys. Lett. 57, 1428 (1990) | Adequate |  | 0.1 |  | data |  |  |  | Yes | other source | 100 | FL | Valence band minimum | Reliable (reported energy within 300 eV of a reference energy) | native oxide, thin film |  |  | 300 | Adequate | n-type, single-crystal CuInSe2 with a carrier concentration of 5.3E16 cm-3
In | 4d5/2 | 16.9 | In0.9Ga0.1As | indium gallium arsenide alloy (0.9-0.1-1) | Hwang J., Pianetta P., Shih C.K., Spicer W.E., Pao Y. -C., and Harris J.S, Jr. | Appl. Phys. Lett. 51, 1632 (1987) | Good | 0.05 | 0.3 |  | data |  |  |  | Yes | other source | 30 |  | Valence band minimum | Reliable (reported energy within 300 eV of a reference energy) | crystal, molecular beam epitaxy, thin film |  | Low-energy Electron Diffraction | 300 | Good | The InGaAs alloywas grown with thicknesses ranging from 400 A to 2000 A. InGaAs(001)-c(4x4). The VBMin is located by extrapolating the leading edge of the valence band.
In | 4d5/2 | 16.89 | In0.7Ga0.3As | indium gallium arsenide alloy (0.7-0.3-1) | Hwang J., Pianetta P., Shih C.K., Spicer W.E., Pao Y. -C., and Harris J.S, Jr. | Appl. Phys. Lett. 51, 1632 (1987) | Good | 0.05 | 0.3 |  | data |  |  |  | Yes | other source | 30 |  | Valence band minimum | Reliable (reported energy within 300 eV of a reference energy) | crystal, molecular beam epitaxy, thin film |  | Low-energy Electron Diffraction | 300 | Good | The InGaAs alloywas grown with thicknesses ranging from 400 A to 2000 A. InGaAs(001)-c(4x4). The VBMin is located by extrapolating the leading edge of the valence band.
In | 4d5/2 | 17.5 | InP | indium phosphide | Nelson A.J., Frigo S., Rosenberg R. | J. Appl. Phys. 71, 6086 (1992) | Adequate |  | 0.2 |  | data |  |  |  | Yes | other source | 60 | FL = Fermi level | Conductor | Reliable (reported energy within 300 eV of a reference energy) | crystal, semiconductor |  |  | 300 | Adequate | p-type Zn-dopedInP(100) with a carrier concentration of 1E15 cm-3. The sample was cleaned by Ar+ ion bombardment (Ep = 500 eV, angle of incidence = 30 degrees) and subsequently annealed (T = 523 K).
In | 4d5/2 | 16.83 | In0.2Ga0.8As | indium gallium arsenide alloy (0.2-0.8-1) | Hwang J., Pianetta P., Shih C.K., Spicer W.E., Pao Y. -C., and Harris J.S, Jr. | Appl. Phys. Lett. 51, 1632 (1987) | Good | 0.05 | 0.3 |  | data |  |  |  | Yes | other source | 30 |  | Valence band minimum | Reliable (reported energy within 300 eV of a reference energy) | crystal, molecular beam epitaxy, thin film |  | Low-energy Electron Diffraction | 300 | Good | The InGaAs alloywas grown with thicknesses ranging from 400 A to 2000 A. InGaAs(001)-c(4x4). The VBMin is located by extrapolating the leading edge of the valence band.
In | 4d5/2 | 17.2 | InP | indium phosphide | Nelson A.J., Frigo S., Rosenberg R. | J. Appl. Phys. 71, 6086 (1992) | Adequate |  | 0.2 |  | data |  |  |  | Yes | other source | 60 |  | Valence band minimum | Reliable (reported energy within 300 eV of a reference energy) | crystal, semiconductor |  |  | 300 | Adequate | p-type Zn-dopedInP(100) with a carrier concentration of 1E15 cm-3. The sample was cleaned by Ar+ ion bombardment (Ep = 500 eV, angle of incidence = 30 degrees) and subsequently annealed (T = 523 K).
In | 4d5/2 | 16.9 | InSe | indium selenide | Miyake I., Tanpo T., Tatsuyama C. | Jpn. J. Appl. Phys. 23, 172 (1984) | [8 empty] | No |  |  | Top of the valence band | Conductor |  | crystal
In | 4d5/2 | 17.4 | InSe | indium selenide | Nelson A.J. | J. Appl. Phys. 78, 5701 (1995) | Adequate |  | 0.2 |  | data |  |  |  | Yes | other source | 70 |  | Valence band minimum | Reliable (reported energy within 300 eV of a reference energy) | crystal, semiconductor, thin film, vapor deposited |  |  | 300 | Adequate | The film with thickness of 480 nm was deposited on GaAs(100) substrate by PVD (T recorded at normal emission.
In | 4d5/2 | 16.9 | InSe | indium selenide | Miyake I., Tanpo T., Tatsuyama C. | Jpn. J. Appl. Phys. 23, 172 (1984) | [8 empty] | No |  |  | Top of the valence band | Conductor |  | crystal
In | 4d5/2 | 17.4 | InSe | indium selenide | Nelson A.J. | J. Appl. Phys. 78, 5701 (1995) | Adequate |  | 0.2 |  | data |  |  |  | Yes | other source | 70 |  | Valence band minimum | Reliable (reported energy within 300 eV of a reference energy) | crystal, semiconductor, thin film, vapor deposited |  |  | 300 | Adequate | The film with thickness of 480 nm was deposited on GaAs(100) substrate by PVD (T recorded at normal emission.
In | 4d5/2 | 17.41 | InSb | antimony indium imc | Ley L., Pollak R.A., McFeely F.R., Kowalczyk S.P., Shirley D.A. | Phys. Rev. B 9, 600 (1974) | [8 empty] | No |  |  | Au 84.00 | Gold | Calibration study | cleaved crystal
In | 4d5/2 | 17.2 | Mo/CuInSe2 | molybdenum/copper indium diselenide | Nelson A.J., Niles D.W., Kazmerski L.L., Rioux D., Patel R., and Hochst H. | J. Appl. Phys. 72, 976 (1992) | Adequate |  | 0.2 |  | data |  |  |  | Yes | other source | 70 |  | Valence band minimum | Reliable (reported energy within 300 eV of a reference energy) | crystal, semiconductor, sputtered and heated, vapor deposited | Electron-Probe Microanalysis | Reflection High-Energy Electron Diffraction | 300 | Good | 1 A Mo/n-type CuInSe2 with a carrier concentration of 5E16 cm-3. The spectra were recorded at normal emission. The sample was cleaned by Ar+ ion bombardment (Ep = 1 keV) and subsequently annealed (T =773 K, time = 2 min). The thickness was measured usin
In | 4d5/2 | 17.26 | Ga0.47In0.53As | gallium indium arsenide | Procop M. | J. Electron Spectrosc. Relat. Phenom. 59, R1 (1992) | Good | 0.05 |  | Shirley | mixed Gaussian/Lorentzian |  | 1.03 | 1.03 | Yes | Al |  | Au,Cu = 84.00,932.67 | Conductor | Calibration study | crystal, chemical vapor deposition, semiconductor, sputtered in argon |  |  | 300 | Adequate | An epitaxial layerwitha carrier concentration of 5E15 cm-3andof about 1 micrometer thickness on InP(100) substrate. Emission angle = 55 degrees. The surface was cleaned by Ar+ ion bombardment (Ep = 1.5 keV) at an angle of 45 degrees.
In | 4d5/2 | 17.35 | InAs | indium arsenide | Procop M. | J. Electron Spectrosc. Relat. Phenom. 59, R1 (1992) | Good | 0.05 |  | Shirley | mixed Gaussian/Lorentzian |  | 1.1 | 1.1 | Yes | Al |  | Au,Cu = 84.00,932.67 | Conductor | Calibration study | polycrystalline, semiconductor, sputtered in argon |  |  | 300 | Adequate | n-type InAs witha carrier concentration of 2.4E16 cm-3. Emission angle = 55 degrees. The surface was cleaned by Ar+ ion bombardment (Ep = 1.5 keV) at an angle of 45 degrees.
In | 4d5/2 | 16.53 | In/Si | indium/silicon | Abukawa T., Sasaki M., Hisamatsu F., Nakamura M., Kinoshita T., Kakizaki A., et al. | J. Electron Spectrosc. Relat. Phenom. 80, 233 (1996) | Adequate |  | 0.1 | other | mixed Gaussian/Lorentzian |  | 0.26 | 0.19 | No | other source | 54 | FL = Fermi level | Conductor | Reliable (reported energy within 300 eV of a reference energy) | crystal, thin layer, vapor deposited |  | Low-energy Electron Diffraction | 300 | Good | Si(111)-(4x1)-In. Peak locations: Doniach - Sunjic & Gaussian. Asymmetry paramet The relative intensity was 0.40.
In | 4d5/2 | 17 | In/Si | indium/silicon | Abukawa T., Sasaki M., Hisamatsu F., Nakamura M., Kinoshita T., Kakizaki A., et al. | J. Electron Spectrosc. Relat. Phenom. 80, 233 (1996) | Adequate |  | 0.1 | other | mixed Gaussian/Lorentzian |  | 0.16 | 0.27 | No | other source | 54 | FL = Fermi level | Conductor | Reliable (reported energy within 300 eV of a reference energy) | crystal, thin layer, vapor deposited |  | Low-energy Electron Diffraction | 300 | Good | Si(111)-(4x1)-In. Peak locations: Doniach - Sunjic & Gaussian. Asymmetry paramet The relative intensity was 0.60.
In | 4d5/2 | 17.23 | In/Si | indium/silicon | Abukawa T., Sasaki M., Hisamatsu F., Nakamura M., Kinoshita T., Kakizaki A., et al. | J. Electron Spectrosc. Relat. Phenom. 80, 233 (1996) | Adequate |  | 0.1 | other | mixed Gaussian/Lorentzian |  | 0.23 | 0.27 | No | other source | 54 | FL = Fermi level | Conductor | Reliable (reported energy within 300 eV of a reference energy) | crystal, thin layer, vapor deposited |  | Low-energy Electron Diffraction | 300 | Good | Si(111)-(R3xR3)-In. Peak locations: Doniach - Sunjic & Gaussian. Asymmetry param
In | 4d5/2 | 17.8 | CuInSe2 | copper indium diselenide | Loher T., Jaegermann W., Pettenkofer C. | J. Appl. Phys. 77, 731 (1995) | Adequate |  | 0.3 |  | data |  |  |  | No | other source | 21, 80 | FL = Fermi level | Conductor | Reliable (reported energy within 300 eV of a reference energy) | cleaved crystal, crystal, semiconductor, vacuum cleaved |  | LEED/XRD | 300 | Good | p-type CuInSe2(011) with a carrier concentration of 2E16 cm-3. The spectra were
In | 4d5/2 | 18.1 | CuInSe2 | copper indium diselenide | Nelson A.J., Frigo S.P., Rosenberg R. | J. Vac. Sci. Technol. A 13, 1990 (1995) | Adequate |  | 0.5 |  | data |  |  |  | Yes | other source | 70, 110 | FL = Fermi level | Conductor | Reliable (reported energy within 300 eV of a reference energy) | chemically etched, crystal, semiconductor, sputtered and heated |  |  | 300 | Adequate | n-CuInSe2(112). The sample was cleaned byAr+ ion bombardment (Ep = 500 eV, ang annealing (T = 773 K, time = ~ 2 min).
In | 4d5/2 | 18 | H2/InSb | hydrogen/indium stibnide | Hinkel V., Sorba L., Horn K. | Surf. Sci. 194, 597 (1988) | Good |  | 0.28 | other | Lorentzian |  |  |  | Yes | other source | 35-75 |  | Valence band minimum | Reliable (reported energy within 300 eV of a reference energy) | reacted, semiconductor |  |  | 300 | Good | 2E5 L H2/InSb(110)-(1x1).
In | 4d5/2 | 18 | InSb | indium stibnide | Hinkel V., Sorba L., Horn K. | Surf. Sci. 194, 597 (1988) | Good |  | 0.28 | other | Lorentzian |  |  |  | Yes | other source | 35-75 |  | Valence band minimum | Reliable (reported energy within 300 eV of a reference energy) | crystal, semiconductor |  | Low-energy Electron Diffraction | 300 | Good | n-type InSb(110)-(1x1).
In | 4d5/2 | 17.22 | InSb | indium stibnide | Olson L.O., Kanski J., Ilver L., Andersson C.B.M., Bjorkvist M., et al. | Phys. Rev. B 50, 18172 (1994) | Good | 0.05 |  | other | mixed Gaussian/Lorentzian |  | 0.37 | 0.17 | No | other source | 105 | FL = Fermi level | Conductor | Reliable (reported energy within 300 eV of a reference energy) | crystal, semiconductor, sputtered and heated |  | Low-energy Electron Diffraction | 300 | Good | p-doped InSb(-1-1-1)-(3x3). The surface was cleaned by repeated cycles of Ar+ ion bombardment (Ep = 500 eV) and annealing until a LEED pattern was obtained. Branching ratio = 0.85. The spectra were recorded at normal emission.
In | 4d5/2 | 17.2 | CuInSe2 | copper indium diselenide | Nelson A.J., Frigo S.P., Rosenberg R. | J. Vac. Sci. Technol. A 13, 1990 (1995) | Adequate |  | 0.5 |  | data |  |  |  | Yes | other source | 70, 110 | FL = Fermi level | Valence band minimum | Reliable (reported energy within 300 eV of a reference energy) | chemically etched, crystal, semiconductor, sputtered and heated |  |  | 300 | Adequate | n-CuInSe2(112). The sample was cleaned byAr+ ion bombardment (Ep = 500 eV, ang annealing (T = 773 K, time = ~ 2 min).
In | 4d5/2 | 17.2 | CuInSe2 | copper indium diselenide | Nelson A.J., Gebhard S., Kazmerski L.L., Colavita E., Engelhardt M., and Hochst H. | J. Vac. Sci. Technol. A 9, 978 (1991) | Adequate |  | 0.1 |  | data |  |  |  | Yes | other source | 100 |  | Valence band minimum | Reliable (reported energy within 300 eV of a reference energy) | crystal, semiconductor, sputtered in argon | Electron-Probe Microanalysis | Reflection High-Energy Electron Diffraction | 300 | Good | p and n-type crystals with a carrier concentration of 3E17 and 5.3E16 cm-3, respectively. The samples were cleaned by Ar+ ion bombardment (Ep = 1 keV) and subsequently annealed (T =773 K, time = 2 min). The spectra were recorded at normal emission.
In | 4d5/2 | 17.3 | CuInSe2 | copper indium diselenide | Nelson A.J., Niles D.W., Kazmerski L.L., Rioux D., Patel R., and Hochst H. | J. Appl. Phys. 72, 976 (1992) | Adequate |  | 0.2 |  | data |  |  |  | Yes | other source | 70 |  | Valence band minimum | Reliable (reported energy within 300 eV of a reference energy) | crystal, semiconductor, sputtered and heated | Electron-Probe Microanalysis | Reflection High-Energy Electron Diffraction | 300 | Good | n-type CuInSe2 with a carrier concentration of 5E16 cm-3. The spectra were recorded at normal emission. The sample was cleaned by Ar+ ion bombardment (Ep = 1 keV) and subsequently annealed (T =773 K, time = 2 min).
In | 4d5/2 | 17.6 | CuInSe2 | copper indium diselenide | Nelson A.J., Frigo S.P., Rosenberg R. | J. Appl. Phys. 73, 8561 (1993) | Adequate |  | 0.3 |  | data |  |  |  | Yes | other source | 70 | FL = Fermi level | Valence band minimum | Reliable (reported energy within 300 eV of a reference energy) | crystal, semiconductor, sputtered in argon | Electron-Probe Microanalysis | X-ray Diffraction | 300 | Good | p-type CuInSe2(112) with a carrier concentration of 3E17 cm-3. The sample was cleaned by ion bombardment (Ep = 500 eV, angle of incidence = 30 degrees) and annealing (T = 773 K, time = ~ 2 min).
In | 4d5/2 | 17.9 | CuInSe2 | copper indium diselenide | Nelson A.J., Frigo S.P., Rosenberg R. | J. Appl. Phys. 73, 8561 (1993) | Adequate |  | 0.3 |  | data |  |  |  | Yes | other source | 70 | FL = Fermi level | Conductor | Reliable (reported energy within 300 eV of a reference energy) | crystal, semiconductor, sputtered in argon | Electron-Probe Microanalysis | X-ray Diffraction | 300 | Good | p-type CuInSe2(112) with a carrier concentration of 3E17 cm-3. The sample was cleaned by ion bombardment (Ep = 500 eV, angle of incidence = 30 degrees) and annealing (T = 773 K, time = ~ 2 min).
In | 4d5/2 | 18 | H2S/InP | hydrogen sulfide/indium phosphide | Nelson A.J., Frigo S., Rosenberg R. | J. Appl. Phys. 71, 6086 (1992) | Adequate |  | 0.2 |  | data |  |  |  | Yes | other source | 60 | FL = Fermi level | Conductor | Reliable (reported energy within 300 eV of a reference energy) | reacted |  |  | 300 | Adequate | 1E5 L H2S/p-type Zn-dopedInP(100) with a carrier concentration of 1E15 cm-3. The substrate was cleaned by Ar+ ion bombardment (Ep = 500 eV, angle of incidence = 30 degrees) and subsequently annealed (T = 523 K).
In | 4d5/2 | 18.1 | H2S/InP | hydrogen sulfide/indium phosphide | Nelson A.J., Frigo S., Rosenberg R. | J. Appl. Phys. 71, 6086 (1992) | Adequate |  | 0.2 |  | data |  |  |  | Yes | other source | 60 | FL = Fermi level | Conductor | Reliable (reported energy within 300 eV of a reference energy) | reacted |  |  | 300 | Adequate | 1E4 L H2S/p-type Zn-dopedInP(100) with a carrier concentration of 1E15 cm-3. The substrate was cleaned by Ar+ ion bombardment (Ep = 500 eV, angle of incidence = 30 degrees) and subsequently annealed (T = 523 K).
In | 4d5/2 | 17.3 | CuInSe2 | copper indium diselenide | Nelson A.J., Niles D.W., Kazmerski L.L., Rioux D., Patel R., and Hochst H. | J. Appl. Phys. 72, 976 (1992) | Adequate |  | 0.2 |  | data |  |  |  | Yes | other source | 70 |  | Valence band minimum | Reliable (reported energy within 300 eV of a reference energy) | crystal, semiconductor, sputtered and heated | Electron-Probe Microanalysis | Reflection High-Energy Electron Diffraction | 300 | Good | n-type CuInSe2 with a carrier concentration of 5E16 cm-3. The spectra were recorded at normal emission. The sample was cleaned by Ar+ ion bombardment (Ep = 1 keV) and subsequently annealed (T =773 K, time = 2 min).
In | 4d5/2 | 17.6 | CuInSe2 | copper indium diselenide | Nelson A.J., Frigo S.P., Rosenberg R. | J. Appl. Phys. 73, 8561 (1993) | Adequate |  | 0.3 |  | data |  |  |  | Yes | other source | 70 | FL = Fermi level | Valence band minimum | Reliable (reported energy within 300 eV of a reference energy) | crystal, semiconductor, sputtered in argon | Electron-Probe Microanalysis | X-ray Diffraction | 300 | Good | p-type CuInSe2(112) with a carrier concentration of 3E17 cm-3. The sample was cleaned by ion bombardment (Ep = 500 eV, angle of incidence = 30 degrees) and annealing (T = 773 K, time = ~ 2 min).
In | 4d5/2 | 17.9 | CuInSe2 | copper indium diselenide | Nelson A.J., Frigo S.P., Rosenberg R. | J. Appl. Phys. 73, 8561 (1993) | Adequate |  | 0.3 |  | data |  |  |  | Yes | other source | 70 | FL = Fermi level | Conductor | Reliable (reported energy within 300 eV of a reference energy) | crystal, semiconductor, sputtered in argon | Electron-Probe Microanalysis | X-ray Diffraction | 300 | Good | p-type CuInSe2(112) with a carrier concentration of 3E17 cm-3. The sample was cleaned by ion bombardment (Ep = 500 eV, angle of incidence = 30 degrees) and annealing (T = 773 K, time = ~ 2 min).
In | 4d5/2 | 17.8 | CuInSe2 | copper indium diselenide | Loher T., Jaegermann W., Pettenkofer C. | J. Appl. Phys. 77, 731 (1995) | Adequate |  | 0.3 |  | data |  |  |  | No | other source | 21, 80 | FL = Fermi level | Conductor | Reliable (reported energy within 300 eV of a reference energy) | cleaved crystal, crystal, semiconductor, vacuum cleaved |  | LEED/XRD | 300 | Good | p-type CuInSe2(011) with a carrier concentration of 2E16 cm-3. The spectra were
In | 4d5/2 | 18.1 | CuInSe2 | copper indium diselenide | Nelson A.J., Frigo S.P., Rosenberg R. | J. Vac. Sci. Technol. A 13, 1990 (1995) | Adequate |  | 0.5 |  | data |  |  |  | Yes | other source | 70, 110 | FL = Fermi level | Conductor | Reliable (reported energy within 300 eV of a reference energy) | chemically etched, crystal, semiconductor, sputtered and heated |  |  | 300 | Adequate | n-CuInSe2(112). The sample was cleaned byAr+ ion bombardment (Ep = 500 eV, ang annealing (T = 773 K, time = ~ 2 min).
In | 4d5/2 | 17.2 | CuInSe2 | copper indium diselenide | Nelson A.J., Frigo S.P., Rosenberg R. | J. Vac. Sci. Technol. A 13, 1990 (1995) | Adequate |  | 0.5 |  | data |  |  |  | Yes | other source | 70, 110 | FL = Fermi level | Valence band minimum | Reliable (reported energy within 300 eV of a reference energy) | chemically etched, crystal, semiconductor, sputtered and heated |  |  | 300 | Adequate | n-CuInSe2(112). The sample was cleaned byAr+ ion bombardment (Ep = 500 eV, ang annealing (T = 773 K, time = ~ 2 min).
In | 4d5/2 | 17.2 | CuInSe2 | copper indium diselenide | Nelson A.J., Gebhard S., Kazmerski L.L., Colavita E., Engelhardt M., and Hochst H. | J. Vac. Sci. Technol. A 9, 978 (1991) | Adequate |  | 0.1 |  | data |  |  |  | Yes | other source | 100 |  | Valence band minimum | Reliable (reported energy within 300 eV of a reference energy) | crystal, semiconductor, sputtered in argon | Electron-Probe Microanalysis | Reflection High-Energy Electron Diffraction | 300 | Good | p and n-type crystals with a carrier concentration of 3E17 and 5.3E16 cm-3, respectively. The samples were cleaned by Ar+ ion bombardment (Ep = 1 keV) and subsequently annealed (T =773 K, time = 2 min). The spectra were recorded at normal emission.
In | 4d5/2 | 16.53 | In/Si | indium/silicon | Abukawa T., Sasaki M., Hisamatsu F., Nakamura M., Kinoshita T., Kakizaki A., et al. | J. Electron Spectrosc. Relat. Phenom. 80, 233 (1996) | Adequate |  | 0.1 | other | mixed Gaussian/Lorentzian |  | 0.26 | 0.19 | No | other source | 54 | FL = Fermi level | Conductor | Reliable (reported energy within 300 eV of a reference energy) | crystal, thin layer, vapor deposited |  | Low-energy Electron Diffraction | 300 | Good | Si(111)-(4x1)-In. Peak locations: Doniach - Sunjic & Gaussian. Asymmetry paramet The relative intensity was 0.40.
In | 4d5/2 | 17 | In/Si | indium/silicon | Abukawa T., Sasaki M., Hisamatsu F., Nakamura M., Kinoshita T., Kakizaki A., et al. | J. Electron Spectrosc. Relat. Phenom. 80, 233 (1996) | Adequate |  | 0.1 | other | mixed Gaussian/Lorentzian |  | 0.16 | 0.27 | No | other source | 54 | FL = Fermi level | Conductor | Reliable (reported energy within 300 eV of a reference energy) | crystal, thin layer, vapor deposited |  | Low-energy Electron Diffraction | 300 | Good | Si(111)-(4x1)-In. Peak locations: Doniach - Sunjic & Gaussian. Asymmetry paramet The relative intensity was 0.60.
In | 4d5/2 | 17.23 | In/Si | indium/silicon | Abukawa T., Sasaki M., Hisamatsu F., Nakamura M., Kinoshita T., Kakizaki A., et al. | J. Electron Spectrosc. Relat. Phenom. 80, 233 (1996) | Adequate |  | 0.1 | other | mixed Gaussian/Lorentzian |  | 0.23 | 0.27 | No | other source | 54 | FL = Fermi level | Conductor | Reliable (reported energy within 300 eV of a reference energy) | crystal, thin layer, vapor deposited |  | Low-energy Electron Diffraction | 300 | Good | Si(111)-(R3xR3)-In. Peak locations: Doniach - Sunjic & Gaussian. Asymmetry param
In | 4d5/2 | 18 | In2Se3 | diindium triselenide | Nelson A.J., Swartzlander A.B., Tuttle J.R., Noufi R., Patel R., and Hochst H. | J. Appl. Phys. 74, 5757 (1993) | Adequate |  | 0.2 |  | data |  |  |  | No | other source | 70, 100 |  | Conductor | Reliable (reported energy within 300 eV of a reference energy) | polycrystalline, semiconductor, sputtered in argon, thick film, vapor deposited | Electron-Probe Microanalysis |  | 300 | Adequate | 200 nm n-type In2Se3/700 - 900 nm CuIn3Se5/CuInSe2. The sample was cleaned by Ar+ ion bombardment (Ep = 500 eV, angle of incidence = 30 degrees). The spectra were recorded at normal emission. The Fermi-level position was determined from a clean Ta surface
In | 4d5/2 | 17.2 | In2Se3 | diindium triselenide | Nelson A.J., Swartzlander A.B., Tuttle J.R., Noufi R., Patel R., and Hochst H. | J. Appl. Phys. 74, 5757 (1993) | Adequate |  | 0.2 |  | data |  |  |  | No | other source | 70, 100 |  | Valence band minimum | Reliable (reported energy within 300 eV of a reference energy) | polycrystalline, semiconductor, sputtered in argon, thick film, vapor deposited | Electron-Probe Microanalysis |  | 300 | Adequate | 200 nm n-type In2Se3/700 - 900 nm CuIn3Se5/CuInSe2. The sample was cleaned by Ar+ ion bombardment (Ep = 500 eV, angle of incidence = 30 degrees). The spectra were recorded at normal emission.
In | 4d5/2 | 16.89 | In0.75Ga0.25As/InP | gallium indium arsenide ss/indium phosphide(In0.75Ga0.25As/InP) | Erickson J.W., Theis W.M., Cole T., Green A.K., Rehn V. | Surf. Sci. 274, 363 (1992) | Adequate |  |  | other | mixed Gaussian/Lorentzian |  | 0.42 | 0.21 | Yes | other source | 70 | FL = Fermi level | Conductor | Reliable (reported energy within 300 eV of a reference energy) | annealed, crystal, molecular beam epitaxy, semiconductor, thin film |  | Reflection High-Energy Electron Diffraction | 300 | Adequate | 80 A InGaAs/InP(100)-(4x2). Coherently strained film was grown at 850 - 860 K. The sample was decapped by heating to about 650 K. The Gaussian width is an intrinsic one. The spectra were recorded at normal emission. Branching ratio = 0.67.
In | 4d5/2 | 17.4 | Au/CuInSe2 | gold/copper indium diselenide | Nelson A.J., Gebhard S., Kazmerski L.L., Colavita E., Engelhardt M., and Hochst H. | J. Vac. Sci. Technol. A 9, 978 (1991) | Adequate |  | 0.1 |  | data |  |  |  | Yes | other source | 100 |  | Valence band minimum | Reliable (reported energy within 300 eV of a reference energy) | crystal, semiconductor, sputtered in argon, thin layer | Electron-Probe Microanalysis | Reflection High-Energy Electron Diffraction | 300 | Good | 1 A Au/CuInSe2, p and n-type crystals with a carrier concentration of 3E17 and 5.3E16 cm-3, respectively. The substrates were cleaned by Ar+ ion bombardment (Ep = 1 keV) and subsequently annealed (T =773 K, time = 2 min). The spectra were recorded at no
In | 4d5/2 | 17.8 | Au/CuInSe2 | gold/copper indium diselenide | Nelson A.J., Gebhard S., Kazmerski L.L., Colavita E., Engelhardt M., and Hochst H. | J. Vac. Sci. Technol. A 9, 978 (1991) | Adequate |  | 0.1 |  | data |  |  |  | Yes | other source | 100 | FL = Fermi level | Conductor | Reliable (reported energy within 300 eV of a reference energy) | crystal, semiconductor, sputtered in argon, thin layer | Electron-Probe Microanalysis | Reflection High-Energy Electron Diffraction | 300 | Good | 10 and 15 A Au/CuInSe2, p and n-type crystals with a carrier concentration of 3E17 and 5.3E16 cm-3, respectively. The substrates were cleaned by Ar+ ion bombardment (Ep = 1 keV)and subsequently annealed (T =773 K, time = 2 min). The spectra were recor
In | 4d5/2 | 17.05 | In0.3Ga0.7As/InP | gallium indium arsenide ss/indium phosphide(In0.3Ga0.7As/InP) | Erickson J.W., Theis W.M., Cole T., Green A.K., Rehn V. | Surf. Sci. 274, 363 (1992) | Adequate |  |  | other | mixed Gaussian/Lorentzian |  | 0.43 | 0.21 | Yes | other source | 70 | FL = Fermi level | Conductor | Reliable (reported energy within 300 eV of a reference energy) | annealed, crystal, molecular beam epitaxy, semiconductor, thin film |  | Reflection High-Energy Electron Diffraction | 300 | Adequate | 80 A InGaAs/InP(100)-(4x2). Coherently strained film was grown at 850 - 860 K. The sample was decapped by heating to about 650 K. The Gaussian width is an intrinsic one. The spectra were recorded at normal emission. Branching ratio = 0.67.
In | 4d5/2 | 18.3 | CuIn3Se5 | copper triindium pentaselenide | Schmid D., Ruckh M., Schock H.W. | Appl. Surf. Sci. 103, 409 (1996) | Adequate | 0.1 |  |  | data |  |  |  | No | Mg |  | Au,Cu = 84.00,932.67 | Conductor | Reliable (reported energy within 300 eV of a reference energy) | semiconductor, thick film, vapor deposited | X-ray Photoelectron Spectroscopy |  | 300 | Good
In | 4d5/2 | 16.9 | Au/InP | gold/indium(III) phosphide | Sloboshanin S., Engelhard H., Stietz F., Schaefer J.A., Goldmann A. | Surf. Sci. 369, 209 (1996) | Adequate | 0.1 |  |  | data |  |  |  | No | other source | 40.8 | FL = Fermi level | Conductor | Reliable (reported energy within 300 eV of a reference energy) | crystal, reduced, semiconductor, vapor deposited, wafer |  | Low-energy Electron Diffraction | 300 | Adequate | 10 A A/n-type S-doped and p-type Cd-doped InP(100)-(4x2) wafers with a carrier c The substrate surface was cleaned by hydrofluoric acid ad subsequent cycles of N j = 0.7 microampere cm-2) and annealing (T = 650 K, time = 5 min).The spectra we The thicknes
In | 4d5/2 | 17.41 | InSb | indium(III) stibnide | Poirier D.M., Weaver J.H. | Surf. Sci. Spectra 2, 217 (1993) | Adequate |  |  | Shirley | mixed Gaussian/Lorentzian | 0.7 |  |  | Yes | Al |  | Au,Cu = 84.00,932.67 | Conductor | Reliable, with two-point correction of energy scale | cleaved crystal, crystal, semiconductor, vacuum cleaved |  |  | 295 | Adequate | InSb(110), zinc blende structure.FAT mode. Emission angle = 55 degrees.
In | 4d5/2 | 16.51 | YbIn2 | ytterbium diindium imc | Cho E.-J., Chung J.-S., Oh S.-J., Suga S., Taniguchi M., Kakizaki A., et al. | Phys. Rev. B 47, 3933 (1993) | Good | 0.03 |  | other | mixed Gaussian/Lorentzian |  | 0.33 | 0.38 | No | other source | 90 | FL = Fermi level | Conductor | Reliable (reported energy within 300 eV of a reference energy) | annealed, polycrystalline, scraped |  | X-ray Diffraction | 300 | Adequate | Branching ratio = 0.69. Asymmetry parameter = 0.050.
In | 4d5/2 | 17.96 | InP | indium(III) phosphide | Poirier D.M., Weaver J.H. | Surf. Sci. Spectra 2, 256 (1993) | Adequate |  |  | Shirley | mixed Gaussian/Lorentzian | 0.72 |  |  | Yes | Al |  | Au,Cu = 84.00,932.67 | Conductor | Reliable, with two-point correction of energy scale | cleaved crystal, polycrystalline, semiconductor, vacuum cleaved |  |  | 295 | Adequate | n-type Sn-doped InP(110). FAT mode. Emission angle = 55 degrees.
In | 4d5/2 | 17.3 | Cu2In4Se7 | dicopper tetraindium heptaselenide | Nelson A.J., Schwerdtfeger C.R., O'Brien W.L. | Appl. Phys. Lett. 67, 2969 (1995) | Adequate |  |  |  | data |  |  |  | No | other source | 70 |  | Valence band minimum | Reliable (reported energy within 300 eV of a reference energy) | chemically etched, crystal, semiconductor, sputtered and heated | Electron-Probe Microanalysis | X-ray Diffraction | 300 | Good | n-type Cu2In4Se7. The sample was cleaned by Ar+ ion bombardment (Ep = 1 keV, inc (T = 773 K, time = 2 min).
In | 4d5/2 | 17.5 | InP | indium(III) phosphide | Sloboshanin S., Engelhard H., Stietz F., Schaefer J.A., Goldmann A. | Surf. Sci. 369, 209 (1996) | Adequate | 0.1 |  |  | data |  |  |  | No | other source | 40.8 | FL = Fermi level | Conductor | Reliable (reported energy within 300 eV of a reference energy) | crystal, semiconductor, wafer |  | Low-energy Electron Diffraction | 300 | Adequate | n-type S-doped and p-type Cd-doped InP(100)-(4x2) wafers with a carrier concentr The surface was cleaned by hydrofluoric acid ad subsequent cycles of Ne+ ion bom j = 0.7 microampere cm-2) and annealing (T = 650 K, time = 5 min).The spectra we
In | 4s | 122.9 | In | indium | Nyholm R., Martensson N. | Solid State Commun. 40, 311 (1981) | [8 empty] | No |  |  | Au | Conductor | Calibration study | scraped
In | 4s | 122.9 | In | indium | Nyholm R., Martensson N. | Solid State Commun. 40, 311 (1981) | [8 empty] | No |  |  | Au | Conductor | Calibration study | scraped
Ir | 4d3/2 | 313.8 | IrClx | iridium chlorides | El-Issa B.D., Katrib A., Ghodsian R., Salsa B.A., Addassi S.H. | Int. J. Quantum Chem. 33, 195 (1988) | Adequate | 0.2 |  |  | data |  |  |  | No | Mg |  |  | Adventitious carbon | Reliable, with one-point correction of energy scale |  |  |  | 300 | Adequate
Ir | 4d3/2 | 312.7 | IrClx | iridium chlorides | El-Issa B.D., Katrib A., Ghodsian R., Salsa B.A., Addassi S.H. | Int. J. Quantum Chem. 33, 195 (1988) | Adequate | 0.2 |  |  | data |  |  |  | No | Mg |  |  | Adventitious carbon | Reliable, with one-point correction of energy scale |  |  |  | 300 | Adequate
Ir | 4d3/2 | 313.2 | IrClx | iridium chlorides | El-Issa B.D., Katrib A., Ghodsian R., Salsa B.A., Addassi S.H. | Int. J. Quantum Chem. 33, 195 (1988) | Adequate | 0.2 |  |  | data |  |  |  | No | Mg |  |  | Adventitious carbon | Reliable, with one-point correction of energy scale |  |  |  | 300 | Adequate
Ir | 4d3/2 | 312.9 | IrClx | iridium chlorides | El-Issa B.D., Katrib A., Ghodsian R., Salsa B.A., Addassi S.H. | Int. J. Quantum Chem. 33, 195 (1988) | Adequate | 0.2 |  |  | data |  |  |  | No | Mg |  |  | Adventitious carbon | Reliable, with one-point correction of energy scale |  |  |  | 300 | Adequate
Ir | 4d5/2 | 297.1 | IrClx | iridium chlorides | El-Issa B.D., Katrib A., Ghodsian R., Salsa B.A., Addassi S.H. | Int. J. Quantum Chem. 33, 195 (1988) | Adequate | 0.2 |  |  | data |  |  |  | No | Mg |  |  | Adventitious carbon | Reliable, with one-point correction of energy scale |  |  |  | 300 | Adequate
Ir | 4d5/2 | 298.1 | IrClx | iridium chlorides | El-Issa B.D., Katrib A., Ghodsian R., Salsa B.A., Addassi S.H. | Int. J. Quantum Chem. 33, 195 (1988) | Adequate | 0.2 |  |  | data |  |  |  | No | Mg |  |  | Adventitious carbon | Reliable, with one-point correction of energy scale |  |  |  | 300 | Adequate
Ir | 4d5/2 | 297.4 | IrClx | iridium chlorides | El-Issa B.D., Katrib A., Ghodsian R., Salsa B.A., Addassi S.H. | Int. J. Quantum Chem. 33, 195 (1988) | Adequate | 0.2 |  |  | data |  |  |  | No | Mg |  |  | Adventitious carbon | Reliable, with one-point correction of energy scale |  |  |  | 300 | Adequate
Ir | 4d5/2 | 297.7 | IrCl4.xH2O | iridium tetrachloride hydrate | Kim Y.I., Hatfield W.E. | Inorg. Chim. Acta 188, 15 (1991) | Adequate |  |  |  | data | 4.54 |  |  | No | Mg |  | Au,Cu = 84.00,932.67 | Adventitious carbon | Reliable, with one-point correction of energy scale | crystal, precipitate |  |  | 300 | Adequate | The sample was mounted on afresh surface of indium foil.
Ir | 4d5/2 | 297.2 | (C6H4S4)IrCl4.CH3OH | tetrathiafulvaleneiridium tetrachloride methanol | Kim Y.I., Hatfield W.E. | Inorg. Chim. Acta 188, 15 (1991) | Adequate |  |  |  | data | 4.09 |  |  | No | Mg |  | Au,Cu = 84.00,932.67 | Adventitious carbon | Reliable, with one-point correction of energy scale | crystal, precipitate |  |  | 300 | Adequate | The sample was mounted on afresh surface of indium foil.
Ir | 4d5/2 | 296.3 | Ir | iridium | Nyholm R., Berndtsson A., Martensson N. | J. Phys. 13, L1091 (1980) | [8 empty] | No |  |  | Au | Conductor | Calibration study
Ir | 4d5/2 | 298.5 | IrClx | iridium chlorides | El-Issa B.D., Katrib A., Ghodsian R., Salsa B.A., Addassi S.H. | Int. J. Quantum Chem. 33, 195 (1988) | Adequate | 0.2 |  |  | data |  |  |  | No | Mg |  |  | Adventitious carbon | Reliable, with one-point correction of energy scale |  |  |  | 300 | Adequate
Ir | 4f5/2 | 65.8 | IrClx | iridium chlorides | El-Issa B.D., Katrib A., Ghodsian R., Salsa B.A., Addassi S.H. | Int. J. Quantum Chem. 33, 195 (1988) | Adequate | 0.2 |  |  | data |  |  |  | No | Mg |  |  | Adventitious carbon | Reliable, with one-point correction of energy scale |  |  |  | 300 | Adequate
Ir | 4f5/2 | 64.1 | IrBrx | iridium bromides | El-Issa B.D., Katrib A., Ghodsian R., Salsa B.A., Addassi S.H. | Int. J. Quantum Chem. 33, 195 (1988) | Adequate | 0.2 |  |  | data |  |  |  | No | Mg |  |  | Adventitious carbon | Reliable, with one-point correction of energy scale |  |  |  | 300 | Adequate
Ir | 4f5/2 | 64.8 | IrBrx | iridium bromides | El-Issa B.D., Katrib A., Ghodsian R., Salsa B.A., Addassi S.H. | Int. J. Quantum Chem. 33, 195 (1988) | Adequate | 0.2 |  |  | data |  |  |  | No | Mg |  |  | Adventitious carbon | Reliable, with one-point correction of energy scale |  |  |  | 300 | Adequate
Ir | 4f5/2 | 64.4 | IrBrx | iridium bromides | El-Issa B.D., Katrib A., Ghodsian R., Salsa B.A., Addassi S.H. | Int. J. Quantum Chem. 33, 195 (1988) | Adequate | 0.2 |  |  | data |  |  |  | No | Mg |  |  | Adventitious carbon | Reliable, with one-point correction of energy scale |  |  |  | 300 | Adequate
Ir | 4f5/2 | 65.2 | IrBrx | iridium bromides | El-Issa B.D., Katrib A., Ghodsian R., Salsa B.A., Addassi S.H. | Int. J. Quantum Chem. 33, 195 (1988) | Adequate | 0.2 |  |  | data |  |  |  | No | Mg |  |  | Adventitious carbon | Reliable, with one-point correction of energy scale |  |  |  | 300 | Adequate
Ir | 4f5/2 | 63.8 | Ir | iridium | Marinova T.S., Kostov K.L. | Surf. Sci. 181, 573 (1987) | Adequate |  |  |  | data |  |  |  | No | Mg |  | FL | Conductor | Reliable (reported energy within 300 eV of a reference energy) | crystal |  |  | 300 | Good | Ir(111) single crystal, purity 99.998%.
Ir | 4f5/2 | 63.8 | Ir | iridium | Marinova T.S., Kostov K.L. | Surf. Sci. 181, 573 (1987) | Adequate |  |  |  | data |  |  |  | No | Mg |  | FL | Conductor | Reliable (reported energy within 300 eV of a reference energy) | crystal |  |  | 300 | Good | single crystalline Ir(110)
Ir | 4f5/2 | 63.8 | O2/Ir | molecular oxygen on iridium | Marinova T.S., Kostov K.L. | Surf. Sci. 181, 573 (1987) | Adequate |  |  |  | data |  |  |  | No | Mg |  | FL | Conductor | Reliable (reported energy within 300 eV of a reference energy) | reacted |  |  | 300 | Good | Saturated oxygen coverage on iridium at 300 K or 600 K or 850 K
Ir | 4f5/2 | 63.8 | Ir | iridium | Rogers J.D., Sundaram V.S., Kleiman G.G., Castro, C.G.C., Douglas R.A., Peterlevitz A.C. | J. Phys. F. 12, 2097 (1982) | [8 empty] | No |  |  | Au | Conductor | Reliable, with two-point correction of energy scale | sputtered
Ir | 4f5/2 | 64.6 | (C6H4S4)IrCl4.CH3OH | tetrathiafulvaleneiridium tetrachloride methanol | Kim Y.I., Hatfield W.E. | Inorg. Chim. Acta 188, 15 (1991) | Adequate |  |  |  | data | 1.31 |  |  | No | Mg |  | Au,Cu = 84.00,932.67 | Adventitious carbon | Reliable, with one-point correction of energy scale | crystal, precipitate |  |  | 300 | Adequate | The sample was mounted on afresh surface of indium foil.
Ir | 4f5/2 | 65.2 | (IrO2)0.63(SnO2)0.37 | iridium dioxide tin dioxide ((IrO2)0.63(SnO2)0.37) | Rubel M., Haasch R., Mrozek P., Wieckowski A., De Pauli C., and Trasatti S. | Vacuum 45, 423 (1994) | Adequate |  |  |  | data |  |  |  | No | Mg |  |  | Adventitious carbon | Reliable, with one-point correction of energy scale | annealed | ICPES |  | 300 | Adequate | The mixed oxide, deposited on thin titanium foil, was prepared by thermal decomposition, at 673 K, of hydrated Ir and Sn chlorides under an oxygen atmosphere. ICPES is an inductively coupled plasma emission spectroscopy. FAT mode.
Ir | 4f5/2 | 65.1 | IrCl4.xH2O | iridium tetrachloride hydrate | Kim Y.I., Hatfield W.E. | Inorg. Chim. Acta 188, 15 (1991) | Adequate |  |  |  | data | 1.5 |  |  | No | Mg |  | Au,Cu = 84.00,932.67 | Adventitious carbon | Reliable, with one-point correction of energy scale | crystal, precipitate |  |  | 300 | Adequate | The sample was mounted on afresh surface of indium foil.
Ir | 4f5/2 | 64.2 | IrIx | iridium iodides | El-Issa B.D., Katrib A., Ghodsian R., Salsa B.A., Addassi S.H. | Int. J. Quantum Chem. 33, 195 (1988) | Adequate | 0.2 |  |  | data |  |  |  | No | Mg |  |  | Adventitious carbon | Reliable, with one-point correction of energy scale |  |  |  | 300 | Adequate
Ir | 4f5/2 | 65.9 | Pb2Ir2O6.1 | lead iridium oxide | Shukla A.K., Kannan A.M., Hegde M.S., Gopalakrishnan J. | J. Power Sources 35, 163 (1991) | Adequate |  |  |  | data |  |  |  | Yes | Al |  | Au4f7 = 84.00 | Conductor | Reliable, with one-point correction of energy scale | crystal |  | X-ray Diffraction | 300 | Adequate | The sample was prepared by heating a mixture of the respective oxides in air at 1073 K for 12 hours.
Ir | 4f5/2 | 65.9 | IrO2 | iridium dioxide | Shukla A.K., Kannan A.M., Hegde M.S., Gopalakrishnan J. | J. Power Sources 35, 163 (1991) | Adequate |  |  |  | data |  |  |  | Yes | Al |  | Au4f7 = 84.00 | Conductor | Reliable, with one-point correction of energy scale | crystal |  | X-ray Diffraction | 300 | Adequate
Ir | 4f5/2 | 65.2 | IrClx | iridium chlorides | El-Issa B.D., Katrib A., Ghodsian R., Salsa B.A., Addassi S.H. | Int. J. Quantum Chem. 33, 195 (1988) | Adequate | 0.2 |  |  | data |  |  |  | No | Mg |  |  | Adventitious carbon | Reliable, with one-point correction of energy scale |  |  |  | 300 | Adequate
Ir | 4f5/2 | 64.8 | IrClx | iridium chlorides | El-Issa B.D., Katrib A., Ghodsian R., Salsa B.A., Addassi S.H. | Int. J. Quantum Chem. 33, 195 (1988) | Adequate | 0.2 |  |  | data |  |  |  | No | Mg |  |  | Adventitious carbon | Reliable, with one-point correction of energy scale |  |  |  | 300 | Adequate
Ir | 4f5/2 | 64.1 | IrClx | iridium chlorides | El-Issa B.D., Katrib A., Ghodsian R., Salsa B.A., Addassi S.H. | Int. J. Quantum Chem. 33, 195 (1988) | Adequate | 0.2 |  |  | data |  |  |  | No | Mg |  |  | Adventitious carbon | Reliable, with one-point correction of energy scale |  |  |  | 300 | Adequate
Ir | 4f5/2 | 65.2 | IrIx | iridium iodides | El-Issa B.D., Katrib A., Ghodsian R., Salsa B.A., Addassi S.H. | Int. J. Quantum Chem. 33, 195 (1988) | Adequate | 0.2 |  |  | data |  |  |  | No | Mg |  |  | Adventitious carbon | Reliable, with one-point correction of energy scale |  |  |  | 300 | Adequate
Ir | 4f5/2 | 64.8 | IrIx | iridium iodides | El-Issa B.D., Katrib A., Ghodsian R., Salsa B.A., Addassi S.H. | Int. J. Quantum Chem. 33, 195 (1988) | Adequate | 0.2 |  |  | data |  |  |  | No | Mg |  |  | Adventitious carbon | Reliable, with one-point correction of energy scale |  |  | X-ray Diffraction | 300 | Adequate
Ir | 4f5/2 | 65 | (IrO2)0.005(SnO2)0.995 | iridium dioxide tin dioxide ((IrO2)0.005(SnO2)0.995) | Rubel M., Haasch R., Mrozek P., Wieckowski A., De Pauli C., and Trasatti S. | Vacuum 45, 423 (1994) | Adequate |  |  |  | data |  |  |  | No | Mg |  |  | Adventitious carbon | Reliable, with one-point correction of energy scale | annealed | ICPES |  | 300 | Adequate | The mixed oxide, deposited on thin titanium foil, was prepared by thermal decomposition, at 673 K, of hydrated Ir and Sn chlorides under an oxygen atmosphere. ICPES is an inductively coupled plasma emission spectroscopy. FAT mode.
Ir | 4f5/2 | 65 | (IrO2)0.15(SnO2)0.85 | iridium dioxide tin dioxide ((IrO2)0.15(SnO2)0.85) | Rubel M., Haasch R., Mrozek P., Wieckowski A., De Pauli C., and Trasatti S. | Vacuum 45, 423 (1994) | Adequate |  |  |  | data |  |  |  | No | Mg |  |  | Adventitious carbon | Reliable, with one-point correction of energy scale | annealed | ICPES |  | 300 | Adequate | The mixed oxide, deposited on thin titanium foil, was prepared by thermal decomposition, at 673 K, of hydrated Ir and Sn chlorides under an oxygen atmosphere. ICPES is an inductively coupled plasma emission spectroscopy. FAT mode.
Ir | 4f5/2 | 65.1 | (IrO2)0.25(SnO2)0.75 | iridium dioxide tin dioxide ((IrO2)0.25(SnO2)0.75) | Rubel M., Haasch R., Mrozek P., Wieckowski A., De Pauli C., and Trasatti S. | Vacuum 45, 423 (1994) | Adequate |  |  |  | data |  |  |  | No | Mg |  |  | Adventitious carbon | Reliable, with one-point correction of energy scale | annealed | ICPES |  | 300 | Adequate | The mixed oxide, deposited on thin titanium foil, was prepared by thermal decomposition, at 673 K, of hydrated Ir and Sn chlorides under an oxygen atmosphere. ICPES is an inductively coupled plasma emission spectroscopy. FAT mode.
Ir | 4f5/2 | 65 | (IrO2)0.35(SnO2)0.65 | iridium dioxide tin dioxide ((IrO2)0.35(SnO2)0.65) | Rubel M., Haasch R., Mrozek P., Wieckowski A., De Pauli C., and Trasatti S. | Vacuum 45, 423 (1994) | Adequate |  |  |  | data |  |  |  | No | Mg |  |  | Adventitious carbon | Reliable, with one-point correction of energy scale | annealed | ICPES |  | 300 | Adequate | The mixed oxide, deposited on thin titanium foil, was prepared by thermal decomposition, at 673 K, of hydrated Ir and Sn chlorides under an oxygen atmosphere. ICPES is an inductively coupled plasma emission spectroscopy. FAT mode.
Ir | 4f5/2 | 64.9 | IrO2 | iridium dioxide | Rubel M., Haasch R., Mrozek P., Wieckowski A., De Pauli C., and Trasatti S. | Vacuum 45, 423 (1994) | Adequate |  |  |  | data |  |  |  | No | Mg |  |  | Adventitious carbon | Reliable, with one-point correction of energy scale |  |  |  | 300 | Adequate | FAT mode.
Ir | 4f7/2 | 62.4 | [Ir(NH3)5H2O]Cl3 | pentaammineaquairidium(III) trichloride | Voskobojnikov T.V., Shpiro E.S., Landmesser H., Jaeger N.I., Schulz-Ekloff G. | J. Molecular Catal. A 104, 299 (1996) | Adequate |  |  |  | data |  |  |  | No | Al |  |  | Adventitious carbon | Reliable, with one-point correction of energy scale | solid sample mounted on tape |  |  | 300 | Adequate
Ir | 4f7/2 | 62 | (IrO2)0.35(SnO2)0.65 | iridium dioxide tin dioxide ((IrO2)0.35(SnO2)0.65) | Rubel M., Haasch R., Mrozek P., Wieckowski A., De Pauli C., and Trasatti S. | Vacuum 45, 423 (1994) | Adequate |  |  |  | data |  |  |  | No | Mg |  |  | Adventitious carbon | Reliable, with one-point correction of energy scale | annealed | ICPES |  | 300 | Adequate | The mixed oxide, deposited on thin titanium foil, was prepared by thermal decomposition, at 673 K, of hydrated Ir and Sn chlorides under an oxygen atmosphere. ICPES is an inductively coupled plasma emission spectroscopy. FAT mode.
Ir | 4f7/2 | 62.1 | (IrO2)0.25(SnO2)0.75 | iridium dioxide tin dioxide ((IrO2)0.25(SnO2)0.75) | Rubel M., Haasch R., Mrozek P., Wieckowski A., De Pauli C., and Trasatti S. | Vacuum 45, 423 (1994) | Adequate |  |  |  | data |  |  |  | No | Mg |  |  | Adventitious carbon | Reliable, with one-point correction of energy scale | annealed | ICPES |  | 300 | Adequate | The mixed oxide, deposited on thin titanium foil, was prepared by thermal decomposition, at 673 K, of hydrated Ir and Sn chlorides under an oxygen atmosphere. ICPES is an inductively coupled plasma emission spectroscopy. FAT mode.
Ir | 4f7/2 | 62 | (IrO2)0.15(SnO2)0.85 | iridium dioxide tin dioxide ((IrO2)0.15(SnO2)0.85) | Rubel M., Haasch R., Mrozek P., Wieckowski A., De Pauli C., and Trasatti S. | Vacuum 45, 423 (1994) | Adequate |  |  |  | data |  |  |  | No | Mg |  |  | Adventitious carbon | Reliable, with one-point correction of energy scale | annealed | ICPES |  | 300 | Adequate | The mixed oxide, deposited on thin titanium foil, was prepared by thermal decomposition, at 673 K, of hydrated Ir and Sn chlorides under an oxygen atmosphere. ICPES is an inductively coupled plasma emission spectroscopy. FAT mode.
Ir | 4f7/2 | 61.3 | IrIx | iridium iodides | El-Issa B.D., Katrib A., Ghodsian R., Salsa B.A., Addassi S.H. | Int. J. Quantum Chem. 33, 195 (1988) | Adequate | 0.2 |  |  | data |  |  |  | No | Mg |  |  | Adventitious carbon | Reliable, with one-point correction of energy scale |  |  | X-ray Diffraction | 300 | Adequate
Ir | 4f7/2 | 61.9 | IrIx | iridium iodides | El-Issa B.D., Katrib A., Ghodsian R., Salsa B.A., Addassi S.H. | Int. J. Quantum Chem. 33, 195 (1988) | Adequate | 0.2 |  |  | data |  |  |  | No | Mg |  |  | Adventitious carbon | Reliable, with one-point correction of energy scale |  |  |  | 300 | Adequate
Ir | 4f7/2 | 62.4 | IrIx | iridium iodides | El-Issa B.D., Katrib A., Ghodsian R., Salsa B.A., Addassi S.H. | Int. J. Quantum Chem. 33, 195 (1988) | Adequate | 0.2 |  |  | data |  |  |  | No | Mg |  |  | Adventitious carbon | Reliable, with one-point correction of energy scale |  |  |  | 300 | Adequate
Ir | 4f7/2 | 61.2 | IrClx | iridium chlorides | El-Issa B.D., Katrib A., Ghodsian R., Salsa B.A., Addassi S.H. | Int. J. Quantum Chem. 33, 195 (1988) | Adequate | 0.2 |  |  | data |  |  |  | No | Mg |  |  | Adventitious carbon | Reliable, with one-point correction of energy scale |  |  |  | 300 | Adequate
Ir | 4f7/2 | 61.9 | IrClx | iridium chlorides | El-Issa B.D., Katrib A., Ghodsian R., Salsa B.A., Addassi S.H. | Int. J. Quantum Chem. 33, 195 (1988) | Adequate | 0.2 |  |  | data |  |  |  | No | Mg |  |  | Adventitious carbon | Reliable, with one-point correction of energy scale |  |  |  | 300 | Adequate
Ir | 4f7/2 | 62.3 | IrClx | iridium chlorides | El-Issa B.D., Katrib A., Ghodsian R., Salsa B.A., Addassi S.H. | Int. J. Quantum Chem. 33, 195 (1988) | Adequate | 0.2 |  |  | data |  |  |  | No | Mg |  |  | Adventitious carbon | Reliable, with one-point correction of energy scale |  |  |  | 300 | Adequate
Ir | 4f7/2 | 62 | IrO2 | iridium dioxide | Rubel M., Haasch R., Mrozek P., Wieckowski A., De Pauli C., and Trasatti S. | Vacuum 45, 423 (1994) | Adequate |  |  |  | data |  |  |  | No | Mg |  |  | Adventitious carbon | Reliable, with one-point correction of energy scale |  |  |  | 300 | Adequate | FAT mode.
Ir | 4f7/2 | 62.9 | IrO2 | iridium dioxide | Shukla A.K., Kannan A.M., Hegde M.S., Gopalakrishnan J. | J. Power Sources 35, 163 (1991) | Adequate |  |  |  | data |  |  |  | Yes | Al |  | Au4f7 = 84.00 | Conductor | Reliable, with one-point correction of energy scale | crystal |  | X-ray Diffraction | 300 | Adequate
Ir | 4f7/2 | 61.9 | [IrC5(CH3)5MoO4]4 | tetra-mu3-oxotetra-mu4-oxooctaoxotetrakis[[(eta5)-1,2,3,4,5-pentamethyl-2,4-cyclopentadien-1-yl]iridium]tetramolybdenum | Hayashi Y., Toriumi K., Isobe K. | J. Am. Chem. Soc. 110, 3666 (1988) | Adequate |  |  |  | data |  |  |  | No |  |  |  | Internal hydrocarbon | Reliable, with one-point correction of energy scale |  |  |  | 300 | Adequate | X-ray photoelectron spectra show the oxidation states of the Mo and Ir atoms to be +6 and +3, respectively.
Ir | 4f7/2 | 61.12 | Si/Ir | silicon/iridium | Morgan S.J., Williams R.H., Mooney J.M. | Appl. Surf. Sci. 56, 493 (1992) | Adequate |  | 0.7 | Shirley | mixed Gaussian/Lorentzian |  |  |  | No | Mg |  | Pt4f7 = 71.12 | Conductor | Reliable (reported energy within 300 eV of a reference energy) | heated, thin layer, vapor deposited | X-ray Photoelectron Spectroscopy | Low-energy Electron Diffraction | 623, 823 | Good | 7 A Ir/p-type Si(100)-(2x1) with a resistivity of 3 ohm cm. The substrate was cleaned by annealing (T =1023 K, time = 20 min). The thickness was measured using a quartz-crystal thickness monitor. Peak locations: Voigt function.
Ir | 4f7/2 | 60.82 | Ir/Si | iridium/silicon | Morgan S.J., Williams R.H., Mooney J.M. | Appl. Surf. Sci. 56, 493 (1992) | Adequate |  | 0.7 | Shirley | mixed Gaussian/Lorentzian |  |  |  | No | Mg |  | Pt4f7 = 71.12 | Conductor | Reliable (reported energy within 300 eV of a reference energy) | semiconductor, thin layer, vapor deposited | X-ray Photoelectron Spectroscopy | Low-energy Electron Diffraction | 300 | Good | 7 A Ir/p-type Si(100)-(2x1) with a resistivity of 3 ohm cm. The substrate was cleaned by annealing (T =1023 K, time = 20 min). The thickness was measured using a quartz-crystal thickness monitor. Peak locations: Voigt function.
Ir | 4f7/2 | 62.9 | Pb2Ir2O6.1 | lead iridium oxide | Shukla A.K., Kannan A.M., Hegde M.S., Gopalakrishnan J. | J. Power Sources 35, 163 (1991) | Adequate |  |  |  | data |  |  |  | Yes | Al |  | Au4f7 = 84.00 | Conductor | Reliable, with one-point correction of energy scale | crystal |  | X-ray Diffraction | 300 | Adequate | The sample was prepared by heating a mixture of the respective oxides in air at 1073 K for 12 hours.
Ir | 4f7/2 | 62.2 | IrCl4.xH2O | iridium tetrachloride hydrate | Kim Y.I., Hatfield W.E. | Inorg. Chim. Acta 188, 15 (1991) | Adequate |  |  |  | data | 1.47 |  |  | No | Mg |  | Au,Cu = 84.00,932.67 | Adventitious carbon | Reliable, with one-point correction of energy scale | crystal, precipitate |  |  | 300 | Adequate | The sample was mounted on afresh surface of indium foil.
Ir | 4f7/2 | 62.2 | (IrO2)0.63(SnO2)0.37 | iridium dioxide tin dioxide ((IrO2)0.63(SnO2)0.37) | Rubel M., Haasch R., Mrozek P., Wieckowski A., De Pauli C., and Trasatti S. | Vacuum 45, 423 (1994) | Adequate |  |  |  | data |  |  |  | No | Mg |  |  | Adventitious carbon | Reliable, with one-point correction of energy scale | annealed | ICPES |  | 300 | Adequate | The mixed oxide, deposited on thin titanium foil, was prepared by thermal decomposition, at 673 K, of hydrated Ir and Sn chlorides under an oxygen atmosphere. ICPES is an inductively coupled plasma emission spectroscopy. FAT mode.
Ir | 4f7/2 | 62.1 | (IrO2)0.005(SnO2)0.995 | iridium dioxide tin dioxide ((IrO2)0.005(SnO2)0.995) | Rubel M., Haasch R., Mrozek P., Wieckowski A., De Pauli C., and Trasatti S. | Vacuum 45, 423 (1994) | Adequate |  |  |  | data |  |  |  | No | Mg |  |  | Adventitious carbon | Reliable, with one-point correction of energy scale | annealed | ICPES |  | 300 | Adequate | The mixed oxide, deposited on thin titanium foil, was prepared by thermal decomposition, at 673 K, of hydrated Ir and Sn chlorides under an oxygen atmosphere. ICPES is an inductively coupled plasma emission spectroscopy. FAT mode.
Ir | 4f7/2 | 61.6 | (C6H4S4)IrCl4.CH3OH | tetrathiafulvaleneiridium tetrachloride methanol | Kim Y.I., Hatfield W.E. | Inorg. Chim. Acta 188, 15 (1991) | Adequate |  |  |  | data | 1.38 |  |  | No | Mg |  | Au,Cu = 84.00,932.67 | Adventitious carbon | Reliable, with one-point correction of energy scale | crystal, precipitate |  |  | 300 | Adequate | The sample was mounted on afresh surface of indium foil.
Ir | 4f7/2 | 61 | Ir | iridium | Peuckert M. | Electrochim. Acta 29, 1315 (1984) | [8 empty] | No |  |  | Au | Conductor | Reliable, with two-point correction of energy scale
Ir | 4f7/2 | 60.9 | Ir | iridium | Escard J., Pontvianne B., Contour J.P. | J. Electron Spectrosc. Relat. Phenom. 6, 17 (1975) | [8 empty] | No |  |  |  | Adventitious carbon | Reliable, with two-point correction of energy scale
Ir | 4f7/2 | 60.8 | Ir | iridium | Baer Y., Heden P.F., Hedman J., Klasson M., Nordling C., Siegbahn K. | Phys. Scripta 1, 55 (1970) | [8 empty] | No |  |  | Au,Ag | Conductor | Reliable, with two-point correction of energy scale
Ir | 4f7/2 | 60.3 | Ir | iridium | Folkesson B. | Acta Chem. Scand. 27, 287 (1973) | [8 empty] | No |  |  | Pt=71.1 | Conductor | Reliable
Ir | 4f7/2 | 60.82 | Ir | iridium | Morgan S.J., Williams R.H., Mooney J.M. | Appl. Surf. Sci. 56, 493 (1992) | Adequate |  | 0.7 | Shirley | mixed Gaussian/Lorentzian |  |  |  | No | Mg |  | Pt4f7 = 71.12 | Conductor | Reliable, with one-point correction of energy scale | metal foil | X-ray Photoelectron Spectroscopy |  | 300 | Good | Full width 1.2eV.
Ir | 4f7/2 | 60.9 | Ir | iridium | Marinova T.S., Kostov K.L. | Surf. Sci. 181, 573 (1987) | Adequate |  |  |  | data |  |  |  | No | Mg |  | FL | Conductor | Reliable (reported energy within 300 eV of a reference energy) | crystal |  |  | 300 | Good | single crystalline Ir(110)
Ir | 4f7/2 | 60.81 | Ir | iridium | Powell C.J. | J. Electron Spectrosc. Relat. Phenom. 185, 1 (2012) | Good | 0.06 | [17 empty] | Recommended binding energy based on an analysis of at least two independent measurements in four Handbooks. Where necessary, the binding-energy scale was recalibrated using reference values from the U.K. National Physical Laboratory.
Ir | 4f7/2 | 62.6 | K2IrBr6 | potassium hexabromoiridate(IV) | Nefedov V.I. | Koord. Khim. 4, 1285 (1978) | [8 empty] | No |  |  |  | Adventitious carbon | Reliable, with two-point correction of energy scale
Ir | 4f7/2 | 61.8 | K3IrBr6 | potassium hexabromoiridate(III) | Nefedov V.I. | Koord. Khim. 4, 1285 (1978) | [8 empty] | No |  |  |  | Adventitious carbon | Reliable, with two-point correction of energy scale
Ir | 4f7/2 | 65 | K[Ir(NO)Cl5] | potassium pentacholornitrosyliridate | Nefedov V. I., Salyn Y.V., Baronovskii I.B., Nikolskii A.B. | Zh. Neorg. Khimii 22, 1715 (1977) | [8 empty] | No |  |  |  | Adventitious carbon | Reliable, with two-point correction of energy scale
Ir | 4f7/2 | 62 | IrO2 | iridium(IV) dioxide | Peuckert M. | Electrochim. Acta 29, 1315 (1984) | [8 empty] | No |  |  | Au | Conductor | Reliable, with two-point correction of energy scale | oxidizing atmosphere
Ir | 4f7/2 | 61.7 | IrO2 | iridium(IV) dioxide | Riga J., Tenret-Noel C., Pireaux J.J., Caudano R., Verbist J.J., Gbillon | Phys. Scripta 16, 35 (1977) | [8 empty] | No |  |  |  | Gold | Reliable
Ir | 4f7/2 | 61.1 | IrO2 | iridium(IV) dioxide | Atanasoska L., Atanasoska R., Trasatti S. | Vacuum 40, 91 (1990) | Adequate |  |  | other | mixed Gaussian/Lorentzian | 1.5 |  |  | No | Mg |  |  | Adventitious carbon | Reliable, with one-point correction of energy scale | thick oxide | X-ray Photoelectron Spectroscopy |  | 300 | Good | IrO2 layers (1-2 mkm thick) were prepared on a thick plate of Ti by thermal decomposition (673 K, air) of aqueous or isopropanol solutions of IrCl3.
Ir | 4f7/2 | 62.2 | [IrCl3(P(CH3)2C6H5)3] | trichlorotris(dimethylphenylphosphine)iridium | Leigh G.J., Bremser W. | J. Chem. Soc. Dalton Trans. 1217 (1972) | [8 empty] | No |  |  |  | Internal hydrocarbon | Reliable, with two-point correction of energy scale
Ir | 4f7/2 | 62.2 | [IrCl(CO)(C2F4)(P(C6H5)3)2] | carbonylchloro(eta2-tetrafluoroethene)bis(triphenylphosphine)iridium | Mason R., Mingos D.M.P., Rucci G., Connor J.A. | J. Chem. Soc. Dalton Trans. 1730 (1972) | [8 empty] | No |  |  |  | Internal hydrocarbon | Reliable, with two-point correction of energy scale
Ir | 4f7/2 | 63.4 | [Ir(CO)3Cl] | tricarbonylchloroiridium | Kaplunov M.G., Shulga Y.M., Pokhodnya K.I., Borodko Y.G. | Phys. Status Solidi 73, 336 (1976) | [8 empty] | No |  |  |  | Adventitious carbon | Reliable, with two-point correction of energy scale
Ir | 4f7/2 | 63.2 | [IrCl3(H2NCH2CH2NH2)3] | trichlorotris(1,2-ethanediamine-N,N')iridium | Nefedov V.I., Baranovskii I.B. | Zh. Neorg. Khimii 17, 466 (1972) | [8 empty] | No |  |  |  | Internal hydrocarbon | Reliable, with two-point correction of energy scale
Ir | 4f7/2 | 63.6 | [IrCl4(P(C2H5)3)2] | tetrachlorobis(triethylphosphine)iridium | Leigh G.J., Bremser W. | J. Chem. Soc. Dalton Trans. 1217 (1972) | [8 empty] | No |  |  |  | Internal hydrocarbon | Reliable, with two-point correction of energy scale
Ir | 4f7/2 | 60.7 | [IrCl(N2)(P(C6H5)3)2] | chloro(dinitrogen)bis(triphenylphosphine)iridium | Folkesson B. | Acta Chem. Scand. 27, 287 (1973) | [8 empty] | No |  |  | Pt=71.1 | Conductor | Reliable | thin film
Ir | 4f7/2 | 63.1 | [IrI3(H2NCH2CH2NH2)3] | triiodotris(1,2-ethanediamine-N,N')iridium | Nefedov V.I., Baranovskii I.B. | Zh. Neorg. Khimii 17, 466 (1972) | [8 empty] | No |  |  |  | Internal hydrocarbon | Reliable, with two-point correction of energy scale
Ir | 4f7/2 | 63 | K2[Ir2Cl5(CO)4] | dipotassium tetracarbonyl(pentachloro)diiridate | Kaplunov M.G., Shulga Y.M., Pokhodnya K.I., Borodko Y.G. | Phys. Status Solidi 73, 336 (1976) | [8 empty] | No |  |  |  | Adventitious carbon | Reliable, with two-point correction of energy scale
Ir | 4f7/2 | 61.8 | K3[Ir(CN)6] | tripotassium hexacyanoiridate | Inoue H., Fluck E. | Z. Naturforsch. B 39, 185 (1984) | [8 empty] | No |  |  | Au4f7=84.00 | Gold | Reliable, with two-point correction of energy scale
Ir | 4f7/2 | 62.7 | K[Ir2Cl4(CO)4] | potassium tetracarbonyl(tetrachloro)diiridate | Kaplunov M.G., Shulga Y.M., Pokhodnya K.I., Borodko Y.G. | Phys. Status Solidi 73, 336 (1976) | [8 empty] | No |  |  |  | Adventitious carbon | Reliable, with two-point correction of energy scale
Ir | 4f7/2 | 61.9 | Ti[Ir(CN)6] | titanium hexacyanoiridate | Inoue H., Fluck E. | Z. Naturforsch. B 39, 185 (1984) | [8 empty] | No |  |  | Au4f7=84.00 | Gold | Reliable, with two-point correction of energy scale
Ir | 4f7/2 | 62.7 | IrCl3 | iridium(III) chloride | Folkesson B. | Acta Chem. Scand. 27, 287 (1973) | [8 empty] | No |  |  | Pt=71.1 | Conductor |  | thin film
Ir | 4f7/2 | 63 | K2[IrCl6] | potassium hexachloroiridate(IV) | Leigh G.J., Bremser W. | J. Chem. Soc. Dalton Trans. 1217 (1972) | [8 empty] | No |  |  |  | Adventitious carbon | Reliable, with two-point correction of energy scale
Ir | 4f7/2 | 63.5 | K2[IrCl6] | potassium hexachloroiridate(IV) | Kaplunov M.G., Shulga Y.M., Pokhodnya K.I., Borodko Y.G. | Phys. Status Solidi 73, 336 (1976) | [8 empty] | No |  |  |  | Adventitious carbon | Reliable, with two-point correction of energy scale
Ir | 4f7/2 | 63.7 | K2[IrCl6] | potassium hexachloroiridate(IV) | Nefedov V. I., Salyn Y.V., Baronovskii I.B., Nikolskii A.B. | Zh. Neorg. Khimii 22, 1715 (1977) | [8 empty] | No |  |  |  | Adventitious carbon | Reliable, with two-point correction of energy scale
Ir | 4f7/2 | 62.9 | K2[IrCl6] | potassium hexachloroiridate(IV) | Cox L.E., Hercules D.M. | J. Electron Spectrosc. Relat. Phenom. 1, 193 (1972) | [8 empty] | No |  |  |  | Gold | Reliable, with two-point correction of energy scale
Ir | 4f7/2 | 62.5 | K3[IrCl6] | potassium hexachloroiridate(III) | Nefedov V. I., Salyn Y.V., Baronovskii I.B., Nikolskii A.B. | Zh. Neorg. Khimii 22, 1715 (1977) | [8 empty] | No |  |  |  | Adventitious carbon | Reliable, with two-point correction of energy scale
Ir | 4f7/2 | 63 | (NH4)3[IrCl6] | ammonium hexachloroiridate | Escard J., Pontvianne B., Contour J.P. | J. Electron Spectrosc. Relat. Phenom. 6, 17 (1975) | [8 empty] | No |  |  |  | Adventitious carbon | Reliable, with two-point correction of energy scale
Ir | 4f7/2 | 63.2 | [IrCl6(NH2CH2CH2NH2)3] | hexachlorotris(1,2-diamineethane)iridium | Nefedov V.I. | Koord. Khim. 4, 1285 (1978) | [8 empty] | No |  |  |  | Internal hydrocarbon | Reliable, with two-point correction of energy scale
Ir | 4f7/2 | 61.5 | [IrCl3(CH3C6H4NNH)(P(C6H5)3)2] | trichloro((4-methylphenyl)diazine-N2)bis(triphenylphosphine)iridium | Clark D.T., Woolsey I.S., Robinson S.D., Laing K.R., Wingfield J.N. | Inorg. Chem. 16, 1201 (1977) | [8 empty] | No |  |  |  | Internal hydrocarbon | Reliable, with two-point correction of energy scale
Ir | 4f7/2 | 63.7 | (NH4)2[IrCl6] | diammonium hexachloroiridate(IV) | Escard J., Pontvianne B., Contour J.P. | J. Electron Spectrosc. Relat. Phenom. 6, 17 (1975) | [8 empty] | No |  |  |  | Adventitious carbon | Reliable, with two-point correction of energy scale
Ir | 4f7/2 | 60.9 | O2/Ir | molecular oxygen on iridium | Marinova T.S., Kostov K.L. | Surf. Sci. 181, 573 (1987) | Adequate |  |  |  | data |  |  |  | No | Mg |  | FL | Conductor | Reliable (reported energy within 300 eV of a reference energy) | reacted |  |  | 300 | Good | Saturated oxygen coverage on iridium at 300 K or 600 K or 850 K
Ir | 4f7/2 | 60.7 | IrSi | iridium silicide (IrSi) | Wittmer M., Oelhafen P., Tu K.N. | Phys. Rev. B 33, 5391 (1986) | Adequate | 0.05 | 1.2 |  | data |  |  |  | No | Mg |  | Au4f7= 84.00 | Conductor | Reliable (reported energy within 300 eV of a reference energy) | annealed, crystal, thick film, vapor deposited | Rutherford Backscattering Spectrometry | X-ray Diffraction | 300 | Adequate | Emission angle is 15 deg. Ir/Si films were prepared in 2 ways: 1)coevaporation Ir and Si in a dual e-beam system; 2)evaporation of Ir films. In films on Si(100) wafers, there was annealing in helium furnace at 673 K. Asymmetry parameter is 1.25 in both cases.
Ir | 4f7/2 | 61.35 | IrSi3 | iridium trisilicide | Wittmer M., Oelhafen P., Tu K.N. | Phys. Rev. B 33, 5391 (1986) | Adequate | 0.05 | 1.2 |  | data |  |  |  | No | Mg |  | Au4f7= 84.00 | Conductor | Reliable (reported energy within 300 eV of a reference energy) | annealed, crystal, thick film, vapor deposited | Rutherford Backscattering Spectrometry | X-ray Diffraction | 300 | Adequate | Emission angle is 15 degree. Ir/Si films were prepared in 2 ways: 1)coevaporation Ir and Si in a dual e-beam system; 2)evaporation of Ir films. In films on Si(100) wafers, there was annealing in helium furnace at 1273 K. Asymmetry parameter is 1.15 in both cases.
Ir | 4f7/2 | 61 | Ir0.2Ru0.8O2 | iridium(IV) ruthenium(IV) oxides (Ir0.2Ru0.8O2) | Atanasoska L., Atanasoska R., Trasatti S. | Vacuum 40, 91 (1990) | Adequate |  |  | other | mixed Gaussian/Lorentzian | 1.5 |  |  | No | Mg |  |  | Adventitious carbon | Reliable, with one-point correction of energy scale | mixture | X-ray Photoelectron Spectroscopy |  | 300 | Adequate | RuO2+IrO2 layers (1-2 mkm thick) were prepared on a thick plate of Ti by thermal decomposition (673 K, air) of aqueous or isopropanol solutions of RuCl3+IrCl3 in the required mole ratio.
Ir | 4f7/2 | 61.1 | Ir0.4Ru0.6O2 | iridium(IV) ruthenium(IV) oxides (Ir0.4Ru0.6O2) | Atanasoska L., Atanasoska R., Trasatti S. | Vacuum 40, 91 (1990) | Adequate |  |  | other | mixed Gaussian/Lorentzian | 1.5 |  |  | No | Mg |  |  | Adventitious carbon | Reliable, with one-point correction of energy scale | mixture | X-ray Photoelectron Spectroscopy |  | 300 | Adequate | RuO2+IrO2 layers (1-2 mkm thick) were prepared on a thick plate of Ti by thermal decomposition (673 K, air) of aqueous or isopropanol solutions of RuCl3+IrCl3 in the required mole ratio.
Ir | 4f7/2 | 61.1 | Ir0.6Ru0.4O2 | iridium(IV) ruthenium(IV) oxides (Ir0.6Ru0.4O2) | Atanasoska L., Atanasoska R., Trasatti S. | Vacuum 40, 91 (1990) | Adequate |  |  | other | mixed Gaussian/Lorentzian | 1.5 |  |  | No | Mg |  |  | Adventitious carbon | Reliable, with one-point correction of energy scale | mixture | X-ray Photoelectron Spectroscopy |  | 300 | Adequate | RuO2+IrO2 layers (1-2 mkm thick) were prepared on a thick plate of Ti by thermal decomposition (673 K, air) of aqueous or isopropanol solutions of RuCl3+IrCl3 in the required mole ratio.
Ir | 4f7/2 | 60.7 | Ir | iridium | Duckers K., Bonzel H.P. | Surf. Sci. 213, 25 (1989) | Good | 0.03 | 0.54 | other | other type of curve fit |  |  |  | Yes | other anode |  | FL | Conductor | Reliable (reported energy within 300 eV of a reference energy) | crystal, heated |  |  | 350 | Good | Ir(110). Emission angles are 30 and 60 degrees
Ir | 4f7/2 | 60.8 | Ir | iridium | Marinova T.S., Kostov K.L. | Surf. Sci. 181, 573 (1987) | Adequate |  |  |  | data |  |  |  | No | Mg |  | FL | Conductor | Reliable (reported energy within 300 eV of a reference energy) | crystal |  |  | 300 | Good | Ir(111) single crystal, purity 99.998%.
Ir | 4f7/2 | 61.9 | IrCl3((CH3)2NC6H4NO)2 | bis(dimethylaminonitrobenzene) iridium trichloride | Vasapollo G., Nobile C.F., Sacco A. and Ishida S. | J. Organometal. Chem. 378, 239 (1989) | Adequate |  |  |  | data |  |  |  | No | Mg |  |  | Internal hydrocarbon | Reliable, with one-point correction of energy scale | powder (when a special point is made in the article) |  |  | 190 | Adequate | Nitrosoarene complex.
Ir | 4f7/2 | 60.7 | Ir/Co | carbon oxide on iridium | Duckers K., Bonzel H.P. | Surf. Sci. 213, 25 (1989) | Good | 0.03 | 0.54 | other | other type of curve fit |  |  |  | Yes | other anode |  | FL | Conductor | Reliable (reported energy within 300 eV of a reference energy) | crystal |  |  | 300 | Good | 7.5 L CO/Ir(110).
Ir | 4f7/2 | 60.8 | Ir | iridium | Wittmer M., Oelhafen P., Tu K.N. | Phys. Rev. B 33, 5391 (1986) | Adequate | 0.05 | 1.2 |  | data |  |  |  | No | Mg |  | Au4f7= 84.00 | Conductor | Reliable (reported energy within 300 eV of a reference energy) | polycrystalline |  |  | 300 | Adequate | Emission angle is 15 degrees while Asymmetry parameter is 1.35
Ir | 4f7/2 | 60.75 | Ir | iridium | Nyholm R., Berndtsson A., Martensson N. | J. Phys. 13, L1091 (1980) | [8 empty] | No |  |  | Au | Conductor | Calibration study
Ir | 4f7/2 | 60.8 | Ir | iridium | Wagner C.D., Riggs W.M., Davis L.E., Moulder J.F., Muilenberg G.E. | Handbook of X-Ray Photoelectron Spectroscopy, Perkin-Elmer Corporation, Physical Electronics Division, Eden Prairie, Minn. 55344 (1979) | [8 empty] | No |  |  | Au,Cu | Conductor | Reliable, with two-point correction of energy scale | sputtered
Ir | 4f7/2 | 61.9 | IrBrx | iridium bromides | El-Issa B.D., Katrib A., Ghodsian R., Salsa B.A., Addassi S.H. | Int. J. Quantum Chem. 33, 195 (1988) | Adequate | 0.2 |  |  | data |  |  |  | No | Mg |  |  | Adventitious carbon | Reliable, with one-point correction of energy scale |  |  |  | 300 | Adequate
Ir | 4f7/2 | 61.3 | IrSi1.6 | iridium silicide (IrSi1.6) | Wittmer M., Oelhafen P., Tu K.N. | Phys. Rev. B 33, 5391 (1986) | Adequate | 0.05 | 1.2 |  | data |  |  |  | No | Mg |  | Au4f7= 84.00 | Conductor | Reliable (reported energy within 300 eV of a reference energy) | annealed, crystal, thick film, vapor deposited | Rutherford Backscattering Spectrometry | X-ray Diffraction | 300 | Adequate | Emission angle is 15 degree. Ir/Si films were prepared in 2 ways: 1)coevaporation Ir and Si in a dual e-beam system; 2)evaporation of Ir films. In films on Si(100) wafers, there was annealing in helium furnace at 873 K. Asymmetry parameter is 1.1 in both cases.
Ir | 4f7/2 | 61.5 | [IrC5(CH3)5Cl2]2 | bis(dichloro 1,2,3,4,5-pentamethylcyclopentadienato iridium) | Hayashi Y., Toriumi K., Isobe K. | J. Am. Chem. Soc. 110, 3666 (1988) | Adequate |  |  |  | data |  |  |  | No |  |  |  | Internal hydrocarbon | Reliable, with one-point correction of energy scale |  |  |  | 300 | Adequate
Ir | 4f7/2 | 62.3 | IrBrx | iridium bromides | El-Issa B.D., Katrib A., Ghodsian R., Salsa B.A., Addassi S.H. | Int. J. Quantum Chem. 33, 195 (1988) | Adequate | 0.2 |  |  | data |  |  |  | No | Mg |  |  | Adventitious carbon | Reliable, with one-point correction of energy scale |  |  |  | 300 | Adequate
Ir | 4f7/2 | 61 | Ir0.7Ru0.3O2 | iridium(IV) ruthenium(IV) oxides (Ir0.7Ru0.3O2) | Atanasoska L., Atanasoska R., Trasatti S. | Vacuum 40, 91 (1990) | Adequate |  |  | other | mixed Gaussian/Lorentzian | 1.5 |  |  | No | Mg |  |  | Adventitious carbon | Reliable, with one-point correction of energy scale | heated, mixture | X-ray Photoelectron Spectroscopy |  | 773 | Adequate | RuO2+IrO2 layers (1-2 mkm thick) were prepared on a thick plate of Ti by thermal decomposition (673 K, air) of aqueous or isopropanol solutions of RuCl3+IrCl3 in the required mole ratio.
Ir | 4f7/2 | 60.9 | Ir0.8Ru0.2O2 | iridium(IV) ruthenium(IV) oxides (Ir0.8Ru0.2O2) | Atanasoska L., Atanasoska R., Trasatti S. | Vacuum 40, 91 (1990) | Adequate |  |  | other | mixed Gaussian/Lorentzian | 1.5 |  |  | No | Mg |  |  | Adventitious carbon | Reliable, with one-point correction of energy scale | mixture | X-ray Photoelectron Spectroscopy |  | 300 | Adequate | RuO2+IrO2 layers (1-2 mkm thick) were prepared on a thick plate of Ti by thermal decomposition (673 K, air) of aqueous or isopropanol solutions of RuCl3+IrCl3 in the required mole ratio.
Ir | 4f7/2 | 61.2 | IrBrx | iridium bromides | El-Issa B.D., Katrib A., Ghodsian R., Salsa B.A., Addassi S.H. | Int. J. Quantum Chem. 33, 195 (1988) | Adequate | 0.2 |  |  | data |  |  |  | No | Mg |  |  | Adventitious carbon | Reliable, with one-point correction of energy scale |  |  |  | 300 | Adequate
Ir | 4f7/2 | 61.5 | IrBrx | iridium bromides | El-Issa B.D., Katrib A., Ghodsian R., Salsa B.A., Addassi S.H. | Int. J. Quantum Chem. 33, 195 (1988) | Adequate | 0.2 |  |  | data |  |  |  | No | Mg |  |  | Adventitious carbon | Reliable, with one-point correction of energy scale |  |  |  | 300 | Adequate
Ir | 4f7/2 | 62.9 | IrClx | iridium chlorides | El-Issa B.D., Katrib A., Ghodsian R., Salsa B.A., Addassi S.H. | Int. J. Quantum Chem. 33, 195 (1988) | Adequate | 0.2 |  |  | data |  |  |  | No | Mg |  |  | Adventitious carbon | Reliable, with one-point correction of energy scale |  |  |  | 300 | Adequate
Ir | 4f7/2,sat | 62.1 | Ir0.8Ru0.2O2 | iridium(IV) ruthenium(IV) oxides (Ir0.8Ru0.2O2) | Atanasoska L., Atanasoska R., Trasatti S. | Vacuum 40, 91 (1990) | Adequate |  |  | other | mixed Gaussian/Lorentzian |  |  |  | No | Mg |  |  | Adventitious carbon | Reliable, with one-point correction of energy scale | mixture | X-ray Photoelectron Spectroscopy |  | 300 | Adequate | RuO2+IrO2 layers (1-2 mkm thick) were prepared on a thick plate of Ti by thermal decomposition (673 K, air) of aqueous or isopropanol solutions of RuCl3+IrCl3 in the required mole ratio.
Ir | 4f7/2,sat | 62.3 | Ir0.7Ru0.3O2 | iridium(IV) ruthenium(IV) oxides (Ir0.7Ru0.3O2) | Atanasoska L., Atanasoska R., Trasatti S. | Vacuum 40, 91 (1990) | Adequate |  |  | other | mixed Gaussian/Lorentzian |  |  |  | No | Mg |  |  | Adventitious carbon | Reliable, with one-point correction of energy scale | heated, mixture | X-ray Photoelectron Spectroscopy |  | 773 | Good | RuO2+IrO2 layers (1-2 mkm thick) were prepared on a thick plate of Ti by thermal decomposition (673 K, air) of aqueous or isopropanol solutions of RuCl3+IrCl3 in the required mole ratio.
Ir | 4f7/2,sat | 62.5 | Ir0.6Ru0.4O2 | iridium(IV) ruthenium(IV) oxides (Ir0.6Ru0.4O2) | Atanasoska L., Atanasoska R., Trasatti S. | Vacuum 40, 91 (1990) | Adequate |  |  | other | mixed Gaussian/Lorentzian |  |  |  | No | Mg |  |  | Adventitious carbon | Reliable, with one-point correction of energy scale | mixture | X-ray Photoelectron Spectroscopy |  | 300 | Adequate | RuO2+IrO2 layers (1-2 mkm thick) were prepared on a thick plate of Ti by thermal decomposition (673 K, air) of aqueous or isopropanol solutions of RuCl3+IrCl3 in the required mole ratio.
Ir | 4f7/2,sat | 62.5 | Ir0.4Ru0.6O2 | iridium(IV) ruthenium(IV) oxides (Ir0.4Ru0.6O2) | Atanasoska L., Atanasoska R., Trasatti S. | Vacuum 40, 91 (1990) | Adequate |  |  | other | mixed Gaussian/Lorentzian |  |  |  | No | Mg |  |  | Adventitious carbon | Reliable, with one-point correction of energy scale | mixture | X-ray Photoelectron Spectroscopy |  | 300 | Adequate | RuO2+IrO2 layers (1-2 mkm thick) were prepared on a thick plate of Ti by thermal decomposition (673 K, air) of aqueous or isopropanol solutions of RuCl3+IrCl3 in the required mole ratio.
Ir | 4f7/2,sat | 62.5 | Ir0.2Ru0.8O2 | iridium(IV) ruthenium(IV) oxides (Ir0.2Ru0.8O2) | Atanasoska L., Atanasoska R., Trasatti S. | Vacuum 40, 91 (1990) | Adequate |  |  | other | mixed Gaussian/Lorentzian |  |  |  | No | Mg |  |  | Adventitious carbon | Reliable, with one-point correction of energy scale | mixture | X-ray Photoelectron Spectroscopy |  | 300 | Adequate | RuO2+IrO2 layers (1-2 mkm thick) were prepared on a thick plate of Ti by thermal decomposition (673 K, air) of aqueous or isopropanol solutions of RuCl3+IrCl3 in the required mole ratio.
Ir | 4f7/2,sat | 62.3 | IrO2 | iridium(IV) dioxide | Atanasoska L., Atanasoska R., Trasatti S. | Vacuum 40, 91 (1990) | Adequate |  |  | other | mixed Gaussian/Lorentzian |  |  |  | No | Mg |  |  | Adventitious carbon | Reliable, with one-point correction of energy scale | thick oxide | X-ray Photoelectron Spectroscopy |  | 300 | Good | IrO2 layers (1-2 mkm thick) were prepared on a thick plate of Ti by thermal decomposition (673 K, air) of aqueous or isopropanol solutions of IrCl3.
Ir | 4p3/2 | 494.8 | Ir | iridium | Nyholm R., Berndtsson A., Martensson N. | J. Phys. 13, L1091 (1980) | [8 empty] | No |  |  | Au | Conductor | Calibration study
Ir | 4s | 691.1 | Ir | iridium | Nyholm R., Berndtsson A., Martensson N. | J. Phys. 13, L1091 (1980) | [8 empty] | No |  |  | Au | Conductor | Calibration study
Ir | 5p3/2 | 48 | Ir | iridium | Nyholm R., Berndtsson A., Martensson N. | J. Phys. 13, L1091 (1980) | [8 empty] | No |  |  | Au | Conductor | Calibration study
K | 1s | 293.1 | K/CaO | potassium/calcium(II) oxide | Siriwardane R.V. | J. Colloid Interface Sci. 121, 590 (1987) | Adequate |  |  |  | data |  |  |  | No | Mg |  |  | Adventitious carbon | Reliable, with one-point correction of energy scale |  | X-ray Photoelectron Spectroscopy |  | 373 | Adequate | K coverage on CaO is 0.06.
K | 1s | 292.6 | K/CaO | potassium/calcium(II) oxide | Siriwardane R.V. | J. Colloid Interface Sci. 121, 590 (1987) | Adequate |  |  |  | data |  |  |  | No | Mg |  |  | Adventitious carbon | Reliable, with one-point correction of energy scale |  | X-ray Photoelectron Spectroscopy |  | 373 | Adequate | K coverage on CaO is 0.27.
K | 1s | 292.7 | K/CaO | potassium/calcium(II) oxide | Siriwardane R.V. | J. Colloid Interface Sci. 121, 590 (1987) | Adequate |  |  |  | data |  |  |  | No | Mg |  |  | Adventitious carbon | Reliable, with one-point correction of energy scale |  | X-ray Photoelectron Spectroscopy |  | 473 | Adequate | K coverage on CaO is 0.08.
K | 1s | 293.4 | K/CaO | potassium/calcium(II) oxide | Siriwardane R.V. | J. Colloid Interface Sci. 121, 590 (1987) | Adequate |  |  |  | data |  |  |  | No | Mg |  |  | Adventitious carbon | Reliable, with one-point correction of energy scale |  | X-ray Photoelectron Spectroscopy |  | 473 | Adequate | K coverage on CaO is 0.11.
K | 1s | 293.1 | K/CaO | potassium/calcium(II) oxide | Siriwardane R.V. | J. Colloid Interface Sci. 121, 590 (1987) | Adequate |  |  |  | data |  |  |  | No | Mg |  |  | Adventitious carbon | Reliable, with one-point correction of energy scale |  | X-ray Photoelectron Spectroscopy |  | 473 | Adequate | K coverage on CaO is 0.18.
K | 1s | 293.8 | K/CaO | potassium/calcium(II) oxide | Siriwardane R.V. | J. Colloid Interface Sci. 121, 590 (1987) | Adequate |  |  |  | data |  |  |  | No | Mg |  |  | Adventitious carbon | Reliable, with one-point correction of energy scale |  | X-ray Photoelectron Spectroscopy |  | 473 | Adequate | K coverage on CaO is 0.26.
K | 2p | 294.25 | O2/KC8 | oxygen/potassium octacarbon | Estrade-Szwarckopf H., Rousseau B. | Synthetic Metals 23, 191 (1988) | Adequate | 0.1 |  |  | data |  |  |  | No |  |  | Au4f7= 84.00, FL | Conductor | Reliable (reported energy within 300 eV of a reference energy) | adsorbed, oxygen pressure, oxidizing atmosphere, thin layer |  |  | 300 | Good | 1 L O2/KC8, intercallation compound.
K | 2p | 294.35 | KC8 | potassium octacarbon | Estrade-Szwarckopf H., Rousseau B. | Synthetic Metals 23, 191 (1988) | Adequate | 0.1 |  |  | data |  |  |  | No |  |  | Au4f7= 84.00, FL | Conductor | Reliable (reported energy within 300 eV of a reference energy) | cleaved crystal, crystal |  |  | 300 | Good | Intercallation compound.
K | 2p | 293.6 | H2O/K/Ag | water/potassium/silver | Blass P.M., Zhou X.-L., White J.M. | J. Phys. Chem. 94, 3054 (1990) | Adequate |  |  |  | data |  |  |  | No | Mg |  | Ag3d5= 368.27 | Conductor | Reliable, with one-point correction of energy scale | adsorbed, cooled, multilayer structure, oxidizing atmosphere, surface coverage from 0ML to 1ML (0ML < coverage < 1ML) |  |  | 110 | Good | 3 L H2O/0.33 ML K/Ag(111).
K | 2p | 293.6 | H2O/K/Ag | water/potassium/silver | Blass P.M., Zhou X.-L., White J.M. | J. Phys. Chem. 94, 3054 (1990) | Adequate |  |  |  | data |  |  |  | No | Mg |  | Ag3d5= 368.27 | Conductor | Reliable, with one-point correction of energy scale | adsorbed, cooled, multilayer structure, oxidizing atmosphere, surface coverage from 0ML to 1ML (0ML < coverage < 1ML) |  |  | 110 | Good | 3 L H2O/0.62 ML K/Ag(111).
K | 2p | 294.1 | H2O/K/Ag | water/potassium/silver | Blass P.M., Zhou X.-L., White J.M. | J. Phys. Chem. 94, 3054 (1990) | Adequate |  |  |  | data |  |  |  | No | Mg |  | Ag3d5= 368.27 | Conductor | Reliable, with one-point correction of energy scale | adsorbed, cooled, multilayer structure, oxidizing atmosphere, surface coverage from 0ML to 1ML (0ML < coverage < 1ML) |  |  | 110 | Good | 3 L H2O/1.23 ML K/Ag(111).
K | 2p | 294.3 | H2O/K/Ag | water/potassium/silver | Blass P.M., Zhou X.-L., White J.M. | J. Phys. Chem. 94, 3054 (1990) | Adequate |  |  |  | data |  |  |  | No | Mg |  | Ag3d5= 368.27 | Conductor | Reliable, with one-point correction of energy scale | surface coverage from 2ML to 3ML (2ML <= coverage < 3ML), adsorbed, cooled, multilayer structure, oxidizing atmosphere |  |  | 110 | Good | 3 L H2O/2.10 ML K/Ag(111).
K | 2p | 294.4 | H2O/K/Ag | water/potassium/silver | Blass P.M., Zhou X.-L., White J.M. | J. Phys. Chem. 94, 3054 (1990) | Adequate |  |  |  | data |  |  |  | No | Mg |  | Ag3d5= 368.27 | Conductor | Reliable, with one-point correction of energy scale | surface coverage from 3ML to 4ML (3ML <= coverage < 4ML), adsorbed, cooled, multilayer structure, oxidizing atmosphere |  |  | 110 | Good | 3 L H2O/3.93 ML K/Ag(111).
K | 2p | 292.7 | CH3COOK | potassium acetate | Jerome R., Theyssie Ph., Pireaux J.J., Verbist J.J. | Appl. Surf. Sci. 27, 93 (1986) | Adequate |  |  |  | data |  |  |  | Yes | Al |  |  | Adventitious carbon | Reliable, with one-point correction of energy scale |  |  |  | 300 | Adequate
K | 2p | 292.3 | K2.27I1.00O4.35 | weathered tetrapotassium mu-oxo-octaoxodiiodite | Bastl Z., Gehlmann H. | Collection of Czechoslovak Chem. Commun. 53, 425 (1988) | Adequate | 0.2 |  |  | data | 3 |  |  | No | Al |  | Au4f7= 84.00 | Adventitious carbon | Reliable, with one-point correction of energy scale | crushed, solid sample mounted on tape | X-ray Photoelectron Spectroscopy |  | 300 | Adequate | The bulk composition is K4I2O9.
K | 2p | 293.05 | K0.98I1.00O0.4 | partially oxidized potassium iodide | Bastl Z., Gehlmann H. | Collection of Czechoslovak Chem. Commun. 53, 425 (1988) | Adequate | 0.2 |  |  | data | 2.3 |  |  | No | Al |  | Au4f7= 84.00 | Adventitious carbon | Reliable, with one-point correction of energy scale | crushed, solid sample mounted on tape | X-ray Photoelectron Spectroscopy |  | 300 | Adequate | The bulk composition is KI.
K | 2p | 297.5 | K0.03(NiMoO4)0.97 | potassium nickel molybdenum oxides | Martin-Aranda R.M., Portela M.F., Madeira L.M., Friere F., Oliveira M. | Appl. Catalysis A 127, 201 (1995) | Adequate |  |  |  | data |  |  |  | No | Mg |  |  | Adventitious carbon | Reliable, with one-point correction of energy scale | alpha phase, impregnated and calcined |  | X-ray Diffraction | 300 | Adequate | FAT mode.
K | 2p1/2 | 295.8 | KBr | potassium(I) bromide | Crist B.V. | Surf. Sci. Spectra 1, 292 (1992) | Adequate |  |  | Shirley | mixed Gaussian/Lorentzian | 1.07 |  |  | Yes | Al |  | Au,Cu = 84.00,932.67 | Adventitious carbon | Reliable, with one-point correction of energy scale | cleaved crystal, crystal, solid on double-sided tape | X-ray Photoelectron Spectroscopy |  | 320 | Good | The composition determined by XPS was K0.467Br0.496. Peak locations: Voigt function. The intensity ratio of the Gaussian/Lorentzian c An electron flood gun (Ep = ~3 eV, Ip = 1 mA) and a Ni mesh were used for charge FAT mode. The spectra were recorded at n
K | 2p1/2 | 296.9 | Al0.041Si0.264Na0.04K0.02O0.635 | aluminum silicon sodium potassium oxide | Rossi A., Venezia A.M., Deganello G. | Surf. Sci. Spectra 3, 112 (1994) | Adequate |  |  |  | data | 2.3 |  |  | No | Al |  | Au,Ag = 84.00,368.27 | Adventitious carbon | Reliable, with three-point correction of energy scale | amorphous, cooled, insulator, pelletized, solid on double-sided tape | X-ray Photoelectron Spectroscopy |  | 93 | Good | Natural pumice. FAT mode. Emission angle = 15 degrees.
K | 2p1/2 | 295.5 | K2MnO4 | potassium manganate | Oku M. | J. Electron Spectrosc. Relat. Phenom. 74, 135 (1995) | Adequate |  |  |  | data |  |  |  | Yes | Al |  |  | Adventitious carbon | Reliable (reported energy within 300 eV of a reference energy) | cleaved crystal, polycrystalline |  | X-ray Diffraction | 300 | Good | FAT mode.
K | 2p1/2 | 294.7 | KNiIO6 | potassium nickel(IV) hexaoxidoiodate | Mansour A.N., Melendres C.A. | Surf. Sci. Spectra 3, 287 (1994) | Adequate |  |  | Shirley | mixed Gaussian/Lorentzian | 2 |  |  | No | Mg |  | Cu 3p3, 2p3 = 75.13, 932.67 | Adventitious carbon | Reliable, with one-point correction of energy scale | insulator, polycrystalline, solid on double-sided tape | X-ray Photoelectron Spectroscopy |  | 300 | Adequate | The composition determined by XPS was K12.0Ni12.1I12.2O44.8. FAT mode. EmissionBranching ratio = 0.47.
K | 2p1/2 | 297.8 | K0.8C60/Au | potassium carbon/gold(K0.8C60/Au) | Fukuda Y., Sanada N., Nagoshi M., Takahashi T., Katayama-Yoshida H., et al. | Physica C 181, 320 (1991) | Adequate |  | 0.35 |  | data | 1 |  |  | Yes | Al |  | Au4f7 = 84.00 | Conductor | Reliable (reported energy within 300 eV of a reference energy) | fullerene, thin film, vapor deposited |  |  | 300 | Adequate | 80 A K2.0C60/Au. C60 powder was obtained by the contact-arc method, subsequently purified by liquid phase chromatography, and degassed under 773 K in UHV. The thickness was measured using a quartz-crystal thickness monitor. Branching ratio = 0.5. The rela
K | 2p1/2 | 296.5 | K1.4C60/Au | potassium carbon/gold(K1.4C60/Au) | Fukuda Y., Sanada N., Nagoshi M., Takahashi T., Katayama-Yoshida H., et al. | Physica C 181, 320 (1991) | Adequate |  | 0.35 |  | data | 1 |  |  | Yes | Al |  | Au4f7 = 84.00 | Conductor | Reliable (reported energy within 300 eV of a reference energy) | fullerene, thin film, vapor deposited |  |  | 300 | Adequate | 80 A K1.4C60/Au. C60 powder was obtained by the contact-arc method, subsequently purified by liquid phase chromatography, and degassed under 773 K in UHV. The thickness was measured using a quartz-crystal thickness monitor. Branching ratio = 0.5.
K | 2p1/2 | 297.8 | K1.4C60/Au | potassium carbon/gold(K1.4C60/Au) | Fukuda Y., Sanada N., Nagoshi M., Takahashi T., Katayama-Yoshida H., et al. | Physica C 181, 320 (1991) | Adequate |  | 0.35 |  | data | 1 |  |  | Yes | Al |  | Au4f7 = 84.00 | Conductor | Reliable (reported energy within 300 eV of a reference energy) | fullerene, thin film, vapor deposited |  |  | 300 | Adequate | 80 A K1.4C60/Au. C60 powder was obtained by the contact-arc method, subsequently purified by liquid phase chromatography, and degassed under 773 K in UHV. The thickness was measured using a quartz-crystal thickness monitor. Branching ratio = 0.5.
K | 2p1/2 | 296.5 | K2.0C60/Au | potassium carbon/gold(K2.0C60/Au) | Fukuda Y., Sanada N., Nagoshi M., Takahashi T., Katayama-Yoshida H., et al. | Physica C 181, 320 (1991) | Adequate |  | 0.35 |  | data | 1 |  |  | Yes | Al |  | Au4f7 = 84.00 | Conductor | Reliable (reported energy within 300 eV of a reference energy) | fullerene, thin film, vapor deposited |  |  | 300 | Adequate | 80 A K0.8C60/Au. C60 powder was obtained by the contact-arc method, subsequently purified by liquid phase chromatography, and degassed under 773 K in UHV. The thickness was measured using a quartz-crystal thickness monitor. Branching ratio = 0.5. The rela
K | 2p1/2 | 297.8 | K2.0C60/Au | potassium carbon/gold(K2.0C60/Au) | Fukuda Y., Sanada N., Nagoshi M., Takahashi T., Katayama-Yoshida H., et al. | Physica C 181, 320 (1991) | Adequate |  | 0.35 |  | data | 1 |  |  | Yes | Al |  | Au4f7 = 84.00 | Conductor | Reliable (reported energy within 300 eV of a reference energy) | fullerene, thin film, vapor deposited |  |  | 300 | Adequate | 80 A K0.8C60/Au. C60 powder was obtained by the contact-arc method, subsequently purified by liquid phase chromatography, and degassed under 773 K in UHV. The thickness was measured using a quartz-crystal thickness monitor. Branching ratio = 0.5. The rela
K | 2p1/2 | 296.5 | K2.7C60/Au | potassium carbon/gold(K2.7C60/Au) | Fukuda Y., Sanada N., Nagoshi M., Takahashi T., Katayama-Yoshida H., et al. | Physica C 181, 320 (1991) | Adequate |  | 0.35 |  | data | 1 |  |  | Yes | Al |  | Au4f7 = 84.00 | Conductor | Reliable (reported energy within 300 eV of a reference energy) | fullerene, thin film, vapor deposited |  |  | 300 | Adequate | 80 A K2.7C60/Au. C60 powder was obtained by the contact-arc method, subsequently purified by liquid phase chromatography, and degassed under 773 K in UHV. The thickness was measured using a quartz-crystal thickness monitor. Branching ratio = 0.5. The rela
K | 2p1/2 | 297.8 | K2.7C60/Au | potassium carbon/gold(K2.7C60/Au) | Fukuda Y., Sanada N., Nagoshi M., Takahashi T., Katayama-Yoshida H., et al. | Physica C 181, 320 (1991) | Adequate |  | 0.35 |  | data | 1 |  |  | Yes | Al |  | Au4f7 = 84.00 | Conductor | Reliable (reported energy within 300 eV of a reference energy) | fullerene, thin film, vapor deposited |  |  | 300 | Adequate | 80 A K2.7C60/Au. C60 powder was obtained by the contact-arc method, subsequently purified by liquid phase chromatography, and degassed under 773 K in UHV. The thickness was measured using a quartz-crystal thickness monitor. Branching ratio = 0.5. The rela
K | 2p1/2 | 296.5 | K6.3C60/Au | potassium carbon/gold(K6.3C60/Au) | Fukuda Y., Sanada N., Nagoshi M., Takahashi T., Katayama-Yoshida H., et al. | Physica C 181, 320 (1991) | Adequate |  | 0.35 |  | data | 1 |  |  | Yes | Al |  | Au4f7 = 84.00 | Conductor | Reliable (reported energy within 300 eV of a reference energy) | fullerene, thin film, vapor deposited |  |  | 300 | Adequate | 80 A K6.3C60/Au. C60 powder was obtained by the contact-arc method, subsequently purified by liquid phase chromatography, and degassed under 773 K in UHV. The thickness was measured using a quartz-crystal thickness monitor. Branching ratio = 0.5.
K | 2p1/2 | 297.8 | K6.3C60/Au | potassium carbon/gold(K6.3C60/Au) | Fukuda Y., Sanada N., Nagoshi M., Takahashi T., Katayama-Yoshida H., et al. | Physica C 181, 320 (1991) | Adequate |  | 0.35 |  | data | 1 |  |  | Yes | Al |  | Au4f7 = 84.00 | Conductor | Reliable (reported energy within 300 eV of a reference energy) | fullerene, thin film, vapor deposited |  |  | 300 | Adequate | 80 A K6.3C60/Au. C60 powder was obtained by the contact-arc method, subsequently purified by liquid phase chromatography, and degassed under 773 K in UHV. The thickness was measured using a quartz-crystal thickness monitor. Branching ratio = 0.5.
K | 2p1/2 | 296.3 | K/Pd | potassium/palladium | Solymosi F., Berko A., Toth Z. | Surf. Sci. 285, 197 (1993) | Adequate |  |  |  | data |  |  |  | No | Al |  | Pd3d5 = 335.12 | Conductor | Reliable (reported energy within 300 eV of a reference energy) | surface coverage from 1ML to 2ML (1ML <= coverage < 2ML), cooled, thin layer, vapor deposited |  |  | 90 | Good | 1 ML K was deposited onto Pd(100) at 90 K. The substrate was treated byAr+ ion bombardment (Ep = 1 keV, j =2 microamperes/cm2), annealing (T = 1100 K), oxidation (1E-7 mbar of O2 , T= 800 K), and short annealing (T = 1200 K). Emission angle = 16 degrees
K | 2p1/2 | 296.5 | K0.8C60/Au | potassium carbon/gold(K0.8C60/Au) | Fukuda Y., Sanada N., Nagoshi M., Takahashi T., Katayama-Yoshida H., et al. | Physica C 181, 320 (1991) | Adequate |  | 0.35 |  | data | 1 |  |  | Yes | Al |  | Au4f7 = 84.00 | Conductor | Reliable (reported energy within 300 eV of a reference energy) | fullerene, thin film, vapor deposited |  |  | 300 | Adequate | 80 A K2.0C60/Au. C60 powder was obtained by the contact-arc method, subsequently purified by liquid phase chromatography, and degassed under 773 K in UHV. The thickness was measured using a quartz-crystal thickness monitor. Branching ratio = 0.5. The rela
K | 2p1/2 | 297.5 | K/Ag | potassium/silver | Zhou X.-L., White J.M. | J. Phys. Chem. 95, 887 (1991) | Adequate |  |  |  | data |  |  |  | No | Mg |  | Ag3d5 = 368.27 | Conductor | Reliable, with one-point correction of energy scale | adsorbed, cooled, multilayer, thin layer |  |  | 105 | Adequate | ~7 ML K/Ag(111).
K | 2p1/2 | 296.9 | K/Ag | potassium/silver | Zhou X.-L., Coon S.R., White J.M. | J. Chem. Phys. 94, 1613 (1991) | Adequate |  |  |  | data |  |  |  | No | Mg |  | Ag3d5 = 368.27 | Conductor | Reliable, with one-point correction of energy scale | cooled, multilayer, thin layer, vapor deposited | Auger Electron Spectroscopy |  | 100 | Adequate | 5 ML K/Ag(111).
K | 2p1/2 | 295.5 | K3PdF6 | tripotassium(I) palladium(III) hexafluoride | Tressaud A., Khairoun S., Touhara H., Watanabe N. | Z. Anorg. Allg. Chem. 540, 291 (1986) | Good | 0.4 |  | other | Gaussian |  |  |  | No | Mg |  | Au4f7= 84.00 | Adventitious carbon | Reliable, with one-point correction of energy scale | crystal |  | X-ray Diffraction | 300 | Adequate
K | 2p1/2 | 295.4 | K/Rh | potassium/rhodium | Kiss J., Revesz K., Solymosi F. | Surf. Sci. 207, 36 (1988) | Adequate |  |  |  | data |  |  |  | No | Al |  | FL | Conductor | Reliable (reported energy within 300 eV of a reference energy) | surface coverage from 1ML to 2ML (1ML <= coverage < 2ML), vapor deposited |  |  | 300 | Good | 1 ML K/Rh(111).
K | 2p1/2 | 296.4 | K/Co | potassium/cobalt | Wesner D.A., Linden G.L., Bonzel H.P. | Appl. Surf. Sci. 26, 335 (1986) | Adequate |  |  |  | data |  |  |  | No | Mg |  | FL = Fermi level | Conductor | Reliable (reported energy within 300 eV of a reference energy) | adsorbed, surface coverage from 0ML to 1ML (0ML < coverage < 1ML), thin layer, vapor deposited |  |  | 300 | Adequate | 0.68 ML K/Co
K | 2p1/2 | 295.7 | K2NaPdF6 | dipotassium(I) sodium(I) palladium(III) hexafluoride | Tressaud A., Khairoun S., Touhara H., Watanabe N. | Z. Anorg. Allg. Chem. 540, 291 (1986) | Good | 0.4 |  | other | Gaussian |  |  |  | No | Mg |  | Au4f7= 84.00 | Adventitious carbon | Reliable, with one-point correction of energy scale | crystal |  | X-ray Diffraction | 300 | Adequate
K | 2p1/2 | 294.7 | K(CH3CH2OCS2) | potassium 1-dithioxo-2-oxa-butane | Szepvolgyi J., Tudos A., Bertoti I. | J. Electron Spectrosc. Relat. Phemon. 50, 239 (1990) | [8 empty] | No |  |  | Ag3d5=368.2 | Internal hydrocarbon | Reliable, with two-point correction of energy scale | powder pressed into thin tablet
K | 2p1/2 | 295.4 | K(CH3CH2OCS2) | potassium 1-dithioxo-2-oxa-butane | Ihs A., Uvdal K., Liedberg B. | Langmuir 9, 733 (1993) | Adequate |  |  |  | data |  |  |  | No | Mg |  | Au4f7 = 84.00 | Internal hydrocarbon | Reliable, with one-point correction of energy scale | pelletized |  |  | 300 | Adequate | Emission angle = 80 degrees. potassiumethylxanthate
K | 2p1/2 | 295.5 | KMnO4 | potassium permanganate | Oku M. | J. Electron Spectrosc. Relat. Phenom. 74, 135 (1995) | Adequate |  |  |  | data |  |  |  | Yes | Al |  |  | Adventitious carbon | Reliable (reported energy within 300 eV of a reference energy) | cleaved crystal, polycrystalline |  | X-ray Diffraction | 300 | Good | FAT mode.
K | 2p3/2 | 292.5 | K3PO4 | potassium phosphate | Morgan W.E., Van Wazer J.R., Stec W.J. | J. Am. Chem. Soc. 95, 751 (1973) | [8 empty] | No |  |  |  | Adventitious carbon | Reliable, with two-point correction of energy scale
K | 2p3/2 | 293.3 | K2SO4 | potassium sulfate | Turner N.H., Murday J.S., Ramaker D.E. | Anal. Chem. 52, 84 (1980) | [8 empty] | No |  |  | Au,Cu | O1s=531.6 | One-point correction of energy scale
K | 2p3/2 | 292.5 | K2SO4 | potassium sulfate | Konno H., Sasaki K., Tsunekawa M., Takamori T., Furuichi R. | Bunseki Kagaku 40, 609 (1991) | Adequate | 0.1 |  | Shirley | mixed Gaussian/Lorentzian |  |  |  | No | Al |  | Au4f7 = 84.00 | Adventitious carbon | Reliable, with one-point correction of energy scale | solid sample mounted on tape |  |  | 300 | Adequate
K | 2p3/2 | 292.8 | K2Cr2O7 | potassium dichromate(VI) | Nefedov V.I., Salyn Y.V., Solozhenkin P.M., Pulatov G.Y. | Surf. Interface Anal. 2, 171 (1980) | [8 empty] | No |  |  |  | Adventitious carbon | Reliable, with two-point correction of energy scale
K | 2p3/2 | 292.1 | K2Cr2O7 | potassium dichromate(VI) | Allen G.C., Curtis M.T., Hooper A.J., Tucker P.M. | J. Chem. Soc. Dalton Trans. 1677 (1973) | [8 empty] | No |  |  |  | Gold | Reliable, with two-point correction of energy scale | heated
K | 2p3/2 | 292.2 | K4P2O7 | potassium diphosphate | Morgan W.E., Van Wazer J.R., Stec W.J. | J. Am. Chem. Soc. 95, 751 (1973) | [8 empty] | No |  |  |  | Adventitious carbon | Reliable, with two-point correction of energy scale
K | 2p3/2 | 292.2 | K4P2O7 | potassium diphosphate | Barbaux Y., Dekiouk M., Le Maguer D., Gengembre L., Huchette D., and Grimblot J. | Appl. Catalysis A 90, 51 (1992) | Adequate |  |  |  | data |  |  |  | No | Al |  |  | Adventitious carbon | Reliable, with one-point correction of energy scale | crystal | X-ray Photoelectron Spectroscopy |  | 300 | Adequate | The composition determined by XPS was K4P1.9O6.3.
K | 2p3/2 | 292.9 | KBr | potassium bromide | Morgan W.E., Van Wazer J.R., Stec W.J. | J. Am. Chem. Soc. 95, 751 (1973) | [8 empty] | No |  |  |  | Adventitious carbon | Reliable, with two-point correction of energy scale
K | 2p3/2 | 292.9 | KBr | potassium bromide | Nefedov V.I., Salyn Y.V., Majorova A.G., Nazarova L.A., Baranovski I.B. | Zh. Neorg. Khimii 19, 1353 (1974) | [8 empty] | No |  |  |  | Adventitious carbon | Reliable, with two-point correction of energy scale
K | 2p3/2 | 293.1 | KBr | potassium bromide | Wagner C.D., Riggs W.M., Davis L.E., Moulder J.F., Muilenberg G.E. | Handbook of X-Ray Photoelectron Spectroscopy, Perkin-Elmer Corporation, Physical Electronics Division, Eden Prairie, Minn. 55344 (1979) | [8 empty] | No |  |  | Au,Cu | Adventitious carbon | Reliable, with two-point correction of energy scale
K | 2p3/2 | 292.8 | KI | potassium iodide | Morgan W.E., Van Wazer J.R., Stec W.J. | J. Am. Chem. Soc. 95, 751 (1973) | [8 empty] | No |  |  |  | Adventitious carbon | Reliable, with two-point correction of energy scale
K | 2p3/2 | 292.5 | KN3 | potassium azide | Sharma J., Gora, T., Rimstidt J.D., Staley, R. | Chem. Phys. Lett. 15, 233 (1972) | [8 empty] | No |  |  |  | Adventitious carbon | Reliable, with two-point correction of energy scale
K | 2p3/2 | 292.6 | K(CH3CH2OCS2) | potassium 1-dithioxo-2-oxa-butane | Ihs A., Uvdal K., Liedberg B. | Langmuir 9, 733 (1993) | Adequate |  |  |  | data |  |  |  | No | Mg |  | Au4f7 = 84.00 | Internal hydrocarbon | Reliable, with one-point correction of energy scale | pelletized |  |  | 300 | Adequate | Emission angle = 80 degrees. potassiumethylxanthate
K | 2p3/2 | 292.8 | K2NaPdF6 | dipotassium(I) sodium(I) palladium(III) hexafluoride | Tressaud A., Khairoun S., Touhara H., Watanabe N. | Z. Anorg. Allg. Chem. 540, 291 (1986) | Good | 0.4 |  | other | Gaussian |  |  |  | No | Mg |  | Au4f7= 84.00 | Adventitious carbon | Reliable, with one-point correction of energy scale | crystal |  | X-ray Diffraction | 300 | Adequate
K | 2p3/2 | 293 | K3[Rh(NO2)3Cl3] | potassium trichlorodinitriterhodate(III) | Nefedov V.I., Porai-Koshits M.A. | Mater. Res. Bull. 7, 1543 (1972) | [8 empty] | No |  |  |  | Adventitious carbon | Reliable, with two-point correction of energy scale
K | 2p3/2 | 293 | K3[Rh(NO2)3Cl3] | potassium trichlorodinitriterhodate(III) | Nefedov V.I., Schubochkina E.F., Kolomnikov I.S., Baranovskii I.B., Kukolev V.P., Golubnichaya M.A., Schubochkin L.K., Porai-Koshits, M. A., Volp'in, M. E. | Zh. Neorg. Khimii 18, 845 (1973) | [8 empty] | No |  |  |  | Adventitious carbon | Reliable, with two-point correction of energy scale
K | 2p3/2 | 293.1 | K2[Pd(NO2)4] | potassium tetranitritopalladate(II) | Nefedov V.I., Zakharova I.A., Moiseev I.I., Porai-koshits M.A., Vargoftik M.N., Belov A.P. | Zh. Neorg. Khimii 18, 3264 (1973) | [8 empty] | No |  |  |  | Adventitious carbon | Reliable, with two-point correction of energy scale
K | 2p3/2 | 293 | K2PdBr4 | potassium tetrabromopalladate(II) | Nefedov V.I., Zakharova I.A., Moiseev I.I., Porai-koshits M.A., Vargoftik M.N., Belov A.P. | Zh. Neorg. Khimii 18, 3264 (1973) | [8 empty] | No |  |  |  | Adventitious carbon | Reliable, with two-point correction of energy scale
K | 2p3/2 | 293 | K3PdF6 | tripotassium(I) palladium(III) hexafluoride | Tressaud A., Khairoun S., Touhara H., Watanabe N. | Z. Anorg. Allg. Chem. 540, 291 (1986) | Good | 0.4 |  | other | Gaussian |  |  |  | No | Mg |  | Au4f7= 84.00 | Adventitious carbon | Reliable, with one-point correction of energy scale | crystal |  | X-ray Diffraction | 300 | Adequate
K | 2p3/2 | 293.7 | K/Co | potassium/cobalt | Wesner D.A., Linden G.L., Bonzel H.P. | Appl. Surf. Sci. 26, 335 (1986) | Adequate |  |  |  | data |  |  |  | No | Mg |  | FL = Fermi level | Conductor | Reliable (reported energy within 300 eV of a reference energy) | adsorbed |  |  | 300 | Adequate | 0.68 ML K/Co
K | 2p3/2 | 294.5 | K/Ag | potassium/silver | Bowker M., Wolfindale B., King D.A., Lamble G. | Surf. Sci. 192, 95 (1987) | Adequate | 0.2 |  |  | data |  |  |  | No |  |  | Ag3d5= 368.27 | Conductor | Reliable, with one-point correction of energy scale | adsorbed, surface coverage from 0ML to 1ML (0ML < coverage < 1ML), vapor deposited |  |  | 300 | Good | 0.5 ML K/Ag(100), saturation coverage.
K | 2p3/2 | 294.5 | K/Ag | potassium/silver | Zhou X.-L., White J.M. | J. Phys. Chem. 95, 887 (1991) | Adequate |  |  |  | data |  |  |  | No | Mg |  | Ag3d5 = 368.27 | Conductor | Reliable, with one-point correction of energy scale | adsorbed, cooled, surface coverage from 0ML to 1ML (0ML < coverage < 1ML), thin layer |  |  | 105 | Adequate | 0.6 ML K/Ag(111).
K | 2p3/2 | 294.2 | K/Ag | potassium/silver | Zhou X.-L., White J.M. | J. Phys. Chem. 95, 887 (1991) | Adequate |  |  |  | data |  |  |  | No | Mg |  | Ag3d5 = 368.27 | Conductor | Reliable, with one-point correction of energy scale | adsorbed, cooled, multilayer, thin layer |  |  | 105 | Adequate | ~7 ML K/Ag(111).
K | 2p3/2 | 294.15 | K/Ni | potassium/nickel | Bertolini J.C., Duvault J.L., Jugnet Y., Ruiz P., Tardy B. | J. Chem. Phys. 88, 394 (1988) | Adequate |  |  |  | data |  |  |  | No | Al |  | FL = Fermi level | Conductor | Reliable (reported energy within 300 eV of a reference energy) | surface coverage from 0ML to 1ML (0ML < coverage < 1ML), thin layer, vapor deposited |  |  | 300 | Good | 0.02 ML K/Ni(111).
K | 2p3/2 | 293.8 | K/Ni | potassium/nickel | Bertolini J.C., Duvault J.L., Jugnet Y., Ruiz P., Tardy B. | J. Chem. Phys. 88, 394 (1988) | Adequate |  |  |  | data |  |  |  | No | Al |  | FL = Fermi level | Conductor | Reliable (reported energy within 300 eV of a reference energy) | surface coverage from 0ML to 1ML (0ML < coverage < 1ML), thin layer, vapor deposited |  |  | 300 | Good | 0.4 ML K/Ni(111).
K | 2p3/2 | 294.35 | K/Ni | potassium/nickel | Bertolini J.C., Duvault J.L., Jugnet Y., Ruiz P., Tardy B. | J. Chem. Phys. 88, 394 (1988) | Adequate |  |  |  | data |  |  |  | No | Al |  | FL = Fermi level | Conductor | Reliable (reported energy within 300 eV of a reference energy) | surface coverage from 1ML to 2ML (1ML <= coverage < 2ML), thin layer, vapor deposited |  |  | 300 | Good | 1.15 ML K/Ni(111).
K | 2p3/2 | 292.7 | KOsO3N | potassium nitridotrioxoosmate(VIII) | Siedle A.R., Newmark R.A., Korba G.A., Pignolet L.H., Boyle P.D. | Inorg. Chem. 27, 1593 (1988) | Adequate | 0.1 |  |  | data |  |  |  | Yes | Al |  | Au4f7= 84.00 | Adventitious carbon | Reliable, with one-point correction of energy scale | solid sample mounted on tape |  |  | 300 | Adequate | Surface charging was compensated by use of flood gun operated at 0.4 mA current and 2 eV voltage.
K | 2p3/2 | 293.3 | K/Rh | potassium/rhodium | Kiss J., Revesz K., Solymosi F. | Surf. Sci. 207, 36 (1988) | Adequate |  |  |  | data |  |  |  | No | Al |  | FL | Conductor | Reliable (reported energy within 300 eV of a reference energy) | surface coverage from 1ML to 2ML (1ML <= coverage < 2ML), vapor deposited |  |  | 300 | Good | 1 ML K/Rh(111).
K | 2p3/2 | 293.6 | K/Ag | potassium/silver | Zhou X.-L., Coon S.R., White J.M. | J. Chem. Phys. 94, 1613 (1991) | Adequate |  |  |  | data |  |  |  | No | Mg |  | Ag3d5 = 368.27 | Conductor | Reliable, with one-point correction of energy scale | cooled, surface coverage from 0ML to 1ML (0ML < coverage < 1ML), thin layer, vapor deposited | Auger Electron Spectroscopy |  | 100 | Adequate | 0.6 ML K/Ag(111).
K | 2p3/2 | 293.7 | K/Ag | potassium/silver | Zhou X.-L., Coon S.R., White J.M. | J. Chem. Phys. 94, 1613 (1991) | Adequate |  |  |  | data |  |  |  | No | Mg |  | Ag3d5 = 368.27 | Conductor | Reliable, with one-point correction of energy scale | cooled, multilayer, thin layer, vapor deposited | Auger Electron Spectroscopy |  | 100 | Adequate | 5 ML K/Ag(111).
K | 2p3/2 | 294.9 | K0.8C60/Au | potassium carbon/gold(K0.8C60/Au) | Fukuda Y., Sanada N., Nagoshi M., Takahashi T., Katayama-Yoshida H., et al. | Physica C 181, 320 (1991) | Adequate |  | 0.35 |  | data | 1 |  |  | Yes | Al |  | Au4f7 = 84.00 | Conductor | Reliable (reported energy within 300 eV of a reference energy) | fullerene, thin film, vapor deposited |  |  | 300 | Adequate | 80 A K2.0C60/Au. C60 powder was obtained by the contact-arc method, subsequently purified by liquid phase chromatography, and degassed under 773 K in UHV. The thickness was measured using a quartz-crystal thickness monitor. Branching ratio = 0.5. The rela
K | 2p3/2 | 293.4 | K2WO4/Al2O3 | potassium tungstate/dialuminum trioxide(CasNo:7790-60-5) | Barrault J., Boulinguiez M., Forquy C., Maurel R. | Appl. Catalysis 33, 309 (1987) | Adequate |  |  |  | data |  |  |  | No | Al |  |  | Adventitious carbon | Reliable, with one-point correction of energy scale | impregnated and calcined, reacted |  |  | 293 | Adequate | The catalyst was prepared by the incipient wetness technique. The impregnated catalyst was dried in flowing air at 400 K and pressed on an indium foil. The intensity ratio of W/Al determined by XPS was 0.77.
K | 2p3/2 | 293 | AlK(SO4)2.12H2O | aluminum potassium sulfate dodecahydrate | Konno H., Sasaki K., Tsunekawa M., Takamori T., Furuichi R. | Bunseki Kagaku 40, 609 (1991) | Adequate | 0.1 |  | Shirley | mixed Gaussian/Lorentzian |  |  |  | No | Al |  | Au4f7 = 84.00 | Adventitious carbon | Reliable, with one-point correction of energy scale | solid sample mounted on tape |  |  | 300 | Adequate
K | 2p3/2 | 294.4 | CH3Br/K/Ag | methyl bromide/potassium/silver | Zhou X.-L., Coon S.R., White J.M. | J. Chem. Phys. 94, 1613 (1991) | Adequate |  |  |  | data |  |  |  | No | Mg |  | Ag3d5 = 368.27 | Conductor | Reliable, with one-point correction of energy scale | adsorbed, cooled, multilayer, multilayer structure, vapor deposited | Auger Electron Spectroscopy |  | 100 | Adequate | 1 ML CH3Br/5 ML K/Ag(111).
K | 2p3/2 | 293.2 | K4Fe(CN)6.3H2O | potassium hexacyanoferrate(II) trihydrate | Konno H., Sasaki K., Tsunekawa M., Takamori T., Furuichi R. | Bunseki Kagaku 40, 609 (1991) | Adequate | 0.1 |  | Shirley | mixed Gaussian/Lorentzian |  |  |  | No | Al |  | Au4f7 = 84.00 | Adventitious carbon | Reliable, with one-point correction of energy scale | solid sample mounted on tape |  |  | 300 | Adequate
K | 2p3/2 | 293.8 | K0.8C60/Au | potassium carbon/gold(K0.8C60/Au) | Fukuda Y., Sanada N., Nagoshi M., Takahashi T., Katayama-Yoshida H., et al. | Physica C 181, 320 (1991) | Adequate |  | 0.35 |  | data | 1 |  |  | Yes | Al |  | Au4f7 = 84.00 | Conductor | Reliable (reported energy within 300 eV of a reference energy) | fullerene, thin film, vapor deposited |  |  | 300 | Adequate | 80 A K2.0C60/Au. C60 powder was obtained by the contact-arc method, subsequently purified by liquid phase chromatography, and degassed under 773 K in UHV. The thickness was measured using a quartz-crystal thickness monitor. Branching ratio = 0.5. The rela
K | 2p3/2 | 292.4 | K2[(Os(O2)(OH)(H2O))2O2] | dipotassium bis(aquahydridodioxoosmate) dioxide | Link'o I.V., Zaitsev B.E., Molodkin A.K., Ivanova T.M., Linko R.V. | Zh. Neorg. Khimii 28, 1520 (1983) | [8 empty] | No |  |  |  | Adventitious carbon | Reliable, with two-point correction of energy scale
K | 2p3/2 | 293 | K2[Os(O2)(C2O4)2] | dipotassium bis(oxalato)dioxoosmate | Link'o I.V., Zaitsev B.E., Molodkin A.K., Ivanova T.M., Linko R.V. | Zh. Neorg. Khimii 28, 1520 (1983) | [8 empty] | No |  |  |  | Adventitious carbon | Reliable, with two-point correction of energy scale
K | 2p3/2 | 293.7 | K3[Co(CN)6] | tripotassium hexacyanocobaltate(III) | Vannerberg N.G. | Chem. Scr. 9, 122 (1976) | [8 empty] | No |  |  |  | Gold | Two-point correction of energy scale
K | 2p3/2 | 292.7 | K3[Co(SCH2CH(NH2)COO)3] | tripotassium tris(L-cysteinato-N,O)cobaltate | Srinivasan V., Stieffel E.I., Elsberry A., Walton R.A. | J. Am. Chem. Soc. 101, 2612 (1979) | [8 empty] | No |  |  |  | Internal hydrocarbon | Reliable, with two-point correction of energy scale
K | 2p3/2 | 292.25 | K3[Cr(CN)6] | tripotassium hexacyanochromate(III) | Zeller M.V., Hayes R.G. | Chem. Phys. Lett. 10, 610 (1971) | [8 empty] | No |  |  |  | Gold | Reliable, with two-point correction of energy scale
K | 2p3/2 | 292.1 | K3[Cr(CN)6] | tripotassium hexacyanochromate(III) | Vannerberg N.G. | Chem. Scr. 9, 122 (1976) | [8 empty] | No |  |  |  | Gold | Two-point correction of energy scale
K | 2p3/2 | 291.9 | K3[Fe(CN)6] | tripotassium hexacyanoferrate | Vannerberg N.G. | Chem. Scr. 9, 122 (1976) | [8 empty] | No |  |  |  | Gold | Two-point correction of energy scale
K | 2p3/2 | 291.9 | K3[Mn(CN)6] | tripotassium hexacyanomanganate(III) | Vannerberg N.G. | Chem. Scr. 9, 122 (1976) | [8 empty] | No |  |  |  | Gold | Two-point correction of energy scale
K | 2p3/2 | 292.7 | K4[(Os(O2)(NO2)2)2O2].6H2O | tetrapotassium bis(dinitritodioxoosmate) dioxide hexahydrate | Link'o I.V., Zaitsev B.E., Molodkin A.K., Ivanova T.M., Linko R.V. | Zh. Neorg. Khimii 28, 1520 (1983) | [8 empty] | No |  |  |  | Adventitious carbon | Reliable, with two-point correction of energy scale
K | 2p3/2 | 293.7 | K4[V(CN)6] | tetrapotassium hexacyanovanadate | Vannerberg N.G. | Chem. Scr. 9, 122 (1976) | [8 empty] | No |  |  |  | Gold | Two-point correction of energy scale
K | 2p3/2 | 293.4 | K2[Rh2(CH3COO)4(NO2)2] | dipotassium tetrakis(mu-acetato-O,O')dinitritedirhodate | Nefedov V.I., Salyn Y.V., Majorova A.G., Nazarova L.A., Baranovski I.B. | Zh. Neorg. Khimii 19, 1353 (1974) | [8 empty] | No |  |  |  | Internal hydrocarbon | Reliable, with two-point correction of energy scale
K | 2p3/2 | 293.3 | K4[Rh2Br4(CH3COO)4] | tetrapotassium tetrakis(acetato-O,O')tetrabromodirhodate | Nefedov V.I., Salyn Y.V., Majorova A.G., Nazarova L.A., Baranovski I.B. | Zh. Neorg. Khimii 19, 1353 (1974) | [8 empty] | No |  |  |  | Internal hydrocarbon | Reliable, with two-point correction of energy scale
K | 2p3/2 | 292.8 | K4[Rh2Cl4(CH3COO)4] | tetrapotassium tetrakis(mu-(acetato-O,O'))tetrachlorodirhodate | Nefedov V.I., Salyn Y.V., Majorova A.G., Nazarova L.A., Baranovski I.B. | Zh. Neorg. Khimii 19, 1353 (1974) | [8 empty] | No |  |  |  | Internal hydrocarbon | Reliable, with two-point correction of energy scale
K | 2p3/2 | 291.9 | K4[Fe(CN)6] | potassium hexacyanoferrate(II) | Vannerberg N.G. | Chem. Scr. 9, 122 (1976) | [8 empty] | No |  |  |  | Gold | Two-point correction of energy scale
K | 2p3/2 | 294.7 | KCN | potassium cyanide | Vannerberg N.G. | Chem. Scr. 9, 122 (1976) | [8 empty] | No |  |  |  | Gold | Two-point correction of energy scale
K | 2p3/2 | 293 | K2PdCl4 | potassium tetrachloropalladate(II) | Nefedov V.I., Zakharova I.A., Moiseev I.I., Porai-koshits M.A., Vargoftik M.N., Belov A.P. | Zh. Neorg. Khimii 18, 3264 (1973) | [8 empty] | No |  |  |  | Adventitious carbon | Reliable, with two-point correction of energy scale
K | 2p3/2 | 292.9 | K2[IrCl6] | potassium hexachloroiridate(IV) | Cox L.E., Hercules D.M. | J. Electron Spectrosc. Relat. Phenom. 1, 193 (1972) | [8 empty] | No |  |  |  | Gold | Reliable, with two-point correction of energy scale
K | 2p3/2 | 292.8 | K2[IrCl6] | potassium hexachloroiridate(IV) | Nefedov V. I., Salyn Y.V., Baronovskii I.B., Nikolskii A.B. | Zh. Neorg. Khimii 22, 1715 (1977) | [8 empty] | No |  |  |  | Adventitious carbon | Reliable, with two-point correction of energy scale
K | 2p3/2 | 292.8 | K2[IrCl6] | potassium hexachloroiridate(IV) | Leigh G.J., Bremser W. | J. Chem. Soc. Dalton Trans. 1217 (1972) | [8 empty] | No |  |  |  | Adventitious carbon | Reliable, with two-point correction of energy scale
K | 2p3/2 | 292.7 | K2[MoCl6] | potassium hexachloromolybdate(IV) | Cox L.E., Hercules D.M. | J. Electron Spectrosc. Relat. Phenom. 1, 193 (1972) | [8 empty] | No |  |  |  | Gold | Reliable, with two-point correction of energy scale
K | 2p3/2 | 293 | K2[OsCl6] | potassium hexachloroosmate(IV) | Leigh G.J., Bremser W. | J. Chem. Soc. Dalton Trans. 1217 (1972) | [8 empty] | No |  |  |  | Adventitious carbon | Reliable, with two-point correction of energy scale
K | 2p3/2 | 292.9 | K2[OsCl6] | potassium hexachloroosmate(IV) | Cox L.E., Hercules D.M. | J. Electron Spectrosc. Relat. Phenom. 1, 193 (1972) | [8 empty] | No |  |  |  | Gold | Reliable, with two-point correction of energy scale
K | 2p3/2 | 293 | K2[OsCl6] | potassium hexachloroosmate(IV) | Link'o I.V., Zaitsev B.E., Molodkin A.K., Ivanova T.M., Linko R.V. | Zh. Neorg. Khimii 28, 1520 (1983) | [8 empty] | No |  |  |  | Adventitious carbon | Reliable, with two-point correction of energy scale
K | 2p3/2 | 293 | K2[PdCl6] | potassium hexachloropalladate(IV) | Nefedov V.I., Zakharova I.A., Moiseev I.I., Porai-koshits M.A., Vargoftik M.N., Belov A.P. | Zh. Neorg. Khimii 18, 3264 (1973) | [8 empty] | No |  |  |  | Adventitious carbon | Reliable, with two-point correction of energy scale
K | 2p3/2 | 292.7 | K2[PtCl6] | potassium hexacholorplatinate(IV) | Cox L.E., Hercules D.M. | J. Electron Spectrosc. Relat. Phenom. 1, 193 (1972) | [8 empty] | No |  |  |  | Gold | Reliable, with two-point correction of energy scale
K | 2p3/2 | 293 | K2[PtCl6] | potassium hexacholorplatinate(IV) | Leigh G.J., Bremser W. | J. Chem. Soc. Dalton Trans. 1217 (1972) | [8 empty] | No |  |  |  | Adventitious carbon | Reliable, with two-point correction of energy scale
K | 2p3/2 | 293.7 | K2[ReCl6] | potassium hexachlororhenate(IV) | Leigh G.J., Bremser W. | J. Chem. Soc. Dalton Trans. 1217 (1972) | [8 empty] | No |  |  |  | Adventitious carbon | Reliable, with two-point correction of energy scale
K | 2p3/2 | 292.8 | K2[ReCl6] | potassium hexachlororhenate(IV) | Cox L.E., Hercules D.M. | J. Electron Spectrosc. Relat. Phenom. 1, 193 (1972) | [8 empty] | No |  |  |  | Gold | Reliable, with two-point correction of energy scale
K | 2p3/2 | 292.8 | K2[SnCl6] | potassium hexachlorostannate(IV) | Cox L.E., Hercules D.M. | J. Electron Spectrosc. Relat. Phenom. 1, 193 (1972) | [8 empty] | No |  |  |  | Gold | Reliable, with two-point correction of energy scale
K | 2p3/2 | 293.3 | K2[WCl6] | potassium hexachlorowolframate(IV) | Leigh G.J., Bremser W. | J. Chem. Soc. Dalton Trans. 1217 (1972) | [8 empty] | No |  |  |  | Adventitious carbon | Reliable, with two-point correction of energy scale
K | 2p3/2 | 293 | K3[IrCl6] | potassium hexachloroiridate(III) | Nefedov V. I., Salyn Y.V., Baronovskii I.B., Nikolskii A.B. | Zh. Neorg. Khimii 22, 1715 (1977) | [8 empty] | No |  |  |  | Adventitious carbon | Reliable, with two-point correction of energy scale
K | 2p3/2 | 292.8 | K3[RhCl6] | potassium hexachlororhodate(III) | Nefedov V.I., Porai-Koshits M.A. | Mater. Res. Bull. 7, 1543 (1972) | [8 empty] | No |  |  |  | Adventitious carbon | Reliable, with two-point correction of energy scale
K | 2p3/2 | 292.8 | K3[RhCl6] | potassium hexachlororhodate(III) | Nefedov V.I., Schubochkina E.F., Kolomnikov I.S., Baranovskii I.B., Kukolev V.P., Golubnichaya M.A., Schubochkin L.K., Porai-Koshits, M. A., Volp'in, M. E. | Zh. Neorg. Khimii 18, 845 (1973) | [8 empty] | No |  |  |  | Adventitious carbon | Reliable, with two-point correction of energy scale
K | 2p3/2 | 293.2 | K4Mo2Cl8 | tetrapotassium octachlorodimolybdate | Haycock D., Urch D.S., Garner C.D., Hillier I.H. | J. Electron Spectrosc. Relat. Phenom. 17, 345 (1979) | [8 empty] | No |  |  |  | Adventitious carbon | Reliable, with two-point correction of energy scale
K | 2p3/2 | 292.4 | KCl | potassium chloride | Wren A.G., Phillips R.W., Tolentino C.U. | J. Colloid Interface Sci. 70, 544 (1979) | [8 empty] | No |  |  |  | Adventitious carbon | Reliable, with two-point correction of energy scale
K | 2p3/2 | 292.7 | KCl | potassium chloride | Nefedov V.I., Salyn Y.V., Majorova A.G., Nazarova L.A., Baranovski I.B. | Zh. Neorg. Khimii 19, 1353 (1974) | [8 empty] | No |  |  |  | Adventitious carbon | Reliable, with two-point correction of energy scale
K | 2p3/2 | 292.8 | KCl | potassium chloride | Nefedov V.I., Salyn, Y.V., Leonhardt G., Scheibe R. | J. Electron Spectrosc. Relat. Phenom. 10, 121 (1977) | [8 empty] | No |  |  |  | Adventitious carbon | Reliable, with two-point correction of energy scale
K | 2p3/2 | 292.8 | KCl | potassium chloride | Morgan W.E., Van Wazer J.R., Stec W.J. | J. Am. Chem. Soc. 95, 751 (1973) | [8 empty] | No |  |  |  | Adventitious carbon | Reliable, with two-point correction of energy scale
K | 2p3/2 | 294.2 | K2NiF6 | potassium hexafluoronickelate(IV) | Tolman C.A., Riggs W.M., Linn W.J., King C.M., Wendt R.C. | Inorg. Chem. 12, 2770 (1973) | [8 empty] | No |  |  |  | Adventitious carbon | Reliable, with two-point correction of energy scale
K | 2p3/2 | 293.1 | K2UF6 | potassium hexafluorouranate(IV) | Pireaux J.J., Martensson N., Didriksson R., Siegbahn K., Riga J., Verbist J. | Chem. Phys. Lett. 46, 215 (1977) | [8 empty] | No |  |  | Au | Gold | Reliable, with two-point correction of energy scale | vapor deposited
K | 2p3/2 | 292.6 | K2ZrF6 | potassium hexafluorozirconate(IV) | Nefedov V.I., Kokunov Y.V., Buslaev Y.A., Porai-koshits M.A., Gustyakova M.P., Ili'n E.G. | Zh. Neorg. Khimii 18, 931 (1973) | [8 empty] | No |  |  |  | Adventitious carbon | Reliable, with two-point correction of energy scale
K | 2p3/2 | 293.7 | KSbF6 | potassium hexafluorstibnate(V) | Wagner C.D. | Chapter 7 In 'Handbook of X-Ray and Ultraviolet Photoelectron Spectroscopy', D. Briggs, Editor (1977) | [8 empty] | No |  |  | Au,Cu | Adventitious carbon | Reliable, with two-point correction of energy scale
K | 2p3/2 | 292.8 | K3ZrF7 | potassium heptafluorozirconate(IV) | Nefedov V.I., Kokunov Y.V., Buslaev Y.A., Porai-koshits M.A., Gustyakova M.P., Ili'n E.G. | Zh. Neorg. Khimii 18, 931 (1973) | [8 empty] | No |  |  |  | Adventitious carbon | Reliable, with two-point correction of energy scale
K | 2p3/2 | 293.1 | KF | potassium fluoride | Morgan W.E., Van Wazer J.R., Stec W.J. | J. Am. Chem. Soc. 95, 751 (1973) | [8 empty] | No |  |  |  | Adventitious carbon | Reliable, with two-point correction of energy scale
K | 2p3/2 | 292.8 | KF | potassium fluoride | Pireaux J.J., Martensson N., Didriksson R., Siegbahn K., Riga J., Verbist J. | Chem. Phys. Lett. 46, 215 (1977) | [8 empty] | No |  |  | Au | Gold | Reliable, with two-point correction of energy scale
K | 2p3/2 | 292.5 | KF | potassium fluoride | Wagner C.D. | Chapter 7 In 'Handbook of X-Ray and Ultraviolet Photoelectron Spectroscopy', D. Briggs, Editor (1977) | [8 empty] | No |  |  | Au,Cu | Adventitious carbon | Reliable, with two-point correction of energy scale
K | 2p3/2 | 293.3 | K[(N)OsCl4(H2O)] | potassium aqua(nitrido)tetrachloroosmate(VI) | Link'o I.V., Zaitsev B.E., Molodkin A.K., Ivanova T.M., Linko R.V. | Zh. Neorg. Khimii 28, 1520 (1983) | [8 empty] | No |  |  |  | Adventitious carbon | Reliable, with two-point correction of energy scale
K | 2p3/2 | 293.03 | KAl2(AlSi3O10)2(OH)2 | micamuscovite | Wagner C.D., Passoja D.E., Hillery H.F., Kinisky T.G., Six H.A., Jansen W.T., Taylor J.A. | J. Vac. Sci. Technol. 21, 933 (1982) | [8 empty] | No |  |  | Au,Cu = 83.8,932.4. C1s = 284.6 | Adventitious carbon | Reliable, with two-point correction of energy scale
K | 2p3/2 | 292.7 | KZrF5.H2O | potassium pentafluorozirconate(IV) hydrate | Nefedov V.I., Kokunov Y.V., Buslaev Y.A., Porai-koshits M.A., Gustyakova M.P., Ili'n E.G. | Zh. Neorg. Khimii 18, 931 (1973) | [8 empty] | No |  |  |  | Adventitious carbon | Reliable, with two-point correction of energy scale
K | 2p3/2 | 292.8 | K3[Rh(SO3)3].2H2O | potassium trisulfiterhodate(III) dihydrate | Nefedov V.I., Schubochkina E.F., Kolomnikov I.S., Baranovskii I.B., Kukolev V.P., Golubnichaya M.A., Schubochkin L.K., Porai-Koshits, M. A., Volp'in, M. E. | Zh. Neorg. Khimii 18, 845 (1973) | [8 empty] | No |  |  |  | Adventitious carbon | Reliable, with two-point correction of energy scale
K | 2p3/2 | 293 | K3[Rh(SO3)3].2H2O | potassium trisulfiterhodate(III) dihydrate | Nefedov V.I., Porai-Koshits M.A. | Mater. Res. Bull. 7, 1543 (1972) | [8 empty] | No |  |  |  | Adventitious carbon | Reliable, with two-point correction of energy scale
K | 2p3/2 | 292.7 | K2[Os(O2)(OH)4] | dipotassium tetrahydroxydioxoosmate (VII) | Link'o I.V., Zaitsev B.E., Molodkin A.K., Ivanova T.M., Linko R.V. | Zh. Neorg. Khimii 28, 1520 (1983) | [8 empty] | No |  |  |  | Adventitious carbon | Reliable, with two-point correction of energy scale
K | 2p3/2 | 292.9 | K2[PtCl2(CN)4].3H2O | dipotassium dichlorotetracyanoplatinate trihydrate | Cahen D., Lester J.E. | Chem. Phys. Lett. 18, 109 (1973) | [8 empty] | No |  |  | Au | Gold | Reliable
K | 2p3/2 | 293.3 | K2[Pt(CN)4].3H2O | dipotassium tetracyanoplatinate trihydrate | Cahen D., Lester J.E. | Chem. Phys. Lett. 18, 109 (1973) | [8 empty] | No |  |  | Au | Gold | Reliable
K | 2p3/2 | 294.7 | K | potassium | Peterson L.G., Karlsson S.E. | Phys. Scripta 16, 425 (1977) | [8 empty] | No |  |  | AgFL | Conductor | Reliable | vapor deposited
K | 2p3/2 | 293.1 | K3[Rh(NO2)6] | tripotassium hexanitritorhodate(III) | Nefedov V.I., Porai-Koshits M.A. | Mater. Res. Bull. 7, 1543 (1972) | [8 empty] | No |  |  |  | Adventitious carbon | Reliable, with two-point correction of energy scale
K | 2p3/2 | 293.1 | K3[Rh(NO2)6] | tripotassium hexanitritorhodate(III) | Nefedov V.I., Schubochkina E.F., Kolomnikov I.S., Baranovskii I.B., Kukolev V.P., Golubnichaya M.A., Schubochkin L.K., Porai-Koshits, M. A., Volp'in, M. E. | Zh. Neorg. Khimii 18, 845 (1973) | [8 empty] | No |  |  |  | Adventitious carbon | Reliable, with two-point correction of energy scale
K | 2p3/2 | 293.3 | K3[Rh(NO3)6] | tripotassium nitratorhodate | Nefedov V.I., Porai-Koshits M.A. | Mater. Res. Bull. 7, 1543 (1972) | [8 empty] | No |  |  |  | Adventitious carbon | Reliable, with two-point correction of energy scale
K | 2p3/2 | 293.3 | K3[Rh(NO3)6] | tripotassium nitratorhodate | Nefedov V.I., Schubochkina E.F., Kolomnikov I.S., Baranovskii I.B., Kukolev V.P., Golubnichaya M.A., Schubochkin L.K., Porai-Koshits, M. A., Volp'in, M. E. | Zh. Neorg. Khimii 18, 845 (1973) | [8 empty] | No |  |  |  | Adventitious carbon | Reliable, with two-point correction of energy scale
K | 2p3/2 | 293.2 | KNO2 | potassium nitrite | Nefedov V.I., Salyn Y.V., Majorova A.G., Nazarova L.A., Baranovski I.B. | Zh. Neorg. Khimii 19, 1353 (1974) | [8 empty] | No |  |  |  | Adventitious carbon | Reliable, with two-point correction of energy scale
K | 2p3/2 | 292.9 | KNO3 | potassium nitrate | Nefedov V.I., Salyn, Y.V., Leonhardt G., Scheibe R. | J. Electron Spectrosc. Relat. Phenom. 10, 121 (1977) | [8 empty] | No |  |  |  | Adventitious carbon | Reliable, with two-point correction of energy scale
K | 2p3/2 | 293.1 | K[Ir(NO)Cl5] | potassium pentacholornitrosyliridate | Nefedov V. I., Salyn Y.V., Baronovskii I.B., Nikolskii A.B. | Zh. Neorg. Khimii 22, 1715 (1977) | [8 empty] | No |  |  |  | Adventitious carbon | Reliable, with two-point correction of energy scale
K | 2p3/2 | 292.5 | KRhO2 | potassium rhodate(III) | Nefedov V.I., Firsov M.N., Shaplygin I.S. | J. Electron Spectrosc. Relat. Phenom. 26, 65 (1982) | [8 empty] | No |  |  |  | Adventitious carbon | Reliable, with two-point correction of energy scale
K | 2p3/2 | 292.6 | KClO3 | potassium chlorate | Wren A.G., Phillips R.W., Tolentino C.U. | J. Colloid Interface Sci. 70, 544 (1979) | [8 empty] | No |  |  |  | Adventitious carbon | Reliable, with two-point correction of energy scale
K | 2p3/2 | 293.2 | KClO3 | potassium chlorate | Morgan W.E., Van Wazer J.R., Stec W.J. | J. Am. Chem. Soc. 95, 751 (1973) | [8 empty] | No |  |  |  | Adventitious carbon | Reliable, with two-point correction of energy scale
K | 2p3/2 | 293.5 | K2SO3 | potassium sulfite | Turner N.H., Murday J.S., Ramaker D.E. | Anal. Chem. 52, 84 (1980) | [8 empty] | No |  |  | Au,Cu | O1s=531.6 | One-point correction of energy scale
K | 2p3/2 | 292.8 | KClO4 | potassium perchlorate | Wren A.G., Phillips R.W., Tolentino C.U. | J. Colloid Interface Sci. 70, 544 (1979) | [8 empty] | No |  |  |  | Adventitious carbon | Reliable, with two-point correction of energy scale
K | 2p3/2 | 293.4 | KClO4 | potassium perchlorate | Morgan W.E., Van Wazer J.R., Stec W.J. | J. Am. Chem. Soc. 95, 751 (1973) | [8 empty] | No |  |  |  | Adventitious carbon | Reliable, with two-point correction of energy scale
K | 2p3/2 | 292.6 | K2CrO4 | potassium chromate(VI) | Allen G.C., Curtis M.T., Hooper A.J., Tucker P.M. | J. Chem. Soc. Dalton Trans. 1677 (1973) | [8 empty] | No |  |  |  | Gold | Reliable, with two-point correction of energy scale
K | 2p3/2 | 292.6 | K2MoO4 | potassium molybdate(VI) | Nefedov V.I., Firsov M.N., Shaplygin I.S. | J. Electron Spectrosc. Relat. Phenom. 26, 65 (1982) | [8 empty] | No |  |  |  | Adventitious carbon | Reliable, with two-point correction of energy scale
K | 2p3/2 | 292.8 | KMnO4 | potassium permanganate | Oku M. | J. Electron Spectrosc. Relat. Phenom. 74, 135 (1995) | Adequate |  |  |  | data |  |  |  | Yes | Al |  |  | Adventitious carbon | Reliable (reported energy within 300 eV of a reference energy) | cleaved crystal, polycrystalline |  | X-ray Diffraction | 300 | Good | FAT mode.
K | 2p3/2 | 293.7 | K/Pd | potassium/palladium | Solymosi F., Berko A., Toth Z. | Surf. Sci. 285, 197 (1993) | Adequate |  |  |  | data |  |  |  | No | Al |  | Pd3d5 = 335.12 | Conductor | Reliable (reported energy within 300 eV of a reference energy) | surface coverage from 1ML to 2ML (1ML <= coverage < 2ML), cooled, thin layer, vapor deposited |  |  | 90 | Good | 1 ML K was deposited onto Pd(100) at 90 K. The substrate was treated byAr+ ion bombardment (Ep = 1 keV, j =2 microamperes/cm2), annealing (T = 1100 K), oxidation (1E-7 mbar of O2 , T= 800 K), and short annealing (T = 1200 K). Emission angle = 16 degrees
K | 2p3/2 | 293.9 | K6C60/GaAs | potassium carbon/gallium arsenide (K6C60/GaAs) | Poirier D.M., Ohno T.R., Kroll G.H., Benning P.J., Stepniak F., Weaver J.H., et al. | Phys. Rev. B 47, 9870 (1993) | Adequate |  | 0.6 |  | data |  |  |  | Yes | Al |  | FL = Fermi level | Conductor | Reliable (reported energy within 300 eV of a reference energy) | cleaved crystal, crystal, fullerene, vacuum cleaved | X-ray Photoelectron Spectroscopy | Low-energy Electron Diffraction | 300 | Good | K2.8C60/n-type GaAs(110). The 130 A C60 sample was grown and doped with K at ~ 460 K with subsequent annealing (T = ~ 480 K, time = 15 - 20 min). The thickness was measured usinga quartz-crystal thickness monitor. LEED (1x1) pattern. Fcc structure.
K | 2p3/2 | 293 | K/TiO2 | potassium/titanium dioxide | Courcot D., Gengembre L., Guelton M., Barbaux Y., Grzybowska B. | J. Chem. Soc. Faraday Trans. 90, 895 (1994) | Adequate |  |  |  | data |  |  |  | No |  |  |  | Adventitious carbon | Reliable, with one-point correction of energy scale | annealed, co-precipitate | X-ray Photoelectron Spectroscopy | X-ray Diffraction | 300 | Adequate | K content was 1.1 atoms nm-2. K was introduced by adding KHCO3 solution to a suspension of the support in water, followed by evaporation under vacuum (T = 323 K, drying (T = 368 K) and calcination (T = 773 K , time = 4 h) in a stream of air. The substrate
K | 2p3/2 | 292.6 | K/TiO2 | potassium/titanium dioxide | Courcot D., Gengembre L., Guelton M., Barbaux Y., Grzybowska B. | J. Chem. Soc. Faraday Trans. 90, 895 (1994) | Adequate |  |  |  | data |  |  |  | No |  |  |  | Adventitious carbon | Reliable, with one-point correction of energy scale | annealed, co-precipitate | X-ray Photoelectron Spectroscopy | X-ray Diffraction | 300 | Adequate | K content was 2.1 atoms nm-2. K was introduced by adding KHCO3 solution to a suspension of the support in water, followed by evaporation under vacuum (T = 323 K, drying (T = 368 K) and calcination (T = 773 K , time = 4 h) in a stream of air. The substrate
K | 2p3/2 | 292.9 | K/TiO2 | potassium/titanium dioxide | Courcot D., Gengembre L., Guelton M., Barbaux Y., Grzybowska B. | J. Chem. Soc. Faraday Trans. 90, 895 (1994) | Adequate |  |  |  | data |  |  |  | No |  |  |  | Adventitious carbon | Reliable, with one-point correction of energy scale | annealed, co-precipitate | X-ray Photoelectron Spectroscopy | X-ray Diffraction | 300 | Adequate | K content was 4.0 atoms nm-2. K was introduced by adding KHCO3 solution to a suspension of the support in water, followed by evaporation under vacuum (T = 323 K, drying (T = 368 K) and calcination (T = 773 K , time = 4 h) in a stream of air. The substrate
K | 2p3/2 | 292.4 | K/TiO2 | potassium/titanium dioxide | Courcot D., Gengembre L., Guelton M., Barbaux Y., Grzybowska B. | J. Chem. Soc. Faraday Trans. 90, 895 (1994) | Adequate |  |  |  | data |  |  |  | No |  |  |  | Adventitious carbon | Reliable, with one-point correction of energy scale | annealed, co-precipitate | X-ray Photoelectron Spectroscopy | X-ray Diffraction | 300 | Adequate | K content was 11.5 atoms nm-2. K was introduced by adding KHCO3 solution to a suspension of the support in water, followed by evaporation under vacuum (T = 323 K, drying (T = 368 K) and calcination (T = 773 K , time = 4 h) in a stream of air. The substrat
K | 2p3/2 | 292.6 | CH3Br/K/Ag | methyl bromide/potassium/silver | Zhou X.-L., Coon S.R., White J.M. | J. Chem. Phys. 94, 1613 (1991) | Adequate |  |  |  | data |  |  |  | No | Mg |  | Ag3d5 = 368.27 | Conductor | Reliable, with one-point correction of energy scale | cooled, multilayer structure, surface coverage from 0ML to 1ML (0ML < coverage < 1ML), thin layer, vapor deposited | Auger Electron Spectroscopy |  | 100 | Adequate | 1 ML CH3Br/0.6 ML K/Ag(111).
K | 2p3/2 | 292.6 | CH3Br/K/Ag | methyl bromide/potassium/silver | Zhou X.-L., Coon S.R., White J.M. | J. Chem. Phys. 94, 1613 (1991) | Adequate |  |  |  | data |  |  |  | No | Mg |  | Ag3d5 = 368.27 | Conductor | Reliable, with one-point correction of energy scale | surface coverage from 1ML to 2ML (1ML <= coverage < 2ML), cooled, heated, multilayer structure, vapor deposited | Auger Electron Spectroscopy |  | 100 | Adequate | 1 ML CH3Br/0.6 ML K/Ag(111) after heating to 200 K.
K | 2p3/2 | 293 | K0.7(NaCa)0.3(Mg2.84Fe0.02)Al1.2Si2.8O10(OH1.5F0.50) | aluminum calcium iron magnesium potassium silicon sodium fluoride hydroxide oxide | Ilton E.S., Veblen D.R | Geochimica et Cosmochimica Acta 58, 2777 (1994) | Adequate |  |  | Linear | data |  |  |  | Yes | Al |  |  | Adventitious carbon | Reliable, with one-point correction of energy scale | cleaved crystal, crystal | Electron-Probe Microanalysis |  | 300 | Good | Phlogopite. The spectra were recorded at normal emission. FAT mode.
K | 2p3/2 | 293 | K0.7(NaCa)0.3(Mg2.84Fe0.02)Al1.2Si2.8O10(OH1.5F0.50) | aluminum calcium iron magnesium potassium silicon sodium fluoride hydroxide oxide | Ilton E.S., Veblen D.R | Geochimica et Cosmochimica Acta 58, 2777 (1994) | Adequate |  |  | Shirley | data |  |  |  | Yes | Al |  |  | Adventitious carbon | Reliable, with one-point correction of energy scale | cleaved crystal, crystal | Electron-Probe Microanalysis |  | 300 | Good | Phlogopite. The spectra were recorded at normal emission. FAT mode.
K | 2p3/2 | 294.9 | K6.3C60/Au | potassium carbon/gold(K6.3C60/Au) | Fukuda Y., Sanada N., Nagoshi M., Takahashi T., Katayama-Yoshida H., et al. | Physica C 181, 320 (1991) | Adequate |  | 0.35 |  | data | 1 |  |  | Yes | Al |  | Au4f7 = 84.00 | Conductor | Reliable (reported energy within 300 eV of a reference energy) | fullerene, thin film, vapor deposited |  |  | 300 | Adequate | 80 A K6.3C60/Au. C60 powder was obtained by the contact-arc method, subsequently purified by liquid phase chromatography, and degassed under 773 K in UHV. The thickness was measured using a quartz-crystal thickness monitor. Branching ratio = 0.5.
K | 2p3/2 | 293.8 | K6.3C60/Au | potassium carbon/gold(K6.3C60/Au) | Fukuda Y., Sanada N., Nagoshi M., Takahashi T., Katayama-Yoshida H., et al. | Physica C 181, 320 (1991) | Adequate |  | 0.35 |  | data | 1 |  |  | Yes | Al |  | Au4f7 = 84.00 | Conductor | Reliable (reported energy within 300 eV of a reference energy) | fullerene, thin film, vapor deposited |  |  | 300 | Adequate | 80 A K6.3C60/Au. C60 powder was obtained by the contact-arc method, subsequently purified by liquid phase chromatography, and degassed under 773 K in UHV. The thickness was measured using a quartz-crystal thickness monitor. Branching ratio = 0.5.
K | 2p3/2 | 294.9 | K2.7C60/Au | potassium carbon/gold(K2.7C60/Au) | Fukuda Y., Sanada N., Nagoshi M., Takahashi T., Katayama-Yoshida H., et al. | Physica C 181, 320 (1991) | Adequate |  | 0.35 |  | data | 1 |  |  | Yes | Al |  | Au4f7 = 84.00 | Conductor | Reliable (reported energy within 300 eV of a reference energy) | fullerene, thin film, vapor deposited |  |  | 300 | Adequate | 80 A K2.7C60/Au. C60 powder was obtained by the contact-arc method, subsequently purified by liquid phase chromatography, and degassed under 773 K in UHV. The thickness was measured using a quartz-crystal thickness monitor. Branching ratio = 0.5. The rela
K | 2p3/2 | 293.8 | K2.7C60/Au | potassium carbon/gold(K2.7C60/Au) | Fukuda Y., Sanada N., Nagoshi M., Takahashi T., Katayama-Yoshida H., et al. | Physica C 181, 320 (1991) | Adequate |  | 0.35 |  | data | 1 |  |  | Yes | Al |  | Au4f7 = 84.00 | Conductor | Reliable (reported energy within 300 eV of a reference energy) | fullerene, thin film, vapor deposited |  |  | 300 | Adequate | 80 A K2.7C60/Au. C60 powder was obtained by the contact-arc method, subsequently purified by liquid phase chromatography, and degassed under 773 K in UHV. The thickness was measured using a quartz-crystal thickness monitor. Branching ratio = 0.5. The rela
K | 2p3/2 | 294.9 | K2.0C60/Au | potassium carbon/gold(K2.0C60/Au) | Fukuda Y., Sanada N., Nagoshi M., Takahashi T., Katayama-Yoshida H., et al. | Physica C 181, 320 (1991) | Adequate |  | 0.35 |  | data | 1 |  |  | Yes | Al |  | Au4f7 = 84.00 | Conductor | Reliable (reported energy within 300 eV of a reference energy) | fullerene, thin film, vapor deposited |  |  | 300 | Adequate | 80 A K0.8C60/Au. C60 powder was obtained by the contact-arc method, subsequently purified by liquid phase chromatography, and degassed under 773 K in UHV. The thickness was measured using a quartz-crystal thickness monitor. Branching ratio = 0.5. The rela
K | 2p3/2 | 293.8 | K2.0C60/Au | potassium carbon/gold(K2.0C60/Au) | Fukuda Y., Sanada N., Nagoshi M., Takahashi T., Katayama-Yoshida H., et al. | Physica C 181, 320 (1991) | Adequate |  | 0.35 |  | data | 1 |  |  | Yes | Al |  | Au4f7 = 84.00 | Conductor | Reliable (reported energy within 300 eV of a reference energy) | fullerene, thin film, vapor deposited |  |  | 300 | Adequate | 80 A K0.8C60/Au. C60 powder was obtained by the contact-arc method, subsequently purified by liquid phase chromatography, and degassed under 773 K in UHV. The thickness was measured using a quartz-crystal thickness monitor. Branching ratio = 0.5. The rela
K | 2p3/2 | 294.9 | K1.4C60/Au | potassium carbon/gold(K1.4C60/Au) | Fukuda Y., Sanada N., Nagoshi M., Takahashi T., Katayama-Yoshida H., et al. | Physica C 181, 320 (1991) | Adequate |  | 0.35 |  | data | 1 |  |  | Yes | Al |  | Au4f7 = 84.00 | Conductor | Reliable (reported energy within 300 eV of a reference energy) | fullerene, thin film, vapor deposited |  |  | 300 | Adequate | 80 A K1.4C60/Au. C60 powder was obtained by the contact-arc method, subsequently purified by liquid phase chromatography, and degassed under 773 K in UHV. The thickness was measured using a quartz-crystal thickness monitor. Branching ratio = 0.5.
K | 2p3/2 | 293.8 | K1.4C60/Au | potassium carbon/gold(K1.4C60/Au) | Fukuda Y., Sanada N., Nagoshi M., Takahashi T., Katayama-Yoshida H., et al. | Physica C 181, 320 (1991) | Adequate |  | 0.35 |  | data | 1 |  |  | Yes | Al |  | Au4f7 = 84.00 | Conductor | Reliable (reported energy within 300 eV of a reference energy) | fullerene, thin film, vapor deposited |  |  | 300 | Adequate | 80 A K1.4C60/Au. C60 powder was obtained by the contact-arc method, subsequently purified by liquid phase chromatography, and degassed under 773 K in UHV. The thickness was measured using a quartz-crystal thickness monitor. Branching ratio = 0.5.
K | 2p3/2 | 291.9 | KNiIO6 | potassium nickel(IV) hexaoxidoiodate | Mansour A.N., Melendres C.A. | Surf. Sci. Spectra 3, 287 (1994) | Adequate |  |  | Shirley | mixed Gaussian/Lorentzian | 2 |  |  | No | Mg |  | Cu 3p3, 2p3 = 75.13, 932.67 | Adventitious carbon | Reliable, with one-point correction of energy scale | insulator, polycrystalline, solid on double-sided tape | X-ray Photoelectron Spectroscopy |  | 300 | Adequate | The composition determined by XPS was K12.0Ni12.1I12.2O44.8. FAT mode. EmissionBranching ratio = 0.47.
K | 2p3/2 | 292.8 | K2MnO4 | potassium manganate | Oku M. | J. Electron Spectrosc. Relat. Phenom. 74, 135 (1995) | Adequate |  |  |  | data |  |  |  | Yes | Al |  |  | Adventitious carbon | Reliable (reported energy within 300 eV of a reference energy) | cleaved crystal, polycrystalline |  | X-ray Diffraction | 300 | Good | FAT mode.
K | 2p3/2 | 294.1 | Al0.041Si0.264Na0.04K0.02O0.635 | aluminum silicon sodium potassium oxide | Rossi A., Venezia A.M., Deganello G. | Surf. Sci. Spectra 3, 112 (1994) | Adequate |  |  |  | data | 2.3 |  |  | No | Al |  | Au,Ag = 84.00,368.27 | Adventitious carbon | Reliable, with three-point correction of energy scale | amorphous, cooled, insulator, pelletized, solid on double-sided tape | X-ray Photoelectron Spectroscopy |  | 93 | Good | Natural pumice. FAT mode. Emission angle = 15 degrees.
K | 2p3/2 | 293 | KBr | potassium(I) bromide | Crist B.V. | Surf. Sci. Spectra 1, 292 (1992) | Adequate |  |  | Shirley | mixed Gaussian/Lorentzian | 1.09 |  |  | Yes | Al |  | Au,Cu = 84.00,932.67 | Adventitious carbon | Reliable, with one-point correction of energy scale | cleaved crystal, crystal, solid on double-sided tape | X-ray Photoelectron Spectroscopy |  | 320 | Good | The composition determined by XPS was K0.467Br0.496. Peak locations: Voigt function. The intensity ratio of the Gaussian/Lorentzian c An electron flood gun (Ep = ~3 eV, Ip = 1 mA) and a Ni mesh were used for charge FAT mode. The spectra were recorded at n
K | 2p3/2 | 293.66 | K2.8C60/GaAs | potassium carbon/gallium arsenide (K2.8C60/GaAs) | Poirier D.M., Ohno T.R., Kroll G.H., Benning P.J., Stepniak F., Weaver J.H., et al. | Phys. Rev. B 47, 9870 (1993) | Adequate |  | 0.6 |  | data |  |  |  | Yes | Al |  | FL = Fermi level | Conductor | Reliable (reported energy within 300 eV of a reference energy) | cleaved crystal, crystal, fullerene, vacuum cleaved | X-ray Photoelectron Spectroscopy | Low-energy Electron Diffraction | 300 | Good | K2.8C60/n-type GaAs(110). The 130 A C60 sample was grown and doped with K at ~ 460 K with subsequent annealing (T = ~ 480 K, time = 15 - 20 min). The thickness was measured usinga quartz-crystal thickness monitor. LEED (1x1) pattern. Fcc structure.
K | 2p3/2 | 294.83 | K2.8C60/GaAs | potassium carbon/gallium arsenide (K2.8C60/GaAs) | Poirier D.M., Ohno T.R., Kroll G.H., Benning P.J., Stepniak F., Weaver J.H., et al. | Phys. Rev. B 47, 9870 (1993) | Adequate |  | 0.6 |  | data |  |  |  | Yes | Al |  | FL = Fermi level | Conductor | Reliable (reported energy within 300 eV of a reference energy) | cleaved crystal, crystal, fullerene, vacuum cleaved | X-ray Photoelectron Spectroscopy | Low-energy Electron Diffraction | 300 | Good | K2.8C60/n-type GaAs(110). The 130 A C60 sample was grown and doped with K at ~ 460 K with subsequent annealing (T = ~ 480 K, time = 15 - 20 min). The thickness was measured usinga quartz-crystal thickness monitor. LEED (1x1) pattern. Fcc structure.
K | 2p3/2 | 293.9 | K3.9C60/GaAs | potassium carbon/gallium arsenide (K3.9C60/GaAs) | Poirier D.M., Ohno T.R., Kroll G.H., Benning P.J., Stepniak F., Weaver J.H., et al. | Phys. Rev. B 47, 9870 (1993) | Adequate |  | 0.6 |  | data |  |  |  | Yes | Al |  | FL = Fermi level | Conductor | Reliable (reported energy within 300 eV of a reference energy) | cleaved crystal, crystal, fullerene, vacuum cleaved | X-ray Photoelectron Spectroscopy | Low-energy Electron Diffraction | 300 | Good | K2.8C60/n-type GaAs(110). The 130 A C60 sample was grown and doped with K at ~ 460 K with subsequent annealing (T = ~ 480 K, time = 15 - 20 min). The thickness was measured usinga quartz-crystal thickness monitor. LEED (1x1) pattern. Fcc structure.
K | 2p3/2 | 293.3 | K0.9(Mg1.56Fe1.14Ti0.11)Al0.96Si3.0O10(OH1.44F0.56) | aluminum iron magnesium potassium silicon titanium fluoride hydroxide oxide | Ilton E.S., Veblen D.R | Geochimica et Cosmochimica Acta 58, 2777 (1994) | Adequate |  |  | Linear | data |  |  |  | Yes | Al |  |  | Adventitious carbon | Reliable, with one-point correction of energy scale | cleaved crystal, crystal | Electron-Probe Microanalysis |  | 300 | Good | Biotite. The composition ratio of Fe(II)/Fe(III) was 1.05/0.09. The spectra were recorded at normal emission. FAT mode.
K | 2p3/2 | 293.3 | K0.9(Mg1.56Fe1.14Ti0.11)Al0.96Si3.0O10(OH1.44F0.56) | aluminum iron magnesium potassium silicon titanium fluoride hydroxide oxide | Ilton E.S., Veblen D.R | Geochimica et Cosmochimica Acta 58, 2777 (1994) | Adequate |  |  | Shirley | data |  |  |  | Yes | Al |  |  | Adventitious carbon | Reliable, with one-point correction of energy scale | cleaved crystal, crystal | Electron-Probe Microanalysis |  | 300 | Good | Biotite. The composition ratio of Fe(II)/Fe(III) was 1.05/0.09. The spectra were recorded at normal emission. FAT mode.
K | 2p3/2 | 293.5 | (K,Ca)2[Mg4.3Fe0.7][Si7.2Al0.8O22](OH)2 | actinolite | Seal S., Krezoski S., Hardcastle S.E., Barr T.L., Petering D.H., Cheng C.-F., et al | J. Vac. Sci. Technol. A 13, 1260 (1995) | Adequate |  |  |  | data |  |  |  | No | Al |  | Au4f7 = 84.00 | Adventitious carbon | Reliable, with one-point correction of energy scale | insulator, pelletized | X-ray Photoelectron Spectroscopy |  | 300 | Good | An electron flood gun was used for charge compensation.
K | 2s | 379.2 | K | potassium | Peterson L.G., Karlsson S.E. | Phys. Scripta 16, 425 (1977) | [8 empty] | No |  |  | AgFL | Conductor |  | vapor deposited
K | 2s | 384.5 | KSb2F7 | potassium heptafluorodistibnate(V) | Tricker M.J. | Inorg. Chem. 13, 743 (1974) | [8 empty] | No |  |  |  | Adventitious carbon | Reliable, with two-point correction of energy scale
K | 2s | 384.7 | K2SbF5 | potassium pentafluorostibnate(III) | Tricker M.J. | Inorg. Chem. 13, 743 (1974) | [8 empty] | No |  |  |  | Adventitious carbon | Reliable, with two-point correction of energy scale
K | 2s | 377.7 | K4Mo2Cl8 | tetrapotassium octachlorodimolybdate | Haycock D., Urch D.S., Garner C.D., Hillier I.H. | J. Electron Spectrosc. Relat. Phenom. 17, 345 (1979) | [8 empty] | No |  |  |  | Adventitious carbon | Reliable, with two-point correction of energy scale
K | 2s | 377.6 | K2PdCl4 | potassium tetrachloropalladate(II) | Kumar G., Blackburn, J.R., Albridge R.G., Moddeman W.E., Jones M.M. | Inorg. Chem. 11, 296 (1972) | [8 empty] | No |  |  |  | Adventitious carbon | Reliable, with two-point correction of energy scale
K | 2s | 377.6 | K0.98I1.00O0.4 | partially oxidized potassium iodide | Bastl Z., Gehlmann H. | Collection of Czechoslovak Chem. Commun. 53, 425 (1988) | Adequate | 0.2 |  |  | data | 3.4 |  |  | No | Al |  | Au4f7= 84.00 | Adventitious carbon | Reliable, with one-point correction of energy scale | crushed, solid sample mounted on tape | X-ray Photoelectron Spectroscopy |  | 300 | Adequate | The bulk composition is KI.
K | 2s | 377.4 | K2PdBr4 | potassium tetrabromopalladate(II) | Kumar G., Blackburn, J.R., Albridge R.G., Moddeman W.E., Jones M.M. | Inorg. Chem. 11, 296 (1972) | [8 empty] | No |  |  |  | Adventitious carbon | Reliable, with two-point correction of energy scale
K | 2s | 377.6 | K2[Pd(NO2)4] | potassium tetranitritopalladate(II) | Kumar G., Blackburn, J.R., Albridge R.G., Moddeman W.E., Jones M.M. | Inorg. Chem. 11, 296 (1972) | [8 empty] | No |  |  |  | Adventitious carbon | Reliable, with two-point correction of energy scale
K | 2s | 377.2 | KN3 | potassium azide | Sharma J., Gora, T., Rimstidt J.D., Staley, R. | Chem. Phys. Lett. 15, 233 (1972) | [8 empty] | No |  |  |  | Adventitious carbon | Reliable, with two-point correction of energy scale
K | 3p | 16 | KN3 | potassium azide | Sharma J., Gora, T., Rimstidt J.D., Staley, R. | Chem. Phys. Lett. 15, 233 (1972) | [8 empty] | No |  |  |  | Adventitious carbon | Reliable, with two-point correction of energy scale
K | 3p | 19.4 | KC8 | potassium octacarbon | Estrade-Szwarckopf H., Rousseau B. | Synthetic Metals 23, 191 (1988) | Adequate | 0.1 |  |  | data |  |  |  | No |  |  | Au4f7= 84.00, FL | Conductor | Reliable (reported energy within 300 eV of a reference energy) | cleaved crystal, crystal |  |  | 300 | Good | Intercallation compound.
K | 3p | 17.1 | K/Al | potassium/aluminum | Raanen S., Braaten N.A. | Phys. Rev. B 42, 9151 (1990) | Good | 0.1 |  |  | data |  |  |  | Yes | other source | 45 | FL | Conductor | Reliable (reported energy within 300 eV of a reference energy) | monolayer, thin layer, vapor deposited |  |  | 300 | Good | 1 ML K was evaporated onto polycrystalline substrate of Al.
K | 3p | 19.1 | O2/KC8 | oxygen/potassium octacarbon | Estrade-Szwarckopf H., Rousseau B. | Synthetic Metals 23, 191 (1988) | Adequate | 0.1 |  |  | data |  |  |  | No |  |  | Au4f7= 84.00, FL | Conductor | Reliable (reported energy within 300 eV of a reference energy) | adsorbed, oxygen pressure, oxidizing atmosphere, thin layer |  |  | 300 | Good | 1 L O2/KC8, intercallation compound.
K | 3p | 18.1 | O2/K/Al | oxygen/potassium/aluminum | Raanen S., Braaten N.A. | Phys. Rev. B 42, 9151 (1990) | Good | 0.1 |  |  | data |  |  |  | Yes | other source | 45 | FL | Conductor | Reliable (reported energy within 300 eV of a reference energy) | monolayer, multilayer structure, oxygen pressure, oxidizing atmosphere, thin layer, vapor deposited |  |  | 300 | Good | 10 L O2/1 ML K/polycrystalline Al.
K | 3p | 16.9 | O2/K/Ta | oxygen/potassium/tantalum | Raanen S., Braaten N.A. | Phys. Rev. B 42, 9151 (1990) | Good | 0.1 |  |  | data |  |  |  | Yes | other source | 45 | FL | Conductor | Reliable (reported energy within 300 eV of a reference energy) | monolayer, multilayer structure, oxygen pressure, oxidizing atmosphere, thin layer, vapor deposited |  |  | 300 | Good | 10 L O2/1 ML K/polycrystalline Ta.
K | 3p | 16.8 | K/Ta | potassium/tantalum | Raanen S., Braaten N.A. | Phys. Rev. B 42, 9151 (1990) | Good | 0.1 |  |  | data |  |  |  | Yes | other source | 45 | FL | Conductor | Reliable (reported energy within 300 eV of a reference energy) | monolayer, thin layer, vapor deposited |  |  | 300 | Good | 1 ML K was evaporated onto polycrystalline substrate of tantalum.
K | 3p | 18.7 | K | potassium | Peterson L.G., Karlsson S.E. | Phys. Scripta 16, 425 (1977) | [8 empty] | No |  |  | AgFL | Conductor | Reliable | vapor deposited
K | 3p | 18.5 | PF3/K/Ru | phosphorus trifluoride/potassium/ruthenium | Chakarian V., Shuh D.K., Yarmoff J.A., Tao H.-S., Diebold U., Maschhoff B.L., et al | J. Chem. Phys. 100, 5301 (1994) | Adequate |  | 0.15 | other | Gaussian |  |  |  | Yes | other source | 165 | FL = Fermi level | Conductor | Reliable (reported energy within 300 eV of a reference energy) | multilayer structure, thin layer |  |  | 90 | Adequate | 0.32 ML PF3/0.06 ML K/Ru(0001). The substrate was cleaned by Ar+ ion bombardment, several cycles of oxidation/annealing treatments, followed by several cycles of annealing in H2 (p = ~1 - 5E-7 Torr).
K | 3p | 18.5 | PF3/K/Ru | phosphorus trifluoride/potassium/ruthenium | Chakarian V., Shuh D.K., Yarmoff J.A., Tao H.-S., Diebold U., Maschhoff B.L., et al | J. Chem. Phys. 100, 5301 (1994) | Good | 0.1 | 0.15 | other | Gaussian | 0.83 |  |  | Yes | other source | 150 | FL = Fermi level | Conductor | Reliable (reported energy within 300 eV of a reference energy) | multilayer structure, thin layer |  |  | 300 | Adequate | 0.32 ML PF3/0.06 ML K/Ru(0001). The substrate was cleaned by Ar+ ion bombardment, several cycles of oxidation/annealing treatments, followed by several cycles of annealing in H2 (p = ~1 - 5E-7 Torr).
K | 3p | 17.8 | PF3/K/Ru | phosphorus trifluoride/potassium/ruthenium | Chakarian V., Shuh D.K., Yarmoff J.A., Tao H.-S., Diebold U., Maschhoff B.L., et al | J. Chem. Phys. 100, 5301 (1994) | Good | 0.1 | 0.15 | other | Gaussian | 1.1 |  |  | Yes | other source | 150 | FL = Fermi level | Conductor | Reliable (reported energy within 300 eV of a reference energy) | multilayer structure, thin layer |  |  | 300 | Adequate | 0.32 ML PF3/0.06 ML K/Ru(0001). The substrate was cleaned by Ar+ ion bombardment, several cycles of oxidation/annealing treatments, followed by several cycles of annealing in H2 (p = ~1 - 5E-7 Torr).
K | 3p | 17 | PF3/K/Ru | phosphorus trifluoride/potassium/ruthenium | Chakarian V., Shuh D.K., Yarmoff J.A., Tao H.-S., Diebold U., Maschhoff B.L., et al | J. Chem. Phys. 100, 5301 (1994) | Good | 0.1 | 0.15 | other | Gaussian |  |  |  | Yes | other source | 150 | FL = Fermi level | Conductor | Reliable (reported energy within 300 eV of a reference energy) | multilayer structure, thin layer |  |  | 300 | Adequate | 0.32 ML PF3/0.06 ML K/Ru(0001). The substrate was cleaned by Ar+ ion bombardment, several cycles of oxidation/annealing treatments, followed by several cycles of annealing in H2 (p = ~1 - 5E-7 Torr).
K | 3p | 17.1 | PF3/K/Ru | phosphorus trifluoride/potassium/ruthenium | Chakarian V., Shuh D.K., Yarmoff J.A., Tao H.-S., Diebold U., Maschhoff B.L., et al | J. Chem. Phys. 100, 5301 (1994) | Good | 0.1 | 0.15 | other | Gaussian |  |  |  | Yes | other source | 150 | FL = Fermi level | Conductor | Reliable (reported energy within 300 eV of a reference energy) | multilayer structure, thin layer |  |  | 90 | Adequate | 0.32 ML PF3/0.06 ML K/Ru(0001). The substrate was cleaned by Ar+ ion bombardment, several cycles of oxidation/annealing treatments, followed by several cycles of annealing in H2 (p = ~1 - 5E-7 Torr).
K | 3p | 16.1 | KNiIO6 | potassium nickel(IV) hexaoxidoiodate | Mansour A.N., Melendres C.A. | Surf. Sci. Spectra 3, 287 (1994) | Adequate |  |  | Shirley | mixed Gaussian/Lorentzian | 2.02 |  |  | No | Mg |  | Cu 3p3, 2p3 = 75.13, 932.67 | Adventitious carbon | Reliable, with two-point correction of energy scale | insulator, polycrystalline, solid on double-sided tape | X-ray Photoelectron Spectroscopy |  | 300 | Adequate | The composition determined by XPS was K12.0Ni12.1I12.2O44.8. FAT mode. Emission
K | 3p | 18.5 | K/Ru | potassium/ruthenium | Chakarian V., Shuh D.K., Yarmoff J.A., Tao H.-S., Diebold U., Maschhoff B.L., et al | J. Chem. Phys. 100, 5301 (1994) | Good | 0.1 | 0.15 | other | Gaussian | 0.83 |  |  | Yes | other source | 165 | FL = Fermi level | Conductor | Reliable (reported energy within 300 eV of a reference energy) | thin layer |  |  | 300 | Adequate | 0.06 ML K/Ru(0001). The substrate was cleaned by Ar+ ion bombardment, several cycles of oxidation/annealing treatments, followed by several cycles of annealing in H2 (p = ~1 - 5E-7 Torr).
K | 3p | 19.05 | K/Si | potassium/silicon | Weitering H.H., Chen J., DiNardo N.J., Plummer E.W. | Phys. Rev. B 48, 8119 (1993) | Adequate |  |  | other | mixed Gaussian/Lorentzian |  | 0.8 |  | Yes | other source | 41.2 | FL = Fermi level | Conductor | Reliable (reported energy within 300 eV of a reference energy) | surface coverage from 1ML to 2ML (1ML <= coverage < 2ML), cooled, reacted, thin layer, vapor deposited |  | Low-energy Electron Diffraction | 77 | Good | 1 MLK was vapor deposited on lightly-doped n-type Si(111)-(7x7) with a resistivity of 1 ohm cm.Peak locations: Doniach - Sunjic & Gaussian. The spectra were recorded at normal emission.
K | 3p | 18.25 | K/Si | potassium/silicon | Weitering H.H., Chen J., DiNardo N.J., Plummer E.W. | Phys. Rev. B 48, 8119 (1993) | Adequate |  |  | other | mixed Gaussian/Lorentzian |  | 0.8 |  | Yes | other source | 41.2 | FL = Fermi level | Conductor | Reliable, with one-point correction of energy scale | cooled, multilayer, reacted, thin layer, vapor deposited |  | Low-energy Electron Diffraction | 77 | Good | Saturation coverage of K on lightly-doped n-type Si(111)-(7x7) with a resistivity of 1 ohm cm. Peak locations: Doniach - Sunjic & Gaussian. The spectra were recorded at normal emission.
K | 3p | 19.3 | K/B/Si | potassium/boron/silicon | Weitering H.H., Chen J., DiNardo N.J., Plummer E.W. | Phys. Rev. B 48, 8119 (1993) | Adequate |  |  |  | data |  |  |  | Yes | other source | 41.2 | FL = Fermi level | Conductor | Reliable (reported energy within 300 eV of a reference energy) | cooled, multilayer structure, reacted, thin layer, vapor deposited |  | Low-energy Electron Diffraction | 77 | Good | 1 ML K/Si(111)-(R3xR3)R30-B. The substrate was prepared by exposing the clean lightly-doped n-type surface (7x7) with a resistivity of 1 ohm cm to B10H14 and by annealing (T = 1173 K). The spectra were recorded at normal emission.
K | 3p | 18.8 | K/B/Si | potassium/boron/silicon | Weitering H.H., Chen J., DiNardo N.J., Plummer E.W. | Phys. Rev. B 48, 8119 (1993) | Adequate |  |  |  | data |  |  |  | Yes | other source | 41.2 | FL = Fermi level | Conductor | Reliable (reported energy within 300 eV of a reference energy) | cooled, multilayer, multilayer structure, thin layer, vapor deposited |  | Low-energy Electron Diffraction | 77 | Good | Saturation coverage of K on Si(111)-(R3xR3)R30-B. The substratewas prepared by exposing the clean lightly-doped n-type surface (7x7) with a resistivity of 1 ohm cm to B10H14 and by subsequent annealing (T = 1173 K). The spectra were recorded at normal e
K | 3p3/2 | 18.34 | K | potassium | Wertheim G.K., Riffe D.M. | Phys. Rev. B 52, 14906 (1995) | Good |  |  | other | mixed Gaussian/Lorentzian |  | 0.202 | 0.038 | Yes | other source | 115 | FL = Fermi level | Conductor | Reliable (reported energy within 300 eV of a reference energy) | cooled, thin film, vapor deposited |  |  | 77 | Good | K grown from the vapor phase on Ni(100) substrate at 77 K. Peak locations: Donia Branching ratio = 0.5. Singularity index = 0.145.
K | 3s | 32.2 | KN3 | potassium azide | Sharma J., Gora, T., Rimstidt J.D., Staley, R. | Chem. Phys. Lett. 15, 233 (1972) | [8 empty] | No |  |  |  | Adventitious carbon | Reliable, with two-point correction of energy scale
K | 3s | 34.7 | K | potassium | Peterson L.G., Karlsson S.E. | Phys. Scripta 16, 425 (1977) | [8 empty] | No |  |  | AgFL | Conductor | Reliable | vapor deposited
K | 3s | 33.6 | K4Mo2Cl8 | tetrapotassium octachlorodimolybdate | Haycock D., Urch D.S., Garner C.D., Hillier I.H. | J. Electron Spectrosc. Relat. Phenom. 17, 345 (1979) | [8 empty] | No |  |  |  | Adventitious carbon | Reliable, with two-point correction of energy scale
K | 3s | 32.1 | KNiIO6 | potassium nickel(IV) hexaoxidoiodate | Mansour A.N., Melendres C.A. | Surf. Sci. Spectra 3, 287 (1994) | Adequate |  |  | Shirley | mixed Gaussian/Lorentzian | 2.21 |  |  | No | Mg |  | Cu 3p3, 2p3 = 75.13, 932.67 | Adventitious carbon | Reliable, with two-point correction of energy scale | insulator, polycrystalline, solid on double-sided tape | X-ray Photoelectron Spectroscopy |  | 300 | Adequate | The composition determined by XPS was K12.0Ni12.1I12.2O44.8. FAT mode. Emission
Kr | 3p3/2 | 207.6 | Kr | krypton in silver | Citrin P.H., Hamann D.R. | Phys. Rev. B 10, 4948 (1974) | [8 empty] | No |  |  | FL | Conductor | Reliable | implanted
Kr | 3p3/2 | 207.3 | Kr | krypton in copper | Citrin P.H., Hamann D.R. | Phys. Rev. B 10, 4948 (1974) | [8 empty] | No |  |  | FL | Conductor | Reliable | implanted
La | 3d5/2 | 837.2 | LaH2 | lanthanum dihydride | Schlapbach L., Osterwalder J., Siegmann H.C. | J. Less-Common Metals 88, 291 (1982) | [8 empty] | No |  |  | Au | Conductor | Two-point correction of energy scale | hydrogen pressure
La | 3d5/2 | 838.8 | LaH3 | lanthanum(III) hydride | Schlapbach L., Osterwalder J., Siegmann H.C. | J. Less-Common Metals 88, 291 (1982) | [8 empty] | No |  |  | Au | Conductor | Two-point correction of energy scale | hydrogen pressure
La | 3d5/2 | 838.8 | LaH3 | lanthanum(III) hydride | Schlapbach L., Scherrer H.R. | Solid State Commun. 41, 893 (1982) | [8 empty] | No |  |  | Au | Conductor | Two-point correction of energy scale | reacted film
La | 3d5/2 | 835.9 | La | lanthanum | Schlapbach L., Scherrer H.R. | Solid State Commun. 41, 893 (1982) | [8 empty] | No |  |  | Au | Conductor | Two-point correction of energy scale | scraped
La | 3d5/2 | 835.9 | La | lanthanum | Schlapbach L., Osterwalder J., Siegmann H.C. | J. Less-Common Metals 88, 291 (1982) | [8 empty] | No |  |  | Au | Conductor | Two-point correction of energy scale
La | 3d5/2 | 835.1 | La2O3 | lanthanum(III) trioxide | Wagner C.D., Riggs W.M., Davis L.E., Moulder J.F., Muilenberg G.E. | Handbook of X-Ray Photoelectron Spectroscopy, Perkin-Elmer Corporation, Physical Electronics Division, Eden Prairie, Minn. 55344 (1979) | [8 empty] | No |  |  | Au,Cu | Adventitious carbon | Reliable, with two-point correction of energy scale
La | 3d5/2 | 833.7 | La2O3 | lanthanum(III) trioxide | Sarma D.D., Rao C.N.R. | J. Electron Spectrosc. Relat. Phenom. 20, 25 (1980) | [8 empty] | No |  |  | Au | Gold | Two-point correction of energy scale
La | 3d5/2 | 832.5 | La2O3 | lanthanum(III) trioxide | Howng W.Y., Thorn R.J. | J. Chem. Phys. Solids 41, 75 (1980) | [8 empty] | No |  |  |  | Adventitious carbon
La | 3d5/2 | 834.8 | La2O3 | lanthanum(III) trioxide | Uwamino Y., Ishizuka Y., Yamatera H. | J. Electron Spectrosc. Relat. Phenom. 34, 69 (1984) | [8 empty] | No |  |  |  | Gold | Two-point correction of energy scale
La | 3d5/2 | 837.2 | La2(C2O4)3 | lanthanum(III) trioxalate | Uwamino Y., Ishizuka Y., Yamatera H. | J. Electron Spectrosc. Relat. Phenom. 34, 69 (1984) | [8 empty] | No |  |  |  | Gold | Two-point correction of energy scale
La | 3d5/2 | 837.4 | La2(SO4)3 | lanthanum(III) sulfate | Uwamino Y., Ishizuka Y., Yamatera H. | J. Electron Spectrosc. Relat. Phenom. 34, 69 (1984) | [8 empty] | No |  |  |  | Gold | Two-point correction of energy scale
La | 3d5/2 | 833 | CrLaO3 | chromium lanthanum trioxide | Howng W.Y., Thorn R.J. | J. Chem. Phys. Solids 41, 75 (1980) | [8 empty] | No |  |  |  | Adventitious carbon
La | 3d5/2 | 835.4 | LaSb | lanthanum stibnide | Oku M., Suzuki T. | Surf. Interface Anal. 21, 238 (1994) | Adequate |  |  |  | data |  |  |  | Yes | Al |  | Other, Sb3d3 = 537.65 | Conductor | Reliable, with one-point correction of energy scale | cleaved crystal, crystal |  |  | 300 | Good
La | 3d5/2 | 836 | La/Cu | lanthanum/copper | De Asha A.M., Nix R.M. | Surf. Sci. 322, 41 (1995) | Adequate |  |  |  | data |  |  |  | No | Al |  | Cu2p3 = 932.67 | Conductor | Reliable (reported energy within 300 eV of a reference energy) | thin layer, vapor deposited | X-ray Photoelectron Spectroscopy |  | 300 | Good | 8.5 ML La/Cu(111). The substrate was cleaned by Ar+ ion bombardment (Ep = 500 eV, Ip = 5 - 10 microamperes, T = 300 and 773 K) followed by annealing (T = 973 K, time = 15 min).
La | 3d5/2 | 836.4 | La/Cu | lanthanum/copper | De Asha A.M., Nix R.M. | Surf. Sci. 322, 41 (1995) | Adequate |  |  |  | data |  |  |  | No | Al |  | Cu2p3 = 932.67 | Conductor | Reliable (reported energy within 300 eV of a reference energy) | surface coverage from 0ML to 1ML (0ML < coverage < 1ML), thin layer, vapor deposited | X-ray Photoelectron Spectroscopy |  | 300 | Good | 0.8 ML La/Cu(111). The substrate was cleaned by Ar+ ion bombardment (Ep = 500 eV, Ip = 5 - 10 microamperes, T = 300 and 773 K) followed by annealing (T = 973 K, time = 15 min).
La | 3d5/2 | 834.4 | La/Cu | lanthanum/copper | De Asha A.M., Nix R.M. | Surf. Sci. 322, 41 (1995) | Adequate |  |  |  | data |  |  |  | No | Al |  | Cu2p3 = 932.67 | Conductor | Reliable (reported energy within 300 eV of a reference energy) | surface coverage from 1ML to 2ML (1ML <= coverage < 2ML), thin layer, vapor deposited | X-ray Photoelectron Spectroscopy |  | 300 | Good | 1.9 ML La/Cu(111). The substrate was cleaned by Ar+ ion bombardment (Ep = 500 eV, Ip = 5 - 10 microamperes, T = 300 and 773 K) followed by annealing (T = 973 K, time = 15 min).
La | 3d5/2 | 837.5 | O2/La/Cu | oxygen/lanthanum/copper | De Asha A.M., Nix R.M. | Surf. Sci. 322, 41 (1995) | Adequate |  |  |  | data |  |  |  | No | Al |  | Cu2p3 = 932.67 | Conductor | Reliable (reported energy within 300 eV of a reference energy) | multilayer structure, oxygen pressure, oxidizing atmosphere, surface coverage from 0ML to 1ML (0ML < coverage < 1ML), vapor deposited | X-ray Photoelectron Spectroscopy |  | 300 | Good | 0.5 - 100 L O2/0.8 ML La/Cu(111). The substrate was cleaned by Ar+ ion bombardment (Ep = 500 eV, Ip = 5 - 10 microamperes, T = 300 and 773 K) followed by annealing (T = 973 K, time = 15 min).
La | 3d5/2 | 834 | O2/La/Cu | oxygen/lanthanum/copper | De Asha A.M., Nix R.M. | Surf. Sci. 322, 41 (1995) | Adequate |  |  |  | data |  |  |  | No | Al |  | Cu2p3 = 932.67 | Conductor | Reliable (reported energy within 300 eV of a reference energy) | multilayer structure, oxygen pressure, oxidizing atmosphere, surface coverage from 0ML to 1ML (0ML < coverage < 1ML), vapor deposited | X-ray Photoelectron Spectroscopy |  | 300 | Good | 0.5 - 100 L O2/0.8 ML La/Cu(111). The substrate was cleaned by Ar+ ion bombardment (Ep = 500 eV, Ip = 5 - 10 microamperes, T = 300 and 773 K) followed by annealing (T = 973 K, time = 15 min).
La | 3d5/2 | 833.2 | O2/La/Cu | oxygen/lanthanum/copper | De Asha A.M., Nix R.M. | Surf. Sci. 322, 41 (1995) | Adequate |  |  |  | data |  |  |  | No | Al |  | Cu2p3 = 932.67 | Conductor | Reliable (reported energy within 300 eV of a reference energy) | surface coverage from 1ML to 2ML (1ML <= coverage < 2ML), multilayer structure, oxygen pressure, oxidizing atmosphere, vapor deposited | X-ray Photoelectron Spectroscopy |  | 300 | Good | 1.5 L O2/1.9 ML La/Cu(111). The sample was exposed to annealing in flow of 1E-6 Torr O2 (T = 373, 473, 573, 673, and 773 K). (T = 973 K, time = 15 min).
La | 3d5/2 | 835 | La2O3 | dilanthanum(III) trioxide | Ivanova O.P., Naumkin A.V., Vasilyev L.A. | Vacuum 47, 67 (1996) | Adequate |  |  | Shirley | data |  |  |  | No | Mg |  | Au,Ag,Cu = 84.00,368.27,932.67 | Adventitious carbon | Reliable, with one-point correction of energy scale | insulator, pelletized |  |  | 300 | Adequate | FAT mode.
La | 3d5/2 | 836.1 | LaPO4 | lanthanum(III) phosphate | Ivanova O.P., Naumkin A.V., Vasilyev L.A. | Vacuum 47, 67 (1996) | Adequate |  |  | Shirley | data | 2.2 |  |  | No | Mg |  | Au,Ag,Cu = 84.00,368.27,932.67 | Adventitious carbon | Reliable, with one-point correction of energy scale | insulator, pelletized |  |  | 300 | Adequate | FAT mode.
La | 4d3/2 | 106 | La2O3 | dilanthanum trioxide | Rojas M.L., Fierro J.L.G., Tejuca L.G., Bell A.T. | J. Catal. 124, 41 (1990) | Adequate |  |  |  | data |  |  |  | No |  |  |  | Adventitious carbon | Reliable, with one-point correction of energy scale | powder (when a special point is made in the article) |  |  | 293 | Adequate
La | 4d3/2 | 102 | LaF3/Au | lanthanum trifluoride/gold | Ichikawa K., Aita O., Aoki K., Kamada M., Tsutsumi K. | Phys. Rev. B 45, 3221 (1992) | Adequate |  |  |  | data |  |  |  | Yes | other source | 130 |  | Valence band minimum | Reliable (reported energy within 300 eV of a reference energy) | thin film, vapor deposited |  |  | 300 | Adequate | 100 A LaF3/Au. The thickness was measured using a quartz-crystal thickness monitor.
La | 4d5/2 | 99.2 | LaF3/Au | lanthanum trifluoride/gold | Ichikawa K., Aita O., Aoki K., Kamada M., Tsutsumi K. | Phys. Rev. B 45, 3221 (1992) | Adequate |  |  |  | data |  |  |  | Yes | other source | 130 |  | Valence band minimum | Reliable (reported energy within 300 eV of a reference energy) | thin film, vapor deposited |  |  | 300 | Adequate | 100 A LaF3/Au. The thickness was measured using a quartz-crystal thickness monitor.
La | 4d5/2 | 101.4 | La2O3 | dilanthanum trioxide | Anderson J.A., Fierro J.L.G. | J. Solid State Chem. 108, 305 (1994) | Adequate |  |  |  | data |  |  |  | No | Mg |  |  | Adventitious carbon | Reliable, with one-point correction of energy scale | crystal, pelletized |  | X-ray Diffraction | 300 | Adequate
La | 4d5/2 | 101.6 | LaCuOx | lanthanum copper oxides | Anderson J.A., Fierro J.L.G. | J. Solid State Chem. 108, 305 (1994) | Adequate |  |  |  | data |  |  |  | No | Mg |  |  | Adventitious carbon | Reliable, with one-point correction of energy scale | crystal, pelletized |  | X-ray Diffraction | 300 | Adequate | The Cu/(La+Cu) composition ratio determined by XPS was 0.132. The sample was annealed at 973 K.
La | 4d5/2 | 102.1 | LaZrOx | lanthanum zirconium oxides | Anderson J.A., Fierro J.L.G. | J. Solid State Chem. 108, 305 (1994) | Adequate |  |  |  | data |  |  |  | No | Mg |  |  | Adventitious carbon | Reliable, with one-point correction of energy scale | crystal, pelletized |  | X-ray Diffraction | 300 | Adequate | The Zr/(La+Zr) composition ratio determined by XPS was 0.479. The sample was annealed at 973 K.
La | 4d5/2 | 101.7 | CrLaO3 | chromium lanthanum trioxide | Howng W.Y., Thorn R.J. | J. Chem. Phys. Solids 41, 75 (1980) | [8 empty] | No |  |  |  | Adventitious carbon | Reliable
La | 4d5/2 | 100.9 | LaNiO3 | lanthanum nickel trioxide | Tejuca L.G., Fierro J.L.G. | Termochimica Acta 147, 361 (1989) | Adequate |  |  |  | data |  |  |  | No | Mg |  |  | Adventitious carbon | Reliable, with one-point correction of energy scale | crystal |  |  | 300 | Good | Perovskite structure
La | 4d5/2 | 102.9 | La2O3 | dilanthanum trioxide | Rojas M.L., Fierro J.L.G., Tejuca L.G., Bell A.T. | J. Catal. 124, 41 (1990) | Adequate |  |  |  | data |  |  |  | No |  |  |  | Adventitious carbon | Reliable, with one-point correction of energy scale | powder (when a special point is made in the article) |  |  | 293 | Adequate
La | 4d5/2 | 104.4 | La2(SO4)3 | lanthanum(III) sulfate | Uwamino Y., Ishizuka Y., Yamatera H. | J. Electron Spectrosc. Relat. Phenom. 34, 69 (1984) | [8 empty] | No |  |  |  | Gold | Reliable, with two-point correction of energy scale
La | 4d5/2 | 104.6 | La2(C2O4)3 | lanthanum(III) trioxalate | Uwamino Y., Ishizuka Y., Yamatera H. | J. Electron Spectrosc. Relat. Phenom. 34, 69 (1984) | [8 empty] | No |  |  |  | Gold | Reliable, with two-point correction of energy scale
La | 4d5/2 | 101.5 | La2O3 | lanthanum(III) trioxide | Howng W.Y., Thorn R.J. | J. Chem. Phys. Solids 41, 75 (1980) | [8 empty] | No |  |  |  | Adventitious carbon | Reliable
La | 4d5/2 | 101.3 | La2O3 | lanthanum(III) trioxide | Nefedov V.I., Gati D., Dzhurinskii, B.F., Sergushin N.P., Salyn Y.V. | Zh. Neorg. Khimii 20, 2307 (1975) | [8 empty] | No |  |  |  | Adventitious carbon | Reliable, with two-point correction of energy scale
La | 4d5/2 | 101.2 | La2O3 | lanthanum(III) trioxide | Sarma D.D., Rao C.N.R. | J. Electron Spectrosc. Relat. Phenom. 20, 25 (1980) | [8 empty] | No |  |  | Au | Gold | Reliable, with two-point correction of energy scale
La | 4d5/2 | 102.1 | La2O3 | lanthanum(III) trioxide | Uwamino Y., Ishizuka Y., Yamatera H. | J. Electron Spectrosc. Relat. Phenom. 34, 69 (1984) | [8 empty] | No |  |  |  | Gold | Reliable, with two-point correction of energy scale
La | 4d5/2 | 103.7 | La | lanthanum | Kowalczyk S.P., Edelstein N., McFeely F.R., Ley L., Shirley D.A. | Chem. Phys. Lett. 29, 491 (1974) | [8 empty] | No |  |  | FL | Conductor | Reliable | vapor deposited
La | 4d5/2 | 104 | La | lanthanum | Nagakura I., Ishii T., Sagawa T. | J. Phys. Soc. Japan 33, 758 (1972) | [8 empty] | No |  |  | Au,Ag | Conductor | One-point correction of energy scale | vapor deposited
La | 4d5/2 | 102.9 | La2O3 | dilanthanum(III) trioxide | Kang Z., Li L., Wei Q. | Chem. Res. Chin. Univ. 12, 281 (1996) | Adequate |  |  |  | data |  |  |  | No | Al |  |  | Adventitious carbon | Reliable, with one-point correction of energy scale | crystal, insulator, solid on double-sided tape |  | X-ray Diffraction | 300 | Adequate
La | 4d5/2 | 102.2 | LaCrO3 | lanthanum chromium trioxide | Kang Z., Li L., Wei Q. | Chem. Res. Chin. Univ. 12, 281 (1996) | Adequate |  |  |  | data |  |  |  | No | Al |  |  | Adventitious carbon | Reliable, with one-point correction of energy scale | crystal, insulator, solid on double-sided tape |  | X-ray Diffraction | 300 | Adequate
La | 4d5/2 | 101.5 | LaAlO3 | lanthanum(III) aluminum(III) trioxide | Vasquez R.P. | Surf. Sci. Spectra 1, 361 (1992) | Adequate |  |  | Shirley | mixed Gaussian/Lorentzian | 1.5 |  |  | Yes | Al |  | Au,Cu = 84.00,932.67 | Adventitious carbon | Reliable, with one-point correction of energy scale | chemically etched, crystal, insulator | X-ray Photoelectron Spectroscopy |  | 300 | Adequate | LaAlO3(100). An electron flood gun was used for charge compensation. The intensi components 80/20. FAT mode. The spectra were recorded at normal emission. The composition determined by XPS was Al0.160La0.166O0.574.
La | 4d5/2 | 101.4 | LaCu0.7Zr0.3Ox | lanthanum copper zirconium oxides | Anderson J.A., Fierro J.L.G. | J. Solid State Chem. 108, 305 (1994) | Adequate |  |  |  | data |  |  |  | No | Mg |  |  | Adventitious carbon | Reliable, with one-point correction of energy scale | crystal, pelletized |  | X-ray Diffraction | 300 | Adequate | The Cu/(La+Zr) and Zr/(La+Zr) composition ratios determined by XPS were 0.148 The sample was annealed at 973 K.
La | 4d5/2 | 101.4 | LaCu0.3Zr0.7Ox | lanthanum copper zirconium oxides | Anderson J.A., Fierro J.L.G. | J. Solid State Chem. 108, 305 (1994) | Adequate |  |  |  | data |  |  |  | No | Mg |  |  | Adventitious carbon | Reliable, with one-point correction of energy scale | crystal, pelletized |  | X-ray Diffraction | 300 | Adequate | The Cu/(La+Zr) and Zr/(La+Zr) composition ratios determined by XPS were 0.088 The sample was annealed at 973 K.
La | 4d5/2 | 101.2 | LaCu0.5Zr0.5Ox | lanthanum copper zirconium oxides | Anderson J.A., Fierro J.L.G. | J. Solid State Chem. 108, 305 (1994) | Adequate |  |  |  | data |  |  |  | No | Mg |  |  | Adventitious carbon | Reliable, with one-point correction of energy scale | crystal, pelletized |  | X-ray Diffraction | 300 | Adequate | The Cu/(La+Zr) and Zr/(La+Zr) composition ratios determined by XPS were 0.148 The sample was annealed at 973 K.
La | 4p3/2 | 197.7 | La | lanthanum | Nagakura I., Ishii T., Sagawa T. | J. Phys. Soc. Japan 33, 758 (1972) | [8 empty] | No |  |  | Au,Ag | Conductor | One-point correction of energy scale | vapor deposited
La | 4p3/2 | 194.4 | La2O3 | lanthanum(III) trioxide | Sarma D.D., Rao C.N.R. | J. Electron Spectrosc. Relat. Phenom. 20, 25 (1980) | [8 empty] | No |  |  | Au | Gold | Reliable, with two-point correction of energy scale
La | 4p3/2 | 196 | LaOF | lanthanum oxide fluoride | Ryzhkov M.V., Gubanov V.A., Butzman M.P., Hagstrom A.L., Kurmaev E.Z. | J. Electron Spectrosc. Relat. Phenom. 21, 193 (1980) | [8 empty] | No |  |  |  | Adventitious carbon | Reliable, with two-point correction of energy scale
La | 4s | 274.7 | La2O3 | lanthanum(III) trioxide | Sarma D.D., Rao C.N.R. | J. Electron Spectrosc. Relat. Phenom. 20, 25 (1980) | [8 empty] | No |  |  | Au | Gold | Reliable, with two-point correction of energy scale
La | 5p1/2 | 15.8 | LaF3/Au | lanthanum trifluoride/gold | Ichikawa K., Aita O., Aoki K., Kamada M., Tsutsumi K. | Phys. Rev. B 45, 3221 (1992) | Adequate |  |  |  | data |  |  |  | Yes | other source | 130 |  | Valence band minimum | Reliable (reported energy within 300 eV of a reference energy) | thin film, vapor deposited |  |  | 300 | Adequate | 100 A LaF3/Au. The thickness was measured using a quartz-crystal thickness monitor.
La | 5p3/2 | 16.8 | La | lanthanum | Schneider W.D., Laubschat C. | Phys. Rev. B 20, 4416 (1979) | [8 empty] | No |  |  | Au | Conductor | Reliable | scraped
La | 5p3/2 | 13.2 | LaF3/Au | lanthanum trifluoride/gold | Ichikawa K., Aita O., Aoki K., Kamada M., Tsutsumi K. | Phys. Rev. B 45, 3221 (1992) | Adequate |  |  |  | data |  |  |  | Yes | other source | 130 |  | Valence band minimum | Reliable (reported energy within 300 eV of a reference energy) | thin film, vapor deposited |  |  | 300 | Adequate | 100 A LaF3/Au. The thickness was measured using a quartz-crystal thickness monitor.
La | 5s | 31 | LaF3/Au | lanthanum trifluoride/gold | Ichikawa K., Aita O., Aoki K., Kamada M., Tsutsumi K. | Phys. Rev. B 45, 3221 (1992) | Adequate |  |  |  | data |  |  |  | Yes | other source | 130 |  | Valence band minimum | Reliable (reported energy within 300 eV of a reference energy) | thin film, vapor deposited |  |  | 300 | Adequate | 100 A LaF3/Au. The thickness was measured using a quartz-crystal thickness monitor.
La | 5s | 36.8 | La | lanthanum | Nagakura I., Ishii T., Sagawa T. | J. Phys. Soc. Japan 33, 758 (1972) | [8 empty] | No |  |  | Au,Ag | Conductor | One-point correction of energy scale | vapor deposited
Li | 1s | 54.9 | LiOH | lithium hydroxide | Contour J.P., Salesse A., Froment M., Garreau M., Thevenin J., Warin D. | J. Microsc. Spectrosc. Electron.. 4, 483 (1979) | [8 empty] | No |  |  |  | Adventitious carbon | Reliable, with two-point correction of energy scale
Li | 1s | 55.35 | Li | lithium | Shek M.L., Hrbek J., Sham T.K., Xu G.Q. | Surf. Sci. 234, 324 (1990) | Adequate | 0.1 | 0.4 |  | data |  |  |  | Yes | other source | 85 | FL | Conductor | Reliable (reported energy within 300 eV of a reference energy) |  |  |  | 300 | Good | The energy is average of the bulk and surface core level bindingenergies.
Li | 1s | 55.1 | Li | lithium | Shek M.L., Hrbek J., Sham T.K., Xu G.Q. | Surf. Sci. 234, 324 (1990) | Adequate | 0.1 | 0.4 |  | data |  |  |  | Yes | other source | 85 | FL | Conductor | Reliable (reported energy within 300 eV of a reference energy) | oxygen pressure |  |  | 300 | Adequate
Li | 1s | 54.8 | Li | lithium | Kowalczyk S.P., Ley L., McFeely F.R., Pollak R.A., Shirley D.A. | Phys. Rev. B 8, 3583 (1973) | [8 empty] | No |  |  | AuFL | Conductor | Reliable | vapor deposited
Li | 1s | 54.6 | Li | lithium | Contour J.P., Salesse A., Froment M., Garreau M., Thevenin J., Warin D. | J. Microsc. Spectrosc. Electron.. 4, 483 (1979) | [8 empty] | No |  |  | FL | Conductor | Reliable | sputtered
Li | 1s | 54.9 | Li | lithium | Wertheim G.K., Van Attekum P.M.Th.M., Basu S. | Solid State Commun. 33, 1127 (1980) | [8 empty] | No |  |  | Au | Conductor | Reliable | vapor deposited
Li | 1s | 55.12 | Li2CO3 | lithium carbonate | Contarini S., Rabalais J.W. | J. Electron Spectrosc. Relat. Phenom. 35, 191 (1985) | [8 empty] | No |  |  | Au | Gold | Reliable, with two-point correction of energy scale | sputtered
Li | 1s | 55.2 | Li2CO3 | lithium carbonate | Contour J.P., Salesse A., Froment M., Garreau M., Thevenin J., Warin D. | J. Microsc. Spectrosc. Electron.. 4, 483 (1979) | [8 empty] | No |  |  |  | Adventitious carbon | Reliable, with two-point correction of energy scale
Li | 1s | 55.6 | Li2O | lithium oxide | Contour J.P., Salesse A., Froment M., Garreau M., Thevenin J., Warin D. | J. Microsc. Spectrosc. Electron.. 4, 483 (1979) | [8 empty] | No |  |  |  | Adventitious carbon | Reliable, with two-point correction of energy scale
Li | 1s | 57.1 | Li2CrO4 | lithium chromate(VI) | Allen G.C., Curtis M.T., Hooper A.J., Tucker P.M. | J. Chem. Soc. Dalton Trans. 1677 (1973) | [8 empty] | No |  |  |  | Gold | Reliable, with two-point correction of energy scale | heated
Li | 1s | 55.75 | Li2SO4 | lithium sulfate | Contarini S., Rabalais J.W. | J. Electron Spectrosc. Relat. Phenom. 35, 191 (1985) | [8 empty] | No |  |  | Au | Gold | Reliable, with two-point correction of energy scale | sputtered
Li | 1s | 55.4 | Li3PO4 | lithium phosphate | Morgan W.E., Van Wazer J.R., Stec W.J. | J. Am. Chem. Soc. 95, 751 (1973) | [8 empty] | No |  |  |  | Adventitious carbon | Reliable, with two-point correction of energy scale
Li | 1s | 55.6 | Li4P2O7 | lithium diphosphate | Morgan W.E., Van Wazer J.R., Stec W.J. | J. Am. Chem. Soc. 95, 751 (1973) | [8 empty] | No |  |  |  | Adventitious carbon | Reliable, with two-point correction of energy scale
Li | 1s | 55.4 | Li4P2O7 | lithium diphosphate | Chowdari B.V.R., Tan K.L., Chia W.T. | Solid State Ionics 53, 1172 (1992) | Adequate | 0.1 |  |  | data |  |  |  | No | Al |  |  | Adventitious carbon | Reliable, with one-point correction of energy scale | crystal, pelletized |  |  | 300 | Adequate | FAT mode.
Li | 1s | 56.8 | LiBr | lithium bromide | Morgan W.E., Van Wazer J.R., Stec W.J. | J. Am. Chem. Soc. 95, 751 (1973) | [8 empty] | No |  |  |  | Adventitious carbon | Reliable, with two-point correction of energy scale
Li | 1s | 57.1 | LiC6 | lithium graphite | Wertheim G.K., Van Attekum P.M.Th.M., Basu S. | Solid State Commun. 33, 1127 (1980) | [8 empty] | No |  |  | Au | Conductor | Reliable | vacuum cleaved
Li | 1s | 55.8 | LiCl | lithium chloride | Contour J.P., Salesse A., Froment M., Garreau M., Thevenin J., Warin D. | J. Microsc. Spectrosc. Electron.. 4, 483 (1979) | [8 empty] | No |  |  |  | Adventitious carbon | Reliable, with two-point correction of energy scale
Li | 1s | 56.1 | LiCl | lithium chloride | Morgan W.E., Van Wazer J.R., Stec W.J. | J. Am. Chem. Soc. 95, 751 (1973) | [8 empty] | No |  |  |  | Adventitious carbon | Reliable, with two-point correction of energy scale
Li | 1s | 56.2 | LiCl | lithium chloride | Wren A.G., Phillips R.W., Tolentino C.U. | J. Colloid Interface Sci. 70, 544 (1979) | [8 empty] | No |  |  |  | Adventitious carbon | Reliable, with two-point correction of energy scale
Li | 1s | 49.9 | LiF | lithium fluoride | Chen J.-N., Rabalais J.W. | Surf. Sci. 176, L879 (1986) | Adequate |  |  |  | data |  |  |  | No | Mg |  |  | VBMax | Reliable (reported energy within 300 eV of a reference energy) | thin film, vapor deposited |  |  | 300 | Adequate | LiF was evaporated in situ onto a Rh foil using a tungsten evaporation boat.
Li | 1s | 56.8 | LiF | lithium fluoride | Ro C., Linton R.W. | Surf. Sci. Spectra 1, 277 (1992) | Adequate |  |  | Linear | data | 1.77 |  |  | No | Mg |  | Au,Cu = 84.00,932.67 | Gold | Reliable (reported energy within 300 eV of a reference energy) | annealed, chemically etched, insulator, polycrystalline | X-ray Photoelectron Spectroscopy |  | 298 | Adequate | The particles of typically 5 micrometer size werepressed into In foil. FAT mode. Emission angle = 45 degrees. The composition determined by XPS was Li0.479F0.471.
Li | 1s | 55.7 | LiF | lithium fluoride | Wagner C.D., Riggs W.M., Davis L.E., Moulder J.F., Muilenberg G.E. | Handbook of X-Ray Photoelectron Spectroscopy, Perkin-Elmer Corporation, Physical Electronics Division, Eden Prairie, Minn. 55344 (1979) | [8 empty] | No |  |  | Au | Adventitious carbon | Reliable, with two-point correction of energy scale
Li | 1s | 56.7 | LiF | lithium fluoride | Hamrin K., Johansson G., Gelius U., Nordling C., Siegbahn K. | Phys. Scripta 1, 277 (1970) | [8 empty] | No |  |  | Graphite=284.3 | Adventitious carbon | Reliable, with two-point correction of energy scale
Li | 1s | 55.7 | LiF | lithium fluoride | Morgan W.E., Van Wazer J.R., Stec W.J. | J. Am. Chem. Soc. 95, 751 (1973) | [8 empty] | No |  |  |  | Adventitious carbon | Reliable, with two-point correction of energy scale
Li | 1s | 55.2 | LiN3 | lithium azide | Sharma J., Gora, T., Rimstidt J.D., Staley, R. | Chem. Phys. Lett. 15, 233 (1972) | [8 empty] | No |  |  |  | Adventitious carbon | Reliable, with two-point correction of energy scale
Li | 1s | 55.6 | LiCrO2 | lithium chromium(III) dioxide | Allen G.C., Curtis M.T., Hooper A.J., Tucker P.M. | J. Chem. Soc. Dalton Trans. 1677 (1973) | [8 empty] | No |  |  |  | Gold | Reliable, with two-point correction of energy scale | heated
Li | 1s | 54.8 | LiNbO3 | lithium niobate(V) | Steiner P., Hoechst H. | Z. Physik B 35, 51 (1979) | [8 empty] | No |  |  | AuFL | Conductor | Reliable | vapor deposited
Li | 1s | 56.5 | LiClO4 | lithium perchlorate | Martin-Vosshage D., Chowdari B.V.R. | J. Electrochem. Soc. 142, 1442 (1995) | Adequate | 0.1 |  |  | data |  |  |  | No | Mg |  |  | Adventitious carbon | Reliable, with one-point correction of energy scale | insulator, solid sample mounted on tape |  |  | 300 | Adequate
Li | 1s | 57.2 | LiClO4 | lithium perchlorate | Morgan W.E., Van Wazer J.R., Stec W.J. | J. Am. Chem. Soc. 95, 751 (1973) | [8 empty] | No |  |  |  | Adventitious carbon | Reliable, with two-point correction of energy scale
Li | 1s | 55.6 | LiClO4 | lithium perchlorate | Contour J.P., Salesse A., Froment M., Garreau M., Thevenin J., Warin D. | J. Microsc. Spectrosc. Electron.. 4, 483 (1979) | [8 empty] | No |  |  |  | Adventitious carbon | Two-point correction of energy scale
Li | 1s | 56.5 | LiClO4 | lithium perchlorate | Martin-Vosshage D., Chowdari B.V.R. | J. Electrochem. Soc. 142, 1442 (1995) | Adequate | 0.1 |  |  | data |  |  |  | No | Mg |  |  | Adventitious carbon | Reliable, with one-point correction of energy scale | insulator, solid sample mounted on tape |  |  | 300 | Adequate
Li | 1s | 57.2 | LiClO4 | lithium perchlorate | Morgan W.E., Van Wazer J.R., Stec W.J. | J. Am. Chem. Soc. 95, 751 (1973) | [8 empty] | No |  |  |  | Adventitious carbon | Reliable, with two-point correction of energy scale
Li | 1s | 55.6 | LiClO4 | lithium perchlorate | Contour J.P., Salesse A., Froment M., Garreau M., Thevenin J., Warin D. | J. Microsc. Spectrosc. Electron.. 4, 483 (1979) | [8 empty] | No |  |  |  | Adventitious carbon | Two-point correction of energy scale
Li | 1s | 55.8 | LiNO3 | lithium nitrate | Adurn S., Contarini S., Rabalais J.W. | J. Phys. Chem. 90, 1683 (1986) | Adequate |  |  |  | data |  |  |  | No | Mg |  |  | Adventitious carbon | Reliable, with one-point correction of energy scale | pelletized |  |  | 300 | Adequate
Li | 1s | 55 | Li2WO4 | lithium tungsten(VI) tetraoxide | Ho S.F., Contarini S., Rabalais J.W. | J. Phys. Chem. 91, 4779 (1987) | Adequate |  |  |  | data |  |  |  | No | Mg |  |  | Adventitious carbon | Reliable, with one-point correction of energy scale | pelletized |  |  | 300 | Adequate
Li | 1s | 55.4 | Li/CaO | lithium/calcium(II) oxide | Siriwardane R.V. | J. Colloid Interface Sci. 121, 590 (1987) | Adequate |  |  |  | data |  |  |  | No | Mg |  |  | Adventitious carbon | Reliable, with one-point correction of energy scale |  | X-ray Photoelectron Spectroscopy |  | 473 | Adequate | Li coverage on CaO is 0.26.
Li | 1s | 56.8 | Li/CaO | lithium/calcium(II) oxide | Siriwardane R.V. | J. Colloid Interface Sci. 121, 590 (1987) | Adequate |  |  |  | data |  |  |  | No | Mg |  |  | Adventitious carbon | Reliable, with one-point correction of energy scale | surface coverage from 1ML to 2ML (1ML <= coverage < 2ML) | X-ray Photoelectron Spectroscopy |  | 473 | Adequate | Li coverage on CaO is 1.20.
Li | 1s | 56.3 | Li/CaO | lithium/calcium(II) oxide | Siriwardane R.V. | J. Colloid Interface Sci. 121, 590 (1987) | Adequate |  |  |  | data |  |  |  | No | Mg |  |  | Adventitious carbon | Reliable, with one-point correction of energy scale | surface coverage from 1ML to 2ML (1ML <= coverage < 2ML) | X-ray Photoelectron Spectroscopy |  | 473 | Adequate | Li coverage on CaO is 1.97.
Li | 1s | 55.7 | Li/CaO | lithium/calcium(II) oxide | Siriwardane R.V. | J. Colloid Interface Sci. 121, 590 (1987) | Adequate |  |  |  | data |  |  |  | No | Mg |  |  | Adventitious carbon | Reliable, with one-point correction of energy scale |  | X-ray Photoelectron Spectroscopy |  | 373 | Adequate | Li coverage on CaO is 0.29.
Li | 1s | 56 | Li/CaO | lithium/calcium(II) oxide | Siriwardane R.V. | J. Colloid Interface Sci. 121, 590 (1987) | Adequate |  |  |  | data |  |  |  | No | Mg |  |  | Adventitious carbon | Reliable, with one-point correction of energy scale |  | X-ray Photoelectron Spectroscopy |  | 373 | Adequate | Li coverage on CaO is 0.93.
Li | 1s | 55.7 | Li2.74V2O5 | lithium divanadium(V) pentaoxide | Meisel A., Hallmeier K. H., Szargan R., Muller J., Schneider W. | Phys. Scripta 41, 513 (1990) | Adequate |  |  |  | data |  |  |  | No | Al |  |  | Adventitious carbon | Reliable, with one-point correction of energy scale | crystal | X-ray Photoelectron Spectroscopy |  | 300 | Adequate | V/O composition ratio determined by XPS is 0.35. The bulk formula is Li0.1V2O5.
Li | 1s | 55.35 | O2/Li | oxygen/lithium | Shek M.L., Hrbek J., Sham T.K., Xu G.Q. | Surf. Sci. 234, 324 (1990) | Adequate | 0.1 | 0.4 |  | data |  |  |  | Yes | other source | 85 | FL | Conductor | Reliable (reported energy within 300 eV of a reference energy) | oxygen pressure, thin layer |  |  | 300 | Good | 1 L O2/Li. The energy is the average of the bulk and surface core level binding energies.
Li | 1s | 55.7 | O2/Li | oxygen/lithium | Shek M.L., Hrbek J., Sham T.K., Xu G.Q. | Surf. Sci. 234, 324 (1990) | Adequate | 0.1 | 0.4 |  | data |  |  |  | Yes | other source | 85 | FL | Conductor | Reliable (reported energy within 300 eV of a reference energy) | oxygen pressure, thin layer |  |  | 300 | Adequate | 5 L O2/Li.
Li | 1s | 55.9 | O2/Li | oxygen/lithium | Shek M.L., Hrbek J., Sham T.K., Xu G.Q. | Surf. Sci. 234, 324 (1990) | Adequate | 0.1 | 0.4 |  | data |  |  |  | Yes | other source | 85 | FL | Conductor | Reliable (reported energy within 300 eV of a reference energy) | oxygen pressure, thin layer |  |  | 300 | Adequate | 3 L O2/Li.
Li | 1s | 55.6 | O2/Li | oxygen/lithium | Shek M.L., Hrbek J., Sham T.K., Xu G.Q. | Surf. Sci. 234, 324 (1990) | Adequate | 0.2 | 0.4 |  | data |  |  |  | Yes | other source | 85 | FL | Conductor | Reliable (reported energy within 300 eV of a reference energy) | oxygen pressure, thin layer |  |  | 300 | Adequate | 18 L O2/Li.
Li | 1s | 55 | Li2WO4 | dilithium tungsten tetraoxide | Ho S.F., Contarini S., Rabalais J.W. | J. Phys. Chem. 91, 4779 (1987) | Adequate |  |  |  | data |  |  |  | No | Mg |  |  | Adventitious carbon | Reliable, with one-point correction of energy scale | pelletized |  |  | 300 | Adequate
Li | 1s | 55.4 | (Li2O)50(P2O5)50 | lithium(I) oxide phosphorus(V) oxide((Li2O)50(P2O5)50) | Chowdari B.V.R., Tan K.L., Chia W.T., Gopalakrishnan R. | J. Non-cryst. Solids 128, 18 (1991) | Adequate | 0.1 |  |  | data |  |  |  | No | Al |  |  | Adventitious carbon | Reliable, with one-point correction of energy scale | amorphous, solid sample mounted on tape | ICPS | X-ray Diffraction | 300 | Good | The composition was determined by inductively coupled plasma spectroscopy. The sample was prepared from reag. grade Li2CO3 and NH4H2PO4 by mixing reagents in appropriate proportion and heating.
Li | 1s | 55.4 | (Li2O)0.50(P2O5)0.05(WO3)0.45 | lithium(I) oxide phosphorus(V) oxide tungsten(VI) oxide((Li2O)0.50(P2O5)0.05(WO3)0.45) | Chowdari B.V.R., Tan K.L., Chia W.T. | Solid State Ionics 53, 1172 (1992) | Adequate | 0.1 |  |  | data |  |  |  | No | Al |  |  | Adventitious carbon | Reliable, with one-point correction of energy scale | amorphous, pelletized |  |  | 300 | Adequate | The glass was prepared fromLi2CO3, NH4H2PO4 and WO3. Rapidly quenched glass. FAT mode.
Li | 1s | 55.1 | Li2WO4 | lithium tungstate | Chowdari B.V.R., Tan K.L., Chia W.T. | Solid State Ionics 53, 1172 (1992) | Adequate | 0.1 |  | other | data |  |  |  | No | Al |  |  | Adventitious carbon | Reliable, with one-point correction of energy scale | crystal, pelletized |  |  | 300 | Adequate | FAT mode.
Li | 1s | 53.6 | Li0.3Ni0.7O | lithium nickel oxide | Oku M., Tokuda H., Hirokawa K. | J. Electron Spectrosc. Relat. Phenom. 53, 201 (1991) | Adequate |  |  |  | data |  |  |  | Yes | Al |  |  | Adventitious carbon | Reliable, with one-point correction of energy scale | crystal, insulator, scraped |  | LEED/XRD | 300 | Good | The sample was prepared by three cycles of compressing mixture of LiCO3 and NiO powders into briquettes, calcining at 1223 K in an O2 flow and grinding the oxide. The spectra were recorded at normal emission and 55 degrees.
Li | 1s | 55.4 | (Li2O)0.50(P2O5)0.50 | lithium(I) oxide phosphorus(V) oxide((Li2O)0.50(P2O5)0.50) | Chowdari B.V.R., Tan K.L., Chia W.T. | Solid State Ionics 53, 1172 (1992) | Adequate | 0.1 |  |  | data |  |  |  | No | Al |  |  | Adventitious carbon | Reliable, with one-point correction of energy scale | amorphous, pelletized |  |  | 300 | Adequate | The glass was prepared fromLi2CO3 and NH4H2PO4. FAT mode.
Li | 1s | 55.6 | (Li2O)40(P2O5)60 | lithium(I) oxide phosphorus(V) oxide((Li2O)40(P2O5)60) | Chowdari B.V.R., Tan K.L., Chia W.T., Gopalakrishnan R. | J. Non-cryst. Solids 128, 18 (1991) | Adequate | 0.1 |  |  | data |  |  |  | No | Al |  |  | Adventitious carbon | Reliable, with one-point correction of energy scale | amorphous, solid sample mounted on tape | ICPS | X-ray Diffraction | 300 | Good | The composition was determined by inductively coupled plasma spectroscopy. The sample was prepared from reag. grade Li2CO3 and NH4H2PO4 by mixing reagents in appropriate proportion and heating.
Li | 1s | 55.5 | (Li2O)60(P2O5)40 | lithium(I) oxide phosphorus(V) oxide((Li2O)60(P2O5)40) | Chowdari B.V.R., Tan K.L., Chia W.T., Gopalakrishnan R. | J. Non-cryst. Solids 128, 18 (1991) | Adequate | 0.1 |  |  | data |  |  |  | No | Al |  |  | Adventitious carbon | Reliable, with one-point correction of energy scale | amorphous, solid sample mounted on tape | ICPS | X-ray Diffraction | 300 | Good | The composition was determined by inductively coupled plasma spectroscopy. The sample was prepared from reag. grade Li2CO3 and NH4H2PO4 by mixing reagents in appropriate proportion and heating.
Li | 1s | 55 | (Li2O)40(P2O5)24(MoO3)36 | lithium(I) oxide phosphorus(V) oxide molybdenum(VI) oxide((Li2O)40(P2O5)24(MoO3)36) | Chowdari B.V.R., Tan K.L., Chia W.T., Gopalakrishnan R. | J. Non-cryst. Solids 128, 18 (1991) | Adequate | 0.1 |  |  | data |  |  |  | No | Al |  |  | Adventitious carbon | Reliable, with one-point correction of energy scale | amorphous, solid sample mounted on tape | ICPS | X-ray Diffraction | 300 | Good | The composition was determined by inductively coupled plasma spectroscopy. The sample was prepared from reagent grade Li2CO3, MoO3 and NH4H2PO4 by mixing reagents in appropriate proportion and heating.
Li | 1s | 55.4 | (Li2O)40(P2O5)30(MoO3)30 | lithium(I) oxide phosphorus(V) oxide molybdenum(VI) oxide((Li2O)40(P2O5)30(MoO3)30) | Chowdari B.V.R., Tan K.L., Chia W.T., Gopalakrishnan R. | J. Non-cryst. Solids 128, 18 (1991) | Adequate | 0.1 |  |  | data |  |  |  | No | Al |  |  | Adventitious carbon | Reliable, with one-point correction of energy scale | amorphous, solid sample mounted on tape | ICPS | X-ray Diffraction | 300 | Good | The composition was determined by inductively coupled plasma spectroscopy. The sample was prepared from reagent grade Li2CO3, MoO3 and NH4H2PO4 by mixing reagents in appropriate proportion and heating.
Li | 1s | 55.1 | (Li2O)40(P2O5)36(MoO3)24 | lithium(I) oxide phosphorus(V) oxide molybdenum(VI) oxide((Li2O)40(P2O5)36(MoO3)24) | Chowdari B.V.R., Tan K.L., Chia W.T., Gopalakrishnan R. | J. Non-cryst. Solids 128, 18 (1991) | Adequate | 0.1 |  |  | data |  |  |  | No | Al |  |  | Adventitious carbon | Reliable, with one-point correction of energy scale | amorphous, solid sample mounted on tape | ICPS | X-ray Diffraction | 300 | Good | The composition was determined by inductively coupled plasma spectroscopy. The sample was prepared from reagent grade Li2CO3, MoO3 and NH4H2PO4 by mixing reagents in appropriate proportion and heating.
Li | 1s | 55.5 | (Li2O)40(P2O5)42(MoO3)18 | lithium(I) oxide phosphorus(V) oxide molybdenum(VI) oxide((Li2O)40(P2O5)42(MoO3)18) | Chowdari B.V.R., Tan K.L., Chia W.T., Gopalakrishnan R. | J. Non-cryst. Solids 128, 18 (1991) | Adequate | 0.1 |  |  | data |  |  |  | No | Al |  |  | Adventitious carbon | Reliable, with one-point correction of energy scale | amorphous, solid sample mounted on tape | ICPS | X-ray Diffraction | 300 | Good | The composition was determined by inductively coupled plasma spectroscopy. The sample was prepared from reagent grade Li2CO3, MoO3 and NH4H2PO4 by mixing reagents in appropriate proportion and heating.
Li | 1s | 55.7 | (Li2O)40(P2O5)48(MoO3)12 | lithium(I) oxide phosphorus(V) oxide molybdenum(VI) oxide((Li2O)40(P2O5)48(MoO3)12) | Chowdari B.V.R., Tan K.L., Chia W.T., Gopalakrishnan R. | J. Non-cryst. Solids 128, 18 (1991) | Adequate | 0.1 |  |  | data |  |  |  | No | Al |  |  | Adventitious carbon | Reliable, with one-point correction of energy scale | amorphous, solid sample mounted on tape | ICPS | X-ray Diffraction | 300 | Good | The composition was determined by inductively coupled plasma spectroscopy. The sample was prepared from reagent grade Li2CO3, MoO3 and NH4H2PO4 by mixing reagents in appropriate proportion and heating.
Li | 1s | 55.3 | (Li2O)40(P2O5)54(MoO3)6 | lithium(I) oxide phosphorus(V) oxide molybdenum(VI) oxide((Li2O)40(P2O5)54(MoO3)6) | Chowdari B.V.R., Tan K.L., Chia W.T., Gopalakrishnan R. | J. Non-cryst. Solids 128, 18 (1991) | Adequate | 0.1 |  |  | data |  |  |  | No | Al |  |  | Adventitious carbon | Reliable, with one-point correction of energy scale | amorphous, solid sample mounted on tape | ICPS | X-ray Diffraction | 300 | Good | The composition was determined by inductively coupled plasma spectroscopy. The sample was prepared from reagent grade Li2CO3, MoO3 and NH4H2PO4 by mixing reagents in appropriate proportion and heating.
Li | 1s | 55.2 | (Li2O)50(P2O5)25(MoO3)25 | lithium(I) oxide phosphorus(V) oxide molybdenum(VI) oxide((Li2O)50(P2O5)25(MoO3)25) | Chowdari B.V.R., Tan K.L., Chia W.T., Gopalakrishnan R. | J. Non-cryst. Solids 128, 18 (1991) | Adequate | 0.1 |  |  | data |  |  |  | No | Al |  |  | Adventitious carbon | Reliable, with one-point correction of energy scale | amorphous, solid sample mounted on tape | ICPS | X-ray Diffraction | 300 | Good | The composition was determined by inductively coupled plasma spectroscopy. The sample was prepared from reagent grade Li2CO3, MoO3 and NH4H2PO4 by mixing reagents in appropriate proportion and heating.
Li | 1s | 55.1 | (Li2O)50(P2O5)30(MoO3)20 | lithium(I) oxide phosphorus(V) oxide molybdenum(VI) oxide((Li2O)50(P2O5)30(MoO3)20) | Chowdari B.V.R., Tan K.L., Chia W.T., Gopalakrishnan R. | J. Non-cryst. Solids 128, 18 (1991) | Adequate | 0.1 |  |  | data |  |  |  | No | Al |  |  | Adventitious carbon | Reliable, with one-point correction of energy scale | amorphous, solid sample mounted on tape | ICPS | X-ray Diffraction | 300 | Good | The composition was determined by inductively coupled plasma spectroscopy. The sample was prepared from reagent grade Li2CO3, MoO3 and NH4H2PO4 by mixing reagents in appropriate proportion and heating.
Li | 1s | 55.3 | (Li2O)50(P2O5)35(MoO3)15 | lithium(I) oxide phosphorus(V) oxide molybdenum(VI) oxide((Li2O)50(P2O5)35(MoO3)15) | Chowdari B.V.R., Tan K.L., Chia W.T., Gopalakrishnan R. | J. Non-cryst. Solids 128, 18 (1991) | Adequate | 0.1 |  |  | data |  |  |  | No | Al |  |  | Adventitious carbon | Reliable, with one-point correction of energy scale | amorphous, solid sample mounted on tape | ICPS | X-ray Diffraction | 300 | Good | The composition was determined by inductively coupled plasma spectroscopy. The sample was prepared from reagent grade Li2CO3, MoO3 and NH4H2PO4 by mixing reagents in appropriate proportion and heating.
Li | 1s | 55.5 | (Li2O)50(P2O5)40(MoO3)10 | lithium(I) oxide phosphorus(V) oxide molybdenum(VI) oxide((Li2O)50(P2O5)40(MoO3)10) | Chowdari B.V.R., Tan K.L., Chia W.T., Gopalakrishnan R. | J. Non-cryst. Solids 128, 18 (1991) | Adequate | 0.1 |  |  | data |  |  |  | No | Al |  |  | Adventitious carbon | Reliable, with one-point correction of energy scale | amorphous, solid sample mounted on tape | ICPS | X-ray Diffraction | 300 | Good | The composition was determined by inductively coupled plasma spectroscopy. The sample was prepared from reagent grade Li2CO3, MoO3 and NH4H2PO4 by mixing reagents in appropriate proportion and heating.
Li | 1s | 55.4 | (Li2O)50(P2O5)45(MoO3)5 | lithium(I) oxide phosphorus(V) oxide molybdenum(VI) oxide((Li2O)50(P2O5)45(MoO3)5) | Chowdari B.V.R., Tan K.L., Chia W.T., Gopalakrishnan R. | J. Non-cryst. Solids 128, 18 (1991) | Adequate | 0.1 |  |  | data |  |  |  | No | Al |  |  | Adventitious carbon | Reliable, with one-point correction of energy scale | amorphous, solid sample mounted on tape | ICPS | X-ray Diffraction | 300 | Good | The composition was determined by inductively coupled plasma spectroscopy. The sample was prepared from reagent grade Li2CO3, MoO3 and NH4H2PO4 by mixing reagents in appropriate proportion and heating.
Li | 1s | 55.3 | (Li2O)60(P2O5)36(MoO3)4 | lithium(I) oxide phosphorus(V) oxide molybdenum(VI) oxide((Li2O)60(P2O5)36(MoO3)4) | Chowdari B.V.R., Tan K.L., Chia W.T., Gopalakrishnan R. | J. Non-cryst. Solids 128, 18 (1991) | Adequate | 0.1 |  |  | data |  |  |  | No | Al |  |  | Adventitious carbon | Reliable, with one-point correction of energy scale | amorphous, solid sample mounted on tape | ICPS | X-ray Diffraction | 300 | Good | The composition was determined by inductively coupled plasma spectroscopy. The sample was prepared from reagent grade Li2CO3, MoO3 and NH4H2PO4 by mixing reagents in appropriate proportion and heating.
Li | 1s | 55.3 | (Li2O)0.50(P2O5)0.10(WO3)0.40 | lithium(I) oxide phosphorus(V) oxide tungsten(VI) oxide((Li2O)0.50(P2O5)0.10(WO3)0.40) | Chowdari B.V.R., Tan K.L., Chia W.T. | Solid State Ionics 53, 1172 (1992) | Adequate | 0.1 |  |  | data |  |  |  | No | Al |  |  | Adventitious carbon | Reliable, with one-point correction of energy scale | amorphous, pelletized |  |  | 300 | Adequate | The glass was prepared fromLi2CO3, NH4H2PO4 and WO3. Rapidly quenched glass. FAT mode.
Li | 1s | 55.5 | (Li2O)0.50(P2O5)0.15(WO3)0.35 | lithium(I) oxide phosphorus(V) oxide tungsten(VI) oxide((Li2O)0.50(P2O5)0.15(WO3)0.35) | Chowdari B.V.R., Tan K.L., Chia W.T. | Solid State Ionics 53, 1172 (1992) | Adequate | 0.1 |  |  | data |  |  |  | No | Al |  |  | Adventitious carbon | Reliable, with one-point correction of energy scale | amorphous, pelletized |  |  | 300 | Adequate | The glass was prepared fromLi2CO3, NH4H2PO4 and WO3. Rapidly quenched glass. FAT mode.
Li | 1s | 55.6 | (Li2O)0.50(P2O5)0.20(WO3)0.30 | lithium(I) oxide phosphorus(V) oxide tungsten(VI) oxide((Li2O)0.50(P2O5)0.20(WO3)0.30) | Chowdari B.V.R., Tan K.L., Chia W.T. | Solid State Ionics 53, 1172 (1992) | Adequate | 0.1 |  |  | data |  |  |  | No | Al |  |  | Adventitious carbon | Reliable, with one-point correction of energy scale | amorphous, pelletized |  |  | 300 | Adequate | The glass was prepared fromLi2CO3, NH4H2PO4 and WO3. FAT mode.
Li | 1s | 55.5 | (Li2O)0.50(P2O5)0.20(WO3)0.30 | lithium(I) oxide phosphorus(V) oxide tungsten(VI) oxide((Li2O)0.50(P2O5)0.20(WO3)0.30) | Chowdari B.V.R., Tan K.L., Chia W.T. | Solid State Ionics 53, 1172 (1992) | Adequate | 0.1 |  |  | data |  |  |  | No | Al |  |  | Adventitious carbon | Reliable, with one-point correction of energy scale | amorphous, pelletized |  |  | 300 | Adequate | The glass was prepared fromLi2CO3, NH4H2PO4 and WO3. Rapidly quenched glass. FAT mode.
Li | 1s | 55.6 | (Li2O)0.50(P2O5)0.25(WO3)0.25 | lithium(I) oxide phosphorus(V) oxide tungsten(VI) oxide((Li2O)0.50(P2O5)0.25(WO3)0.25) | Chowdari B.V.R., Tan K.L., Chia W.T. | Solid State Ionics 53, 1172 (1992) | Adequate | 0.1 |  |  | data |  |  |  | No | Al |  |  | Adventitious carbon | Reliable, with one-point correction of energy scale | amorphous, pelletized |  |  | 300 | Adequate | The glass was prepared fromLi2CO3, NH4H2PO4 and WO3. FAT mode.
Li | 1s | 55.6 | (Li2O)0.50(P2O5)0.30(WO3)0.20 | lithium(I) oxide phosphorus(V) oxide tungsten(VI) oxide((Li2O)0.50(P2O5)0.30(WO3)0.20) | Chowdari B.V.R., Tan K.L., Chia W.T. | Solid State Ionics 53, 1172 (1992) | Adequate | 0.1 |  |  | data |  |  |  | No | Al |  |  | Adventitious carbon | Reliable, with one-point correction of energy scale | amorphous, pelletized |  |  | 300 | Adequate | The glass was prepared fromLi2CO3, NH4H2PO4 and WO3. FAT mode.
Li | 1s | 55.2 | (Li2O)0.50(P2O5)0.35(WO3)0.15 | lithium(I) oxide phosphorus(V) oxide tungsten(VI) oxide((Li2O)0.50(P2O5)0.35(WO3)0.15) | Chowdari B.V.R., Tan K.L., Chia W.T. | Solid State Ionics 53, 1172 (1992) | Adequate | 0.1 |  |  | data |  |  |  | No | Al |  |  | Adventitious carbon | Reliable, with one-point correction of energy scale | amorphous, pelletized |  |  | 300 | Adequate | The glass was prepared fromLi2CO3, NH4H2PO4 and WO3. FAT mode.
Li | 1s | 55.4 | (Li2O)0.50(P2O5)0.40(WO3)0.10 | lithium(I) oxide phosphorus(V) oxide tungsten(VI) oxide((Li2O)0.50(P2O5)0.40(WO3)0.10) | Chowdari B.V.R., Tan K.L., Chia W.T. | Solid State Ionics 53, 1172 (1992) | Adequate | 0.1 |  |  | data |  |  |  | No | Al |  |  | Adventitious carbon | Reliable, with one-point correction of energy scale | amorphous, pelletized |  |  | 300 | Adequate | The glass was prepared fromLi2CO3, NH4H2PO4 and WO3. FAT mode.
Li | 1s | 55.2 | (Li2O)0.50(P2O5)0.45(WO3)0.05 | lithium(I) oxide phosphorus(V) oxide tungsten(VI) oxide((Li2O)0.50(P2O5)0.45(WO3)0.05) | Chowdari B.V.R., Tan K.L., Chia W.T. | Solid State Ionics 53, 1172 (1992) | Adequate | 0.1 |  |  | data |  |  |  | No | Al |  |  | Adventitious carbon | Reliable, with one-point correction of energy scale | amorphous, pelletized |  |  | 300 | Adequate | The glass was prepared fromLi2CO3, NH4H2PO4 and WO3. FAT mode.
Li | 1s | 55.2 | LiPO3 | lithium metaphosphate | Chowdari B.V.R., Tan K.L., Chia W.T. | Solid State Ionics 53, 1172 (1992) | Adequate | 0.1 |  |  | data |  |  |  | No | Al |  |  | Adventitious carbon | Reliable, with one-point correction of energy scale | crystal, pelletized |  |  | 300 | Adequate | FAT mode.
Li | 1s | 53.6 | LiNiO2 | lithium nickel dioxide | Oku M., Tokuda H., Hirokawa K. | J. Electron Spectrosc. Relat. Phenom. 53, 201 (1991) | Adequate |  |  |  | data |  |  |  | Yes | Mg |  |  | Adventitious carbon | Reliable, with one-point correction of energy scale | crystal, insulator, scraped |  | LEED/XRD | 300 | Adequate | The sample was prepared by three cycles of compressing mixture of LiCO3 and NiO powders into briquettes, calcining at 1223 K in an O2 flow and grinding the oxide. The spectra were recorded at normal emission and 55 degrees.
Li | 1s | 55 | (Li2O)40(P2O5)18(MoO3)42 | lithium(I) oxide phosphorus(V) oxide molybdenum(VI) oxide((Li2O)40(P2O5)18(MoO3)42) | Chowdari B.V.R., Tan K.L., Chia W.T., Gopalakrishnan R. | J. Non-cryst. Solids 128, 18 (1991) | Adequate | 0.1 |  |  | data |  |  |  | No | Al |  |  | Adventitious carbon | Reliable, with one-point correction of energy scale | amorphous, solid sample mounted on tape | ICPS | X-ray Diffraction | 300 | Good | The composition was determined by inductively coupled plasma spectroscopy. The sample was prepared from reagent grade Li2CO3, MoO3 and NH4H2PO4 by mixing reagents in appropriate proportion and heating.
Li | 1s | 54.8 | LiBO2 | lithium boron dioxide | Chowdari B.V.R., Rong Z. | Solid State Ionics 90, 151 (1996) | Adequate | 0.1 |  | other | Gaussian |  |  |  | No | Mg |  |  | Adventitious carbon | Reliable, with one-point correction of energy scale | amorphous, metal foil, insulator |  | X-ray Diffraction | 300 | Adequate | FAT mode.
Li | 1s | 55.2 | LiBO2 | lithium boron dioxide | Hensley D.A., Garofalini S.H. | Appl. Surf. Sci. 81, 331 (1994) | Adequate |  |  |  | data |  |  |  | No | Mg |  | Au4f7 = 84.00 | Gold | Reliable (reported energy within 300 eV of a reference energy) | crushed, insulator |  |  | 300 | Adequate | The sample was made by mixing of lithium carbonate and boric acid and melting at 1373 K.
Li | 1s | 54.8 | LiBO2 | lithium boron dioxide | Chowdari B.V.R., Rong Z. | Solid State Ionics 90, 151 (1996) | Adequate | 0.1 |  | other | Gaussian |  |  |  | No | Mg |  |  | Adventitious carbon | Reliable, with one-point correction of energy scale | amorphous, metal foil, insulator |  | X-ray Diffraction | 300 | Adequate | FAT mode.
Li | 1s | 55.2 | LiBO2 | lithium boron dioxide | Hensley D.A., Garofalini S.H. | Appl. Surf. Sci. 81, 331 (1994) | Adequate |  |  |  | data |  |  |  | No | Mg |  | Au4f7 = 84.00 | Gold | Reliable (reported energy within 300 eV of a reference energy) | crushed, insulator |  |  | 300 | Adequate | The sample was made by mixing of lithium carbonate and boric acid and melting at 1373 K.
Li | 1s | 55.6 | (Li2O)40.7(P2O5)59.3 | dilithium oxide diphosphorus pentoxide ((Li2O)40.7(P2O5)59.3) | Chia W.T., Chowdari B.V.R., Tan K.L. | J. Mater. Sci. 28, 3594 (1993) | Adequate | 0.1 |  |  | data |  |  |  | No | Al |  |  | Adventitious carbon | Reliable, with one-point correction of energy scale | amorphous, insulator, pelletized | ICPS | X-ray Diffraction | 300 | Good | Reagent grade Li2CO3, NH4H2PO4 and Cr2O3 were mixed in the appropriate proportions and melted (T = 1273 K, time = 15 min). The chemical composition was determined by inductively coupled plasma spectroscopy.
Li | 1s | 56.6 | Li/Si | lithium/silicon | Grehk T.M., Johansson L.S.O., Gray S.M., Johansson M., Flodstrom A.S. | Phys. Rev. B 52, 16593 (1995) | Adequate |  | 0.1 | other | mixed Gaussian/Lorentzian |  | 0.64 | 0.03 | Yes | other source | 130 | FL = Fermi level | Conductor | Reliable (reported energy within 300 eV of a reference energy) | surface coverage from 1ML to 2ML (1ML <= coverage < 2ML), crystal, reduced, thin layer, vapor deposited |  | Low-energy Electron Diffraction | 300 | Good | 1 ML Li/n-type P-doped Si(100)-(2x1) with a resistivity of 0.67 - 1.33 ohm cm. P
Li | 1s | 56.65 | Li/Si | lithium/silicon | Grehk T.M., Johansson L.S.O., Gray S.M., Johansson M., Flodstrom A.S. | Phys. Rev. B 52, 16593 (1995) | Adequate |  | 0.1 | other | mixed Gaussian/Lorentzian |  | 0.64 | 0.03 | Yes | other source | 130 | FL = Fermi level | Conductor | Reliable (reported energy within 300 eV of a reference energy) | surface coverage from 1ML to 2ML (1ML <= coverage < 2ML), crystal, reduced, thin layer, vapor deposited |  | Low-energy Electron Diffraction | 300 | Good | 1.3 ML Li/n-type P-doped Si(100)with a resistivity of 0.67 - 1.33 ohm cm. (2x1 Peak locations: Voigt function. The relative intensity was 0.57.
Li | 1s | 56.17 | Li/Si | lithium/silicon | Grehk T.M., Johansson L.S.O., Gray S.M., Johansson M., Flodstrom A.S. | Phys. Rev. B 52, 16593 (1995) | Adequate |  | 0.1 | other | mixed Gaussian/Lorentzian |  | 0.64 | 0.03 | Yes | other source | 130 | FL = Fermi level | Conductor | Reliable (reported energy within 300 eV of a reference energy) | surface coverage from 1ML to 2ML (1ML <= coverage < 2ML), crystal, reduced, thin layer, vapor deposited |  | Low-energy Electron Diffraction | 300 | Good | 1.3 ML Li/n-type P-doped Si(100)with a resistivity of 0.67 - 1.33 ohm cm. (2x1 Peak locations: Voigt function. The relative intensity was 0.35.
Li | 1s | 55.33 | Li/Si | lithium/silicon | Grehk T.M., Johansson L.S.O., Gray S.M., Johansson M., Flodstrom A.S. | Phys. Rev. B 52, 16593 (1995) | Adequate |  | 0.1 | other | mixed Gaussian/Lorentzian |  | 0.64 | 0.03 | Yes | other source | 130 | FL = Fermi level | Conductor | Reliable (reported energy within 300 eV of a reference energy) | surface coverage from 1ML to 2ML (1ML <= coverage < 2ML), crystal, reduced, thin layer, vapor deposited |  | Low-energy Electron Diffraction | 300 | Good | 1.3 ML Li/n-type P-doped Si(100)with a resistivity of 0.67 - 1.33 ohm cm. (2x1 Peak locations: Voigt function. The relative intensity was 0.08. Asymmetry param
Li | 1s | 56.62 | Li/Si | lithium/silicon | Grehk T.M., Johansson L.S.O., Gray S.M., Johansson M., Flodstrom A.S. | Phys. Rev. B 52, 16593 (1995) | Adequate |  | 0.1 | other | mixed Gaussian/Lorentzian |  | 0.64 | 0.03 | Yes | other source | 130 | FL = Fermi level | Conductor | Reliable (reported energy within 300 eV of a reference energy) | surface coverage from 2ML to 3ML (2ML <= coverage < 3ML), crystal, reduced, thin layer, vapor deposited |  | Low-energy Electron Diffraction | 300 | Good | 2.0 ML Li/n-type P-doped Si(100) with a resistivity of 0.67 - 1.33 ohm cm. A str Peak locations: Voigt function. The relative intensity was 0.11.
Li | 1s | 56.13 | Li/Si | lithium/silicon | Grehk T.M., Johansson L.S.O., Gray S.M., Johansson M., Flodstrom A.S. | Phys. Rev. B 52, 16593 (1995) | Adequate |  | 0.1 | other | mixed Gaussian/Lorentzian |  | 0.64 | 0.03 | Yes | other source | 130 | FL = Fermi level | Conductor | Reliable (reported energy within 300 eV of a reference energy) | surface coverage from 2ML to 3ML (2ML <= coverage < 3ML), crystal, reduced, thin layer, vapor deposited |  | Low-energy Electron Diffraction | 300 | Good | 2.0 ML Li/n-type P-doped Si(100) with a resistivity of 0.67 - 1.33 ohm cm. A str Peak locations: Voigt function. The relative intensity was 0.44.
Li | 1s | 54.7 | Li/Si | lithium/silicon | Grehk T.M., Johansson L.S.O., Gray S.M., Johansson M., Flodstrom A.S. | Phys. Rev. B 52, 16593 (1995) | Adequate |  | 0.1 | other | mixed Gaussian/Lorentzian |  | 0.64 | 0.03 | Yes | other source | 130 | FL = Fermi level | Conductor | Reliable (reported energy within 300 eV of a reference energy) | multilayer, reduced, thin layer, vapor deposited |  | Low-energy Electron Diffraction | 300 | Good | 13 ML Li/n-type P-doped Si(100)-(2x1) with a resistivity of 0.67 - 1.33 ohm cm. Peak locations: Voigt function. The relative intensity was 0.73. Asymmetry param
Li | 1s | 55.58 | Li/Si | lithium/silicon | Grehk T.M., Johansson L.S.O., Gray S.M., Johansson M., Flodstrom A.S. | Phys. Rev. B 52, 16593 (1995) | Adequate |  | 0.1 | other | mixed Gaussian/Lorentzian |  | 0.64 | 0.03 | Yes | other source | 130 | FL = Fermi level | Conductor | Reliable (reported energy within 300 eV of a reference energy) | surface coverage from 2ML to 3ML (2ML <= coverage < 3ML), crystal, reduced, thin layer, vapor deposited |  | Low-energy Electron Diffraction | 300 | Good | 2.0 ML Li/n-type P-doped Si(100) with a resistivity of 0.67 - 1.33 ohm cm. A str Peak locations: Voigt function. The relative intensity was 0.37. Asymmetry param
Li | 1s | 54.98 | Li/Si | lithium/silicon | Grehk T.M., Johansson L.S.O., Gray S.M., Johansson M., Flodstrom A.S. | Phys. Rev. B 52, 16593 (1995) | Adequate |  | 0.1 | other | mixed Gaussian/Lorentzian |  | 0.64 | 0.03 | Yes | other source | 130 | FL = Fermi level | Conductor | Reliable (reported energy within 300 eV of a reference energy) | surface coverage from 2ML to 3ML (2ML <= coverage < 3ML), crystal, reduced, thin layer, vapor deposited |  | Low-energy Electron Diffraction | 300 | Good | 2.0 ML Li/n-type P-doped Si(100) with a resistivity of 0.67 - 1.33 ohm cm. A str Peak locations: Voigt function. The relative intensity was 0.08. Asymmetry param
Li | 1s | 56.12 | Li/Si | lithium/silicon | Grehk T.M., Johansson L.S.O., Gray S.M., Johansson M., Flodstrom A.S. | Phys. Rev. B 52, 16593 (1995) | Adequate |  | 0.1 | other | mixed Gaussian/Lorentzian |  | 0.64 | 0.03 | Yes | other source | 130 | FL = Fermi level | Conductor | Reliable (reported energy within 300 eV of a reference energy) | crystal, multilayer, reduced, thin layer, vapor deposited |  | Low-energy Electron Diffraction | 300 | Good | 4.0 ML Li/n-type P-doped Si(100)-(2x1) with a resistivity of 0.67 - 1.33 ohm cm. Peak locations: Voigt function. The relative intensity was 0.19.
Li | 1s | 55.54 | Li/Si | lithium/silicon | Grehk T.M., Johansson L.S.O., Gray S.M., Johansson M., Flodstrom A.S. | Phys. Rev. B 52, 16593 (1995) | Adequate |  | 0.1 | other | mixed Gaussian/Lorentzian |  | 0.64 | 0.03 | Yes | other source | 130 | FL = Fermi level | Conductor | Reliable (reported energy within 300 eV of a reference energy) | crystal, multilayer, reduced, thin layer, vapor deposited |  | Low-energy Electron Diffraction | 300 | Good | 4.0 ML Li/n-type P-doped Si(100)-(2x1) with a resistivity of 0.67 - 1.33 ohm cm. Peak locations: Voigt function. The relative intensity was 0.47. Asymmetry param
Li | 1s | 55.01 | Li/Si | lithium/silicon | Grehk T.M., Johansson L.S.O., Gray S.M., Johansson M., Flodstrom A.S. | Phys. Rev. B 52, 16593 (1995) | Adequate |  | 0.1 | other | mixed Gaussian/Lorentzian |  | 0.64 | 0.03 | Yes | other source | 130 | FL = Fermi level | Conductor | Reliable (reported energy within 300 eV of a reference energy) | crystal, multilayer, reduced, thin layer, vapor deposited |  | Low-energy Electron Diffraction | 300 | Good | 4.0 ML Li/n-type P-doped Si(100)-(2x1) with a resistivity of 0.67 - 1.33 ohm cm. Peak locations: Voigt function. The relative intensity was 0.34. Asymmetry param
Li | 1s | 55.2 | Li/Si | lithium/silicon | Grehk T.M., Johansson L.S.O., Gray S.M., Johansson M., Flodstrom A.S. | Phys. Rev. B 52, 16593 (1995) | Adequate |  | 0.1 | other | mixed Gaussian/Lorentzian |  | 0.64 | 0.03 | Yes | other source | 130 | FL = Fermi level | Conductor | Reliable (reported energy within 300 eV of a reference energy) | multilayer, reduced, thin layer, vapor deposited |  | Low-energy Electron Diffraction | 300 | Good | 13 ML Li/n-type P-doped Si(100)-(2x1) with a resistivity of 0.67 - 1.33 ohm cm. Peak locations: Voigt function. The relative intensity was 0.27. Asymmetry param
Li | 1s | 56.6 | Li/Si | lithium/silicon | Grehk T.M., Johansson L.S.O., Gray S.M., Johansson M., Flodstrom A.S. | Phys. Rev. B 52, 16593 (1995) | Adequate |  | 0.1 | other | mixed Gaussian/Lorentzian |  | 0.64 | 0.03 | Yes | other source | 130 | FL = Fermi level | Conductor | Reliable (reported energy within 300 eV of a reference energy) | surface coverage from 1ML to 2ML (1ML <= coverage < 2ML), crystal, reduced, thin layer, vapor deposited |  | Low-energy Electron Diffraction | 300 | Good | 1 ML Li/n-type P-doped Si(100)-(2x1) with a resistivity of 0.67 - 1.33 ohm cm. P
Li | 1s | 56.65 | Li/Si | lithium/silicon | Grehk T.M., Johansson L.S.O., Gray S.M., Johansson M., Flodstrom A.S. | Phys. Rev. B 52, 16593 (1995) | Adequate |  | 0.1 | other | mixed Gaussian/Lorentzian |  | 0.64 | 0.03 | Yes | other source | 130 | FL = Fermi level | Conductor | Reliable (reported energy within 300 eV of a reference energy) | surface coverage from 1ML to 2ML (1ML <= coverage < 2ML), crystal, reduced, thin layer, vapor deposited |  | Low-energy Electron Diffraction | 300 | Good | 1.3 ML Li/n-type P-doped Si(100)with a resistivity of 0.67 - 1.33 ohm cm. (2x1 Peak locations: Voigt function. The relative intensity was 0.57.
Li | 1s | 56.17 | Li/Si | lithium/silicon | Grehk T.M., Johansson L.S.O., Gray S.M., Johansson M., Flodstrom A.S. | Phys. Rev. B 52, 16593 (1995) | Adequate |  | 0.1 | other | mixed Gaussian/Lorentzian |  | 0.64 | 0.03 | Yes | other source | 130 | FL = Fermi level | Conductor | Reliable (reported energy within 300 eV of a reference energy) | surface coverage from 1ML to 2ML (1ML <= coverage < 2ML), crystal, reduced, thin layer, vapor deposited |  | Low-energy Electron Diffraction | 300 | Good | 1.3 ML Li/n-type P-doped Si(100)with a resistivity of 0.67 - 1.33 ohm cm. (2x1 Peak locations: Voigt function. The relative intensity was 0.35.
Li | 1s | 55.33 | Li/Si | lithium/silicon | Grehk T.M., Johansson L.S.O., Gray S.M., Johansson M., Flodstrom A.S. | Phys. Rev. B 52, 16593 (1995) | Adequate |  | 0.1 | other | mixed Gaussian/Lorentzian |  | 0.64 | 0.03 | Yes | other source | 130 | FL = Fermi level | Conductor | Reliable (reported energy within 300 eV of a reference energy) | surface coverage from 1ML to 2ML (1ML <= coverage < 2ML), crystal, reduced, thin layer, vapor deposited |  | Low-energy Electron Diffraction | 300 | Good | 1.3 ML Li/n-type P-doped Si(100)with a resistivity of 0.67 - 1.33 ohm cm. (2x1 Peak locations: Voigt function. The relative intensity was 0.08. Asymmetry param
Li | 1s | 56.62 | Li/Si | lithium/silicon | Grehk T.M., Johansson L.S.O., Gray S.M., Johansson M., Flodstrom A.S. | Phys. Rev. B 52, 16593 (1995) | Adequate |  | 0.1 | other | mixed Gaussian/Lorentzian |  | 0.64 | 0.03 | Yes | other source | 130 | FL = Fermi level | Conductor | Reliable (reported energy within 300 eV of a reference energy) | surface coverage from 2ML to 3ML (2ML <= coverage < 3ML), crystal, reduced, thin layer, vapor deposited |  | Low-energy Electron Diffraction | 300 | Good | 2.0 ML Li/n-type P-doped Si(100) with a resistivity of 0.67 - 1.33 ohm cm. A str Peak locations: Voigt function. The relative intensity was 0.11.
Li | 1s | 56.13 | Li/Si | lithium/silicon | Grehk T.M., Johansson L.S.O., Gray S.M., Johansson M., Flodstrom A.S. | Phys. Rev. B 52, 16593 (1995) | Adequate |  | 0.1 | other | mixed Gaussian/Lorentzian |  | 0.64 | 0.03 | Yes | other source | 130 | FL = Fermi level | Conductor | Reliable (reported energy within 300 eV of a reference energy) | surface coverage from 2ML to 3ML (2ML <= coverage < 3ML), crystal, reduced, thin layer, vapor deposited |  | Low-energy Electron Diffraction | 300 | Good | 2.0 ML Li/n-type P-doped Si(100) with a resistivity of 0.67 - 1.33 ohm cm. A str Peak locations: Voigt function. The relative intensity was 0.44.
Li | 1s | 54.7 | Li/Si | lithium/silicon | Grehk T.M., Johansson L.S.O., Gray S.M., Johansson M., Flodstrom A.S. | Phys. Rev. B 52, 16593 (1995) | Adequate |  | 0.1 | other | mixed Gaussian/Lorentzian |  | 0.64 | 0.03 | Yes | other source | 130 | FL = Fermi level | Conductor | Reliable (reported energy within 300 eV of a reference energy) | multilayer, reduced, thin layer, vapor deposited |  | Low-energy Electron Diffraction | 300 | Good | 13 ML Li/n-type P-doped Si(100)-(2x1) with a resistivity of 0.67 - 1.33 ohm cm. Peak locations: Voigt function. The relative intensity was 0.73. Asymmetry param
Li | 1s | 55.58 | Li/Si | lithium/silicon | Grehk T.M., Johansson L.S.O., Gray S.M., Johansson M., Flodstrom A.S. | Phys. Rev. B 52, 16593 (1995) | Adequate |  | 0.1 | other | mixed Gaussian/Lorentzian |  | 0.64 | 0.03 | Yes | other source | 130 | FL = Fermi level | Conductor | Reliable (reported energy within 300 eV of a reference energy) | surface coverage from 2ML to 3ML (2ML <= coverage < 3ML), crystal, reduced, thin layer, vapor deposited |  | Low-energy Electron Diffraction | 300 | Good | 2.0 ML Li/n-type P-doped Si(100) with a resistivity of 0.67 - 1.33 ohm cm. A str Peak locations: Voigt function. The relative intensity was 0.37. Asymmetry param
Li | 1s | 54.98 | Li/Si | lithium/silicon | Grehk T.M., Johansson L.S.O., Gray S.M., Johansson M., Flodstrom A.S. | Phys. Rev. B 52, 16593 (1995) | Adequate |  | 0.1 | other | mixed Gaussian/Lorentzian |  | 0.64 | 0.03 | Yes | other source | 130 | FL = Fermi level | Conductor | Reliable (reported energy within 300 eV of a reference energy) | surface coverage from 2ML to 3ML (2ML <= coverage < 3ML), crystal, reduced, thin layer, vapor deposited |  | Low-energy Electron Diffraction | 300 | Good | 2.0 ML Li/n-type P-doped Si(100) with a resistivity of 0.67 - 1.33 ohm cm. A str Peak locations: Voigt function. The relative intensity was 0.08. Asymmetry param
Li | 1s | 56.12 | Li/Si | lithium/silicon | Grehk T.M., Johansson L.S.O., Gray S.M., Johansson M., Flodstrom A.S. | Phys. Rev. B 52, 16593 (1995) | Adequate |  | 0.1 | other | mixed Gaussian/Lorentzian |  | 0.64 | 0.03 | Yes | other source | 130 | FL = Fermi level | Conductor | Reliable (reported energy within 300 eV of a reference energy) | crystal, multilayer, reduced, thin layer, vapor deposited |  | Low-energy Electron Diffraction | 300 | Good | 4.0 ML Li/n-type P-doped Si(100)-(2x1) with a resistivity of 0.67 - 1.33 ohm cm. Peak locations: Voigt function. The relative intensity was 0.19.
Li | 1s | 55.54 | Li/Si | lithium/silicon | Grehk T.M., Johansson L.S.O., Gray S.M., Johansson M., Flodstrom A.S. | Phys. Rev. B 52, 16593 (1995) | Adequate |  | 0.1 | other | mixed Gaussian/Lorentzian |  | 0.64 | 0.03 | Yes | other source | 130 | FL = Fermi level | Conductor | Reliable (reported energy within 300 eV of a reference energy) | crystal, multilayer, reduced, thin layer, vapor deposited |  | Low-energy Electron Diffraction | 300 | Good | 4.0 ML Li/n-type P-doped Si(100)-(2x1) with a resistivity of 0.67 - 1.33 ohm cm. Peak locations: Voigt function. The relative intensity was 0.47. Asymmetry param
Li | 1s | 55.01 | Li/Si | lithium/silicon | Grehk T.M., Johansson L.S.O., Gray S.M., Johansson M., Flodstrom A.S. | Phys. Rev. B 52, 16593 (1995) | Adequate |  | 0.1 | other | mixed Gaussian/Lorentzian |  | 0.64 | 0.03 | Yes | other source | 130 | FL = Fermi level | Conductor | Reliable (reported energy within 300 eV of a reference energy) | crystal, multilayer, reduced, thin layer, vapor deposited |  | Low-energy Electron Diffraction | 300 | Good | 4.0 ML Li/n-type P-doped Si(100)-(2x1) with a resistivity of 0.67 - 1.33 ohm cm. Peak locations: Voigt function. The relative intensity was 0.34. Asymmetry param
Li | 1s | 55.2 | Li/Si | lithium/silicon | Grehk T.M., Johansson L.S.O., Gray S.M., Johansson M., Flodstrom A.S. | Phys. Rev. B 52, 16593 (1995) | Adequate |  | 0.1 | other | mixed Gaussian/Lorentzian |  | 0.64 | 0.03 | Yes | other source | 130 | FL = Fermi level | Conductor | Reliable (reported energy within 300 eV of a reference energy) | multilayer, reduced, thin layer, vapor deposited |  | Low-energy Electron Diffraction | 300 | Good | 13 ML Li/n-type P-doped Si(100)-(2x1) with a resistivity of 0.67 - 1.33 ohm cm. Peak locations: Voigt function. The relative intensity was 0.27. Asymmetry param
Li | 1s | 55.7 | LiB3O5 | lithium triboron pentoxide | Kuznetsov A.Y., Kuznetsov M.V., Ogorodnikow I.N., Kruzhalov A.V., Maslov V.A. | Fizika Tverdogo Tela 36, 845 (1994) | Adequate | 0.1 |  |  | data |  |  |  | No | Mg |  | Au4f7 = 84.00 | Adventitious carbon | Reliable, with one-point correction of energy scale | crystal, insulator |  |  | 300 | Adequate
Li | 1s | 55.4 | Li/Al | lithium/aluminum | Esposto F.J., Griffiths K., Norton P.R., Timsit R.S. | J. Vac. Sci. Technol. A 12, 3245 (1994) | Adequate |  | 1.1 |  | data |  |  |  | No | Al |  | Al2p = 72.87 | Conductor | Reliable, with one-point correction of energy scale | multilayer, vapor deposited |  |  | 300 | Adequate | 25 ML Li/Al(111). The Al crystalwas cleaned by Ar+ ion bombardment and subsequently annealed (T =600 K). FAT mode.
Li | 1s | 55.7 | (Li2O)40.5(P2O5)47.4(Cr2O3)12.1 | dilithium oxide diphosphorus pentoxide dichromium trioxide ((Li2O)40.5(P2O5)47.4(Cr2O3)12.1) | Chia W.T., Chowdari B.V.R., Tan K.L. | J. Mater. Sci. 28, 3594 (1993) | Adequate | 0.1 |  |  | data |  |  |  | No | Al |  |  | Adventitious carbon | Reliable, with one-point correction of energy scale | amorphous, insulator, pelletized | ICPS | X-ray Diffraction | 300 | Good | Reagent grade Li2CO3, NH4H2PO4 and Cr2O3 were mixed in the appropriate proportions and melted (T = 1673 K, time = 15 min). The chemical composition was determined by inductively coupled plasma spectroscopy.
Li | 1s | 55.7 | (Li2O)40.1(P2O5)41.9(Cr2O3)18.0 | dilithium oxide diphosphorus pentoxide dichromium trioxide | Chia W.T., Chowdari B.V.R., Tan K.L. | J. Mater. Sci. 28, 3594 (1993) | Adequate | 0.1 |  |  | data |  |  |  | No | Al |  |  | Adventitious carbon | Reliable, with one-point correction of energy scale | amorphous, insulator, pelletized | ICPS | X-ray Diffraction | 300 | Good | Reagent grade Li2CO3, NH4H2PO4 and Cr2O3 were mixed in the appropriate proportions and melted (T = 1773 K, time = 15 min). The chemical composition was determined by inductively coupled plasma spectroscopy.
Li | 1s | 55.6 | (Li2O)40.2(P2O5)35.3(Cr2O3)24.6 | dilithium oxide diphosphorus pentoxide dichromium trioxide ((Li2O)40.2(P2O5)35.3(Cr2O3)24.6) | Chia W.T., Chowdari B.V.R., Tan K.L. | J. Mater. Sci. 28, 3594 (1993) | Adequate | 0.1 |  |  | data |  |  |  | No | Al |  |  | Adventitious carbon | Reliable, with one-point correction of energy scale | amorphous, insulator, pelletized | ICPS | X-ray Diffraction | 300 | Good | Reagent grade Li2CO3, NH4H2PO4 and Cr2O3 were mixed in the appropriate proportions and melted (T = 1773 K, time = 15 min). The chemical composition was determined by inductively coupled plasma spectroscopy.
Li | 1s | 55.5 | (Li2O)58.8(P2O5)37.1(Cr2O3)4.2 | dilithium oxide diphosphorus pentoxide dichromium trioxide ((Li2O)58.8(P2O5)37.1(Cr2O3)4.2) | Chia W.T., Chowdari B.V.R., Tan K.L. | J. Mater. Sci. 28, 3594 (1993) | Adequate | 0.1 |  |  | data |  |  |  | No | Al |  |  | Adventitious carbon | Reliable, with one-point correction of energy scale | amorphous, insulator, pelletized | ICPS | X-ray Diffraction | 300 | Good | Reagent grade Li2CO3, NH4H2PO4 and Cr2O3 were mixed in the appropriate proportions and melted (T = 1473 K, time = 15 min). The chemical composition was determined by inductively coupled plasma spectroscopy.
Li | 1s | 55.5 | (Li2O)60.4(P2O5)32.0(Cr2O3)7.6 | dilithium oxide diphosphorus pentoxide dichromium trioxide ((Li2O)60.4(P2O5)32.0(Cr2O3)7.6) | Chia W.T., Chowdari B.V.R., Tan K.L. | J. Mater. Sci. 28, 3594 (1993) | Adequate | 0.1 |  |  | data |  |  |  | No | Al |  |  | Adventitious carbon | Reliable, with one-point correction of energy scale | amorphous, insulator, pelletized | ICPS | X-ray Diffraction | 300 | Good | Reagent grade Li2CO3, NH4H2PO4 and Cr2O3 were mixed in the appropriate proportions and melted (T = 1473 K, time = 15 min). The chemical composition was determined by inductively coupled plasma spectroscopy.
Li | 1s | 55.5 | (Li2O)49.5(P2O5)45.5(Cr2O3)5.0 | dilithium oxide diphosphorus pentoxide dichromium trioxide ((Li2O)49.5(P2O5)45.5(Cr2O3)5.0) | Chia W.T., Chowdari B.V.R., Tan K.L. | J. Mater. Sci. 28, 3594 (1993) | Adequate | 0.1 |  |  | data |  |  |  | No | Al |  |  | Adventitious carbon | Reliable, with one-point correction of energy scale | amorphous, insulator, pelletized | ICPS | X-ray Diffraction | 300 | Good | Reagent grade Li2CO3, NH4H2PO4 and Cr2O3 were mixed in the appropriate proportions and melted (T = 1473 K, time = 15 min). The chemical composition was determined by inductively coupled plasma spectroscopy.
Li | 1s | 55.6 | (Li2O)51.0(P2O5)39.4(Cr2O3)9.7 | dilithium oxide diphosphorus pentoxide dichromium trioxide ((Li2O)51.0(P2O5)39.4(Cr2O3)9.7) | Chia W.T., Chowdari B.V.R., Tan K.L. | J. Mater. Sci. 28, 3594 (1993) | Adequate | 0.1 |  |  | data |  |  |  | No | Al |  |  | Adventitious carbon | Reliable, with one-point correction of energy scale | amorphous, insulator, pelletized | ICPS | X-ray Diffraction | 300 | Good | Reagent grade Li2CO3, NH4H2PO4 and Cr2O3 were mixed in the appropriate proportions and melted (T = 1573 K, time = 15 min). The chemical composition was determined by inductively coupled plasma spectroscopy.
Li | 1s | 55.6 | (Li2O)51.1(P2O5)36.9(Cr2O3)12.0 | dilithium oxide diphosphorus pentoxide dichromium trioxide ((Li2O)51.1(P2O5)36.9(Cr2O3)12.0) | Chia W.T., Chowdari B.V.R., Tan K.L. | J. Mater. Sci. 28, 3594 (1993) | Adequate | 0.1 |  |  | data |  |  |  | No | Al |  |  | Adventitious carbon | Reliable, with one-point correction of energy scale | amorphous, insulator, pelletized | ICPS | X-ray Diffraction | 300 | Good | Reagent grade Li2CO3, NH4H2PO4 and Cr2O3 were mixed in the appropriate proportions and melted (T = 1573 K, time = 15 min). The chemical composition was determined by inductively coupled plasma spectroscopy.
Li | 1s | 55.5 | (Li2O)50.5(P2O5)30.4(Cr2O3)19.1 | dilithium oxide diphosphorus pentoxide dichromium trioxide ((Li2O)50.5(P2O5)30.4(Cr2O3)19.1) | Chia W.T., Chowdari B.V.R., Tan K.L. | J. Mater. Sci. 28, 3594 (1993) | Adequate | 0.1 |  |  | data |  |  |  | No | Al |  |  | Adventitious carbon | Reliable, with one-point correction of energy scale | amorphous, insulator, pelletized | ICPS | X-ray Diffraction | 300 | Good | Reagent grade Li2CO3, NH4H2PO4 and Cr2O3 were mixed in the appropriate proportions and melted (T = 1673 K, time = 15 min). The chemical composition was determined by inductively coupled plasma spectroscopy.
Li | 1s | 55.3 | (Li2O)41.3(P2O5)53.1(Cr2O3)5.6 | dilithium oxide diphosphorus pentoxide dichromium trioxide ((Li2O)41.3(P2O5)53.1(Cr2O3)5.6) | Chia W.T., Chowdari B.V.R., Tan K.L. | J. Mater. Sci. 28, 3594 (1993) | Adequate | 0.1 |  |  | data |  |  |  | No | Al |  |  | Adventitious carbon | Reliable, with one-point correction of energy scale | amorphous, insulator, pelletized | ICPS | X-ray Diffraction | 300 | Good | Reagent grade Li2CO3, NH4H2PO4 and Cr2O3 were mixed in the appropriate proportions and melted (T = 1573 K, time = 15 min). The chemical composition was determined by inductively coupled plasma spectroscopy.
Li | 1s | 55.5 | (Li2O)61.7(P2O5)38.3 | dilithium oxide diphosphorus pentoxide ((Li2O)61.7(P2O5)38.3) | Chia W.T., Chowdari B.V.R., Tan K.L. | J. Mater. Sci. 28, 3594 (1993) | Adequate | 0.1 |  |  | data |  |  |  | No | Al |  |  | Adventitious carbon | Reliable, with one-point correction of energy scale | amorphous, insulator, pelletized | ICPS | X-ray Diffraction | 300 | Good | Reagent grade Li2CO3, NH4H2PO4 and Cr2O3 were mixed in the appropriate proportions and melted (T = 1273 K, time = 15 min). The chemical composition was determined by inductively coupled plasma spectroscopy.
Li | 1s | 55.4 | (Li2O)47.3(P2O5)52.7 | dilithium oxide diphosphorus pentoxide ((Li2O)47.3(P2O5)52.7) | Chia W.T., Chowdari B.V.R., Tan K.L. | J. Mater. Sci. 28, 3594 (1993) | Adequate | 0.1 |  |  | data |  |  |  | No | Al |  |  | Adventitious carbon | Reliable, with one-point correction of energy scale | amorphous, insulator, pelletized | ICPS | X-ray Diffraction | 300 | Good | Reagent grade Li2CO3, NH4H2PO4 and Cr2O3 were mixed in the appropriate proportions and melted (T = 1273 K, time = 15 min). The chemical composition was determined by inductively coupled plasma spectroscopy.
Li | 1s | 55.3 | (Li2O)(P2O5) | dilithium oxide diphosphorous pentaoxide | Chowdari B.V.R., Mok K.F., Xie J.M., Gopalakrishnan R. | Solid State Ionics 76, 189 (1995) | Adequate | 0.1 |  |  | data |  |  |  | No | Mg |  |  | Adventitious carbon | Reliable, with one-point correction of energy scale | annealed, amorphous |  | X-ray Diffraction | 300 | Adequate | The sample was prepared by mixing LiPO3 glass powder and reagent-grade NH4NF2 , the mixture was melted at 1073 K for about 15 min.
Li | 1s | 55.4 | (Li2O)0.4(B2O3)0.598(Bi2O3)0.002 | dilithium(I) oxide diboron(III) trioxide dibismuth(III) trioxide ((Li2O)0.4(B2O3)0.598(Bi2O3)0.002) | Chowdari B.V.R., Rong Z. | Solid State Ionics 86, 527 (1996) | Adequate | 0.1 |  |  | data |  |  |  | No | Mg |  |  | Adventitious carbon | Reliable, with one-point correction of energy scale | amorphous |  | X-ray Diffraction | 300 | Adequate | FAT mode.
Li | 1s | 55.5 | (LiF)0.18(LiPO3)0.82 | lithium fluorophosphate ((LiF)0.18(LiPO3)0.82) | Chowdari B.V.R., Mok K.F., Xie J.M., Gopalakrishnan R. | Solid State Ionics 76, 189 (1995) | Adequate | 0.1 |  |  | data |  |  |  | No | Mg |  |  | Adventitious carbon | Reliable, with one-point correction of energy scale | annealed, amorphous |  | X-ray Diffraction | 300 | Adequate | The sample was prepared by mixing LiPO3 glass powder and reagent-grade LiF, the mixture was melted at 1073 K for about 15 min.
Li | 1s | 55.3 | LiNbO3 | lithium niobate | Kaufherr N., Eichorst D.J., Payne D.A. | J. Vac. Sci. Technol. A 14, 299 (1996) | Adequate | 0.1 |  | other | mixed Gaussian/Lorentzian |  |  |  | No | Mg |  |  | Adventitious carbon | Reliable, with one-point correction of energy scale | crystal |  |  | 300 | Adequate | FAT mode. Emission angle = 20 degrees.
Li | 1s | 55.1 | (Bi2O3)0.010(LiBO2)0.990 | dibithmuth trioxide lithium boron dioxide ((Bi2O3)0.010(LiBO2)0.990) | Chowdari B.V.R., Rong Z. | Solid State Ionics 90, 151 (1996) | Adequate | 0.1 |  | other | Gaussian |  |  |  | No | Mg |  |  | Adventitious carbon | Reliable, with one-point correction of energy scale | amorphous, metal foil, insulator |  | X-ray Diffraction | 300 | Adequate | FAT mode.
Li | 1s | 55.4 | (F2)0.15((Li2O)0.50(B2O3)0.50)0.85 | difluorine dilithium(I) oxide diboron(III) trioxide ((F2)0.15((Li2O)0.50(B2O3)0.50)0.85) | Chowdari B.V.R., Rong Z. | Solid State Ionics 78, 133 (1995) | Adequate |  |  |  | data |  |  |  | No | Mg |  |  | Adventitious carbon | Reliable, with one-point correction of energy scale | amorphous, insulator |  | X-ray Diffraction | 300 | Adequate | FAT mode. The F/B composition ratio determined by XPS was 0.213
Li | 1s | 55.05 | (Li2O)0.50(B2O3)0.50 | dilithium(I) oxide diboron(III) trioxide ((Li2O)0.50(B2O3)0.50) | Chowdari B.V.R., Rong Z. | Solid State Ionics 78, 133 (1995) | Adequate |  |  |  | data |  |  |  | No | Mg |  |  | Adventitious carbon | Reliable, with one-point correction of energy scale | amorphous, insulator |  | X-ray Diffraction | 300 | Adequate | FAT mode.
Li | 1s | 55.7 | (F2)0.20(LiPO3)0.80 | lithium fluorophosphate ((F2)0.20(LiPO3)0.80) | Chowdari B.V.R., Mok K.F., Xie J.M., Gopalakrishnan R. | Solid State Ionics 76, 189 (1995) | Adequate | 0.1 |  |  | data |  |  |  | No | Mg |  |  | Adventitious carbon | Reliable, with one-point correction of energy scale | annealed, amorphous |  | X-ray Diffraction | 300 | Adequate | The sample was prepared by mixing LiPO3 glass powder and reagent-grade NH4NF2 , the mixture was melted at 1073 K for about 15 min.
Li | 1s | 55.7 | (F2)0.25(LiPO3)0.75 | lithium fluorophosphate ((F2)0.25(LiPO3)0.75) | Chowdari B.V.R., Mok K.F., Xie J.M., Gopalakrishnan R. | Solid State Ionics 76, 189 (1995) | Adequate | 0.1 |  |  | data |  |  |  | No | Mg |  |  | Adventitious carbon | Reliable, with one-point correction of energy scale | annealed, amorphous |  | X-ray Diffraction | 300 | Adequate | The sample was prepared by mixing LiPO3 glass powder and reagent-grade NH4NF2 , the mixture was melted at 1073 K for about 15 min.
Li | 1s | 55.5 | (F2)0.30(LiPO3)0.70 | lithium fluorophosphate ((F2)0.30(LiPO3)0.70) | Chowdari B.V.R., Mok K.F., Xie J.M., Gopalakrishnan R. | Solid State Ionics 76, 189 (1995) | Adequate | 0.1 |  |  | data |  |  |  | No | Mg |  |  | Adventitious carbon | Reliable, with one-point correction of energy scale | annealed, amorphous |  | X-ray Diffraction | 300 | Adequate | The sample was prepared by mixing LiPO3 glass powder and reagent-grade NH4NF2 , the mixture was melted at 1073 K for about 15 min.
Li | 1s | 55.7 | (F2)0.35(LiPO3)0.65 | lithium fluorophosphate ((F2)0.35(LiPO3)0.65) | Chowdari B.V.R., Mok K.F., Xie J.M., Gopalakrishnan R. | Solid State Ionics 76, 189 (1995) | Adequate | 0.1 |  |  | data |  |  |  | No | Mg |  |  | Adventitious carbon | Reliable, with one-point correction of energy scale | annealed, amorphous |  | X-ray Diffraction | 300 | Adequate | The sample was prepared by mixing LiPO3 glass powder and reagent-grade NH4NF2 , the mixture was melted at 1073 K for about 15 min.
Li | 1s | 55.5 | (F2)0.40(LiPO3)0.60 | lithium fluorophosphate ((F2)0.40(LiPO3)0.60) | Chowdari B.V.R., Mok K.F., Xie J.M., Gopalakrishnan R. | Solid State Ionics 76, 189 (1995) | Adequate | 0.1 |  |  | data |  |  |  | No | Mg |  |  | Adventitious carbon | Reliable, with one-point correction of energy scale | annealed, amorphous |  | X-ray Diffraction | 300 | Adequate | The sample was prepared by mixing LiPO3 glass powder and reagent-grade NH4NF2 , the mixture was melted at 1073 K for about 15 min.
Li | 1s | 55.6 | (LiF)0.05(LiPO3)0.95 | lithium fluorophosphate ((LiF)0.05(LiPO3)0.95) | Chowdari B.V.R., Mok K.F., Xie J.M., Gopalakrishnan R. | Solid State Ionics 76, 189 (1995) | Adequate | 0.1 |  |  | data |  |  |  | No | Mg |  |  | Adventitious carbon | Reliable, with one-point correction of energy scale | annealed, amorphous |  | X-ray Diffraction | 300 | Adequate | The sample was prepared by mixing LiPO3 glass powder and reagent-grade LiF, the mixture was melted at 1073 K for about 15 min.
Li | 1s | 55.7 | (LiF)0.10(LiPO3)0.90 | lithium fluorophosphate ((LiF)0.10(LiPO3)0.90) | Chowdari B.V.R., Mok K.F., Xie J.M., Gopalakrishnan R. | Solid State Ionics 76, 189 (1995) | Adequate | 0.1 |  |  | data |  |  |  | No | Mg |  |  | Adventitious carbon | Reliable, with one-point correction of energy scale | annealed, amorphous |  | X-ray Diffraction | 300 | Adequate | The sample was prepared by mixing LiPO3 glass powder and reagent-grade LiF, the mixture was melted at 1073 K for about 15 min.
Li | 1s | 55.5 | (LiF)0.15(LiPO3)0.85 | lithium fluorophosphate ((LiF)0.15(LiPO3)0.85) | Chowdari B.V.R., Mok K.F., Xie J.M., Gopalakrishnan R. | Solid State Ionics 76, 189 (1995) | Adequate | 0.1 |  |  | data |  |  |  | No | Mg |  |  | Adventitious carbon | Reliable, with one-point correction of energy scale | annealed, amorphous |  | X-ray Diffraction | 300 | Adequate | The sample was prepared by mixing LiPO3 glass powder and reagent-grade LiF, the mixture was melted at 1073 K for about 15 min.
Li | 1s | 55.5 | (LiF)0.30(LiPO3)0.70 | lithium fluorophosphate ((LiF)0.30(LiPO3)0.70) | Chowdari B.V.R., Mok K.F., Xie J.M., Gopalakrishnan R. | Solid State Ionics 76, 189 (1995) | Adequate | 0.1 |  |  | data |  |  |  | No | Mg |  |  | Adventitious carbon | Reliable, with one-point correction of energy scale | annealed, amorphous |  | X-ray Diffraction | 300 | Adequate | The sample was prepared by mixing LiPO3 glass powder and reagent-grade LiF, the mixture was melted at 1073 K for about 15 min.
Li | 1s | 55.5 | (LiF)0.35(LiPO3)0.65 | lithium fluorophosphate ((LiF)0.35(LiPO3)0.65) | Chowdari B.V.R., Mok K.F., Xie J.M., Gopalakrishnan R. | Solid State Ionics 76, 189 (1995) | Adequate | 0.1 |  |  | data |  |  |  | No | Mg |  |  | Adventitious carbon | Reliable, with one-point correction of energy scale | annealed, amorphous |  | X-ray Diffraction | 300 | Adequate | The sample was prepared by mixing LiPO3 glass powder and reagent-grade LiF, the mixture was melted at 1073 K for about 15 min.
Li | 1s | 55.4 | (LiF)0.40(LiPO3)0.60 | lithium fluorophosphate ((LiF)0.40(LiPO3)0.60) | Chowdari B.V.R., Mok K.F., Xie J.M., Gopalakrishnan R. | Solid State Ionics 76, 189 (1995) | Adequate | 0.1 |  |  | data |  |  |  | No | Mg |  |  | Adventitious carbon | Reliable, with one-point correction of energy scale | annealed, amorphous |  | X-ray Diffraction | 300 | Adequate | The sample was prepared by mixing LiPO3 glass powder and reagent-grade LiF, the mixture was melted at 1073 K for about 15 min.
Li | 1s | 55.1 | (Bi2O3)0.250(LiBO2)0.750 | dibithmuth trioxide lithium boron dioxide ((Bi2O3)0.250(LiBO2)0.750) | Chowdari B.V.R., Rong Z. | Solid State Ionics 90, 151 (1996) | Adequate | 0.1 |  | other | Gaussian |  |  |  | No | Mg |  |  | Adventitious carbon | Reliable, with one-point correction of energy scale | amorphous, metal foil, insulator |  | X-ray Diffraction | 300 | Adequate | FAT mode.
Li | 1s | 54.4 | (Bi2O3)0.200(LiBO2)0.800 | dibithmuth trioxide lithium boron dioxide ((Bi2O3)0.200(LiBO2)0.800) | Chowdari B.V.R., Rong Z. | Solid State Ionics 90, 151 (1996) | Adequate | 0.1 |  | other | Gaussian |  |  |  | No | Mg |  |  | Adventitious carbon | Reliable, with one-point correction of energy scale | amorphous, metal foil, insulator |  | X-ray Diffraction | 300 | Adequate | FAT mode.
Li | 1s | 54.9 | (Bi2O3)0.150(LiBO2)0.850 | dibithmuth trioxide lithium boron dioxide ((Bi2O3)0.150(LiBO2)0.850) | Chowdari B.V.R., Rong Z. | Solid State Ionics 90, 151 (1996) | Adequate | 0.1 |  | other | Gaussian |  |  |  | No | Mg |  |  | Adventitious carbon | Reliable, with one-point correction of energy scale | amorphous, metal foil, insulator |  | X-ray Diffraction | 300 | Adequate | FAT mode.
Li | 1s | 55 | (Bi2O3)0.100(LiBO2)0.900 | dibithmuth trioxide lithium boron dioxide ((Bi2O3)0.100(LiBO2)0.900) | Chowdari B.V.R., Rong Z. | Solid State Ionics 90, 151 (1996) | Adequate | 0.1 |  | other | Gaussian |  |  |  | No | Mg |  |  | Adventitious carbon | Reliable, with one-point correction of energy scale | amorphous, metal foil, insulator |  | X-ray Diffraction | 300 | Adequate | FAT mode.
Li | 1s | 55 | (Bi2O3)0.050(LiBO2)0.950 | dibithmuth trioxide lithium boron dioxide ((Bi2O3)0.050(LiBO2)0.950) | Chowdari B.V.R., Rong Z. | Solid State Ionics 90, 151 (1996) | Adequate | 0.1 |  | other | Gaussian |  |  |  | No | Mg |  |  | Adventitious carbon | Reliable, with one-point correction of energy scale | amorphous, metal foil, insulator |  | X-ray Diffraction | 300 | Adequate | FAT mode.
Li | 1s | 55.2 | (Bi2O3)0.025(LiBO2)0.975 | dibithmuth trioxide lithium boron dioxide ((Bi2O3)0.025(LiBO2)0.975) | Chowdari B.V.R., Rong Z. | Solid State Ionics 90, 151 (1996) | Adequate | 0.1 |  | other | Gaussian |  |  |  | No | Mg |  |  | Adventitious carbon | Reliable, with one-point correction of energy scale | amorphous, metal foil, insulator |  | X-ray Diffraction | 300 | Adequate | FAT mode.
Li | 1s | 55 | (Bi2O3)0.020(LiBO2)0.980 | dibithmuth trioxide lithium boron dioxide ((Bi2O3)0.020(LiBO2)0.980) | Chowdari B.V.R., Rong Z. | Solid State Ionics 90, 151 (1996) | Adequate | 0.1 |  | other | Gaussian |  |  |  | No | Mg |  |  | Adventitious carbon | Reliable, with one-point correction of energy scale | amorphous, metal foil, insulator |  | X-ray Diffraction | 300 | Adequate | FAT mode.
Li | 1s | 55 | (Bi2O3)0.015(LiBO2)0.985 | dibithmuth trioxide lithium boron dioxide ((Bi2O3)0.015(LiBO2)0.985) | Chowdari B.V.R., Rong Z. | Solid State Ionics 90, 151 (1996) | Adequate | 0.1 |  | other | Gaussian |  |  |  | No | Mg |  |  | Adventitious carbon | Reliable, with one-point correction of energy scale | amorphous, metal foil, insulator |  | X-ray Diffraction | 300 | Adequate | FAT mode.
Li | 1s | 55.2 | (Bi2O3)0.001(LiBO2)0.999 | dibithmuth trioxide lithium boron dioxide ((Bi2O3)0.001(LiBO2)0.999) | Chowdari B.V.R., Rong Z. | Solid State Ionics 90, 151 (1996) | Adequate | 0.1 |  | other | Gaussian |  |  |  | No | Mg |  |  | Adventitious carbon | Reliable, with one-point correction of energy scale | amorphous, metal foil, insulator |  | X-ray Diffraction | 300 | Adequate | FAT mode.
Li | 1s | 55.1 | (Bi2O3)0.002(LiBO2)0.998 | dibithmuth trioxide lithium boron dioxide ((Bi2O3)0.002(LiBO2)0.998) | Chowdari B.V.R., Rong Z. | Solid State Ionics 90, 151 (1996) | Adequate | 0.1 |  | other | Gaussian |  |  |  | No | Mg |  |  | Adventitious carbon | Reliable, with one-point correction of energy scale | amorphous, metal foil, insulator |  | X-ray Diffraction | 300 | Adequate | FAT mode.
Li | 1s | 55.4 | (Bi2O3)0.003(LiBO2)0.997 | dibithmuth trioxide lithium boron dioxide ((Bi2O3)0.003(LiBO2)0.997) | Chowdari B.V.R., Rong Z. | Solid State Ionics 90, 151 (1996) | Adequate | 0.1 |  | other | Gaussian |  |  |  | No | Mg |  |  | Adventitious carbon | Reliable, with one-point correction of energy scale | amorphous, metal foil, insulator |  | X-ray Diffraction | 300 | Adequate | FAT mode.
Li | 1s | 55.2 | (Bi2O3)0.004(LiBO2)0.996 | dibithmuth trioxide lithium boron dioxide ((Bi2O3)0.004(LiBO2)0.996) | Chowdari B.V.R., Rong Z. | Solid State Ionics 90, 151 (1996) | Adequate | 0.1 |  | other | Gaussian |  |  |  | No | Mg |  |  | Adventitious carbon | Reliable, with one-point correction of energy scale | amorphous, metal foil, insulator |  | X-ray Diffraction | 300 | Adequate | FAT mode.
Li | 1s | 55.4 | (Bi2O3)0.005(LiBO2)0.995 | dibithmuth trioxide lithium boron dioxide ((Bi2O3)0.005(LiBO2)0.995) | Chowdari B.V.R., Rong Z. | Solid State Ionics 90, 151 (1996) | Adequate | 0.1 |  | other | Gaussian |  |  |  | No | Mg |  |  | Adventitious carbon | Reliable, with one-point correction of energy scale | amorphous, metal foil, insulator |  | X-ray Diffraction | 300 | Adequate | FAT mode.
Li | 1s | 55.65 | (F2)0.05((Li2O)0.30(B2O3)0.70)0.95 | difluorine dilithium(I) oxide diboron(III) trioxide ((F2)0.05((Li2O)0.30(B2O3)0.70)0.95) | Chowdari B.V.R., Rong Z. | Solid State Ionics 78, 133 (1995) | Adequate |  |  |  | data |  |  |  | No | Mg |  |  | Adventitious carbon | Reliable, with one-point correction of energy scale | amorphous, insulator |  | X-ray Diffraction | 300 | Adequate | FAT mode. The F/B composition ratio determined by XPS was 0.071
Li | 1s | 55.3 | (F2)0.05((Li2O)0.40(B2O3)0.60)0.95 | difluorine dilithium(I) oxide diboron(III) trioxide ((F2)0.05((Li2O)0.40(B2O3)0.60)0.95) | Chowdari B.V.R., Rong Z. | Solid State Ionics 78, 133 (1995) | Adequate |  |  |  | data |  |  |  | No | Mg |  |  | Adventitious carbon | Reliable, with one-point correction of energy scale | amorphous, insulator |  | X-ray Diffraction | 300 | Adequate | FAT mode. The F/B composition ratio determined by XPS was 0.088
Li | 1s | 55.56 | (F2)0.10((Li2O)0.40(B2O3)0.60)0.90 | difluorine dilithium(I) oxide diboron(III) trioxide ((F2)0.10((Li2O)0.40(B2O3)0.60)0.90) | Chowdari B.V.R., Rong Z. | Solid State Ionics 78, 133 (1995) | Adequate |  |  |  | data |  |  |  | No | Mg |  |  | Adventitious carbon | Reliable, with one-point correction of energy scale | amorphous, insulator |  | X-ray Diffraction | 300 | Adequate | FAT mode. The F/B composition ratio determined by XPS was 0.174
Li | 1s | 55.7 | (F2)0.30((Li2O)0.30(B2O3)0.70)0.70 | difluorine dilithium(I) oxide diboron(III) trioxide ((F2)0.30((Li2O)0.30(B2O3)0.70)0.70) | Chowdari B.V.R., Rong Z. | Solid State Ionics 78, 133 (1995) | Adequate |  |  |  | data |  |  |  | No | Mg |  |  | Adventitious carbon | Reliable, with one-point correction of energy scale | amorphous, insulator |  | X-ray Diffraction | 300 | Adequate | FAT mode. The F/B composition ratio determined by XPS was 0.513
Li | 1s | 55.9 | (F2)0.25((Li2O)0.40(B2O3)0.60)0.75 | difluorine dilithium(I) oxide diboron(III) trioxide ((F2)0.25((Li2O)0.40(B2O3)0.60)0.75) | Chowdari B.V.R., Rong Z. | Solid State Ionics 78, 133 (1995) | Adequate |  |  |  | data |  |  |  | No | Mg |  |  | Adventitious carbon | Reliable, with one-point correction of energy scale | amorphous, insulator |  | X-ray Diffraction | 300 | Adequate | FAT mode. The F/B composition ratio determined by XPS was 0.235
Li | 1s | 55.55 | (F2)0.25((Li2O)0.30(B2O3)0.70)0.75 | difluorine dilithium(I) oxide diboron(III) trioxide ((F2)0.25((Li2O)0.30(B2O3)0.70)0.75) | Chowdari B.V.R., Rong Z. | Solid State Ionics 78, 133 (1995) | Adequate |  |  |  | data |  |  |  | No | Mg |  |  | Adventitious carbon | Reliable, with one-point correction of energy scale | amorphous, insulator |  | X-ray Diffraction | 300 | Adequate | FAT mode. The F/B composition ratio determined by XPS was 0.692
Li | 1s | 55.75 | (F2)0.20((Li2O)0.40(B2O3)0.60)0.80 | difluorine dilithium(I) oxide diboron(III) trioxide ((F2)0.20((Li2O)0.40(B2O3)0.60)0.80) | Chowdari B.V.R., Rong Z. | Solid State Ionics 78, 133 (1995) | Adequate |  |  |  | data |  |  |  | No | Mg |  |  | Adventitious carbon | Reliable, with one-point correction of energy scale | amorphous, insulator |  | X-ray Diffraction | 300 | Adequate | FAT mode. The F/B composition ratio determined by XPS was 0.492
Li | 1s | 55.3 | (F2)0.10((Li2O)0.30(B2O3)0.70)0.90 | difluorine dilithium(I) oxide diboron(III) trioxide ((F2)0.10((Li2O)0.30(B2O3)0.70)0.90) | Chowdari B.V.R., Rong Z. | Solid State Ionics 78, 133 (1995) | Adequate |  |  |  | data |  |  |  | No | Mg |  |  | Adventitious carbon | Reliable, with one-point correction of energy scale | amorphous, insulator |  | X-ray Diffraction | 300 | Adequate | FAT mode. The F/B composition ratio determined by XPS was 0.196
Li | 1s | 55.35 | (F2)0.10((Li2O)0.50(B2O3)0.50)0.90 | difluorine dilithium(I) oxide diboron(III) trioxide ((F2)0.10((Li2O)0.50(B2O3)0.50)0.90) | Chowdari B.V.R., Rong Z. | Solid State Ionics 78, 133 (1995) | Adequate |  |  |  | data |  |  |  | No | Mg |  |  | Adventitious carbon | Reliable, with one-point correction of energy scale | amorphous, insulator |  | X-ray Diffraction | 300 | Adequate | FAT mode. The F/B composition ratio determined by XPS was 0.174
Li | 1s | 55.85 | (F2)0.15((Li2O)0.30(B2O3)0.70)0.85 | difluorine dilithium(I) oxide diboron(III) trioxide ((F2)0.15((Li2O)0.30(B2O3)0.70)0.85) | Chowdari B.V.R., Rong Z. | Solid State Ionics 78, 133 (1995) | Adequate |  |  |  | data |  |  |  | No | Mg |  |  | Adventitious carbon | Reliable, with one-point correction of energy scale | amorphous, insulator |  | X-ray Diffraction | 300 | Adequate | FAT mode. The F/B composition ratio determined by XPS was 0.567
Li | 1s | 55.85 | (F2)0.15((Li2O)0.40(B2O3)0.60)0.85 | difluorine dilithium(I) oxide diboron(III) trioxide ((F2)0.15((Li2O)0.40(B2O3)0.60)0.85) | Chowdari B.V.R., Rong Z. | Solid State Ionics 78, 133 (1995) | Adequate |  |  |  | data |  |  |  | No | Mg |  |  | Adventitious carbon | Reliable, with one-point correction of energy scale | amorphous, insulator |  | X-ray Diffraction | 300 | Adequate | FAT mode. The F/B composition ratio determined by XPS was 0.321
Li | 1s | 55.5 | (F2)0.20((Li2O)0.30(B2O3)0.70)0.80 | difluorine dilithium(I) oxide diboron(III) trioxide ((F2)0.20((Li2O)0.30(B2O3)0.70)0.80) | Chowdari B.V.R., Rong Z. | Solid State Ionics 78, 133 (1995) | Adequate |  |  |  | data |  |  |  | No | Mg |  |  | Adventitious carbon | Reliable, with one-point correction of energy scale | amorphous, insulator |  | X-ray Diffraction | 300 | Adequate | FAT mode. The F/B composition ratio determined by XPS was 0.126
Li | 1s | 55.5 | (F2)0.20((Li2O)0.50(B2O3)0.50)0.80 | difluorine dilithium(I) oxide diboron(III) trioxide ((F2)0.20((Li2O)0.50(B2O3)0.50)0.80) | Chowdari B.V.R., Rong Z. | Solid State Ionics 78, 133 (1995) | Adequate |  |  |  | data |  |  |  | No | Mg |  |  | Adventitious carbon | Reliable, with one-point correction of energy scale | amorphous, insulator |  | X-ray Diffraction | 300 | Adequate | FAT mode. The F/B composition ratio determined by XPS was 0.475
Li | 1s | 55.1 | (Li2O)0.4(B2O3)0.40(Bi2O3)0.20 | dilithium(I) oxide diboron(III) trioxide dibismuth(III) trioxide ((Li2O)0.4(B2O3)0.40(Bi2O3)0.20) | Chowdari B.V.R., Rong Z. | Solid State Ionics 86, 527 (1996) | Adequate | 0.1 |  |  | data |  |  |  | No | Mg |  |  | Adventitious carbon | Reliable, with one-point correction of energy scale | amorphous |  | X-ray Diffraction | 300 | Adequate | FAT mode.
Li | 1s | 55.2 | (Li2O)0.4(B2O3)0.50(Bi2O3)0.10 | dilithium(I) oxide diboron(III) trioxide dibismuth(III) trioxide ((Li2O)0.4(B2O3)0.50(Bi2O3)0.10) | Chowdari B.V.R., Rong Z. | Solid State Ionics 86, 527 (1996) | Adequate | 0.1 |  |  | data |  |  |  | No | Mg |  |  | Adventitious carbon | Reliable, with one-point correction of energy scale | amorphous |  | X-ray Diffraction | 300 | Adequate | FAT mode.
Li | 1s | 54.8 | (Li2O)0.4(B2O3)0.54(Bi2O3)0.06 | dilithium(I) oxide diboron(III) trioxide dibismuth(III) trioxide ((Li2O)0.4(B2O3)0.54(Bi2O3)0.06) | Chowdari B.V.R., Rong Z. | Solid State Ionics 86, 527 (1996) | Adequate | 0.1 |  |  | data |  |  |  | No | Mg |  |  | Adventitious carbon | Reliable, with one-point correction of energy scale | amorphous |  | X-ray Diffraction | 300 | Adequate | FAT mode.
Li | 1s | 55.4 | (Li2O)0.4(B2O3)0.59(Bi2O3)0.01 | dilithium(I) oxide diboron(III) trioxide dibismuth(III) trioxide ((Li2O)0.4(B2O3)0.59(Bi2O3)0.01) | Chowdari B.V.R., Rong Z. | Solid State Ionics 86, 527 (1996) | Adequate | 0.1 |  |  | data |  |  |  | No | Mg |  |  | Adventitious carbon | Reliable, with one-point correction of energy scale | amorphous |  | X-ray Diffraction | 300 | Adequate | FAT mode.
Li | 1s | 55.1 | (Li2O)0.4(B2O3)0.592(Bi2O3)0.008 | dilithium(I) oxide diboron(III) trioxide dibismuth(III) trioxide ((Li2O)0.4(B2O3)0.592(Bi2O3)0.008) | Chowdari B.V.R., Rong Z. | Solid State Ionics 86, 527 (1996) | Adequate | 0.1 |  |  | data |  |  |  | No | Mg |  |  | Adventitious carbon | Reliable, with one-point correction of energy scale | amorphous |  | X-ray Diffraction | 300 | Adequate | FAT mode.
Li | 1s | 55.5 | (Li2O)0.4(B2O3)0.594(Bi2O3)0.006 | dilithium(I) oxide diboron(III) trioxide dibismuth(III) trioxide ((Li2O)0.4(B2O3)0.594(Bi2O3)0.006) | Chowdari B.V.R., Rong Z. | Solid State Ionics 86, 527 (1996) | Adequate | 0.1 |  |  | data |  |  |  | No | Mg |  |  | Adventitious carbon | Reliable, with one-point correction of energy scale | amorphous |  | X-ray Diffraction | 300 | Adequate | FAT mode.
Li | 1s | 55.4 | (Li2O)0.4(B2O3)0.596(Bi2O3)0.004 | dilithium(I) oxide diboron(III) trioxide dibismuth(III) trioxide ((Li2O)0.4(B2O3)0.596(Bi2O3)0.004) | Chowdari B.V.R., Rong Z. | Solid State Ionics 86, 527 (1996) | Adequate | 0.1 |  |  | data |  |  |  | No | Mg |  |  | Adventitious carbon | Reliable, with one-point correction of energy scale | amorphous |  | X-ray Diffraction | 300 | Adequate | FAT mode.
Li | 1s | 55.2 | (Li2O)0.5(B2O3)0.499(Bi2O3)0.001 | dilithium(I) oxide diboron(III) trioxide dibismuth(III) trioxide ((Li2O)0.5(B2O3)0.499(Bi2O3)0.001) | Chowdari B.V.R., Rong Z. | Solid State Ionics 86, 527 (1996) | Adequate | 0.1 |  |  | data |  |  |  | No | Mg |  |  | Adventitious carbon | Reliable, with one-point correction of energy scale | amorphous |  | X-ray Diffraction | 300 | Adequate | FAT mode.
Li | 1s | 55.4 | (Li2O)0.5(B2O3)0.498(Bi2O3)0.002 | dilithium(I) oxide diboron(III) trioxide dibismuth(III) trioxide ((Li2O)0.5(B2O3)0.498(Bi2O3)0.002) | Chowdari B.V.R., Rong Z. | Solid State Ionics 86, 527 (1996) | Adequate | 0.1 |  |  | data |  |  |  | No | Mg |  |  | Adventitious carbon | Reliable, with one-point correction of energy scale | amorphous |  | X-ray Diffraction | 300 | Adequate | FAT mode.
Li | 1s | 55.4 | (Li2O)0.5(B2O3)0.497(Bi2O3)0.003 | dilithium(I) oxide diboron(III) trioxide dibismuth(III) trioxide ((Li2O)0.5(B2O3)0.497(Bi2O3)0.003) | Chowdari B.V.R., Rong Z. | Solid State Ionics 86, 527 (1996) | Adequate | 0.1 |  |  | data |  |  |  | No | Mg |  |  | Adventitious carbon | Reliable, with one-point correction of energy scale | amorphous |  | X-ray Diffraction | 300 | Adequate | FAT mode.
Li | 1s | 54.5 | (Li2O)0.5(B2O3)0.494(Bi2O3)0.006 | dilithium(I) oxide diboron(III) trioxide dibismuth(III) trioxide ((Li2O)0.5(B2O3)0.494(Bi2O3)0.006) | Chowdari B.V.R., Rong Z. | Solid State Ionics 86, 527 (1996) | Adequate | 0.1 |  |  | data |  |  |  | No | Mg |  |  | Adventitious carbon | Reliable, with one-point correction of energy scale | amorphous |  | X-ray Diffraction | 300 | Adequate | FAT mode.
Li | 1s | 55.4 | (Li2O)0.5(B2O3)0.492(Bi2O3)0.008 | dilithium(I) oxide diboron(III) trioxide dibismuth(III) trioxide ((Li2O)0.5(B2O3)0.492(Bi2O3)0.008) | Chowdari B.V.R., Rong Z. | Solid State Ionics 86, 527 (1996) | Adequate | 0.1 |  |  | data |  |  |  | No | Mg |  |  | Adventitious carbon | Reliable, with one-point correction of energy scale | amorphous |  | X-ray Diffraction | 300 | Adequate | FAT mode.
Li | 1s | 55.5 | (Li2O)0.5(B2O3)0.49(Bi2O3)0.01 | dilithium(I) oxide diboron(III) trioxide dibismuth(III) trioxide ((Li2O)0.5(B2O3)0.49(Bi2O3)0.01) | Chowdari B.V.R., Rong Z. | Solid State Ionics 86, 527 (1996) | Adequate | 0.1 |  |  | data |  |  |  | No | Mg |  |  | Adventitious carbon | Reliable, with one-point correction of energy scale | amorphous |  | X-ray Diffraction | 300 | Adequate | FAT mode.
Li | 1s | 55.4 | (Li2O)0.5(B2O3)0.48(Bi2O3)0.02 | dilithium(I) oxide diboron(III) trioxide dibismuth(III) trioxide ((Li2O)0.5(B2O3)0.48(Bi2O3)0.02) | Chowdari B.V.R., Rong Z. | Solid State Ionics 86, 527 (1996) | Adequate | 0.1 |  |  | data |  |  |  | No | Mg |  |  | Adventitious carbon | Reliable, with one-point correction of energy scale | amorphous |  | X-ray Diffraction | 300 | Adequate | FAT mode.
Li | 1s | 55.5 | (Li2O)0.5(B2O3)0.47(Bi2O3)0.03 | dilithium(I) oxide diboron(III) trioxide dibismuth(III) trioxide ((Li2O)0.5(B2O3)0.47(Bi2O3)0.03) | Chowdari B.V.R., Rong Z. | Solid State Ionics 86, 527 (1996) | Adequate | 0.1 |  |  | data |  |  |  | No | Mg |  |  | Adventitious carbon | Reliable, with one-point correction of energy scale | amorphous |  | X-ray Diffraction | 300 | Adequate | FAT mode.
Li | 1s | 54.7 | (Li2O)0.5(B2O3)0.496(Bi2O3)0.004 | dilithium(I) oxide diboron(III) trioxide dibismuth(III) trioxide ((Li2O)0.5(B2O3)0.496(Bi2O3)0.004) | Chowdari B.V.R., Rong Z. | Solid State Ionics 86, 527 (1996) | Adequate | 0.1 |  |  | data |  |  |  | No | Mg |  |  | Adventitious carbon | Reliable, with one-point correction of energy scale | amorphous |  | X-ray Diffraction | 300 | Adequate | FAT mode.
Li | 1s | 55.5 | (Li2O)0.5(B2O3)0.30(Bi2O3)0.20 | dilithium(I) oxide diboron(III) trioxide dibismuth(III) trioxide ((Li2O)0.5(B2O3)0.30(Bi2O3)0.20) | Chowdari B.V.R., Rong Z. | Solid State Ionics 86, 527 (1996) | Adequate | 0.1 |  |  | data |  |  |  | No | Mg |  |  | Adventitious carbon | Reliable, with one-point correction of energy scale | amorphous |  | X-ray Diffraction | 300 | Adequate | FAT mode.
Li | 1s | 55.1 | (Li2O)0.5(B2O3)0.40(Bi2O3)0.10 | dilithium(I) oxide diboron(III) trioxide dibismuth(III) trioxide ((Li2O)0.5(B2O3)0.40(Bi2O3)0.10) | Chowdari B.V.R., Rong Z. | Solid State Ionics 86, 527 (1996) | Adequate | 0.1 |  |  | data |  |  |  | No | Mg |  |  | Adventitious carbon | Reliable, with one-point correction of energy scale | amorphous |  | X-ray Diffraction | 300 | Adequate | FAT mode.
Li | 1s | 55.2 | (Li2O)0.5(B2O3)0.42(Bi2O3)0.08 | dilithium(I) oxide diboron(III) trioxide dibismuth(III) trioxide ((Li2O)0.5(B2O3)0.42(Bi2O3)0.08) | Chowdari B.V.R., Rong Z. | Solid State Ionics 86, 527 (1996) | Adequate | 0.1 |  |  | data |  |  |  | No | Mg |  |  | Adventitious carbon | Reliable, with one-point correction of energy scale | amorphous |  | X-ray Diffraction | 300 | Adequate | FAT mode.
Li | 1s | 55.6 | (Li2O)0.30(B2O3)0.70 | dilithium(I) oxide diboron(III) trioxide ((Li2O)0.30(B2O3)0.70) | Chowdari B.V.R., Rong Z. | Solid State Ionics 78, 133 (1995) | Adequate |  |  |  | data |  |  |  | No | Mg |  |  | Adventitious carbon | Reliable, with one-point correction of energy scale | amorphous, insulator |  | X-ray Diffraction | 300 | Adequate | FAT mode.
Li | 1s | 55.3 | (Li2O)0.4(B2O3)0.6 | dilithium(I) oxide diboron(III) trioxide ((Li2O)0.4(B2O3)0.6) | Chowdari B.V.R., Rong Z. | Solid State Ionics 86, 527 (1996) | Adequate | 0.1 |  |  | data |  |  |  | No | Mg |  |  | Adventitious carbon | Reliable, with one-point correction of energy scale | amorphous |  | X-ray Diffraction | 300 | Adequate | FAT mode.
Li | 1s | 55.25 | (Li2O)0.40(B2O3)0.60 | dilithium(I) oxide diboron(III) trioxide ((Li2O)0.40(B2O3)0.60) | Chowdari B.V.R., Rong Z. | Solid State Ionics 78, 133 (1995) | Adequate |  |  |  | data |  |  |  | No | Mg |  |  | Adventitious carbon | Reliable, with one-point correction of energy scale | amorphous, insulator |  | X-ray Diffraction | 300 | Adequate | FAT mode.
Li | 1s | 54.8 | (Li2O)0.5(B2O3)0.5 | dilithium(I) oxide diboron(III) trioxide ((Li2O)0.5(B2O3)0.5) | Chowdari B.V.R., Rong Z. | Solid State Ionics 86, 527 (1996) | Adequate | 0.1 |  |  | data |  |  |  | No | Mg |  |  | Adventitious carbon | Reliable, with one-point correction of energy scale | amorphous |  | X-ray Diffraction | 300 | Adequate | FAT mode.
Li | 1s | 55.55 | (F2)0.05((Li2O)0.50(B2O3)0.50)0.95 | difluorine dilithium(I) oxide diboron(III) trioxide ((F2)0.05((Li2O)0.50(B2O3)0.50)0.95) | Chowdari B.V.R., Rong Z. | Solid State Ionics 78, 133 (1995) | Adequate |  |  |  | data |  |  |  | No | Mg |  |  | Adventitious carbon | Reliable, with one-point correction of energy scale | amorphous, insulator |  | X-ray Diffraction | 300 | Adequate | FAT mode. The F/B composition ratio determined by XPS was 0.273
Lu | 4d3/2 | 208 | LuCl3 | lutetium trichloride | Uwamino Y., Tsuge A., Ishizuka T., Yamatera H. | Bull. Chem. Soc. Jpn. 59, 2263 (1986) | Adequate |  |  |  | Gaussian |  |  |  | No | Al |  |  | Adventitious carbon | Reliable, with one-point correction of energy scale | pelletized |  |  | 300 | Adequate
Lu | 4d3/2 | 207.5 | Lu2(C2O4)3.0.H2O | lutetium oxalate hydrate | Espinos J.F., Gonzalez-Elipe A. R., Odriozola J.A. | Appl. Surf. Sci. 29, 40 (1987) | Adequate |  |  |  | data |  |  |  | No | Mg |  |  | Adventitious carbon | Reliable, with one-point correction of energy scale |  |  |  | 300 | Adequate | The precursor had a complex composition that according to a TG/TPD-mass specrometric analysis can be described with the formula Lu2(C2O4)3.H2O
Lu | 4d3/2 | 207.9 | LuF3 | lutetium trifluoride | Uwamino Y., Tsuge A., Ishizuka T., Yamatera H. | Bull. Chem. Soc. Jpn. 59, 2263 (1986) | Adequate |  |  |  | Gaussian |  |  |  | No | Al |  |  | Adventitious carbon | Reliable, with one-point correction of energy scale | pelletized |  |  | 300 | Adequate
Lu | 4d3/2 | 207.3 | Lu(CO3)1.0(OH)1.0.1.4H2O | lutetium carbonate hydroxide hydrate | Espinos J.F., Gonzalez-Elipe A. R., Odriozola J.A. | Appl. Surf. Sci. 29, 40 (1987) | Adequate |  |  |  | data |  |  |  | No | Mg |  |  | Adventitious carbon | Reliable, with one-point correction of energy scale |  |  |  | 300 | Adequate
Lu | 4d3/2 | 207.3 | Lu(CO3)0.2(NO3)0.6(OH)2.0.2H2O | lutetium carbonate nitrate hydroxide hydrate | Espinos J.F., Gonzalez-Elipe A. R., Odriozola J.A. | Appl. Surf. Sci. 29, 40 (1987) | Adequate |  |  |  | data |  |  |  | No | Mg |  |  | Adventitious carbon | Reliable, with one-point correction of energy scale |  |  |  | 300 | Adequate | The precursor had a complex composition that according to a TG/TPD-mass specrometric analysis can be described with the formula Lu(CO3)0.2(NO3)0.6(OH)2.0.2H2O
Lu | 4d3/2 | 207.7 | LuBr3 | lutetium tribromide | Uwamino Y., Tsuge A., Ishizuka T., Yamatera H. | Bull. Chem. Soc. Jpn. 59, 2263 (1986) | Adequate |  |  |  | Gaussian |  |  |  | No | Al |  |  | Adventitious carbon | Reliable, with one-point correction of energy scale | pelletized |  |  | 300 | Adequate
Lu | 4d3/2 | 207.2 | Lu1.2Mo6S8 | lutecium molybdenum sulfide | Ekman M.E., Anderegg J.W., Schrader G.L. | J. Catal. 117, 246 (1989) | Adequate |  |  |  | data |  |  |  | No | Al |  |  | Adventitious carbon | Reliable, with one-point correction of energy scale | polycrystalline |  |  | 300 | Good
Lu | 4d3/2 | 207.3 | LuI3 | lutetium triiodide | Uwamino Y., Tsuge A., Ishizuka T., Yamatera H. | Bull. Chem. Soc. Jpn. 59, 2263 (1986) | Adequate |  |  |  | Gaussian |  |  |  | No | Al |  |  | Adventitious carbon | Reliable, with one-point correction of energy scale | pelletized |  |  | 300 | Adequate
Lu | 4d5/2 | 197.8 | Lu0.4Pb0.67Mo6S8 | lutecium lead molybdenum sulfide (Lu0.4Pb0.67Mo6S8) | Ekman M.E., Anderegg J.W., Schrader G.L. | J. Catal. 117, 246 (1989) | Adequate |  |  |  | data |  |  |  | No | Al |  |  | Adventitious carbon | Reliable, with one-point correction of energy scale | polycrystalline |  |  | 300 | Good
Lu | 4d5/2 | 207.5 | Lu0.4Pb0.67Mo6S8 | lutecium lead molybdenum sulfide (Lu0.4Pb0.67Mo6S8) | Ekman M.E., Anderegg J.W., Schrader G.L. | J. Catal. 117, 246 (1989) | Adequate |  |  |  | data |  |  |  | No | Al |  |  | Adventitious carbon | Reliable, with one-point correction of energy scale | polycrystalline |  |  | 300 | Good
Lu | 4d5/2 | 197.6 | Lu0.8Pb0.33Mo6S8 | lutecium lead molybdenum sulfide (Lu0.8Pb0.33Mo6S8) | Ekman M.E., Anderegg J.W., Schrader G.L. | J. Catal. 117, 246 (1989) | Adequate |  |  |  | data |  |  |  | No | Al |  |  | Adventitious carbon | Reliable, with one-point correction of energy scale | polycrystalline |  |  | 300 | Good
Lu | 4d5/2 | 207.4 | Lu0.8Pb0.33Mo6S8 | lutecium lead molybdenum sulfide (Lu0.8Pb0.33Mo6S8) | Ekman M.E., Anderegg J.W., Schrader G.L. | J. Catal. 117, 246 (1989) | Adequate |  |  |  | data |  |  |  | No | Al |  |  | Adventitious carbon | Reliable, with one-point correction of energy scale | polycrystalline |  |  | 300 | Good
Lu | 4d5/2 | 196.3 | Lu2O3 | dilutetium trioxide | Capitan M.J., Centeno M.A., Malet P., Carrizosa I., Odriozola J.A., et al. | J. Phys. Chem. 99, 4655 (1995) | Adequate |  |  |  | data |  |  |  | No | Mg |  |  | Adventitious carbon | Reliable, with one-point correction of energy scale | solid sample mounted on tape |  |  | 300 | Adequate
Lu | 4d5/2 | 192.3 | [Lu(C4H3O-CH=NC6H4N=CHC6H4O)2]ClO4 | di((N1-salicyl)(N2-2-furanmethyl)ortho-phenyl(di)imine) lutetium perchlorate | Zhou L., Wang B., Yang S., Jin D. | Polyhedron 12, 1607 (1993) | Adequate |  |  | other | Gaussian |  |  |  | No | Mg |  |  | Internal hydrocarbon | Reliable (reported energy within 300 eV of a reference energy) | insulator, solid sample mounted on tape |  |  | 300 | Adequate | The sample was finaly pulverized and spread onto on a gold holder as thin film.
Lu | 4d5/2 | 197.4 | LuI3 | lutetium triiodide | Uwamino Y., Tsuge A., Ishizuka T., Yamatera H. | Bull. Chem. Soc. Jpn. 59, 2263 (1986) | Adequate |  |  |  | Gaussian |  |  |  | No | Al |  |  | Adventitious carbon | Reliable, with one-point correction of energy scale | pelletized |  |  | 300 | Adequate
Lu | 4d5/2 | 197.4 | Lu1.2Mo6S8 | lutecium molybdenum sulfide | Ekman M.E., Anderegg J.W., Schrader G.L. | J. Catal. 117, 246 (1989) | Adequate |  |  |  | data |  |  |  | No | Al |  |  | Adventitious carbon | Reliable, with one-point correction of energy scale | polycrystalline |  |  | 300 | Good
Lu | 4d5/2 | 197.3 | Lu(CO3)0.2(NO3)0.6(OH)2.0.2H2O | lutetium carbonate nitrate hydroxide hydrate | Espinos J.F., Gonzalez-Elipe A. R., Odriozola J.A. | Appl. Surf. Sci. 29, 40 (1987) | Adequate |  |  |  | data |  |  |  | No | Mg |  |  | Adventitious carbon | Reliable, with one-point correction of energy scale |  |  |  | 300 | Adequate | The precursor had a complex composition that according to a TG/TPD-mass specrometric analysis can be described with the formula Lu(CO3)0.2(NO3)0.6(OH)2.0.2H2O
Lu | 4d5/2 | 197.8 | LuBr3 | lutetium tribromide | Uwamino Y., Tsuge A., Ishizuka T., Yamatera H. | Bull. Chem. Soc. Jpn. 59, 2263 (1986) | Adequate |  |  |  | Gaussian |  |  |  | No | Al |  |  | Adventitious carbon | Reliable, with one-point correction of energy scale | pelletized |  |  | 300 | Adequate
Lu | 4d5/2 | 197.3 | Lu(CO3)1.0(OH)1.0.1.4H2O | lutetium carbonate hydroxide hydrate | Espinos J.F., Gonzalez-Elipe A. R., Odriozola J.A. | Appl. Surf. Sci. 29, 40 (1987) | Adequate |  |  |  | data |  |  |  | No | Mg |  |  | Adventitious carbon | Reliable, with one-point correction of energy scale |  |  |  | 300 | Adequate
Lu | 4d5/2 | 197.6 | LuCl3 | lutetium trichloride | Uwamino Y., Tsuge A., Ishizuka T., Yamatera H. | Bull. Chem. Soc. Jpn. 59, 2263 (1986) | Adequate |  |  |  | Gaussian |  |  |  | No | Al |  |  | Adventitious carbon | Reliable, with one-point correction of energy scale | pelletized |  |  | 300 | Adequate
Lu | 4d5/2 | 198.1 | LuF3 | lutetium trifluoride | Uwamino Y., Tsuge A., Ishizuka T., Yamatera H. | Bull. Chem. Soc. Jpn. 59, 2263 (1986) | Adequate |  |  |  | Gaussian |  |  |  | No | Al |  |  | Adventitious carbon | Reliable, with one-point correction of energy scale | pelletized |  |  | 300 | Adequate
Lu | 4d5/2 | 197.5 | Lu2(C2O4)3.0.H2O | lutetium oxalate hydrate | Espinos J.F., Gonzalez-Elipe A. R., Odriozola J.A. | Appl. Surf. Sci. 29, 40 (1987) | Adequate |  |  |  | data |  |  |  | No | Mg |  |  | Adventitious carbon | Reliable, with one-point correction of energy scale |  |  |  | 300 | Adequate | The precursor had a complex composition that according to a TG/TPD-mass specrometric analysis can be described with the formula Lu2(C2O4)3.H2O
Lu | 4d5/2 | 198.7 | Lu2(C2O4)3 | lutetium(III) trioxalate | Uwamino Y., Ishizuka Y., Yamatera H. | J. Electron Spectrosc. Relat. Phenom. 34, 69 (1984) | [8 empty] | No |  |  |  | Gold | Reliable, with two-point correction of energy scale
Lu | 4d5/2 | 196.3 | Lu | lutetium | Lang W.C., Padalia B.D., Watson L.M., Fabian D.J. | J. Electron Spectrosc. Relat. Phenom. 7, 357 (1975) | [8 empty] | No |  |  | FL | Conductor | Reliable | vapor deposited
Lu | 4d5/2 | 196.1 | Lu | lutetium | Kowalczyk S.P., Edelstein N., McFeely F.R., Ley L., Shirley D.A. | Chem. Phys. Lett. 29, 491 (1974) | [8 empty] | No |  |  | FL | Conductor | Reliable | vapor deposited
Lu | 4d5/2 | 196.6 | Lu | lutetium | Paladia B.D., Lang W.C., Norris P.R., Watson L.M., Fabian P.J. | Proc. Roy. Soc. Ser. A 354, 269 (1977) | [8 empty] | No |  |  | Au | Conductor | Reliable, with two-point correction of energy scale | sputtered
Lu | 4d5/2 | 198.5 | Lu2(SO4)3 | lutetium(III) sulfate | Uwamino Y., Ishizuka Y., Yamatera H. | J. Electron Spectrosc. Relat. Phenom. 34, 69 (1984) | [8 empty] | No |  |  |  | Gold | Reliable, with two-point correction of energy scale
Lu | 4d5/2 | 195 | Lu2O3 | lutectium(III) trioxide | Sarma D.D., Rao C.N.R. | J. Electron Spectrosc. Relat. Phenom. 20, 25 (1980) | [8 empty] | No |  |  | Au | Gold | Reliable, with two-point correction of energy scale
Lu | 4d5/2 | 196 | Lu2O3 | lutectium(III) trioxide | Nefedov V.I., Gati D., Dzhurinskii, B.F., Sergushin N.P., Salyn Y.V. | Zh. Neorg. Khimii 20, 2307 (1975) | [8 empty] | No |  |  |  | Adventitious carbon | Reliable, with two-point correction of energy scale
Lu | 4d5/2 | 196.5 | Lu2O3 | lutectium(III) trioxide | Uwamino Y., Ishizuka Y., Yamatera H. | J. Electron Spectrosc. Relat. Phenom. 34, 69 (1984) | [8 empty] | No |  |  |  | Gold | Reliable, with two-point correction of energy scale
Lu | 4d5/2 | 197.7 | Lu2O3 | lutectium(III) trioxide | Paladia B.D., Lang W.C., Norris P.R., Watson L.M., Fabian P.J. | Proc. Roy. Soc. Ser. A 354, 269 (1977) | [8 empty] | No |  |  | Au | Gold | Reliable, with two-point correction of energy scale | reacted film
Lu | 4f7/2 | 7.16 | Lu | lutetium | Powell C.J. | J. Electron Spectrosc. Relat. Phenom. 185, 1 (2012) | Good | 0.06 | [17 empty] | Recommended binding energy based on an analysis of at least two independent measurements in four Handbooks. Where necessary, the binding-energy scale was recalibrated using reference values from the U.K. National Physical Laboratory.
Lu | 4f7/2 | 8.8 | Lu2(C2O4)3.0.H2O | lutetium oxalate hydrate | Espinos J.F., Gonzalez-Elipe A. R., Odriozola J.A. | Appl. Surf. Sci. 29, 40 (1987) | Adequate |  |  |  | data |  |  |  | No | Mg |  |  | Adventitious carbon | Reliable, with one-point correction of energy scale |  |  |  | 300 | Adequate | The precursor had a complex composition that according to a TG/TPD-mass specrometric analysis can be described with the formula Lu2(C2O4)3.H2O
Lu | 4f7/2 | 8.7 | Lu(CO3)1.0(OH)1.0.1.4H2O | lutetium carbonate hydroxide hydrate | Espinos J.F., Gonzalez-Elipe A. R., Odriozola J.A. | Appl. Surf. Sci. 29, 40 (1987) | Adequate |  |  |  | data |  |  |  | No | Mg |  |  | Adventitious carbon | Reliable, with one-point correction of energy scale |  |  |  | 300 | Adequate
Lu | 4f7/2 | 8.7 | Lu(CO3)0.2(NO3)0.6(OH)2.0.2H2O | lutetium carbonate nitrate hydroxide hydrate | Espinos J.F., Gonzalez-Elipe A. R., Odriozola J.A. | Appl. Surf. Sci. 29, 40 (1987) | Adequate |  |  |  | data |  |  |  | No | Mg |  |  | Adventitious carbon | Reliable, with one-point correction of energy scale |  |  |  | 300 | Adequate | The precursor had a complex composition that according to a TG/TPD-mass spectrometric analysis can be described with the formula Lu(CO3)0.2(NO3)0.6(OH)2.0.2H2O
Lu | 4p3/2 | 358 | Lu2O3 | lutectium(III) trioxide | Sarma D.D., Rao C.N.R. | J. Electron Spectrosc. Relat. Phenom. 20, 25 (1980) | [8 empty] | No |  |  | Au | Gold | Reliable, with two-point correction of energy scale
Lu | 4p3/2 | 360 | Lu2O3 | lutectium(III) trioxide | Paladia B.D., Lang W.C., Norris P.R., Watson L.M., Fabian P.J. | Proc. Roy. Soc. Ser. A 354, 269 (1977) | [8 empty] | No |  |  | Au | Gold | Reliable, with two-point correction of energy scale | reacted film
Lu | 4p3/2 | 359.5 | Lu | lutetium | Paladia B.D., Lang W.C., Norris P.R., Watson L.M., Fabian P.J. | Proc. Roy. Soc. Ser. A 354, 269 (1977) | [8 empty] | No |  |  | Au | Conductor | Reliable, with two-point correction of energy scale | sputtered
Lu | 4p3/2 | 359.2 | Lu | lutetium | Lang W.C., Padalia B.D., Watson L.M., Fabian D.J. | J. Electron Spectrosc. Relat. Phenom. 7, 357 (1975) | [8 empty] | No |  |  | FL | Conductor |  | vapor deposited
Lu | 4s | 506.8 | Lu | lutetium | Lang W.C., Padalia B.D., Watson L.M., Fabian D.J. | J. Electron Spectrosc. Relat. Phenom. 7, 357 (1975) | [8 empty] | No |  |  | FL | Conductor |  | vapor deposited
Lu | 4s | 507.1 | Lu | lutetium | Paladia B.D., Lang W.C., Norris P.R., Watson L.M., Fabian P.J. | Proc. Roy. Soc. Ser. A 354, 269 (1977) | [8 empty] | No |  |  | Au | Conductor | Reliable, with two-point correction of energy scale | sputtered
Lu | 4s | 496.8 | Lu2O3 | lutectium(III) trioxide | Sarma D.D., Rao C.N.R. | J. Electron Spectrosc. Relat. Phenom. 20, 25 (1980) | [8 empty] | No |  |  | Au | Gold | Two-point correction of energy scale
Lu | 4s | 507.7 | Lu2O3 | lutectium(III) trioxide | Paladia B.D., Lang W.C., Norris P.R., Watson L.M., Fabian P.J. | Proc. Roy. Soc. Ser. A 354, 269 (1977) | [8 empty] | No |  |  | Au | Gold | Two-point correction of energy scale | reacted film
Lu | 5p3/2 | 26.4 | Lu2O3 | lutectium(III) trioxide | Sarma D.D., Rao C.N.R. | J. Electron Spectrosc. Relat. Phenom. 20, 25 (1980) | [8 empty] | No |  |  | Au | Gold | Reliable, with two-point correction of energy scale
Lu | 5p3/2 | 28.1 | Lu2O3 | lutectium(III) trioxide | Paladia B.D., Lang W.C., Norris P.R., Watson L.M., Fabian P.J. | Proc. Roy. Soc. Ser. A 354, 269 (1977) | [8 empty] | No |  |  | Au | Gold | Reliable, with two-point correction of energy scale | reacted film
Lu | 5p3/2 | 26.9 | Lu | lutetium | Paladia B.D., Lang W.C., Norris P.R., Watson L.M., Fabian P.J. | Proc. Roy. Soc. Ser. A 354, 269 (1977) | [8 empty] | No |  |  | Au | Conductor | Reliable, with two-point correction of energy scale | sputtered
Lu | 5p3/2 | 26.6 | Lu | lutetium | Lang W.C., Padalia B.D., Watson L.M., Fabian D.J. | J. Electron Spectrosc. Relat. Phenom. 7, 357 (1975) | [8 empty] | No |  |  | FL | Conductor | Reliable | vapor deposited
Lu | 5s | 57.6 | Lu | lutetium | Paladia B.D., Lang W.C., Norris P.R., Watson L.M., Fabian P.J. | Proc. Roy. Soc. Ser. A 354, 269 (1977) | [8 empty] | No |  |  | Au | Conductor | Reliable, with two-point correction of energy scale | sputtered
Lu | 5s | 57.3 | Lu | lutetium | Lang W.C., Padalia B.D., Watson L.M., Fabian D.J. | J. Electron Spectrosc. Relat. Phenom. 7, 357 (1975) | [8 empty] | No |  |  | FL | Conductor | Reliable | vapor deposited
Lu | 5s | 57.7 | Lu2O3 | lutectium(III) trioxide | Paladia B.D., Lang W.C., Norris P.R., Watson L.M., Fabian P.J. | Proc. Roy. Soc. Ser. A 354, 269 (1977) | [8 empty] | No |  |  | Au | Gold | Reliable, with two-point correction of energy scale | reacted film
Mg | 1s | 1306 | (Na/Al/Mg)Si4O10(OH)2.nH2O | montmorillonite (Mg exchanged) | Seyama H., Soma M. | Chem. Lett. 1009 (1981) | [8 empty] | No |  |  | Au | Adventitious carbon | Two-point correction of energy scale
Mg | 1s | 1304.3 | (Na/Al/Mg)Si4O10(OH)2.nH2O | montmorillonite | Seyama H., Soma M. | Chem. Lett. 1009 (1981) | [8 empty] | No |  |  | Au | Adventitious carbon | Two-point correction of energy scale
Mg | 1s | 1305.3 | (Na/Al/Mg)Si4O10(OH)2.nH2O | montmorillonite | Seyama H., Soma M. | J. Chem. Soc. Faraday Trans. I 80, 237 (1984) | [8 empty] | No |  |  | Au | Gold | Two-point correction of energy scale | exchangable
Mg | 1s | 1303.8 | (Na/Al/Mg)Si4O10(OH)2.nH2O | montmorillonite | Seyama H., Soma M. | J. Chem. Soc. Faraday Trans. I 80, 237 (1984) | [8 empty] | No |  |  | Au | Gold | Two-point correction of energy scale
Mg | 1s | 1304.2 | (Mg/Fe)2SiO4 | olivine | Seyama H., Soma, M. | J. Chem. Soc. Faraday Trans. I 81, 485 (1985) | [8 empty] | No |  |  | Au | Gold | Two-point correction of energy scale
Mg | 1s | 1304 | (Mg/Fe)SiO3 | orthopyroxene | Seyama H., Soma, M. | J. Chem. Soc. Faraday Trans. I 81, 485 (1985) | [8 empty] | No |  |  | Au | Gold | Two-point correction of energy scale
Mg | 1s | 1303.7 | KMg3Si3AlO10(OH/F)2 | phlogopite | Seyama H., Soma, M. | J. Chem. Soc. Faraday Trans. I 81, 485 (1985) | [8 empty] | No |  |  | Au | Gold | Two-point correction of energy scale
Mg | 1s | 1304.95 | MgF2 | magnesium difluoride | Wagner C.D. | J. Electron Spectrosc. Relat. Phenom. 18, 345 (1980) | [8 empty] | No |  |  | Au,Cu | Adventitious carbon | Two-point correction of energy scale
Mg | 1s | 1306.5 | MgF2 | magnesium difluoride | Seyama H., Soma M. | J. Chem. Soc. Faraday Trans. I 80, 237 (1984) | [8 empty] | No |  |  | Au | Gold | Two-point correction of energy scale
Mg | 1s | 1305.3 | MgBr2.6H2O | magnesium dibromide hexahydrate | Seyama H., Soma M. | J. Chem. Soc. Faraday Trans. I 80, 237 (1984) | [8 empty] | No |  |  | Au | Gold | Two-point correction of energy scale
Mg | 1s | 1304.8 | MgCl2.6H2O | magnesium dichloride hexahydrate | Seyama H., Soma M. | J. Chem. Soc. Faraday Trans. I 80, 237 (1984) | [8 empty] | No |  |  | Au | Gold | Two-point correction of energy scale
Mg | 1s | 1302.7 | Mg(OH)2 | magnesium hydroxide | Haycock D.E., Kasrai M., Nicholls C.J., Urch D.S. | J. Chem. Soc. Dalton Trans. 1791 (1978) | [8 empty] | No |  |  |  | Adventitious carbon | Two-point correction of energy scale
Mg | 1s | 1303.4 | Mg | magnesium | Steiner P., Reiter F.J., Hoechst H., Huefner S., Fuggle J.C. | Phys. Lett. A 66, 229 (1978) | [8 empty] | No |  |  | FL | Conductor |  | vapor deposited
Mg | 1s | 1303.2 | Mg | magnesium | Jennison D.R., Weightman P., Hannah P., Davies M. | J. Phys. C. 17, 3701 (1984) | [8 empty] | No |  |  |  | Conductor
Mg | 1s | 1303.2 | Mg | magnesium | Fuggle J.C. | Surf. Sci. 69, 581 (1977) | [8 empty] | No |  |  | FL,Mg1s-2p=1253.6 | Conductor | Reliable, with one-point correction of energy scale | vapor deposited
Mg | 1s | 1303 | Mg | magnesium | Halder H.C., Alonso J., Swartz W.E. | Z. Naturforsch. A 30, 1485 (1975) | [8 empty] | No |  |  | FL,Mg1s-2p=1253.6 | Conductor | One-point correction of energy scale | vapor deposited
Mg | 1s | 1303.9 | Mg3H2(SiO3)4 | magnesium silicate talc | Seyama H., Soma, M. | J. Chem. Soc. Faraday Trans. I 81, 485 (1985) | [8 empty] | No |  |  | Au | Gold | Two-point correction of energy scale
Mg | 1s | 1303.5 | Mg | magnesium | Fuggle J.C., Watson L.M., Fabian D.J., Affrossman S. | J. Phys. F. 5, 375 (1975) | [8 empty] | No |  |  | FL,Mg1s-2p=1253.6 | Conductor | Reliable, with one-point correction of energy scale | vapor deposited
Mg | 1s | 1303 | Mg | magnesium | Ley L., McFeely F.R., Kowalczyk S.P., Jenkin J.G., Shirley D.A. | Phys. Rev. B 11, 600 (1975) | [8 empty] | No |  |  | FL,Mg1s-2p=1253.6 | Conductor | Reliable | sputtered
Mg | 1s | 1303.8 | Mg | magnesium | Yates K., West R.H. | Surf. Interface Anal. 5, 133 (1983) | [8 empty] | No |  |  | FL | Conductor
Mg | 1s | 1303.2 | Mg | magnesium | Thomas T.D., Weightman P. | Phys. Rev. B 33, 5406 (1986) | [8 empty] | No |  |  | Au=84.04,Zn=1021.6 | Conductor | Calibration study
Mg | 1s | 1304 | MgAl2O4 | magnesium dialuminum(III) tetraoxide | Haycock D.E., Nicholls C.J., Urch D.S., Webber M.J., Wiech G. | J. Chem. Soc. Dalton Trans. 1785 (1978) | [8 empty] | No |  |  |  | Adventitious carbon | Two-point correction of energy scale | crystal
Mg | 1s | 1303.9 | MgO | magnesium oxide | Seyama H., Soma M. | J. Chem. Soc. Faraday Trans. I 80, 237 (1984) | [8 empty] | No |  |  | Au | Gold | Two-point correction of energy scale
Mg | 1s | 1303.75 | Au55Mg45 | gold magnesium alloy (55-45) | Thomas T.D., Weightman P. | Phys. Rev. B 33, 5406 (1986) | Good | 0.05 |  | other | data |  |  |  | Yes | Al |  | Other , Zn2p3 = 1021.81 | Conductor | Reliable, with one-point correction of energy scale | crystal | X-ray Photoelectron Spectroscopy | X-ray Diffraction | 293 | Good | The composition was verified by using relative photoelectron cross sections given by Scofield and estimating average escape depths in the alloy from the data given by Penn.
Mg | 2p | 51.4 | (MgO)2(Al2O3)2(SiO2)5 | magnesium aluminum silicon oxide (cordierite) | Bortz M., Ohuchi F.S. | J. Appl. Phys. 64, 2054 (1988) | Adequate |  |  |  | data |  |  |  | Yes |  |  | Au4f7= 84.00 | Element | Reliable, with one-point correction of energy scale | amorphous, sputter deposited, thin film |  |  | 300 | Adequate | Cordierite-based thin films were deposited on Si(100) substrates using multitarget sputtering process. The films were amorphous near stoichiometric and 200 nm thick. The elemental Si in cordierite wasused for charge reference (Si2p=99.34 eV).
Mg | 2p | 51.1 | MgO/Mg | magnesium oxide/magnesium | Peng X.D., Barteau M.A. | Surf. Sci. 224, 327 (1989) | Adequate |  |  |  | data |  |  |  | No | Mg |  | Other, Mg2p3=49.79 | Conductor | Reliable, with one-point correction of energy scale | oxygen pressure, oxidizing atmosphere, thin film |  |  | 300 | Good | Thin films were formed on the Mg(0001) single crystal (99.999 % purity) surface by a ~100 L exposure to O2.
Mg | 2p | 50.25 | MgO | magnesium oxide | Jerome R., Theyssie Ph., Pireaux J.J., Verbist J.J. | Appl. Surf. Sci. 27, 93 (1986) | Adequate |  |  |  | data |  |  |  | Yes | Al |  |  | Adventitious carbon | Reliable, with one-point correction of energy scale |  |  |  | 300 | Adequate
Mg | 2p | 50.3 | MgH2 | magnesium(II) dihydride | He Z.X., Pong W. | Phys. Scripta 41, 930 (1990) | Adequate | 0.2 | 1.1 |  | data |  |  |  | No | Al, Mg |  |  | Adventitious carbon | Reliable, with one-point correction of energy scale | powder (when a special point is made in the article), scraped, powder pressed into thin tablet |  |  | 300 | Adequate | Magnesium hydride powder of 98% purity was compressed onto a circular Al holder. The XPS spectra were recorded immediately after scraping.
Mg | 2p | 50.45 | (Na,Ca)0.5Fe1.0[Mg1.2Fe1.5Al2.3][Si6.8Al1.2O22](OH)2 | cummingtonite | Seal S., Krezoski S., Hardcastle S.E., Barr T.L., Petering D.H., Cheng C.-F., et al | J. Vac. Sci. Technol. A 13, 1260 (1995) | Adequate |  |  |  | data |  |  |  | No | Al |  | Au4f7 = 84.00 | Adventitious carbon | Reliable, with one-point correction of energy scale | insulator, pelletized | X-ray Photoelectron Spectroscopy |  | 300 | Good | An electron flood gun was used for charge compensation.
Mg | 2p | 52.9 | MgCl2/Au | magnesium(II) dichloride/gold | Magni E., Somorjai G.A. | Surf. Sci. 341, L1078 (1995) | Adequate |  |  | other | mixed Gaussian/Lorentzian | 1.4 |  |  | No | Al |  | Au4f7 = 84.00 | Conductor | Reliable (reported energy within 300 eV of a reference energy) | multilayer, thin layer, vapor deposited | X-ray Photoelectron Spectroscopy |  | 300 | Good | 6 ML MgCl2/Au. The gold foil was cleaned by by Ar+ ion bombardment and subsequently annealed.
Mg | 2p | 49.9 | Ca2[Mg5][Si8O22]OH2 | tremolite (Ca2[Mg5][Si8O22]OH2) | Seal S., Krezoski S., Hardcastle S.E., Barr T.L., Petering D.H., Cheng C.-F., et al | J. Vac. Sci. Technol. A 13, 1260 (1995) | Adequate |  |  |  | data |  |  |  | No | Al |  | Au4f7 = 84.00 | Adventitious carbon | Reliable, with one-point correction of energy scale | insulator, pelletized | X-ray Photoelectron Spectroscopy |  | 300 | Good | An electron flood gun was used for charge compensation.
Mg | 2p | 49.6 | MgAl2O4 | magnesium(II) aluminum(III) oxide | Strohmeier B.R. | Surf. Sci. Spectra 3, 121 (1994) | Good | 0.2 |  | Linear | data | 3 |  |  | No | Mg |  | Au,Ag,Cu = 84.00,368.27,932.67 | Adventitious carbon | Reliable, with one-point correction of energy scale | insulator, polycrystalline, solid on double-sided tape | X-ray Photoelectron Spectroscopy |  | 295 | Good | The composition determined by XPS was Mg0.154Al0.293O0.553. FAT mode. The spectra were recorded at normal emission.
Mg | 2p | 50.2 | (K,Ca)2[Mg4.3Fe0.7][Si7.2Al0.8O22](OH)2 | actinolite | Seal S., Krezoski S., Hardcastle S.E., Barr T.L., Petering D.H., Cheng C.-F., et al | J. Vac. Sci. Technol. A 13, 1260 (1995) | Adequate |  |  |  | data |  |  |  | No | Al |  | Au4f7 = 84.00 | Adventitious carbon | Reliable, with one-point correction of energy scale | insulator, pelletized | X-ray Photoelectron Spectroscopy |  | 300 | Good | An electron flood gun was used for charge compensation.
Mg | 2p | 50.9 | (Ca1.6Mg0.4)[Mg2.0Fe1.9Al1.0][Si7.2Al0.8O22](OH,Cl) | hornblende | Seal S., Krezoski S., Hardcastle S.E., Barr T.L., Petering D.H., Cheng C.-F., et al | J. Vac. Sci. Technol. A 13, 1260 (1995) | Adequate |  |  |  | data |  |  |  | No | Al |  | Au4f7 = 84.00 | Adventitious carbon | Reliable, with one-point correction of energy scale | insulator, pelletized | X-ray Photoelectron Spectroscopy |  | 300 | Good | An electron flood gun was used for charge compensation.
Mg | 2p | 49.9 | Ca2[Mg5][Si8O22](OH)2 | tremolite (Ca2[Mg5][Si8O22](OH)2) | Seal S., Krezoski S., Barr T.L., Petering D.H., Klinowski J., and Evans P.H. | Proc. Roy. Soc. Ser. B 263, 943 (1996) | Adequate |  |  |  | data |  |  |  | No | Al |  | Au4f7 = 84.00 | Adventitious carbon | Reliable, with one-point correction of energy scale | insulator, pelletized |  |  | 300 | Adequate
Mg | 2p | 49.89 | Mg/Mo | magnesium/molybdenum | He J.-W., Corneille J.S., Goodman D.W. | Appl. Surf. Sci. 72, 335 (1993) | Adequate |  |  |  | data |  |  |  | No | Al |  | Mg2p,Mo3d5 = 49.69,227.95 | Conductor | Reliable, with one-point correction of energy scale | surface coverage from 1ML to 2ML (1ML <= coverage < 2ML), adsorbed, cooled, thin layer |  |  | 100 | Adequate | 0.5 ML and 1ML Mg were adsorbed onto Mo(100) at 100 K. FAT mode.
Mg | 2p | 49.84 | Mg/Mo | magnesium/molybdenum | He J.-W., Corneille J.S., Goodman D.W. | Appl. Surf. Sci. 72, 335 (1993) | Adequate |  |  |  | data |  |  |  | No | Al |  | Mg2p,Mo3d5 = 49.69,227.95 | Conductor | Reliable, with one-point correction of energy scale | cooled, multilayer, thin layer, vapor deposited |  |  | 100 | Adequate | 7 ML Mg were adsorbed onto Mo(100) at 100 K. FAT mode.
Mg | 2p | 49.74 | Mg/Mo | magnesium/molybdenum | He J.-W., Corneille J.S., Goodman D.W. | Appl. Surf. Sci. 72, 335 (1993) | Adequate |  |  |  | data |  |  |  | No | Al |  | Mg2p,Mo3d5 = 49.69,227.95 | Conductor | Reliable, with one-point correction of energy scale | cooled, multilayer, thin layer, vapor deposited |  |  | 100 | Adequate | 40 ML Mg were adsorbed onto Mo(100) at 100 K. FAT mode.
Mg | 2p | 49.89 | Mg/Mo | magnesium/molybdenum | He J.-W., Corneille J.S., Goodman D.W. | Appl. Surf. Sci. 72, 335 (1993) | Adequate |  |  |  | data |  |  |  | No | Al |  | Mg2p,Mo3d5 = 49.69,227.95 | Conductor | Reliable, with one-point correction of energy scale | surface coverage from 1ML to 2ML (1ML <= coverage < 2ML), annealed, cooled, thin layer, vapor deposited |  |  | 100 | Adequate | 1 ML Mg was adsorbed onto Mo(100) at 100 K and annealed at 300 K. FAT mode.
Mg | 2p | 49.84 | Mg/Mo | magnesium/molybdenum | He J.-W., Corneille J.S., Goodman D.W. | Appl. Surf. Sci. 72, 335 (1993) | Adequate |  |  |  | data |  |  |  | No | Al |  | Mg2p,Mo3d5 = 49.69,227.95 | Conductor | Reliable, with one-point correction of energy scale | annealed, cooled, multilayer, thin layer, vapor deposited |  |  | 100 | Adequate | 7 ML Mg were adsorbed onto Mo(100) at 100 K and annealed at 300 K. FAT mode.
Mg | 2p | 49.74 | Mg/Mo | magnesium/molybdenum | He J.-W., Corneille J.S., Goodman D.W. | Appl. Surf. Sci. 72, 335 (1993) | Adequate |  |  |  | data |  |  |  | No | Al |  | Mg2p,Mo3d5 = 49.69,227.95 | Conductor | Reliable, with one-point correction of energy scale | annealed, cooled, multilayer, thin layer, vapor deposited |  |  | 100 | Adequate | 40 ML Mg were adsorbed onto Mo(100) at 100 K and annealed at 300 K. FAT mode.
Mg | 2p | 50 | Mg/Mo | magnesium/molybdenum | Corneille J.S., He J.-W., Goodman D.W. | Surf. Sci. 306, 269 (1994) | Adequate | 0.03 |  | Linear | mixed Gaussian/Lorentzian |  |  |  | No | Al |  | Mo2p3 = 227.95 | Conductor | Reliable, with two-point correction of energy scale | surface coverage from 1ML to 2ML (1ML <= coverage < 2ML), cooled, thin layer, vapor deposited |  |  | 100 | Adequate | 1 and 7 ML Mg were deposited onto Mo(100) at 100 K. FAT mode..
Mg | 2p | 49.9 | Mg/Mo | magnesium/molybdenum | Corneille J.S., He J.-W., Goodman D.W. | Surf. Sci. 306, 269 (1994) | Adequate | 0.03 |  | Linear | mixed Gaussian/Lorentzian |  |  |  | No | Al |  | Mo2p3 = 227.95 | Conductor | Reliable, with two-point correction of energy scale | cooled, multilayer, vapor deposited |  |  | 100 | Adequate | 40 ML Mg were deposited onto Mo(100) at 100 K.
Mg | 2p | 49.9 | Mg/Mo | magnesium/molybdenum | Corneille J.S., He J.-W., Goodman D.W. | Surf. Sci. 306, 269 (1994) | Adequate | 0.03 |  | Linear | mixed Gaussian/Lorentzian |  |  |  | No | Al |  | Mo2p3 = 227.95 | Conductor | Reliable, with two-point correction of energy scale | thin film, vapor deposited |  |  | 300 | Adequate | 200 ML Mg/Mo(100).
Mg | 2p | 50.2 | K0.9(Mg1.56Fe1.14Ti0.11)Al0.96Si3.0O10(OH1.44F0.56) | aluminum iron magnesium potassium silicon titanium fluoride hydroxide oxide | Ilton E.S., Veblen D.R | Geochimica et Cosmochimica Acta 58, 2777 (1994) | Adequate |  |  | Linear | data |  |  |  | Yes | Al |  |  | Adventitious carbon | Reliable, with one-point correction of energy scale | cleaved crystal, crystal | Electron-Probe Microanalysis |  | 300 | Good | Biotite. The composition ratio of Fe(II)/Fe(III) was 1.05/0.09. The spectra were recorded at normal emission. FAT mode.
Mg | 2p | 50.2 | K0.9(Mg1.56Fe1.14Ti0.11)Al0.96Si3.0O10(OH1.44F0.56) | aluminum iron magnesium potassium silicon titanium fluoride hydroxide oxide | Ilton E.S., Veblen D.R | Geochimica et Cosmochimica Acta 58, 2777 (1994) | Adequate |  |  | Shirley | data |  |  |  | Yes | Al |  |  | Adventitious carbon | Reliable, with one-point correction of energy scale | cleaved crystal, crystal | Electron-Probe Microanalysis |  | 300 | Good | Biotite. The composition ratio of Fe(II)/Fe(III) was 1.05/0.09. The spectra were recorded at normal emission. FAT mode.
Mg | 2p | 51.2 | O2/Mg/Mo | oxygen/magnesium/molybdenum | Corneille J.S., He J.-W., Goodman D.W. | Surf. Sci. 306, 269 (1994) | Adequate | 0.03 |  | Linear | mixed Gaussian/Lorentzian |  |  |  | No | Al |  | Mo2p3 = 227.95 | Conductor | Reliable, with two-point correction of energy scale | annealed, multilayer, multilayer structure, oxygen pressure, vapor deposited |  |  | 370 | Adequate | 3 L O2/7 ML Mg/Mo(100). The deposition and adsorption were carried out at 370 K.
Mg | 2p | 49.9 | O2/Mg/Mo | oxygen/magnesium/molybdenum | Corneille J.S., He J.-W., Goodman D.W. | Surf. Sci. 306, 269 (1994) | Adequate | 0.03 |  | Linear | mixed Gaussian/Lorentzian |  |  |  | No | Al |  | Mo2p3 = 227.95 | Conductor | Reliable, with two-point correction of energy scale | annealed, multilayer, multilayer structure, oxygen pressure, vapor deposited |  |  | 370 | Adequate | 3 L O2/7 ML Mg/Mo(100). The deposition and adsorption were carried out at 370 K.
Mg | 2p | 51.1 | O2/Mg/Mo | oxygen/magnesium/molybdenum | Corneille J.S., He J.-W., Goodman D.W. | Surf. Sci. 306, 269 (1994) | Adequate | 0.03 |  | Linear | mixed Gaussian/Lorentzian |  |  |  | No | Al |  | Mo2p3 = 227.95 | Conductor | Reliable, with two-point correction of energy scale | annealed, multilayer, multilayer structure, oxygen pressure, vapor deposited |  |  | 370 | Adequate | 10 L O2/7 ML Mg/Mo(100). The deposition and adsorption were carried out at 370 K
Mg | 2p | 50 | O2/Mg/Mo | oxygen/magnesium/molybdenum | Corneille J.S., He J.-W., Goodman D.W. | Surf. Sci. 306, 269 (1994) | Adequate | 0.03 |  | Linear | mixed Gaussian/Lorentzian |  |  |  | No | Al |  | Mo2p3 = 227.95 | Conductor | Reliable, with two-point correction of energy scale | annealed, multilayer, multilayer structure, oxygen pressure, vapor deposited |  |  | 370 | Adequate | 10 L O2/7 ML Mg/Mo(100). The deposition and adsorption were carried out at 370 K
Mg | 2p | 50.6 | O2/Mg/Mo | oxygen/magnesium/molybdenum | Corneille J.S., He J.-W., Goodman D.W. | Surf. Sci. 306, 269 (1994) | Adequate | 0.03 |  | Linear | mixed Gaussian/Lorentzian |  |  |  | No | Al |  | Mo2p3 = 227.95 | Conductor | Reliable, with two-point correction of energy scale | annealed, multilayer, multilayer structure, oxygen pressure, vapor deposited |  |  | 370 | Adequate | 30 L O2/7 ML Mg/Mo(111). The deposition and adsorption were carried out at 370 K
Mg | 2p | 50.3 | O2/Mg/Mo | oxygen/magnesium/molybdenum | Corneille J.S., He J.-W., Goodman D.W. | Surf. Sci. 306, 269 (1994) | Adequate | 0.03 |  | Linear | mixed Gaussian/Lorentzian |  |  |  | No | Al |  | Mo2p3 = 227.95 | Conductor | Reliable, with two-point correction of energy scale | annealed, multilayer, multilayer structure, oxygen pressure, vapor deposited |  |  | 300 | Adequate | 7 ML Mg/Mo(100). The sample was dosed with 400 L O2 at 100 K and then annealed to 309 K.
Mg | 2p | 51.2 | O2/Mg/Mo | oxygen/magnesium/molybdenum | Corneille J.S., He J.-W., Goodman D.W. | Surf. Sci. 306, 269 (1994) | Adequate | 0.03 |  | Linear | mixed Gaussian/Lorentzian |  |  |  | No | Al |  | Mo2p3 = 227.95 | Conductor | Reliable, with two-point correction of energy scale | multilayer, multilayer structure, oxygen pressure, vapor deposited |  |  | 300 | Adequate | O2/7 ML Mg/Mo(100). Mg was dosed with O2 pressure of 1E-7 Torr.
Mg | 2p | 50.4 | O2/Mg/Mo | oxygen/magnesium/molybdenum | Corneille J.S., He J.-W., Goodman D.W. | Surf. Sci. 306, 269 (1994) | Adequate | 0.03 |  | Linear | mixed Gaussian/Lorentzian |  |  |  | No | Al |  | Mo2p3 = 227.95 | Conductor | Reliable, with two-point correction of energy scale | annealed, cooled, multilayer structure, oxygen pressure, vapor deposited |  |  | 300 | Adequate | O2/7 ML Mg/Mo(100). Mg was dosed with O2 pressure of 1E-6 Torr at 100 K. The film was then annealed to 299 K or 727 K.
Mg | 2p | 50.6 | O2/Mg/Mo | oxygen/magnesium/molybdenum | Corneille J.S., He J.-W., Goodman D.W. | Surf. Sci. 306, 269 (1994) | Adequate | 0.03 |  | Linear | mixed Gaussian/Lorentzian |  |  |  | No | Al |  | Mo2p3 = 227.95 | Conductor | Reliable, with two-point correction of energy scale | annealed, cooled, multilayer structure, oxygen pressure, vapor deposited |  |  | 300 | Adequate | O2/7 ML Mg/Mo(100). Mg was dosed with O2 pressure of 1E-6 Torr at 100 K. The film was then annealed to 917 K.
Mg | 2p | 50.8 | O2/Mg/Mo | oxygen/magnesium/molybdenum | Corneille J.S., He J.-W., Goodman D.W. | Surf. Sci. 306, 269 (1994) | Adequate | 0.03 |  | Linear | mixed Gaussian/Lorentzian |  |  |  | No | Al |  | Mo2p3 = 227.95 | Conductor | Reliable, with two-point correction of energy scale | multilayer, multilayer structure, oxygen pressure, vapor deposited |  |  | 300 | Adequate | O2/7 ML Mg/Mo(100). Mg was dosed with O2 pressure of 1E-6 Torr at 300 K.
Mg | 2p | 50.5 | O2/Mg/Mo | oxygen/magnesium/molybdenum | Corneille J.S., He J.-W., Goodman D.W. | Surf. Sci. 306, 269 (1994) | Adequate | 0.03 |  | Linear | mixed Gaussian/Lorentzian |  |  |  | No | Al |  | Mo2p3 = 227.95 | Conductor | Reliable, with two-point correction of energy scale | annealed, multilayer, multilayer structure, oxygen pressure, vapor deposited |  |  | 300 | Adequate | O2/7 ML Mg/Mo(100). Mg was dosed with O2 pressure of 1E-6 Torr at 300 K. The film was then annealed to 900 K for 10 min.
Mg | 2p | 51.1 | O2/Mg/Mo | oxygen/magnesium/molybdenum | Corneille J.S., He J.-W., Goodman D.W. | Surf. Sci. 306, 269 (1994) | Adequate | 0.03 |  | Linear | mixed Gaussian/Lorentzian |  |  |  | No | Al |  | Mo2p3 = 227.95 | Conductor | Reliable, with two-point correction of energy scale | annealed, multilayer, multilayer structure, oxygen pressure, vapor deposited |  |  | 300 | Adequate | 7 ML Mg/Mo(100). The sample was dosed with 400 L O2 at 100 K and then annealed to 698 K.
Mg | 2p | 50.7 | O2/Mg/Mo | oxygen/magnesium/molybdenum | Corneille J.S., He J.-W., Goodman D.W. | Surf. Sci. 306, 269 (1994) | Adequate | 0.03 |  | Linear | mixed Gaussian/Lorentzian |  |  |  | No | Al |  | Mo2p3 = 227.95 | Conductor | Reliable, with two-point correction of energy scale | annealed, multilayer, multilayer structure, oxygen pressure, vapor deposited |  |  | 300 | Adequate | 7 ML Mg/Mo(100). The sample was dosed with 400 L O2 at 100 K and then annealed to 904 K.
Mg | 2p | 51.1 | O2/Mg/Mo | oxygen/magnesium/molybdenum | Corneille J.S., He J.-W., Goodman D.W. | Surf. Sci. 306, 269 (1994) | Adequate | 0.03 |  | Linear | mixed Gaussian/Lorentzian |  |  |  | No | Al |  | Mo2p3 = 227.95 | Conductor | Reliable, with two-point correction of energy scale | multilayer, multilayer structure, oxygen pressure, vapor deposited |  |  | 300 | Adequate | O2/7 ML Mg/Mo(100). Mg was dosed with O2 pressure of 2.5E-8 Torr.
Mg | 2p | 49.9 | O2/Mg/Mo | oxygen/magnesium/molybdenum | Corneille J.S., He J.-W., Goodman D.W. | Surf. Sci. 306, 269 (1994) | Adequate | 0.03 |  | Linear | mixed Gaussian/Lorentzian |  |  |  | No | Al |  | Mo2p3 = 227.95 | Conductor | Reliable, with two-point correction of energy scale | multilayer, multilayer structure, oxygen pressure, vapor deposited |  |  | 300 | Adequate | O2/7 ML Mg/Mo(100). Mg was dosed with O2 pressure of 2.5E-8 Torr.
Mg | 2p | 51.1 | O2/Mg/Mo | oxygen/magnesium/molybdenum | Corneille J.S., He J.-W., Goodman D.W. | Surf. Sci. 306, 269 (1994) | Adequate | 0.03 |  | Linear | mixed Gaussian/Lorentzian |  |  |  | No | Al |  | Mo2p3 = 227.95 | Conductor | Reliable, with two-point correction of energy scale | multilayer, multilayer structure, oxygen pressure, vapor deposited |  |  | 300 | Adequate | O2/7 ML Mg/Mo(100). Mg was dosed with O2 pressure of 5E-8 Torr.
Mg | 2p | 50 | O2/Mg/Mo | oxygen/magnesium/molybdenum | Corneille J.S., He J.-W., Goodman D.W. | Surf. Sci. 306, 269 (1994) | Adequate | 0.03 |  | Linear | mixed Gaussian/Lorentzian |  |  |  | No | Al |  | Mo2p3 = 227.95 | Conductor | Reliable, with two-point correction of energy scale | multilayer, multilayer structure, oxygen pressure, vapor deposited |  |  | 300 | Adequate | O2/7 ML Mg/Mo(100). Mg was dosed with O2 pressure of 5E-8 Torr.
Mg | 2p | 50.15 | MgAl2O5 | magnesium aluminum oxide (MgAl2O5) | Gusmano G., Montesperelli G., Traversa E., Bearzotti A., Petrocco G., D'Amico A., et al. | Sensors and Actuators B 7, 460 (1992) | Adequate | 0.2 |  |  | data |  |  |  | No | Al |  | Au4f7 = 84.00 | Adventitious carbon | Reliable, with one-point correction of energy scale | powder (when a special point is made in the article) | X-ray Photoelectron Spectroscopy |  | 300 | Good | FAT mode.
Mg | 2p | 50.7 | MgAl2.2O4.75 | magnesium aluminum oxide (MgAl2.2O4.75) | Gusmano G., Montesperelli G., Traversa E., Bearzotti A., Petrocco G., D'Amico A., et al. | Sensors and Actuators B 7, 460 (1992) | Adequate | 0.2 |  |  | data |  |  |  | No | Al |  | Au4f7 = 84.00 | Adventitious carbon | Reliable, with one-point correction of energy scale | sputter deposited, thin film | X-ray Photoelectron Spectroscopy |  | 300 | Good | The film thickness was 50 A. FAT mode.
Mg | 2p | 50.5 | MgAl2.2O4.75 | magnesium aluminum oxide (MgAl2.2O4.75) | Gusmano G., Montesperelli G., Traversa E., Bearzotti A., Petrocco G., D'Amico A., et al. | Sensors and Actuators B 7, 460 (1992) | Adequate | 0.2 |  |  | data |  |  |  | No | Al |  | Au4f7 = 84.00 | Adventitious carbon | Reliable, with one-point correction of energy scale | sputter deposited, thin film | X-ray Photoelectron Spectroscopy |  | 300 | Good | The film thickness was 400 A. FAT mode.
Mg | 2p | 51.15 | Mg2[Mg5][Si8O22]OH2 | anthophyllite (Mg2[Mg5][Si8O22]OH2) | Seal S., Krezoski S., Hardcastle S.E., Barr T.L., Petering D.H., Cheng C.-F., et al | J. Vac. Sci. Technol. A 13, 1260 (1995) | Adequate |  |  |  | data |  |  |  | No | Al |  | Au4f7 = 84.00 | Adventitious carbon | Reliable, with one-point correction of energy scale | insulator, pelletized | X-ray Photoelectron Spectroscopy |  | 300 | Good | An electron flood gun was used for charge compensation.
Mg | 2p | 50.7 | Mg2[Mg5][Si8O22]OH2 | anthophyllite (Mg2[Mg5][Si8O22]OH2) | Seal S., Krezoski S., Hardcastle S.E., Barr T.L., Petering D.H., Cheng C.-F., et al | J. Vac. Sci. Technol. A 13, 1260 (1995) | Adequate |  |  |  | data |  |  |  | No | Al |  | Au4f7 = 84.00 | Adventitious carbon | Reliable, with one-point correction of energy scale | insulator, pelletized | X-ray Photoelectron Spectroscopy |  | 300 | Good | An electron flood gun was used for charge compensation.
Mg | 2p | 50.5 | Mg0.059Al0.126P0.158O0.635 | magnesium aluminophosphate zeolite (MAPO-50) | Akolekar D.B. | Zeolites 15, 583 (1995) | Adequate |  |  | Linear | data | 2.3 |  |  | No | Mg |  |  | Adventitious carbon | Reliable, with one-point correction of energy scale | annealed, crystal, insulator | X-ray Photoelectron Spectroscopy | X-ray Diffraction | 300 | Adequate | Zeolite MAPO-50.
Mg | 2p | 50.4 | MgAl2O4 | magnesium dialuminum(III) tetraoxide | Haycock D.E., Nicholls C.J., Urch D.S., Webber M.J., Wiech G. | J. Chem. Soc. Dalton Trans. 1785 (1978) | [8 empty] | No |  |  |  | Adventitious carbon | Reliable, with two-point correction of energy scale | crystal
Mg | 2p | 51 | MgO | magnesium oxide | Hoogewijs R., Fiermans L., Vennik J. | J. Electron Spectrosc. Relat. Phenom. 11, 171 (1977) | [8 empty] | No |  |  | Au | Conductor | Reliable, with two-point correction of energy scale | passive oxide
Mg | 2p | 50.8 | MgO | magnesium oxide | Inoue Y., Yasumori I. | Bull. Chem. Soc. Jpn. 54, 1505 (1981) | [8 empty] | No |  |  |  | Adventitious carbon | Reliable, with two-point correction of energy scale | heated
Mg | 2p | 49.3 | Mg | magnesium | Jerome R., Theyssie Ph., Pireaux J.J., Verbist J.J. | Appl. Surf. Sci. 27, 93 (1986) | Adequate |  |  |  | data |  |  |  | Yes | Al |  |  | Adventitious carbon | Reliable, with one-point correction of energy scale |  |  |  | 300 | Adequate
Mg | 2p | 49.4 | Mg | magnesium | Ley L., McFeely F.R., Kowalczyk S.P., Jenkin J.G., Shirley D.A. | Phys. Rev. B 11, 600 (1975) | [8 empty] | No |  |  | FL,Mg1s-2p=1253.6 | Conductor | Reliable | sputtered
Mg | 2p | 49.95 | Mg | magnesium | Wagner C.D., Riggs W.M., Davis L.E., Moulder J.F., Muilenberg G.E. | Handbook of X-Ray Photoelectron Spectroscopy, Perkin-Elmer Corporation, Physical Electronics Division, Eden Prairie, Minn. 55344 (1979) | [8 empty] | No |  |  | Au,Cu | Conductor | Reliable, with two-point correction of energy scale | sputtered
Mg | 2p | 49.9 | Mg | magnesium | Fuggle J.C., Watson L.M., Fabian D.J., Affrossman S. | J. Phys. F. 5, 375 (1975) | [8 empty] | No |  |  | FL | Conductor | Reliable | vapor deposited
Mg | 2p | 50.2 | MgV2O6 | magnesium divanadium hexaoxide | Ocelli M.L., Stencel J.M. | ACS Symposium Series 375, 195 (1988) | Adequate |  |  |  | data |  |  |  | No | Mg |  |  | Adventitious carbon | Reliable, with one-point correction of energy scale | crystal, pelletized |  | X-ray Diffraction | 300 | Adequate | Materials in powder form were pressed into thin wafers.
Mg | 2p | 50.35 | Mg(CH3COO)2 | magnesium acetate | Jerome R., Theyssie Ph., Pireaux J.J., Verbist J.J. | Appl. Surf. Sci. 27, 93 (1986) | Adequate |  |  |  | data |  |  |  | Yes | Al |  |  | Adventitious carbon | Reliable, with one-point correction of energy scale |  |  |  | 300 | Adequate
Mg | 2p | 49.7 | Mg/Ru | magnesium/ruthenium | Malik I.J., Hrbek J., Shek M.-L., Bzowski A., Kristof P., and Sham T.K. | J. Vac. Sci. Technol. A 10, 2367 (1992) | Adequate |  | 0.4 |  | data |  |  |  | No | other source | 75 | FL = Fermi level | Conductor | Reliable (reported energy within 300 eV of a reference energy) | surface coverage from 3ML to 4ML (3ML <= coverage < 4ML), thin layer, vapor deposited |  |  | 300 | Adequate | 3 ML Mg/Ru(001). The substrate was cleaned by Ar+ ion bombardment and cycles of oxygen adsorption-desorption.
Mg | 2p | 51 | O2/Mg/Ru | oxygen/magnesium/ruthenium | Malik I.J., Hrbek J., Shek M.-L., Bzowski A., Kristof P., and Sham T.K. | J. Vac. Sci. Technol. A 10, 2367 (1992) | Adequate |  | 0.4 |  | data |  |  |  | No | other source | 75 | FL = Fermi level | Conductor | Reliable (reported energy within 300 eV of a reference energy) | surface coverage from 3ML to 4ML (3ML <= coverage < 4ML), multilayer structure, oxygen pressure, oxidizing atmosphere, vapor deposited |  |  | 300 | Adequate | 10 L O2/3 ML Mg/Ru(001). The substrate was cleaned by Ar+ ion bombardment and cycles of oxygen adsorption-desorption.
Mg | 2p | 49.9 | CO/MgO/Mo | carbon oxide/magnesium oxide/molybdenum | He J.-W., Corneille J.S., Estrada C.A., Wu M.-C., Goodman D.W. | J. Vac. Sci. Technol. A 10, 2248 (1992) | Adequate |  |  |  | data |  |  |  | No | Al |  | Other, Mo3d5/2 = 227.95 | Conductor | Calibration study | cooled, multilayer structure, thin film, thermal oxide, vapor deposited |  |  | 90 | Adequate | 400 L CO was adsorbed onto 7 ML MgO/Mo(100) at 100 K. The MgO thin film was prepared by deposition of Mg in an O2 (p = 1E-7 Torr, T = 400 K). The Mo(100) sample was cleaned using cycles of oxidation in O2 and annealing in vacuum. The spectra were recorded
Mg | 2p | 50.3 | MgO/Mo | magnesium oxide/molybdenum | He J.-W., Corneille J.S., Estrada C.A., Wu M.-C., Goodman D.W. | J. Vac. Sci. Technol. A 10, 2248 (1992) | Adequate |  |  |  | data |  |  |  | No | Al |  | Other, Mo3d5/2 = 227.95 | Conductor | Reliable (reported energy within 300 eV of a reference energy) | multilayer structure, oxygen pressure, thermal oxide, thin layer, vapor deposited |  |  | 300 | Adequate | 7 ML MgO/Mo(100). The MgO thin film was prepared by deposition of Mg in an O2 (p = 1E-7 Torr, T = 400 K). The Mo(100) sample was cleaned using cycles of oxidation in O2 (p = 2E-7 Torr, T = 1600 K) and annealing in vacuum (T = 1800 -2000 K). The spectra we
Mg | 2p | 50.15 | MgAl2.2O4.9 | magnesium aluminum oxide (MgAl2.2O4.9) | Mattogno G., Righini G., Montesperelli G., Traversa E. | Appl. Surf. Sci. 70, 363 (1993) | Adequate | 0.2 |  |  | data |  |  |  | No | Al |  | Au4f7 = 84.00 | Adventitious carbon | Reliable, with one-point correction of energy scale | solid sample mounted on tape | X-ray Photoelectron Spectroscopy |  | 300 | Adequate | FAT mode.
Mg | 2p | 50.4 | MgAl2.3O4.8/SiO2 | magnesium aluminum oxide/silicon dioxide(MgAl2.3O4.8/SiO2) | Mattogno G., Righini G., Montesperelli G., Traversa E. | Appl. Surf. Sci. 70, 363 (1993) | Adequate | 0.2 |  |  | data |  |  |  | No | Al |  | Au4f7 = 84.00 | Adventitious carbon | Reliable, with one-point correction of energy scale | sputter deposited, thin film | X-ray Photoelectron Spectroscopy |  | 300 | Adequate | 33+-3.5 A MgAl2.3O4.8/SiO2. The thin film was prepared by RF sputtering on n-type Si(100) wafer with a 200 nm thick layer of thermally grown SiO2.
Mg | 2p | 50.5 | (MgO)2(Al2O3)2(SiO2)5 | magnesium aluminum silicate | Mattogno G., Righini G., Montesperelli G., Traversa E. | Appl. Surf. Sci. 70, 363 (1993) | Adequate | 0.2 |  |  | data |  |  |  | No | Al |  | Au4f7 = 84.00 | Adventitious carbon | Reliable, with one-point correction of energy scale | solid sample mounted on tape | X-ray Photoelectron Spectroscopy |  | 300 | Adequate | Cordierite. The composition determined by XPS was Mg0.45Al0.6SiO4.2. FAT mode.
Mg | 2p | 50.4 | MgAl2.2O4.7/SiO2 | magnesium aluminum oxide/silicon dioxide(MgAl2.2O4.7/SiO2) | Mattogno G., Righini G., Montesperelli G., Traversa E. | Appl. Surf. Sci. 70, 363 (1993) | Adequate | 0.2 |  |  | data |  |  |  | No | Al |  | Au4f7 = 84.00 | Adventitious carbon | Reliable, with one-point correction of energy scale | sputter deposited, thin film | X-ray Photoelectron Spectroscopy |  | 300 | Adequate | 80+-4.0 A MgAl2.7O5.3/SiO2. The thin film was prepared by RF sputtering on n-type Si(100) wafer with a 200 nm thick layer of thermally grown SiO2.
Mg | 2p | 50.4 | MgAl2.7O5.3/SiO2 | magnesium aluminum oxide/silicon dioxide(MgAl2.7O5.3/SiO2) | Mattogno G., Righini G., Montesperelli G., Traversa E. | Appl. Surf. Sci. 70, 363 (1993) | Adequate | 0.2 |  |  | data |  |  |  | No | Al |  | Au4f7 = 84.00 | Adventitious carbon | Reliable, with one-point correction of energy scale | sputter deposited, thin film | X-ray Photoelectron Spectroscopy |  | 300 | Adequate | 53+-5.1 A MgAl2.7O5.3/SiO2. The thin film was prepared by RF sputtering on n-type Si(100) wafer with a 200 nm thick layer of thermally grown SiO2.
Mg | 2p | 49.8 | K0.7(NaCa)0.3(Mg2.84Fe0.02)Al1.2Si2.8O10(OH1.5F0.50) | aluminum calcium iron magnesium potassium silicon sodium fluoride hydroxide oxide | Ilton E.S., Veblen D.R | Geochimica et Cosmochimica Acta 58, 2777 (1994) | Adequate |  |  | Linear | data |  |  |  | Yes | Al |  |  | Adventitious carbon | Reliable, with one-point correction of energy scale | cleaved crystal, crystal | Electron-Probe Microanalysis |  | 300 | Good | Phlogopite. The spectra were recorded at normal emission. FAT mode.
Mg | 2p | 49.8 | K0.7(NaCa)0.3(Mg2.84Fe0.02)Al1.2Si2.8O10(OH1.5F0.50) | aluminum calcium iron magnesium potassium silicon sodium fluoride hydroxide oxide | Ilton E.S., Veblen D.R | Geochimica et Cosmochimica Acta 58, 2777 (1994) | Adequate |  |  | Shirley | data |  |  |  | Yes | Al |  |  | Adventitious carbon | Reliable, with one-point correction of energy scale | cleaved crystal, crystal | Electron-Probe Microanalysis |  | 300 | Good | Phlogopite. The spectra were recorded at normal emission. FAT mode.
Mg | 2p | 49.77 | Mg | magnesium | Pulm H., Hohlneicher G., Freund H.-J. | J. Less-common Metals 115, 127 (1986) | Adequate |  |  |  | data |  |  |  | No | other anode |  | Au,Cu= 84.00,932.67 | Conductor | Reliable, with one-point correction of energy scale |  |  |  | 300 | Good
Mg | 2p | 50.95 | MgF2 | magnesium difluoride | Wagner C.D. | J. Electron Spectrosc. Relat. Phenom. 18, 345 (1980) | [8 empty] | No |  |  | Au,Cu | Adventitious carbon | Reliable, with two-point correction of energy scale
Mg | 2p | 50.9 | MgF2 | magnesium difluoride | Wagner C.D. | Discuss. Faraday Soc. 60, 291 (1975) | [8 empty] | No |  |  | Au,Cu | Adventitious carbon | Reliable, with two-point correction of energy scale
Mg | 2p | 49.4 | Mg | magnesium | Halder H.C., Alonso J., Swartz W.E. | Z. Naturforsch. A 30, 1485 (1975) | [8 empty] | No |  |  | AuFL | Conductor | Reliable | vapor deposited
Mg | 2p | 49.6 | Mg | magnesium | Fuggle J.C. | Surf. Sci. 69, 581 (1977) | [8 empty] | No |  |  | FL,Mg1s-2p=1253.6 | Conductor | Reliable | vapor deposited
Mg | 2p | 49.7 | Mg | magnesium | Jennison D.R., Weightman P., Hannah P., Davies M. | J. Phys. C. 17, 3701 (1984) | [8 empty] | No |  |  |  | Conductor
Mg | 2p | 49.8 | Mg | magnesium | Steiner P., Hoechst H., Hufner S. | Z. Physik B 30, 129 (1978) | [8 empty] | No |  |  | FL | Conductor | Reliable
Mg | 2p | 49.6 | Mg | magnesium | Van Attekum P.M. Th. M., Trooster J.M. | J. Phys. F. 9, 2287 (1979) | [8 empty] | No |  |  |  | Conductor
Mg | 2p | 49.6 | Mg | magnesium | Hoogewijs R., Fiermans L., Vennik J. | J. Electron Spectrosc. Relat. Phenom. 11, 171 (1977) | [8 empty] | No |  |  | Au | Conductor | Reliable, with two-point correction of energy scale | passive oxide
Mg | 2p | 49.5 | Mg(OH)2 | magnesium hydroxide | Haycock D.E., Kasrai M., Nicholls C.J., Urch D.S. | J. Chem. Soc. Dalton Trans. 1791 (1978) | [8 empty] | No |  |  |  | Adventitious carbon | Reliable, with two-point correction of energy scale
Mg | 2p | 50.46 | Mg3H2(SiO3)4 | magnesium silicate talc | Wagner C.D., Passoja D.E., Hillery H.F., Kinisky T.G., Six H.A., Jansen W.T., Taylor J.A. | J. Vac. Sci. Technol. 21, 933 (1982) | [8 empty] | No |  |  | Au,Cu = 83.8,932.4. C1s = 284.6 | Adventitious carbon | Reliable, with two-point correction of energy scale
Mg | 2p3/2 | 49.76 | Mg | magnesium | Powell C.J. | J. Electron Spectrosc. Relat. Phenom. 185, 1 (2012) | Good | 0.06 | [17 empty] | Recommended binding energy based on an analysis of at least two independent measurements in four Handbooks. Where necessary, the binding-energy scale was recalibrated using reference values from the U.K. National Physical Laboratory.
Mg | 2s | 87.9 | MgO | magnesium(II) oxide | Vasquez R.P. | Surf. Sci. Spectra 2, 13 (1993) | Adequate |  |  | Shirley | mixed Gaussian/Lorentzian | 2.6 |  |  | Yes | Al |  | Au,Cu = 84.00,932.67 | Adventitious carbon | Reliable, with one-point correction of energy scale | chemically etched, crystal, insulator | X-ray Photoelectron Spectroscopy |  | 300 | Adequate | MgO(100). An electron flood gun was used for charge compensation. The intensitycomponents 80/20. FAT mode. Asymmetry parameter = -0.1. FAT mode. Emission angle The composition determined by XPS was Mg0.433O0.406.
Mg | 2s | 89.1 | MgH2 | magnesium(II) dihydride | He Z.X., Pong W. | Phys. Scripta 41, 930 (1990) | Adequate | 0.2 | 1.1 |  | data |  |  |  | No | Al, Mg |  |  | Adventitious carbon | Reliable, with one-point correction of energy scale | powder (when a special point is made in the article), scraped, powder pressed into thin tablet |  |  | 300 | Adequate | Magnesium hydride powder of 98% purity was compressed onto a circular Al holder. The XPS spectra were recorded immediately after scraping.
Mg | 2s | 87.8 | (MgSO4)0.10(MgO)0.90 | magnesium(II) sulfate magnesium(II) oxide ((MgSO4)0.10(MgO)0.90) | Sugiyama S., Miyamoto T., Hayashi H., Moffat J.B. | Bull. Chem. Soc. Jpn. 69, 235 (1996) | Adequate |  |  |  | data |  |  |  | No |  |  |  | Adventitious carbon | Reliable, with one-point correction of energy scale | annealed, solid sample mounted on tape |  |  | 300 | Good | The catalyst was prepared by adding an aqueous solution of MgSO4 to an aqueous s evaporation of the water with stirring until a thick paste was formed. The paste calcined (T = 1048 K, time = 3 h). The composition determined by XPS was MgS0.08
Mg | 2s | 87.9 | (MgSO4)0.25(MgO)0.75 | magnesium(II) sulfate magnesium(II) oxide ((MgSO4)0.25(MgO)0.75) | Sugiyama S., Miyamoto T., Hayashi H., Moffat J.B. | Bull. Chem. Soc. Jpn. 69, 235 (1996) | Adequate |  |  |  | data |  |  |  | No |  |  |  | Adventitious carbon | Reliable, with one-point correction of energy scale | annealed, solid sample mounted on tape |  |  | 300 | Good | The catalyst was prepared by adding an aqueous solution of MgSO4 to an aqueous s evaporation of the water with stirring until a thick paste was formed. The paste calcined (T = 1048 K, time = 3 h). The composition determined by XPS was MgS0.14
Mg | 2s | 87.6 | (MgSO4)0.50(MgO)0.50 | magnesium(II) sulfate magnesium(II) oxide ((MgSO4)0.50(MgO)0.50) | Sugiyama S., Miyamoto T., Hayashi H., Moffat J.B. | Bull. Chem. Soc. Jpn. 69, 235 (1996) | Adequate |  |  |  | data |  |  |  | No |  |  |  | Adventitious carbon | Reliable, with one-point correction of energy scale | annealed, solid sample mounted on tape |  |  | 300 | Good | The catalyst was prepared by adding an aqueous solution of MgSO4 to an aqueous s evaporation of the water with stirring until a thick paste was formed. The paste calcined (T = 1048 K, time = 3 h). The composition determined by XPS was MgS0.35
Mg | 2s | 87.5 | Mg0.1(Cr2O3)0.9 | magnesium chromium oxides | Uekawa N., Kaneko K. | J. Phys. Chem. 100, 4193 (1996) | Adequate |  |  |  | data |  |  |  | No | Mg |  |  | Adventitious carbon | Reliable, with one-point correction of energy scale | insulator, thin film |  |  | 300 | Adequate | 10% Mg-doped alpha-Cr3O3 was prepared by the polymer precursor method.
Mg | 2s | 88.8 | MgAl2O4 | magnesium(II) aluminum(III) oxide | Strohmeier B.R. | Surf. Sci. Spectra 3, 121 (1994) | Good | 0.2 |  | Linear | data | 2.66 |  |  | No | Mg |  | Au,Ag,Cu = 84.00,368.27,932.67 | Adventitious carbon | Reliable, with one-point correction of energy scale | insulator, polycrystalline, solid on double-sided tape | X-ray Photoelectron Spectroscopy |  | 295 | Good | The composition determined by XPS was Mg0.154Al0.293O0.553. FAT mode. The spectra were recorded at normal emission.
Mg | 2s | 89.2 | (MgSO4)0.75(MgO)0.25 | magnesium(II) sulfate magnesium(II) oxide ((MgSO4)0.75(MgO)0.25) | Sugiyama S., Miyamoto T., Hayashi H., Moffat J.B. | Bull. Chem. Soc. Jpn. 69, 235 (1996) | Adequate |  |  |  | data |  |  |  | No |  |  |  | Adventitious carbon | Reliable, with one-point correction of energy scale | annealed, solid sample mounted on tape |  |  | 300 | Good | The catalyst was prepared by adding an aqueous solution of MgSO4 to an aqueous s evaporation of the water with stirring until a thick paste was formed. The paste calcined (T = 1048 K, time = 3 h). The composition determined by XPS was MgS0.69
Mg | 2s | 89.6 | MgSO4 | magnesium(II) sulfate | Sugiyama S., Miyamoto T., Hayashi H., Moffat J.B. | Bull. Chem. Soc. Jpn. 69, 235 (1996) | Adequate |  |  |  | data |  |  |  | No |  |  |  | Adventitious carbon | Reliable, with one-point correction of energy scale | solid sample mounted on tape |  |  | 300 | Good | The composition determined by XPS was MgS1.02O3.01.
Mg | 2s | 88.3 | Mg(OH)2 | magnesium hydroxide | Haycock D.E., Kasrai M., Nicholls C.J., Urch D.S. | J. Chem. Soc. Dalton Trans. 1791 (1978) | [8 empty] | No |  |  |  | Adventitious carbon | Reliable, with two-point correction of energy scale
Mg | 2s | 88.67 | Mg | magnesium | Liu Y., Jordan R.G., Qiu S.L. | Phys. Rev. B 49, 4478 (1994) | Adequate |  | 0.95 | Shirley | data |  |  |  | No | Al |  | Ag3d5 = 368.27 | Conductor | Reliable, with one-point correction of energy scale | polycrystalline, sputtered and heated | Auger Electron Spectroscopy | X-ray Diffraction | 300 | Good | The sample was cleaned by Ar+ ion bombardment (Ep = 2 keV, Ip = 20 microamperes, time = 30 min) and subsequently annealed (T = 613 K). The spectra were recorded at normal emission.
Mg | 2s | 88.6 | Mg | magnesium | Jennison D.R., Weightman P., Hannah P., Davies M. | J. Phys. C. 17, 3701 (1984) | [8 empty] | No |  |  |  | Conductor
Mg | 2s | 88.6 | Mg | magnesium | Steiner P., Reiter F.J., Hoechst H., Huefner S., Fuggle J.C. | Phys. Lett. A 66, 229 (1978) | [8 empty] | No |  |  | FL | Conductor | Reliable | vapor deposited
Mg | 2s | 89 | Mg | magnesium | Fuggle J.C., Watson L.M., Fabian D.J., Affrossman S. | J. Phys. F. 5, 375 (1975) | [8 empty] | No |  |  | FL | Conductor | Reliable | vapor deposited
Mg | 2s | 88.5 | Mg | magnesium | Fuggle J.C. | Surf. Sci. 69, 581 (1977) | [8 empty] | No |  |  | FL,Mg1s-2p=1253.6 | Conductor | Reliable | vapor deposited
Mg | 2s | 88.5 | Mg | magnesium | Halder H.C., Alonso J., Swartz W.E. | Z. Naturforsch. A 30, 1485 (1975) | [8 empty] | No |  |  | AuFL | Conductor | Reliable | vapor deposited
Mg | 2s | 89.15 | Ag75.9Mg24.1 | magnesium silver alloy (24.175.9) | Liu Y., Jordan R.G., Qiu S.L. | Phys. Rev. B 49, 4478 (1994) | Adequate |  | 0.95 | Shirley | data |  |  |  | No | Al |  | Ag3d5 = 368.27 | Conductor | Reliable, with one-point correction of energy scale | polycrystalline, sputtered and heated | Auger Electron Spectroscopy | X-ray Diffraction | 300 | Good | Alpha'-Ag3Mg. Mg concentration determined by AES was 23 +- 5%. The sample was cleaned by Ar+ ion bombardment (Ep = 2 keV, Ip = 20 microamperes, time = 30 min) and subsequently annealed (T = 723 K, time = 30 min), cooled to 623 K and held for 2 h. The spec
Mg | 2s | 88.16 | MgTe | magnesium telluride | Wang M.W., Swenberg J.F., Phillips M.C., Yu E.T., McCaldin J.O., Grant R.W., et al. | Appl. Phys. Lett. 64, 3455 (1994) | Good | 0.05 |  | other | mixed Gaussian/Lorentzian |  |  |  | Yes | Al |  |  | Valence band minimum | Reliable (reported energy within 300 eV of a reference energy) | crystal, molecular beam epitaxy, semiconductor |  |  | 300 | Adequate | Peak locations: Voigt function.
Mg | 2s | 88.8 | Ag49.8Mg50.2 | magnesium silver alloy (50.249.8) | Liu Y., Jordan R.G., Qiu S.L. | Phys. Rev. B 49, 4478 (1994) | Adequate |  | 0.95 | Shirley | data |  |  |  | No | Al |  | Ag3d5 = 368.27 | Conductor | Reliable, with one-point correction of energy scale | polycrystalline, sputtered and heated | Auger Electron Spectroscopy | X-ray Diffraction | 300 | Good | Beta'-AgMg. Mg concentration determined by AES was 50 +- 5%. The sample was cleaned by Ar+ ion bombardment (Ep = 2 keV, Ip = 20 microamperes, time = 30 min) and subsequently annealed (T = 613 K). CsCl structure. The spectra were recorded at normal emissio
Mg | 2s | 88.6 | Mg | magnesium | Van Attekum P.M. Th. M., Trooster J.M. | J. Phys. F. 9, 2287 (1979) | [8 empty] | No |  |  |  | Conductor
Mg | 2s | 88.55 | Mg | magnesium | Ley L., McFeely F.R., Kowalczyk S.P., Jenkin J.G., Shirley D.A. | Phys. Rev. B 11, 600 (1975) | [8 empty] | No |  |  | FL,Mg1s-2p=1253.6 | Conductor | Reliable | sputtered
Mg | 2s | 88.6 | Mg | magnesium | Steiner P., Hoechst H., Hufner S. | Z. Physik B 30, 129 (1978) | [8 empty] | No |  |  | FL | Conductor | Reliable
Mg | 2s | 87.82 | MgSe | magnesium selenide | Wang M.W., Swenberg J.F., Miles R.J., Phillips M.C., Yu E.T., McCaldin J.O. et al | J. Cryst. Growth 138, 508 (1994) | Good | 0.04 |  | other | mixed Gaussian/Lorentzian |  |  |  | Yes | Al |  |  | Valence band minimum | Reliable (reported energy within 300 eV of a reference energy) | crystal, semiconductor |  |  | 300 | Good | The film thickness is more than 3000 A. The film was grown at a substrate temperature of 543 K. Cubic zinc blende structure. Peak locations: Voigt function.
Mg | 2s | 87.76 | MgSe | magnesium selenide | Wang M.W., Swenberg J.F., Phillips M.C., Yu E.T., McCaldin J.O., Grant R.W., et al. | Appl. Phys. Lett. 64, 3455 (1994) | Good | 0.04 |  | other | mixed Gaussian/Lorentzian |  |  |  | Yes | Al |  |  | Valence band minimum | Reliable (reported energy within 300 eV of a reference energy) | crystal, molecular beam epitaxy, semiconductor |  |  | 300 | Adequate | Peak locations: Voigt function.
Mg | 2s | 88.1 | MgO | magnesium oxide | Nefedov V.I., Firsov M.N., Shaplygin I.S. | J. Electron Spectrosc. Relat. Phenom. 26, 65 (1982) | [8 empty] | No |  |  |  | Adventitious carbon | Reliable, with two-point correction of energy scale
Mg | 2s | 88.1 | MgO | magnesium oxide | Nefedov V.I., Gati D., Dzhurinskii, B.F., Sergushin N.P., Salyn Y.V. | Zh. Neorg. Khimii 20, 2307 (1975) | [8 empty] | No |  |  | Au | Adventitious carbon | Reliable, with two-point correction of energy scale
Mg | 2s | 89.3 | MgAl2O4 | magnesium dialuminum(III) tetraoxide | Haycock D.E., Nicholls C.J., Urch D.S., Webber M.J., Wiech G. | J. Chem. Soc. Dalton Trans. 1785 (1978) | [8 empty] | No |  |  |  | Adventitious carbon | Reliable, with two-point correction of energy scale | crystal
Mg | 2s | 89.1 | MgMoO4 | magnesium molybdate(VI) | Nefedov V.I., Firsov M.N., Shaplygin I.S. | J. Electron Spectrosc. Relat. Phenom. 26, 65 (1982) | [8 empty] | No |  |  |  | Adventitious carbon | Reliable, with two-point correction of energy scale
Mg | 2s | 88.3 | MgRh2O4 | magnesium dirhodium(III) tetraoxide | Nefedov V.I., Firsov M.N., Shaplygin I.S. | J. Electron Spectrosc. Relat. Phenom. 26, 65 (1982) | [8 empty] | No |  |  |  | Adventitious carbon | Reliable, with two-point correction of energy scale
Mn | 2p1/2 | 649.5 | Mn | manganese | Jenks C.J., Chang S.-L., Anderegg J.W., Thiel P.A., Lynch D.W. | Phys. Rev. B 54, 6301 (1996) | Adequate |  | 0.65 | other | mixed Gaussian/Lorentzian |  | 0.65 | 1.24 | Yes | Al |  | Au,Cu = 84.00,932.67 | Conductor | Reliable (reported energy within 300 eV of a reference energy) | sputtered and heated |  |  | 300 | Good | The sample was annealed at 870 K. Peak locations: Doniach - Sunjic & Gaussian. Asymmetry parameter = 0.51.
Mn | 2p1/2 | 650 | Mn | manganese | Jenks C.J., Chang S.-L., Anderegg J.W., Thiel P.A., Lynch D.W. | Phys. Rev. B 54, 6301 (1996) | Adequate |  | 0.65 |  | data | 2.22 |  |  | Yes | Al |  | Au,Cu = 84.00,932.67 | Conductor | Reliable (reported energy within 300 eV of a reference energy) | sputtered and heated |  |  | 300 | Good | The sample was annealed at 870 K.
Mn | 2p1/2 | 650.2 | Mn | manganese | Chourasia A.R., Chopra D.R. | Surf. Sci. Spectra 3, 74 (1994) | Adequate |  |  | other | data | 2.52 |  |  | No | Mg |  | Au,Ag,Cu = 84.00,368.27,932.67 | Conductor | Reliable, with one-point correction of energy scale | metal foil, polycrystalline, sputtered |  |  | 298 | Good | FAT mode. Emission angle = 45 degrees. The sample was cleaned by Ar+ ion bombard
Mn | 2p1/2 | 650.2 | Mn | manganese | Chourasia A.R., Chopra D.R. | Surf. Sci. Spectra 3, 74 (1994) | Adequate |  |  | other | data | 3.7 |  |  | No | other anode |  | Au,Ag,Cu = 84.00,368.27,932.67 | Conductor | Reliable, with two-point correction of energy scale | metal foil, polycrystalline, sputtered |  |  | 298 | Good | FAT mode. Emission angle = 45 degrees. The sample was cleaned by Ar+ ion bombard
Mn | 2p1/2 | 653.4 | MnO | manganese(II) oxide | Tan B.J., Klabunde K.J., Sherwood P.M.A. | J. Am. Chem. Soc. 113, 855 (1991) | Adequate | 0.2 |  | other | mixed Gaussian/Lorentzian |  |  |  | No | Mg |  | Other, Mn2p3 = 638.89 | Adventitious carbon | Reliable, with two-point correction of energy scale | solid sample mounted on tape |  |  | 300 | Adequate | The total FWHM is 3.9 eV. The composition determined by XPS was MnO0.53.
Mn | 2p1/2 | 652.5 | CuMn2O4 | copper(II) dimanganese(III) tetraoxide (hopcalite) | Veprek S., Cocke D.L., Kehl S., Oswald H.R. | J. Catal. 100, 250 (1986) | Adequate |  |  |  | data |  |  |  | No | Mg |  | Cu2p3 = 932.67 | Adventitious carbon | Reliable, with one-point correction of energy scale | amorphous, powder pressed into thin tablet |  | X-ray Diffraction | 300 | Good | X-ray emission anal. gave a Cu/Mn ratio 1/2. The impurity composition by neutron activation analysis is (in ppm) K7170,Ca4600,Fe1850,Zn320,Br226,Co158,As70,Sb20,Cr9 and Ag2.7. The activation was done under controlled gas flow at ~493K in pure O2.
Mn | 2p1/2 | 652.2 | MnCr2O4 | manganese(II) dichromium(III) tetraoxide | Allen G.C., Harris S.J, Jutson J.A., Dyke J.M. | Appl. Surf. Sci. 37, 111 (1989) | Good | 0.2 |  | Shirley | data |  |  |  | No | Mg |  | Ag3d5= 368.27,Ni FL | Adventitious carbon | Reliable, with one-point correction of energy scale | crystal, pelletized | EDXA | X-ray Diffraction | 300 | Good | The sample was prepared by forming solid solutions of the appropriate single oxides at 1223 K in atmospheres of CO2 or CO2/2% CO. Prior to analysis, the powdered oxide samples were ground and pressed.
Mn | 2p1/2 | 652.6 | MnFeCrO4 | manganese(II) iron(III) chromium(III) tetraoxide | Allen G.C., Harris S.J, Jutson J.A., Dyke J.M. | Appl. Surf. Sci. 37, 111 (1989) | Good | 0.2 |  | Shirley | data |  |  |  | No | Mg |  | Ag3d5= 368.27,Ni FL | Adventitious carbon | Reliable, with one-point correction of energy scale | crystal, pelletized | EDXA | X-ray Diffraction | 300 | Good | The sample was prepared by forming solid solutions of the appropriate single oxides at 1223 K in atmospheres of CO2 or CO2/2% CO. Prior to analysis, the powdered oxide samples were ground and pressed.
Mn | 2p1/2 | 651.5 | MnFe2O4 | manganese(II) diiron(III) tetraoxide | Allen G.C., Harris S.J, Jutson J.A., Dyke J.M. | Appl. Surf. Sci. 37, 111 (1989) | Good | 0.2 | 1.7 | Shirley | data |  |  |  | No | Mg |  | Ag3d5= 368.27,Ni FL | Adventitious carbon | Reliable, with one-point correction of energy scale | pelletized, powder (when a special point is made in the article) | EDXA | X-ray Diffraction | 300 | Good | The sample was prepared by forming solid solutions of the appropriate single oxides at 1223 K in atmospheres of CO2 or CO2/2% CO. Prior to analysis, the powdered oxide samples were ground and pressed.
Mn | 2p1/2 | 651.8 | MnFe1.5Cr0.5O4 | manganese(II) iron(III) chromium(III) oxide (MnFe1.5Cr0.5O4) | Allen G.C., Harris S.J, Jutson J.A., Dyke J.M. | Appl. Surf. Sci. 37, 111 (1989) | Good | 0.2 |  | Shirley | data |  |  |  | No | Mg |  | Ag3d5= 368.27,Ni FL | Adventitious carbon | Reliable, with one-point correction of energy scale | crystal, pelletized | EDXA | X-ray Diffraction | 300 | Good | The sample was prepared by forming solid solutions of the appropriate single oxides at 1223 K in atmospheres of CO2 or CO2/2% CO. Prior to analysis, the powdered oxide samples were ground and pressed.
Mn | 2p1/2 | 653.7 | Mn2O3 | dimanganese trioxide | Tan B.J., Klabunde K.J., Sherwood P.M.A. | J. Am. Chem. Soc. 113, 855 (1991) | Adequate | 0.2 |  | other | mixed Gaussian/Lorentzian |  |  |  | No | Mg |  | Other, Mn2p3 = 638.89 | Adventitious carbon | Reliable, with two-point correction of energy scale | solid sample mounted on tape |  |  | 300 | Adequate | The total FWHM is 4.0 eV. The composition determined by XPS was MnO0.46.
Mn | 2p1/2 | 653.4 | Mn2O3 | dimanganese trioxide | Allen G.C., Harris S.J, Jutson J.A., Dyke J.M. | Appl. Surf. Sci. 37, 111 (1989) | Good | 0.2 | 1.7 | Shirley | data |  |  |  | No | Mg |  | Ag3d5= 368.27,Ni FL | Adventitious carbon | Reliable, with one-point correction of energy scale | pelletized, powder (when a special point is made in the article) | EDXA | X-ray Diffraction | 300 | Good | Prior to analysis, the powdered oxide samples were ground and pressed.
Mn | 2p1/2 | 653.1 | Mn3O4 | manganese(II) dimanganese(III) tetraoxide | Allen G.C., Harris S.J, Jutson J.A., Dyke J.M. | Appl. Surf. Sci. 37, 111 (1989) | Good | 0.2 | 1.7 | Shirley | data |  |  |  | No | Mg |  | Ag3d5= 368.27,Ni FL | Adventitious carbon | Reliable, with one-point correction of energy scale | pelletized, powder (when a special point is made in the article) | EDXA | X-ray Diffraction | 300 | Good | Prior to analysis, the powdered oxide samples were ground and pressed.
Mn | 2p1/2 | 653.8 | MnO2 | manganese dioxide | Allen G.C., Harris S.J, Jutson J.A., Dyke J.M. | Appl. Surf. Sci. 37, 111 (1989) | Good | 0.2 | 1.7 | Shirley | data |  |  |  | No | Mg |  | Ag3d5= 368.27,Ni FL | Adventitious carbon | Reliable, with one-point correction of energy scale | pelletized, powder (when a special point is made in the article) | EDXA | X-ray Diffraction | 300 | Good | Prior to analysis, the powdered oxide samples were ground and pressed.
Mn | 2p1/2 | 653.9 | MnO2 | manganese dioxide | Tan B.J., Klabunde K.J., Sherwood P.M.A. | J. Am. Chem. Soc. 113, 855 (1991) | Adequate | 0.2 |  | other | mixed Gaussian/Lorentzian |  |  |  | No | Mg |  | Other, Mn2p3 = 638.89 | Adventitious carbon | Reliable, with two-point correction of energy scale | solid sample mounted on tape |  |  | 300 | Adequate | The total FWHM is 3.5 eV. The composition determined by XPS was MnO0.29.
Mn | 2p1/2 | 653 | Mn0.5Fe0.5Cr2O4 | manganese(II) iron(II) chromium(III) oxide (Mn0.5Fe0.5Cr2O4) | Allen G.C., Harris S.J, Jutson J.A., Dyke J.M. | Appl. Surf. Sci. 37, 111 (1989) | Good | 0.2 |  | Shirley | data |  |  |  | No | Mg |  | Ag3d5= 368.27,Ni FL | Adventitious carbon | Reliable, with one-point correction of energy scale | crystal, pelletized | EDXA | X-ray Diffraction | 300 | Good | The sample was prepared by forming solid solutions of the appropriate single oxides at 1223 K in atmospheres of CO2 or CO2/2% CO. Prior to analysis, the powdered oxide samples were ground and pressed.
Mn | 2p1/2 | 652.7 | Mn0.75Fe0.25Cr2O4 | manganese(II) iron(II) chromium(III) oxide (Mn0.75Fe0.25Cr2O4) | Allen G.C., Harris S.J, Jutson J.A., Dyke J.M. | Appl. Surf. Sci. 37, 111 (1989) | Good | 0.2 |  | Shirley | data |  |  |  | No | Mg |  | Ag3d5= 368.27,Ni FL | Adventitious carbon | Reliable, with one-point correction of energy scale | crystal, pelletized | EDXA | X-ray Diffraction | 300 | Good | The sample was prepared by forming solid solutions of the appropriate single oxides at 1223 K in atmospheres of CO2 or CO2/2% CO. Prior to analysis, the powdered oxide samples were ground and pressed.
Mn | 2p1/2 | 652.5 | Mn0.25Fe0.75Cr2O4 | manganese(II) iron(II) chromium(III) oxide (Mn0.25Fe0.75Cr2O4) | Allen G.C., Harris S.J, Jutson J.A., Dyke J.M. | Appl. Surf. Sci. 37, 111 (1989) | Good | 0.2 |  | Shirley | data |  |  |  | No | Mg |  | Ag3d5= 368.27,Ni FL | Adventitious carbon | Reliable, with one-point correction of energy scale | crystal, pelletized | EDXA | X-ray Diffraction | 300 | Good | The sample was prepared by forming solid solutions of the appropriate single oxides at 1223 K in atmospheres of CO2 or CO2/2% CO. Prior to analysis, the powdered oxide samples were ground and pressed.
Mn | 2p1/2 | 652.2 | MnFe0.5Cr1.5O4 | manganese(II) iron(III) chromium(III) oxide (MnFe0.5Cr1.5O4) | Allen G.C., Harris S.J, Jutson J.A., Dyke J.M. | Appl. Surf. Sci. 37, 111 (1989) | Good | 0.2 |  | Shirley | data |  |  |  | No | Mg |  | Ag3d5= 368.27,Ni FL | Adventitious carbon | Reliable, with one-point correction of energy scale | crystal, pelletized | EDXA | X-ray Diffraction | 300 | Good | The sample was prepared by forming solid solutions of the appropriate single oxides at 1223 K in atmospheres of CO2 or CO2/2% CO. Prior to analysis, the powdered oxide samples were ground and pressed.
Mn | 2p1/2 | 653.2 | Mn3O4 | manganese(II) dimanganese(III)tetraoxide | Tan B.J., Klabunde K.J., Sherwood P.M.A. | J. Am. Chem. Soc. 113, 855 (1991) | Adequate | 0.2 |  | other | mixed Gaussian/Lorentzian |  |  |  | No | Mg |  | Other, Mn2p3 = 638.89 | Adventitious carbon | Reliable, with two-point correction of energy scale | solid sample mounted on tape |  |  | 300 | Adequate | The total FWHM is 3.3 eV. The composition determined by XPS was MnO0.48.
Mn | 2p1/2 | 649.5 | Al70Mn9Pd21 | aluminum manganese palladium alloy (70921) | Jenks C.J., Chang S.-L., Anderegg J.W., Thiel P.A., Lynch D.W. | Phys. Rev. B 54, 6301 (1996) | Adequate |  | 0.65 |  | data | 1.74 |  |  | Yes | Al |  | Au,Cu = 84.00,932.67 | Conductor | Reliable (reported energy within 300 eV of a reference energy) | quasicrystal, sputtered and heated, wafer |  |  | 300 | Good | The sample was cleaned by cycles of ion bombardment and annealing (T = 870 K).
Mn | 2p1/2 | 649.2 | Al70Mn9Pd21 | aluminum manganese palladium alloy (70921) | Jenks C.J., Chang S.-L., Anderegg J.W., Thiel P.A., Lynch D.W. | Phys. Rev. B 54, 6301 (1996) | Adequate |  | 0.65 | other | mixed Gaussian/Lorentzian |  | 0.65 | 2.22 | Yes | Al |  | Au,Cu = 84.00,932.67 | Conductor | Reliable (reported energy within 300 eV of a reference energy) | quasicrystal, sputtered and heated, wafer |  |  | 300 | Good | The sample was cleaned by cycles of ion bombardment and annealing (T = 870 K). Peak locations: Doniach - Sunjic & Gaussian. Asymmetry parameter = 0.20.
Mn | 2p1/2 | 649.6 | Al56Mn8Pd36 | aluminum manganese palladium alloy (56836) | Jenks C.J., Chang S.-L., Anderegg J.W., Thiel P.A., Lynch D.W. | Phys. Rev. B 54, 6301 (1996) | Adequate |  | 0.65 |  | data | 2.28 |  |  | Yes | Al |  | Au,Cu = 84.00,932.67 | Conductor | Reliable (reported energy within 300 eV of a reference energy) | crystal, sputtered and heated |  |  | 300 | Good | The sample was cleaned by cycles of ion bombardment and annealing (T = 870 K).
Mn | 2p1/2 | 649.4 | Al56Mn8Pd36 | aluminum manganese palladium alloy (56836) | Jenks C.J., Chang S.-L., Anderegg J.W., Thiel P.A., Lynch D.W. | Phys. Rev. B 54, 6301 (1996) | Adequate |  | 0.65 | other | mixed Gaussian/Lorentzian |  | 0.65 | 2.38 | Yes | Al |  | Au,Cu = 84.00,932.67 | Conductor | Reliable (reported energy within 300 eV of a reference energy) | crystal, sputtered and heated |  |  | 300 | Good | The sample was cleaned by cycles of ion bombardment and annealing (T = 870 K). Peak locations: Doniach - Sunjic & Gaussian. Asymmetry parameter = 0.47.
Mn | 2p1/2 | 652.9 | MnOx/Mn | manganese oxides/manganese | Chang S.-L., Anderegg J.W., Thiel P.A. | J. Non-cryst. Solids 195, 95 (1996) | Adequate |  | 0.65 |  | data | 3.35 |  |  | Yes | Al |  | Au,Cu = 84.00,932.67 | Conductor | Reliable (reported energy within 300 eV of a reference energy) | oxygen pressure, oxidizing atmosphere |  |  | 300 | Adequate | The Mn sample was exposed to more than 80 L O2 at 870 K. The FWHM was evaluated after a linear background subtraction. FAT mode. Emission angle = 45 degrees.
Mn | 2p1/2 | 653 | MnOx/Mn | manganese oxides/manganese | Chang S.-L., Anderegg J.W., Thiel P.A. | J. Non-cryst. Solids 195, 95 (1996) | Adequate |  | 0.65 |  | data | 3.32 |  |  | Yes | Al |  | Au,Cu = 84.00,932.67 | Conductor | Reliable (reported energy within 300 eV of a reference energy) | oxygen pressure, oxidizing atmosphere, sputtered and heated |  |  | 300 | Adequate | The Mn sample was exposed to more than 80 L O2 at 870 K. The FWHM was evaluated after a linear background subtraction. FAT mode. Emission angle = 45 degrees.
Mn | 2p1/2 | 649.5 | Al72.1Mn6.9Pd21.0Ox | aluminum manganese palladium oxides (Al72.1Mn6.9Pd21.0Ox) | Chang S.-L., Anderegg J.W., Thiel P.A. | J. Non-cryst. Solids 195, 95 (1996) | Adequate |  | 0.65 |  | data | 1.6 |  |  | Yes | Al |  | Au,Cu = 84.00,932.67 | Conductor | Reliable (reported energy within 300 eV of a reference energy) | oxygen pressure, oxidizing atmosphere, quasicrystal, sputtered and heated, wafer |  | X-ray Photoelectron Spectroscopy | 300 | Adequate | The sample was cleaned by ion bombardment at T = 870 K and exposed to more than 80 L O2 (T = 300 K). The FWHM was evaluated after a linear background subtraction. FAT mode. Emission angle = 45 degrees.
Mn | 2p1/2 | 649.5 | Al70.5Mn6.4Pd23.1 | aluminum manganese palladium alloy (70.56.423.1) | Chang S.-L., Anderegg J.W., Thiel P.A. | J. Non-cryst. Solids 195, 95 (1996) | Adequate |  | 0.65 |  | data | 1.69 |  |  | Yes | Al |  | Au,Cu = 84.00,932.67 | Conductor | Reliable (reported energy within 300 eV of a reference energy) | oxygen pressure, oxidizing atmosphere, quasicrystal, sputtered and heated, wafer |  | X-ray Photoelectron Spectroscopy | 300 | Adequate | The sample was cleaned by ion bombardment at T = 870 K. The FWHM was evaluated after a linear background subtraction. FAT mode. Emission angle = 45 degrees.
Mn | 2p1/2 | 649.4 | Al78.9Mn3.8Pd17.3Ox | aluminum manganese palladium oxides (Al78.9Mn3.8Pd17.3Ox) | Chang S.-L., Anderegg J.W., Thiel P.A. | J. Non-cryst. Solids 195, 95 (1996) | Adequate |  | 0.65 |  | data | 1.7 |  |  | Yes | Al |  | Au,Cu = 84.00,932.67 | Conductor | Reliable (reported energy within 300 eV of a reference energy) | oxygen pressure, oxidizing atmosphere, quasicrystal, sputtered and heated, wafer |  | X-ray Photoelectron Spectroscopy | 300 | Adequate | The sample was cleaned by ion bombardment at T = 870 K and exposed to more than 80 L O2 (T = 870 K). The FWHM was evaluated after a linear background subtraction. FAT mode. Emission angle = 45 degrees.
Mn | 2p3/2 | 638.6 | Al78.9Mn3.8Pd17.3Ox | aluminum manganese palladium oxides (Al78.9Mn3.8Pd17.3Ox) | Chang S.-L., Anderegg J.W., Thiel P.A. | J. Non-cryst. Solids 195, 95 (1996) | Adequate |  | 0.65 |  | data | 1.07 |  |  | Yes | Al |  | Au,Cu = 84.00,932.67 | Conductor | Reliable (reported energy within 300 eV of a reference energy) | oxygen pressure, oxidizing atmosphere, quasicrystal, sputtered and heated, wafer |  | X-ray Photoelectron Spectroscopy | 300 | Adequate | The sample was cleaned by ion bombardment at T = 870 K and exposed to more than 80 L O2 (T = 870 K). The FWHM was evaluated after a linear background subtraction. FAT mode. Emission angle = 45 degrees.
Mn | 2p3/2 | 641.6 | Mn3O4 | manganese(II) dimanganese(III)tetraoxide | Tan B.J., Klabunde K.J., Sherwood P.M.A. | J. Am. Chem. Soc. 113, 855 (1991) | Adequate | 0.2 |  | other | mixed Gaussian/Lorentzian |  |  |  | No | Mg |  | Other, Mn2p3 = 638.89 | Adventitious carbon | Reliable, with two-point correction of energy scale | solid sample mounted on tape |  |  | 300 | Adequate | The total FWHM is 3.2 eV. The composition determined by XPS was MnO0.48.
Mn | 2p3/2 | 638.5 | Al70.5Mn6.4Pd23.1 | aluminum manganese palladium alloy (70.56.423.1) | Chang S.-L., Anderegg J.W., Thiel P.A. | J. Non-cryst. Solids 195, 95 (1996) | Adequate |  | 0.65 |  | data | 1.06 |  |  | Yes | Al |  | Au,Cu = 84.00,932.67 | Conductor | Reliable (reported energy within 300 eV of a reference energy) | oxygen pressure, oxidizing atmosphere, quasicrystal, sputtered and heated, wafer |  | X-ray Photoelectron Spectroscopy | 300 | Adequate | The sample was cleaned by ion bombardment at T = 870 K. The FWHM was evaluated after a linear background subtraction. FAT mode. Emission angle = 45 degrees.
Mn | 2p3/2 | 638.6 | Al72.1Mn6.9Pd21.0Ox | aluminum manganese palladium oxides (Al72.1Mn6.9Pd21.0Ox) | Chang S.-L., Anderegg J.W., Thiel P.A. | J. Non-cryst. Solids 195, 95 (1996) | Adequate |  | 0.65 |  | data | 1.1 |  |  | Yes | Al |  | Au,Cu = 84.00,932.67 | Conductor | Reliable (reported energy within 300 eV of a reference energy) | oxygen pressure, oxidizing atmosphere, quasicrystal, sputtered and heated, wafer |  | X-ray Photoelectron Spectroscopy | 300 | Adequate | The sample was cleaned by ion bombardment at T = 870 K and exposed to more than 80 L O2 (T = 300 K). The FWHM was evaluated after a linear background subtraction. FAT mode. Emission angle = 45 degrees.
Mn | 2p3/2 | 641.1 | MnOx/Mn | manganese oxides/manganese | Chang S.-L., Anderegg J.W., Thiel P.A. | J. Non-cryst. Solids 195, 95 (1996) | Adequate |  | 0.65 |  | data | 3.29 |  |  | Yes | Al |  | Au,Cu = 84.00,932.67 | Conductor | Reliable (reported energy within 300 eV of a reference energy) | oxygen pressure, oxidizing atmosphere, sputtered and heated |  |  | 300 | Adequate | The Mn sample was exposed to more than 80 L O2 at 870 K. The FWHM was evaluated after a linear background subtraction. FAT mode. Emission angle = 45 degrees.
Mn | 2p3/2 | 640 | MnOx/Mn | manganese oxides/manganese | Chang S.-L., Anderegg J.W., Thiel P.A. | J. Non-cryst. Solids 195, 95 (1996) | Adequate |  | 0.65 |  | data | 4.15 |  |  | Yes | Al |  | Au,Cu = 84.00,932.67 | Conductor | Reliable (reported energy within 300 eV of a reference energy) | oxygen pressure, oxidizing atmosphere |  |  | 300 | Adequate | The Mn sample was exposed to more than 80 L O2 at 870 K. The FWHM was evaluated after a linear background subtraction. FAT mode. Emission angle = 45 degrees.
Mn | 2p3/2 | 638.2 | Al56Mn8Pd36 | aluminum manganese palladium alloy (56836) | Jenks C.J., Chang S.-L., Anderegg J.W., Thiel P.A., Lynch D.W. | Phys. Rev. B 54, 6301 (1996) | Adequate |  | 0.65 | other | mixed Gaussian/Lorentzian |  | 0.65 | 0.56 | Yes | Al |  | Au,Cu = 84.00,932.67 | Conductor | Reliable (reported energy within 300 eV of a reference energy) | crystal, sputtered and heated |  |  | 300 | Good | The sample was cleaned by cycles of ion bombardment and annealing (T = 870 K). Peak locations: Doniach - Sunjic & Gaussian. Asymmetry parameter = 0.47.
Mn | 2p3/2 | 638.5 | Al56Mn8Pd36 | aluminum manganese palladium alloy (56836) | Jenks C.J., Chang S.-L., Anderegg J.W., Thiel P.A., Lynch D.W. | Phys. Rev. B 54, 6301 (1996) | Adequate |  | 0.65 |  | data | 1.83 |  |  | Yes | Al |  | Au,Cu = 84.00,932.67 | Conductor | Reliable (reported energy within 300 eV of a reference energy) | crystal, sputtered and heated |  |  | 300 | Good | The sample was cleaned by cycles of ion bombardment and annealing (T = 870 K).
Mn | 2p3/2 | 638.4 | Al70Mn9Pd21 | aluminum manganese palladium alloy (70921) | Jenks C.J., Chang S.-L., Anderegg J.W., Thiel P.A., Lynch D.W. | Phys. Rev. B 54, 6301 (1996) | Adequate |  | 0.65 | other | mixed Gaussian/Lorentzian |  | 0.65 | 0.14 | Yes | Al |  | Au,Cu = 84.00,932.67 | Conductor | Reliable (reported energy within 300 eV of a reference energy) | quasicrystal, sputtered and heated, wafer |  |  | 300 | Good | The sample was cleaned by cycles of ion bombardment and annealing (T = 870 K). Peak locations: Doniach - Sunjic & Gaussian. Asymmetry parameter = 0.20.
Mn | 2p3/2 | 638.5 | Al70Mn9Pd21 | aluminum manganese palladium alloy (70921) | Jenks C.J., Chang S.-L., Anderegg J.W., Thiel P.A., Lynch D.W. | Phys. Rev. B 54, 6301 (1996) | Adequate |  | 0.65 |  | data | 1.01 |  |  | Yes | Al |  | Au,Cu = 84.00,932.67 | Conductor | Reliable (reported energy within 300 eV of a reference energy) | quasicrystal, sputtered and heated, wafer |  |  | 300 | Good | The sample was cleaned by cycles of ion bombardment and annealing (T = 870 K).
Mn | 2p3/2 | 640.8 | Mn0.75Fe0.25Cr2O4 | manganese(II) iron(II) chromium(III) oxide (Mn0.75Fe0.25Cr2O4) | Allen G.C., Harris S.J, Jutson J.A., Dyke J.M. | Appl. Surf. Sci. 37, 111 (1989) | Good | 0.2 |  | Shirley | data | 3.4 |  |  | No | Mg |  | Ag3d5= 368.27,Ni FL | Adventitious carbon | Reliable, with one-point correction of energy scale | crystal, pelletized | EDXA | X-ray Diffraction | 300 | Good | The sample was prepared by forming solid solutions of the appropriate single oxides at 1223 K in atmospheres of CO2 or CO2/2% CO. Prior to analysis, the powdered oxide samples were ground and pressed.
Mn | 2p3/2 | 640.3 | MnFe0.5Cr1.5O4 | manganese(II) iron(III) chromium(III) oxide (MnFe0.5Cr1.5O4) | Allen G.C., Harris S.J, Jutson J.A., Dyke J.M. | Appl. Surf. Sci. 37, 111 (1989) | Good | 0.2 |  | Shirley | data | 3.2 |  |  | No | Mg |  | Ag3d5= 368.27,Ni FL | Adventitious carbon | Reliable, with one-point correction of energy scale | crystal, pelletized | EDXA | X-ray Diffraction | 300 | Good | The sample was prepared by forming solid solutions of the appropriate single oxides at 1223 K in atmospheres of CO2 or CO2/2% CO. Prior to analysis, the powdered oxide samples were ground and pressed.
Mn | 2p3/2 | 642.2 | MnO2 | manganese dioxide | Allen G.C., Harris S.J, Jutson J.A., Dyke J.M. | Appl. Surf. Sci. 37, 111 (1989) | Good | 0.2 | 1.7 | Shirley | data | 3.8 |  |  | No | Mg |  | Ag3d5= 368.27,Ni FL | Adventitious carbon | Reliable, with one-point correction of energy scale | pelletized, powder (when a special point is made in the article) | EDXA | X-ray Diffraction | 300 | Good | Prior to analysis, the powdered oxide samples were ground and pressed.
Mn | 2p3/2 | 640.8 | Mn0.25Fe0.75Cr2O4 | manganese(II) iron(II) chromium(III) oxide (Mn0.25Fe0.75Cr2O4) | Allen G.C., Harris S.J, Jutson J.A., Dyke J.M. | Appl. Surf. Sci. 37, 111 (1989) | Good | 0.2 |  | Shirley | data | 2.6 |  |  | No | Mg |  | Ag3d5= 368.27,Ni FL | Adventitious carbon | Reliable, with one-point correction of energy scale | crystal, pelletized | EDXA | X-ray Diffraction | 300 | Good | The sample was prepared by forming solid solutions of the appropriate single oxides at 1223 K in atmospheres of CO2 or CO2/2% CO. Prior to analysis, the powdered oxide samples were ground and pressed.
Mn | 2p3/2 | 641.1 | Mn0.5Fe0.5Cr2O4 | manganese(II) iron(II) chromium(III) oxide (Mn0.5Fe0.5Cr2O4) | Allen G.C., Harris S.J, Jutson J.A., Dyke J.M. | Appl. Surf. Sci. 37, 111 (1989) | Good | 0.2 |  | Shirley | data | 3.1 |  |  | No | Mg |  | Ag3d5= 368.27,Ni FL | Adventitious carbon | Reliable, with one-point correction of energy scale | crystal, pelletized | EDXA | X-ray Diffraction | 300 | Good | The sample was prepared by forming solid solutions of the appropriate single oxides at 1223 K in atmospheres of CO2 or CO2/2% CO. Prior to analysis, the powdered oxide samples were ground and pressed.
Mn | 2p3/2 | 642.2 | MnO2 | manganese dioxide | Tan B.J., Klabunde K.J., Sherwood P.M.A. | J. Am. Chem. Soc. 113, 855 (1991) | Adequate | 0.2 |  | other | mixed Gaussian/Lorentzian |  |  |  | No | Mg |  | Other, Mn2p3 = 638.89 | Adventitious carbon | Reliable, with two-point correction of energy scale | solid sample mounted on tape |  |  | 300 | Adequate | The total FWHM is 3.4 eV. The composition determined by XPS was MnO0.29.
Mn | 2p3/2 | 642 | Mn2O3 | dimanganese trioxide | Tan B.J., Klabunde K.J., Sherwood P.M.A. | J. Am. Chem. Soc. 113, 855 (1991) | Adequate | 0.2 |  | other | mixed Gaussian/Lorentzian |  |  |  | No | Mg |  | Other, Mn2p3 = 638.89 | Adventitious carbon | Reliable, with two-point correction of energy scale | solid sample mounted on tape |  |  | 300 | Adequate | The total FWHM is 3.2 eV. The composition determined by XPS was MnO0.46.
Mn | 2p3/2 | 641.6 | Mn2O3 | dimanganese trioxide | Allen G.C., Harris S.J, Jutson J.A., Dyke J.M. | Appl. Surf. Sci. 37, 111 (1989) | Good | 0.2 | 1.7 | Shirley | data | 3.8 |  |  | No | Mg |  | Ag3d5= 368.27,Ni FL | Adventitious carbon | Reliable, with one-point correction of energy scale | pelletized, powder (when a special point is made in the article) | EDXA | X-ray Diffraction | 300 | Good | Prior to analysis, the powdered oxide samples were ground and pressed.
Mn | 2p3/2 | 641.5 | Mn3O4 | manganese(II) dimanganese(III) tetraoxide | Allen G.C., Harris S.J, Jutson J.A., Dyke J.M. | Appl. Surf. Sci. 37, 111 (1989) | Good | 0.2 | 1.7 | Shirley | data | 3.7 |  |  | No | Mg |  | Ag3d5= 368.27,Ni FL | Adventitious carbon | Reliable, with one-point correction of energy scale | pelletized, powder (when a special point is made in the article) | EDXA | X-ray Diffraction | 300 | Good | Prior to analysis, the powdered oxide samples were ground and pressed.
Mn | 2p3/2 | 639.8 | MnFe2O4 | manganese(II) diiron(III) tetraoxide | Allen G.C., Harris S.J, Jutson J.A., Dyke J.M. | Appl. Surf. Sci. 37, 111 (1989) | Good | 0.2 | 1.7 | Shirley | data |  |  |  | No | Mg |  | Ag3d5= 368.27,Ni FL | Adventitious carbon | Reliable, with one-point correction of energy scale | pelletized, powder (when a special point is made in the article) | EDXA | X-ray Diffraction | 300 | Good | The sample was prepared by forming solid solutions of the appropriate single oxides at 1223 K in atmospheres of CO2 or CO2/2% CO. Prior to analysis, the powdered oxide samples were ground and pressed.
Mn | 2p3/2 | 640.1 | MnFe1.5Cr0.5O4 | manganese(II) iron(III) chromium(III) oxide (MnFe1.5Cr0.5O4) | Allen G.C., Harris S.J, Jutson J.A., Dyke J.M. | Appl. Surf. Sci. 37, 111 (1989) | Good | 0.2 |  | Shirley | data | 3 |  |  | No | Mg |  | Ag3d5= 368.27,Ni FL | Adventitious carbon | Reliable, with one-point correction of energy scale | crystal, pelletized | EDXA | X-ray Diffraction | 300 | Good | The sample was prepared by forming solid solutions of the appropriate single oxides at 1223 K in atmospheres of CO2 or CO2/2% CO. Prior to analysis, the powdered oxide samples were ground and pressed.
Mn | 2p3/2 | 642.3 | CuMn2O4 | copper(II) dimanganese(III) tetraoxide (hopcalite) | Veprek S., Cocke D.L., Kehl S., Oswald H.R. | J. Catal. 100, 250 (1986) | Adequate |  |  |  | data |  |  |  | No | Mg |  | Cu2p3 = 932.67 | Adventitious carbon | Reliable, with one-point correction of energy scale | amorphous, powder pressed into thin tablet |  | X-ray Diffraction | 300 | Good | X-ray emission anal. gave a Cu/Mn ratio 1/2. The impurity composition by neutron activation analysis is (in ppm) K7170,Ca4600,Fe1850,Zn320,Br226,Co158,As70,Sb20,Cr9 and Ag2.7. The activation was done under controlled gas flow at ~493K in pure O2.
Mn | 2p3/2 | 640.3 | MnCr2O4 | manganese(II) dichromium(III) tetraoxide | Allen G.C., Harris S.J, Jutson J.A., Dyke J.M. | Appl. Surf. Sci. 37, 111 (1989) | Good | 0.2 |  | Shirley | data | 3.2 |  |  | No | Mg |  | Ag3d5= 368.27,Ni FL | Adventitious carbon | Reliable, with one-point correction of energy scale | crystal, pelletized | EDXA | X-ray Diffraction | 300 | Good | The sample was prepared by forming solid solutions of the appropriate single oxides at 1223 K in atmospheres of CO2 or CO2/2% CO. Prior to analysis, the powdered oxide samples were ground and pressed.
Mn | 2p3/2 | 640.1 | MnFeCrO4 | manganese(II) iron(III) chromium(III) tetraoxide | Allen G.C., Harris S.J, Jutson J.A., Dyke J.M. | Appl. Surf. Sci. 37, 111 (1989) | Good | 0.2 |  | Shirley | data | 3 |  |  | No | Mg |  | Ag3d5= 368.27,Ni FL | Adventitious carbon | Reliable, with one-point correction of energy scale | crystal, pelletized | EDXA | X-ray Diffraction | 300 | Good | The sample was prepared by forming solid solutions of the appropriate single oxides at 1223 K in atmospheres of CO2 or CO2/2% CO. Prior to analysis, the powdered oxide samples were ground and pressed.
Mn | 2p3/2 | 641.4 | Pb0.94Mn0.06Te | (1-x)lead (x)manganese telluride (x=0.06) | Mandale A.B., Badrinarayanan S. | J. Electron Spectrosc. Relat. Phemon. 53, 87, (1990) | [8 empty] | No |  |  | Au | Gold | Reliable | polycrystalline
Mn | 2p3/2 | 641.7 | MnO | manganese(II) oxide | Tan B.J., Klabunde K.J., Sherwood P.M.A. | J. Am. Chem. Soc. 113, 855 (1991) | Adequate | 0.2 |  | other | mixed Gaussian/Lorentzian |  |  |  | No | Mg |  | Other, Mn2p3 = 638.89 | Adventitious carbon | Reliable, with two-point correction of energy scale | solid sample mounted on tape |  |  | 300 | Adequate | The total FWHM is 3.6 eV. The composition determined by XPS was MnO0.53.
Mn | 2p3/2 | 639 | MnP | manganese phosphide | Myers C.E., Franzen H.F., Anderegg J.W. | Inorg. Chem. 24, 1822 (1985) | [8 empty] | No |  |  | Au | Conductor | Reliable | heated
Mn | 2p3/2 | 640.4 | MnS2 | manganese(IV) disulfide | Van Der Heide H., Hemmel R., Van Bruggen C.F., Haas C. | J. Solid State Chem. 33, 17 (1980) | [8 empty] | No |  |  | FL | Conductor
Mn | 2p3/2 | 640.9 | MnS | manganese sulfide | Strohmeier B.R., Hercules D.M. | J. Phys. Chem. 88, 4922 (1984) | [8 empty] | No |  |  |  | Adventitious carbon | Two-point correction of energy scale
Mn | 2p3/2 | 641.65 | MnS | manganese sulfide | Franzen H.F., Umana M.X., McCreary J.R., Thorn R.J. | J. Solid State Chem. 18, 363 (1976) | [8 empty] | No |  |  | Au (Au4f7 corrected by +1.2eV.) | Gold | Two-point correction of energy scale
Mn | 2p3/2 | 640.3 | MnS | manganese sulfide | Carver J.C., Schweitzer G.K., Carlson T.A. | J. Chem. Phys. 57, 973 (1972) | [8 empty] | No |  |  |  | Adventitious carbon | Two-point correction of energy scale
Mn | 2p3/2 | 641.9 | MnS | manganese sulfide | Aoki A. | Jpn. J. Appl. Phys. 15, 305 (1976) | [8 empty] | No |  |  | Mn2p3=640.9 | Adventitious carbon | Two-point correction of energy scale
Mn | 2p3/2 | 640.8 | MnS | manganese sulfide | Aoki A. | Jpn. J. Appl. Phys. 15, 305 (1976) | [8 empty] | No |  |  | Mn2p3=640.9 | Adventitious carbon | Two-point correction of energy scale
Mn | 2p3/2 | 640.8 | MnTe | manganese(II) telluride | Mandale A.B., Badrinarayanan S. | J. Electron Spectrosc. Relat. Phemon. 53, 87, (1990) | [8 empty] | No |  |  | Au | Gold | Reliable | polycrystalline
Mn | 2p3/2 | 641.1 | Pb0.92Mn0.08Te | (1-x)lead (x)manganese telluride (x=0.08) | Mandale A.B., Badrinarayanan S. | J. Electron Spectrosc. Relat. Phemon. 53, 87, (1990) | [8 empty] | No |  |  | Au | Gold | Reliable | polycrystalline
Mn | 2p3/2 | 642 | Pb0.98Mn0.02Te | (1-x)lead (x)manganese telluride (x=0.02) | Mandale A.B., Badrinarayanan S. | J. Electron Spectrosc. Relat. Phemon. 53, 87, (1990) | [8 empty] | No |  |  | Au | Gold | Reliable | polycrystalline
Mn | 2p3/2 | 641.7 | Pb0.96Mn0.04Te | (1-x)lead (x)manganese telluride (x=0.04) | Mandale A.B., Badrinarayanan S. | J. Electron Spectrosc. Relat. Phemon. 53, 87, (1990) | [8 empty] | No |  |  | Au | Gold | Reliable | polycrystalline
Mn | 2p3/2 | 640.4 | MnO | manganese(II) oxide | Ivanov-Emin B.N., Nevskaya N.A., Zaitsev B.E., Ivanova T.M. | Zh. Neorg. Khimii 27, 3101 (1982) | [8 empty] | No |  |  |  | Adventitious carbon | Two-point correction of energy scale
Mn | 2p3/2 | 640.8 | MnO | manganese(II) oxide | DiCastro V., Polzonetti G. | J. Electron Spectrosc. Relat. Phemon. 48, 117 (1989) | [8 empty] | No |  |  |  | Adventitious carbon | Reliable, with two-point correction of energy scale | thin film
Mn | 2p3/2 | 641.8 | MnSe | manganese(II) selenide | Mandale A.B., Badrinarayanan S., Date S.K., Sinha A.P.B. | J. Electron Spectrosc. Relat. Phenom. 33, 61 (1984) | [8 empty] | No |  |  | Au | Conductor |  | heated
Mn | 2p3/2 | 640.5 | MnSe2 | manganese(IV) selenide | Van Der Heide H., Hemmel R., Van Bruggen C.F., Haas C. | J. Solid State Chem. 33, 17 (1980) | [8 empty] | No |  |  | FL | Conductor
Mn | 2p3/2 | 642.7 | NiZnMnO4 | nickel(II) zinc(II) manganese(IV) tetraoxide | Brabers V.A.M., Van Setten F.M., Knapen P.S.A. | J. Solid State Chem. 49, 93 (1983) | [8 empty] | No |  |  |  | Adventitious carbon | Two-point correction of energy scale
Mn | 2p3/2 | 642.7 | MnSO4 | manganese(II) sulfate | Strohmeier B.R., Hercules D.M. | J. Phys. Chem. 88, 4922 (1984) | [8 empty] | No |  |  |  | Adventitious carbon | Two-point correction of energy scale
Mn | 2p3/2 | 640.8 | Mn2TiO4 | dimanganese titanium tetraoxide | Brabers V.A.M., Van Setten F.M., Knapen P.S.A. | J. Solid State Chem. 49, 93 (1983) | [8 empty] | No |  |  |  | Adventitious carbon | Two-point correction of energy scale
Mn | 2p3/2 | 641.4 | MnO | manganese(II) oxide | Strohmeier B.R., Hercules D.M. | J. Phys. Chem. 88, 4922 (1984) | [8 empty] | No |  |  |  | Adventitious carbon | Two-point correction of energy scale
Mn | 2p3/2 | 640.5 | MnO | manganese(II) oxide | Oku M., Hirokawa K. | J. Electron Spectrosc. Relat. Phenom. 8, 475 (1976) | [8 empty] | No |  |  |  | Adventitious carbon | Two-point correction of energy scale
Mn | 2p3/2 | 640.7 | MnO | manganese(II) oxide | Oku M., Hirokawa K., Ikeda S. | J. Electron Spectrosc. Relat. Phenom. 7, 465 (1975) | [8 empty] | No |  |  |  | Ni2p3=852.1 | Reliable | heated
Mn | 2p3/2 | 642.5 | MnO | manganese(II) oxide | Franzen H.F., Umana M.X., McCreary J.R., Thorn R.J. | J. Solid State Chem. 18, 363 (1976) | [8 empty] | No |  |  | Au (Au4f7 corrected by +1.2eV.) | Gold | Two-point correction of energy scale
Mn | 2p3/2 | 641.5 | MnO | manganese(II) oxide | Carver J.C., Schweitzer G.K., Carlson T.A. | J. Chem. Phys. 57, 973 (1972) | [8 empty] | No |  |  |  | Adventitious carbon | Two-point correction of energy scale
Mn | 2p3/2 | 641.3 | MnO | manganese(II) oxide | Aoki A. | Jpn. J. Appl. Phys. 15, 305 (1976) | [8 empty] | No |  |  | Mn2p3=640.9 | Adventitious carbon | Two-point correction of energy scale
Mn | 2p3/2 | 642.1 | MnBr2 | manganese(II) bromide | Aoki A. | Jpn. J. Appl. Phys. 15, 305 (1976) | [8 empty] | No |  |  | Mn2p3=640.9 | Adventitious carbon | Two-point correction of energy scale
Mn | 2p3/2 | 642 | MnBr2 | manganese(II) bromide | Carver J.C., Schweitzer G.K., Carlson T.A. | J. Chem. Phys. 57, 973 (1972) | [8 empty] | No |  |  |  | Adventitious carbon | Two-point correction of energy scale
Mn | 2p3/2 | 641.9 | MnI2 | manganese(II) iodide | Aoki A. | Jpn. J. Appl. Phys. 15, 305 (1976) | [8 empty] | No |  |  | Mn2p3=640.9 | Adventitious carbon | Two-point correction of energy scale
Mn | 2p3/2 | 641.9 | MnI2 | manganese(II) iodide | Carver J.C., Schweitzer G.K., Carlson T.A. | J. Chem. Phys. 57, 973 (1972) | [8 empty] | No |  |  |  | Adventitious carbon | Two-point correction of energy scale
Mn | 2p3/2 | 641.3 | MnAl2O4 | manganese(II) dialuminum(III) tetraoxide | Strohmeier B.R., Hercules D.M. | J. Phys. Chem. 88, 4922 (1984) | [8 empty] | No |  |  |  | Adventitious carbon | Two-point correction of energy scale
Mn | 2p3/2 | 640.6 | MnCr2O4 | manganese(II) chromium(III) oxide | Oku M., Hirokawa K. | J. Electron Spectrosc. Relat. Phenom. 8, 475 (1976) | [8 empty] | No |  |  |  | Adventitious carbon | Two-point correction of energy scale
Mn | 2p3/2 | 641 | MnFe2O4 | manganese(II) iron(III) oxide | Brabers V.A.M., Van Setten F.M., Knapen P.S.A. | J. Solid State Chem. 49, 93 (1983) | [8 empty] | No |  |  |  | Adventitious carbon | Two-point correction of energy scale
Mn | 2p3/2 | 647 | KMnO4 | potassium permanganate | Umezawa Y., Reilley C.N. | Anal. Chem. 50, 1290 (1978) | [8 empty] | No |  |  |  | Adventitious carbon | Two-point correction of energy scale
Mn | 2p3/2 | 641.5 | CoMn2O4 | cobalt(II) dimanganese(III) tetraoxide | Oku M., Hirokawa K. | J. Electron Spectrosc. Relat. Phenom. 8, 475 (1976) | [8 empty] | No |  |  |  | Adventitious carbon | Two-point correction of energy scale
Mn | 2p3/2 | 641 | CuMn2O4 | copper(II) manganese(III) tetraoxide | Oku M., Hirokawa K. | J. Electron Spectrosc. Relat. Phenom. 8, 475 (1976) | [8 empty] | No |  |  |  | Adventitious carbon | Two-point correction of energy scale
Mn | 2p3/2 | 641.5 | Mn3O4 | manganese(II) dimanganese(III) oxide | Brabers V.A.M., Van Setten F.M., Knapen P.S.A. | J. Solid State Chem. 49, 93 (1983) | [8 empty] | No |  |  |  | Adventitious carbon | Two-point correction of energy scale
Mn | 2p3/2 | 641.2 | Mn3O4 | manganese(II) dimanganese(III) oxide | Ivanov-Emin B.N., Nevskaya N.A., Zaitsev B.E., Ivanova T.M. | Zh. Neorg. Khimii 27, 3101 (1982) | [8 empty] | No |  |  |  | Adventitious carbon | Two-point correction of energy scale
Mn | 2p3/2 | 641.2 | Mn3O4 | manganese(II) dimanganese(III) oxide | Oku M., Hirokawa K. | J. Electron Spectrosc. Relat. Phenom. 8, 475 (1976) | [8 empty] | No |  |  |  | Adventitious carbon | Two-point correction of energy scale
Mn | 2p3/2 | 641.1 | Mn3O4 | manganese(II) dimanganese(III) oxide | Strohmeier B.R., Hercules D.M. | J. Phys. Chem. 88, 4922 (1984) | [8 empty] | No |  |  |  | Adventitious carbon | Two-point correction of energy scale
Mn | 2p3/2 | 641.4 | Mn3O4 | manganese(II) dimanganese(III) oxide | Oku M., Hirokawa K., Ikeda S. | J. Electron Spectrosc. Relat. Phenom. 7, 465 (1975) | [8 empty] | No |  |  |  | Ni2p3=852.1 | Reliable | heated
Mn | 2p3/2 | 641.3 | Mn3O4 | manganese(II) dimanganese(III) oxide | DiCastro V., Polzonetti G. | J. Electron Spectrosc. Relat. Phemon. 48, 117 (1989) | [8 empty] | No |  |  |  | Adventitious carbon | Reliable, with two-point correction of energy scale | thin film
Mn | 2p3/2 | 641.9 | Mn3O4 | manganese(II) dimanganese(III) oxide | Ansell R.O., Dickinson T., Povey A.F. | Corros. Sci. 18, 245 (1978) | [8 empty] | No |  |  |  | Adventitious carbon | Two-point correction of energy scale | powder (when a special point is made in the article)
Mn | 2p3/2 | 640.9 | Mn | manganese | Aoki A. | Jpn. J. Appl. Phys. 15, 305 (1976) | [8 empty] | No |  |  |  | Adventitious carbon | Two-point correction of energy scale
Mn | 2p3/2 | 638.78 | Mn | manganese | Lebugle A., Axelsson U., Nyholm R., Martensson N. | Phys. Scripta 23, 825 (1981) | [8 empty] | No |  |  | Au,Zn2p3-3d=1011.8 | Gold | Calibration study | scraped
Mn | 2p3/2 | 640.7 | Mn | manganese | Ansell R.O., Dickinson T., Povey A.F. | Corros. Sci. 18, 245 (1978) | [8 empty] | No |  |  |  | Conductor | Two-point correction of energy scale
Mn | 2p3/2 | 638.8 | Mn | manganese | Mandale A.B., Badrinarayanan S. | J. Electron Spectrosc. Relat. Phemon. 53, 87, (1990) | [8 empty] | No |  |  | Au | Gold | Reliable
Mn | 2p3/2 | 638.8 | Mn | manganese | Hu H.-K., Rabalais J.W. | Surf. Sci. 107, 376 (1981) | [8 empty] | No |  |  | Au | Conductor | Reliable, with two-point correction of energy scale
Mn | 2p3/2 | 639 | Mn | manganese | Chourasia A.R., Chopra D.R. | Surf. Sci. Spectra 3, 74 (1994) | Adequate |  |  | other | data | 2.34 |  |  | No | Mg |  | Au,Ag,Cu = 84.00,368.27,932.67 | Conductor | Reliable, with one-point correction of energy scale | metal foil, polycrystalline, sputtered |  |  | 298 | Good | FAT mode. Emission angle = 45 degrees. The sample was cleaned by Ar+ ion bombard
Mn | 2p3/2 | 639 | Mn | manganese | Chourasia A.R., Chopra D.R. | Surf. Sci. Spectra 3, 74 (1994) | Adequate |  |  | other | data | 3.67 |  |  | No | other anode |  | Au,Ag,Cu = 84.00,368.27,932.67 | Conductor | Reliable, with two-point correction of energy scale | metal foil, polycrystalline, sputtered |  |  | 298 | Good | FAT mode. Emission angle = 45 degrees. The sample was cleaned by Ar+ ion bombard
Mn | 2p3/2 | 641.3 | MnN | manganese nitride | Carver J.C., Schweitzer G.K., Carlson T.A. | J. Chem. Phys. 57, 973 (1972) | [8 empty] | No |  |  |  | Adventitious carbon | Two-point correction of energy scale
Mn | 2p3/2 | 642.2 | MnO2 | manganese(IV) dioxide | Aoki A. | Jpn. J. Appl. Phys. 15, 305 (1976) | [8 empty] | No |  |  | Mn2p3=640.9 | Adventitious carbon | Two-point correction of energy scale
Mn | 2p3/2 | 643.4 | MnO2 | manganese(IV) dioxide | Umezawa Y., Reilley C.N. | Anal. Chem. 50, 1290 (1978) | [8 empty] | No |  |  |  | Adventitious carbon | Two-point correction of energy scale
Mn | 2p3/2 | 641.6 | MnO2 | manganese(IV) dioxide | Strohmeier B.R., Hercules D.M. | J. Phys. Chem. 88, 4922 (1984) | [8 empty] | No |  |  |  | Adventitious carbon | Two-point correction of energy scale
Mn | 2p3/2 | 642.4 | MnO2 | manganese(IV) dioxide | DiCastro V., Polzonetti G. | J. Electron Spectrosc. Relat. Phemon. 48, 117 (1989) | [8 empty] | No |  |  |  | Adventitious carbon | Reliable, with two-point correction of energy scale | thin film
Mn | 2p3/2 | 642.8 | MnO2 | manganese(IV) dioxide | Ansell R.O., Dickinson T., Povey A.F. | Corros. Sci. 18, 245 (1978) | [8 empty] | No |  |  |  | Adventitious carbon | Two-point correction of energy scale | powder (when a special point is made in the article)
Mn | 2p3/2 | 642.6 | MnO2 | manganese(IV) dioxide | Nefedov V.I., Gati D., Dzhurinskii, B.F., Sergushin N.P., Salyn Y.V. | Zh. Neorg. Khimii 20, 2307 (1975) | [8 empty] | No |  |  |  | Adventitious carbon | Two-point correction of energy scale
Mn | 2p3/2 | 642.6 | MnO2 | manganese(IV) dioxide | Ivanov-Emin B.N., Nevskaya N.A., Zaitsev B.E., Ivanova T.M. | Zh. Neorg. Khimii 27, 3101 (1982) | [8 empty] | No |  |  |  | Adventitious carbon | Two-point correction of energy scale
Mn | 2p3/2 | 642 | MnO2 | manganese(IV) dioxide | Ivanov-Emin B.N., Nevskaya N.A., Zaitsev B.E., Ivanova T.M. | Zh. Neorg. Khimii 27, 3101 (1982) | [8 empty] | No |  |  |  | Adventitious carbon | Two-point correction of energy scale
Mn | 2p3/2 | 641.1 | MnO2 | manganese(IV) dioxide | Oku M., Hirokawa K., Ikeda S. | J. Electron Spectrosc. Relat. Phenom. 7, 465 (1975) | [8 empty] | No |  |  |  | Ni2p3=852.1 | Reliable | heated
Mn | 2p3/2 | 642.4 | MnO2 | manganese(IV) dioxide | Wagner C.D., Riggs W.M., Davis L.E., Moulder J.F., Muilenberg G.E. | Handbook of X-Ray Photoelectron Spectroscopy, Perkin-Elmer Corporation, Physical Electronics Division, Eden Prairie, Minn. 55344 (1979) | [8 empty] | No |  |  | Au,Cu | Adventitious carbon | Reliable, with two-point correction of energy scale
Mn | 2p3/2 | 642.2 | MnO2 | manganese(IV) dioxide | Carver J.C., Schweitzer G.K., Carlson T.A. | J. Chem. Phys. 57, 973 (1972) | [8 empty] | No |  |  |  | Adventitious carbon | Two-point correction of energy scale
Mn | 2p3/2 | 642.7 | MnO2 | manganese(IV) dioxide | DiCastro V., Polzonetti G., Contini G., Cozza C., Paponetti B. | Surf. Interface Anal. 16, 571 (1990) | [8 empty] | No |  |  |  | Int. Si2p=103.0 | Reliable | thin film
Mn | 2p3/2 | 641.6 | Mn2O3 | manganese(III) oxide | Strohmeier B.R., Hercules D.M. | J. Phys. Chem. 88, 4922 (1984) | [8 empty] | No |  |  |  | Adventitious carbon | Two-point correction of energy scale
Mn | 2p3/2 | 641.7 | Mn2O3 | manganese(III) oxide | DiCastro V., Polzonetti G. | J. Electron Spectrosc. Relat. Phemon. 48, 117 (1989) | [8 empty] | No |  |  |  | Adventitious carbon | Reliable, with two-point correction of energy scale | thin film
Mn | 2p3/2 | 641.2 | Mn2O3 | manganese(III) oxide | Oku M., Hirokawa K., Ikeda S. | J. Electron Spectrosc. Relat. Phenom. 7, 465 (1975) | [8 empty] | No |  |  |  | Ni2p3=852.1 | Reliable | heated
Mn | 2p3/2 | 642.8 | Mn2O3 | manganese(III) oxide | Umezawa Y., Reilley C.N. | Anal. Chem. 50, 1290 (1978) | [8 empty] | No |  |  |  | Adventitious carbon | Two-point correction of energy scale
Mn | 2p3/2 | 641.7 | Mn2O3 | manganese(III) oxide | Oku M., Hirokawa K. | J. Electron Spectrosc. Relat. Phenom. 8, 475 (1976) | [8 empty] | No |  |  |  | Adventitious carbon | Two-point correction of energy scale
Mn | 2p3/2 | 641.6 | Mn2O3 | manganese(III) oxide | Carver J.C., Schweitzer G.K., Carlson T.A. | J. Chem. Phys. 57, 973 (1972) | [8 empty] | No |  |  |  | Adventitious carbon | Two-point correction of energy scale
Mn | 2p3/2 | 641.5 | Mn2O3 | manganese(III) oxide | Oku M., Hirokawa K. | J. Electron Spectrosc. Relat. Phenom. 8, 475 (1976) | [8 empty] | No |  |  |  | Adventitious carbon | Two-point correction of energy scale
Mn | 2p3/2 | 641.7 | Mn2O3 | manganese(III) oxide | Ivanov-Emin B.N., Nevskaya N.A., Zaitsev B.E., Ivanova T.M. | Zh. Neorg. Khimii 27, 3101 (1982) | [8 empty] | No |  |  |  | Adventitious carbon | Two-point correction of energy scale
Mn | 2p3/2 | 641.5 | Mn2O3 | manganese(III) oxide | Ivanov-Emin B.N., Nevskaya N.A., Zaitsev B.E., Ivanova T.M. | Zh. Neorg. Khimii 27, 3101 (1982) | [8 empty] | No |  |  |  | Adventitious carbon | Two-point correction of energy scale
Mn | 2p3/2 | 638.8 | Mn | manganese | Jenks C.J., Chang S.-L., Anderegg J.W., Thiel P.A., Lynch D.W. | Phys. Rev. B 54, 6301 (1996) | Adequate |  | 0.65 |  | data | 1.69 |  |  | Yes | Al |  | Au,Cu = 84.00,932.67 | Conductor | Reliable (reported energy within 300 eV of a reference energy) | sputtered and heated |  |  | 300 | Good | The sample was annealed at 870 K.
Mn | 2p3/2 | 638.5 | Mn | manganese | Jenks C.J., Chang S.-L., Anderegg J.W., Thiel P.A., Lynch D.W. | Phys. Rev. B 54, 6301 (1996) | Adequate |  | 0.65 | other | mixed Gaussian/Lorentzian |  | 0.65 | 0.28 | Yes | Al |  | Au,Cu = 84.00,932.67 | Conductor | Reliable (reported energy within 300 eV of a reference energy) | sputtered and heated |  |  | 300 | Good | The sample was annealed at 870 K. Peak locations: Doniach - Sunjic & Gaussian. Asymmetry parameter = 0.51.
Mn | 2p3/2 | 642.5 | MnF2 | manganese(II) difluoride | Aoki A. | Jpn. J. Appl. Phys. 15, 305 (1976) | [8 empty] | No |  |  | Mn2p3=640.9 | Adventitious carbon | Two-point correction of energy scale | thin film
Mn | 2p3/2 | 642.6 | MnF2 | manganese(II) difluoride | Carver J.C., Schweitzer G.K., Carlson T.A. | J. Chem. Phys. 57, 973 (1972) | [8 empty] | No |  |  |  | Adventitious carbon | Two-point correction of energy scale
Mn | 2p3/2 | 642.6 | MnF3 | manganese(III) trifluoride | Carver J.C., Schweitzer G.K., Carlson T.A. | J. Chem. Phys. 57, 973 (1972) | [8 empty] | No |  |  |  | Adventitious carbon | Two-point correction of energy scale
Mn | 2p3/2 | 638.5 | [Mn(C5H5)2] | bis(cyclopentadienyl)manganese | Barber M., Connor J.A., Derrick L.M.R., Hall M.B., Hillier I.H. | J. Chem. Soc., Faraday Trans. 2, 69, 560 (1973) | [8 empty] | No |  |  |  | C6H12=284.8 | Two-point correction of energy scale | co-condensed with a charge reference material
Mn | 2p3/2 | 638.5 | [Mn(C5H5)2] | bis(cyclopentadienyl)manganese | Connor J.A., Derrick L.M.R., Hillier I.H. | J. Chem. Soc. Faraday Trans. II 70, 941 (1974) | [8 empty] | No |  |  |  | Co-condensed hydrocarbon | Two-point correction of energy scale | co-condensed with a charge reference material
Mn | 2p3/2 | 638.85 | Mn | manganese | Powell C.J. | J. Electron Spectrosc. Relat. Phenom. 185, 1 (2012) | Good | 0.06 | [17 empty] | Recommended binding energy based on an analysis of at least two independent measurements in four Handbooks. Where necessary, the binding-energy scale was recalibrated using reference values from the U.K. National Physical Laboratory.
Mn | 2p3/2 | 639 | Mn | manganese | DiCastro V., Polzonetti G. | J. Electron Spectrosc. Relat. Phemon. 48, 117 (1989) | [8 empty] | No |  |  |  | Adventitious carbon | Reliable, with two-point correction of energy scale | sputtered
Mn | 2p3/2 | 641 | Mn | manganese | Mandale A.B., Badrinarayanan S., Date S.K., Sinha A.P.B. | J. Electron Spectrosc. Relat. Phenom. 33, 61 (1984) | [8 empty] | No |  |  | Au | Conductor
Mn | 2p3/2 | 638.9 | Mn | manganese | Myers C.E., Franzen H.F., Anderegg J.W. | Inorg. Chem. 24, 1822 (1985) | [8 empty] | No |  |  | Au | Conductor | Reliable | sputtered
Mn | 2p3/2 | 639 | Mn | manganese | Wagner C.D., Riggs W.M., Davis L.E., Moulder J.F., Muilenberg G.E. | Handbook of X-Ray Photoelectron Spectroscopy, Perkin-Elmer Corporation, Physical Electronics Division, Eden Prairie, Minn. 55344 (1979) | [8 empty] | No |  |  | Au,Cu | Conductor | Reliable, with two-point correction of energy scale
Mn | 2p3/2 | 640.8 | Mn | manganese | Ivanov-Emin B.N., Nevskaya N.A., Zaitsev B.E., Ivanova T.M. | Zh. Neorg. Khimii 27, 3101 (1982) | [8 empty] | No |  |  |  | Adventitious carbon | Two-point correction of energy scale
Mn | 2p3/2 | 641.7 | [MnBr(CO)4]2 | bis(bromotetracarbonyl)dimanganese | Van De Vondel, D.F., Wuyts L.F., Van Der Kelen G.P., Bevernage, L. | J. Electron Spectrosc. Relat. Phenom. 10, 389 (1977) | [8 empty] | No |  |  |  | Adventitious carbon | Two-point correction of energy scale
Mn | 2p3/2 | 641 | [MnBr(CO)3(P(OCH3)3)2] | bromotricarbonylbis(trimethoxyphosphine)manganese | Van De Vondel, D.F., Wuyts L.F., Van Der Kelen G.P., Bevernage, L. | J. Electron Spectrosc. Relat. Phenom. 10, 389 (1977) | [8 empty] | No |  |  |  | Adventitious carbon | Two-point correction of energy scale
Mn | 2p3/2 | 641.4 | [MnBr(CO)4(As(C6H5)3)] | bromotetracarbonyl(triphenylarsine)manganese | Van De Vondel, D.F., Wuyts L.F., Van Der Kelen G.P., Bevernage, L. | J. Electron Spectrosc. Relat. Phenom. 10, 389 (1977) | [8 empty] | No |  |  |  | Internal hydrocarbon | Two-point correction of energy scale
Mn | 2p3/2 | 641.5 | [MnBr(CO)4(P(C6H5)3)] | bromotetracarbonyl(triphenylphosphine)manganese | Van De Vondel, D.F., Wuyts L.F., Van Der Kelen G.P., Bevernage, L. | J. Electron Spectrosc. Relat. Phenom. 10, 389 (1977) | [8 empty] | No |  |  |  | Internal hydrocarbon | Two-point correction of energy scale
Mn | 2p3/2 | 641.6 | [MnBr(CO)4(Sb(C6H5)3)] | bromotetracarbonyl(triphenylstibnine)manganese | Van De Vondel, D.F., Wuyts L.F., Van Der Kelen G.P., Bevernage, L. | J. Electron Spectrosc. Relat. Phenom. 10, 389 (1977) | [8 empty] | No |  |  |  | Internal hydrocarbon | Two-point correction of energy scale
Mn | 2p3/2 | 639.7 | K3[Mn(CN)6] | tripotassium hexacyanomanganate(III) | Vannerberg N.G. | Chem. Scr. 9, 122 (1976) | [8 empty] | No |  |  |  | Gold | Two-point correction of energy scale
Mn | 2p3/2 | 640.7 | [Mn2(CO)8(P(C6H5)3)2] | octacarbonylbis(triphenylphosphine)dimanganese | Van De Vondel, D.F., Wuyts L.F., Van Der Kelen G.P., Bevernage, L. | J. Electron Spectrosc. Relat. Phenom. 10, 389 (1977) | [8 empty] | No |  |  |  | Internal hydrocarbon | Two-point correction of energy scale
Mn | 2p3/2 | 642.1 | [Mn(H2NC(O)NHC(O)NH2)2]Cl2 | bis(imidodicarboniadiamide-O,O')manganese dichloride | Yoshida T., Yamasaki K., Sawada S. | Bull. Chem. Soc. Jpn. 51, 1561 (1978) | [8 empty] | No |  |  |  | Adventitious carbon | Two-point correction of energy scale
Mn | 2p3/2 | 638.3 | Na4[Mn(CN)6] | tetrasodium hexacyanomanganate(II) | Vannerberg N.G. | Chem. Scr. 9, 122 (1976) | [8 empty] | No |  |  |  | Gold | Two-point correction of energy scale
Mn | 2p3/2 | 641.6 | Mn2(CO)10 | decacarbonyldimanganese | Van De Vondel, D.F., Wuyts L.F., Van Der Kelen G.P., Bevernage, L. | J. Electron Spectrosc. Relat. Phenom. 10, 389 (1977) | [8 empty] | No |  |  |  | Adventitious carbon | Two-point correction of energy scale
Mn | 2p3/2 | 641.9 | [Mn(CO)5Br] | pentacarbonylbromomanganese | Van De Vondel, D.F., Wuyts L.F., Van Der Kelen G.P., Bevernage, L. | J. Electron Spectrosc. Relat. Phenom. 10, 389 (1977) | [8 empty] | No |  |  |  | Adventitious carbon | Two-point correction of energy scale
Mn | 2p3/2 | 641.9 | MnCl2 | manganese(II) chloride | Carver J.C., Schweitzer G.K., Carlson T.A. | J. Chem. Phys. 57, 973 (1972) | [8 empty] | No |  |  |  | Adventitious carbon | Two-point correction of energy scale
Mn | 2p3/2 | 642 | MnCl2 | manganese(II) chloride | Aoki A. | Jpn. J. Appl. Phys. 15, 305 (1976) | [8 empty] | No |  |  | Mn2p3=640.9 | Adventitious carbon | Two-point correction of energy scale
Mn | 2p3/2 | 641.9 | Ca3[Mn(OH)6]2 | tricalcium bis(hexahydroxomanganate(III)) | Ivanov-Emin B.N., Nevskaya N.A., Zaitsev B.E., Ivanova T.M. | Zh. Neorg. Khimii 27, 3101 (1982) | [8 empty] | No |  |  |  | Adventitious carbon | Two-point correction of energy scale
Mn | 2p3/2 | 642 | Sr3[Mn(OH)6]2 | tristrontium bis(hexahydroxomanganate(III)) | Ivanov-Emin B.N., Nevskaya N.A., Zaitsev B.E., Ivanova T.M. | Zh. Neorg. Khimii 27, 3101 (1982) | [8 empty] | No |  |  |  | Adventitious carbon | Two-point correction of energy scale
Mn | 2p3/2 | 641.1 | [N(C2H5)4]2MnCl4 | bis(tetraethylammonium) tetrachloromanganate(II) | Escard J., Mavel G., Guerchais J.E., Kergoat R. | Inorg. Chem. 13, 695 (1974) | [8 empty] | No |  |  |  | Internal hydrocarbon | Two-point correction of energy scale
Mn | 2p3/2 | 640.6 | [N(C2H5)4]2[MnBr4] | bis(tetraethylammonium) tetrabromomanganate(II) | Escard J., Mavel G., Guerchais J.E., Kergoat R. | Inorg. Chem. 13, 695 (1974) | [8 empty] | No |  |  |  | Internal hydrocarbon | Two-point correction of energy scale
Mn | 2p3/2 | 641.6 | [N(C2H5)4]2[Mn(CN)4] | bis(tetraethylammonium) tetrakis(cyanato-N)manganate(II) | Escard J., Mavel G., Guerchais J.E., Kergoat R. | Inorg. Chem. 13, 695 (1974) | [8 empty] | No |  |  |  | Internal hydrocarbon | Two-point correction of energy scale
Mn | 2p3/2 | 640.6 | [Mn(CO)3(C5H5)] | tricarbonyl(cyclopentadienyl)manganese | Connor J.A., Derrick L.M.R., Hillier I.H. | J. Chem. Soc. Faraday Trans. II 70, 941 (1974) | [8 empty] | No |  |  |  | Co-condensed hydrocarbon | Two-point correction of energy scale | co-condensed with a charge reference material
Mn | 2p3/2 | 641.5 | Mn(OH)O | manganese(III) hydroxide oxide | Ivanov-Emin B.N., Nevskaya N.A., Zaitsev B.E., Ivanova T.M. | Zh. Neorg. Khimii 27, 3101 (1982) | [8 empty] | No |  |  |  | Adventitious carbon | Two-point correction of energy scale
Mn | 2p3/2 | 641.7 | Mn(OH)O | manganese(III) hydroxide oxide | Oku M., Hirokawa K., Ikeda S. | J. Electron Spectrosc. Relat. Phenom. 7, 465 (1975) | [8 empty] | No |  |  |  | Ni2p3=852.1 | Reliable
Mn | 2s | 769.4 | Mn | manganese | Lebugle A., Axelsson U., Nyholm R., Martensson N. | Phys. Scripta 23, 825 (1981) | [8 empty] | No |  |  | Au,Zn2p3-3d=1011.8 | Gold | Calibration study | scraped
Mn | 3p | 47.4 | Mn | manganese | Chourasia A.R., Chopra D.R. | Surf. Sci. Spectra 3, 74 (1994) | Adequate |  |  | other | data | 2.25 |  |  | No | Mg |  | Au,Ag,Cu = 84.00,368.27,932.67 | Conductor | Reliable, with one-point correction of energy scale | metal foil, polycrystalline, sputtered |  |  | 298 | Good | FAT mode. Emission angle = 45 degrees. The sample was cleaned by Ar+ ion bombard
Mn | 3p | 48.3 | MnO2 | manganese(IV) dioxide | Oku M., Hirokawa K., Ikeda S. | J. Electron Spectrosc. Relat. Phenom. 7, 465 (1975) | [8 empty] | No |  |  |  | Ni2p3=852.1 |  | heated
Mn | 3p | 49.5 | MnO2 | manganese(IV) dioxide | Aoki A. | Jpn. J. Appl. Phys. 15, 305 (1976) | [8 empty] | No |  |  | Mn2p3=640.9 | Adventitious carbon | Reliable, with two-point correction of energy scale
Mn | 3p | 48.4 | Mn2O3 | manganese(III) oxide | Oku M., Hirokawa K., Ikeda S. | J. Electron Spectrosc. Relat. Phenom. 7, 465 (1975) | [8 empty] | No |  |  |  | Ni2p3=852.1 |  | heated
Mn | 3p | 49.2 | Mn(OH)O | manganese(III) hydroxide oxide | Oku M., Hirokawa K., Ikeda S. | J. Electron Spectrosc. Relat. Phenom. 7, 465 (1975) | [8 empty] | No |  |  |  | Ni2p3=852.1
Mn | 3p | 49.5 | MnCl2 | manganese(II) chloride | Aoki A. | Jpn. J. Appl. Phys. 15, 305 (1976) | [8 empty] | No |  |  | Mn2p3=640.9 | Adventitious carbon | Reliable, with two-point correction of energy scale
Mn | 3p | 49.4 | MnF2 | manganese(II) difluoride | Aoki A. | Jpn. J. Appl. Phys. 15, 305 (1976) | [8 empty] | No |  |  | Mn2p3=640.9 | Adventitious carbon | Reliable, with two-point correction of energy scale | thin film
Mn | 3p | 47.4 | Mn | manganese | Chourasia A.R., Chopra D.R. | Surf. Sci. Spectra 3, 74 (1994) | Adequate |  |  | other | data | 3.45 |  |  | No | other anode |  | Au,Ag,Cu = 84.00,368.27,932.67 | Conductor | Reliable, with two-point correction of energy scale | metal foil, polycrystalline, sputtered |  |  | 298 | Good | FAT mode. Emission angle = 45 degrees. The sample was cleaned by Ar+ ion bombard
Mn | 3p | 49.4 | Mn | manganese | Aoki A. | Jpn. J. Appl. Phys. 15, 305 (1976) | [8 empty] | No |  |  |  | Adventitious carbon | Two-point correction of energy scale
Mn | 3p | 47.2 | Mn | manganese | Lebugle A., Axelsson U., Nyholm R., Martensson N. | Phys. Scripta 23, 825 (1981) | [8 empty] | No |  |  | Au | Gold | Calibration study | scraped
Mn | 3p | 48.4 | Mn3O4 | manganese(II) dimanganese(III) oxide | Oku M., Hirokawa K., Ikeda S. | J. Electron Spectrosc. Relat. Phenom. 7, 465 (1975) | [8 empty] | No |  |  |  | Ni2p3=852.1 |  | heated
Mn | 3p | 49.4 | MnI2 | manganese(II) iodide | Aoki A. | Jpn. J. Appl. Phys. 15, 305 (1976) | [8 empty] | No |  |  | Mn2p3=640.9 | Adventitious carbon | Reliable, with two-point correction of energy scale
Mn | 3p | 49.6 | MnBr2 | manganese(II) bromide | Aoki A. | Jpn. J. Appl. Phys. 15, 305 (1976) | [8 empty] | No |  |  | Mn2p3=640.9 | Adventitious carbon | Reliable, with two-point correction of energy scale
Mn | 3p | 54.5 | KMnO4 | potassium permanganate | Oku M. | J. Electron Spectrosc. Relat. Phenom. 74, 135 (1995) | Adequate |  |  |  | data |  |  |  | Yes | Al |  |  | Adventitious carbon | Reliable (reported energy within 300 eV of a reference energy) | cleaved crystal, polycrystalline |  | X-ray Diffraction | 300 | Good | FAT mode.
Mn | 3p | 48.2 | MnO | manganese(II) oxide | Oku M., Hirokawa K., Ikeda S. | J. Electron Spectrosc. Relat. Phenom. 7, 465 (1975) | [8 empty] | No |  |  |  | Ni2p3=852.1 |  | heated
Mn | 3p | 48.1 | MnO | manganese(II) oxide | Aoki A. | Jpn. J. Appl. Phys. 15, 305 (1976) | [8 empty] | No |  |  | Mn2p3=640.9 | Adventitious carbon | Reliable, with two-point correction of energy scale
Mn | 3p | 48.9 | MnS | manganese sulfide | Aoki A. | Jpn. J. Appl. Phys. 15, 305 (1976) | [8 empty] | No |  |  | Mn2p3=640.9 | Adventitious carbon | Reliable, with two-point correction of energy scale
Mn | 3p | 48.1 | MnS | manganese sulfide | Aoki A. | Jpn. J. Appl. Phys. 15, 305 (1976) | [8 empty] | No |  |  | Mn2p3=640.9 | Adventitious carbon | Reliable, with two-point correction of energy scale
Mn | 3p | 48 | MnCr2O4 | manganese(II) dichromium(III) tetraoxide | Allen G.C., Harris S.J, Jutson J.A., Dyke J.M. | Appl. Surf. Sci. 37, 111 (1989) | Good | 0.2 |  | Shirley | data |  |  |  | No | Mg |  | Ag3d5= 368.27,Ni FL | Adventitious carbon | Reliable, with one-point correction of energy scale | crystal, pelletized | EDXA | X-ray Diffraction | 300 | Good | The sample was prepared by forming solid solutions of the appropriate single oxides at 1223 K in atmospheres of CO2 or CO2/2% CO. Prior to analysis, the powdered oxide samples were ground and pressed.
Mn | 3p | 48.4 | CuMn2O4 | copper(II) dimanganese(III) tetraoxide (hopcalite) | Veprek S., Cocke D.L., Kehl S., Oswald H.R. | J. Catal. 100, 250 (1986) | Adequate |  |  |  | data |  |  |  | No | Mg |  | Cu2p3 = 932.67 | Adventitious carbon | Reliable, with one-point correction of energy scale | amorphous, powder pressed into thin tablet |  | X-ray Diffraction | 300 | Good | X-ray emission anal. gave a Cu/Mn ratio 1/2. The impurity composition by neutron activation analysis is (in ppm) K7170,Ca4600,Fe1850,Zn320,Br226,Co158,As70,Sb20,Cr9 and Ag2.7. The activation was done under controlled gas flow at ~493K in pure O2.
Mn | 3p | 48.3 | MnFeCrO4 | manganese(II) iron(III) chromium(III) tetraoxide | Allen G.C., Harris S.J, Jutson J.A., Dyke J.M. | Appl. Surf. Sci. 37, 111 (1989) | Good | 0.2 |  | Shirley | data |  |  |  | No | Mg |  | Ag3d5= 368.27,Ni FL | Adventitious carbon | Reliable, with one-point correction of energy scale | crystal, pelletized | EDXA | X-ray Diffraction | 300 | Good | The sample was prepared by forming solid solutions of the appropriate single oxides at 1223 K in atmospheres of CO2 or CO2/2% CO. Prior to analysis, the powdered oxide samples were ground and pressed.
Mn | 3p | 49.5 | Mn2O3 | dimanganese trioxide | Allen G.C., Harris S.J, Jutson J.A., Dyke J.M. | Appl. Surf. Sci. 37, 111 (1989) | Good | 0.2 | 1.7 | Shirley | data |  |  |  | No | Mg |  | Ag3d5= 368.27,Ni FL | Adventitious carbon | Reliable, with one-point correction of energy scale | pelletized, powder (when a special point is made in the article) | EDXA | X-ray Diffraction | 300 | Good | Prior to analysis, the powdered oxide samples were ground and pressed.
Mn | 3p | 49.1 | Mn3O4 | manganese(II) dimanganese(III) tetraoxide | Allen G.C., Harris S.J, Jutson J.A., Dyke J.M. | Appl. Surf. Sci. 37, 111 (1989) | Good | 0.2 |  | Shirley | data |  |  |  | No | Mg |  | Ag3d5= 368.27, Ni FL | Adventitious carbon | Reliable, with one-point correction of energy scale | crystal, pelletized, powder (when a special point is made in the article) | EDXA | X-ray Diffraction | 300 | Good | Prior to analysis the powdered oxide samples were ground and pressed onto previously prepared sample stubs.
Mn | 3p | 47.4 | MnFe1.5Cr0.5O4 | manganese(II) iron(III) chromium(III) oxide (MnFe1.5Cr0.5O4) | Allen G.C., Harris S.J, Jutson J.A., Dyke J.M. | Appl. Surf. Sci. 37, 111 (1989) | Good | 0.2 |  | Shirley | data |  |  |  | No | Mg |  | Ag3d5= 368.27,Ni FL | Adventitious carbon | Reliable, with one-point correction of energy scale | crystal, pelletized | EDXA | X-ray Diffraction | 300 | Good | The sample was prepared by forming solid solutions of the appropriate single oxides at 1223 K in atmospheres of CO2 or CO2/2% CO. Prior to analysis, the powdered oxide samples were ground and pressed.
Mn | 3p | 47.4 | MnFe2O4 | manganese(II) diiron(III) tetraoxide | Allen G.C., Harris S.J, Jutson J.A., Dyke J.M. | Appl. Surf. Sci. 37, 111 (1989) | Good | 0.2 | 1.7 | Shirley | data |  |  |  | No | Mg |  | Ag3d5= 368.27,Ni FL | Adventitious carbon | Reliable, with one-point correction of energy scale | pelletized, powder (when a special point is made in the article) | EDXA | X-ray Diffraction | 300 | Good | The sample was prepared by forming solid solutions of the appropriate single oxides at 1223 K in atmospheres of CO2 or CO2/2% CO. Prior to analysis, the powdered oxide samples were ground and pressed.
Mn | 3p | 50.2 | MnO2 | manganese dioxide | Allen G.C., Harris S.J, Jutson J.A., Dyke J.M. | Appl. Surf. Sci. 37, 111 (1989) | Good | 0.2 | 1.7 | Shirley | data |  |  |  | No | Mg |  | Ag3d5= 368.27,Ni FL | Adventitious carbon | Reliable, with one-point correction of energy scale | pelletized, powder (when a special point is made in the article) | EDXA | X-ray Diffraction | 300 | Good | Prior to analysis, the powdered oxide samples were ground and pressed.
Mn | 3p | 48.5 | Mn0.5Fe0.5Cr2O4 | manganese(II) iron(II) chromium(III) oxide (Mn0.5Fe0.5Cr2O4) | Allen G.C., Harris S.J, Jutson J.A., Dyke J.M. | Appl. Surf. Sci. 37, 111 (1989) | Good | 0.2 |  | Shirley | data |  |  |  | No | Mg |  | Ag3d5= 368.27,Ni FL | Adventitious carbon | Reliable, with one-point correction of energy scale | crystal, pelletized | EDXA | X-ray Diffraction | 300 | Good | The sample was prepared by forming solid solutions of the appropriate single oxides at 1223 K in atmospheres of CO2 or CO2/2% CO. Prior to analysis, the powdered oxide samples were ground and pressed.
Mn | 3p | 48.4 | Mn0.25Fe0.75Cr2O4 | manganese(II) iron(II) chromium(III) oxide (Mn0.25Fe0.75Cr2O4) | Allen G.C., Harris S.J, Jutson J.A., Dyke J.M. | Appl. Surf. Sci. 37, 111 (1989) | Good | 0.2 |  | Shirley | data |  |  |  | No | Mg |  | Ag3d5= 368.27,Ni FL | Adventitious carbon | Reliable, with one-point correction of energy scale | crystal, pelletized | EDXA | X-ray Diffraction | 300 | Good | The sample was prepared by forming solid solutions of the appropriate single oxides at 1223 K in atmospheres of CO2 or CO2/2% CO. Prior to analysis, the powdered oxide samples were ground and pressed.
Mn | 3p | 48.2 | Mn0.75Fe0.25Cr2O4 | manganese(II) iron(II) chromium(III) oxide (Mn0.75Fe0.25Cr2O4) | Allen G.C., Harris S.J, Jutson J.A., Dyke J.M. | Appl. Surf. Sci. 37, 111 (1989) | Good | 0.2 |  | Shirley | data |  |  |  | No | Mg |  | Ag3d5= 368.27,Ni FL | Adventitious carbon | Reliable, with one-point correction of energy scale | crystal, pelletized | EDXA | X-ray Diffraction | 300 | Good | The sample was prepared by forming solid solutions of the appropriate single oxides at 1223 K in atmospheres of CO2 or CO2/2% CO. Prior to analysis, the powdered oxide samples were ground and pressed.
Mn | 3p | 49.7 | MgNiMnO4 | magnesium nickel(II) manganese(IV) tetraoxide | Topfer J., Feltz A., Graf D., Hackl B., Raupach L., and Weissbrodt P. | Phys. Status Solidi A 134, 405 (1992) | Adequate |  |  |  | data | 2.5 |  |  | No | Mg |  |  | Adventitious carbon | Reliable, with one-point correction of energy scale | crystal |  | X-ray Diffraction | 300 | Adequate | The spectra were recorded at normal emission and 60 degrees.
Mn | 3p | 47.5 | Mn2TiO4 | dimanganese(II) titanium tetraoxide | Topfer J., Feltz A., Graf D., Hackl B., Raupach L., and Weissbrodt P. | Phys. Status Solidi A 134, 405 (1992) | Adequate |  |  |  | data | 1.8 |  |  | No | Mg |  |  | Adventitious carbon | Reliable, with one-point correction of energy scale | crystal |  | X-ray Diffraction | 300 | Adequate | The spectra were recorded at normal emission and 60 degrees.
Mn | 3p | 48.4 | ZnMn2O4 | zinc dimanganese(III) tetraoxide | Topfer J., Feltz A., Graf D., Hackl B., Raupach L., and Weissbrodt P. | Phys. Status Solidi A 134, 405 (1992) | Adequate |  |  |  | data | 2 |  |  | No | Mg |  |  | Adventitious carbon | Reliable, with one-point correction of energy scale | crystal |  | X-ray Diffraction | 300 | Adequate | The spectra were recorded at normal emission and 60 degrees.
Mn | 3p | 48.6 | MnFe0.5Cr1.5O4 | manganese(II) iron(III) chromium(III) oxide (MnFe0.5Cr1.5O4) | Allen G.C., Harris S.J, Jutson J.A., Dyke J.M. | Appl. Surf. Sci. 37, 111 (1989) | Good | 0.2 |  | Shirley | data |  |  |  | No | Mg |  | Ag3d5= 368.27,Ni FL | Adventitious carbon | Reliable, with one-point correction of energy scale | crystal, pelletized | EDXA | X-ray Diffraction | 300 | Good | The sample was prepared by forming solid solutions of the appropriate single oxides at 1223 K in atmospheres of CO2 or CO2/2% CO. Prior to analysis, the powdered oxide samples were ground and pressed.
Mn | 3p | 52.7 | K2MnO4 | potassium manganate | Oku M. | J. Electron Spectrosc. Relat. Phenom. 74, 135 (1995) | Adequate |  |  |  | data |  |  |  | Yes | Al |  |  | Adventitious carbon | Reliable (reported energy within 300 eV of a reference energy) | cleaved crystal, polycrystalline |  | X-ray Diffraction | 300 | Good | FAT mode.
Mn | 3p, sat | 65.3 | K2MnO4 | potassium manganate | Oku M. | J. Electron Spectrosc. Relat. Phenom. 74, 135 (1995) | Adequate |  |  |  | data |  |  |  | Yes | Al |  |  | Adventitious carbon | Reliable (reported energy within 300 eV of a reference energy) | cleaved crystal, polycrystalline |  | X-ray Diffraction | 300 | Good | FAT mode.
Mn | 3p, sat | 63.4 | KMnO4 | potassium permanganate | Oku M. | J. Electron Spectrosc. Relat. Phenom. 74, 135 (1995) | Adequate |  |  |  | data |  |  |  | Yes | Al |  |  | Adventitious carbon | Reliable (reported energy within 300 eV of a reference energy) | cleaved crystal, polycrystalline |  | X-ray Diffraction | 300 | Good | FAT mode.
Mn | 3p, sat | 69.5 | KMnO4 | potassium permanganate | Oku M. | J. Electron Spectrosc. Relat. Phenom. 74, 135 (1995) | Adequate |  |  |  | data |  |  |  | Yes | Al |  |  | Adventitious carbon | Reliable (reported energy within 300 eV of a reference energy) | cleaved crystal, polycrystalline |  | X-ray Diffraction | 300 | Good | FAT mode.
Mn | 3s | 82.6 | MnSe2 | manganese(IV) selenide | Van Der Heide H., Hemmel R., Van Bruggen C.F., Haas C. | J. Solid State Chem. 33, 17 (1980) | [8 empty] | No |  |  | FL | Conductor | Reliable
Mn | 3s | 82.8 | MnO | manganese(II) oxide | Oku M., Hirokawa K., Ikeda S. | J. Electron Spectrosc. Relat. Phenom. 7, 465 (1975) | [8 empty] | No |  |  |  | Ni2p3=852.1 |  | heated
Mn | 3s | 88.9 | KMnO4 | potassium permanganate | Oku M. | J. Electron Spectrosc. Relat. Phenom. 74, 135 (1995) | Adequate |  |  |  | data |  |  |  | Yes | Al |  |  | Adventitious carbon | Reliable (reported energy within 300 eV of a reference energy) | cleaved crystal, polycrystalline |  | X-ray Diffraction | 300 | Good | FAT mode.
Mn | 3s | 82.9 | Mn3O4 | manganese(II) dimanganese(III) oxide | Oku M., Hirokawa K., Ikeda S. | J. Electron Spectrosc. Relat. Phenom. 7, 465 (1975) | [8 empty] | No |  |  |  | Ni2p3=852.1 |  | heated
Mn | 3s | 82.7 | MnFeCrO4 | manganese(II) iron(III) chromium(III) tetraoxide | Allen G.C., Harris S.J, Jutson J.A., Dyke J.M. | Appl. Surf. Sci. 37, 111 (1989) | Good | 0.2 |  | Shirley | data |  |  |  | No | Mg |  | Ag3d5= 368.27,Ni FL | Adventitious carbon | Reliable, with one-point correction of energy scale | crystal, pelletized | EDXA | X-ray Diffraction | 300 | Good | The sample was prepared by forming solid solutions of the appropriate single oxides at 1223 K in atmospheres of CO2 or CO2/2% CO. Prior to analysis, the powdered oxide samples were ground and pressed.
Mn | 3s | 82.2 | MnCr2O4 | manganese(II) dichromium(III) tetraoxide | Allen G.C., Harris S.J, Jutson J.A., Dyke J.M. | Appl. Surf. Sci. 37, 111 (1989) | Good | 0.2 |  | Shirley | data |  |  |  | No | Mg |  | Ag3d5= 368.27,Ni FL | Adventitious carbon | Reliable, with one-point correction of energy scale | crystal, pelletized | EDXA | X-ray Diffraction | 300 | Good | The sample was prepared by forming solid solutions of the appropriate single oxides at 1223 K in atmospheres of CO2 or CO2/2% CO. Prior to analysis, the powdered oxide samples were ground and pressed.
Mn | 3s | 83.5 | Pb0.94Mn0.06Te | (1-x)lead (x)manganese telluride (x=0.06) | Mandale A.B., Badrinarayanan S. | J. Electron Spectrosc. Relat. Phemon. 53, 87, (1990) | [8 empty] | No |  |  | Au | Gold | Reliable | polycrystalline
Mn | 3s | 83.1 | CuMn2O4 | copper(II) dimanganese(III) tetraoxide (hopcalite) | Veprek S., Cocke D.L., Kehl S., Oswald H.R. | J. Catal. 100, 250 (1986) | Adequate |  |  |  | data |  |  |  | No | Mg |  | Cu2p3 = 932.67 | Adventitious carbon | Reliable, with one-point correction of energy scale | amorphous, powder pressed into thin tablet |  | X-ray Diffraction | 300 | Good | X-ray emission anal. gave a Cu/Mn ratio 1/2. The impurity composition by neutron activation analysis is (in ppm) K7170,Ca4600,Fe1850,Zn320,Br226,Co158,As70,Sb20,Cr9 and Ag2.7. The activation was done under controlled gas flow at ~493K in pure O2.
Mn | 3s | 82.6 | MnS2 | manganese(IV) disulfide | Van Der Heide H., Hemmel R., Van Bruggen C.F., Haas C. | J. Solid State Chem. 33, 17 (1980) | [8 empty] | No |  |  | FL | Conductor | Reliable
Mn | 3s | 83.8 | Pb0.96Mn0.04Te | (1-x)lead (x)manganese telluride (x=0.04) | Mandale A.B., Badrinarayanan S. | J. Electron Spectrosc. Relat. Phemon. 53, 87, (1990) | [8 empty] | No |  |  | Au | Gold | Reliable | polycrystalline
Mn | 3s | 84.1 | Pb0.98Mn0.02Te | (1-x)lead (x)manganese telluride (x=0.02) | Mandale A.B., Badrinarayanan S. | J. Electron Spectrosc. Relat. Phemon. 53, 87, (1990) | [8 empty] | No |  |  | Au | Gold | Reliable | polycrystalline
Mn | 3s | 83.3 | Pb0.92Mn0.08Te | (1-x)lead (x)manganese telluride (x=0.08) | Mandale A.B., Badrinarayanan S. | J. Electron Spectrosc. Relat. Phemon. 53, 87, (1990) | [8 empty] | No |  |  | Au | Gold | Reliable | polycrystalline
Mn | 3s | 83.1 | MnTe | manganese(II) telluride | Mandale A.B., Badrinarayanan S. | J. Electron Spectrosc. Relat. Phemon. 53, 87, (1990) | [8 empty] | No |  |  | Au | Gold | Reliable | polycrystalline
Mn | 3s | 82.4 | Mn | manganese | Mandale A.B., Badrinarayanan S. | J. Electron Spectrosc. Relat. Phemon. 53, 87, (1990) | [8 empty] | No |  |  | Au | Gold | Reliable
Mn | 3s | 82.4 | Mn | manganese | Lebugle A., Axelsson U., Nyholm R., Martensson N. | Phys. Scripta 23, 825 (1981) | [8 empty] | No |  |  | Au | Gold | Calibration study | scraped
Mn | 3s | 81.1 | [Mn(C5H5)2] | bis(cyclopentadienyl)manganese | Barber M., Connor J.A., Derrick L.M.R., Hall M.B., Hillier I.H. | J. Chem. Soc., Faraday Trans. 2, 69, 560 (1973) | [8 empty] | No |  |  |  | C6H12=284.8 | Reliable, with two-point correction of energy scale | co-condensed with a charge reference material
Mn | 3s | 84 | Mn(OH)O | manganese(III) hydroxide oxide | Oku M., Hirokawa K., Ikeda S. | J. Electron Spectrosc. Relat. Phenom. 7, 465 (1975) | [8 empty] | No |  |  |  | Ni2p3=852.1
Mn | 3s | 82.9 | Mn2O3 | manganese(III) oxide | Oku M., Hirokawa K., Ikeda S. | J. Electron Spectrosc. Relat. Phenom. 7, 465 (1975) | [8 empty] | No |  |  |  | Ni2p3=852.1 |  | heated
Mn | 3s | 82.8 | MnO2 | manganese(IV) dioxide | Oku M., Hirokawa K., Ikeda S. | J. Electron Spectrosc. Relat. Phenom. 7, 465 (1975) | [8 empty] | No |  |  |  | Ni2p3=852.1 |  | heated
Mn | 3s | 91.15 | ((C8H17)C6H3OHCHN)2MnCl2 | dichloro-bis(N-octyl-2-hydroxybenzylideneaminato)manganese(IV) | Fujiwara M., Matsushita T., Ikeda S. | J. Electron Spectrosc. Relat. Phenom. 74, 201 (1995) | Adequate |  |  |  | data |  |  |  | No | Mg |  |  | Internal hydrocarbon | Reliable, with one-point correction of energy scale | solid on double-sided tape |  |  | 300 | Adequate
Mn | 3s | 84.68 | ((C8H17)C6H3OHCHN)2MnCl2 | dichloro-bis(N-octyl-2-hydroxybenzylideneaminato)manganese(IV) | Fujiwara M., Matsushita T., Ikeda S. | J. Electron Spectrosc. Relat. Phenom. 74, 201 (1995) | Adequate |  |  |  | data |  |  |  | No | Mg |  |  | Internal hydrocarbon | Reliable, with one-point correction of energy scale | solid on double-sided tape |  |  | 300 | Adequate
Mn | 3s | 89.81 | ((C8H17)C6H3OHCHN)2MnCl | chloro-bis(N-octyl-2-hydroxybenzylideneaminato)manganese(III) | Fujiwara M., Matsushita T., Ikeda S. | J. Electron Spectrosc. Relat. Phenom. 74, 201 (1995) | Adequate |  |  |  | data |  |  |  | No | Mg |  |  | Internal hydrocarbon | Reliable, with one-point correction of energy scale | solid on double-sided tape |  |  | 300 | Adequate
Mn | 3s | 83.85 | ((C8H17)C6H3OHCHN)2MnCl | chloro-bis(N-octyl-2-hydroxybenzylideneaminato)manganese(III) | Fujiwara M., Matsushita T., Ikeda S. | J. Electron Spectrosc. Relat. Phenom. 74, 201 (1995) | Adequate |  |  |  | data |  |  |  | No | Mg |  |  | Internal hydrocarbon | Reliable, with one-point correction of energy scale | solid on double-sided tape |  |  | 300 | Adequate
Mn | 3s | 89.87 | ((C2H2)2C6H2OHCHN)2MnCl | chloro-N,N'-ethylenebis(2-hydroxybenzylideneaminato)manganese(III) | Fujiwara M., Matsushita T., Ikeda S. | J. Electron Spectrosc. Relat. Phenom. 74, 201 (1995) | Adequate |  |  |  | data |  |  |  | No | Mg |  |  | Internal hydrocarbon | Reliable, with one-point correction of energy scale | solid on double-sided tape |  |  | 300 | Adequate
Mn | 3s | 84.25 | ((C2H2)2C6H2OHCHN)2MnCl | chloro-N,N'-ethylenebis(2-hydroxybenzylideneaminato)manganese(III) | Fujiwara M., Matsushita T., Ikeda S. | J. Electron Spectrosc. Relat. Phenom. 74, 201 (1995) | Adequate |  |  |  | data |  |  |  | No | Mg |  |  | Internal hydrocarbon | Reliable, with one-point correction of energy scale | solid on double-sided tape |  |  | 300 | Adequate
Mn | 3s | 89.44 | ((C8H17)(CH3O)C6HOHCHN)2MnCl | chloro-bis(N-octyl-3-methoxy-2-hydroxybenzylideneaminato)manganese(III) | Fujiwara M., Matsushita T., Ikeda S. | J. Electron Spectrosc. Relat. Phenom. 74, 201 (1995) | Adequate |  |  |  | data |  |  |  | No | Mg |  |  | Internal hydrocarbon | Reliable, with one-point correction of energy scale | solid on double-sided tape |  |  | 300 | Adequate
Mn | 3s | 83.23 | ((C8H17)(CH3O)C6HOHCHN)2MnCl | chloro-bis(N-octyl-3-methoxy-2-hydroxybenzylideneaminato)manganese(III) | Fujiwara M., Matsushita T., Ikeda S. | J. Electron Spectrosc. Relat. Phenom. 74, 201 (1995) | Adequate |  |  |  | data |  |  |  | No | Mg |  |  | Internal hydrocarbon | Reliable, with one-point correction of energy scale | solid on double-sided tape |  |  | 300 | Adequate
Mn | 3s | 91.92 | ((C2H2)2(CH3O)C6HOHCHN)2MnO | oxo-N,N'-ethylene-bis(3-methoxy-2-hydroxybenzylideneaminato)manganese(IV) | Fujiwara M., Matsushita T., Ikeda S. | J. Electron Spectrosc. Relat. Phenom. 74, 201 (1995) | Adequate |  |  |  | data |  |  |  | No | Mg |  |  | Internal hydrocarbon | Reliable, with one-point correction of energy scale | solid on double-sided tape |  |  | 300 | Adequate
Mn | 3s | 89.15 | ((C2H2)2(CH3O)C6HOHCHN)2MnO | oxo-N,N'-ethylene-bis(3-methoxy-2-hydroxybenzylideneaminato)manganese(IV) | Fujiwara M., Matsushita T., Ikeda S. | J. Electron Spectrosc. Relat. Phenom. 74, 201 (1995) | Adequate |  |  |  | data |  |  |  | No | Mg |  |  | Internal hydrocarbon | Reliable, with one-point correction of energy scale | solid on double-sided tape |  |  | 300 | Adequate
Mn | 3s | 83.96 | ((C2H2)2(CH3O)C6HOHCHN)2MnO | oxo-N,N'-ethylene-bis(3-methoxy-2-hydroxybenzylideneaminato)manganese(IV) | Fujiwara M., Matsushita T., Ikeda S. | J. Electron Spectrosc. Relat. Phenom. 74, 201 (1995) | Adequate |  |  |  | data |  |  |  | No | Mg |  |  | Internal hydrocarbon | Reliable, with one-point correction of energy scale | solid on double-sided tape |  |  | 300 | Adequate
Mn | 3s | 91.03 | Mn2O2(C10H8N2)4ClO4(H2O)2 | di-mu-oxo-bis[N(1),N(3)'-propylenebis(5-bromo-2-hydroxybenzylideneaminato)manganese(IV)] | Fujiwara M., Matsushita T., Ikeda S. | J. Electron Spectrosc. Relat. Phenom. 74, 201 (1995) | Adequate |  |  |  | data |  |  |  | No | Mg |  |  | Internal hydrocarbon | Reliable, with one-point correction of energy scale | solid on double-sided tape |  |  | 300 | Adequate
Mn | 3s | 88.51 | Mn2O2(C10H8N2)4ClO4(H2O)2 | di-mu-oxo-bis[N(1),N(3)'-propylenebis(5-bromo-2-hydroxybenzylideneaminato)manganese(IV)] | Fujiwara M., Matsushita T., Ikeda S. | J. Electron Spectrosc. Relat. Phenom. 74, 201 (1995) | Adequate |  |  |  | data |  |  |  | No | Mg |  |  | Internal hydrocarbon | Reliable, with one-point correction of energy scale | solid on double-sided tape |  |  | 300 | Adequate
Mn | 3s | 84.17 | Mn2O2(C10H8N2)4ClO4(H2O)2 | di-mu-oxo-bis[N(1),N(3)'-propylenebis(5-bromo-2-hydroxybenzylideneaminato)manganese(IV)] | Fujiwara M., Matsushita T., Ikeda S. | J. Electron Spectrosc. Relat. Phenom. 74, 201 (1995) | Adequate |  |  |  | data |  |  |  | No | Mg |  |  | Internal hydrocarbon | Reliable, with one-point correction of energy scale | solid on double-sided tape |  |  | 300 | Adequate
Mn | 3s | 87.33 | ((C2H2)2C6H2OHCHN)2MnOO | mu-peroxo-N,N'-ethylenebis(2-hydroxybenzylideneaminato)manganese(III) | Fujiwara M., Matsushita T., Ikeda S. | J. Electron Spectrosc. Relat. Phenom. 74, 201 (1995) | Adequate |  |  |  | data | 2.39 |  |  | No | Mg |  |  | Internal hydrocarbon | Reliable, with one-point correction of energy scale | solid on double-sided tape |  |  | 300 | Adequate
Mn | 3s | 83.88 | ((C2H2)2C6H2OHCHN)2MnOO | mu-peroxo-N,N'-ethylenebis(2-hydroxybenzylideneaminato)manganese(III) | Fujiwara M., Matsushita T., Ikeda S. | J. Electron Spectrosc. Relat. Phenom. 74, 201 (1995) | Adequate |  |  |  | data | 2.15 |  |  | No | Mg |  |  | Internal hydrocarbon | Reliable, with one-point correction of energy scale | solid on double-sided tape |  |  | 300 | Adequate
Mn | 3s | 90.22 | Mn(CH3COO)3(H2O)2 | manganese(III) acetate dihydrate | Fujiwara M., Matsushita T., Ikeda S. | J. Electron Spectrosc. Relat. Phenom. 74, 201 (1995) | Adequate |  |  |  | data |  |  |  | No | Mg |  |  | Internal hydrocarbon | Reliable, with one-point correction of energy scale | solid on double-sided tape |  |  | 300 | Adequate
Mn | 3s | 84.49 | Mn(CH3COO)3(H2O)2 | manganese(III) acetate dihydrate | Fujiwara M., Matsushita T., Ikeda S. | J. Electron Spectrosc. Relat. Phenom. 74, 201 (1995) | Adequate |  |  |  | data |  |  |  | No | Mg |  |  | Internal hydrocarbon | Reliable, with one-point correction of energy scale | solid on double-sided tape |  |  | 300 | Adequate
Mn | 3s | 92.13 | ((C3H5)2C6H2OHCHN)4Mn2O2 | di-mu-oxo-bis[N(1),N(3)'-propylenebis(2-hydroxybenzylideneaminato)manganese(IV)] | Fujiwara M., Matsushita T., Ikeda S. | J. Electron Spectrosc. Relat. Phenom. 74, 201 (1995) | Adequate |  |  |  | data |  |  |  | No | Mg |  |  | Internal hydrocarbon | Reliable, with one-point correction of energy scale | solid on double-sided tape |  |  | 300 | Adequate
Mn | 3s | 89.17 | ((C3H5)2C6H2OHCHN)4Mn2O2 | di-mu-oxo-bis[N(1),N(3)'-propylenebis(2-hydroxybenzylideneaminato)manganese(IV)] | Fujiwara M., Matsushita T., Ikeda S. | J. Electron Spectrosc. Relat. Phenom. 74, 201 (1995) | Adequate |  |  |  | data |  |  |  | No | Mg |  |  | Internal hydrocarbon | Reliable, with one-point correction of energy scale | solid on double-sided tape |  |  | 300 | Adequate
Mn | 3s | 84.82 | ((C3H5)2C6H2OHCHN)4Mn2O2 | di-mu-oxo-bis[N(1),N(3)'-propylenebis(2-hydroxybenzylideneaminato)manganese(IV)] | Fujiwara M., Matsushita T., Ikeda S. | J. Electron Spectrosc. Relat. Phenom. 74, 201 (1995) | Adequate |  |  |  | data |  |  |  | No | Mg |  |  | Internal hydrocarbon | Reliable, with one-point correction of energy scale | solid on double-sided tape |  |  | 300 | Adequate
Mn | 3s | 89.96 | (C5H7O2)2Mn(H2O)2 | bis(2,4-pentanedionato)manganese(II) dihydrate | Fujiwara M., Matsushita T., Ikeda S. | J. Electron Spectrosc. Relat. Phenom. 74, 201 (1995) | Adequate |  |  |  | data |  |  |  | No | Mg |  |  | Internal hydrocarbon | Reliable, with one-point correction of energy scale | solid on double-sided tape |  |  | 300 | Adequate
Mn | 3s | 83.45 | (C5H7O2)2Mn(H2O)2 | bis(2,4-pentanedionato)manganese(II) dihydrate | Fujiwara M., Matsushita T., Ikeda S. | J. Electron Spectrosc. Relat. Phenom. 74, 201 (1995) | Adequate |  |  |  | data |  |  |  | No | Mg |  |  | Internal hydrocarbon | Reliable, with one-point correction of energy scale | solid on double-sided tape |  |  | 300 | Adequate
Mn | 3s | 90.47 | C15H21MnO6 | tris(2,4-pentanedionato)manganese(III) | Fujiwara M., Matsushita T., Ikeda S. | J. Electron Spectrosc. Relat. Phenom. 74, 201 (1995) | Adequate |  |  |  | data |  |  |  | No | Mg |  |  | Internal hydrocarbon | Reliable, with one-point correction of energy scale | solid on double-sided tape |  |  | 300 | Adequate
Mn | 3s | 83.92 | C15H21MnO6 | tris(2,4-pentanedionato)manganese(III) | Fujiwara M., Matsushita T., Ikeda S. | J. Electron Spectrosc. Relat. Phenom. 74, 201 (1995) | Adequate |  |  |  | data |  |  |  | No | Mg |  |  | Internal hydrocarbon | Reliable, with one-point correction of energy scale | solid on double-sided tape |  |  | 300 | Adequate
Mn | 3s | 91.29 | ((C3H5)2C6H2OHCHN)4Mn2O2 | di-mu-oxo-bis[N(1),N(3)'-propylenebis(5,6-benzo-2-hydroxybenzylideneaminato)manganese(IV)] | Fujiwara M., Matsushita T., Ikeda S. | J. Electron Spectrosc. Relat. Phenom. 74, 201 (1995) | Adequate |  |  |  | data |  |  |  | No | Mg |  |  | Internal hydrocarbon | Reliable, with one-point correction of energy scale | solid on double-sided tape |  |  | 300 | Adequate
Mn | 3s | 88.85 | ((C3H5)2C6H2OHCHN)4Mn2O2 | di-mu-oxo-bis[N(1),N(3)'-propylenebis(5,6-benzo-2-hydroxybenzylideneaminato)manganese(IV)] | Fujiwara M., Matsushita T., Ikeda S. | J. Electron Spectrosc. Relat. Phenom. 74, 201 (1995) | Adequate |  |  |  | data |  |  |  | No | Mg |  |  | Internal hydrocarbon | Reliable, with one-point correction of energy scale | solid on double-sided tape |  |  | 300 | Adequate
Mn | 3s | 84.66 | ((C3H5)2C6H2OHCHN)4Mn2O2 | di-mu-oxo-bis[N(1),N(3)'-propylenebis(5,6-benzo-2-hydroxybenzylideneaminato)manganese(IV)] | Fujiwara M., Matsushita T., Ikeda S. | J. Electron Spectrosc. Relat. Phenom. 74, 201 (1995) | Adequate |  |  |  | data |  |  |  | No | Mg |  |  | Internal hydrocarbon | Reliable, with one-point correction of energy scale | solid on double-sided tape |  |  | 300 | Adequate
Mn | 3s | 91.75 | ((C2H2)2C6H2OHCHN)2MnO | oxo-N,N'-ethylenebis(2-hydroxybenzylideneaminato)manganese(IV) | Fujiwara M., Matsushita T., Ikeda S. | J. Electron Spectrosc. Relat. Phenom. 74, 201 (1995) | Adequate |  |  |  | data |  |  |  | No | Mg |  |  | Internal hydrocarbon | Reliable, with one-point correction of energy scale | solid on double-sided tape |  |  | 300 | Adequate
Mn | 3s | 89.22 | ((C2H2)2C6H2OHCHN)2MnO | oxo-N,N'-ethylenebis(2-hydroxybenzylideneaminato)manganese(IV) | Fujiwara M., Matsushita T., Ikeda S. | J. Electron Spectrosc. Relat. Phenom. 74, 201 (1995) | Adequate |  |  |  | data |  |  |  | No | Mg |  |  | Internal hydrocarbon | Reliable, with one-point correction of energy scale | solid on double-sided tape |  |  | 300 | Adequate
Mn | 3s | 83.88 | ((C2H2)2C6H2OHCHN)2MnO | oxo-N,N'-ethylenebis(2-hydroxybenzylideneaminato)manganese(IV) | Fujiwara M., Matsushita T., Ikeda S. | J. Electron Spectrosc. Relat. Phenom. 74, 201 (1995) | Adequate |  |  |  | data |  |  |  | No | Mg |  |  | Internal hydrocarbon | Reliable, with one-point correction of energy scale | solid on double-sided tape |  |  | 300 | Adequate
Mn | 3s | 92.73 | Mn2O2(C10H8N2)4ClO4(H2O)2 | di-mu-oxo-[bis(2,2'-bipyridine)manganese(III)][bis(2,2'-bipyridine)manganese(IV)] perchlorate dihydrate | Fujiwara M., Matsushita T., Ikeda S. | J. Electron Spectrosc. Relat. Phenom. 74, 201 (1995) | Adequate |  |  |  | data |  |  |  | No | Mg |  |  | Internal hydrocarbon | Reliable, with one-point correction of energy scale | solid on double-sided tape |  |  | 300 | Adequate
Mn | 3s | 89.38 | Mn2O2(C10H8N2)4ClO4(H2O)2 | di-mu-oxo-[bis(2,2'-bipyridine)manganese(III)][bis(2,2'-bipyridine)manganese(IV)] perchlorate dihydrate | Fujiwara M., Matsushita T., Ikeda S. | J. Electron Spectrosc. Relat. Phenom. 74, 201 (1995) | Adequate |  |  |  | data |  |  |  | No | Mg |  |  | Internal hydrocarbon | Reliable, with one-point correction of energy scale | solid on double-sided tape |  |  | 300 | Adequate
Mn | 3s | 84.07 | Mn2O2(C10H8N2)4ClO4(H2O)2 | di-mu-oxo-[bis(2,2'-bipyridine)manganese(III)][bis(2,2'-bipyridine)manganese(IV)] perchlorate dihydrate | Fujiwara M., Matsushita T., Ikeda S. | J. Electron Spectrosc. Relat. Phenom. 74, 201 (1995) | Adequate |  |  |  | data |  |  |  | No | Mg |  |  | Internal hydrocarbon | Reliable, with one-point correction of energy scale | solid on double-sided tape |  |  | 300 | Adequate
Mn | 3s | 89.46 | (CH3COO)2MnÂ·4H2O | manganese(II) acetate tetrahydrate | Fujiwara M., Matsushita T., Ikeda S. | J. Electron Spectrosc. Relat. Phenom. 74, 201 (1995) | Adequate |  |  |  | data |  |  |  | No | Mg |  |  | Internal hydrocarbon | Reliable, with one-point correction of energy scale | solid on double-sided tape |  |  | 300 | Adequate
Mn | 3s | 83.27 | (CH3COO)2MnÂ·4H2O | manganese(II) acetate tetrahydrate | Fujiwara M., Matsushita T., Ikeda S. | J. Electron Spectrosc. Relat. Phenom. 74, 201 (1995) | Adequate |  |  |  | data |  |  |  | No | Mg |  |  | Internal hydrocarbon | Reliable, with one-point correction of energy scale | solid on double-sided tape |  |  | 300 | Adequate
Mn | 3s | 89.26 | Na(C5H7O2)3Mn | sodium tris(2,4-pentanedionato)manganese(II) | Fujiwara M., Matsushita T., Ikeda S. | J. Electron Spectrosc. Relat. Phenom. 74, 201 (1995) | Adequate |  |  |  | data |  |  |  | No | Mg |  |  | Internal hydrocarbon | Reliable, with one-point correction of energy scale | solid on double-sided tape |  |  | 300 | Adequate
Mn | 3s | 82.95 | Na(C5H7O2)3Mn | sodium tris(2,4-pentanedionato)manganese(II) | Fujiwara M., Matsushita T., Ikeda S. | J. Electron Spectrosc. Relat. Phenom. 74, 201 (1995) | Adequate |  |  |  | data |  |  |  | No | Mg |  |  | Internal hydrocarbon | Reliable, with one-point correction of energy scale | solid on double-sided tape |  |  | 300 | Adequate
Mn | 3s | 87.6 | K2MnO4 | potassium manganate | Oku M. | J. Electron Spectrosc. Relat. Phenom. 74, 135 (1995) | Adequate |  |  |  | data |  |  |  | Yes | Al |  |  | Adventitious carbon | Reliable (reported energy within 300 eV of a reference energy) | cleaved crystal, polycrystalline |  | X-ray Diffraction | 300 | Good | FAT mode.
Mn | 3s | 82.7 | MnFe0.5Cr1.5O4 | manganese(II) iron(III) chromium(III) oxide (MnFe0.5Cr1.5O4) | Allen G.C., Harris S.J, Jutson J.A., Dyke J.M. | Appl. Surf. Sci. 37, 111 (1989) | Good | 0.2 |  | Shirley | data |  |  |  | No | Mg |  | Ag3d5= 368.27,Ni FL | Adventitious carbon | Reliable, with one-point correction of energy scale | crystal, pelletized | EDXA | X-ray Diffraction | 300 | Good | The sample was prepared by forming solid solutions of the appropriate single oxides at 1223 K in atmospheres of CO2 or CO2/2% CO. Prior to analysis, the powdered oxide samples were ground and pressed.
Mn | 3s | 82.7 | Mn0.75Fe0.25Cr2O4 | manganese(II) iron(II) chromium(III) oxide (Mn0.75Fe0.25Cr2O4) | Allen G.C., Harris S.J, Jutson J.A., Dyke J.M. | Appl. Surf. Sci. 37, 111 (1989) | Good | 0.2 |  | Shirley | data |  |  |  | No | Mg |  | Ag3d5= 368.27,Ni FL | Adventitious carbon | Reliable, with one-point correction of energy scale | crystal, pelletized | EDXA | X-ray Diffraction | 300 | Good | The sample was prepared by forming solid solutions of the appropriate single oxides at 1223 K in atmospheres of CO2 or CO2/2% CO. Prior to analysis, the powdered oxide samples were ground and pressed.
Mn | 3s | 84.4 | MnO2 | manganese dioxide | Allen G.C., Harris S.J, Jutson J.A., Dyke J.M. | Appl. Surf. Sci. 37, 111 (1989) | Good | 0.2 | 1.7 | Shirley | data |  |  |  | No | Mg |  | Ag3d5= 368.27,Ni FL | Adventitious carbon | Reliable, with one-point correction of energy scale | pelletized, powder (when a special point is made in the article) | EDXA | X-ray Diffraction | 300 | Good | Prior to analysis, the powdered oxide samples were ground and pressed.
Mn | 3s | 82.7 | MnFe2O4 | manganese(II) diiron(III) tetraoxide | Allen G.C., Harris S.J, Jutson J.A., Dyke J.M. | Appl. Surf. Sci. 37, 111 (1989) | Good | 0.2 | 1.7 | Shirley | data |  |  |  | No | Mg |  | Ag3d5= 368.27,Ni FL | Adventitious carbon | Reliable, with one-point correction of energy scale | pelletized, powder (when a special point is made in the article) | EDXA | X-ray Diffraction | 300 | Good | The sample was prepared by forming solid solutions of the appropriate single oxides at 1223 K in atmospheres of CO2 or CO2/2% CO. Prior to analysis, the powdered oxide samples were ground and pressed.
Mn | 3s | 83 | MnFe1.5Cr0.5O4 | manganese(II) iron(III) chromium(III) oxide (MnFe1.5Cr0.5O4) | Allen G.C., Harris S.J, Jutson J.A., Dyke J.M. | Appl. Surf. Sci. 37, 111 (1989) | Good | 0.2 |  | Shirley | data |  |  |  | No | Mg |  | Ag3d5= 368.27,Ni FL | Adventitious carbon | Reliable, with one-point correction of energy scale | crystal, pelletized | EDXA | X-ray Diffraction | 300 | Good | The sample was prepared by forming solid solutions of the appropriate single oxides at 1223 K in atmospheres of CO2 or CO2/2% CO. Prior to analysis, the powdered oxide samples were ground and pressed.
Mn | 3s | 83.6 | Mn3O4 | manganese(II) dimanganese(III) tetraoxide | Allen G.C., Harris S.J, Jutson J.A., Dyke J.M. | Appl. Surf. Sci. 37, 111 (1989) | Good | 0.2 | 1.7 | Shirley | data |  |  |  | No | Mg |  | Ag3d5= 368.27,Ni FL | Adventitious carbon | Reliable, with one-point correction of energy scale | pelletized, powder (when a special point is made in the article) | EDXA | X-ray Diffraction | 300 | Good | Prior to analysis, the powdered oxide samples were ground and pressed.
Mn | 3s | 83.7 | Mn2O3 | dimanganese trioxide | Allen G.C., Harris S.J, Jutson J.A., Dyke J.M. | Appl. Surf. Sci. 37, 111 (1989) | Good | 0.2 | 1.7 | Shirley | data |  |  |  | No | Mg |  | Ag3d5= 368.27,Ni FL | Adventitious carbon | Reliable, with one-point correction of energy scale | pelletized, powder (when a special point is made in the article) | EDXA | X-ray Diffraction | 300 | Good | Prior to analysis, the powdered oxide samples were ground and pressed.
Mn | 3s,sat | 89.3 | Mn2O3 | dimanganese trioxide | Allen G.C., Harris S.J, Jutson J.A., Dyke J.M. | Appl. Surf. Sci. 37, 111 (1989) | Good | 0.2 | 1.7 | Shirley | data |  |  |  | No | Mg |  | Ag3d5= 368.27,Ni FL | Adventitious carbon | Reliable, with one-point correction of energy scale | pelletized, powder (when a special point is made in the article) | EDXA | X-ray Diffraction | 300 | Good | Prior to analysis, the powdered oxide samples were ground and pressed.
Mn | 3s,sat | 89.3 | Mn3O4 | manganese(II) dimanganese(III) tetraoxide | Allen G.C., Harris S.J, Jutson J.A., Dyke J.M. | Appl. Surf. Sci. 37, 111 (1989) | Good | 0.2 | 1.7 | Shirley | data |  |  |  | No | Mg |  | Ag3d5= 368.27,Ni FL | Adventitious carbon | Reliable, with one-point correction of energy scale | pelletized, powder (when a special point is made in the article) | EDXA | X-ray Diffraction | 300 | Good | Prior to analysis, the powdered oxide samples were ground and pressed.
Mn | 3s,sat | 89 | MnFe1.5Cr0.5O4 | manganese(II) iron(III) chromium(III) oxide (MnFe1.5Cr0.5O4) | Allen G.C., Harris S.J, Jutson J.A., Dyke J.M. | Appl. Surf. Sci. 37, 111 (1989) | Good | 0.2 |  | Shirley | data |  |  |  | No | Mg |  | Ag3d5= 368.27,Ni FL | Adventitious carbon | Reliable, with one-point correction of energy scale | crystal, pelletized | EDXA | X-ray Diffraction | 300 | Good | The sample was prepared by forming solid solutions of the appropriate single oxides at 1223 K in atmospheres of CO2 or CO2/2% CO. Prior to analysis, the powdered oxide samples were ground and pressed.
Mn | 3s,sat | 89.1 | MnFe2O4 | manganese(II) diiron(III) tetraoxide | Allen G.C., Harris S.J, Jutson J.A., Dyke J.M. | Appl. Surf. Sci. 37, 111 (1989) | Good | 0.2 | 1.7 | Shirley | data |  |  |  | No | Mg |  | Ag3d5= 368.27,Ni FL | Adventitious carbon | Reliable, with one-point correction of energy scale | pelletized, powder (when a special point is made in the article) | EDXA | X-ray Diffraction | 300 | Good | The sample was prepared by forming solid solutions of the appropriate single oxides at 1223 K in atmospheres of CO2 or CO2/2% CO. Prior to analysis, the
Mn | 3s,sat | 88.5 | MnO2 | manganese dioxide | Allen G.C., Harris S.J, Jutson J.A., Dyke J.M. | Appl. Surf. Sci. 37, 111 (1989) | Good | 0.2 | 1.7 | Shirley | data |  |  |  | No | Mg |  | Ag3d5= 368.27,Ni FL | Adventitious carbon | Reliable, with one-point correction of energy scale | pelletized, powder (when a special point is made in the article) | EDXA | X-ray Diffraction | 300 | Good | Prior to analysis, the powdered oxide samples were ground and pressed.
Mn | 3s,sat | 89.3 | Mn0.75Fe0.25Cr2O4 | manganese(II) iron(II) chromium(III) oxide (Mn0.75Fe0.25Cr2O4) | Allen G.C., Harris S.J, Jutson J.A., Dyke J.M. | Appl. Surf. Sci. 37, 111 (1989) | Good | 0.2 |  | Shirley | data |  |  |  | No | Mg |  | Ag3d5= 368.27,Ni FL | Adventitious carbon | Reliable, with one-point correction of energy scale | crystal, pelletized | EDXA | X-ray Diffraction | 300 | Good | The sample was prepared by forming solid solutions of the appropriate single oxides at 1223 K in atmospheres of CO2 or CO2/2% CO. Prior to analysis, the powdered oxide samples were ground and pressed.
Mn | 3s,sat | 89.6 | MnFe0.5Cr1.5O4 | manganese(II) iron(III) chromium(III) oxide (MnFe0.5Cr1.5O4) | Allen G.C., Harris S.J, Jutson J.A., Dyke J.M. | Appl. Surf. Sci. 37, 111 (1989) | Good | 0.2 |  | Shirley | data |  |  |  | No | Mg |  | Ag3d5= 368.27,Ni FL | Adventitious carbon | Reliable, with one-point correction of energy scale | crystal, pelletized | EDXA | X-ray Diffraction | 300 | Good | The sample was prepared by forming solid solutions of the appropriate single oxides at 1223 K in atmospheres of CO2 or CO2/2% CO. Prior to analysis, the powdered oxide samples were ground and pressed.
Mn | 3s,sat | 88.9 | K2MnO4 | potassium manganate | Oku M. | J. Electron Spectrosc. Relat. Phenom. 74, 135 (1995) | Adequate |  |  |  | data |  |  |  | Yes | Al |  |  | Adventitious carbon | Reliable (reported energy within 300 eV of a reference energy) | cleaved crystal, polycrystalline |  | X-ray Diffraction | 300 | Good | FAT mode.
Mn | 3s,sat | 93.4 | K2MnO4 | potassium manganate | Oku M. | J. Electron Spectrosc. Relat. Phenom. 74, 135 (1995) | Adequate |  |  |  | data |  |  |  | Yes | Al |  |  | Adventitious carbon | Reliable (reported energy within 300 eV of a reference energy) | cleaved crystal, polycrystalline |  | X-ray Diffraction | 300 | Good | FAT mode.
Mn | 3s,sat | 88.9 | MnCr2O4 | manganese(II) dichromium(III) tetraoxide | Allen G.C., Harris S.J, Jutson J.A., Dyke J.M. | Appl. Surf. Sci. 37, 111 (1989) | Good | 0.2 |  | Shirley | data |  |  |  | No | Mg |  | Ag3d5= 368.27,Ni FL | Adventitious carbon | Reliable, with one-point correction of energy scale | crystal, pelletized | EDXA | X-ray Diffraction | 300 | Good | The sample was prepared by forming solid solutions of the appropriate single oxides at 1223 K in atmospheres of CO2 or CO2/2% CO. Prior to analysis, the powdered oxide samples were ground and pressed.
Mn | 3s,sat | 89.1 | MnFeCrO4 | manganese(II) iron(III) chromium(III) tetraoxide | Allen G.C., Harris S.J, Jutson J.A., Dyke J.M. | Appl. Surf. Sci. 37, 111 (1989) | Good | 0.2 |  | Shirley | data |  |  |  | No | Mg |  | Ag3d5= 368.27,Ni FL | Adventitious carbon | Reliable, with one-point correction of energy scale | crystal, pelletized | EDXA | X-ray Diffraction | 300 | Good | The sample was prepared by forming solid solutions of the appropriate single oxides at 1223 K in atmospheres of CO2 or CO2/2% CO. Prior to analysis, the powdered oxide samples were ground and pressed.
Mn | 3s,sat | 93.4 | KMnO4 | potassium permanganate | Oku M. | J. Electron Spectrosc. Relat. Phenom. 74, 135 (1995) | Adequate |  |  |  | data |  |  |  | Yes | Al |  |  | Adventitious carbon | Reliable (reported energy within 300 eV of a reference energy) | cleaved crystal, polycrystalline |  | X-ray Diffraction | 300 | Good | FAT mode.
Mo | 2p1/2 | 2626 | Mo | molybdenum | Huschka W., Ross D., Maier M., Umbach E. | J. Electron Spectrosc. Relat. Phemon. 46, 273, (1988) | [8 empty] | No |  |  | Ag,Cu,Au | Ag paste mount on met |  | scraped
Mo | 2p3/2 | 2521.2 | Mo | molybdenum | Huschka W., Ross D., Maier M., Umbach E. | J. Electron Spectrosc. Relat. Phemon. 46, 273, (1988) | [8 empty] | No |  |  | Ag,Cu,Au | Ag paste mount on met |  | scraped
Mo | 2s | 2867.1 | Mo | molybdenum | Huschka W., Ross D., Maier M., Umbach E. | J. Electron Spectrosc. Relat. Phemon. 46, 273, (1988) | [8 empty] | No |  |  | Ag,Cu,Au | Ag paste mount on met |  | scraped
Mo | 3d3/2 | 231 | Mo | molybdenum | Brox B., Olefjord I. | Surf. Interface Anal. 13, 3 (1988) | [8 empty] | No |  |  | Au,Cu | Conductor | Reliable | sputtered
Mo | 3d3/2 | 231.1 | Mo | molybdenum | Wu H.-M., Chen S.-A. | Synthetic Metals 26, 225 (1988) | Adequate | 0.1 |  |  | other type of curve fit | 1.47 |  |  | Yes | Mg |  | Au4f7= 84.00 | Gold | Reliable, with one-point correction of energy scale |  |  |  | 300 | Good
Mo | 3d3/2 | 232.6 | MoO2 | molybdenum(IV) dioxide | Brox B., Olefjord I. | Surf. Interface Anal. 13, 3 (1988) | [8 empty] | No |  |  | Au,Cu | Conductor | Reliable | reacted
Mo | 3d3/2 | 234.2 | MoO2 | molybdenum(IV) dioxide | Brox B., Olefjord I. | Surf. Interface Anal. 13, 3 (1988) | [8 empty] | No |  |  | Au,Cu | Conductor | Reliable | reacted
Mo | 3d3/2 | 235.75 | MoOx | molybdenum oxides | Anwar M., Hogarth C.A., Bulpett R. | J. Mater. Sci. 24, 3087 (1989) | Adequate |  |  | Linear | data |  |  |  | No | Al |  |  | Adventitious carbon | Reliable, with one-point correction of energy scale | amorphous, thin film, vapor deposited |  |  | 300 | Adequate | 500 nm MoOx/glass. The amorphous thin films were prepared by vacuum evaporation of high-purity MoO3 (99.9%) onto clean glass substrates. The thickness of the films was determinedby multiple beam interferometry.
Mo | 3d3/2 | 236 | MoOx | molybdenum oxides | Anwar M., Hogarth C.A., Bulpett R. | J. Mater. Sci. 24, 3087 (1989) | Adequate |  |  | Linear | data |  |  |  | No | Al |  |  | Adventitious carbon | Reliable, with one-point correction of energy scale | amorphous, thin film, vapor deposited |  |  | 300 | Adequate | 100 nm MoOx/glass. The amorphous thin films were prepared by vacuum evaporation of high-purity MoO3 (99.9%) onto clean glass substrates. The thickness of the films was determinedby multiple beam interferometry.
Mo | 3d3/2 | 235.95 | MoOx | molybdenum oxides | Anwar M., Hogarth C.A., Bulpett R. | J. Mater. Sci. 24, 3087 (1989) | Adequate |  |  | Linear | data |  |  |  | No | Al |  |  | Adventitious carbon | Reliable, with one-point correction of energy scale | amorphous, thin film, vapor deposited |  |  | 300 | Adequate | 120 nm MoOx/glass. The amorphous thin films were prepared by vacuum evaporation of high-purity MoO3 (99.9%) onto clean glass substrates. The thickness of the films was determinedby multiple beam interferometry.
Mo | 3d3/2 | 235.08 | MoOx | molybdenum oxides | Anwar M., Hogarth C.A., Bulpett R. | J. Mater. Sci. 24, 3087 (1989) | Adequate |  |  | Linear | data |  |  |  | No | Al |  |  | Adventitious carbon | Reliable, with one-point correction of energy scale | amorphous, heated, thin film, vapor deposited |  |  | 300 | Adequate | 500 nm MoOx/ glass. The amorphous thin filmswere prepared by vacuum evaporation of high purity MoO3(99.9 %). The substrate temperature was 543 K. The thickness of the films was determined by multiple beam interferometry.
Mo | 3d3/2 | 235.73 | MoOx | molybdenum oxides | Anwar M., Hogarth C.A., Bulpett R. | J. Mater. Sci. 24, 3087 (1989) | Adequate |  |  | Linear | data |  |  |  | No | Al |  |  | Adventitious carbon | Reliable, with one-point correction of energy scale | amorphous, thin film, vapor deposited |  |  | 300 | Adequate | 550 nm MoOx/glass. The amorphous thin films were prepared by vacuum evaporation of high-purity MoO3 (99.9%) onto clean glass substrates. The thickness of the films was determinedby multiple beam interferometry.
Mo | 3d3/2 | 235.81 | MoOx | molybdenum oxides | Anwar M., Hogarth C.A., Bulpett R. | J. Mater. Sci. 24, 3087 (1989) | Adequate |  |  | Linear | data |  |  |  | No | Al |  |  | Adventitious carbon | Reliable, with one-point correction of energy scale | amorphous, heated, thin film, vapor deposited |  |  | 300 | Adequate | 500 nm MoOx/ glass. The amorphous thin filmswere prepared by vacuum evaporation of high purity MoO3(99.9 %). The substrate temperature was 373 K. The thickness of the films was determined by multiple beam interferometry.
Mo | 3d3/2 | 235.15 | MoOx | molybdenum oxides | Anwar M., Hogarth C.A., Bulpett R. | J. Mater. Sci. 24, 3087 (1989) | Adequate |  |  | Linear | data |  |  |  | No | Al |  |  | Adventitious carbon | Reliable, with one-point correction of energy scale | amorphous, heated, thin film, vapor deposited |  |  | 300 | Adequate | 500 nm MoOx/ glass. The amorphous thin filmswere prepared by vacuum evaporation of high purity MoO3(99.9 %). The substrate temperature was 473 K. The thickness of the films was determined by multiple beam interferometry.
Mo | 3d3/2 | 235.82 | MoOx | molybdenum oxides | Anwar M., Hogarth C.A., Bulpett R. | J. Mater. Sci. 24, 3087 (1989) | Adequate |  |  | Linear | data |  |  |  | No | Al |  |  | Adventitious carbon | Reliable, with one-point correction of energy scale | amorphous, thin film, vapor deposited |  |  | 300 | Adequate | 210 nm MoOx/glass. The amorphous thin films were prepared by vacuum evaporation of high-purity MoO3 (99.9%) onto clean glass substrates. The thickness of the films was determinedby multiple beam interferometry.
Mo | 3d3/2 | 235.6 | MoOx | molybdenum oxides | Anwar M., Hogarth C.A., Bulpett R. | J. Mater. Sci. 24, 3087 (1989) | Adequate |  |  | Linear | data |  |  |  | No | Al |  |  | Adventitious carbon | Reliable, with one-point correction of energy scale | amorphous, thin film, vapor deposited |  |  | 300 | Adequate | 670 nm MoOx/glass. The amorphous thin films were prepared by vacuum evaporation of high-purity MoO3 (99.9%) onto clean glass substrates. The thickness of the films was determinedby multiple beam interferometry.
Mo | 3d3/2 | 235.91 | MoOx | molybdenum oxides | Anwar M., Hogarth C.A., Bulpett R. | J. Mater. Sci. 24, 3087 (1989) | Adequate |  |  | Linear | data |  |  |  | No | Al |  |  | Adventitious carbon | Reliable, with one-point correction of energy scale | amorphous, thin film, vapor deposited |  |  | 300 | Adequate | 250 nm MoOx/glass. The amorphous thin films were prepared by vacuum evaporation of high-purity MoO3 (99.9%) onto clean glass substrates. The thickness of the films was determinedby multiple beam interferometry.
Mo | 3d3/2 | 235.8 | MoO3 | molybdenum(VI) oxide | Brox B., Olefjord I. | Surf. Interface Anal. 13, 3 (1988) | [8 empty] | No |  |  | Au,Cu | Conductor | Reliable | reacted
Mo | 3d3/2 | 232.82 | MoS2 | molybdenum(IV) sulfide | Turner N.H., Single A.M. | Surf. Interface Anal. 15, 215 (1990) | [8 empty] | No |  |  |  | Conductor |  | scraped
Mo | 3d3/2 | 233.25 | MoS2 | molybdenum(IV) sulfide | Turner N.H., Single A.M. | Surf. Interface Anal. 15, 215 (1990) | [8 empty] | No |  |  |  | Conductor |  | scraped
Mo | 3d3/2 | 233.28 | MoS2 | molybdenum(IV) sulfide | Turner N.H., Single A.M. | Surf. Interface Anal. 15, 215 (1990) | [8 empty] | No |  |  |  | Conductor |  | scraped
Mo | 3d3/2 | 234.2 | Mo(OH)x/Mo | molybednum oxyhydroxide berthollide/molybdenum | Brox B., Olefjord I. | Surf. Interface Anal. 13, 3 (1988) | [8 empty] | No |  |  | Au,Cu | Conductor | Reliable | reacted
Mo | 3d3/2 | 235.9 | (NH4)6Mo7O24.4H2O | ammonium heptamolybdate tetrahydrate | Katrib A., Petit C., Legare P., Hilaire L., Maire G. | Surf. Sci. 189, 886 (1987) | Adequate | 0.25 |  |  | data |  |  |  | No | Al |  |  | Adventitious carbon | Reliable (reported energy within 300 eV of a reference energy) |  |  |  | 293 | Adequate
Mo | 3d3/2 | 231 | Mo6Se8(P(C2H5)3)6 | hexakis(triethylphosphine) octaselenium hexamolibdenum | Saito T., Kajitani Y., Yamagata T., Imoto H. | Inorg. Chem. 29, 2951 (1990) | Adequate |  |  |  | data |  |  |  | No | Mg |  |  | Internal hydrocarbon | Reliable, with one-point correction of energy scale |  |  |  | 300 | Adequate
Mo | 3d3/2 | 231.2 | Mo6S8(P(C2H5)3)6 | hexakis(triethylphosphine) octathio hexamolybdenum | Saito T., Kajitani Y., Yamagata T., Imoto H. | Inorg. Chem. 29, 2951 (1990) | Adequate |  |  |  | data |  |  |  | No | Mg |  |  | Internal hydrocarbon | Reliable, with one-point correction of energy scale |  |  |  | 300 | Adequate
Mo | 3d3/2 | 231.8 | [Mo3Ni2Se4Cl4{P(C2H5)3}5] | pentakis(triethylphosphine)trimolybdenum dinickel tetraselenium tetrachloride | Saito T., Kajitani Y., Yamagata T., Imoto H. | Inorg. Chem. 29, 2951 (1990) | Adequate |  |  |  | data |  |  |  | No | Mg |  |  | Internal hydrocarbon | Reliable, with one-point correction of energy scale |  |  |  | 300 | Adequate
Mo | 3d3/2 | 232.1 | [Mo3Ni2S4Cl4{P(C2H5)3}5] | pentakis(triethylphosphine)trimolybdenum dinickel tetrathiotetrachloride | Saito T., Kajitani Y., Yamagata T., Imoto H. | Inorg. Chem. 29, 2951 (1990) | Adequate |  |  |  | data |  |  |  | No | Mg |  |  | Internal hydrocarbon | Reliable, with one-point correction of energy scale |  |  |  | 300 | Adequate
Mo | 3d3/2 | 234 | [Mo2WO2(CH3C(O)O)6(H2O)3]Br2 | bis(mu3-oxo) hexa(mu-acetato) triaqua dimolibdenum tungsten dibromide | Wang B., Kimura K., Ikari S., Imura K., Ito T. | Chem. Lett. 10, 1955 (1987) | Adequate | 0.15 |  |  | data |  |  |  | No | Mg |  |  | Internal hydrocarbon | Reliable, with one-point correction of energy scale | crystal |  |  | 300 | Adequate | Br2[Mo2W(mu-O)2(mu-CH3COO)6(H2O)3].
Mo | 3d3/2 | 233.7 | [MoW2O2(CH3C(O)O)6(H2O)3]Br2 | bis(mu3-oxo) hexa(mu-acetato) triaqua molibdenum ditungsten dibromide | Wang B., Kimura K., Ikari S., Imura K., Ito T. | Chem. Lett. 10, 1955 (1987) | Adequate | 0.15 |  |  | data |  |  |  | No | Mg |  |  | Internal hydrocarbon | Reliable, with one-point correction of energy scale | crystal |  |  | 300 | Adequate | Br2[MoW2(mu-O)2(mu-CH3COO)6(H2O)3].
Mo | 3d3/2 | 234.3 | [Mo3O2(CH3C(O)O)6(H2O)3]Br2 | bis(mu3-oxo) hexa(mu-acetato) triaqua trimolibdenum dibromide | Wang B., Kimura K., Ikari S., Imura K., Ito T. | Chem. Lett. 10, 1955 (1987) | Adequate | 0.15 |  |  | data |  |  |  | No | Mg |  |  | Internal hydrocarbon | Reliable, with one-point correction of energy scale | crystal |  |  | 300 | Adequate | Br2[Mo3(mu-O)2(mu-CH3COO)6(H2O)3].
Mo | 3d3/2 | 230.9 | Cr24Fe65Mo11 | chromium iron molybdenum alloy (24-65-11) | Mathieu H.J., Landolt D. | Corros. Sci. 26, 547 (1986) | Adequate | 0.2 |  | Shirley | other type of curve fit |  |  |  | No | Mg |  | Au,Cu= 84.00,932.67 | Conductor | Reliable, with one-point correction of energy scale |  |  |  | 300 | Good
Mo | 3d3/2 | 235.3 | CoMo/Al2O3 | cobalt molybdenum aluminum oxide | Arteaga A., Fierro J.L.G., Delannay F., Delmon B. | Appl. Catalysis 26, 227 (1986) | Adequate |  |  |  | data |  |  |  | No | Al |  |  | Adventitious carbon | Reliable, with one-point correction of energy scale | crushed |  |  | 300 | Adequate | 2.8 wt % CoO, 13.0 wt % MoO3 and 84.2 wt % Al2O3. The extruades were crushed and sieved to 0.1-0.2 mm size.
Mo | 3d3/2 | 233.7 | Na2[Mo2(O)2(muS)2(mu(O(O)CCH2)2NCH2CH2N(CH2C(O)O))] | disodium (mu-N,N'-ethylenediaminetetraacetato) bis(mu-sulfido) bis(oxomolybdate) | Ikari S., Sasaki Y., Ito T. | Inorg. Chem. 28, 447 (1989) | Adequate |  |  |  | data |  |  |  | No | Mg |  |  | Internal hydrocarbon | Reliable, with one-point correction of energy scale | crystal, thin film, vapor deposited |  | X-ray Diffraction | 300 | Adequate | Samples were prepared as thin films on AL
Mo | 3d3/2 | 234.9 | Na2[Mo(O)Mo(O)(muO)(muO)(mu(O(O)CCH2)2NCH2CH2N(CH2C(O)O)2)] | disodium bis(mu-oxo)(mu-N,N'-ethylenediaminetetraacetato) bis(oxomolybdate) | Wang B., Kimura K., Ikari S., Imura K., Ito T. | Chem. Lett. 10, 1955 (1987) | Adequate | 0.15 |  |  | data |  |  |  | No | Mg |  |  | Internal hydrocarbon | Reliable, with one-point correction of energy scale | crystal |  |  | 300 | Adequate | Na2[Mo2(mu-O)2(mu-N,N'-ethylendiaminetetraacetate)].
Mo | 3d3/2 | 234.9 | Na2[Mo(O)Mo(O)(muO)(muO)(mu(O(O)CCH2)2NCH2CH2N(CH2C(O)O)2)] | disodium bis(mu-oxo)(mu-N,N'-ethylenediaminetetraacetato) bis(oxomolybdate) | Ikari S., Sasaki Y., Nagasawa A., Kabuto C., Ito T. | Inorg. Chem. 28, 1248 (1989) | Adequate |  |  |  | data |  |  |  | No | Mg |  |  | Internal hydrocarbon | Reliable, with one-point correction of energy scale | crystal, thin film |  | X-ray Diffraction | 300 | Adequate | Samples were prepared as thin films on AL.The same data were reported in article (Ikari S., Sasaki Y., Ito T. Inorg. Chem. 28, 447, 1989)
Mo | 3d3/2 | 234.4 | Na2[Mo(O)W(O)(muO)2(mu(O(O)CCH2)2NCH2CH2N(CH2C(O)O))] | disodium bis(mu-oxo)(mu-N,N'-ethylenediaminetetraacetato) oxomolybdenum(V) oxotungstate | Ikari S., Sasaki Y., Nagasawa A., Kabuto C., Ito T. | Inorg. Chem. 28, 1248 (1989) | Adequate |  |  |  | data |  |  |  | No | Mg |  |  | Internal hydrocarbon | Reliable, with one-point correction of energy scale | crystal, thin film |  | X-ray Diffraction | 300 | Adequate | Samples were prepared as thin films on Al.
Mo | 3d3/2 | 233.7 | Na2[Mo2(O)2(muO)(muS)(mu(O(O)CCH2)2NCH2CH2N(CH2C(O)O))] | disodium (mu-oxo)(mu-N,N'-ethylenediaminetetraacetato) (mu-sulfido) bis(oxomolybdate) | Ikari S., Sasaki Y., Ito T. | Inorg. Chem. 28, 447 (1989) | Adequate |  |  |  | data |  |  |  | No | Mg |  |  | Internal hydrocarbon | Reliable, with one-point correction of energy scale | crystal, thin film, vapor deposited |  | X-ray Diffraction | 300 | Adequate | Samples were prepared as thin films on Al.
Mo | 3d3/2 | 234.4 | Na2[Mo(O)W(O)(muO)2(mu(O(O)C)2NCH2CH2N(C(O)O)2)] | disodium bis(mu-oxo)(mu-N,N'-ethylenediaminetetraacetato) oxomolybdenum (V) oxotungstate | Wang B., Kimura K., Ikari S., Imura K., Ito T. | Chem. Lett. 10, 1955 (1987) | Adequate | 0.15 |  |  | data |  |  |  | No | Mg |  |  | Internal hydrocarbon | Reliable, with one-point correction of energy scale | crystal |  |  | 300 | Adequate | Na2[MoW(mu-O)2(mu-N,N'-ethylendiaminetetraacetate)].
Mo | 3d3/2 | 232.3 | MoS2 | molybdenum disulfide | Shuxian Z., Hall W.K., Ertl G., Knozinger H. | J. Catal. 100, 167 (1986) | Adequate | 0.1 |  |  | data |  |  |  | No | Al |  |  | Adventitious carbon | Reliable, with one-point correction of energy scale | polycrystalline, pelletized | X-ray Photoelectron Spectroscopy |  | 300 | Good | Composition determined by XPS is MoS2.2.
Mo | 3d3/2 | 236.3 | MoO3 | molybdenum(VI) trioxide | Zou J., Schrader G.L. | J. Catal. 161, 667 (1996) | Adequate |  |  |  | data |  |  |  | No | Al |  |  | Adventitious carbon | Reliable, with one-point correction of energy scale | alpha phase, crystal, insulator, sputter deposited, thin film |  | X-ray Diffraction | 300 | Adequate | The oxide was deposited onto SiO2 substrate at temperatures between 648and 798
Mo | 3d3/2 | 235.6 | MoO3 | molybdenum(VI) trioxide | Shimoda M., Hirata T., Yagisawa K., Okochi M., Yoshikawa A. | J. Mater. Sci. Lett. 8, 1089 (1989) | Adequate |  | 0.75 | other | other type of curve fit |  |  |  | Yes | Mg |  |  | Adventitious carbon | Reliable (reported energy within 300 eV of a reference energy) | crystal |  | X-ray Diffraction | 300 | Good
Mo | 3d3/2 | 236.7 | MoO3 | molybdenum(VI) trioxide | Al-Shihry S.S., Halawy S.A. | J. Molecular Catal. A 113, 479 (1996) | Adequate | 0.5 |  |  | data |  |  |  | No | Al |  |  | Adventitious carbon | Reliable, with one-point correction of energy scale | annealed, crystal, insulator |  | X-ray Diffraction | 300 | Adequate | The sample was prepared by calcination of analytical grade (NH4)6Mo7O24.4H2O in
Mo | 3d3/2 | 235.6 | MoO3 | molybdenum(VI) trioxide | Choi J.G., Thompson L.T. | Appl. Surf. Sci. 93, 143 (1996) | Adequate | 0.2 |  | other | other type of curve fit | 1.6 |  |  | No | Mg |  | Cu2p3 = 932.67 | Adventitious carbon | Reliable (reported energy within 300 eV of a reference energy) | insulator |  |  | 300 | Adequate | Branching ratio = 0.64.
Mo | 3d3/2 | 235.7 | O2/Cr24Fe65Mo11 | oxygen/chromium iron molybdenum alloy (24-65-11) | Mathieu H.J., Landolt D. | Corros. Sci. 26, 547 (1986) | Adequate | 0.1 |  | Shirley | other type of curve fit |  |  |  | No | Mg |  | Au,Cu= 84.00,932.67 | Conductor | Reliable (reported energy within 300 eV of a reference energy) | oxygen pressure |  |  | 300 | Adequate | 5.4E3 L O2/Cr24Fe65Mo11 alloy.
Mo | 3d3/2 | 232.8 | MoS2 | molybdenum disulfide | Benoist L., Gonbeau D., Pfister-Guillouzo G., Schmidt E., Meunier G., and Levasseur A. | Surf. Interface Anal. 22, 206 (1994) | Adequate |  |  | other | mixed Gaussian/Lorentzian |  |  |  | Yes | Al |  | Au,Cu = 84.00,932.67 | Adventitious carbon | Reliable, with one-point correction of energy scale | solid sample mounted on tape |  |  | 300 | Adequate | The total FWHM was 1.0 eV. FAT mode.
Mo | 3d3/2 | 232.4 | (C5H6N)5[Mo3OS3(NCS)9].2H2O | pentapyridinium (mu2-oxo) bis(mu2-thio) (mu3-thio) nonakis(thiocyanato) trimolybdenum dihydrate | Shibahara T., Tsuru H., Kuroya H. | Inorg. Chim. Acta 150, 167 (1988) | Adequate |  |  |  | data |  |  |  | No | Mg |  |  | Internal hydrocarbon | Reliable, with one-point correction of energy scale | crystal |  |  | 300 | Adequate | Incomplete cubane-type thiocyanato cluster complexes. A sample dissolved in acetone was put onto a sample table.
Mo | 3d3/2 | 234.5 | (C5H6N)5[Mo3O4(NCS)9].H2O | pentapyridinium (mu3-oxo) tris(mu2-oxo) nonakis(thiocyanato) trimolybdenum monohydrate | Shibahara T., Tsuru H., Kuroya H. | Inorg. Chim. Acta 150, 167 (1988) | Adequate |  |  |  | data |  |  |  | No | Mg |  |  | Internal hydrocarbon | Reliable, with one-point correction of energy scale | crystal |  |  | 300 | Adequate | Incomplete cubane-type thiocyanato cluster complexes. A sample dissolved in acetone was put onto a sample table.
Mo | 3d3/2 | 232.4 | (C5H6N)5[Mo3O2S2(NCS)9].2H2O | pentapyridinium bis(mu2-oxo) (mu2-thio) (mu3-thio) nonakis(thiocyanato) trimolybdenum dihydrate | Shibahara T., Tsuru H., Kuroya H. | Inorg. Chim. Acta 150, 167 (1988) | Adequate |  |  |  | data |  |  |  | No | Mg |  |  | Internal hydrocarbon | Reliable, with one-point correction of energy scale | crystal |  |  | 300 | Adequate | Incomplete cubane-type thiocyanato cluster complexes. A sample dissolved in acetone was put onto a sample table.
Mo | 3d3/2 | 232 | (C5H6N)4[Mo3S4(NCS)8(H2O)].4H2O | tetrapyridinium monoaqua tris(mu2-thio) (mu3-thio) octakis(thiocyanato)trimolybdenum tetrahydrate | Shibahara T., Tsuru H., Kuroya H. | Inorg. Chim. Acta 150, 167 (1988) | Adequate |  |  |  | data |  |  |  | No | Mg |  |  | Internal hydrocarbon | Reliable, with one-point correction of energy scale | crystal |  |  | 300 | Adequate | Incomplete cubane-type thiocyanato cluster complexes. A sample dissolved in acetone was put onto a sample table.
Mo | 3d3/2 | 232.7 | (C5H6N)5[Mo3O3S(NCS)9].2H2O | pentapyridinium tris(mu2-oxo) (mu3-thio) nonakis(thiocyanato) trimolybdenum monohydrate | Shibahara T., Tsuru H., Kuroya H. | Inorg. Chim. Acta 150, 167 (1988) | Adequate |  |  |  | data |  |  |  | No | Mg |  |  | Internal hydrocarbon | Reliable, with one-point correction of energy scale | crystal |  |  | 300 | Adequate | Incomplete cubane-type thiocyanato cluster complexes. A sample dissolved in acetone was put onto a sample table.
Mo | 3d3/2 | 232.5 | (CH(MoCl2)0.0086)x | poly(acetylene) molybdenum chloride | Wu H.-M., Chen S.-A. | Synthetic Metals 26, 225 (1988) | Adequate | 0.1 |  |  | other type of curve fit | 2.05 |  |  | Yes | Mg |  | Au4f7= 84.00 | Gold | Reliable, with one-point correction of energy scale |  |  |  | 300 | Good | By use of the neutron activation analysis method, Mo and Cl contents were measured in the doped polyacetylene.
Mo | 3d3/2 | 230.8 | (CH(MoCl2)0.0086)x | poly(acetylene) molybdenum chloride | Wu H.-M., Chen S.-A. | Synthetic Metals 26, 225 (1988) | Adequate | 0.1 |  |  | other type of curve fit | 1.82 |  |  | Yes | Mg |  | Au4f7= 84.00 | Gold | Reliable, with one-point correction of energy scale |  |  |  | 300 | Good | By use of the neutron activation analysis method, Mo and Cl contents were measured in the doped polyacetylene.
Mo | 3d3/2 | 235.2 | (MoO3)70(SiO)30 | molybdenum silicon oxide ((MoO3)70(SiO)30) | Anwar M., Hogarth C.A., Bulpett R. | J. Mater. Sci. 25, 1784 (1990) | Adequate |  |  | Linear | data |  |  |  | No | Al |  |  | Adventitious carbon | Reliable, with one-point correction of energy scale | insulator, thin film, vapor deposited |  |  | 300 | Adequate | The evaporated MoO3:SiO mixed thin films of constant thickness (~300 nm) were deposited on clean glass substrate at 293 K.
Mo | 3d3/2 | 235.2 | (MoO3)70(SiO)30 | molybdenum silicon oxide ((MoO3)70(SiO)30) | Anwar M., Hogarth C.A., Bulpett R. | J. Mater. Sci. 25, 1784 (1990) | Adequate |  |  | Linear | data |  |  |  | No | Al |  |  | Adventitious carbon | Reliable, with one-point correction of energy scale | heated, insulator, thin film, vapor deposited |  |  | 300 | Adequate | The evaporated MoO3:SiO mixed thin films of constant thickness (~300 nm) were deposited on clean glass substrate at 373 K.
Mo | 3d3/2 | 235 | (MoO3)70(SiO)30 | molybdenum silicon oxide ((MoO3)70(SiO)30) | Anwar M., Hogarth C.A., Bulpett R. | J. Mater. Sci. 25, 1784 (1990) | Adequate |  |  | Linear | data |  |  |  | No | Al |  |  | Adventitious carbon | Reliable, with one-point correction of energy scale | heated, insulator, thin film, vapor deposited |  |  | 300 | Adequate | The evaporated MoO3:SiO mixed thin films of constant thickness (~300 nm) were deposited on clean glass substrate at 473 K.
Mo | 3d3/2 | 234.8 | (MoO3)70(SiO)30 | molybdenum silicon oxide ((MoO3)70(SiO)30) | Anwar M., Hogarth C.A., Bulpett R. | J. Mater. Sci. 25, 1784 (1990) | Adequate |  |  | Linear | data |  |  |  | No | Al |  |  | Adventitious carbon | Reliable, with one-point correction of energy scale | heated, insulator, thin film, vapor deposited |  |  | 300 | Adequate | The evaporated MoO3:SiO mixed thin films of constant thickness (~300 nm) were deposited on clean glass substrate at 543 K.
Mo | 3d3/2 | 232.7 | Mo(CO)6/Si | molybdenum hexacarbonyl/silicon | Cho C.C., Bernasek S.L. | J. Vac. Sci. Technol. A 5, 1088 (1987) | Adequate |  |  |  | data |  |  |  | No | Mg |  | CuL3VV,Cu2p = 334.95, 932.67 | Conductor | Reliable, with two-point correction of energy scale | cooled, thin film |  |  | 140 | Adequate
Mo | 3d3/2 | 231.7 | Lu0.1PbMo6S8 | lutecium lead molybdenum sulfide (Lu0.1PbMo6S8) | Ekman M.E., Anderegg J.W., Schrader G.L. | J. Catal. 117, 246 (1989) | Adequate |  |  |  | data |  |  |  | No | Al |  |  | Adventitious carbon | Reliable, with one-point correction of energy scale | polycrystalline |  |  | 300 | Good
Mo | 3d3/2 | 235.9 | CoMoO4 | cobalt molybdate | Koranyi T.I., Manninger I., Paal Z., Marks O., Gunter J.R. | J. Catal. 116, 422 (1989) | Adequate | 0.4 |  |  | data |  |  |  | No | Al |  |  | Adventitious carbon | Reliable, with one-point correction of energy scale | alpha phase, pelletized |  |  | 300 | Adequate
Mo | 3d3/2 | 234.3 | MoCl5 | molybdenum pentachloride | Wu H.-M., Chen S.-A. | Synthetic Metals 26, 225 (1988) | Adequate | 0.1 |  |  | other type of curve fit | 2 |  |  | Yes | Mg |  | Au4f7= 84.00 | Gold | Reliable, with one-point correction of energy scale |  |  |  | 300 | Good
Mo | 3d3/2 | 231.8 | Ga2Mo5As4 | digallium pentamolybdenum tetraarsenide | Nanjundaswamy K., Gopalakrishnan J. | J. Chem. Soc. Dalton Trans. 1, 1 (1988) | Adequate |  |  |  | data |  |  |  | No |  |  | Au4f7= 84.00 | Conductor | Reliable, with one-point correction of energy scale | annealed, powder (when a special point is made in the article) |  |  | 300 | Adequate | The clusters were prepared by reaction of corresponding elements in the required stoichiometry in evacuated sealed silica ampoules at 1273-1323 K for about 15 days with one grinding in between.
Mo | 3d3/2 | 235.9 | MoO3 | molybdenum trioxide | Koranyi T.I., Manninger I., Paal Z., Marks O., Gunter J.R. | J. Catal. 116, 422 (1989) | Adequate | 0.4 |  |  | data |  |  |  | No | Al |  |  | Adventitious carbon | Reliable, with one-point correction of energy scale | pelletized |  |  | 300 | Adequate
Mo | 3d3/2 | 235.8 | MoO3 | molybdenum trioxide | Zhou B., Ceckiewicz S., Delmon B. | J. Phys. Chem. 91, 5061 (1987) | Adequate |  |  |  | data |  |  |  | No | Mg |  |  | Adventitious carbon | Reliable, with one-point correction of energy scale | crystal | X-ray Photoelectron Spectroscopy | X-ray Diffraction | 300 | Good
Mo | 3d3/2 | 236.33 | MoO3 | molybdenum trioxide | Smith M.R., Ozkan U.S. | J. Catal. 141, 124 (1993) | Adequate |  |  |  | data |  |  |  | No | Mg |  |  | Adventitious carbon | Reliable, with one-point correction of energy scale | crystal, heated |  | X-ray Diffraction | 300 | Adequate | The MoO3 was melted by heating to 1068 K, the held at 1068 K for 12 min. Upon rapid cooling, long, thick crystallites were formed.
Mo | 3d3/2 | 236.41 | MoO3 | molybdenum trioxide | Smith M.R., Ozkan U.S. | J. Catal. 141, 124 (1993) | Adequate |  |  |  | data |  |  |  | No | Mg |  |  | Adventitious carbon | Reliable, with one-point correction of energy scale | crystal, thermal oxide |  | X-ray Diffraction | 300 | Adequate | The MoO3 was prepared by oxidizing a thin (25 micrometers) sheet of Mo metal at 883 K for 12 h. This technique produceda sample composed of crystals of uniform size and shape with visible side planes exposed.
Mo | 3d3/2 | 236.15 | MoO3 | molybdenum trioxide | Smith M.R., Ozkan U.S. | J. Catal. 141, 124 (1993) | Adequate |  |  |  | data |  |  |  | No | Mg |  |  | Adventitious carbon | Reliable, with one-point correction of energy scale | crystal, vapor deposited |  | X-ray Diffraction | 300 | Adequate | The crystals were very thin, with almost no visible side plane.
Mo | 3d3/2 | 236.17 | MoO3 | molybdenum trioxide | Smith M.R., Ozkan U.S. | J. Catal. 141, 124 (1993) | Adequate |  |  |  | data |  |  |  | No | Mg |  |  | Adventitious carbon | Reliable, with one-point correction of energy scale | crystal, heated |  | X-ray Diffraction | 300 | Adequate | The MoO3 was heated to 948 K at a rate of 20 K/min, then held at 948 K for 1 h. This technique produced rather thick MoO3 crystals.
Mo | 3d3/2 | 236 | MoO3 | molybdenum trioxide | Ozkar S., Ozin G.A., Prokopowicz R.A. | Chem. Mater. 4, 1380 (1992) | Adequate |  |  |  | data |  |  |  | Yes | Al |  |  | Adventitious carbon | Reliable, with one-point correction of energy scale | crystal |  |  | 300 | Adequate | An electron flood gun and conductive mesh technique were used for charge compensation.
Mo | 3d3/2 | 236 | MoO3 | molybdenum trioxide | Benoist L., Gonbeau D., Pfister-Guillouzo G., Schmidt E., Meunier G., and Levasseur A. | Surf. Interface Anal. 22, 206 (1994) | Adequate |  |  | other | mixed Gaussian/Lorentzian |  |  |  | Yes | Al |  | Au,Cu = 84.00,932.67 | Adventitious carbon | Reliable, with one-point correction of energy scale | solid sample mounted on tape |  |  | 300 | Adequate | The total FWHM was 1.2 eV. FAT mode.
Mo | 3d3/2 | 235.8 | MoO3 | molybdenum trioxide | Anwar M., Hogarth C.A., Bulpett R. | J. Mater. Sci. 25, 1784 (1990) | Adequate |  |  | Linear | data |  |  |  | No | Al |  |  | Adventitious carbon | Reliable, with one-point correction of energy scale | thin film |  |  | 300 | Adequate
Mo | 3d3/2 | 236 | MoO3 | molybdenum trioxide | Jahan F., Smith B.E. | J. Mater. Sci. 27, 625 (1992) | Adequate | 0.1 |  |  | data |  |  |  | Yes | Al |  |  | Adventitious carbon | Reliable, with one-point correction of energy scale | solid sample mounted on tape |  |  | 300 | Adequate
Mo | 3d3/2 | 231.3 | Lu1.2Mo6S8 | lutecium molybdenum sulfide | Ekman M.E., Anderegg J.W., Schrader G.L. | J. Catal. 117, 246 (1989) | Adequate |  |  |  | data |  |  |  | No | Al |  |  | Adventitious carbon | Reliable, with one-point correction of energy scale | polycrystalline |  |  | 300 | Good
Mo | 3d3/2 | 232.2 | Mo2Cl4(P(CH3)3)4 | tetrachlorotetrakis(trimethylphosphine)dimolybdenum (Mo-Mo) | Carlin R.T., McCarley R.E. | Inorg. Chem. 28, 280 (1989) | Adequate |  |  |  | data |  |  |  | No | Al |  |  | Internal hydrocarbon | Reliable, with one-point correction of energy scale |  |  |  | 300 | Adequate
Mo | 3d3/2 | 232 | Cu4Mo5As4 | tetracopper pentamolybdenum tetraarsenide | Nanjundaswamy K., Gopalakrishnan J. | J. Chem. Soc. Dalton Trans. 1, 1 (1988) | Adequate |  |  |  | data |  |  |  | No |  |  | Au4f7= 84.00 | Conductor | Reliable, with one-point correction of energy scale | annealed, powder (when a special point is made in the article) |  |  | 300 | Adequate | The clusters were prepared by reaction of corresponding elements in the required stoichiometry in evacuated sealed silica ampoules at 1273-1323 K for about 15 days with one grinding in between.
Mo | 3d3/2 | 231.9 | Mo(CO)6/Mo | molybdenum hexacarbonyl/molybdenum | Cho C.C., Bernasek S.L. | J. Vac. Sci. Technol. A 5, 1088 (1987) | Adequate |  |  |  | data |  |  |  | No | Mg |  | CuL3VV,Cu2p = 334.95, 932.67 | Conductor | Reliable, with two-point correction of energy scale | adsorbed, cooled |  |  | 110 | Adequate
Mo | 3d3/2 | 231.8 | Mo5As4 | pentamolybdenum tetraarsenide | Nanjundaswamy K., Gopalakrishnan J. | J. Chem. Soc. Dalton Trans. 1, 1 (1988) | Adequate |  |  |  | data |  |  |  | No |  |  | Au4f7= 84.00 | Conductor | Reliable, with one-point correction of energy scale | powder (when a special point is made in the article) |  |  | 300 | Adequate
Mo | 3d3/2 | 231.6 | MoWCl4(P(CH3)3)4 | tetrachlorotetrakis(trimethylphosphine)molybdenum tungsten (Mo-W) | Carlin R.T., McCarley R.E. | Inorg. Chem. 28, 280 (1989) | Adequate |  |  |  | data |  |  |  | No | Al |  |  | Internal hydrocarbon | Reliable, with one-point correction of energy scale |  |  |  | 300 | Adequate
Mo | 3d3/2 | 235 | (MoO3)50(SiO)50 | molybdenum silicon oxide ((MoO3)50(SiO)50) | Anwar M., Hogarth C.A., Bulpett R. | J. Mater. Sci. 25, 1784 (1990) | Adequate |  |  | Linear | data |  |  |  | No | Al |  |  | Adventitious carbon | Reliable, with one-point correction of energy scale | insulator, thin film, vapor deposited |  |  | 300 | Adequate | The evaporated MoO3:SiO mixed thin films of constant thickness (~300 nm) were deposited on clean glass substrate at 293 K.
Mo | 3d3/2 | 235.1 | (MoO3)60(SiO)40 | molybdenum silicon oxide ((MoO3)60(SiO)40) | Anwar M., Hogarth C.A., Bulpett R. | J. Mater. Sci. 25, 1784 (1990) | Adequate |  |  | Linear | data |  |  |  | No | Al |  |  | Adventitious carbon | Reliable, with one-point correction of energy scale | insulator, thin film, vapor deposited |  |  | 300 | Adequate | The evaporated MoO3:SiO mixed thin films of constant thickness (~300 nm) were deposited on clean glass substrate at 293 K.
Mo | 3d3/2 | 235.4 | (MoO3)80(SiO)20 | molybdenum silicon oxide ((MoO3)80(SiO)20) | Anwar M., Hogarth C.A., Bulpett R. | J. Mater. Sci. 25, 1784 (1990) | Adequate |  |  | Linear | data |  |  |  | No | Al |  |  | Adventitious carbon | Reliable, with one-point correction of energy scale | insulator, thin film, vapor deposited |  |  | 300 | Adequate | The evaporated MoO3:SiO mixed thin films of constant thickness (~300 nm) were deposited on clean glass substrate at 293 K.
Mo | 3d3/2 | 235.6 | (MoO3)90(SiO)10 | molybdenum silicon oxide ((MoO3)90(SiO)10) | Anwar M., Hogarth C.A., Bulpett R. | J. Mater. Sci. 25, 1784 (1990) | Adequate |  |  | Linear | data |  |  |  | No | Al |  |  | Adventitious carbon | Reliable, with one-point correction of energy scale | insulator, thin film, vapor deposited |  |  | 300 | Adequate | The evaporated MoO3:SiO mixed thin films of constant thickness (~300 nm) were deposited on clean glass substrate at 293 K.
Mo | 3d3/2 | 231.1 | Lu0.8Pb0.33Mo6S8 | lutecium lead molybdenum sulfide (Lu0.8Pb0.33Mo6S8) | Ekman M.E., Anderegg J.W., Schrader G.L. | J. Catal. 117, 246 (1989) | Adequate |  |  |  | data |  |  |  | No | Al |  |  | Adventitious carbon | Reliable, with one-point correction of energy scale | polycrystalline |  |  | 300 | Good
Mo | 3d3/2 | 233.2 | MoW2S4(H2O)9(CH3C6H4SO3)4.9H2O | mu3-thiotris-mu-thiotriaquamolybdenum bis(triaquatungsten) tetrakis(toluene-4-sulfonate) nonahydrate | Shibahara T., Yamasaki M. | Inorg. Chem. 30, 1687 (1991) | Adequate |  |  |  | data |  |  |  | No |  |  |  | Internal hydrocarbon | Reliable, with one-point correction of energy scale | crystal |  | X-ray Diffraction | 300 | Adequate | Incomplete cubane-type molybdenum(IV)-tungsten(IV)mixed-metal aqua cluster compound.
Mo | 3d3/2 | 231.6 | Lu0.4Pb0.67Mo6S8 | lutecium lead molybdenum sulfide (Lu0.4Pb0.67Mo6S8) | Ekman M.E., Anderegg J.W., Schrader G.L. | J. Catal. 117, 246 (1989) | Adequate |  |  |  | data |  |  |  | No | Al |  |  | Adventitious carbon | Reliable, with one-point correction of energy scale | polycrystalline |  |  | 300 | Good
Mo | 3d3/2 | 233.9 | ((C2H5)4N)2[Mo2O2S2(S2)(S4)] | bis(tetraethylammonium) bis-mu-thio-dipolysulfido-tetrapolysulfido-bis(oxomolybdate) | Bhattacharyya R., Chakrabarty P.K., Ghosh P.N., Mukherjee A.K., Podder D., and Mukherjee M. | Inorg. Chem. 30, 3948 (1991) | Adequate |  |  |  | data |  |  |  | No | Al |  |  | Adventitious carbon | Reliable, with one-point correction of energy scale | crystal |  | X-ray Diffraction | 300 | Adequate
Mo | 3d3/2 | 233.3 | Mo2WS4(H2O)9(CH3C6H4SO3)4.9H2O | mu3-thiotris-mu-thiobis(triaquamolybdenum) triaquatungsten tetrakis(toluene-4-sulfonate) nonahydrate | Shibahara T., Yamasaki M. | Inorg. Chem. 30, 1687 (1991) | Adequate |  |  |  | data |  |  |  | No |  |  |  | Internal hydrocarbon | Reliable, with one-point correction of energy scale | crystal |  | X-ray Diffraction | 300 | Adequate | Incomplete cubane-type molybdenum(IV)-tungsten(IV)mixed-metal aqua cluster compound.
Mo | 3d3/2 | 235.1 | (MoO2)16.Na56(Al2O3)56(SiO2)136.xH20 | molybdenum dioxide-sodium zeolite (16:1) | Ozkar S., Ozin G.A., Prokopowicz R.A. | Chem. Mater. 4, 1380 (1992) | Adequate |  |  |  | data |  |  |  | Yes | Al |  |  | Adventitious carbon | Reliable, with one-point correction of energy scale | annealed, crystal |  |  | 300 | Adequate | An electron flood gun and conductive mesh technique were used for charge compensation.
Mo | 3d3/2 | 234.8 | (N(C2H5)4)2[Mo6O19] | bis(tetraethylammonium) hexamolybdate | Attanasio D., Bellitto C., Bonamico M., Fares V., Imperatori P. | Gazzetta Chim. Italiana 121, 155 (1991) | Adequate |  |  | other | Gaussian | 1.9 |  |  | No | Al |  | Au4f7 = 84.00 | Internal hydrocarbon | Reliable, with one-point correction of energy scale | crystal |  | X-ray Diffraction | 300 | Adequate
Mo | 3d3/2 | 233.4 | Mo3S4(H2O)9(CH3C6H4SO3)4.9H2O | mu3-thiotris-mu-thiotris(triaquamolybdenum) tetrakis(toluene-4-sulfonate) nonahydrate | Shibahara T., Yamasaki M. | Inorg. Chem. 30, 1687 (1991) | Adequate |  |  |  | data |  |  |  | No |  |  |  | Internal hydrocarbon | Reliable, with one-point correction of energy scale | crystal |  | X-ray Diffraction | 300 | Adequate
Mo | 3d3/2 | 237 | (MoO3)16.Na56(Al2O3)56(SiO2)136.xH20 | molybdenum trioxide-sodium zeolite (16:1) | Ozkar S., Ozin G.A., Prokopowicz R.A. | Chem. Mater. 4, 1380 (1992) | Adequate |  |  |  | data |  |  |  | Yes | Al |  |  | Adventitious carbon | Reliable, with one-point correction of energy scale | annealed, crystal |  |  | 300 | Adequate | An electron flood gun and conductive mesh technique were used for charge compensation.
Mo | 3d3/2 | 232.3 | MoO2 | molybdenum dioxide | Jahan F., Smith B.E. | J. Mater. Sci. 27, 625 (1992) | Adequate | 0.2 |  |  | data |  |  |  | Yes | Al |  |  | Adventitious carbon | Reliable, with one-point correction of energy scale | solid sample mounted on tape |  |  | 300 | Adequate
Mo | 3d3/2 | 232.8 | MoO2 | molybdenum dioxide | Benoist L., Gonbeau D., Pfister-Guillouzo G., Schmidt E., Meunier G., and Levasseur A. | Surf. Interface Anal. 22, 206 (1994) | Adequate |  |  | other | mixed Gaussian/Lorentzian |  |  |  | Yes | Al |  | Au,Cu = 84.00,932.67 | Adventitious carbon | Reliable, with one-point correction of energy scale | solid sample mounted on tape |  |  | 300 | Adequate | The total FWHM was 1.0 eV. FAT mode.
Mo | 3d3/2 | 233.3 | ((C6H5)4P)2[Mo2O2S2(S2)(S4)] | bis(tetraphenylphosphonium) bis-mu-thio-dipolysulfido-tetrapolysulfido-bis(oxomolybdate) | Bhattacharyya R., Chakrabarty P.K., Ghosh P.N., Mukherjee A.K., Podder D., and Mukherjee M. | Inorg. Chem. 30, 3948 (1991) | Adequate |  |  |  | data |  |  |  | No | Al |  |  | Adventitious carbon | Reliable, with one-point correction of energy scale | crystal |  | X-ray Diffraction | 300 | Adequate
Mo | 3d3/2 | 232.8 | MoCl3(P(CH3)2C6H5)3 | mer-trichlorotris(dimethylphenylphosphine)molybdenum(III) | Desrochers P.J., Nebesny K.W., LaBarre M.J., Lincoln S.E., Loehr T.M., and Enemark J.H. | J. Am. Chem. Soc. 113, 9193 (1991) | Adequate |  |  |  | data |  |  |  | No | Mg |  |  | Adventitious carbon | Reliable, with one-point correction of energy scale | cooled, pelletized |  |  | 123 | Adequate | Solid sample pressed into an In foil.
Mo | 3d3/2 | 235.5 | C18H12S12[Mo6O19] | tris(tetrathiafulvalene) hexamolybdate | Attanasio D., Bellitto C., Bonamico M., Fares V., Imperatori P. | Gazzetta Chim. Italiana 121, 155 (1991) | Adequate |  |  | other | Gaussian | 1.4 |  |  | No | Al |  | Au4f7 = 84.00 | Internal hydrocarbon | Reliable, with one-point correction of energy scale | crystal |  | X-ray Diffraction | 300 | Adequate | (TTF)3[MoO19], where TTF is tetrathiafulvalene.
Mo | 3d3/2 | 233.3 | MoOCl2(P(CH3)2C6H5)3 | cis,mer-dichlorotris(dimethylphenylphosphine)oxomolybdenum(IV) | Desrochers P.J., Nebesny K.W., LaBarre M.J., Lincoln S.E., Loehr T.M., and Enemark J.H. | J. Am. Chem. Soc. 113, 9193 (1991) | Adequate |  |  |  | data |  |  |  | No | Mg |  |  | Adventitious carbon | Reliable, with one-point correction of energy scale | cooled, pelletized |  |  | 123 | Adequate | Solid sample pressed into an In foil.
Mo | 3d3/2 | 235.7 | C12H8S8[Mo6O19] | bis(tetrathiafulvalene) hexamolybdate | Attanasio D., Bellitto C., Bonamico M., Fares V., Imperatori P. | Gazzetta Chim. Italiana 121, 155 (1991) | Adequate |  |  | other | Gaussian | 1.4 |  |  | No | Al |  | Au4f7 = 84.00 | Internal hydrocarbon | Reliable, with one-point correction of energy scale | crystal |  | X-ray Diffraction | 300 | Adequate | (TTF)2[MoO19], where TTF is tetrathiafulvalene.
Mo | 3d3/2 | 233 | Mo2(OH)5OC2H5 | dimolybdenum ethoxide pentahydroxide | Hollingshead J.A., Tyszkiewicz M.T., McCarley R.E. | Chem. Mater. 5, 1600 (1993) | Adequate |  |  | other | other type of curve fit |  |  |  | No | Al |  |  | IC/AC | Reliable, with one-point correction of energy scale | crystal |  | X-ray Diffraction | 300 | Adequate | No radiation damage was detected.
Mo | 3d3/2 | 236.1 | (N(C4H9)4)3PMo12O39 | tris(tetrabutylammonium) deoxododecamolybdophosphate | Kawafune I., Matsubayashi G. | Inorg. Chim. Acta 188, 33 (1991) | Adequate |  |  | other | mixed Gaussian/Lorentzian |  |  |  | No | Mg |  |  | Internal hydrocarbon | Reliable, with one-point correction of energy scale | crystal, precipitate, reducing atmosphere |  | X-ray Diffraction | 300 | Adequate | The sample was prepared by reaction of (N(C4H9)4)3PMo12O40 with P(C6H5)3 in acetonitrile. The relative intensity of the Mo(VI) state was 0.80.
Mo | 3d3/2 | 234.9 | (N(C4H9)4)3PMo12O39 | tris(tetrabutylammonium) deoxododecamolybdophosphate | Kawafune I., Matsubayashi G. | Inorg. Chim. Acta 188, 33 (1991) | Adequate |  |  | other | mixed Gaussian/Lorentzian |  |  |  | No | Mg |  |  | Internal hydrocarbon | Reliable, with one-point correction of energy scale | crystal, precipitate, reducing atmosphere |  | X-ray Diffraction | 300 | Adequate | The sample was prepared by reaction of (N(C4H9)4)3PMo12O40 with P(C6H5)3 in acetonitrile. The relative intensity of the Mo(V) state was 0.20.
Mo | 3d3/2 | 233 | [Mo3FeS4(H2O)10](SO3C6H4CH3)4.7H2O | decaaquotetrathiotrimolybdenum iron tetra(4-benzenesulfonate) heptahydrate | Sakane G., Shibahara T. | Inorg. Chem. 32, 777 (1993) | Adequate |  |  |  | data |  |  |  | No |  |  |  | Internal hydrocarbon | Reliable, with one-point correction of energy scale | crystal |  | X-ray Diffraction | 300 | Adequate | Cubane-type molybdenum-iron mixed metal cluster.
Mo | 3d3/2 | 236.4 | [N(C4H9)4]3PMo3W9O39 | tris(tetrabutylammonium) dimolybdo(V)molybdo(VI)nonatungstophosphate | Kawafune I., Matsubayashi G. | Bull. Chem. Soc. Jpn. 67, 694 (1994) | Adequate |  |  | other | other type of curve fit | 1.8 |  |  | No |  |  |  | Internal hydrocarbon | Reliable, with one-point correction of energy scale | crystal, exchangable, precipitate, reducing atmosphere |  |  | 300 | Adequate
Mo | 3d3/2 | 234.6 | [N(C4H9)4]3PMo3W9O39 | tris(tetrabutylammonium) dimolybdo(V)molybdo(VI)nonatungstophosphate | Kawafune I., Matsubayashi G. | Bull. Chem. Soc. Jpn. 67, 694 (1994) | Adequate |  |  | other | other type of curve fit | 2.1 |  |  | No |  |  |  | Internal hydrocarbon | Reliable, with one-point correction of energy scale | crystal, exchangable, precipitate, reducing atmosphere |  |  | 300 | Adequate
Mo | 3d3/2 | 232.8 | MoS3 | molybdenum trisulfide | Benoist L., Gonbeau D., Pfister-Guillouzo G., Schmidt E., Meunier G., and Levasseur A. | Surf. Interface Anal. 22, 206 (1994) | Adequate |  |  | other | mixed Gaussian/Lorentzian |  |  |  | Yes | Al |  | Au,Cu = 84.00,932.67 | Adventitious carbon | Reliable, with one-point correction of energy scale | solid sample mounted on tape |  |  | 300 | Adequate | The total FWHM was 1.3 eV. FAT mode.
Mo | 3d3/2 | 233 | [Mo3InS4(SO3C6H4CH3)2(H2O)10](SO3C6H4CH3)3.13H2O | aquobis(4-methylbenzenesulfonato)tetra-mu3-thio-tris(triaquomolybdenum)iridium tri(4-benzenesulfonate) tridecahydrate | Sakane G., Shibahara T. | Inorg. Chem. 32, 777 (1993) | Adequate |  |  |  | data |  |  |  | No |  |  |  | Internal hydrocarbon | Reliable, with one-point correction of energy scale | crystal |  | X-ray Diffraction | 300 | Adequate | Cubane-type molybdenum-indium mixed metal cluster.
Mo | 3d3/2 | 232.9 | MoO1.6S1.9 | molybdenum oxide sulfide (MoO1.6S1.9) | Benoist L., Gonbeau D., Pfister-Guillouzo G., Schmidt E., Meunier G., and Levasseur A. | Solid State Ionics 76, 81 (1995) | Adequate |  |  | other | mixed Gaussian/Lorentzian |  |  |  | Yes | Al |  | Au,Cu = 84.00,932.67 | Conductor | Reliable, with two-point correction of energy scale | sputter deposited, thin film |  |  | 300 | Adequate | FAT mode. The intensity ratio of the Gaussian/Lorentzian components was 80/20. The total FWHM is 1.5 eV. The relative intensity was 0.11.
Mo | 3d3/2 | 234.3 | MoO1.6S1.9 | molybdenum oxide sulfide (MoO1.6S1.9) | Benoist L., Gonbeau D., Pfister-Guillouzo G., Schmidt E., Meunier G., and Levasseur A. | Solid State Ionics 76, 81 (1995) | Adequate |  |  | other | mixed Gaussian/Lorentzian |  |  |  | Yes | Al |  | Au,Cu = 84.00,932.67 | Conductor | Reliable, with two-point correction of energy scale | sputter deposited, thin film |  |  | 300 | Adequate | FAT mode. The intensity ratio of the Gaussian/Lorentzian components was 80/20. The total FWHM is 1.6 eV. The relative intensity was 0.08.
Mo | 3d3/2 | 235.9 | MoO1.6S1.9 | molybdenum oxide sulfide (MoO1.6S1.9) | Benoist L., Gonbeau D., Pfister-Guillouzo G., Schmidt E., Meunier G., and Levasseur A. | Solid State Ionics 76, 81 (1995) | Adequate |  |  | other | mixed Gaussian/Lorentzian |  |  |  | Yes | Al |  | Au,Cu = 84.00,932.67 | Conductor | Reliable, with two-point correction of energy scale | sputter deposited, thin film |  |  | 300 | Adequate | FAT mode. The intensity ratio of the Gaussian/Lorentzian components was 80/20. The total FWHM is 1.6 eV. The relative intensity was 0.81.
Mo | 3d3/2 | 236.4 | [N(C4H9)4]3PMo3W9O40 | tris(tetrabutylammonium) trimolybdononatungstophosphate | Kawafune I., Matsubayashi G. | Bull. Chem. Soc. Jpn. 67, 694 (1994) | Adequate |  |  | other | other type of curve fit | 1.4 |  |  | No |  |  |  | Internal hydrocarbon | Reliable, with one-point correction of energy scale | crystal, exchangable, precipitate |  |  | 300 | Adequate
Mo | 3d3/2 | 235.9 | (N(C4H9)4)3PMo12O40 | tris(tetrabutylammonium) dodecamolybdophosphate | Kawafune I., Matsubayashi G. | Inorg. Chim. Acta 188, 33 (1991) | Adequate |  |  | other | mixed Gaussian/Lorentzian |  |  |  | No | Mg |  |  | Internal hydrocarbon | Reliable, with one-point correction of energy scale | crystal, precipitate |  | X-ray Diffraction | 300 | Adequate
Mo | 3d3/2 | 233.1 | [Mo3NiS4(H2O)10](SO3C6H4CH3)4.7H2O | decaaquotetrathiotrimolybdenum nickel tetra(4-benzenesulfonate) heptahydrate | Sakane G., Shibahara T. | Inorg. Chem. 32, 777 (1993) | Adequate |  |  |  | data |  |  |  | No |  |  |  | Internal hydrocarbon | Reliable, with one-point correction of energy scale | crystal |  | X-ray Diffraction | 300 | Adequate | Cubane-type molybdenum-nickel mixed metal cluster.
Mo | 3d3/2 | 232.9 | LiMoO1.6S1.9 | lithium molybdenum oxide sulfide (LiMoO1.6S1.9) | Benoist L., Gonbeau D., Pfister-Guillouzo G., Schmidt E., Meunier G., and Levasseur A. | Solid State Ionics 76, 81 (1995) | Adequate |  |  | other | mixed Gaussian/Lorentzian |  |  |  | Yes | Al |  | Au,Cu = 84.00,932.67 | Conductor | Reliable, with two-point correction of energy scale | sputter deposited, thin film |  |  | 300 | Adequate | Li-intercalated MoO1.6S1.9. FAT mode. The intensity ratio of the Gaussian/Lorentzian components was 80/20. The total FWHM is 1.6 eV. The relative intensity was 0.46.
Mo | 3d3/2 | 234.4 | LiMoO1.6S1.9 | lithium molybdenum oxide sulfide (LiMoO1.6S1.9) | Benoist L., Gonbeau D., Pfister-Guillouzo G., Schmidt E., Meunier G., and Levasseur A. | Solid State Ionics 76, 81 (1995) | Adequate |  |  | other | mixed Gaussian/Lorentzian |  |  |  | Yes | Al |  | Au,Cu = 84.00,932.67 | Conductor | Reliable, with two-point correction of energy scale | sputter deposited, thin film |  |  | 300 | Adequate | Li-intercalated MoO1.6S1.9. FAT mode. The intensity ratio of the Gaussian/Lorentzian components was 80/20. The total FWHM is 1.5 eV. The relative intensity was 0.24.
Mo | 3d3/2 | 235.9 | LiMoO1.6S1.9 | lithium molybdenum oxide sulfide (LiMoO1.6S1.9) | Benoist L., Gonbeau D., Pfister-Guillouzo G., Schmidt E., Meunier G., and Levasseur A. | Solid State Ionics 76, 81 (1995) | Adequate |  |  | other | mixed Gaussian/Lorentzian |  |  |  | Yes | Al |  | Au,Cu = 84.00,932.67 | Conductor | Reliable, with two-point correction of energy scale | sputter deposited, thin film |  |  | 300 | Adequate | Li-intercalated MoO1.6S1.9. FAT mode. The intensity ratio of the Gaussian/Lorentzian components was 80/20. The total FWHM is 1.5 eV. The relative intensity was 0.30.
Mo | 3d3/2 | 236 | (N(C4H9)4)3PMo12O38 | tris(tetrabutylammonium) dideoxododecamolybdophosphate | Kawafune I., Matsubayashi G. | Inorg. Chim. Acta 188, 33 (1991) | Adequate |  |  | other | mixed Gaussian/Lorentzian |  |  |  | No | Mg |  |  | Internal hydrocarbon | Reliable, with one-point correction of energy scale | crystal, precipitate, reducing atmosphere |  | X-ray Diffraction | 300 | Adequate | The sample was prepared by reaction of (N(C4H9)4)3PMo12O40 with P(C6H5)3 in acetonitrile. The relative intensity of the Mo(VI) state was 0.53.
Mo | 3d3/2 | 234.7 | (N(C4H9)4)3PMo12O38 | tris(tetrabutylammonium) dideoxododecamolybdophosphate | Kawafune I., Matsubayashi G. | Inorg. Chim. Acta 188, 33 (1991) | Adequate |  |  | other | mixed Gaussian/Lorentzian |  |  |  | No | Mg |  |  | Internal hydrocarbon | Reliable, with one-point correction of energy scale | crystal, precipitate, reducing atmosphere |  | X-ray Diffraction | 300 | Adequate | The sample was prepared by reaction of (N(C4H9)4)3PMo12O40 with P(C6H5)3 in acetonitrile. The relative intensity of the Mo(V) state was 0.47.
Mo | 3d3/2 | 232.9 | MoO0.5S2.0 | molybdenum oxide sulfide (MoO0.5S2.0) | Benoist L., Gonbeau D., Pfister-Guillouzo G., Schmidt E., Meunier G., and Levasseur A. | Thin Solid Films 258, 110 (1995) | Adequate |  |  | other | mixed Gaussian/Lorentzian |  |  |  | Yes | Al |  | Au,Cu = 84.00,932.67 | Conductor | Reliable, with two-point correction of energy scale | sputter deposited, thin film |  |  | 300 | Adequate | The intensity ratio of the Gaussian/Lorentzian components was 80/20. The total FWHM is 1.25 eV.
Mo | 3d3/2 | 232.8 | MoO0.6S1.9 | molybdenum oxide sulfide (MoO0.6S1.9) | Benoist L., Gonbeau D., Pfister-Guillouzo G., Schmidt E., Meunier G., and Levasseur A. | Thin Solid Films 258, 110 (1995) | Adequate |  |  | other | mixed Gaussian/Lorentzian |  |  |  | Yes | Al |  | Au,Cu = 84.00,932.67 | Conductor | Reliable, with two-point correction of energy scale | sputter deposited, thin film |  |  | 300 | Adequate | The intensity ratio of the Gaussian/Lorentzian components was 80/20. The total FWHM is 1.4 eV. The relative intensity of this state was 0.55.
Mo | 3d3/2 | 234 | MoO0.6S1.9 | molybdenum oxide sulfide (MoO0.6S1.9) | Benoist L., Gonbeau D., Pfister-Guillouzo G., Schmidt E., Meunier G., and Levasseur A. | Thin Solid Films 258, 110 (1995) | Adequate |  |  | other | mixed Gaussian/Lorentzian |  |  |  | Yes | Al |  | Au,Cu = 84.00,932.67 | Conductor | Reliable, with two-point correction of energy scale | sputter deposited, thin film |  |  | 300 | Adequate | The intensity ratio of the Gaussian/Lorentzian components was 80/20. The total FWHM is 1.5 eV. The relative intensity of this state was 0.27.
Mo | 3d3/2 | 235.9 | MoO0.6S1.9 | molybdenum oxide sulfide (MoO0.6S1.9) | Benoist L., Gonbeau D., Pfister-Guillouzo G., Schmidt E., Meunier G., and Levasseur A. | Thin Solid Films 258, 110 (1995) | Adequate |  |  | other | mixed Gaussian/Lorentzian |  |  |  | Yes | Al |  | Au,Cu = 84.00,932.67 | Conductor | Reliable, with two-point correction of energy scale | sputter deposited, thin film |  |  | 300 | Adequate | The intensity ratio of the Gaussian/Lorentzian components was 80/20. The total FWHM is 1.5 eV. The relative intensity of this state was 0.18.
Mo | 3d3/2 | 232.8 | MoO1.0S2.0 | molybdenum oxide sulfide (MoO1.0S2.0) | Benoist L., Gonbeau D., Pfister-Guillouzo G., Schmidt E., Meunier G., and Levasseur A. | Thin Solid Films 258, 110 (1995) | Adequate |  |  | other | mixed Gaussian/Lorentzian |  |  |  | Yes | Al |  | Au,Cu = 84.00,932.67 | Conductor | Reliable, with two-point correction of energy scale | sputter deposited, thin film |  |  | 300 | Adequate | The intensity ratio of the Gaussian/Lorentzian components was 80/20. The total FWHM is 1.4 eV. The relative intensity of this state was 0.30.
Mo | 3d3/2 | 234 | MoO1.0S2.0 | molybdenum oxide sulfide (MoO1.0S2.0) | Benoist L., Gonbeau D., Pfister-Guillouzo G., Schmidt E., Meunier G., and Levasseur A. | Thin Solid Films 258, 110 (1995) | Adequate |  |  | other | mixed Gaussian/Lorentzian |  |  |  | Yes | Al |  | Au,Cu = 84.00,932.67 | Conductor | Reliable, with two-point correction of energy scale | sputter deposited, thin film |  |  | 300 | Adequate | The intensity ratio of the Gaussian/Lorentzian components was 80/20. The total FWHM is 1.5 eV. The relative intensity of this state was 0.25.
Mo | 3d3/2 | 235.9 | MoO1.0S2.0 | molybdenum oxide sulfide (MoO1.0S2.0) | Benoist L., Gonbeau D., Pfister-Guillouzo G., Schmidt E., Meunier G., and Levasseur A. | Thin Solid Films 258, 110 (1995) | Adequate |  |  | other | mixed Gaussian/Lorentzian |  |  |  | Yes | Al |  | Au,Cu = 84.00,932.67 | Conductor | Reliable, with two-point correction of energy scale | sputter deposited, thin film |  |  | 300 | Adequate | The intensity ratio of the Gaussian/Lorentzian components was 80/20. The total FWHM is 1.5 eV. The relative intensity of this state was 0.45.
Mo | 3d3/2 | 232.9 | MoO1.6S1.6 | molybdenum oxide sulfide (MoO1.6S1.6) | Benoist L., Gonbeau D., Pfister-Guillouzo G., Schmidt E., Meunier G., and Levasseur A. | Thin Solid Films 258, 110 (1995) | Adequate |  |  | other | mixed Gaussian/Lorentzian |  |  |  | Yes | Al |  | Au,Cu = 84.00,932.67 | Conductor | Reliable, with two-point correction of energy scale | sputter deposited, thin film |  |  | 300 | Adequate | The intensity ratio of the Gaussian/Lorentzian components was 80/20. The total FWHM is 1.5 eV. The relative intensity of this state was 0.07.
Mo | 3d3/2 | 234.2 | MoO1.6S1.6 | molybdenum oxide sulfide (MoO1.6S1.6) | Benoist L., Gonbeau D., Pfister-Guillouzo G., Schmidt E., Meunier G., and Levasseur A. | Thin Solid Films 258, 110 (1995) | Adequate |  |  | other | mixed Gaussian/Lorentzian |  |  |  | Yes | Al |  | Au,Cu = 84.00,932.67 | Conductor | Reliable, with two-point correction of energy scale | sputter deposited, thin film |  |  | 300 | Adequate | The intensity ratio of the Gaussian/Lorentzian components was 80/20. The total FWHM is 1.6 eV. The relative intensity of this state was 0.13.
Mo | 3d3/2 | 236 | MoO1.6S1.6 | molybdenum oxide sulfide (MoO1.6S1.6) | Benoist L., Gonbeau D., Pfister-Guillouzo G., Schmidt E., Meunier G., and Levasseur A. | Thin Solid Films 258, 110 (1995) | Adequate |  |  | other | mixed Gaussian/Lorentzian |  |  |  | Yes | Al |  | Au,Cu = 84.00,932.67 | Conductor | Reliable, with two-point correction of energy scale | sputter deposited, thin film |  |  | 300 | Adequate | The intensity ratio of the Gaussian/Lorentzian components was 80/20. The total FWHM is 1.6 eV. The relative intensity of this state was 0.80.
Mo | 3d3/2 | 235.9 | MoO3.1S0.1 | molybdenum oxide sulfide (MoO3.1S0.1) | Benoist L., Gonbeau D., Pfister-Guillouzo G., Schmidt E., Meunier G., and Levasseur A. | Thin Solid Films 258, 110 (1995) | Adequate |  |  | other | mixed Gaussian/Lorentzian |  |  |  | Yes | Al |  | Au,Cu = 84.00,932.67 | Conductor | Reliable, with two-point correction of energy scale | sputter deposited, thin film |  |  | 300 | Adequate | The intensity ratio of the Gaussian/Lorentzian components was 80/20. The total FWHM is 1.5 eV.
Mo | 3d3/2 | 233 | Li0.5MoO1.6S1.9 | lithium molybdenum oxide sulfide (Li0.5MoO1.6S1.9) | Benoist L., Gonbeau D., Pfister-Guillouzo G., Schmidt E., Meunier G., and Levasseur A. | Solid State Ionics 76, 81 (1995) | Adequate |  |  | other | mixed Gaussian/Lorentzian |  |  |  | Yes | Al |  | Au,Cu = 84.00,932.67 | Conductor | Reliable, with two-point correction of energy scale | sputter deposited, thin film |  |  | 300 | Adequate | Li-intercalated MoO1.6S1.9. FAT mode. The intensity ratio of the Gaussian/Lorentzian components was 80/20. The total FWHM is 1.5 eV. The relative intensity was 0.44.
Mo | 3d3/2 | 234.4 | Li0.5MoO1.6S1.9 | lithium molybdenum oxide sulfide (Li0.5MoO1.6S1.9) | Benoist L., Gonbeau D., Pfister-Guillouzo G., Schmidt E., Meunier G., and Levasseur A. | Solid State Ionics 76, 81 (1995) | Adequate |  |  | other | mixed Gaussian/Lorentzian |  |  |  | Yes | Al |  | Au,Cu = 84.00,932.67 | Conductor | Reliable, with two-point correction of energy scale | sputter deposited, thin film |  |  | 300 | Adequate | Li-intercalated MoO1.6S1.9. FAT mode. The intensity ratio of the Gaussian/Lorentzian components was 80/20. The total FWHM is 1.5 eV. The relative intensity was 0.26.
Mo | 3d3/2 | 235.9 | Li0.5MoO1.6S1.9 | lithium molybdenum oxide sulfide (Li0.5MoO1.6S1.9) | Benoist L., Gonbeau D., Pfister-Guillouzo G., Schmidt E., Meunier G., and Levasseur A. | Solid State Ionics 76, 81 (1995) | Adequate |  |  | other | mixed Gaussian/Lorentzian |  |  |  | Yes | Al |  | Au,Cu = 84.00,932.67 | Conductor | Reliable, with two-point correction of energy scale | sputter deposited, thin film |  |  | 300 | Adequate | Li-intercalated MoO1.6S1.9. FAT mode. The intensity ratio of the Gaussian/Lorentzian components was 80/20. The total FWHM is 1.6 eV. The relative intensity was 0.30.
Mo | 3d3/2 | 231.6 | Li2.9MoO1.6S1.9 | lithium molybdenum oxide sulfide (Li2.9MoO1.6S1.9) | Benoist L., Gonbeau D., Pfister-Guillouzo G., Schmidt E., Meunier G., and Levasseur A. | Solid State Ionics 76, 81 (1995) | Adequate |  |  | other | mixed Gaussian/Lorentzian |  |  |  | Yes | Al |  | Au,Cu = 84.00,932.67 | Conductor | Reliable, with two-point correction of energy scale | sputter deposited, thin film |  |  | 300 | Adequate | Li-intercalated MoO1.6S1.9. FAT mode. The intensity ratio of the Gaussian/Lorentzian components was 80/20. The total FWHM is 1.4 eV. The relative intensity was 0.41.
Mo | 3d3/2 | 232.9 | Li2.9MoO1.6S1.9 | lithium molybdenum oxide sulfide (Li2.9MoO1.6S1.9) | Benoist L., Gonbeau D., Pfister-Guillouzo G., Schmidt E., Meunier G., and Levasseur A. | Solid State Ionics 76, 81 (1995) | Adequate |  |  | other | mixed Gaussian/Lorentzian |  |  |  | Yes | Al |  | Au,Cu = 84.00,932.67 | Conductor | Reliable, with two-point correction of energy scale | sputter deposited, thin film |  |  | 300 | Adequate | Li-intercalated MoO1.6S1.9. FAT mode. The intensity ratio of the Gaussian/Lorentzian components was 80/20. The total FWHM is 1.5 eV. The relative intensity was 0.16.
Mo | 3d3/2 | 234.3 | Li2.9MoO1.6S1.9 | lithium molybdenum oxide sulfide (Li2.9MoO1.6S1.9) | Benoist L., Gonbeau D., Pfister-Guillouzo G., Schmidt E., Meunier G., and Levasseur A. | Solid State Ionics 76, 81 (1995) | Adequate |  |  | other | mixed Gaussian/Lorentzian |  |  |  | Yes | Al |  | Au,Cu = 84.00,932.67 | Conductor | Reliable, with two-point correction of energy scale | sputter deposited, thin film |  |  | 300 | Adequate | Li-intercalated MoO1.6S1.9. FAT mode. The intensity ratio of the Gaussian/Lorentzian components was 80/20. The total FWHM is 1.5 eV. The relative intensity was 0.19.
Mo | 3d3/2 | 235.9 | Li2.9MoO1.6S1.9 | lithium molybdenum oxide sulfide (Li2.9MoO1.6S1.9) | Benoist L., Gonbeau D., Pfister-Guillouzo G., Schmidt E., Meunier G., and Levasseur A. | Solid State Ionics 76, 81 (1995) | Adequate |  |  | other | mixed Gaussian/Lorentzian |  |  |  | Yes | Al |  | Au,Cu = 84.00,932.67 | Conductor | Reliable, with two-point correction of energy scale | sputter deposited, thin film |  |  | 300 | Adequate | Li-intercalated MoO1.6S1.9. FAT mode. The intensity ratio of the Gaussian/Lorentzian components was 80/20. The total FWHM is 1.6 eV. The relative intensity was 0.24.
Mo | 3d3/2 | 233.5 | [Mo3S4(H2O)9](SO3C6H4CH3)4.9H2O | nonaaquotetrathiotrimolybdenum tetra(4-benzenesulfonate) nonahydrate ([Mo3S4(H2O)9](SO3C6H4CH3)4.9H2O) | Sakane G., Shibahara T. | Inorg. Chem. 32, 777 (1993) | Adequate |  |  |  | data |  |  |  | No |  |  |  | Internal hydrocarbon | Reliable, with one-point correction of energy scale | crystal |  | X-ray Diffraction | 300 | Adequate
Mo | 3d3/2 | 235.9 | Na0.03(NiMoO4)0.97 | sodium nickel molybdenum oxides | Martin-Aranda R.M., Portela M.F., Madeira L.M., Friere F., Oliveira M. | Appl. Catalysis A 127, 201 (1995) | Adequate |  |  |  | data |  |  |  | No | Mg |  |  | Adventitious carbon | Reliable, with one-point correction of energy scale | alpha phase, impregnated and calcined |  | X-ray Diffraction | 300 | Adequate | FAT mode.
Mo | 3d3/2 | 233 | WMo2NiS8O29C28H62 | tungsten dimolybdenum nickel tetrasulfide decaaqua tetra-p-toluenesulfonate heptahydrate | Shibahara T., Sakane G., Maeyama M., Kobashi H., Yamamoto T., and Watase T. | Inorg. Chim. Acta 251, 207 (1996) | Adequate |  |  |  | data |  |  |  | No |  |  |  | Internal hydrocarbon | Reliable, with one-point correction of energy scale | crystal |  | X-ray Diffraction | 300 | Adequate
Mo | 3d3/2 | 236 | Cs0.03(NiMoO4)0.97 | cesium nickel molybdenum oxides | Martin-Aranda R.M., Portela M.F., Madeira L.M., Friere F., Oliveira M. | Appl. Catalysis A 127, 201 (1995) | Adequate |  |  |  | data |  |  |  | No | Mg |  |  | Adventitious carbon | Reliable, with one-point correction of energy scale | alpha phase, impregnated and calcined |  | X-ray Diffraction | 300 | Adequate | FAT mode.
Mo | 3d3/2 | 235.9 | K0.03(NiMoO4)0.97 | potassium nickel molybdenum oxides | Martin-Aranda R.M., Portela M.F., Madeira L.M., Friere F., Oliveira M. | Appl. Catalysis A 127, 201 (1995) | Adequate |  |  |  | data |  |  |  | No | Mg |  |  | Adventitious carbon | Reliable, with one-point correction of energy scale | alpha phase, impregnated and calcined |  | X-ray Diffraction | 300 | Adequate | FAT mode.
Mo | 3d3/2 | 236 | Mo(O)2O2(ClC6H4CH2NH2)2 | di(chlorophenylmethylamine)(cis-dioxoperoxo)molybdenum(VI) | Bianchi C.L., Porta F. | Vacuum 47, 179 (1996) | Adequate |  |  |  | data |  | 1.59 |  | Yes | Al |  | Au,Cu = 84.00,932.67 | Adventitious carbon | Reliable, with one-point correction of energy scale | solid sample mounted on tape |  |  | 300 | Adequate | FAT mode. Branching ratio = 0.67.
Mo | 3d3/2 | 235.9 | Li0.03(NiMoO4)0.97 | lithium nickel molybdenum oxides | Martin-Aranda R.M., Portela M.F., Madeira L.M., Friere F., Oliveira M. | Appl. Catalysis A 127, 201 (1995) | Adequate |  |  |  | data |  |  |  | No | Mg |  |  | Adventitious carbon | Reliable, with one-point correction of energy scale | alpha phase, impregnated and calcined |  | X-ray Diffraction | 300 | Adequate | FAT mode.
Mo | 3d3/2 | 233.5 | [Mo3S4(H2O)9](CH3C6H4SO3)4.9H2O | nona(aqua)ternary-molybdenum-cluster-sulfide tetra(methylbenzylsulfonate) nonahydrate | Shibahara T., Sakane G., Naruse Y., Taya K, Akashi H., Ichimura A., et al. | Bull. Chem. Soc. Jpn. 68, 2769 (1995) | Adequate |  |  |  | data |  |  |  | No | Mg |  |  | Adventitious carbon | Reliable, with one-point correction of energy scale | crystal, insulator |  |  | 300 | Adequate | Cubane-type cluster.
Mo | 3d3/2 | 236.7 | (MoO3)0.995(Fe2O3)0.005 | molybdenum(VI) trioxide diiron(III) trioxide ((MoO3)0.995(Fe2O3)0.005) | Al-Shihry S.S., Halawy S.A. | J. Molecular Catal. A 113, 479 (1996) | Adequate | 0.5 |  |  | data |  |  |  | No | Al |  |  | Adventitious carbon | Reliable, with one-point correction of energy scale | annealed, crystal, insulator |  | X-ray Diffraction | 300 | Adequate | The sample was calcined in air (T = 773 K, time = 5 h).
Mo | 3d3/2 | 231 | Mo6S8(C4H9N)6.(C4H9N) | hexapyrrolidinehexamolybdenum octasulfide monopyrrolidine | Hilsenbenk S.J., Young V.G., Jr, McCarley R.E. | Inorg. Chem. 33, 1822 (1994) | Adequate |  |  |  | data |  |  |  | No |  |  |  | Internal hydrocarbon | Reliable, with one-point correction of energy scale | crystal |  | X-ray Diffraction | 300 | Adequate | Mo6S(pyrr)6.(pyrr), pyrr = pyrrolidine.
Mo | 3d3/2 | 231.1 | Mo6S8(C4H8S)6 | hexamolybdenum octasulfide hexatetrahydrothiophene | Hilsenbenk S.J., Young V.G., Jr, McCarley R.E. | Inorg. Chem. 33, 1822 (1994) | Adequate |  |  |  | data |  |  |  | No |  |  |  | Internal hydrocarbon | Reliable, with one-point correction of energy scale | crystal |  | X-ray Diffraction | 300 | Adequate | Mo6S(tht)6, tht = tetrahydrothiophene.
Mo | 3d3/2 | 231.1 | Mo6S8(P(C2H5)3)6 | hexamolybdenum octasulfide hexatriethylphosphine | Hilsenbenk S.J., Young V.G., Jr, McCarley R.E. | Inorg. Chem. 33, 1822 (1994) | Adequate |  |  |  | data |  |  |  | No |  |  |  | Internal hydrocarbon | Reliable, with one-point correction of energy scale | crystal |  | X-ray Diffraction | 300 | Adequate
Mo | 3d3/2 | 231.1 | Mo6S8(C3H7NH2)6-x | hexamolybdenum octasulfide subhexa-n-propylamine | Hilsenbenk S.J., Young V.G., Jr, McCarley R.E. | Inorg. Chem. 33, 1822 (1994) | Adequate |  |  |  | data |  |  |  | No |  |  |  | Internal hydrocarbon | Reliable, with one-point correction of energy scale | crystal |  | X-ray Diffraction | 300 | Adequate | C3H7NH2 = n-propylamine.
Mo | 3d3/2 | 236.2 | NiMoO4 | nickel molybdenum tetraoxide | Martin-Aranda R.M., Portela M.F., Madeira L.M., Friere F., Oliveira M. | Appl. Catalysis A 127, 201 (1995) | Adequate |  |  |  | data |  |  |  | No | Mg |  |  | Adventitious carbon | Reliable, with one-point correction of energy scale | alpha phase |  | X-ray Diffraction | 300 | Adequate | FAT mode.
Mo | 3d3/2 | 236.3 | NiMoO4 | nickel molybdenum tetraoxide | Zou J., Schrader G.L. | J. Catal. 161, 667 (1996) | Adequate |  |  |  | data |  |  |  | No | Al |  |  | Adventitious carbon | Reliable, with one-point correction of energy scale | alpha phase, crystal, insulator, sputter deposited, thin film |  | X-ray Diffraction | 300 | Adequate | The oxide was deposited onto SiO2 substrate at 898 K.Alpha-nickel molybdate by
Mo | 3d3/2 | 236.2 | NiMoO4 | nickel molybdenum tetraoxide | Martin-Aranda R.M., Portela M.F., Madeira L.M., Friere F., Oliveira M. | Appl. Catalysis A 127, 201 (1995) | Adequate |  |  |  | data |  |  |  | No | Mg |  |  | Adventitious carbon | Reliable, with one-point correction of energy scale | alpha phase |  | X-ray Diffraction | 300 | Adequate | FAT mode.
Mo | 3d3/2 | 236.3 | NiMoO4 | nickel molybdenum tetraoxide | Zou J., Schrader G.L. | J. Catal. 161, 667 (1996) | Adequate |  |  |  | data |  |  |  | No | Al |  |  | Adventitious carbon | Reliable, with one-point correction of energy scale | alpha phase, crystal, insulator, sputter deposited, thin film |  | X-ray Diffraction | 300 | Adequate | The oxide was deposited onto SiO2 substrate at 898 K.Alpha-nickel molybdate by
Mo | 3d3/2 | 231 | Mo6S8(C5H11N)6.7(C5H11N) | hexapiperidinehexamolybdenumoctasulfide heptapiperidine | Hilsenbenk S.J., Young V.G., Jr, McCarley R.E. | Inorg. Chem. 33, 1822 (1994) | Adequate |  |  |  | data |  |  |  | No |  |  |  | Internal hydrocarbon | Reliable, with one-point correction of energy scale | crystal |  | X-ray Diffraction | 300 | Adequate | Mo6S(pip)6.7(pip), pip = piperidine.
Mo | 3d3/2 | 232.9 | [Mo3FeS4(H2O)10](CH3C6H4SO3)4.7H2O | eca(aqua)iron trimolybdenum-cluster-sulfide tetra(methylbenzylsulfonate) heptahydrate | Shibahara T., Sakane G., Naruse Y., Taya K, Akashi H., Ichimura A., et al. | Bull. Chem. Soc. Jpn. 68, 2769 (1995) | Adequate |  |  |  | data |  |  |  | No | Mg |  |  | Adventitious carbon | Reliable, with one-point correction of energy scale | crystal, insulator |  |  | 300 | Adequate | Cubane-type cluster.
Mo | 3d3/2 | 232.4 | [Mo3FeS4(H2O)(NH3)9]Cl4 | monoaqua(nonaamine) iron trimolybdenum-cluster-sulfide tetrachloride | Shibahara T., Sakane G., Naruse Y., Taya K, Akashi H., Ichimura A., et al. | Bull. Chem. Soc. Jpn. 68, 2769 (1995) | Adequate |  |  |  | data |  |  |  | No | Mg |  |  | Adventitious carbon | Reliable, with one-point correction of energy scale | crystal, insulator |  |  | 300 | Adequate | Cubane-type cluster.
Mo | 3d3/2 | 233.1 | [Mo3NiS4(H2O)10](CH3C6H4SO3)4.7H2O | deca(aqua) nickel trimolybdenum-cluster-sulfide tetra(methylbenzylsulfonate) heptahydrate | Shibahara T., Sakane G., Naruse Y., Taya K, Akashi H., Ichimura A., et al. | Bull. Chem. Soc. Jpn. 68, 2769 (1995) | Adequate |  |  |  | data |  |  |  | No | Mg |  |  | Adventitious carbon | Reliable, with one-point correction of energy scale | crystal, insulator |  |  | 300 | Adequate | Cubane-type cluster.
Mo | 3d3/2 | 230.9 | Mo6S8(C5H5N)6.2(C5H5N) | hexapyridinehexamolybdenum octasulfide dipyridine | Hilsenbenk S.J., Young V.G., Jr, McCarley R.E. | Inorg. Chem. 33, 1822 (1994) | Adequate |  |  |  | data |  |  |  | No |  |  |  | Internal hydrocarbon | Reliable, with one-point correction of energy scale | crystal |  | X-ray Diffraction | 300 | Adequate | Mo6S(py)6.2(py), py = pyridine.
Mo | 3d3/2 | 233.4 | (MoO3)0.10(Fe2O3)0.90 | molybdenum(VI) trioxide diiron(III) trioxide ((MoO3)0.10(Fe2O3)0.90) | Al-Shihry S.S., Halawy S.A. | J. Molecular Catal. A 113, 479 (1996) | Adequate | 0.5 |  |  | data |  |  |  | No | Al |  |  | Adventitious carbon | Reliable, with one-point correction of energy scale | annealed, crystal, insulator |  | X-ray Diffraction | 300 | Adequate | The sample was calcined in air (T = 773 K, time = 5 h).
Mo | 3d3/2 | 233.3 | (MoO3)0.30(Fe2O3)0.70 | molybdenum(VI) trioxide diiron(III) trioxide ((MoO3)0.30(Fe2O3)0.70) | Al-Shihry S.S., Halawy S.A. | J. Molecular Catal. A 113, 479 (1996) | Adequate | 0.5 |  |  | data |  |  |  | No | Al |  |  | Adventitious carbon | Reliable, with one-point correction of energy scale | annealed, crystal, insulator |  | X-ray Diffraction | 300 | Adequate | The sample was calcined in air (T = 773 K, time = 5 h).
Mo | 3d3/2 | 233.4 | (MoO3)0.50(Fe2O3)0.50 | molybdenum(VI) trioxide diiron(III) trioxide ((MoO3)0.50(Fe2O3)0.50) | Al-Shihry S.S., Halawy S.A. | J. Molecular Catal. A 113, 479 (1996) | Adequate | 0.5 |  |  | data |  |  |  | No | Al |  |  | Adventitious carbon | Reliable, with one-point correction of energy scale | annealed, crystal, insulator |  | X-ray Diffraction | 300 | Adequate | The sample was calcined in air (T = 773 K, time = 5 h).
Mo | 3d3/2 | 233.2 | (MoO3)0.70(Fe2O3)0.30 | molybdenum(VI) trioxide diiron(III) trioxide ((MoO3)0.70(Fe2O3)0.30) | Al-Shihry S.S., Halawy S.A. | J. Molecular Catal. A 113, 479 (1996) | Adequate | 0.5 |  |  | data |  |  |  | No | Al |  |  | Adventitious carbon | Reliable, with one-point correction of energy scale | annealed, crystal, insulator |  | X-ray Diffraction | 300 | Adequate | The sample was calcined in air (T = 773 K, time = 5 h).
Mo | 3d3/2 | 233.2 | (MoO3)0.90(Fe2O3)0.10 | molybdenum(VI) trioxide diiron(III) trioxide ((MoO3)0.90(Fe2O3)0.10) | Al-Shihry S.S., Halawy S.A. | J. Molecular Catal. A 113, 479 (1996) | Adequate | 0.5 |  |  | data |  |  |  | No | Al |  |  | Adventitious carbon | Reliable, with one-point correction of energy scale | annealed, crystal, insulator |  | X-ray Diffraction | 300 | Adequate | The sample was calcined in air (T = 773 K, time = 5 h).
Mo | 3d3/2 | 233.7 | (MoO3)0.95(Fe2O3)0.05 | molybdenum(VI) trioxide diiron(III) trioxide ((MoO3)0.95(Fe2O3)0.05) | Al-Shihry S.S., Halawy S.A. | J. Molecular Catal. A 113, 479 (1996) | Adequate | 0.5 |  |  | data |  |  |  | No | Al |  |  | Adventitious carbon | Reliable, with one-point correction of energy scale | annealed, crystal, insulator |  | X-ray Diffraction | 300 | Adequate | The sample was calcined in air (T = 773 K, time = 5 h).
Mo | 3d5/2 | 228.4 | MoN1.5 | molybdenum nitride (MoN1.5) | Fix R., Gordon R.G., Hoffman D.M. | Thin Solid Films 288, 116 (1996) | Adequate | 0.2 |  |  | data |  |  |  | Yes | Al |  | Au4f7 = 84.00 | Conductor | Reliable (reported energy within 300 eV of a reference energy) | chemical vapor deposition, sputtered |  | Rutherford Backscattering Spectrometry | 300 | Adequate | The sample was cleaned by Ar+ ion bombardment (Ep = 3 keV,time = 1 - 3 min). T RBS was 1.4 - 1.5.
Mo | 3d5/2 | 230.9 | (MoO3)0.95(Fe2O3)0.05 | molybdenum(VI) trioxide diiron(III) trioxide ((MoO3)0.95(Fe2O3)0.05) | Al-Shihry S.S., Halawy S.A. | J. Molecular Catal. A 113, 479 (1996) | Adequate | 0.5 |  |  | data |  |  |  | No | Al |  |  | Adventitious carbon | Reliable, with one-point correction of energy scale | annealed, crystal, insulator |  | X-ray Diffraction | 300 | Adequate | The sample was calcined in air (T = 773 K, time = 5 h).
Mo | 3d5/2 | 229.9 | (MoO3)0.90(Fe2O3)0.10 | molybdenum(VI) trioxide diiron(III) trioxide ((MoO3)0.90(Fe2O3)0.10) | Al-Shihry S.S., Halawy S.A. | J. Molecular Catal. A 113, 479 (1996) | Adequate | 0.5 |  |  | data |  |  |  | No | Al |  |  | Adventitious carbon | Reliable, with one-point correction of energy scale | annealed, crystal, insulator |  | X-ray Diffraction | 300 | Adequate | The sample was calcined in air (T = 773 K, time = 5 h).
Mo | 3d5/2 | 230.9 | (MoO3)0.70(Fe2O3)0.30 | molybdenum(VI) trioxide diiron(III) trioxide ((MoO3)0.70(Fe2O3)0.30) | Al-Shihry S.S., Halawy S.A. | J. Molecular Catal. A 113, 479 (1996) | Adequate | 0.5 |  |  | data |  |  |  | No | Al |  |  | Adventitious carbon | Reliable, with one-point correction of energy scale | annealed, crystal, insulator |  | X-ray Diffraction | 300 | Adequate | The sample was calcined in air (T = 773 K, time = 5 h).
Mo | 3d5/2 | 230.5 | (MoO3)0.50(Fe2O3)0.50 | molybdenum(VI) trioxide diiron(III) trioxide ((MoO3)0.50(Fe2O3)0.50) | Al-Shihry S.S., Halawy S.A. | J. Molecular Catal. A 113, 479 (1996) | Adequate | 0.5 |  |  | data |  |  |  | No | Al |  |  | Adventitious carbon | Reliable, with one-point correction of energy scale | annealed, crystal, insulator |  | X-ray Diffraction | 300 | Adequate | The sample was calcined in air (T = 773 K, time = 5 h).
Mo | 3d5/2 | 230.4 | (MoO3)0.30(Fe2O3)0.70 | molybdenum(VI) trioxide diiron(III) trioxide ((MoO3)0.30(Fe2O3)0.70) | Al-Shihry S.S., Halawy S.A. | J. Molecular Catal. A 113, 479 (1996) | Adequate | 0.5 |  |  | data |  |  |  | No | Al |  |  | Adventitious carbon | Reliable, with one-point correction of energy scale | annealed, crystal, insulator |  | X-ray Diffraction | 300 | Adequate | The sample was calcined in air (T = 773 K, time = 5 h).
Mo | 3d5/2 | 228 | GaMo4S4Te4 | gallium molybdenum telluride polymeric cubane cluster | Khudorozhko G.F., Asanov I.P., Mazalov L.N., Kravtsova E.A., Parygina G.K., et al. | J. Struct. Chem. 36, 948 (1995) | Adequate |  |  |  | data |  |  |  | No | Mg |  |  | Adventitious carbon | Reliable, with one-point correction of energy scale | crystal, solid sample mounted on tape |  | cluster | 300 | Adequate | Polymeric cubane cluster compound.
Mo | 3d5/2 | 230.4 | (MoO3)0.10(Fe2O3)0.90 | molybdenum(VI) trioxide diiron(III) trioxide ((MoO3)0.10(Fe2O3)0.90) | Al-Shihry S.S., Halawy S.A. | J. Molecular Catal. A 113, 479 (1996) | Adequate | 0.5 |  |  | data |  |  |  | No | Al |  |  | Adventitious carbon | Reliable, with one-point correction of energy scale | annealed, crystal, insulator |  | X-ray Diffraction | 300 | Adequate | The sample was calcined in air (T = 773 K, time = 5 h).
Mo | 3d5/2 | 230.1 | [Mo3NiS4(H2O)10](CH3C6H4SO3)4.7H2O | deca(aqua) nickel trimolybdenum-cluster-sulfide tetra(methylbenzylsulfonate) heptahydrate | Shibahara T., Sakane G., Naruse Y., Taya K, Akashi H., Ichimura A., et al. | Bull. Chem. Soc. Jpn. 68, 2769 (1995) | Adequate |  |  |  | data |  |  |  | No | Mg |  |  | Adventitious carbon | Reliable, with one-point correction of energy scale | crystal, insulator |  |  | 300 | Adequate | Cubane-type cluster.
Mo | 3d5/2 | 233.1 | MoO3 | molybdenum(III) trioxide | Weber T., Muijsers J.S., van Wolput J.H.M.C., Verhagen C.P.J., Niemantsverdriet J.W. | J. Phys. Chem. 100, 14144 (1996) | Adequate | 0.2 |  |  | data |  |  |  | Yes | Al |  |  | Adventitious carbon | Reliable, with one-point correction of energy scale | insulator |  |  | 300 | Adequate | The sample was pressed into indium foil. FAT mode.
Mo | 3d5/2 | 232.7 | MoO3 | molybdenum(III) trioxide | Ballarin B., Brescacin E., Rizzi G.A., Tondello E. | J. Phys. IV 5, c5-509 (1995) | Adequate | 0.1 |  | Shirley | mixed Gaussian/Lorentzian | 1.2 |  |  | Yes | Al |  | Au4f7 = 84.00 | Adventitious carbon | Reliable (reported energy within 300 eV of a reference energy) | annealed, chemical vapor deposition, insulator, thin film |  |  | 300 | Adequate | The sample was annealed (T = 723 K, time = 2 h). The composition determined by X
Mo | 3d5/2 | 229.2 | (NH4)2[Mo3S13].H2O | diammonium trimolybdenum tridecasulfide hydrate | Weber T., Muijsers J.S., Niemantsverdriet J.W. | J. Phys. Chem. 99, 9194 (1995) | Adequate | 0.2 |  |  | data |  |  |  | Yes | Al |  |  | Adventitious carbon | Reliable, with one-point correction of energy scale | insulator |  |  | 300 | Adequate | The sample was deposited on the surface of a stainless steel sample holder fromsubsequent evaporation of the solvent. FAT mode.
Mo | 3d5/2 | 227.8 | Mo6S8(C5H5N)6.2(C5H5N) | hexapyridinehexamolybdenum octasulfide dipyridine | Hilsenbenk S.J., Young V.G., Jr, McCarley R.E. | Inorg. Chem. 33, 1822 (1994) | Adequate |  |  |  | data |  |  |  | No |  |  |  | Internal hydrocarbon | Reliable, with one-point correction of energy scale | crystal |  | X-ray Diffraction | 300 | Adequate | Mo6S(py)6.2(py), py = pyridine.
Mo | 3d5/2 | 229.2 | [Mo3FeS4(H2O)(NH3)9]Cl4 | monoaqua(nonaamine) iron trimolybdenum-cluster-sulfide tetrachloride | Shibahara T., Sakane G., Naruse Y., Taya K, Akashi H., Ichimura A., et al. | Bull. Chem. Soc. Jpn. 68, 2769 (1995) | Adequate |  |  |  | data |  |  |  | No | Mg |  |  | Adventitious carbon | Reliable, with one-point correction of energy scale | crystal, insulator |  |  | 300 | Adequate | Cubane-type cluster.
Mo | 3d5/2 | 232 | (NH4)2[Mo2O4(C4H4O6)2(H2O)2] | diammonium ditartrate(diaqua)dinuclearmolybdate(V) | Klimov O.V., Fedotov M.A., Kochubei D.I., Degtyarev S.P., Kalinkin A.V., and Startsev A.N. | Kinetics and Catalysis 36, 297 (1995) | Adequate | 0.1 |  |  | data |  |  |  | No | Al |  | Au,Cu = 84.00,932.67 | Adventitious carbon | Reliable (reported energy within 300 eV of a reference energy) | solid on double-sided tape |  |  | 300 | Adequate | Russian-language reference is Kinetika I Kataliz, vol. 36, 330-336 (1995).
Mo | 3d5/2 | 227.5 | Mo(N2)2((C6H5)2CH2CH2P(C6H5)2)2 | molybdenum dinitrogen di-1,2-bis(diphenylphosphino)ethane | George T.A., Kwarcinski M.E. | J. Coord. Chem. 35, 349 (1995) | Adequate | 0.2 |  | other | other type of curve fit |  |  |  | No | Mg |  |  | Internal hydrocarbon | Reliable, with one-point correction of energy scale | solid sample mounted on tape |  |  | 300 | Adequate
Mo | 3d5/2 | 229.8 | [Mo3FeS4(H2O)10](CH3C6H4SO3)4.7H2O | eca(aqua)iron trimolybdenum-cluster-sulfide tetra(methylbenzylsulfonate) heptahydrate | Shibahara T., Sakane G., Naruse Y., Taya K, Akashi H., Ichimura A., et al. | Bull. Chem. Soc. Jpn. 68, 2769 (1995) | Adequate |  |  |  | data |  |  |  | No | Mg |  |  | Adventitious carbon | Reliable, with one-point correction of energy scale | crystal, insulator |  |  | 300 | Adequate | Cubane-type cluster.
Mo | 3d5/2 | 228.3 | GaMo4S8 | gallium molybdenum sulfide polymeric cubane cluster | Khudorozhko G.F., Asanov I.P., Mazalov L.N., Kravtsova E.A., Parygina G.K., et al. | J. Struct. Chem. 36, 948 (1995) | Adequate |  |  |  | data |  |  |  | No | Mg |  |  | Adventitious carbon | Reliable, with one-point correction of energy scale | crystal, solid sample mounted on tape |  | cluster | 300 | Adequate | Polymeric cubane cluster compound.
Mo | 3d5/2 | 228.45 | Ti0.2Mo0.8N | titanium molybdenum nitride | Sanjines R., Wiemer C., Almeida J., Levy F. | Thin Solid Films 290, 334 (1996) | Adequate | 0.05 |  |  | data |  |  |  | Yes | Al |  |  | Adventitious carbon | Reliable, with one-point correction of energy scale | crystal, sputter deposited, thin film |  | X-ray Diffraction | 300 | Adequate | The film was deposited at 525 K.
Mo | 3d5/2 | 232.75 | MoO3/Pt | molybdenum(III) trioxide/platinum | Ballarin B., Brescacin E., Rizzi G.A., Tondello E. | J. Mater. Chem. 5, 1147 (1995) | Adequate | 0.1 |  | Shirley | mixed Gaussian/Lorentzian | 1.2 |  |  | Yes | Al |  | C1s = 284.8 | Adventitious carbon | Reliable (reported energy within 300 eV of a reference energy) | chemical vapor deposition, insulator, thick film |  |  | 300 | Adequate | The composition determined by XPS was Mo0.263O0.737.
Mo | 3d5/2 | 227.9 | Mo6S8(C5H11N)6.7(C5H11N) | hexapiperidinehexamolybdenumoctasulfide heptapiperidine | Hilsenbenk S.J., Young V.G., Jr, McCarley R.E. | Inorg. Chem. 33, 1822 (1994) | Adequate |  |  |  | data |  |  |  | No |  |  |  | Internal hydrocarbon | Reliable, with one-point correction of energy scale | crystal |  | X-ray Diffraction | 300 | Adequate | Mo6S(pip)6.7(pip), pip = piperidine.
Mo | 3d5/2 | 233.7 | NiMoO4 | nickel molybdenum tetraoxide | Zou J., Schrader G.L. | J. Catal. 161, 667 (1996) | Adequate |  |  |  | data |  |  |  | No | Al |  |  | Adventitious carbon | Reliable, with one-point correction of energy scale | alpha phase, crystal, insulator, sputter deposited, thin film |  | X-ray Diffraction | 300 | Adequate | The oxide was deposited onto SiO2 substrate at 898 K.Alpha-nickel molybdate by
Mo | 3d5/2 | 233 | NiMoO4 | nickel molybdenum tetraoxide | Martin-Aranda R.M., Portela M.F., Madeira L.M., Friere F., Oliveira M. | Appl. Catalysis A 127, 201 (1995) | Adequate |  |  |  | data |  |  |  | No | Mg |  |  | Adventitious carbon | Reliable, with one-point correction of energy scale | alpha phase |  | X-ray Diffraction | 300 | Adequate | FAT mode.
Mo | 3d5/2 | 233.7 | NiMoO4 | nickel molybdenum tetraoxide | Zou J., Schrader G.L. | J. Catal. 161, 667 (1996) | Adequate |  |  |  | data |  |  |  | No | Al |  |  | Adventitious carbon | Reliable, with one-point correction of energy scale | alpha phase, crystal, insulator, sputter deposited, thin film |  | X-ray Diffraction | 300 | Adequate | The oxide was deposited onto SiO2 substrate at 898 K.Alpha-nickel molybdate by
Mo | 3d5/2 | 233 | NiMoO4 | nickel molybdenum tetraoxide | Martin-Aranda R.M., Portela M.F., Madeira L.M., Friere F., Oliveira M. | Appl. Catalysis A 127, 201 (1995) | Adequate |  |  |  | data |  |  |  | No | Mg |  |  | Adventitious carbon | Reliable, with one-point correction of energy scale | alpha phase |  | X-ray Diffraction | 300 | Adequate | FAT mode.
Mo | 3d5/2 | 227.9 | Mo6S8(C3H7NH2)6-x | hexamolybdenum octasulfide subhexa-n-propylamine | Hilsenbenk S.J., Young V.G., Jr, McCarley R.E. | Inorg. Chem. 33, 1822 (1994) | Adequate |  |  |  | data |  |  |  | No |  |  |  | Internal hydrocarbon | Reliable, with one-point correction of energy scale | crystal |  | X-ray Diffraction | 300 | Adequate | C3H7NH2 = n-propylamine.
Mo | 3d5/2 | 228.5 | Mo4S4Cl4 | molybdenum sulfide chloride polymeric cubane cluster | Khudorozhko G.F., Asanov I.P., Mazalov L.N., Kravtsova E.A., Parygina G.K., et al. | J. Struct. Chem. 36, 948 (1995) | Adequate |  |  |  | data |  |  |  | No | Mg |  |  | Adventitious carbon | Reliable, with one-point correction of energy scale | crystal, solid sample mounted on tape |  | cluster | 300 | Adequate | Polymeric cubane cluster compound.
Mo | 3d5/2 | 228 | Mo6S8(P(C2H5)3)6 | hexamolybdenum octasulfide hexatriethylphosphine | Hilsenbenk S.J., Young V.G., Jr, McCarley R.E. | Inorg. Chem. 33, 1822 (1994) | Adequate |  |  |  | data |  |  |  | No |  |  |  | Internal hydrocarbon | Reliable, with one-point correction of energy scale | crystal |  | X-ray Diffraction | 300 | Adequate
Mo | 3d5/2 | 230.2 | (NH4)2MoS4 | ammonium thiomolybdate | Ye X.R., Hou H.W., Xin X.Q., Hammer C.F. | Appl. Surf. Sci. 89, 151 (1995) | Adequate | 0.1 |  |  | data |  |  |  | No | Mg |  | Au4f7 = 84.00 | Adventitious carbon | Reliable, with one-point correction of energy scale | insulator, solid sample mounted on tape |  |  | 300 | Adequate
Mo | 3d5/2 | 227.9 | Mo6S8(C4H8S)6 | hexamolybdenum octasulfide hexatetrahydrothiophene | Hilsenbenk S.J., Young V.G., Jr, McCarley R.E. | Inorg. Chem. 33, 1822 (1994) | Adequate |  |  |  | data |  |  |  | No |  |  |  | Internal hydrocarbon | Reliable, with one-point correction of energy scale | crystal |  | X-ray Diffraction | 300 | Adequate | Mo6S(tht)6, tht = tetrahydrothiophene.
Mo | 3d5/2 | 232.8 | Li0.03(NiMoO4)0.97 | lithium nickel molybdenum oxides | Martin-Aranda R.M., Portela M.F., Madeira L.M., Friere F., Oliveira M. | Appl. Catalysis A 127, 201 (1995) | Adequate |  |  |  | data |  |  |  | No | Mg |  |  | Adventitious carbon | Reliable, with one-point correction of energy scale | alpha phase, impregnated and calcined |  | X-ray Diffraction | 300 | Adequate | FAT mode.
Mo | 3d5/2 | 233.5 | MoO3 | molybdenum(VI) trioxide | Zou J., Schrader G.L. | J. Catal. 161, 667 (1996) | Adequate |  |  |  | data |  |  |  | No | Al |  |  | Adventitious carbon | Reliable, with one-point correction of energy scale | alpha phase, crystal, insulator, sputter deposited, thin film |  | X-ray Diffraction | 300 | Adequate | The oxide was deposited onto SiO2 substrate at temperatures between 648and 798
Mo | 3d5/2 | 227.9 | Mo6S8(C4H9N)6.(C4H9N) | hexapyrrolidinehexamolybdenum octasulfide monopyrrolidine | Hilsenbenk S.J., Young V.G., Jr, McCarley R.E. | Inorg. Chem. 33, 1822 (1994) | Adequate |  |  |  | data |  |  |  | No |  |  |  | Internal hydrocarbon | Reliable, with one-point correction of energy scale | crystal |  | X-ray Diffraction | 300 | Adequate | Mo6S(pyrr)6.(pyrr), pyrr = pyrrolidine.
Mo | 3d5/2 | 230.5 | [Mo3S4(H2O)9](CH3C6H4SO3)4.9H2O | nona(aqua)ternary-molybdenum-cluster-sulfide tetra(methylbenzylsulfonate) nonahydrate | Shibahara T., Sakane G., Naruse Y., Taya K, Akashi H., Ichimura A., et al. | Bull. Chem. Soc. Jpn. 68, 2769 (1995) | Adequate |  |  |  | data |  |  |  | No | Mg |  |  | Adventitious carbon | Reliable, with one-point correction of energy scale | crystal, insulator |  |  | 300 | Adequate | Cubane-type cluster.
Mo | 3d5/2 | 228.2 | Mo2N | dimolybdenum nitride | Sanjines R., Wiemer C., Almeida J., Levy F. | Thin Solid Films 290, 334 (1996) | Adequate | 0.05 |  |  | data |  |  |  | Yes | Al |  |  | Adventitious carbon | Reliable, with one-point correction of energy scale | crystal, gamma phase, sputter deposited, thin film |  | X-ray Diffraction | 300 | Adequate | The film was deposited at 525 K.
Mo | 3d5/2 | 232.75 | MoO3/Si | molybdenum(III) trioxide/silicon | Ballarin B., Brescacin E., Rizzi G.A., Tondello E. | J. Mater. Chem. 5, 1147 (1995) | Adequate | 0.1 |  | Shirley | mixed Gaussian/Lorentzian | 1.2 |  |  | Yes | Al |  | C1s = 284.8 | Adventitious carbon | Reliable (reported energy within 300 eV of a reference energy) | chemical vapor deposition, insulator, thick film |  |  | 300 | Adequate | The composition determined by XPS was Mo0.269O0.731.
Mo | 3d5/2 | 228.8 | [MoBr(NNH2)((C6H5)2CH2CH2P(C6H5)2)2]Br | molybdenum bromide diazenido di-1,2-bis(diphenylphosphino)ethane bromide | George T.A., Kwarcinski M.E. | J. Coord. Chem. 35, 349 (1995) | Adequate | 0.2 |  | other | other type of curve fit |  |  |  | No | Mg |  |  | Internal hydrocarbon | Reliable, with one-point correction of energy scale | solid sample mounted on tape |  |  | 300 | Adequate
Mo | 3d5/2 | 233.6 | (MoO3)0.995(Fe2O3)0.005 | molybdenum(VI) trioxide diiron(III) trioxide ((MoO3)0.995(Fe2O3)0.005) | Al-Shihry S.S., Halawy S.A. | J. Molecular Catal. A 113, 479 (1996) | Adequate | 0.5 |  |  | data |  |  |  | No | Al |  |  | Adventitious carbon | Reliable, with one-point correction of energy scale | annealed, crystal, insulator |  | X-ray Diffraction | 300 | Adequate | The sample was calcined in air (T = 773 K, time = 5 h).
Mo | 3d5/2 | 232.8 | Mo(O)2O2(ClC6H4CH2NH2)2 | di(chlorophenylmethylamine)(cis-dioxoperoxo)molybdenum(VI) | Bianchi C.L., Porta F. | Vacuum 47, 179 (1996) | Adequate |  |  |  | data |  | 1.51 |  | Yes | Al |  | Au,Cu = 84.00,932.67 | Adventitious carbon | Reliable, with one-point correction of energy scale | solid sample mounted on tape |  |  | 300 | Adequate | FAT mode. Branching ratio = 0.67.
Mo | 3d5/2 | 232.8 | K0.03(NiMoO4)0.97 | potassium nickel molybdenum oxides | Martin-Aranda R.M., Portela M.F., Madeira L.M., Friere F., Oliveira M. | Appl. Catalysis A 127, 201 (1995) | Adequate |  |  |  | data |  |  |  | No | Mg |  |  | Adventitious carbon | Reliable, with one-point correction of energy scale | alpha phase, impregnated and calcined |  | X-ray Diffraction | 300 | Adequate | FAT mode.
Mo | 3d5/2 | 232.9 | Cs0.03(NiMoO4)0.97 | cesium nickel molybdenum oxides | Martin-Aranda R.M., Portela M.F., Madeira L.M., Friere F., Oliveira M. | Appl. Catalysis A 127, 201 (1995) | Adequate |  |  |  | data |  |  |  | No | Mg |  |  | Adventitious carbon | Reliable, with one-point correction of energy scale | alpha phase, impregnated and calcined |  | X-ray Diffraction | 300 | Adequate | FAT mode.
Mo | 3d5/2 | 230 | WMo2NiS8O29C28H62 | tungsten dimolybdenum nickel tetrasulfide decaaqua tetra-p-toluenesulfonate heptahydrate | Shibahara T., Sakane G., Maeyama M., Kobashi H., Yamamoto T., and Watase T. | Inorg. Chim. Acta 251, 207 (1996) | Adequate |  |  |  | data |  |  |  | No |  |  |  | Internal hydrocarbon | Reliable, with one-point correction of energy scale | crystal |  | X-ray Diffraction | 300 | Adequate
Mo | 3d5/2 | 229.3 | MoS3 | molybdenum(III) trisulfide | Weber T., Muijsers J.S., Niemantsverdriet J.W. | J. Phys. Chem. 99, 9194 (1995) | Adequate | 0.2 |  |  | data |  |  |  | Yes | Al |  |  | Adventitious carbon | Reliable, with one-point correction of energy scale | insulator |  |  | 300 | Adequate | The sample was pressed into indium foil. FAT mode.
Mo | 3d5/2 | 232.8 | Na0.03(NiMoO4)0.97 | sodium nickel molybdenum oxides | Martin-Aranda R.M., Portela M.F., Madeira L.M., Friere F., Oliveira M. | Appl. Catalysis A 127, 201 (1995) | Adequate |  |  |  | data |  |  |  | No | Mg |  |  | Adventitious carbon | Reliable, with one-point correction of energy scale | alpha phase, impregnated and calcined |  | X-ray Diffraction | 300 | Adequate | FAT mode.
Mo | 3d5/2 | 232.7 | Li2.9MoO1.6S1.9 | lithium molybdenum oxide sulfide (Li2.9MoO1.6S1.9) | Benoist L., Gonbeau D., Pfister-Guillouzo G., Schmidt E., Meunier G., and Levasseur A. | Solid State Ionics 76, 81 (1995) | Adequate |  |  | other | mixed Gaussian/Lorentzian |  |  |  | Yes | Al |  | Au,Cu = 84.00,932.67 | Conductor | Reliable, with two-point correction of energy scale | sputter deposited, thin film |  |  | 300 | Adequate | Li-intercalated MoO1.6S1.9. FAT mode. The intensity ratio of the Gaussian/Lorentzian components was 80/20. The total FWHM is 1.6 eV. The relative intensity was 0.24.
Mo | 3d5/2 | 231 | Li2.9MoO1.6S1.9 | lithium molybdenum oxide sulfide (Li2.9MoO1.6S1.9) | Benoist L., Gonbeau D., Pfister-Guillouzo G., Schmidt E., Meunier G., and Levasseur A. | Solid State Ionics 76, 81 (1995) | Adequate |  |  | other | mixed Gaussian/Lorentzian |  |  |  | Yes | Al |  | Au,Cu = 84.00,932.67 | Conductor | Reliable, with two-point correction of energy scale | sputter deposited, thin film |  |  | 300 | Adequate | Li-intercalated MoO1.6S1.9. FAT mode. The intensity ratio of the Gaussian/Lorentzian components was 80/20. The total FWHM is 1.4 eV. The relative intensity was 0.19.
Mo | 3d5/2 | 229.7 | Li2.9MoO1.6S1.9 | lithium molybdenum oxide sulfide (Li2.9MoO1.6S1.9) | Benoist L., Gonbeau D., Pfister-Guillouzo G., Schmidt E., Meunier G., and Levasseur A. | Solid State Ionics 76, 81 (1995) | Adequate |  |  | other | mixed Gaussian/Lorentzian |  |  |  | Yes | Al |  | Au,Cu = 84.00,932.67 | Conductor | Reliable, with two-point correction of energy scale | sputter deposited, thin film |  |  | 300 | Adequate | Li-intercalated MoO1.6S1.9. FAT mode. The intensity ratio of the Gaussian/Lorentzian components was 80/20. The total FWHM is 1.3 eV. The relative intensity was 0.16.
Mo | 3d5/2 | 228.3 | Li2.9MoO1.6S1.9 | lithium molybdenum oxide sulfide (Li2.9MoO1.6S1.9) | Benoist L., Gonbeau D., Pfister-Guillouzo G., Schmidt E., Meunier G., and Levasseur A. | Solid State Ionics 76, 81 (1995) | Adequate |  |  | other | mixed Gaussian/Lorentzian |  |  |  | Yes | Al |  | Au,Cu = 84.00,932.67 | Conductor | Reliable, with two-point correction of energy scale | sputter deposited, thin film |  |  | 300 | Adequate | Li-intercalated MoO1.6S1.9. FAT mode. The intensity ratio of the Gaussian/Lorentzian components was 80/20. The total FWHM is 1.4 eV. The relative intensity was 0.41.
Mo | 3d5/2 | 232.7 | Li0.5MoO1.6S1.9 | lithium molybdenum oxide sulfide (Li0.5MoO1.6S1.9) | Benoist L., Gonbeau D., Pfister-Guillouzo G., Schmidt E., Meunier G., and Levasseur A. | Solid State Ionics 76, 81 (1995) | Adequate |  |  | other | mixed Gaussian/Lorentzian |  |  |  | Yes | Al |  | Au,Cu = 84.00,932.67 | Conductor | Reliable, with two-point correction of energy scale | sputter deposited, thin film |  |  | 300 | Adequate | Li-intercalated MoO1.6S1.9. FAT mode. The intensity ratio of the Gaussian/Lorentzian components was 80/20. The total FWHM is 1.6 eV. The relative intensity was 0.30.
Mo | 3d5/2 | 231.1 | Li0.5MoO1.6S1.9 | lithium molybdenum oxide sulfide (Li0.5MoO1.6S1.9) | Benoist L., Gonbeau D., Pfister-Guillouzo G., Schmidt E., Meunier G., and Levasseur A. | Solid State Ionics 76, 81 (1995) | Adequate |  |  | other | mixed Gaussian/Lorentzian |  |  |  | Yes | Al |  | Au,Cu = 84.00,932.67 | Conductor | Reliable, with two-point correction of energy scale | sputter deposited, thin film |  |  | 300 | Adequate | Li-intercalated MoO1.6S1.9. FAT mode. The intensity ratio of the Gaussian/Lorentzian components was 80/20. The total FWHM is 1.4 eV. The relative intensity was 0.26.
Mo | 3d5/2 | 228.7 | Li0.96MoS3 | lithium - molybdenum trisulfide (Li0.96MoS3) | Khudorozhko G.F., Asanov I.P., Mazalov L.N., Kravtsova E.A., Parygina G.K., et al. | J. Electron Spectrosc. Relat. Phenom. 68, 199 (1994) | Adequate |  |  | other | other type of curve fit |  |  |  | No | Mg |  |  | Adventitious carbon | Reliable, with one-point correction of energy scale | pelletized |  |  | 300 | Adequate | The sample was prepared from corresponding tetrathiometallates ammonia by decomposition in vacuum by heating to 523 K. The surface was cleaned by Ar+ ion bombardment (Ep = 800 eV, Ip = 20 mA, time = 3 - 5 min). The intensity ratio of the high energy/low e
Mo | 3d5/2 | 233.8 | Li0.96MoS3 | lithium - molybdenum trisulfide (Li0.96MoS3) | Khudorozhko G.F., Asanov I.P., Mazalov L.N., Kravtsova E.A., Parygina G.K., et al. | J. Electron Spectrosc. Relat. Phenom. 68, 199 (1994) | Adequate |  |  | other | other type of curve fit |  |  |  | No | Mg |  |  | Adventitious carbon | Reliable, with one-point correction of energy scale | pelletized |  |  | 300 | Adequate | The sample was prepared from corresponding tetrathiometallates ammonia by decomposition in vacuum by heating to 523 K. The surface was cleaned by Ar+ ion bombardment (Ep = 800 eV, Ip = 20 mA, time = 3 - 5 min). The intensity ratio of the high energy/low e
Mo | 3d5/2 | 228.4 | Li1.60MoS3 | lithium - molybdenum trisulfide (Li1.60MoS3) | Khudorozhko G.F., Asanov I.P., Mazalov L.N., Kravtsova E.A., Parygina G.K., et al. | J. Electron Spectrosc. Relat. Phenom. 68, 199 (1994) | Adequate |  |  | other | other type of curve fit |  |  |  | No | Mg |  |  | Adventitious carbon | Reliable, with one-point correction of energy scale | pelletized |  |  | 300 | Adequate | The sample was prepared from corresponding tetrathiometallates ammonia by decomposition in vacuum by heating to 523 K. The surface was cleaned by Ar+ ion bombardment (Ep = 800 eV, Ip = 20 mA, time = 3 - 5 min). The intensity ratio of the high energy/low e
Mo | 3d5/2 | 232.6 | Li1.60MoS3 | lithium - molybdenum trisulfide (Li1.60MoS3) | Khudorozhko G.F., Asanov I.P., Mazalov L.N., Kravtsova E.A., Parygina G.K., et al. | J. Electron Spectrosc. Relat. Phenom. 68, 199 (1994) | Adequate |  |  | other | other type of curve fit |  |  |  | No | Mg |  |  | Adventitious carbon | Reliable, with one-point correction of energy scale | pelletized |  |  | 300 | Adequate | The sample was prepared from corresponding tetrathiometallates ammonia by decomposition in vacuum by heating to 523 K. The surface was cleaned by Ar+ ion bombardment (Ep = 800 eV, Ip = 20 mA, time = 3 - 5 min). The intensity ratio of the high energy/low e
Mo | 3d5/2 | 229.8 | Li0.5MoO1.6S1.9 | lithium molybdenum oxide sulfide (Li0.5MoO1.6S1.9) | Benoist L., Gonbeau D., Pfister-Guillouzo G., Schmidt E., Meunier G., and Levasseur A. | Solid State Ionics 76, 81 (1995) | Adequate |  |  | other | mixed Gaussian/Lorentzian |  |  |  | Yes | Al |  | Au,Cu = 84.00,932.67 | Conductor | Reliable, with two-point correction of energy scale | sputter deposited, thin film |  |  | 300 | Adequate | Li-intercalated MoO1.6S1.9. FAT mode. The intensity ratio of the Gaussian/Lorentzian components was 80/20. The total FWHM is 1.3 eV. The relative intensity was 0.44.
Mo | 3d5/2 | 232.7 | MoO3.1S0.1 | molybdenum oxide sulfide (MoO3.1S0.1) | Benoist L., Gonbeau D., Pfister-Guillouzo G., Schmidt E., Meunier G., and Levasseur A. | Thin Solid Films 258, 110 (1995) | Adequate |  |  | other | mixed Gaussian/Lorentzian |  |  |  | Yes | Al |  | Au,Cu = 84.00,932.67 | Conductor | Reliable, with two-point correction of energy scale | sputter deposited, thin film |  |  | 300 | Adequate | The intensity ratio of the Gaussian/Lorentzian components was 80/20. The total FWHM is 1.5 eV.
Mo | 3d5/2 | 232.8 | MoO1.6S1.6 | molybdenum oxide sulfide (MoO1.6S1.6) | Benoist L., Gonbeau D., Pfister-Guillouzo G., Schmidt E., Meunier G., and Levasseur A. | Thin Solid Films 258, 110 (1995) | Adequate |  |  | other | mixed Gaussian/Lorentzian |  |  |  | Yes | Al |  | Au,Cu = 84.00,932.67 | Conductor | Reliable, with two-point correction of energy scale | sputter deposited, thin film |  |  | 300 | Adequate | The intensity ratio of the Gaussian/Lorentzian components was 80/20. The total FWHM is 1.6 eV. The relative intensity of this state was 0.80.
Mo | 3d5/2 | 230.9 | MoO1.6S1.6 | molybdenum oxide sulfide (MoO1.6S1.6) | Benoist L., Gonbeau D., Pfister-Guillouzo G., Schmidt E., Meunier G., and Levasseur A. | Thin Solid Films 258, 110 (1995) | Adequate |  |  | other | mixed Gaussian/Lorentzian |  |  |  | Yes | Al |  | Au,Cu = 84.00,932.67 | Conductor | Reliable, with two-point correction of energy scale | sputter deposited, thin film |  |  | 300 | Adequate | The intensity ratio of the Gaussian/Lorentzian components was 80/20. The total FWHM is 1.5 eV. The relative intensity of this state was 0.13.
Mo | 3d5/2 | 229.7 | MoO1.6S1.6 | molybdenum oxide sulfide (MoO1.6S1.6) | Benoist L., Gonbeau D., Pfister-Guillouzo G., Schmidt E., Meunier G., and Levasseur A. | Thin Solid Films 258, 110 (1995) | Adequate |  |  | other | mixed Gaussian/Lorentzian |  |  |  | Yes | Al |  | Au,Cu = 84.00,932.67 | Conductor | Reliable, with two-point correction of energy scale | sputter deposited, thin film |  |  | 300 | Adequate | The intensity ratio of the Gaussian/Lorentzian components was 80/20. The total FWHM is 1.3 eV. The relative intensity of this state was 0.07.
Mo | 3d5/2 | 232.7 | MoO1.0S2.0 | molybdenum oxide sulfide (MoO1.0S2.0) | Benoist L., Gonbeau D., Pfister-Guillouzo G., Schmidt E., Meunier G., and Levasseur A. | Thin Solid Films 258, 110 (1995) | Adequate |  |  | other | mixed Gaussian/Lorentzian |  |  |  | Yes | Al |  | Au,Cu = 84.00,932.67 | Conductor | Reliable, with two-point correction of energy scale | sputter deposited, thin film |  |  | 300 | Adequate | The intensity ratio of the Gaussian/Lorentzian components was 80/20. The total FWHM is 1.5 eV. The relative intensity of this state was 0.45.
Mo | 3d5/2 | 230.8 | MoO1.0S2.0 | molybdenum oxide sulfide (MoO1.0S2.0) | Benoist L., Gonbeau D., Pfister-Guillouzo G., Schmidt E., Meunier G., and Levasseur A. | Thin Solid Films 258, 110 (1995) | Adequate |  |  | other | mixed Gaussian/Lorentzian |  |  |  | Yes | Al |  | Au,Cu = 84.00,932.67 | Conductor | Reliable, with two-point correction of energy scale | sputter deposited, thin film |  |  | 300 | Adequate | The intensity ratio of the Gaussian/Lorentzian components was 80/20. The total FWHM is 1.4 eV. The relative intensity of this state was 0.25.
Mo | 3d5/2 | 229.6 | MoO1.0S2.0 | molybdenum oxide sulfide (MoO1.0S2.0) | Benoist L., Gonbeau D., Pfister-Guillouzo G., Schmidt E., Meunier G., and Levasseur A. | Thin Solid Films 258, 110 (1995) | Adequate |  |  | other | mixed Gaussian/Lorentzian |  |  |  | Yes | Al |  | Au,Cu = 84.00,932.67 | Conductor | Reliable, with two-point correction of energy scale | sputter deposited, thin film |  |  | 300 | Adequate | The intensity ratio of the Gaussian/Lorentzian components was 80/20. The total FWHM is 1.2 eV. The relative intensity of this state was 0.30.
Mo | 3d5/2 | 232.7 | MoO0.6S1.9 | molybdenum oxide sulfide (MoO0.6S1.9) | Benoist L., Gonbeau D., Pfister-Guillouzo G., Schmidt E., Meunier G., and Levasseur A. | Thin Solid Films 258, 110 (1995) | Adequate |  |  | other | mixed Gaussian/Lorentzian |  |  |  | Yes | Al |  | Au,Cu = 84.00,932.67 | Conductor | Reliable, with two-point correction of energy scale | sputter deposited, thin film |  |  | 300 | Adequate | The intensity ratio of the Gaussian/Lorentzian components was 80/20. The total FWHM is 1.5 eV. The relative intensity of this state was 0.18.
Mo | 3d5/2 | 230.7 | MoO0.6S1.9 | molybdenum oxide sulfide (MoO0.6S1.9) | Benoist L., Gonbeau D., Pfister-Guillouzo G., Schmidt E., Meunier G., and Levasseur A. | Thin Solid Films 258, 110 (1995) | Adequate |  |  | other | mixed Gaussian/Lorentzian |  |  |  | Yes | Al |  | Au,Cu = 84.00,932.67 | Conductor | Reliable, with two-point correction of energy scale | sputter deposited, thin film |  |  | 300 | Adequate | The intensity ratio of the Gaussian/Lorentzian components was 80/20. The total FWHM is 1.4 eV. The relative intensity of this state was 0.27.
Mo | 3d5/2 | 229.6 | MoO0.6S1.9 | molybdenum oxide sulfide (MoO0.6S1.9) | Benoist L., Gonbeau D., Pfister-Guillouzo G., Schmidt E., Meunier G., and Levasseur A. | Thin Solid Films 258, 110 (1995) | Adequate |  |  | other | mixed Gaussian/Lorentzian |  |  |  | Yes | Al |  | Au,Cu = 84.00,932.67 | Conductor | Reliable, with two-point correction of energy scale | sputter deposited, thin film |  |  | 300 | Adequate | The intensity ratio of the Gaussian/Lorentzian components was 80/20. The total FWHM is 1.2 eV. The relative intensity of this state was 0.55.
Mo | 3d5/2 | 232.8 | (N(C4H9)4)3PMo12O38 | tris(tetrabutylammonium) dideoxododecamolybdophosphate | Kawafune I., Matsubayashi G. | Inorg. Chim. Acta 188, 33 (1991) | Adequate |  |  | other | mixed Gaussian/Lorentzian |  |  |  | No | Mg |  |  | Internal hydrocarbon | Reliable, with one-point correction of energy scale | crystal, precipitate, reducing atmosphere |  | X-ray Diffraction | 300 | Adequate | The sample was prepared by reaction of (N(C4H9)4)3PMo12O40 with P(C6H5)3 in acetonitrile. The relative intensity of the Mo(VI) state was 0.50.
Mo | 3d5/2 | 231.5 | (N(C4H9)4)3PMo12O38 | tris(tetrabutylammonium) dideoxododecamolybdophosphate | Kawafune I., Matsubayashi G. | Inorg. Chim. Acta 188, 33 (1991) | Adequate |  |  | other | mixed Gaussian/Lorentzian |  |  |  | No | Mg |  |  | Internal hydrocarbon | Reliable, with one-point correction of energy scale | crystal, precipitate, reducing atmosphere |  | X-ray Diffraction | 300 | Adequate | The sample was prepared by reaction of (N(C4H9)4)3PMo12O40 with P(C6H5)3 in acetonitrile. The relative intensity of the Mo(V) state was 0.50.
Mo | 3d5/2 | 229.5 | MoOOH | molybdenum hydroxide oxide | Hollingshead J.A., Tyszkiewicz M.T., McCarley R.E. | Chem. Mater. 5, 1600 (1993) | Adequate |  |  | other | other type of curve fit |  |  |  | No | Al |  |  | Adventitious carbon | Reliable, with one-point correction of energy scale | crystal |  | X-ray Diffraction | 300 | Adequate | MoOOH was obtained by thermolysis of Mo2(OH)5OC2H5 in vacuum. No radiation damage was detected.
Mo | 3d5/2 | 228.8 | MoS1.97 | molybdenum sulfide | Le Mogne T., Donnet C., Martin J.M., Tonck A., Millard-Pinard N., et al. | J. Vac. Sci. Technol. A 12, 1998 (1994) | Adequate | 0.2 |  |  | data |  |  |  | No | Mg |  | Au4f7 = 84.00 | Conductor | Reliable (reported energy within 300 eV of a reference energy) | sputter deposited, thin film | Rutherford Backscattering Spectrometry |  | 300 | Good
Mo | 3d5/2 | 230.5 | [Mo3S4(H2O)9](SO3-C6H4-CH3)4.9H2O | nonaaquotetrathiotrimolybdenum tetra(4-benzenesulfonate) nonahydrate ([Mo3S4(H2O)9](SO3-C6H4-CH3)4.9H2O) | Sakane G., Shibahara T. | Inorg. Chem. 32, 777 (1993) | Adequate |  |  |  | data |  |  |  | No |  |  |  | Internal hydrocarbon | Reliable, with one-point correction of energy scale | crystal |  | X-ray Diffraction | 300 | Adequate
Mo | 3d5/2 | 232.7 | Bi2MoO6 | dibismuth molybdenum hexaoxide | Uchida K., Ayame A. | Surf. Sci. 357, 170 (1996) | Adequate |  |  | Shirley | other type of curve fit | 1.6 |  |  | No |  |  |  | Adventitious carbon | Reliable, with one-point correction of energy scale | annealed, crystal, gamma phase, oxygen pressure, pelletized |  | X-ray Diffraction | 300 | Adequate | The sample was treated at 823 K for 5 h in the O2 stream.
Mo | 3d5/2 | 229.7 | MoO0.5S2.0 | molybdenum oxide sulfide (MoO0.5S2.0) | Benoist L., Gonbeau D., Pfister-Guillouzo G., Schmidt E., Meunier G., and Levasseur A. | Thin Solid Films 258, 110 (1995) | Adequate |  |  | other | mixed Gaussian/Lorentzian |  |  |  | Yes | Al |  | Au,Cu = 84.00,932.67 | Conductor | Reliable, with two-point correction of energy scale | sputter deposited, thin film |  |  | 300 | Adequate | The intensity ratio of the Gaussian/Lorentzian components was 80/20. The total FWHM is 1.1 eV.
Mo | 3d5/2 | 232.7 | LiMoO1.6S1.9 | lithium molybdenum oxide sulfide (LiMoO1.6S1.9) | Benoist L., Gonbeau D., Pfister-Guillouzo G., Schmidt E., Meunier G., and Levasseur A. | Solid State Ionics 76, 81 (1995) | Adequate |  |  | other | mixed Gaussian/Lorentzian |  |  |  | Yes | Al |  | Au,Cu = 84.00,932.67 | Conductor | Reliable, with two-point correction of energy scale | sputter deposited, thin film |  |  | 300 | Adequate | Li-intercalated MoO1.6S1.9. FAT mode. The intensity ratio of the Gaussian/Lorentzian components was 80/20. The total FWHM is 1.5 eV. The relative intensity was 0.30.
Mo | 3d5/2 | 231.1 | LiMoO1.6S1.9 | lithium molybdenum oxide sulfide (LiMoO1.6S1.9) | Benoist L., Gonbeau D., Pfister-Guillouzo G., Schmidt E., Meunier G., and Levasseur A. | Solid State Ionics 76, 81 (1995) | Adequate |  |  | other | mixed Gaussian/Lorentzian |  |  |  | Yes | Al |  | Au,Cu = 84.00,932.67 | Conductor | Reliable, with two-point correction of energy scale | sputter deposited, thin film |  |  | 300 | Adequate | Li-intercalated MoO1.6S1.9. FAT mode. The intensity ratio of the Gaussian/Lorentzian components was 80/20. The total FWHM is 1.4 eV. The relative intensity was 0.24.
Mo | 3d5/2 | 230.1 | [Mo3NiS4(H2O)10](SO3C6H4CH3)4.7H2O | decaaquotetrathiotrimolybdenum nickel tetra(4-benzenesulfonate) heptahydrate | Sakane G., Shibahara T. | Inorg. Chem. 32, 777 (1993) | Adequate |  |  |  | data |  |  |  | No |  |  |  | Internal hydrocarbon | Reliable, with one-point correction of energy scale | crystal |  | X-ray Diffraction | 300 | Adequate | Cubane-type molybdenum-nickel mixed metal cluster.
Mo | 3d5/2 | 229.7 | LiMoO1.6S1.9 | lithium molybdenum oxide sulfide (LiMoO1.6S1.9) | Benoist L., Gonbeau D., Pfister-Guillouzo G., Schmidt E., Meunier G., and Levasseur A. | Solid State Ionics 76, 81 (1995) | Adequate |  |  | other | mixed Gaussian/Lorentzian |  |  |  | Yes | Al |  | Au,Cu = 84.00,932.67 | Conductor | Reliable, with two-point correction of energy scale | sputter deposited, thin film |  |  | 300 | Adequate | Li-intercalated MoO1.6S1.9. FAT mode. The intensity ratio of the Gaussian/Lorentzian components was 80/20. The total FWHM is 1.4 eV. The relative intensity was 0.46.
Mo | 3d5/2 | 232.7 | (N(C4H9)4)3PMo12O40 | tris(tetrabutylammonium) dodecamolybdophosphate | Kawafune I., Matsubayashi G. | Inorg. Chim. Acta 188, 33 (1991) | Adequate |  |  | other | mixed Gaussian/Lorentzian |  |  |  | No | Mg |  |  | Internal hydrocarbon | Reliable, with one-point correction of energy scale | crystal, precipitate |  | X-ray Diffraction | 300 | Adequate
Mo | 3d5/2 | 233.2 | [N(C4H9)4]3PMo3W9O40 | tris(tetrabutylammonium) trimolybdononatungstophosphate | Kawafune I., Matsubayashi G. | Bull. Chem. Soc. Jpn. 67, 694 (1994) | Adequate |  |  | other | other type of curve fit | 1.4 |  |  | No |  |  |  | Internal hydrocarbon | Reliable, with one-point correction of energy scale | crystal, exchangable, precipitate |  |  | 300 | Adequate
Mo | 3d5/2 | 228.4 | Li2.00MoS3 | lithium - molybdenum trisulfide (Li2.00MoS3) | Khudorozhko G.F., Asanov I.P., Mazalov L.N., Kravtsova E.A., Parygina G.K., et al. | J. Electron Spectrosc. Relat. Phenom. 68, 199 (1994) | Adequate |  |  | other | other type of curve fit |  |  |  | No | Mg |  |  | Adventitious carbon | Reliable, with one-point correction of energy scale | pelletized |  |  | 300 | Adequate | The sample was prepared from corresponding tetrathiometallates ammonia by decomposition in vacuum by heating to 523 K. The surface was cleaned by Ar+ ion bombardment (Ep = 800 eV, Ip = 20 mA, time = 3 - 5 min). The intensity ratio of the high energy/low e
Mo | 3d5/2 | 232.6 | Li2.00MoS3 | lithium - molybdenum trisulfide (Li2.00MoS3) | Khudorozhko G.F., Asanov I.P., Mazalov L.N., Kravtsova E.A., Parygina G.K., et al. | J. Electron Spectrosc. Relat. Phenom. 68, 199 (1994) | Adequate |  |  | other | other type of curve fit |  |  |  | No | Mg |  |  | Adventitious carbon | Reliable, with one-point correction of energy scale | pelletized |  |  | 300 | Adequate | The sample was prepared from corresponding tetrathiometallates ammonia by decomposition in vacuum by heating to 523 K. The surface was cleaned by Ar+ ion bombardment (Ep = 800 eV, Ip = 20 mA, time = 3 - 5 min). The intensity ratio of the high energy/low e
Mo | 3d5/2 | 233.4 | MoO2(C5H7O2)2 | dioxobis(2,4-pentanedionato)molybdenum(VI) | Klimov O.V., Krivoshchekova E.A., Kalinkin A.V., Startsev A.N. | React. Kinet. Catal. Lett. 43, 301 (1991) | Adequate |  |  |  | data |  |  |  | No | Mg |  |  | Adventitious carbon | Reliable (reported energy within 300 eV of a reference energy) | solid sample mounted on tape |  |  | 300 | Adequate
Mo | 3d5/2 | 232.7 | MoO1.6S1.9 | molybdenum oxide sulfide (MoO1.6S1.9) | Benoist L., Gonbeau D., Pfister-Guillouzo G., Schmidt E., Meunier G., and Levasseur A. | Solid State Ionics 76, 81 (1995) | Adequate |  |  | other | mixed Gaussian/Lorentzian |  |  |  | Yes | Al |  | Au,Cu = 84.00,932.67 | Conductor | Reliable, with two-point correction of energy scale | sputter deposited, thin film |  |  | 300 | Adequate | FAT mode. The intensity ratio of the Gaussian/Lorentzian components was 80/20. The total FWHM is 1.6 eV. The relative intensity was 0.81.
Mo | 3d5/2 | 231 | MoO1.6S1.9 | molybdenum oxide sulfide (MoO1.6S1.9) | Benoist L., Gonbeau D., Pfister-Guillouzo G., Schmidt E., Meunier G., and Levasseur A. | Solid State Ionics 76, 81 (1995) | Adequate |  |  | other | mixed Gaussian/Lorentzian |  |  |  | Yes | Al |  | Au,Cu = 84.00,932.67 | Conductor | Reliable, with two-point correction of energy scale | sputter deposited, thin film |  |  | 300 | Adequate | FAT mode. The intensity ratio of the Gaussian/Lorentzian components was 80/20. The total FWHM is 1.5 eV. The relative intensity was 0.08.
Mo | 3d5/2 | 230 | [Mo3InS4(SO3C6H4CH3)2(H2O)10](SO3C6H4CH3)3.13H2O | aquobis(4-methylbenzenesulfonato)tetra-mu3-thio-tris(triaquomolybdenum)iridium tri(4-benzenesulfonate) tridecahydrate | Sakane G., Shibahara T. | Inorg. Chem. 32, 777 (1993) | Adequate |  |  |  | data |  |  |  | No |  |  |  | Internal hydrocarbon | Reliable, with one-point correction of energy scale | crystal |  | X-ray Diffraction | 300 | Adequate | Cubane-type molybdenum-indium mixed metal cluster.
Mo | 3d5/2 | 229.7 | MoO1.6S1.9 | molybdenum oxide sulfide (MoO1.6S1.9) | Benoist L., Gonbeau D., Pfister-Guillouzo G., Schmidt E., Meunier G., and Levasseur A. | Solid State Ionics 76, 81 (1995) | Adequate |  |  | other | mixed Gaussian/Lorentzian |  |  |  | Yes | Al |  | Au,Cu = 84.00,932.67 | Conductor | Reliable, with two-point correction of energy scale | sputter deposited, thin film |  |  | 300 | Adequate | FAT mode. The intensity ratio of the Gaussian/Lorentzian components was 80/20. The total FWHM is 1.3 eV. The relative intensity was 0.11.
Mo | 3d5/2 | 229.2 | MoS3 | molybdenum trisulfide | Khudorozhko G.F., Asanov I.P., Mazalov L.N., Kravtsova E.A., Parygina G.K., et al. | J. Electron Spectrosc. Relat. Phenom. 68, 199 (1994) | Adequate |  |  | other | other type of curve fit |  |  |  | No | Mg |  |  | Adventitious carbon | Reliable, with one-point correction of energy scale | pelletized |  |  | 300 | Adequate | The sample was prepared from tetrathiomolybdate ammonia by decomposition in decomposition in vacuum by heating to 523 K. The surface was cleaned by Ar+ ion bombardment (Ep = 800 eV, Ip = 20 mA, time = 3 - 5 min).
Mo | 3d5/2 | 233.1 | [N(C4H9)4]3PMo3W9O39 | tris(tetrabutylammonium) dimolybdo(V)molybdo(VI)nonatungstophosphate | Kawafune I., Matsubayashi G. | Bull. Chem. Soc. Jpn. 67, 694 (1994) | Adequate |  |  | other | other type of curve fit | 1.9 |  |  | No |  |  |  | Internal hydrocarbon | Reliable, with one-point correction of energy scale | crystal, exchangable, precipitate, reducing atmosphere |  |  | 300 | Adequate
Mo | 3d5/2 | 231.5 | [N(C4H9)4]3PMo3W9O39 | tris(tetrabutylammonium) dimolybdo(V)molybdo(VI)nonatungstophosphate | Kawafune I., Matsubayashi G. | Bull. Chem. Soc. Jpn. 67, 694 (1994) | Adequate |  |  | other | other type of curve fit | 1.9 |  |  | No |  |  |  | Internal hydrocarbon | Reliable, with one-point correction of energy scale | crystal, exchangable, precipitate, reducing atmosphere |  |  | 300 | Adequate
Mo | 3d5/2 | 230 | [Mo3FeS4(H2O)10](SO3C6H4CH3)4.7H2O | decaaquotetrathiotrimolybdenum iron tetra(4-benzenesulfonate) heptahydrate | Sakane G., Shibahara T. | Inorg. Chem. 32, 777 (1993) | Adequate |  |  |  | data |  |  |  | No |  |  |  | Internal hydrocarbon | Reliable, with one-point correction of energy scale | crystal |  | X-ray Diffraction | 300 | Adequate | Cubane-type molybdenum-iron mixed metal cluster.
Mo | 3d5/2 | 232.6 | (NH4)4[Ni(OH)6Mo6O18].5H2O | ammonium hydrogen hexamolybdonickelate pentahydrate | Porta P., Minelli G., Moretti G., Pettiti I., Botto L.I., and Thomas H.J. | J. Mater. Chem. 4, 541 (1994) | Adequate |  |  |  | data |  |  |  | No | Mg |  |  | Adventitious carbon | Reliable (reported energy within 300 eV of a reference energy) | crystal, pelletized |  | X-ray Diffraction | 300 | Adequate
Mo | 3d5/2 | 229.5 | MoS3 | molybdenum trisulfide | Benoist L., Gonbeau D., Pfister-Guillouzo G., Schmidt E., Meunier G., and Levasseur A. | Surf. Interface Anal. 22, 206 (1994) | Adequate |  |  | other | mixed Gaussian/Lorentzian |  |  |  | Yes | Al |  | Au,Cu = 84.00,932.67 | Adventitious carbon | Reliable, with one-point correction of energy scale | solid sample mounted on tape |  |  | 300 | Adequate | The total FWHM was 1.1 eV. FAT mode.
Mo | 3d5/2 | 232.9 | (N(C4H9)4)3PMo12O39 | tris(tetrabutylammonium) deoxododecamolybdophosphate | Kawafune I., Matsubayashi G. | Inorg. Chim. Acta 188, 33 (1991) | Adequate |  |  | other | mixed Gaussian/Lorentzian |  |  |  | No | Mg |  |  | Internal hydrocarbon | Reliable, with one-point correction of energy scale | crystal, precipitate, reducing atmosphere |  | X-ray Diffraction | 300 | Adequate | The sample was prepared by reaction of (N(C4H9)4)3PMo12O40 with P(C6H5)3 in acetonitrile. The relative intensity of the Mo(VI) state was 0.80.
Mo | 3d5/2 | 231.7 | (N(C4H9)4)3PMo12O39 | tris(tetrabutylammonium) deoxododecamolybdophosphate | Kawafune I., Matsubayashi G. | Inorg. Chim. Acta 188, 33 (1991) | Adequate |  |  | other | mixed Gaussian/Lorentzian |  |  |  | No | Mg |  |  | Internal hydrocarbon | Reliable, with one-point correction of energy scale | crystal, precipitate, reducing atmosphere |  | X-ray Diffraction | 300 | Adequate | The sample was prepared by reaction of (N(C4H9)4)3PMo12O40 with P(C6H5)3 in acetonitrile. The relative intensity of the Mo(V) state was 0.20.
Mo | 3d5/2 | 232.2 | (N2H5)2[Mo2O4(C2O4)2(H2O)2] | dihydrazine tetraoxobis(oxalato)-diaquadimolybdate(V) | Klimov O.V., Fedotov M.A., Kochubei D.I., Degtyarev S.P., Kalinkin A.V., and Startsev A.N. | Kinetics and Catalysis 36, 297 (1995) | Adequate | 0.1 |  |  | data |  |  |  | No | Al |  | Au,Cu = 84.00,932.67 | Adventitious carbon | Reliable (reported energy within 300 eV of a reference energy) | solid on double-sided tape |  |  | 300 | Adequate | Russian-language reference is Kinetika I Kataliz, vol. 36, 330-336 (1995).
Mo | 3d5/2 | 232.2 | (N2H5)2[Mo2O4(C2O4)2(H2O)2] | dihydrazine tetraoxobis(oxalato)-diaquadimolybdate(V) | Klimov O.V., Krivoshchekova E.A., Kalinkin A.V., Startsev A.N. | React. Kinet. Catal. Lett. 43, 301 (1991) | Adequate |  |  |  | data |  |  |  | No | Mg |  |  | Adventitious carbon | Reliable (reported energy within 300 eV of a reference energy) | solid sample mounted on tape |  |  | 300 | Adequate
Mo | 3d5/2 | 232.6 | C12H8S8[Mo6O19] | bis(tetrathiafulvalene) hexamolybdate | Attanasio D., Bellitto C., Bonamico M., Fares V., Imperatori P. | Gazzetta Chim. Italiana 121, 155 (1991) | Adequate |  |  | other | Gaussian | 1.4 |  |  | No | Al |  | Au4f7 = 84.00 | Internal hydrocarbon | Reliable, with one-point correction of energy scale | crystal |  | X-ray Diffraction | 300 | Adequate | (TTF)2[MoO19], where TTF is tetrathiafulvalene.
Mo | 3d5/2 | 228.3 | Fe(CO)4(C5H4P(C6H5)2)2FeMo(CO)5 | tetracarbonyliron-mu-1,1'-bis(diphenylphosphino)ferrocene-pentacarbonylmolybdenum | Chan H.S.O., Hor T.S.A., Phang L.-T., Tan K.L. | J. Organometal. Chem. 407, 353 (1991) | Adequate | 0.3 |  | other | Gaussian | 1.9 |  |  | No | Mg |  |  | Internal hydrocarbon | Reliable, with one-point correction of energy scale | solid on double-sided tape |  |  | 300 | Adequate
Mo | 3d5/2 | 231.5 | (NH4)2[Mo3O4(C2O4)3(H2O)3] | diammonium tetraoxotris(oxalato)triaquatrimolybdate(IV) | Klimov O.V., Fedotov M.A., Kochubei D.I., Degtyarev S.P., Kalinkin A.V., and Startsev A.N. | Kinetics and Catalysis 36, 297 (1995) | Adequate | 0.1 |  |  | data |  |  |  | No | Al |  | Au,Cu = 84.00,932.67 | Adventitious carbon | Reliable (reported energy within 300 eV of a reference energy) | solid on double-sided tape |  |  | 300 | Adequate | Russian-language reference is Kinetika I Kataliz, vol. 36, 330-336 (1995).
Mo | 3d5/2 | 231.5 | (NH4)2[Mo3O4(C2O4)3(H2O)3] | diammonium tetraoxotris(oxalato)triaquatrimolybdate(IV) | Klimov O.V., Krivoshchekova E.A., Kalinkin A.V., Startsev A.N. | React. Kinet. Catal. Lett. 43, 301 (1991) | Adequate |  |  |  | data |  |  |  | No | Mg |  |  | Adventitious carbon | Reliable (reported energy within 300 eV of a reference energy) | solid sample mounted on tape |  |  | 300 | Adequate
Mo | 3d5/2 | 232.9 | H2V12-xMoxO31-y.nH2O | hydrogen polymolybdovanadate hydrate | Kuznetsov M.V., Volkov V.L., Zakharova G.S., Gubanov V.A. | J. Electron Spectrosc. Relat. Phenom. 68, 579 (1994) | Adequate | 0.1 |  |  | data |  |  |  | No | Mg |  | Au4f7 = 84.00 | Adventitious carbon | Reliable, with one-point correction of energy scale | crystal, insulator | X-ray Photoelectron Spectroscopy | X-ray Diffraction | 300 | Good | Xerogel was obtained by sol-gel decomposition of solutions of V2O5 and MoO3 in hydrogen peroxide. 0.05 < x <3.0. FAT mode. Emission angles were 0, 30, 50, and 60 degrees.
Mo | 3d5/2 | 232.2 | (N2H5)2[Mo2O4(OH)4(H2O)2] | dihydrazine tetraoxotetrahydroxodiaquadimolybdate(V) | Klimov O.V., Fedotov M.A., Kochubei D.I., Degtyarev S.P., Kalinkin A.V., and Startsev A.N. | Kinetics and Catalysis 36, 297 (1995) | Adequate | 0.1 |  |  | data |  |  |  | No | Al |  | Au,Cu = 84.00,932.67 | Adventitious carbon | Reliable (reported energy within 300 eV of a reference energy) | solid on double-sided tape |  |  | 300 | Adequate | Russian-language reference is Kinetika I Kataliz, vol. 36, 330-336 (1995).
Mo | 3d5/2 | 232.2 | (N2H5)2[Mo2O4(OH)4(H2O)2] | dihydrazine tetraoxotetrahydroxodiaquadimolybdate(V) | Klimov O.V., Krivoshchekova E.A., Kalinkin A.V., Startsev A.N. | React. Kinet. Catal. Lett. 43, 301 (1991) | Adequate |  |  |  | data |  |  |  | No | Mg |  |  | Adventitious carbon | Reliable (reported energy within 300 eV of a reference energy) | solid sample mounted on tape |  |  | 300 | Adequate
Mo | 3d5/2 | 229.3 | Cr/MoS2 | chromium/molybdenum disulfide | Durbin T.D., Lince J.R., Didziulis S.V., Shuh D.K., Yarmoff J.A. | Surf. Sci. 302, 314 (1994) | Adequate |  |  | other | mixed Gaussian/Lorentzian |  |  |  | Yes | other source | 300 | FL = Fermi level | Conductor | Reliable (reported energy within 300 eV of a reference energy) | annealed, cleaved crystal, crystal, reacted, vapor deposited |  |  | 300 | Good | 0.3 A Cr/MoS2(0001), natural molybdenite crystal cleaned by annealing (T = 973 K, time = 10 min). Branching ratio = 0.70. The Cr film thickness was determined by XPS.
Mo | 3d5/2 | 229.2 | Cr/MoS2 | chromium/molybdenum disulfide | Durbin T.D., Lince J.R., Didziulis S.V., Shuh D.K., Yarmoff J.A. | Surf. Sci. 302, 314 (1994) | Adequate |  |  | other | mixed Gaussian/Lorentzian |  |  |  | Yes | other source | 300 | FL = Fermi level | Conductor | Reliable (reported energy within 300 eV of a reference energy) | annealed, cleaved crystal, crystal, reacted, vapor deposited |  |  | 300 | Good | 0.6 A Cr/MoS2(0001), natural molybdenite crystal cleaned by annealing (T = 973 K, time = 10 min). Branching ratio = 0.70. The Cr film thickness was determined by XPS.
Mo | 3d5/2 | 229.1 | Cr/MoS2 | chromium/molybdenum disulfide | Durbin T.D., Lince J.R., Didziulis S.V., Shuh D.K., Yarmoff J.A. | Surf. Sci. 302, 314 (1994) | Adequate |  |  | other | mixed Gaussian/Lorentzian |  |  |  | Yes | other source | 300 | FL = Fermi level | Conductor | Reliable (reported energy within 300 eV of a reference energy) | annealed, cleaved crystal, crystal, reacted, vapor deposited |  |  | 300 | Good | 2 A Cr/MoS2(0001), natural molybdenite crystal cleaned by annealing (T = 973 K, time = 10 min). Branching ratio = 0.70. The Cr film thickness was determined by XPS.
Mo | 3d5/2 | 228.2 | Cr/MoS2 | chromium/molybdenum disulfide | Durbin T.D., Lince J.R., Didziulis S.V., Shuh D.K., Yarmoff J.A. | Surf. Sci. 302, 314 (1994) | Adequate |  |  | other | mixed Gaussian/Lorentzian |  |  |  | Yes | other source | 300 | FL = Fermi level | Conductor | Reliable (reported energy within 300 eV of a reference energy) | reduced, vapor deposited |  |  | 300 | Good | 2 A Cr/MoS2(0001), natural molybdenite crystal cleaned by annealing (T = 973 K, time = 10 min). Branching ratio = 0.70. The Cr film thickness was determined by XPS.
Mo | 3d5/2 | 229.1 | Cr/MoS2 | chromium/molybdenum disulfide | Durbin T.D., Lince J.R., Didziulis S.V., Shuh D.K., Yarmoff J.A. | Surf. Sci. 302, 314 (1994) | Adequate |  |  | other | mixed Gaussian/Lorentzian |  |  |  | Yes | other source | 300 | FL = Fermi level | Conductor | Reliable (reported energy within 300 eV of a reference energy) | annealed, cleaved crystal, crystal, reacted, vapor deposited |  |  | 300 | Good | 3 and 4 A Cr/MoS2(0001), natural molybdenite crystal cleaned by annealing (T = 973 K, time = 10 min). Branching ratio = 0.70. The Cr film thickness was determined by XPS.
Mo | 3d5/2 | 228.1 | Cr/MoS2 | chromium/molybdenum disulfide | Durbin T.D., Lince J.R., Didziulis S.V., Shuh D.K., Yarmoff J.A. | Surf. Sci. 302, 314 (1994) | Adequate |  |  | other | mixed Gaussian/Lorentzian |  |  |  | Yes | other source | 300 | FL = Fermi level | Conductor | Reliable (reported energy within 300 eV of a reference energy) | reduced, vapor deposited |  |  | 300 | Good | 17 A Cr/MoS2(0001), natural molybdenite crystal cleaned by annealing (T = 973 K, time = 10 min). Branching ratio = 0.70. The Cr film thickness was determined by XPS.
Mo | 3d5/2 | 227.9 | Cr/MoS2 | chromium/molybdenum disulfide | Durbin T.D., Lince J.R., Didziulis S.V., Shuh D.K., Yarmoff J.A. | Surf. Sci. 302, 314 (1994) | Adequate |  |  | other | mixed Gaussian/Lorentzian |  |  |  | Yes | other source | 300 | FL = Fermi level | Conductor | Reliable (reported energy within 300 eV of a reference energy) | reduced, vapor deposited and heated |  |  | 300 | Good | 17 A Cr/MoS2(0001), natural molybdenite crystal, after annealing at 698 K. The substrate was cleaned by annealing (T = 973 K, time = 10 min). Branching ratio = 0.70. The Cr film thickness was determined by XPS.
Mo | 3d5/2 | 228.3 | Cr/MoS2 | chromium/molybdenum disulfide | Durbin T.D., Lince J.R., Didziulis S.V., Shuh D.K., Yarmoff J.A. | Surf. Sci. 302, 314 (1994) | Adequate |  |  | other | mixed Gaussian/Lorentzian |  |  |  | Yes | other source | 300 | FL = Fermi level | Conductor | Reliable (reported energy within 300 eV of a reference energy) | reacted, vapor deposited and heated |  |  | 300 | Good | 17 A Cr/MoS2(0001), natural molybdenite crystal, after annealing at 973 K. The substrate was cleaned by annealing (T = 973 K, time = 10 min). Branching ratio = 0.70. The Cr film thickness was determined by XPS.
Mo | 3d5/2 | 228.4 | Cr/MoS2 | chromium/molybdenum disulfide | Durbin T.D., Lince J.R., Didziulis S.V., Shuh D.K., Yarmoff J.A. | Surf. Sci. 302, 314 (1994) | Adequate |  |  | other | mixed Gaussian/Lorentzian |  |  |  | Yes | other source | 300 | FL = Fermi level | Conductor | Reliable (reported energy within 300 eV of a reference energy) | reacted, vapor deposited and heated |  |  | 300 | Good | 17 A Cr/MoS2(0001), natural molybdenite crystal, after annealing at 1023 K. The substrate was cleaned by annealing (T = 973 K, time = 10 min). Branching ratio = 0.70. The Cr film thickness was determined by XPS.
Mo | 3d5/2 | 228.2 | Cr/MoS2 | chromium/molybdenum disulfide | Durbin T.D., Lince J.R., Didziulis S.V., Shuh D.K., Yarmoff J.A. | Surf. Sci. 302, 314 (1994) | Adequate |  |  | other | mixed Gaussian/Lorentzian |  |  |  | Yes | other source | 300 | FL = Fermi level | Conductor | Reliable (reported energy within 300 eV of a reference energy) | reduced, vapor deposited |  |  | 300 | Good | 3 and 4 A Cr/MoS2(0001), natural molybdenite crystal cleaned by annealing (T = 973 K, time = 10 min). Branching ratio = 0.70. The Cr film thickness was determined by XPS.
Mo | 3d5/2 | 229.1 | Cr/MoS2 | chromium/molybdenum disulfide | Durbin T.D., Lince J.R., Didziulis S.V., Shuh D.K., Yarmoff J.A. | Surf. Sci. 302, 314 (1994) | Adequate |  |  | other | mixed Gaussian/Lorentzian |  |  |  | Yes | other source | 300 | FL = Fermi level | Conductor | Reliable (reported energy within 300 eV of a reference energy) | annealed, cleaved crystal, crystal, reacted, vapor deposited |  |  | 300 | Good | 5 and 7 A Cr/MoS2(0001), natural molybdenite crystal cleaned by annealing (T = 973 K, time = 10 min). Branching ratio = 0.70. The Cr film thickness was determined by XPS.
Mo | 3d5/2 | 228.2 | Cr/MoS2 | chromium/molybdenum disulfide | Durbin T.D., Lince J.R., Didziulis S.V., Shuh D.K., Yarmoff J.A. | Surf. Sci. 302, 314 (1994) | Adequate |  |  | other | mixed Gaussian/Lorentzian |  |  |  | Yes | other source | 300 | FL = Fermi level | Conductor | Reliable (reported energy within 300 eV of a reference energy) | reduced, vapor deposited |  |  | 300 | Good | 5 and 7 A Cr/MoS2(0001), natural molybdenite crystal cleaned by annealing (T = 973 K, time = 10 min). Branching ratio = 0.70. The Cr film thickness was determined by XPS.
Mo | 3d5/2 | 229 | Cr/MoS2 | chromium/molybdenum disulfide | Durbin T.D., Lince J.R., Didziulis S.V., Shuh D.K., Yarmoff J.A. | Surf. Sci. 302, 314 (1994) | Adequate |  |  | other | mixed Gaussian/Lorentzian |  |  |  | Yes | other source | 300 | FL = Fermi level | Conductor | Reliable (reported energy within 300 eV of a reference energy) | annealed, cleaved crystal, crystal, reacted, vapor deposited |  |  | 300 | Good | 9 and 12 A Cr/MoS2(0001), natural molybdenite crystal cleaned by annealing (T = 973 K, time = 10 min). Branching ratio = 0.70. The Cr film thickness was determined by XPS.
Mo | 3d5/2 | 228.1 | Cr/MoS2 | chromium/molybdenum disulfide | Durbin T.D., Lince J.R., Didziulis S.V., Shuh D.K., Yarmoff J.A. | Surf. Sci. 302, 314 (1994) | Adequate |  |  | other | mixed Gaussian/Lorentzian |  |  |  | Yes | other source | 300 | FL = Fermi level | Conductor | Reliable (reported energy within 300 eV of a reference energy) | reduced, vapor deposited |  |  | 300 | Good | 9 and 12 A Cr/MoS2(0001), natural molybdenite crystal cleaned by annealing (T = 973 K, time = 10 min). Branching ratio = 0.70. The Cr film thickness was determined by XPS.
Mo | 3d5/2 | 229 | Cr/MoS2 | chromium/molybdenum disulfide | Durbin T.D., Lince J.R., Didziulis S.V., Shuh D.K., Yarmoff J.A. | Surf. Sci. 302, 314 (1994) | Adequate |  |  | other | mixed Gaussian/Lorentzian |  |  |  | Yes | other source | 300 | FL = Fermi level | Conductor | Reliable (reported energy within 300 eV of a reference energy) | annealed, cleaved crystal, crystal, reacted, vapor deposited |  |  | 300 | Good | 17 A Cr/MoS2(0001), natural molybdenite crystal cleaned by annealing (T = 973 K, time = 10 min). Branching ratio = 0.70. The Cr film thickness was determined by XPS.
Mo | 3d5/2 | 230.2 | Mo2(OH)5OC2H5 | dimolybdenum ethoxide pentahydroxide | Hollingshead J.A., Tyszkiewicz M.T., McCarley R.E. | Chem. Mater. 5, 1600 (1993) | Adequate |  |  | other | other type of curve fit |  |  |  | No | Al |  |  | IC/AC | Reliable, with one-point correction of energy scale | crystal |  | X-ray Diffraction | 300 | Adequate | No radiation damage was detected.
Mo | 3d5/2 | 232 | Na2MoO4 | sodium molybdate | Fiedor J.N., Proctor A., Houalla M., Sherwood P.M.A., Mulcahy F.M., and Hercules D.M. | J. Phys. Chem. 96, 10967 (1992) | Adequate | 0.2 |  |  | data |  |  |  | No | Al |  |  | Adventitious carbon | Reliable, with one-point correction of energy scale | crystal, pelletized |  |  | 300 | Adequate
Mo | 3d5/2 | 232.4 | (Li2O)40(P2O5)18(MoO3)42 | lithium(I) oxide phosphorus(V) oxide molybdenum(VI) oxide((Li2O)40(P2O5)18(MoO3)42) | Chowdari B.V.R., Tan K.L., Chia W.T., Gopalakrishnan R. | J. Non-cryst. Solids 128, 18 (1991) | Adequate | 0.1 |  |  | data |  |  |  | No | Al |  |  | Adventitious carbon | Reliable, with one-point correction of energy scale | amorphous, solid sample mounted on tape | ICPS | X-ray Diffraction | 300 | Good | The composition was determined by inductively coupled plasma spectroscopy. The sample was prepared from reagent grade Li2CO3, MoO3 and NH4H2PO4 by mixing reagents in appropriate proportion and heating.
Mo | 3d5/2 | 232.3 | (NH4)6Mo7O24 | ammonium heptamolybdate | Fiedor J.N., Proctor A., Houalla M., Sherwood P.M.A., Mulcahy F.M., and Hercules D.M. | J. Phys. Chem. 96, 10967 (1992) | Adequate | 0.2 |  |  | data |  |  |  | No | Al |  |  | Adventitious carbon | Reliable, with one-point correction of energy scale | crystal, pelletized |  |  | 300 | Adequate
Mo | 3d5/2 | 232.4 | C18H12S12[Mo6O19] | tris(tetrathiafulvalene) hexamolybdate | Attanasio D., Bellitto C., Bonamico M., Fares V., Imperatori P. | Gazzetta Chim. Italiana 121, 155 (1991) | Adequate |  |  | other | Gaussian | 1.4 |  |  | No | Al |  | Au4f7 = 84.00 | Internal hydrocarbon | Reliable, with one-point correction of energy scale | crystal |  | X-ray Diffraction | 300 | Adequate | (TTF)3[MoO19], where TTF is tetrathiafulvalene.
Mo | 3d5/2 | 228.2 | Mo(CO)5(C5H4P(C6H5)2)2Fe | eta1-1,1'-bis(diphenylphosphino)ferrocene-pentacarbonylmolybdenum | Chan H.S.O., Hor T.S.A., Phang L.-T., Tan K.L. | J. Organometal. Chem. 407, 353 (1991) | Adequate | 0.3 |  | other | Gaussian | 1.8 |  |  | No | Mg |  |  | Internal hydrocarbon | Reliable, with one-point correction of energy scale | solid on double-sided tape |  |  | 300 | Adequate
Mo | 3d5/2 | 230.1 | MoOCl2(P(CH3)2C6H5)3 | cis,mer-dichlorotris(dimethylphenylphosphine)oxomolybdenum(IV) | Desrochers P.J., Nebesny K.W., LaBarre M.J., Lincoln S.E., Loehr T.M., and Enemark J.H. | J. Am. Chem. Soc. 113, 9193 (1991) | Adequate |  |  |  | data |  |  |  | No | Mg |  |  | Adventitious carbon | Reliable, with one-point correction of energy scale | cooled, pelletized |  |  | 123 | Adequate | Solid sample pressed into an In foil.
Mo | 3d5/2 | 232.7 | (Li2O)40(P2O5)24(MoO3)36 | lithium(I) oxide phosphorus(V) oxide molybdenum(VI) oxide((Li2O)40(P2O5)24(MoO3)36) | Chowdari B.V.R., Tan K.L., Chia W.T., Gopalakrishnan R. | J. Non-cryst. Solids 128, 18 (1991) | Adequate | 0.1 |  |  | data |  |  |  | No | Al |  |  | Adventitious carbon | Reliable, with one-point correction of energy scale | amorphous, solid sample mounted on tape | ICPS | X-ray Diffraction | 300 | Good | The composition was determined by inductively coupled plasma spectroscopy. The sample was prepared from reagent grade Li2CO3, MoO3 and NH4H2PO4 by mixing reagents in appropriate proportion and heating.
Mo | 3d5/2 | 232.8 | (Li2O)40(P2O5)30(MoO3)30 | lithium(I) oxide phosphorus(V) oxide molybdenum(VI) oxide((Li2O)40(P2O5)30(MoO3)30) | Chowdari B.V.R., Tan K.L., Chia W.T., Gopalakrishnan R. | J. Non-cryst. Solids 128, 18 (1991) | Adequate | 0.1 |  |  | data |  |  |  | No | Al |  |  | Adventitious carbon | Reliable, with one-point correction of energy scale | amorphous, solid sample mounted on tape | ICPS | X-ray Diffraction | 300 | Good | The composition was determined by inductively coupled plasma spectroscopy. The sample was prepared from reagent grade Li2CO3, MoO3 and NH4H2PO4 by mixing reagents in appropriate proportion and heating.
Mo | 3d5/2 | 233 | (Li2O)40(P2O5)36(MoO3)24 | lithium(I) oxide phosphorus(V) oxide molybdenum(VI) oxide((Li2O)40(P2O5)36(MoO3)24) | Chowdari B.V.R., Tan K.L., Chia W.T., Gopalakrishnan R. | J. Non-cryst. Solids 128, 18 (1991) | Adequate | 0.1 |  |  | data |  |  |  | No | Al |  |  | Adventitious carbon | Reliable, with one-point correction of energy scale | amorphous, solid sample mounted on tape | ICPS | X-ray Diffraction | 300 | Good | The composition was determined by inductively coupled plasma spectroscopy. The sample was prepared from reagent grade Li2CO3, MoO3 and NH4H2PO4 by mixing reagents in appropriate proportion and heating.
Mo | 3d5/2 | 233.2 | (Li2O)40(P2O5)42(MoO3)18 | lithium(I) oxide phosphorus(V) oxide molybdenum(VI) oxide((Li2O)40(P2O5)42(MoO3)18) | Chowdari B.V.R., Tan K.L., Chia W.T., Gopalakrishnan R. | J. Non-cryst. Solids 128, 18 (1991) | Adequate | 0.1 |  |  | data |  |  |  | No | Al |  |  | Adventitious carbon | Reliable, with one-point correction of energy scale | amorphous, solid sample mounted on tape | ICPS | X-ray Diffraction | 300 | Good | The composition was determined by inductively coupled plasma spectroscopy. The sample was prepared from reagent grade Li2CO3, MoO3 and NH4H2PO4 by mixing reagents in appropriate proportion and heating.
Mo | 3d5/2 | 233.4 | (Li2O)40(P2O5)48(MoO3)12 | lithium(I) oxide phosphorus(V) oxide molybdenum(VI) oxide((Li2O)40(P2O5)48(MoO3)12) | Chowdari B.V.R., Tan K.L., Chia W.T., Gopalakrishnan R. | J. Non-cryst. Solids 128, 18 (1991) | Adequate | 0.1 |  |  | data |  |  |  | No | Al |  |  | Adventitious carbon | Reliable, with one-point correction of energy scale | amorphous, solid sample mounted on tape | ICPS | X-ray Diffraction | 300 | Good | The composition was determined by inductively coupled plasma spectroscopy. The sample was prepared from reagent grade Li2CO3, MoO3 and NH4H2PO4 by mixing reagents in appropriate proportion and heating.
Mo | 3d5/2 | 233.2 | (Li2O)40(P2O5)54(MoO3)6 | lithium(I) oxide phosphorus(V) oxide molybdenum(VI) oxide((Li2O)40(P2O5)54(MoO3)6) | Chowdari B.V.R., Tan K.L., Chia W.T., Gopalakrishnan R. | J. Non-cryst. Solids 128, 18 (1991) | Adequate | 0.1 |  |  | data |  |  |  | No | Al |  |  | Adventitious carbon | Reliable, with one-point correction of energy scale | amorphous, solid sample mounted on tape | ICPS | X-ray Diffraction | 300 | Good | The composition was determined by inductively coupled plasma spectroscopy. The sample was prepared from reagent grade Li2CO3, MoO3 and NH4H2PO4 by mixing reagents in appropriate proportion and heating.
Mo | 3d5/2 | 232.6 | (Li2O)50(P2O5)25(MoO3)25 | lithium(I) oxide phosphorus(V) oxide molybdenum(VI) oxide((Li2O)50(P2O5)25(MoO3)25) | Chowdari B.V.R., Tan K.L., Chia W.T., Gopalakrishnan R. | J. Non-cryst. Solids 128, 18 (1991) | Adequate | 0.1 |  |  | data |  |  |  | No | Al |  |  | Adventitious carbon | Reliable, with one-point correction of energy scale | amorphous, solid sample mounted on tape | ICPS | X-ray Diffraction | 300 | Good | The composition was determined by inductively coupled plasma spectroscopy. The sample was prepared from reagent grade Li2CO3, MoO3 and NH4H2PO4 by mixing reagents in appropriate proportion and heating.
Mo | 3d5/2 | 232.7 | (Li2O)50(P2O5)30(MoO3)20 | lithium(I) oxide phosphorus(V) oxide molybdenum(VI) oxide((Li2O)50(P2O5)30(MoO3)20) | Chowdari B.V.R., Tan K.L., Chia W.T., Gopalakrishnan R. | J. Non-cryst. Solids 128, 18 (1991) | Adequate | 0.1 |  |  | data |  |  |  | No | Al |  |  | Adventitious carbon | Reliable, with one-point correction of energy scale | amorphous, solid sample mounted on tape | ICPS | X-ray Diffraction | 300 | Good | The composition was determined by inductively coupled plasma spectroscopy. The sample was prepared from reagent grade Li2CO3, MoO3 and NH4H2PO4 by mixing reagents in appropriate proportion and heating.
Mo | 3d5/2 | 232.9 | (Li2O)50(P2O5)35(MoO3)15 | lithium(I) oxide phosphorus(V) oxide molybdenum(VI) oxide((Li2O)50(P2O5)35(MoO3)15) | Chowdari B.V.R., Tan K.L., Chia W.T., Gopalakrishnan R. | J. Non-cryst. Solids 128, 18 (1991) | Adequate | 0.1 |  |  | data |  |  |  | No | Al |  |  | Adventitious carbon | Reliable, with one-point correction of energy scale | amorphous, solid sample mounted on tape | ICPS | X-ray Diffraction | 300 | Good | The composition was determined by inductively coupled plasma spectroscopy. The sample was prepared from reagent grade Li2CO3, MoO3 and NH4H2PO4 by mixing reagents in appropriate proportion and heating.
Mo | 3d5/2 | 232.9 | (Li2O)50(P2O5)40(MoO3)10 | lithium(I) oxide phosphorus(V) oxide molybdenum(VI) oxide((Li2O)50(P2O5)40(MoO3)10) | Chowdari B.V.R., Tan K.L., Chia W.T., Gopalakrishnan R. | J. Non-cryst. Solids 128, 18 (1991) | Adequate | 0.1 |  |  | data |  |  |  | No | Al |  |  | Adventitious carbon | Reliable, with one-point correction of energy scale | amorphous, solid sample mounted on tape | ICPS | X-ray Diffraction | 300 | Good | The composition was determined by inductively coupled plasma spectroscopy. The sample was prepared from reagent grade Li2CO3, MoO3 and NH4H2PO4 by mixing reagents in appropriate proportion and heating.
Mo | 3d5/2 | 232.8 | (Li2O)50(P2O5)45(MoO3)5 | lithium(I) oxide phosphorus(V) oxide molybdenum(VI) oxide((Li2O)50(P2O5)45(MoO3)5) | Chowdari B.V.R., Tan K.L., Chia W.T., Gopalakrishnan R. | J. Non-cryst. Solids 128, 18 (1991) | Adequate | 0.1 |  |  | data |  |  |  | No | Al |  |  | Adventitious carbon | Reliable, with one-point correction of energy scale | amorphous, solid sample mounted on tape | ICPS | X-ray Diffraction | 300 | Good | The composition was determined by inductively coupled plasma spectroscopy. The sample was prepared from reagent grade Li2CO3, MoO3 and NH4H2PO4 by mixing reagents in appropriate proportion and heating.
Mo | 3d5/2 | 232.8 | (Li2O)60(P2O5)36(MoO3)4 | lithium(I) oxide phosphorus(V) oxide molybdenum(VI) oxide((Li2O)60(P2O5)36(MoO3)4) | Chowdari B.V.R., Tan K.L., Chia W.T., Gopalakrishnan R. | J. Non-cryst. Solids 128, 18 (1991) | Adequate | 0.1 |  |  | data |  |  |  | No | Al |  |  | Adventitious carbon | Reliable, with one-point correction of energy scale | amorphous, solid sample mounted on tape | ICPS | X-ray Diffraction | 300 | Good | The composition was determined by inductively coupled plasma spectroscopy. The sample was prepared from reagent grade Li2CO3, MoO3 and NH4H2PO4 by mixing reagents in appropriate proportion and heating.
Mo | 3d5/2 | 228.3 | Mo(CO)5(C5H4P(C6H5)2)2FeMo(CO)5 | mu-1,1'-bis(diphenylphosphino)ferrocene-bis(pentacarbonylmolybdenum) | Chan H.S.O., Hor T.S.A., Phang L.-T., Tan K.L. | J. Organometal. Chem. 407, 353 (1991) | Adequate | 0.3 |  | other | Gaussian | 1.7 |  |  | No | Mg |  |  | Internal hydrocarbon | Reliable, with one-point correction of energy scale | solid on double-sided tape |  |  | 300 | Adequate
Mo | 3d5/2 | 229.6 | MoCl3(P(CH3)2C6H5)3 | mer-trichlorotris(dimethylphenylphosphine)molybdenum(III) | Desrochers P.J., Nebesny K.W., LaBarre M.J., Lincoln S.E., Loehr T.M., and Enemark J.H. | J. Am. Chem. Soc. 113, 9193 (1991) | Adequate |  |  |  | data |  |  |  | No | Mg |  |  | Adventitious carbon | Reliable, with one-point correction of energy scale | cooled, pelletized |  |  | 123 | Adequate | Solid sample pressed into an In foil.
Mo | 3d5/2 | 230.1 | ((C6H5)4P)2[Mo2O2S2(S2)(S4)] | bis(tetraphenylphosphonium) bis-mu-thio-dipolysulfido-tetrapolysulfido-bis(oxomolybdate) | Bhattacharyya R., Chakrabarty P.K., Ghosh P.N., Mukherjee A.K., Podder D., and Mukherjee M. | Inorg. Chem. 30, 3948 (1991) | Adequate |  |  |  | data |  |  |  | No | Al |  |  | Adventitious carbon | Reliable, with one-point correction of energy scale | crystal |  | X-ray Diffraction | 300
Mo | 3d5/2 | 229.2 | MoO2 | molybdenum dioxide | Jahan F., Smith B.E. | J. Mater. Sci. 27, 625 (1992) | Adequate | 0.2 |  |  | data |  |  |  | Yes | Al |  |  | Adventitious carbon | Reliable, with one-point correction of energy scale | solid sample mounted on tape |  |  | 300 | Adequate
Mo | 3d5/2 | 229.8 | MoO2 | molybdenum dioxide | Benoist L., Gonbeau D., Pfister-Guillouzo G., Schmidt E., Meunier G., and Levasseur A. | Surf. Interface Anal. 22, 206 (1994) | Adequate |  |  | other | mixed Gaussian/Lorentzian |  |  |  | Yes | Al |  | Au,Cu = 84.00,932.67 | Adventitious carbon | Reliable, with one-point correction of energy scale | solid sample mounted on tape |  |  | 300 | Adequate | The total FWHM was 0.95 eV. FAT mode.
Mo | 3d5/2 | 230.5 | Mo3S4(H2O)9(CH3C6H4SO3)4.9H2O | mu3-thiotris-mu-thiotris(triaquamolybdenum) tetrakis(toluene-4-sulfonate) nonahydrate | Shibahara T., Yamasaki M. | Inorg. Chem. 30, 1687 (1991) | Adequate |  |  |  | data |  |  |  | No |  |  |  | Internal hydrocarbon | Reliable, with one-point correction of energy scale | crystal |  | X-ray Diffraction | 300 | Adequate
Mo | 3d5/2 | 233.8 | (MoO3)16.Na56(Al2O3)56(SiO2)136.xH20 | molybdenum trioxide-sodium zeolite (16:1) | Ozkar S., Ozin G.A., Prokopowicz R.A. | Chem. Mater. 4, 1380 (1992) | Adequate |  |  |  | data |  |  |  | Yes | Al |  |  | Adventitious carbon | Reliable, with one-point correction of energy scale | annealed, crystal |  |  | 300 | Adequate | An electron flood gun and conductive mesh technique were used for charge compensation.
Mo | 3d5/2 | 231.8 | (N(C2H5)4)2[Mo6O19] | bis(tetraethylammonium) hexamolybdate | Attanasio D., Bellitto C., Bonamico M., Fares V., Imperatori P. | Gazzetta Chim. Italiana 121, 155 (1991) | Adequate |  |  | other | Gaussian | 1.9 |  |  | No | Al |  | Au4f7 = 84.00 | Internal hydrocarbon | Reliable, with one-point correction of energy scale | crystal |  | X-ray Diffraction | 300 | Adequate
Mo | 3d5/2 | 230.4 | Mo2WS4(H2O)9(CH3C6H4SO3)4.9H2O | mu3-thiotris-mu-thiobis(triaquamolybdenum) triaquatungsten tetrakis(toluene-4-sulfonate) nonahydrate | Shibahara T., Yamasaki M. | Inorg. Chem. 30, 1687 (1991) | Adequate |  |  |  | data |  |  |  | No |  |  |  | Internal hydrocarbon | Reliable, with one-point correction of energy scale | crystal |  | X-ray Diffraction | 300 | Adequate | Incomplete cubane-type molybdenum(IV)-tungsten(IV)mixed-metal aqua cluster compound.
Mo | 3d5/2 | 231.9 | (MoO2)16.Na56(Al2O3)56(SiO2)136.xH20 | molybdenum dioxide-sodium zeolite (16:1) | Ozkar S., Ozin G.A., Prokopowicz R.A. | Chem. Mater. 4, 1380 (1992) | Adequate |  |  |  | data |  |  |  | Yes | Al |  |  | Adventitious carbon | Reliable, with one-point correction of energy scale | annealed, crystal |  |  | 300 | Adequate | An electron flood gun and conductive mesh technique were used for charge compensation.
Mo | 3d5/2 | 227.6 | Lu0.8Pb0.33Mo6S8 | lutecium lead molybdenum sulfide (Lu0.8Pb0.33Mo6S8) | Ekman M.E., Anderegg J.W., Schrader G.L. | J. Catal. 117, 246 (1989) | Adequate |  |  |  | data |  |  |  | No | Al |  |  | Adventitious carbon | Reliable, with one-point correction of energy scale | polycrystalline |  |  | 300 | Good
Mo | 3d5/2 | 224.9 | Mo/Si | molybdenum/silicon | Slaughter J.M., Shapiro A., Kearney P.A., Falco C.M. | Phys. Rev. B 44, 3854 (1991) | Adequate |  |  |  | data |  |  |  | No | Mg |  | Other, Si2p = 99.34 | Conductor | Reliable, with one-point correction of energy scale | molecular beam epitaxy, thin layer | Rutherford Backscattering Spectrometry | Low-energy Electron Diffraction | 300 | Adequate | 15 A Mo/Si. The wafer was heated to 1123 K and then a 100-A-thick buffer layer of homoepitaxial Si was grown at 1073 K.
Mo | 3d5/2 | 227.9 | Mo/Si | molybdenum/silicon | Slaughter J.M., Shapiro A., Kearney P.A., Falco C.M. | Phys. Rev. B 44, 3854 (1991) | Adequate |  |  |  | data |  |  |  | No | Mg |  | Other, Si2p = 99.34 | Conductor | Reliable, with one-point correction of energy scale | molecular beam epitaxy, thin layer | Rutherford Backscattering Spectrometry | Low-energy Electron Diffraction | 300 | Adequate | 15 A Mo/Si. The wafer was heated to 1123 K and then a 100-A-thick buffer layer of homoepitaxial Si was grown at 1073 K.
Mo | 3d5/2 | 230.6 | ((C2H5)4N)2[Mo2O2S2(S2)(S4)] | bis(tetraethylammonium) bis-mu-thio-dipolysulfido-tetrapolysulfido-bis(oxomolybdate) | Bhattacharyya R., Chakrabarty P.K., Ghosh P.N., Mukherjee A.K., Podder D., and Mukherjee M. | Inorg. Chem. 30, 3948 (1991) | Adequate |  |  |  | data |  |  |  | No | Al |  |  | Adventitious carbon | Reliable, with one-point correction of energy scale | crystal |  | X-ray Diffraction | 300 | Adequate
Mo | 3d5/2 | 230.3 | MoW2S4(H2O)9(CH3C6H4SO3)4.9H2O | mu3-thiotris-mu-thiotriaquamolybdenum bis(triaquatungsten) tetrakis(toluene-4-sulfonate) nonahydrate | Shibahara T., Yamasaki M. | Inorg. Chem. 30, 1687 (1991) | Adequate |  |  |  | data |  |  |  | No |  |  |  | Internal hydrocarbon | Reliable, with one-point correction of energy scale | crystal |  | X-ray Diffraction | 300 | Adequate | Incomplete cubane-type molybdenum(IV)-tungsten(IV)mixed-metal aqua cluster compound.
Mo | 3d5/2 | 227.8 | MoSi2.2 | molybdenum silicide | Rastogi R.S., Vankar V.D., Chopra K.L. | J. Vac. Sci. Technol. A 10, 2822 (1992) | Good |  |  |  | data |  |  |  | No | Mg |  | Other, Mo3d5/2 = 227.95 | Conductor | Reliable, with one-point correction of energy scale | annealed, polycrystalline, sputter deposited, sputtered, thin film | Auger Electron Spectroscopy | X-ray Diffraction | 300 | Good | 1000 A MoSi2 thin films were synthesized by solid state interaction of Mo and n-type P-doped Si(111) with a resistivity of 5 - 7 ohm cm. Tetragonal structure. The as-deposited sample was annealed ( vacuum =1E-6 Torr, T = 1323 K, t = 30 min). The sample wa
Mo | 3d5/2 | 228.3 | Lu0.4Pb0.67Mo6S8 | lutecium lead molybdenum sulfide (Lu0.4Pb0.67Mo6S8) | Ekman M.E., Anderegg J.W., Schrader G.L. | J. Catal. 117, 246 (1989) | Adequate |  |  |  | data |  |  |  | No | Al |  |  | Adventitious carbon | Reliable, with one-point correction of energy scale | polycrystalline |  |  | 300 | Good
Mo | 3d5/2 | 232.5 | (MoO3)90(SiO)10 | molybdenum silicon oxide ((MoO3)90(SiO)10) | Anwar M., Hogarth C.A., Bulpett R. | J. Mater. Sci. 25, 1784 (1990) | Adequate |  |  | Linear | data |  |  |  | No | Al |  |  | Adventitious carbon | Reliable, with one-point correction of energy scale | insulator, thin film, vapor deposited |  |  | 300 | Adequate | The evaporated MoO3:SiO mixed thin films of constant thickness (~300 nm) were deposited on clean glass substrate at 293 K.
Mo | 3d5/2 | 232.1 | (MoO3)60(SiO)40 | molybdenum silicon oxide ((MoO3)60(SiO)40) | Anwar M., Hogarth C.A., Bulpett R. | J. Mater. Sci. 25, 1784 (1990) | Adequate |  |  | Linear | data |  |  |  | No | Al |  |  | Adventitious carbon | Reliable, with one-point correction of energy scale | insulator, thin film, vapor deposited |  |  | 300 | Adequate | The evaporated MoO3:SiO mixed thin films of constant thickness (~300 nm) were deposited on clean glass substrate at 293 K.
Mo | 3d5/2 | 232.3 | (MoO3)80(SiO)20 | molybdenum silicon oxide ((MoO3)80(SiO)20) | Anwar M., Hogarth C.A., Bulpett R. | J. Mater. Sci. 25, 1784 (1990) | Adequate |  |  | Linear | data |  |  |  | No | Al |  |  | Adventitious carbon | Reliable, with one-point correction of energy scale | insulator, thin film, vapor deposited |  |  | 300 | Adequate | The evaporated MoO3:SiO mixed thin films of constant thickness (~300 nm) were deposited on clean glass substrate at 293 K.
Mo | 3d5/2 | 232.4 | Ba8Mo20O65(OH)6.12H2O | barium molybdenum oxyde hydroxyde hydrate | Jones R., Adams J.M., Evans S. | Mater. Res. Bull. 22, 351 (1987) | Adequate |  |  |  | data |  |  |  | No | Mg |  |  | Adventitious carbon | Reliable, with one-point correction of energy scale | crystal | X-ray Photoelectron Spectroscopy | X-ray Diffraction | 292 | Good | Ba/Mo mole ratios determined by chemical analysis, XPS, and EDX were 12.6 and 12.4.
Mo | 3d5/2 | 228 | PbMo6.2S8 | lead molybdenum sulfide | Ekman M.E., Anderegg J.W., Schrader G.L. | J. Catal. 117, 246 (1989) | Adequate |  |  |  | data |  |  |  | No | Al |  |  | Adventitious carbon | Reliable, with one-point correction of energy scale | polycrystalline |  |  | 300 | Good
Mo | 3d5/2 | 232.7 | (MoO3)22.5(TeO2)10(V2O5)67.5 | molybdenum(VI) tellurium(IV) vanadium(V) oxides ((MoO3)22.5(TeO2)10(V2O5)67.5) | Bliznakov G., Pesheva Y., Klissurski D., Marinov M., Kozhukharov V. | Appl. Catalysis 29, 211 (1987) | Adequate |  |  |  | data |  |  |  | No |  |  |  | Adventitious carbon | Reliable, with one-point correction of energy scale | mixture, powder (when a special point is made in the article) |  |  | 293 | Adequate | The samples were ground in an agate mortar immediately before being placed into the spectrometer and the powder obtained was fixed to a metal ribbon.
Mo | 3d5/2 | 232 | (MoO3)50(SiO)50 | molybdenum silicon oxide ((MoO3)50(SiO)50) | Anwar M., Hogarth C.A., Bulpett R. | J. Mater. Sci. 25, 1784 (1990) | Adequate |  |  | Linear | data |  |  |  | No | Al |  |  | Adventitious carbon | Reliable, with one-point correction of energy scale | insulator, thin film, vapor deposited |  |  | 300 | Adequate | The evaporated MoO3:SiO mixed thin films of constant thickness (~300 nm) were deposited on clean glass substrate at 293 K.
Mo | 3d5/2 | 228.5 | MoWCl4(P(CH3)3)4 | tetrachlorotetrakis(trimethylphosphine)molybdenum tungsten (Mo-W) | Carlin R.T., McCarley R.E. | Inorg. Chem. 28, 280 (1989) | Adequate |  |  |  | data | 1.7 |  |  | No | Al |  |  | Internal hydrocarbon | Reliable, with one-point correction of energy scale |  |  |  | 300 | Adequate
Mo | 3d5/2 | 231.5 | [IrC5(CH3)5MoO4]4 | tetra-mu3-oxotetra-mu4-oxooctaoxotetrakis[[(eta5)-1,2,3,4,5-pentamethyl-2,4-cyclopentadien-1-yl]iridium]tetramolybdenum | Hayashi Y., Toriumi K., Isobe K. | J. Am. Chem. Soc. 110, 3666 (1988) | Adequate |  |  |  | data |  |  |  | No |  |  |  | Internal hydrocarbon | Reliable, with one-point correction of energy scale |  |  |  | 300 | Adequate | X-ray photoelectron spectra show the oxidation states of the Mo and Ir atoms to be +6 and +3, respectively.
Mo | 3d5/2 | 228.6 | Mo5As4 | pentamolybdenum tetraarsenide | Nanjundaswamy K., Gopalakrishnan J. | J. Chem. Soc. Dalton Trans. 1, 1 (1988) | Adequate |  |  |  | data |  |  |  | No |  |  | Au4f7= 84.00 | Conductor | Reliable, with one-point correction of energy scale | powder (when a special point is made in the article) |  |  | 300 | Adequate
Mo | 3d5/2 | 229 | Mo2Cl4(P(CH3)3)4 | tetrachlorotetrakis(trimethylphosphine)dimolybdenum (Mo-Mo) | Carlin R.T., McCarley R.E. | Inorg. Chem. 28, 280 (1989) | Adequate |  |  |  | data | 1.7 |  |  | No | Al |  |  | Internal hydrocarbon | Reliable, with one-point correction of energy scale |  |  |  | 300 | Adequate
Mo | 3d5/2 | 228.95 | MoN | molybdenum nitride (MoN) | Sanjines R., Wiemer C., Almeida J., Levy F. | Thin Solid Films 290, 334 (1996) | Adequate | 0.05 |  |  | data |  |  |  | Yes | Al |  |  | Adventitious carbon | Reliable, with one-point correction of energy scale | crystal, delta phase, sputter deposited, thin film |  | X-ray Diffraction | 300 | Adequate | The film was deposited at 525 K.
Mo | 3d5/2 | 228.1 | MoN | molybdenum nitride (MoN) | Takano I., Isobe S., Sasaki T.A., Baba Y. | Appl. Surf. Sci. 37, 25 (1989) | Adequate |  |  |  | data |  |  |  | No | Mg |  | Au4f7= 84.00 | Conductor | Reliable (reported energy within 300 eV of a reference energy) | implanted | X-ray Photoelectron Spectroscopy |  | 293 | Good | The metal was implanted with 6 keV N2+ ions at the angle of 25 degree from the surface normal. The current density was 8 mkA/cm-2. Fluence was 9.6E16 ions/cm-3
Mo | 3d5/2 | 228.4 | MoN | molybdenum nitride (MoN) | Sanjines R., Wiemer C., Almeida J., Levy F. | Thin Solid Films 290, 334 (1996) | Adequate | 0.05 |  |  | data |  |  |  | Yes | Al |  |  | Adventitious carbon | Reliable, with one-point correction of energy scale | crystal, sputter deposited, thin film |  | X-ray Diffraction | 300 | Adequate | The film was deposited at 525 K. FCC NaCl-type of structure.
Mo | 3d5/2 | 228.95 | MoN | molybdenum nitride (MoN) | Sanjines R., Wiemer C., Almeida J., Levy F. | Thin Solid Films 290, 334 (1996) | Adequate | 0.05 |  |  | data |  |  |  | Yes | Al |  |  | Adventitious carbon | Reliable, with one-point correction of energy scale | crystal, delta phase, sputter deposited, thin film |  | X-ray Diffraction | 300 | Adequate | The film was deposited at 525 K.
Mo | 3d5/2 | 228.1 | MoN | molybdenum nitride (MoN) | Takano I., Isobe S., Sasaki T.A., Baba Y. | Appl. Surf. Sci. 37, 25 (1989) | Adequate |  |  |  | data |  |  |  | No | Mg |  | Au4f7= 84.00 | Conductor | Reliable (reported energy within 300 eV of a reference energy) | implanted | X-ray Photoelectron Spectroscopy |  | 293 | Good | The metal was implanted with 6 keV N2+ ions at the angle of 25 degree from the surface normal. The current density was 8 mkA/cm-2. Fluence was 9.6E16 ions/cm-3
Mo | 3d5/2 | 228.4 | MoN | molybdenum nitride (MoN) | Sanjines R., Wiemer C., Almeida J., Levy F. | Thin Solid Films 290, 334 (1996) | Adequate | 0.05 |  |  | data |  |  |  | Yes | Al |  |  | Adventitious carbon | Reliable, with one-point correction of energy scale | crystal, sputter deposited, thin film |  | X-ray Diffraction | 300 | Adequate | The film was deposited at 525 K. FCC NaCl-type of structure.
Mo | 3d5/2 | 228.8 | Cu4Mo5As4 | tetracopper pentamolybdenum tetraarsenide | Nanjundaswamy K., Gopalakrishnan J. | J. Chem. Soc. Dalton Trans. 1, 1 (1988) | Adequate |  |  |  | data |  |  |  | No |  |  | Au4f7= 84.00 | Conductor | Reliable, with one-point correction of energy scale | annealed, powder (when a special point is made in the article) |  |  | 300 | Adequate | The clusters were prepared by reaction of corresponding elements in the required stoichiometry in evacuated sealed silica ampoules at 1273-1323 K for about 15 days with one grinding in between.
Mo | 3d5/2 | 227.9 | Lu1.2Mo6S8 | lutecium molybdenum sulfide | Ekman M.E., Anderegg J.W., Schrader G.L. | J. Catal. 117, 246 (1989) | Adequate |  |  |  | data |  |  |  | No | Al |  |  | Adventitious carbon | Reliable, with one-point correction of energy scale | polycrystalline |  |  | 300 | Good
Mo | 3d5/2 | 232.7 | MoO3 | molybdenum trioxide | Fleisch T.H., Zaiac G.W., Schreiner J.O., Mains G.J. | Appl. Surf. Sci. 26, 488 (1986) | Adequate |  |  | Linear | Gaussian |  |  |  | Yes | Al |  |  | Adventitious carbon | Reliable, with one-point correction of energy scale | insulator, polycrystalline |  |  | 300 | Adequate | Electron flood gun ( below 2 eV) was used for charge neutralization.
Mo | 3d5/2 | 232.1 | MoO3 | molybdenum trioxide | Jones R., Adams J.M., Evans S. | Mater. Res. Bull. 22, 351 (1987) | Adequate |  |  |  | data |  |  |  | No | Mg |  |  | Adventitious carbon | Reliable, with one-point correction of energy scale | crystal, pelletized | X-ray Photoelectron Spectroscopy | X-ray Diffraction | 292 | Good
Mo | 3d5/2 | 233.4 | MoO3 | molybdenum trioxide | Grunert W., Stakheev A.Y., Feldhaus R., Anders K., Shpiro E.S., and Minachev K.M. | J. Phys. Chem. 95, 1323 (1991) | Adequate | 0.2 |  |  | data |  |  |  | No | Al |  |  | Adventitious carbon | Reliable, with one-point correction of energy scale | pelletized |  |  | 300 | Adequate | FRR mode.
Mo | 3d5/2 | 232.8 | MoO3 | molybdenum trioxide | Anwar M., Hogarth C.A., Bulpett R. | J. Mater. Sci. 25, 1784 (1990) | Adequate |  |  | Linear | data |  |  |  | No | Al |  |  | Adventitious carbon | Reliable, with one-point correction of energy scale | thin film |  |  | 300 | Adequate
Mo | 3d5/2 | 232.9 | MoO3 | molybdenum trioxide | Benoist L., Gonbeau D., Pfister-Guillouzo G., Schmidt E., Meunier G., and Levasseur A. | Surf. Interface Anal. 22, 206 (1994) | Adequate |  |  | other | mixed Gaussian/Lorentzian |  |  |  | Yes | Al |  | Au,Cu = 84.00,932.67 | Adventitious carbon | Reliable, with one-point correction of energy scale | solid sample mounted on tape |  |  | 300 | Adequate | The total FWHM was 1.2 eV. FAT mode.
Mo | 3d5/2 | 232.9 | MoO3 | molybdenum trioxide | Jahan F., Smith B.E. | J. Mater. Sci. 27, 625 (1992) | Adequate | 0.1 |  |  | data |  |  |  | Yes | Al |  |  | Adventitious carbon | Reliable, with one-point correction of energy scale | solid sample mounted on tape |  |  | 300 | Adequate
Mo | 3d5/2 | 232.8 | MoO3 | molybdenum trioxide | Ozkar S., Ozin G.A., Prokopowicz R.A. | Chem. Mater. 4, 1380 (1992) | Adequate |  |  |  | data |  |  |  | Yes | Al |  |  | Adventitious carbon | Reliable, with one-point correction of energy scale | crystal |  |  | 300 | Adequate | An electron flood gun and conductive mesh technique were used for charge compensation.
Mo | 3d5/2 | 233.25 | MoO3 | molybdenum trioxide | Smith M.R., Ozkan U.S. | J. Catal. 141, 124 (1993) | Adequate |  |  |  | data |  |  |  | No | Mg |  |  | Adventitious carbon | Reliable, with one-point correction of energy scale | crystal, thermal oxide |  | X-ray Diffraction | 300 | Adequate | The MoO3 was prepared by oxidizing a thin (25 micrometers) sheet of Mo metal at 883 K for 12 h. This technique produceda sample composed of crystals of uniform size and shape with visible side planes exposed.
Mo | 3d5/2 | 233.2 | MoO3 | molybdenum trioxide | Bianchi C.L., Cattania M.G., Villa P. | Appl. Surf. Sci. 70, 211 (1993) | Adequate | 0.2 |  | other | mixed Gaussian/Lorentzian |  |  |  | Yes | Al |  | Au,Cu = 84.00,932.67 | Adventitious carbon | Reliable, with two-point correction of energy scale | solid sample mounted on tape |  |  | 300 | Adequate | An electron flood gun (Ep = 3 eV) was used for charge compensation.
Mo | 3d5/2 | 232.85 | MoO3 | molybdenum trioxide | Kuznetsov M.V., Volkov V.L., Zakharova G.S., Gubanov V.A. | J. Electron Spectrosc. Relat. Phenom. 68, 579 (1994) | Adequate | 0.1 |  |  | data |  |  |  | No | Mg |  | Au4f7 = 84.00 | Adventitious carbon | Reliable, with one-point correction of energy scale | crystal, insulator | X-ray Photoelectron Spectroscopy | X-ray Diffraction | 300 | Good | FAT mode. Emission angles were 0, 30, 50, and 60 degrees.
Mo | 3d5/2 | 233.1 | MoO3 | molybdenum trioxide | Jackson S.D., Willis J., McLellan G.D., Webb G., Keegan M.B.T., Moyes R.B., et al. | J. Catal. 139, 191 (1993) | Adequate |  |  |  | data |  |  |  | No |  |  |  | Adventitious carbon | Reliable, with one-point correction of energy scale | solid sample mounted on tape |  |  | 300 | Adequate
Mo | 3d5/2 | 232.4 | MoO3 | molybdenum trioxide | de Jong A.M., Borg H.J., Van IJzendoorn L.J., Soudant V.G.F.M., de Beer V.H.J., et al. | J. Phys. Chem. 97, 6477 (1993) | Adequate |  |  | Shirley | mixed Gaussian/Lorentzian |  |  |  | Yes | Al |  |  | Adventitious carbon | Reliable, with one-point correction of energy scale |  |  |  | 300 | Adequate | FAT mode.
Mo | 3d5/2 | 233.02 | MoO3 | molybdenum trioxide | Smith M.R., Ozkan U.S. | J. Catal. 141, 124 (1993) | Adequate |  |  |  | data |  |  |  | No | Mg |  |  | Adventitious carbon | Reliable, with one-point correction of energy scale | crystal, heated |  | X-ray Diffraction | 300 | Adequate | The MoO3 was heated to 948 K at a rate of 20 K/min, then held at 948 K for 1 h. This technique produced rather thick MoO3 crystals.
Mo | 3d5/2 | 232.99 | MoO3 | molybdenum trioxide | Smith M.R., Ozkan U.S. | J. Catal. 141, 124 (1993) | Adequate |  |  |  | data |  |  |  | No | Mg |  |  | Adventitious carbon | Reliable, with one-point correction of energy scale | crystal, vapor deposited |  | X-ray Diffraction | 300 | Adequate | The crystals were very thin, with almost no visible side plane.
Mo | 3d5/2 | 233.1 | MoO3 | molybdenum trioxide | Uchida K., Ayame A. | Surf. Sci. 357, 170 (1996) | Adequate |  |  | Shirley | other type of curve fit | 1.5 |  |  | No |  |  |  | Adventitious carbon | Reliable, with one-point correction of energy scale | pelletized |  |  | 300 | Adequate
Mo | 3d5/2 | 233.148 | MoO3 | molybdenum trioxide | Smith M.R., Ozkan U.S. | J. Catal. 141, 124 (1993) | Adequate |  |  |  | data |  |  |  | No | Mg |  |  | Adventitious carbon | Reliable, with one-point correction of energy scale | crystal, heated |  | X-ray Diffraction | 300 | Adequate | The MoO3 was melted by heating to 1068 K, the held at 1068 K for 12 min. Upon rapid cooling, long, thick crystallites were formed.
Mo | 3d5/2 | 232.8 | MoO3 | molybdenum trioxide | Zhou B., Ceckiewicz S., Delmon B. | J. Phys. Chem. 91, 5061 (1987) | Adequate |  |  |  | data |  |  |  | No | Mg |  |  | Adventitious carbon | Reliable, with one-point correction of energy scale | crystal | X-ray Photoelectron Spectroscopy | X-ray Diffraction | 300 | Good
Mo | 3d5/2 | 231 | MoCl5 | molybdenum pentachloride | Wu H.-M., Chen S.-A. | Synthetic Metals 26, 225 (1988) | Adequate | 0.1 |  |  | other type of curve fit | 2.42 |  |  | Yes | Mg |  | Au4f7= 84.00 | Gold | Reliable, with one-point correction of energy scale |  |  |  | 300 | Good
Mo | 3d5/2 | 232 | Na2MoO4 | disodium molybdenum tetraoxide | Ho S.F., Contarini S., Rabalais J.W. | J. Phys. Chem. 91, 4779 (1987) | Adequate |  |  |  | data |  |  |  | No | Mg |  |  | Adventitious carbon | Reliable, with one-point correction of energy scale | pelletized |  |  | 300 | Adequate
Mo | 3d5/2 | 231.6 | [RhC5(CH3)5MoO4]4.2H2O | tetra-mu3-oxotetra-mu4-oxooctaoxotetrakis[[(eta5)-1,2,3,4,5-pentamethyl-2,4-cyclopentadien-1-yl]rhodium]tetramolybdenum dihydrate | Hayashi Y., Toriumi K., Isobe K. | J. Am. Chem. Soc. 110, 3666 (1988) | Adequate |  |  |  | data |  |  |  | No |  |  |  | Internal hydrocarbon | Reliable, with one-point correction of energy scale |  |  |  | 300 | Adequate | X-ray photoelectron spectra show the oxidation states of the Mo and Rh atoms to be +6 and +3, respectively.
Mo | 3d5/2 | 232.4 | MoO3 | molybdenum trioxide | Ho S.F., Contarini S., Rabalais J.W. | J. Phys. Chem. 91, 4779 (1987) | Adequate |  |  |  | other type of curve fit |  |  |  | No | Mg |  |  | Adventitious carbon | Reliable, with one-point correction of energy scale | pelletized |  |  | 300 | Adequate
Mo | 3d5/2 | 232.8 | MoO3 | molybdenum trioxide | Koranyi T.I., Manninger I., Paal Z., Marks O., Gunter J.R. | J. Catal. 116, 422 (1989) | Adequate | 0.4 |  |  | data |  |  |  | No | Al |  |  | Adventitious carbon | Reliable, with one-point correction of energy scale | pelletized |  |  | 300 | Adequate
Mo | 3d5/2 | 228.7 | Ga2Mo5As4 | digallium pentamolybdenum tetraarsenide | Nanjundaswamy K., Gopalakrishnan J. | J. Chem. Soc. Dalton Trans. 1, 1 (1988) | Adequate |  |  |  | data |  |  |  | No |  |  | Au4f7= 84.00 | Conductor | Reliable, with one-point correction of energy scale | annealed, powder (when a special point is made in the article) |  |  | 300 | Adequate | The clusters were prepared by reaction of corresponding elements in the required stoichiometry in evacuated sealed silica ampoules at 1273-1323 K for about 15 days with one grinding in between.
Mo | 3d5/2 | 232.8 | CoMoO4 | cobalt molybdate | Koranyi T.I., Manninger I., Paal Z., Marks O., Gunter J.R. | J. Catal. 116, 422 (1989) | Adequate | 0.4 |  |  | data |  |  |  | No | Al |  |  | Adventitious carbon | Reliable, with one-point correction of energy scale | alpha phase, pelletized |  |  | 300 | Adequate
Mo | 3d5/2 | 229.5 | Mo(CO)6/Si | molybdenum hexacarbonyl/silicon | Cho C.C., Bernasek S.L. | J. Vac. Sci. Technol. A 5, 1088 (1987) | Adequate |  |  |  | data |  |  |  | No | Mg |  | CuL3VV,Cu2p = 334.95, 932.67 | Conductor | Reliable, with two-point correction of energy scale | cooled, thin film |  |  | 140 | Adequate
Mo | 3d5/2 | 232.7 | (MoO3)25(V2O5)75 | molybdenum(VI) vanadium(V) oxides | Bliznakov G., Pesheva Y., Klissurski D., Marinov M., Kozhukharov V. | Appl. Catalysis 29, 211 (1987) | Adequate |  |  |  | data |  |  |  | No |  |  |  | Adventitious carbon | Reliable, with one-point correction of energy scale | mixture, powder (when a special point is made in the article) |  |  | 293 | Adequate | The samples were ground in an agate mortar immediately before being placed into the spectrometer and the powder obtained was fixed to a metal ribbon.
Mo | 3d5/2 | 228.3 | Lu0.1PbMo6S8 | lutecium lead molybdenum sulfide (Lu0.1PbMo6S8) | Ekman M.E., Anderegg J.W., Schrader G.L. | J. Catal. 117, 246 (1989) | Adequate |  |  |  | data |  |  |  | No | Al |  |  | Adventitious carbon | Reliable, with one-point correction of energy scale | polycrystalline |  |  | 300 | Good
Mo | 3d5/2 | 232.8 | MoO3/Mo/Al | molybdenum trioxide/molybdenum/aluminum | Spevack P.A., McIntyre S. | Appl. Catalysis 64, 191 (1990) | Adequate | 0.1 |  | Shirley | data |  |  |  | Yes | Al |  | Au4f7= 84.00 | Conductor | Reliable, with one-point correction of energy scale | oxidizing atmosphere, thin film, thermal oxide | X-ray Photoelectron Spectroscopy |  | 300 | Good | The Mo metal films were calcined in air at 473 K for 4 h to convert the Mo to MoO3 (as verified by XPS measurements). A series of film thickness from submonolayer to 20 nm have been prepared for this study.
Mo | 3d5/2 | 231.7 | Na2MoO4.2H2O | sodium molybdate dihydrate | Hayashi Y., Toriumi K., Isobe K. | J. Am. Chem. Soc. 110, 3666 (1988) | Adequate |  |  |  | data |  |  |  | No |  |  |  | Adventitious carbon | Reliable, with one-point correction of energy scale |  |  |  | 300 | Adequate
Mo | 3d5/2 | 228.8 | Mo2C | molybdenum(II) carbide | Leclercq L., Provost M., Pastor H., Grimblot J., Hardy A.M., Gengembre L., et al. | J. Catal. 117, 371 (1989) | Adequate |  |  |  | data |  |  |  | No | Al |  | Au4f7= 84.00 | Adventitious carbon | Reliable, with one-point correction of energy scale |  | AAS |  | 300 | Adequate | MoC0.496. Molybdenum content was determined by atomic adsorption spectrometry. The total amount of carbon was obtained from the combustion of the sample with oxygen in a high frequency oven.
Mo | 3d5/2 | 231.8 | (MoO3)70(SiO)30 | molybdenum silicon oxide ((MoO3)70(SiO)30) | Anwar M., Hogarth C.A., Bulpett R. | J. Mater. Sci. 25, 1784 (1990) | Adequate |  |  | Linear | data |  |  |  | No | Al |  |  | Adventitious carbon | Reliable, with one-point correction of energy scale | heated, insulator, thin film, vapor deposited |  |  | 300 | Adequate | The evaporated MoO3:SiO mixed thin films of constant thickness (~300 nm) were deposited on clean glass substrate at 543 K.
Mo | 3d5/2 | 232 | (MoO3)70(SiO)30 | molybdenum silicon oxide ((MoO3)70(SiO)30) | Anwar M., Hogarth C.A., Bulpett R. | J. Mater. Sci. 25, 1784 (1990) | Adequate |  |  | Linear | data |  |  |  | No | Al |  |  | Adventitious carbon | Reliable, with one-point correction of energy scale | heated, insulator, thin film, vapor deposited |  |  | 300 | Adequate | The evaporated MoO3:SiO mixed thin films of constant thickness (~300 nm) were deposited on clean glass substrate at 473 K.
Mo | 3d5/2 | 232.2 | (MoO3)70(SiO)30 | molybdenum silicon oxide ((MoO3)70(SiO)30) | Anwar M., Hogarth C.A., Bulpett R. | J. Mater. Sci. 25, 1784 (1990) | Adequate |  |  | Linear | data |  |  |  | No | Al |  |  | Adventitious carbon | Reliable, with one-point correction of energy scale | insulator, thin film, vapor deposited |  |  | 300 | Adequate | The evaporated MoO3:SiO mixed thin films of constant thickness (~300 nm) were deposited on clean glass substrate at 293 K.
Mo | 3d5/2 | 232.2 | (MoO3)70(SiO)30 | molybdenum silicon oxide ((MoO3)70(SiO)30) | Anwar M., Hogarth C.A., Bulpett R. | J. Mater. Sci. 25, 1784 (1990) | Adequate |  |  | Linear | data |  |  |  | No | Al |  |  | Adventitious carbon | Reliable, with one-point correction of energy scale | heated, insulator, thin film, vapor deposited |  |  | 300 | Adequate | The evaporated MoO3:SiO mixed thin films of constant thickness (~300 nm) were deposited on clean glass substrate at 373 K.
Mo | 3d5/2 | 227.7 | (CH(MoCl2)0.0086)x | poly(acetylene) molybdenum chloride | Wu H.-M., Chen S.-A. | Synthetic Metals 26, 225 (1988) | Adequate | 0.1 |  |  | other type of curve fit | 1.49 |  |  | Yes | Mg |  | Au4f7= 84.00 | Gold | Reliable, with one-point correction of energy scale |  |  |  | 300 | Good | By use of the neutron activation analysis method, Mo and Cl contents were measured in the doped polyacetylene.
Mo | 3d5/2 | 229.6 | (C5H6N)5[Mo3O3S(NCS)9].2H2O | pentapyridinium tris(mu2-oxo) (mu3-thio) nonakis(thiocyanato) trimolybdenum monohydrate | Shibahara T., Tsuru H., Kuroya H. | Inorg. Chim. Acta 150, 167 (1988) | Adequate |  |  |  | data |  |  |  | No | Mg |  |  | Internal hydrocarbon | Reliable, with one-point correction of energy scale | crystal |  |  | 300 | Adequate | Incomplete cubane-type thiocyanato cluster complexes. A sample dissolved in acetone was put onto a sample table.
Mo | 3d5/2 | 229 | (C5H6N)4[Mo3S4(NCS)8(H2O)].4H2O | tetrapyridinium monoaqua tris(mu2-thio) (mu3-thio) octakis(thiocyanato)trimolybdenum tetrahydrate | Shibahara T., Tsuru H., Kuroya H. | Inorg. Chim. Acta 150, 167 (1988) | Adequate |  |  |  | data |  |  |  | No | Mg |  |  | Internal hydrocarbon | Reliable, with one-point correction of energy scale | crystal |  |  | 300 | Adequate | Incomplete cubane-type thiocyanato cluster complexes. A sample dissolved in acetone was put onto a sample table.
Mo | 3d5/2 | 232.9 | (MoO3)56(P2O5)44 | molybdenum phosphorus oxides ((MoO3)56(P2O5)44) | Chowdari B.V.R., Tan K.L., Chia W.T., Gopalkrishnan R. | J. Non-cryst. Solids 119, 95 (1990) | Adequate |  |  |  | data |  |  |  | No | Al |  |  | Adventitious carbon | Reliable, with one-point correction of energy scale | amorphous, insulator |  | X-ray Diffraction | 300 | Adequate | The glass was prepared from reagent grade MoO3 and NH4H2PO4 mixed according to their molar compositions. The mixture was first heated below melting temperature in order to remove water and ammonice. The product was melted and kept at about 1473 K for 30 min for homogenization and then air quenched.
Mo | 3d5/2 | 233.1 | (MoO3)68(P2O5)32 | molybdenum phosphorus oxides ((MoO3)68(P2O5)32) | Chowdari B.V.R., Tan K.L., Chia W.T., Gopalkrishnan R. | J. Non-cryst. Solids 119, 95 (1990) | Adequate |  |  |  | data |  |  |  | No | Al |  |  | Adventitious carbon | Reliable, with one-point correction of energy scale | amorphous, insulator |  | X-ray Diffraction | 300 | Adequate | The glass was prepared from reagent grade MoO3 and NH4H2PO4 mixed according to their molar compositions. The mixture was first heated below melting temperature in order to remove water and ammonice. The product was melted and kept at about 1473 K for 30 min for homogenization and then air quenched.
Mo | 3d5/2 | 232.6 | (MoO3)23.75(TeO2)5(V2O5)71.25 | molybdenum(VI) tellurium(IV) vanadium(V) oxides ((MoO3)23.75(TeO2)5(V2O5)71.25) | Bliznakov G., Pesheva Y., Klissurski D., Marinov M., Kozhukharov V. | Appl. Catalysis 29, 211 (1987) | Adequate |  |  |  | data |  |  |  | No |  |  |  | Adventitious carbon | Reliable, with one-point correction of energy scale | mixture, powder (when a special point is made in the article) |  |  | 293 | Adequate | The samples were ground in an agate mortar immediately before being placed into the spectrometer and the powder obtained was fixed to a metal ribbon.
Mo | 3d5/2 | 229 | (CH(MoCl2)0.0086)x | poly(acetylene) molybdenum chloride | Wu H.-M., Chen S.-A. | Synthetic Metals 26, 225 (1988) | Adequate | 0.1 |  |  | other type of curve fit | 2.28 |  |  | Yes | Mg |  | Au4f7= 84.00 | Gold | Reliable, with one-point correction of energy scale |  |  |  | 300 | Good | By use of the neutron activation analysis method, Mo and Cl contents were measured in the doped polyacetylene.
Mo | 3d5/2 | 229.4 | (C5H6N)5[Mo3O2S2(NCS)9].2H2O | pentapyridinium bis(mu2-oxo) (mu2-thio) (mu3-thio) nonakis(thiocyanato) trimolybdenum dihydrate | Shibahara T., Tsuru H., Kuroya H. | Inorg. Chim. Acta 150, 167 (1988) | Adequate |  |  |  | data |  |  |  | No | Mg |  |  | Internal hydrocarbon | Reliable, with one-point correction of energy scale | crystal |  |  | 300 | Adequate | Incomplete cubane-type thiocyanato cluster complexes. A sample dissolved in acetone was put onto a sample table.
Mo | 3d5/2 | 231.6 | (C5H6N)5[Mo3O4(NCS)9].H2O | pentapyridinium (mu3-oxo) tris(mu2-oxo) nonakis(thiocyanato) trimolybdenum monohydrate | Shibahara T., Tsuru H., Kuroya H. | Inorg. Chim. Acta 150, 167 (1988) | Adequate |  |  |  | data |  |  |  | No | Mg |  |  | Internal hydrocarbon | Reliable, with one-point correction of energy scale | crystal |  |  | 300 | Adequate | Incomplete cubane-type thiocyanato cluster complexes. A sample dissolved in acetone was put onto a sample table.
Mo | 3d5/2 | 229.3 | (C5H6N)5[Mo3OS3(NCS)9].2H2O | pentapyridinium (mu2-oxo) bis(mu2-thio) (mu3-thio) nonakis(thiocyanato) trimolybdenum dihydrate | Shibahara T., Tsuru H., Kuroya H. | Inorg. Chim. Acta 150, 167 (1988) | Adequate |  |  |  | data |  |  |  | No | Mg |  |  | Internal hydrocarbon | Reliable, with one-point correction of energy scale | crystal |  |  | 300 | Adequate | Incomplete cubane-type thiocyanato cluster complexes. A sample dissolved in acetone was put onto a sample table.
Mo | 3d5/2 | 228.8 | MoS2 | molybdenum disulfide | Startsev A.N., Kalinkin A.V. | Kinet. Katal. 35, 292 (1994) | Adequate | 0.2 |  |  | data |  |  |  | No |  |  | Au,Cu = 84.00,932.67 | Adventitious carbon | Reliable (reported energy within 300 eV of a reference energy) | solid sample mounted on tape |  |  | 300 | Adequate
Mo | 3d5/2 | 228.5 | MoS2 | molybdenum disulfide | de Jong A.M., Borg H.J., Van IJzendoorn L.J., Soudant V.G.F.M., de Beer V.H.J., et al. | J. Phys. Chem. 97, 6477 (1993) | Adequate |  |  | Shirley | mixed Gaussian/Lorentzian |  |  |  | Yes | Al |  |  | Adventitious carbon | Reliable, with one-point correction of energy scale |  |  |  | 300 | Adequate | FAT mode.
Mo | 3d5/2 | 228.3 | O2/Mo | oxygen/molybdenum | Minni E., Werfel E. | Surf. Interface Anal. 12, 385 (1988) | Adequate |  | 0.6 |  | data |  |  |  | Yes | Al |  | Au4f7= 84.00 | Conductor | Reliable, with one-point correction of energy scale | adsorbed, oxygen pressure, oxidizing atmosphere, reacted, thin layer |  |  | 293 | Good | 6E3 L O2/Mo(100).
Mo | 3d5/2 | 228.3 | O2/Mo | oxygen/molybdenum | Grant J.L., Fryberger T.B., Stair P.C. | Appl. Surf. Sci. 26, 472 (1986) | Adequate |  |  |  | data |  |  |  | No | Al |  | Other, Mo3d5=227.95 | Conductor | Reliable, with one-point correction of energy scale | surface coverage from 1ML to 2ML (1ML <= coverage < 2ML), surface coverage from 2ML to 3ML (2ML <= coverage < 3ML), surface coverage from 3ML to 4ML (3ML <= coverage < 4ML), annealed, oxygen pressure, surface coverage from 0ML to 1ML (0ML < coverage < 1ML), thermal oxide, vapor deposited |  |  | 300 | Good | 0.3 ML and 0.8 ML O2/Mo. The oxygen modified surfaces were prepared by varying degrees of exposure to oxygen followed by annealing to 923 or 1023 K for 1 min. FRR mode.
Mo | 3d5/2 | 228.4 | O2/Mo | oxygen/molybdenum | Grant J.L., Fryberger T.B., Stair P.C. | Appl. Surf. Sci. 26, 472 (1986) | Adequate |  |  |  | data |  |  |  | No | Al |  | Other, Mo3d5=227.95 | Conductor | Reliable, with one-point correction of energy scale | surface coverage from 1ML to 2ML (1ML <= coverage < 2ML), surface coverage from 2ML to 3ML (2ML <= coverage < 3ML), surface coverage from 3ML to 4ML (3ML <= coverage < 4ML), annealed, oxygen pressure, thermal oxide, vapor deposited |  |  | 300 | Good | 1.0 ML O2/Mo. The oxygen modified surfaces were prepared by varying degrees of exposure to oxygen followed by annealing to 923 or 1023 K for 1 min. FRR mode.
Mo | 3d5/2 | 228.5 | O2/Mo | oxygen/molybdenum | Grant J.L., Fryberger T.B., Stair P.C. | Appl. Surf. Sci. 26, 472 (1986) | Adequate |  |  |  | data |  |  |  | No | Al |  | Other, Mo3d5=227.95 | Conductor | Reliable, with one-point correction of energy scale | surface coverage from 1ML to 2ML (1ML <= coverage < 2ML), surface coverage from 2ML to 3ML (2ML <= coverage < 3ML), surface coverage from 3ML to 4ML (3ML <= coverage < 4ML), annealed, oxygen pressure, thermal oxide, vapor deposited |  |  | 300 | Good | 1.2 ML O2/Mo. The oxygen modified surfaces were prepared by varying degrees of exposure to oxygen followed by annealing to 923 or 1023 K for 1 min. FRR mode.
Mo | 3d5/2 | 228.9 | O2/Mo | oxygen/molybdenum | Grant J.L., Fryberger T.B., Stair P.C. | Appl. Surf. Sci. 26, 472 (1986) | Adequate |  |  |  | data |  |  |  | No | Al |  | Other, Mo3d5=227.95 | Conductor | Reliable, with one-point correction of energy scale | surface coverage from 1ML to 2ML (1ML <= coverage < 2ML), surface coverage from 2ML to 3ML (2ML <= coverage < 3ML), surface coverage from 3ML to 4ML (3ML <= coverage < 4ML), annealed, oxygen pressure, thermal oxide, vapor deposited |  |  | 300 | Good | 1.4 ML O2/Mo. The oxygen modified surfaces were prepared by varying degrees of exposure to oxygen followed by annealing to 923 or 1023 K for 1 min. FRR mode.
Mo | 3d5/2 | 232.5 | MoO3 | molybdenum(VI) trioxide | Choi J.G., Thompson L.T. | Appl. Surf. Sci. 93, 143 (1996) | Adequate | 0.2 |  | other | other type of curve fit | 1.6 |  |  | No | Mg |  | Cu2p3 = 932.67 | Adventitious carbon | Reliable (reported energy within 300 eV of a reference energy) | insulator |  |  | 300 | Adequate | Branching ratio = 0.64.
Mo | 3d5/2 | 232.7 | MoO3 | molybdenum(VI) trioxide | Andersson S.L.T., Howe R.F. | J. Phys. Chem. 93, 4913 (1989) | Good | 0.2 |  | Linear | Gaussian |  |  |  | No | Al |  | Au,Ag = 84.00,368.27, Ni2p3 =852.73 | Gold | Reliable, with two-point correction of energy scale |  |  |  | 300 | Good | FRR mode
Mo | 3d5/2 | 232.4 | MoO3 | molybdenum(VI) trioxide | Chowdari B.V.R., Tan K.L., Chia W.T., Gopalkrishnan R. | J. Non-cryst. Solids 119, 95 (1990) | Adequate |  |  |  | data |  |  |  | No | Al |  |  | Adventitious carbon | Reliable, with one-point correction of energy scale | powder (when a special point is made in the article) |  |  | 300 | Adequate
Mo | 3d5/2 | 231.7 | MoO3/C | molybdenum(VI) trioxide/carbon | Caceres C.V., Fierro J.L.G., Lazaro J., Agudo A.L., Soria J. | J. Catal. 122, 113 (1990) | Adequate | 0.2 |  |  | data | 1.7 |  |  | No | Mg |  | Au4f7= 84.00 | Adventitious carbon | Reliable, with one-point correction of energy scale | annealed, crystal, impregnated and calcined |  | X-ray Diffraction | 300 | Adequate | 38.3 wt % MoO3/C, crystalline. A molybdena supported catalyst was prepared by wet impregnation of support with solution comtaining stoichiometric amounts of heptamolybdate. The precursor was calcined in N2 stream in two steps 623 K for 2 h and then 773 K for 4h.
Mo | 3d5/2 | 232.5 | MoO3/Al2O3 | molybdenum(VI) trioxide/dialumnum(III) trioxide | Caceres C.V., Fierro J.L.G., Lazaro J., Agudo A.L., Soria J. | J. Catal. 122, 113 (1990) | Adequate | 0.2 |  |  | data | 3.7 |  |  | No | Mg |  | Au4f7= 84.00 | Adventitious carbon | Reliable, with one-point correction of energy scale | annealed, amorphous, crystal, impregnated and calcined |  | X-ray Diffraction | 300 | Adequate | 8.0 wt % MoO3/Al2O3. A molybdena supported catalyst was prepared by wet impregnation of support with solution comtaining stoichiometric amounts of heptamolybdate. The precursor was air calcined in two steps : 623 K for 2 hand then 773 K for 4 h.
Mo | 3d5/2 | 232.1 | MoO3/SiO2 | molybdenum(VI) trioxide/silicon(IV) dioxide | Caceres C.V., Fierro J.L.G., Lazaro J., Agudo A.L., Soria J. | J. Catal. 122, 113 (1990) | Adequate | 0.2 |  |  | data | 3.9 |  |  | No | Mg |  | Au4f7= 84.00 | Adventitious carbon | Reliable, with one-point correction of energy scale | annealed, crystal, impregnated and calcined |  | X-ray Diffraction | 300 | Adequate | 5.2 wt % MoO3/SiO2. A molybdena supported catalyst was prepared by wet impregnation of support with solution comtaining stoichiometric amounts of heptamolybdate. The precursor was air-calcined in two steps: 623 K for 2 h and then 773 K for 4 h.
Mo | 3d5/2 | 232 | MoO3/(SiO2+Al2O3) | molybdenum(VI) trioxide/silicon(IV) dioxide+dialuminum(III) trioxide | Caceres C.V., Fierro J.L.G., Lazaro J., Agudo A.L., Soria J. | J. Catal. 122, 113 (1990) | Adequate | 0.2 |  |  | data | 3.8 |  |  | No | Mg |  | Au4f7= 84.00 | Adventitious carbon | Reliable, with one-point correction of energy scale | annealed, crystal, impregnated and calcined |  | X-ray Diffraction | 300 | Adequate | 4.2 wt % MoO3/SiO2. 13.81 wt % Al2O3. A molybdena supported catalyst was prepared by wet impregnation of support with solution comtaining stoichiometric amounts of heptamolybdate. The precursor was air calcined in two steps : 623 K for 2 h and then 773 K for 4 h.
Mo | 3d5/2 | 231.9 | MoO3/TiO2 | molybdenum(VI) trioxide/titanium(IV) dioxide | Caceres C.V., Fierro J.L.G., Lazaro J., Agudo A.L., Soria J. | J. Catal. 122, 113 (1990) | Adequate | 0.2 |  |  | data | 1.8 |  |  | No | Mg |  | Au4f7= 84.00 | Adventitious carbon | Reliable, with one-point correction of energy scale | annealed, amorphous, impregnated and calcined |  | X-ray Diffraction | 300 | Adequate | 2.1 wt % MoO3/TiO2. A molybdena supported catalyst was prepared by wet impregnation of support with solution comtaining stoichiometric amounts of heptamolybdate. The precursor was air calcined in two steps 623 K for 2 h and then 773 K for 4 h.
Mo | 3d5/2 | 232.6 | O2/Cr24Fe65Mo11 | oxygen/chromium iron molybdenum alloy (24-65-11) | Mathieu H.J., Landolt D. | Corros. Sci. 26, 547 (1986) | Adequate | 0.2 |  | Shirley | other type of curve fit |  |  |  | No | Mg |  | Au,Cu= 84.00,932.67 | Conductor | Reliable (reported energy within 300 eV of a reference energy) | oxygen pressure |  |  | 300 | Adequate | 5.4E3 L O2/Cr24Fe65Mo11 alloy.
Mo | 3d5/2 | 232.7 | (MoO3)46(P2O5)54 | molybdenum phosphorus oxides ((MoO3)46(P2O5)54 ) | Chowdari B.V.R., Tan K.L., Chia W.T., Gopalkrishnan R. | J. Non-cryst. Solids 119, 95 (1990) | Adequate |  |  |  | data |  |  |  | No | Al |  |  | Adventitious carbon | Reliable, with one-point correction of energy scale | amorphous, insulator |  | X-ray Diffraction | 300 | Adequate | The glass was prepared from reagent grade MoO3 and NH4H2PO4 mixed according to their molar compositions. The mixture was first heated below melting temperature in order to remove water and ammonice. The product was melted and kept at about 1473 K for 30 min for homogenization and then air quenched.
Mo | 3d5/2 | 232.5 | MoO3 | molybdenum(VI) trioxide | Shimoda M., Hirata T., Yagisawa K., Okochi M., Yoshikawa A. | J. Mater. Sci. Lett. 8, 1089 (1989) | Adequate |  | 0.75 |  | data |  |  |  | Yes | Al |  |  | Adventitious carbon | Reliable, with one-point correction of energy scale | powder (when a special point is made in the article) |  |  | 300 | Adequate
Mo | 3d5/2 | 233.6 | MoO3 | molybdenum(VI) trioxide | Al-Shihry S.S., Halawy S.A. | J. Molecular Catal. A 113, 479 (1996) | Adequate | 0.5 |  |  | data |  |  |  | No | Al |  |  | Adventitious carbon | Reliable, with one-point correction of energy scale | annealed, crystal, insulator |  | X-ray Diffraction | 300 | Adequate | The sample was prepared by calcination of analytical grade (NH4)6Mo7O24.4H2O in
Mo | 3d5/2 | 231.3 | Na2[Mo(O)W(O)(muO)2(mu(O(O)C)2NCH2CH2N(C(O)O)2)] | disodium bis(mu-oxo)(mu-N,N'-ethylenediaminetetraacetato) oxomolybdenum (V) oxotungstate | Wang B., Kimura K., Ikari S., Imura K., Ito T. | Chem. Lett. 10, 1955 (1987) | Adequate | 0.15 |  |  | data |  |  |  | No | Mg |  |  | Internal hydrocarbon | Reliable, with one-point correction of energy scale | crystal |  |  | 300 | Adequate | Na2[MoW(mu-O)2(mu-N,N'-ethylendiaminetetraacetate)].
Mo | 3d5/2 | 230.5 | Na2[Mo2(O)2(muO)(muS)(mu(O(O)CCH2)2NCH2CH2N(CH2C(O)O))] | disodium (mu-oxo)(mu-N,N'-ethylenediaminetetraacetato) (mu-sulfido) bis(oxomolybdate) | Ikari S., Sasaki Y., Ito T. | Inorg. Chem. 28, 447 (1989) | Adequate |  |  |  | data |  |  |  | No | Mg |  |  | Internal hydrocarbon | Reliable, with one-point correction of energy scale | crystal, thin film, vapor deposited |  | X-ray Diffraction | 300 | Adequate | Samples were prepared as thin films on Al.
Mo | 3d5/2 | 231.3 | Na2[Mo(O)W(O)(muO)2(mu(O(O)CCH2)2NCH2CH2N(CH2C(O)O))] | disodium bis(mu-oxo)(mu-N,N'-ethylenediaminetetraacetato) oxomolybdenum(V) oxotungstate | Ikari S., Sasaki Y., Nagasawa A., Kabuto C., Ito T. | Inorg. Chem. 28, 1248 (1989) | Adequate |  |  |  | data |  |  |  | No | Mg |  |  | Internal hydrocarbon | Reliable, with one-point correction of energy scale | crystal, thin film |  | X-ray Diffraction | 300 | Adequate | Samples were prepared as thin films on Al.
Mo | 3d5/2 | 232 | Na2MoO4 | disodium molybdenum(VI) tetraoxide | Ho S.F., Contarini S., Rabalais J.W. | Chem. Phys. Lett. 133, 171 (1987) | Adequate |  |  |  | data |  |  |  | No | Mg |  |  | Adventitious carbon | Reliable, with one-point correction of energy scale | pelletized |  |  | 300 | Adequate
Mo | 3d5/2 | 232.5 | Na2MoO4 | disodium molybdenum(VI) tetraoxide | Jin Y.S., Yan Q.J., Yin Z.R., Chen Y. | J. Chem. Soc. Faraday Trans. 91, 381 (1995) | Adequate | 0.2 |  |  | data |  |  |  | No | Mg |  |  | Adventitious carbon | Reliable, with one-point correction of energy scale | crystal, insulator |  | X-ray Diffraction | 300 | Adequate
Mo | 3d5/2 | 233.35 | Mo4O11 | gamma-tetramolybdenum undecaoxide | Shimoda M., Hirata T., Yagisawa K., Okochi M., Yoshikawa A. | J. Mater. Sci. Lett. 8, 1089 (1989) | Adequate |  | 0.75 | other | other type of curve fit |  |  |  | Yes | Mg |  |  | Adventitious carbon | Reliable (reported energy within 300 eV of a reference energy) | polycrystalline |  | X-ray Diffraction | 300 | Good | This molybdenum oxide has four crystallographically inequivalent molybdenum sites, one tetrahedral site (Mo-1) and three octahedral sites (Mo-2, Mo-3 and Mo-4) with seriously distorted oxygen configurations. This is Mo-1 hexavalent state.
Mo | 3d5/2 | 232.75 | Mo4O11 | gamma-tetramolybdenum undecaoxide | Shimoda M., Hirata T., Yagisawa K., Okochi M., Yoshikawa A. | J. Mater. Sci. Lett. 8, 1089 (1989) | Adequate |  | 0.75 | other | other type of curve fit |  |  |  | Yes | Mg |  |  | Adventitious carbon | Reliable (reported energy within 300 eV of a reference energy) | polycrystalline |  | X-ray Diffraction | 300 | Good | This molybdenum oxide has four crystallographically inequivalent molybdenum sites, one tetrahedral site (Mo-1) and three octahedral sites (Mo-2, Mo-3 and Mo-4) with seriously distorted oxygen configurations. This is Mo-1 pentavalent state.
Mo | 3d5/2 | 232.06 | Mo4O11 | gamma-tetramolybdenum undecaoxide | Shimoda M., Hirata T., Yagisawa K., Okochi M., Yoshikawa A. | J. Mater. Sci. Lett. 8, 1089 (1989) | Adequate |  | 0.75 | other | other type of curve fit |  |  |  | Yes | Mg |  |  | Adventitious carbon | Reliable (reported energy within 300 eV of a reference energy) | polycrystalline |  | X-ray Diffraction | 300 | Good | This molybdenum oxide has four crystallographically inequivalent molybdenum sites, one tetrahedral site (Mo-1) and three octahedral sites (Mo-2, Mo-3 and Mo-4) with seriously distorted oxygen configurations. This is Mo-2 pentavalent state.
Mo | 3d5/2 | 232.64 | Mo4O11 | gamma-tetramolybdenum undecaoxide | Shimoda M., Hirata T., Yagisawa K., Okochi M., Yoshikawa A. | J. Mater. Sci. Lett. 8, 1089 (1989) | Adequate |  | 0.75 | other | other type of curve fit |  |  |  | Yes | Mg |  |  | Adventitious carbon | Reliable (reported energy within 300 eV of a reference energy) | polycrystalline |  | X-ray Diffraction | 300 | Good | This molybdenum oxide has four crystallographically inequivalent molybdenum sites, one tetrahedral site (Mo-1) and three octahedral sites (Mo-2, Mo-3 and Mo-4) with seriously distorted oxygen configurations. This is Mo-2 hexavalent state.
Mo | 3d5/2 | 232.57 | Mo4O11 | gamma-tetramolybdenum undecaoxide | Shimoda M., Hirata T., Yagisawa K., Okochi M., Yoshikawa A. | J. Mater. Sci. Lett. 8, 1089 (1989) | Adequate |  | 0.75 | other | other type of curve fit |  |  |  | Yes | Mg |  |  | Adventitious carbon | Reliable (reported energy within 300 eV of a reference energy) | polycrystalline |  | X-ray Diffraction | 300 | Good | This molybdenum oxide has four crystallographically inequivalent molybdenum sites, one tetrahedral site (Mo-1) and three octahedral sites (Mo-2, Mo-3 and Mo-4) with seriously distorted oxygen configurations. This is Mo-3 hexavalent state.
Mo | 3d5/2 | 231.93 | Mo4O11 | gamma-tetramolybdenum undecaoxide | Shimoda M., Hirata T., Yagisawa K., Okochi M., Yoshikawa A. | J. Mater. Sci. Lett. 8, 1089 (1989) | Adequate |  | 0.75 | other | other type of curve fit |  |  |  | Yes | Mg |  |  | Adventitious carbon | Reliable (reported energy within 300 eV of a reference energy) | polycrystalline |  | X-ray Diffraction | 300 | Good | This molybdenum oxide has four crystallographically inequivalent molybdenum sites, one tetrahedral site (Mo-1) and three octahedral sites (Mo-2, Mo-3 and Mo-4) with seriously distorted oxygen configurations. This is Mo-3 pentavalent state.
Mo | 3d5/2 | 231.23 | Mo4O11 | gamma-tetramolybdenum undecaoxide | Shimoda M., Hirata T., Yagisawa K., Okochi M., Yoshikawa A. | J. Mater. Sci. Lett. 8, 1089 (1989) | Adequate |  | 0.75 | other | other type of curve fit |  |  |  | Yes | Mg |  |  | Adventitious carbon | Reliable (reported energy within 300 eV of a reference energy) | polycrystalline |  | X-ray Diffraction | 300 | Good | This molybdenum oxide has four crystallographically inequivalent molybdenum sites, one tetrahedral site (Mo-1) and three octahedral sites (Mo-2, Mo-3 and Mo-4) with seriously distorted oxygen configurations. This is Mo-4 pentavalent state.
Mo | 3d5/2 | 231.83 | Mo4O11 | gamma-tetramolybdenum undecaoxide | Shimoda M., Hirata T., Yagisawa K., Okochi M., Yoshikawa A. | J. Mater. Sci. Lett. 8, 1089 (1989) | Adequate |  | 0.75 | other | other type of curve fit |  |  |  | Yes | Mg |  |  | Adventitious carbon | Reliable (reported energy within 300 eV of a reference energy) | polycrystalline |  | X-ray Diffraction | 300 | Good | This molybdenum oxide has four crystallographically inequivalent molybdenum sites, one tetrahedral site (Mo-1) and three octahedral sites (Mo-2, Mo-3 and Mo-4) with seriously distorted oxygen configurations. This is Mo-4 hexavalent state.
Mo | 3d5/2 | 229.5 | MoS2 | molybdenum disulfide | McIntyre N.S., Spevack P.A., Beamson G., Briggs D. | Surf. Sci. 237, L390 (1990) | Adequate |  |  |  | data |  |  |  | No | Al |  | FL = Fermi level | Adventitious carbon | Reliable (reported energy within 300 eV of a reference energy) | cleaved crystal, crystal |  |  | 300 | Good | MoS2(0001), cleaved in air.
Mo | 3d5/2 | 230.02 | MoS2 | molybdenum disulfide | Lince J.R., Carre D.J., Fleischauer P.D. | Langmuir 2, 805 (1986) | Adequate | 0.06 |  |  | data | 0.9 |  |  | No | Mg |  |  | Adventitious carbon | Reliable, with one-point correction of energy scale | cleaved crystal |  |  | 293 | Good | Natural molybdenite crystal.
Mo | 3d5/2 | 229.2 | MoS2 | molybdenum disulfide | Muijsers J.S., Weber T., van Hardeveld R.M., Zandbergen H.W., Niemantsverdriet J.W. | J. Catal. 157, 698 (1995) | Adequate | 0.2 |  | other | other type of curve fit |  |  |  | Yes | Al |  |  | Adventitious carbon | Reliable, with one-point correction of energy scale | insulator, solid sample mounted on tape |  |  | 300 | Adequate | FAT mode.
Mo | 3d5/2 | 229.4 | MoS2 | molybdenum disulfide | Startsev A.V., Shkuropat S.A., Zaikovskii V.I., Moroz E.M., Yermakov Y.I., Plaksin G.V. et al | Kinet. Katal. 29, 398 (1988) | Adequate |  |  |  | data |  |  |  | No | Mg |  |  | Adventitious carbon | Reliable, with one-point correction of energy scale | crystal |  |  | 300 | Adequate
Mo | 3d5/2 | 232.1 | MoS2 | molybdenum disulfide | Woo H.C., Nam I.-S., Lee J.S., Chung J.S., Lee K.H., and Kim Y.G. | J. Catal. 138, 525 (1992) | Adequate |  |  |  | data |  |  |  | No | Mg |  |  | Adventitious carbon | Reliable, with one-point correction of energy scale | crystal, pelletized, precipitate |  | X-ray Diffraction | 300 | Adequate | The sample was prepared by the thermal decomposition of (NH4)2MoS4 in N2 atmosphere.
Mo | 3d5/2 | 228.8 | MoS2 | molybdenum disulfide | Woo H.C., Nam I.-S., Lee J.S., Chung J.S., Lee K.H., and Kim Y.G. | J. Catal. 138, 525 (1992) | Adequate |  |  |  | data |  |  |  | No | Mg |  |  | Adventitious carbon | Reliable, with one-point correction of energy scale | crystal, pelletized, precipitate |  | X-ray Diffraction | 300 | Adequate | The sample was prepared by the thermal decomposition of (NH4)2MoS4 in N2 atmosphere.
Mo | 3d5/2 | 229.2 | MoS2 | molybdenum disulfide | Shuxian Z., Hall W.K., Ertl G., Knozinger H. | J. Catal. 100, 167 (1986) | Adequate | 0.1 |  |  | data |  |  |  | No | Al |  |  | Adventitious carbon | Reliable, with one-point correction of energy scale | polycrystalline, pelletized | X-ray Photoelectron Spectroscopy |  | 300 | Good | Composition determined by XPS is MoS2.2.
Mo | 3d5/2 | 229.5 | MoS2 | molybdenum disulfide | Durbin T.D., Lince J.R., Didziulis S.V., Shuh D.K., Yarmoff J.A. | Surf. Sci. 302, 314 (1994) | Adequate |  |  | other | mixed Gaussian/Lorentzian |  |  | 0.06 | Yes | other source | 300 | FL = Fermi level | Conductor | Reliable (reported energy within 300 eV of a reference energy) | annealed, cleaved crystal, crystal |  |  | 300 | Good | MoS2(0001), natural molybdenite crystal. The sample was cleaned by annealing (T = 973 K, time = 10 min). Branching ratio = 0.70.
Mo | 3d5/2 | 229.7 | MoS2 | molybdenum disulfide | Benoist L., Gonbeau D., Pfister-Guillouzo G., Schmidt E., Meunier G., and Levasseur A. | Surf. Interface Anal. 22, 206 (1994) | Adequate |  |  | other | mixed Gaussian/Lorentzian |  |  |  | Yes | Al |  | Au,Cu = 84.00,932.67 | Adventitious carbon | Reliable, with one-point correction of energy scale | solid sample mounted on tape |  |  | 300 | Adequate | The total FWHM was 0.8 eV. FAT mode.
Mo | 3d5/2 | 231.7 | Na2[Mo(O)Mo(O)(muO)(muO)(mu(O(O)CCH2)2NCH2CH2N(CH2C(O)O)2)] | disodium bis(mu-oxo)(mu-N,N'-ethylenediaminetetraacetato) bis(oxomolybdate) | Ikari S., Sasaki Y., Nagasawa A., Kabuto C., Ito T. | Inorg. Chem. 28, 1248 (1989) | Adequate |  |  |  | data |  |  |  | No | Mg |  |  | Internal hydrocarbon | Reliable, with one-point correction of energy scale | crystal, thin film |  | X-ray Diffraction | 300 | Adequate | Samples were prepared as thin films on AL.The same data were reported in article (Ikari S., Sasaki Y., Ito T. Inorg. Chem. 28, 447, 1989)
Mo | 3d5/2 | 231.7 | Na2[Mo(O)Mo(O)(muO)(muO)(mu(O(O)CCH2)2NCH2CH2N(CH2C(O)O)2)] | disodium bis(mu-oxo)(mu-N,N'-ethylenediaminetetraacetato) bis(oxomolybdate) | Wang B., Kimura K., Ikari S., Imura K., Ito T. | Chem. Lett. 10, 1955 (1987) | Adequate | 0.15 |  |  | data |  |  |  | No | Mg |  |  | Internal hydrocarbon | Reliable, with one-point correction of energy scale | crystal |  |  | 300 | Adequate | Na2[Mo2(mu-O)2(mu-N,N'-ethylendiaminetetraacetate)].
Mo | 3d5/2 | 230.5 | Na2[Mo2(O)2(muS)2(mu(O(O)CCH2)2NCH2CH2N(CH2C(O)O))] | disodium (mu-N,N'-ethylenediaminetetraacetato) bis(mu-sulfido) bis(oxomolybdate) | Ikari S., Sasaki Y., Ito T. | Inorg. Chem. 28, 447 (1989) | Adequate |  |  |  | data |  |  |  | No | Mg |  |  | Internal hydrocarbon | Reliable, with one-point correction of energy scale | crystal, thin film, vapor deposited |  | X-ray Diffraction | 300 | Adequate | Samples were prepared as thin films on Al.
Mo | 3d5/2 | 232.7 | CoMo/Al2O3 | cobalt molybdenum aluminum oxide | Arteaga A., Fierro J.L.G., Delannay F., Delmon B. | Appl. Catalysis 26, 227 (1986) | Adequate |  |  |  | data |  |  |  | No | Al |  |  | Adventitious carbon | Reliable, with one-point correction of energy scale | crushed |  |  | 300 | Adequate | 2.8 wt % CoO, 13.0 wt % MoO3 and 84.2 wt% Al2O3. The extruades were crushed and sieved to 0.1-0.2 mm size.
Mo | 3d5/2 | 231.3 | [Mo3O2(CH3C(O)O)6(H2O)3]Br2 | bis(mu3-oxo) hexa(mu-acetato) triaqua trimolibdenum dibromide | Wang B., Kimura K., Ikari S., Imura K., Ito T. | Chem. Lett. 10, 1955 (1987) | Adequate | 0.15 |  |  | data |  |  |  | No | Mg |  |  | Internal hydrocarbon | Reliable, with one-point correction of energy scale | crystal |  |  | 300 | Adequate | Br2[Mo3(mu-O)2(mu-CH3COO)6(H2O)3].
Mo | 3d5/2 | 228.1 | B/Mo | boron/molybdenum | Grant J.L., Fryberger T.B., Stair P.C. | Appl. Surf. Sci. 26, 472 (1986) | Adequate |  |  |  | data |  |  |  | No | Al |  | Other, Mo3d5=227.95 | Conductor | Reliable, with one-point correction of energy scale | surface coverage from 1ML to 2ML (1ML <= coverage < 2ML), surface coverage from 2ML to 3ML (2ML <= coverage < 3ML), surface coverage from 3ML to 4ML (3ML <= coverage < 4ML), annealed, monolayer, thin layer, vapor deposited |  |  | 300 | Good | 1.1 ML B/Mo. The sample was prepared by treatment with 72 L of 1% B2H6/Ar followed by annealing to remove hydrogen. FRR mode.
Mo | 3d5/2 | 228.3 | CO/Mo | carbon monoxide/molybdenum (Casno:7439-98-7) | Grant J.L., Fryberger T.B., Stair P.C. | Appl. Surf. Sci. 26, 472 (1986) | Adequate |  |  |  | data |  |  |  | No | Al |  | Other, Mo3d5=227.95 | Conductor | Reliable, with one-point correction of energy scale | surface coverage from 1ML to 2ML (1ML <= coverage < 2ML), surface coverage from 2ML to 3ML (2ML <= coverage < 3ML), surface coverage from 3ML to 4ML (3ML <= coverage < 4ML), annealed, beta phase, monolayer, thin layer, vapor deposited |  |  | 300 | Good | 1.0 ML beta CO/Mo. The sample was prepared by cracking 2.5 L of ethylene on the clean surface followed by flashing of the sample to 1273 K to remove hydrogen. FRR mode.
Mo | 3d5/2 | 228.2 | C/Mo | carbon/molybdenum | Grant J.L., Fryberger T.B., Stair P.C. | Appl. Surf. Sci. 26, 472 (1986) | Adequate |  |  |  | data |  |  |  | No | Al |  | Other, Mo3d5=227.95 | Conductor | Reliable, with one-point correction of energy scale | surface coverage from 1ML to 2ML (1ML <= coverage < 2ML), surface coverage from 2ML to 3ML (2ML <= coverage < 3ML), surface coverage from 3ML to 4ML (3ML <= coverage < 4ML), annealed, monolayer, thin layer, vapor deposited |  |  | 300 | Good | 1.0 ML C/Mo. The sample was prepared by cracking 2.5 L of ethylene on the clean surface followed by flashing of the sample to 1273 K to remove hydrogen. FRR mode.
Mo | 3d5/2 | 227.8 | Cr24Fe65Mo11 | chromium iron molybdenum alloy (24-65-11) | Mathieu H.J., Landolt D. | Corros. Sci. 26, 547 (1986) | Adequate | 0.1 |  |  | data |  |  |  | No | Mg |  | Au,Cu= 84.00,932.67 | Conductor | Reliable, with one-point correction of energy scale |  |  |  | 300 | Good
Mo | 3d5/2 | 230.6 | [MoW2O2(CH3C(O)O)6(H2O)3]Br2 | bis(mu3-oxo) hexa(mu-acetato) triaqua molibdenum ditungsten dibromide | Wang B., Kimura K., Ikari S., Imura K., Ito T. | Chem. Lett. 10, 1955 (1987) | Adequate | 0.15 |  |  | data |  |  |  | No | Mg |  |  | Internal hydrocarbon | Reliable, with one-point correction of energy scale | crystal |  |  | 300 | Adequate | Br2[MoW2(mu-O)2(mu-CH3COO)6(H2O)3].
Mo | 3d5/2 | 230.8 | [Mo2WO2(CH3C(O)O)6(H2O)3]Br2 | bis(mu3-oxo) hexa(mu-acetato) triaqua dimolibdenum tungsten dibromide | Wang B., Kimura K., Ikari S., Imura K., Ito T. | Chem. Lett. 10, 1955 (1987) | Adequate | 0.15 |  |  | data |  |  |  | No | Mg |  |  | Internal hydrocarbon | Reliable, with one-point correction of energy scale | crystal |  |  | 300 | Adequate | Br2[Mo2W(mu-O)2(mu-CH3COO)6(H2O)3].
Mo | 3d5/2 | 232 | Na2MoO4 | sodium molybdenum(VI) tetraoxide | Ho S.F., Contarini S., Rabalais J.W. | J. Phys. Chem. 91, 4779 (1987) | Adequate |  |  |  | data |  |  |  | No | Mg |  |  | Adventitious carbon | Reliable, with one-point correction of energy scale | pelletized |  |  | 300 | Adequate
Mo | 3d5/2 | 228.9 | [Mo3Ni2S4Cl4{P(C2H5)3}5] | pentakis(triethylphosphine)trimolybdenum dinickel tetrathiotetrachloride | Saito T., Kajitani Y., Yamagata T., Imoto H. | Inorg. Chem. 29, 2951 (1990) | Adequate |  |  |  | data |  |  |  | No | Mg |  |  | Internal hydrocarbon | Reliable, with one-point correction of energy scale |  |  |  | 300 | Adequate
Mo | 3d5/2 | 228.8 | [Mo3Ni2Se4Cl4{P(C2H5)3}5] | pentakis(triethylphosphine)trimolybdenum dinickel tetraselenium tetrachloride | Saito T., Kajitani Y., Yamagata T., Imoto H. | Inorg. Chem. 29, 2951 (1990) | Adequate |  |  |  | data |  |  |  | No | Mg |  |  | Internal hydrocarbon | Reliable, with one-point correction of energy scale |  |  |  | 300 | Adequate
Mo | 3d5/2 | 228 | Mo6S8(P(C2H5)3)6 | hexakis(triethylphosphine) octathio hexamolybdenum | Saito T., Kajitani Y., Yamagata T., Imoto H. | Inorg. Chem. 29, 2951 (1990) | Adequate |  |  |  | data |  |  |  | No | Mg |  |  | Internal hydrocarbon | Reliable, with one-point correction of energy scale |  |  |  | 300 | Adequate
Mo | 3d5/2 | 228 | Mo6Se8(P(C2H5)3)6 | hexakis(triethylphosphine) octaselenium hexamolibdenum | Saito T., Kajitani Y., Yamagata T., Imoto H. | Inorg. Chem. 29, 2951 (1990) | Adequate |  |  |  | data |  |  |  | No | Mg |  |  | Internal hydrocarbon | Reliable, with one-point correction of energy scale |  |  |  | 300 | Adequate
Mo | 3d5/2 | 232.55 | Ce2Mo4O15 | dicerium tetramolybdate(VI) | Barr T.L., Fries C.G., Cariati F., Bart J.C.J., Giordano N. | J. Chem. Soc. Dalton Trans. (1983) | [8 empty] | No |  |  |  | Adventitious carbon | Reliable, with two-point correction of energy scale
Mo | 3d5/2 | 231.1 | Mo(OH)x/Mo | molybednum oxyhydroxide berthollide/molybdenum | Brox B., Olefjord I. | Surf. Interface Anal. 13, 3 (1988) | [8 empty] | No |  |  | Au,Cu | Conductor | Reliable | reacted
Mo | 3d5/2 | 227.8 | Fe81Cr15Mo4 | iron chromium molybdenum alloy (81-15-4) | Marcus P., Olefjord I. | Surf. Interface Anal. 11, 569 (1988) | [8 empty] | No |  |  |  | Adventitious carbon | Reliable | sputtered
Mo | 3d5/2 | 232.8 | (NH4)6Mo7O24.4H2O | ammonium heptamolybdate tetrahydrate | Katrib A., Petit C., Legare P., Hilaire L., Maire G. | Surf. Sci. 189, 886 (1987) | Adequate | 0.25 |  |  | data |  |  |  | No | Al |  |  | Adventitious carbon | Reliable (reported energy within 300 eV of a reference energy) |  |  |  | 293 | Adequate
Mo | 3d5/2 | 232.4 | MoO3 | molybdenum(VI) oxide | Ho S.F., Contarini S., Rabalais J.W. | J. Phys. Chem. 91, 4779 (1987) | Adequate |  |  |  | other type of curve fit |  |  |  | No | Mg |  |  | Adventitious carbon | Reliable, with one-point correction of energy scale | pelletized |  |  | 300 | Adequate
Mo | 3d5/2 | 232.3 | MoO3 | molybdenum(VI) oxide | Kim K.S., Baitinger W.E., Amy J.W., Winograd N. | J. Electron Spectrosc. Relat. Phenom. 5, 351 (1974) | [8 empty] | No |  |  |  | Gold | Reliable
Mo | 3d5/2 | 230.11 | MoS2 | molybdenum(IV) sulfide | Turner N.H., Single A.M. | Surf. Interface Anal. 15, 215 (1990) | [8 empty] | No |  |  |  | Conductor |  | scraped
Mo | 3d5/2 | 229.76 | MoS2 | molybdenum(IV) sulfide | Turner N.H., Single A.M. | Surf. Interface Anal. 15, 215 (1990) | [8 empty] | No |  |  |  | Conductor |  | scraped
Mo | 3d5/2 | 229.7 | MoS2 | molybdenum(IV) sulfide | Seifert G., Finster J., Mueller H. | Chem. Phys. Lett. 75, 373 (1980) | [8 empty] | No |  |  |  | Adventitious carbon | Reliable, with two-point correction of energy scale
Mo | 3d5/2 | 229.5 | MoS2 | molybdenum(IV) sulfide | Suzuki K., Soma M., Onishi T., Tamaru K. | J. Electron Spectrosc. Relat. Phenom. 24, 283 (1981) | [8 empty] | No |  |  | Au | Gold | Reliable, with two-point correction of energy scale
Mo | 3d5/2 | 229.7 | MoS2 | molybdenum(IV) sulfide | Stevens G.C., Edmonds T. | J. Catal. 37, 544 (1975) | [8 empty] | No |  |  |  | Adventitious carbon | Reliable, with two-point correction of energy scale
Mo | 3d5/2 | 229 | MoS2 | molybdenum(IV) sulfide | Stevens G.C., Edmonds T. | J. Less-Common Metals 54, 321 (1977) | [8 empty] | No |  |  | Au | Conductor | Reliable, with two-point correction of energy scale
Mo | 3d5/2 | 229 | MoS2 | molybdenum(IV) sulfide | Zingg D.S., Makovsky L.E., Tischer R.E., Brown F.R., Hercules D.M. | J. Phys. Chem. 84, 2898 (1980) | [8 empty] | No |  |  |  | Gold | Reliable, with two-point correction of energy scale
Mo | 3d5/2 | 230.12 | MoS2 | molybdenum(IV) sulfide | Turner N.H., Single A.M. | Surf. Interface Anal. 15, 215 (1990) | [8 empty] | No |  |  |  | Conductor |  | scraped
Mo | 3d5/2 | 228.2 | [Mo(CO)5Clr(P(C6H5)4)] | (chlorotetraphenylphosphorane)pentacarbonylmolybde | Sundberg P., Andersson C., Folkesson B., Larsson R. | J. Electron Spectrosc. Relat. Phemon. 46, 85, (1988) | [8 empty] | No |  |  |  | IC=285.5
Mo | 3d5/2 | 228.5 | [Mo(CO)5Br(P(C6H5)4)] | (bromotetraphenylphosphorane)pentacarbonylmolybden | Sundberg P., Andersson C., Folkesson B., Larsson R. | J. Electron Spectrosc. Relat. Phemon. 46, 85, (1988) | [8 empty] | No |  |  |  | IC=285.5
Mo | 3d5/2 | 228.4 | [N(C2H5)4][Mo(CO)5Cl] | tetraethylammonium chloride pentacarbonylmolybdenu | Sundberg P., Andersson C., Folkesson B., Larsson R. | J. Electron Spectrosc. Relat. Phemon. 46, 85, (1988) | [8 empty] | No |  |  |  | Int. N1S=401.8
Mo | 3d5/2 | 228.3 | MoO | molybdenum(II) oxide | Mc Intyre N.S., Johnston D.D., Coatsworth L.L., Davidson R.D., Brown J.R. | Surf. Interface Anal. 15, 265 (1990) | [8 empty] | No |  |  | Au,Cu | Conductor | Reliable, with one-point correction of energy scale | oxidizing atmosphere
Mo | 3d5/2 | 228.8 | MoS2 | molybdenum(IV) sulfide | Alstrup I., Chorkendorff I., Candia R., Clausen Bs., Topsoe H. | J. Catal. 77, 397 (1982) | [8 empty] | No |  |  | Au | Gold | Reliable
Mo | 3d5/2 | 229.1 | MoS2 | molybdenum(IV) sulfide | Grim S.O., Matienzo L.J. | Inorg. Chem. 14, 1014 (1975) | [8 empty] | No |  |  |  | Gold | Reliable, with two-point correction of energy scale
Mo | 3d5/2 | 228.9 | MoS2 | molybdenum(IV) sulfide | Patterson, T. A., Carver, J. C., Leyden, D. E., Hercules, D. M. | J. Phys. Chem. 80, 1700 (1976) | [8 empty] | No |  |  |  | Adventitious carbon | Reliable
Mo | 3d5/2 | 232.8 | CaMoO4 | calcium molybdate | Nefedov V.I., Firsov M.N., Shaplygin I.S. | J. Electron Spectrosc. Relat. Phenom. 26, 65 (1982) | [8 empty] | No |  |  |  | Adventitious carbon | Reliable, with two-point correction of energy scale
Mo | 3d5/2 | 232.5 | CoMoO4 | cobalt(II) molybdate | Armour A.W., Mitchell P.C.H., Folkesson B., Larsson R. | J. Less-Common Metals 36, 361 (1974) | [8 empty] | No |  |  |  | Adventitious carbon | Reliable
Mo | 3d5/2 | 232.3 | CoMoO4 | cobalt(II) molybdate | Mc Intyre N.S., Johnston D.D., Coatsworth L.L., Davidson R.D., Brown J.R. | Surf. Interface Anal. 15, 265 (1990) | [8 empty] | No |  |  | Au,Cu | Conductor | Reliable, with one-point correction of energy scale | oxidizing atmosphere
Mo | 3d5/2 | 233.15 | CoMoO4 | cobalt(II) molybdate | Kasztelan S., Grimblot J., Bonnelle J.P., Payen E., Toulhoat H., Jacquin Y. | Appl. Catalysis 7, 91 (1983) | [8 empty] | No |  |  |  | Adventitious carbon | Reliable
Mo | 3d5/2 | 232.3 | CoMoO4 | cobalt(II) molybdate | Gajardo P., Pirotte D., Defosse C., Grange P., Delmon B. | J. Electron Spectrosc. Relat. Phenom. 17, 121 (1979) | [8 empty] | No |  |  |  | Gold | Reliable, with two-point correction of energy scale
Mo | 3d5/2 | 232.4 | CoMoO4 | cobalt(II) molybdate | Cimino A., De Angelis B.A. | J. Catal. 36, 11 (1975) | [8 empty] | No |  |  |  | Adventitious carbon | Reliable, with two-point correction of energy scale
Mo | 3d5/2 | 233.1 | CoMoO4 | cobalt(II) molybdate | Patterson, T. A., Carver, J. C., Leyden, D. E., Hercules, D. M. | J. Phys. Chem. 80, 1700 (1976) | [8 empty] | No |  |  |  | Adventitious carbon | Reliable, with two-point correction of energy scale
Mo | 3d5/2 | 232.2 | CrMoO4 | chromium(II) molybdate | Teuret-Noel C., Verbist J., Gobillon, Y. | J. Microsc. Spectrosc. Electron. 1, 255 (1976) | [8 empty] | No |  |  |  | Gold | Reliable, with two-point correction of energy scale
Mo | 3d5/2 | 232.7 | CuMoO4 | copper molybdate | Haber J., Machej T., Ungier L., Ziolkowski J. | J. Solid State Chem. 25, 207 (1978) | [8 empty] | No |  |  | Au | Adventitious carbon | Two-point correction of energy scale
Mo | 3d5/2 | 232.1 | K2MoO4 | potassium molybdate(VI) | Nefedov V.I., Firsov M.N., Shaplygin I.S. | J. Electron Spectrosc. Relat. Phenom. 26, 65 (1982) | [8 empty] | No |  |  |  | Adventitious carbon | Reliable, with two-point correction of energy scale
Mo | 3d5/2 | 232.3 | Na2MoO4 | sodium molybdate(VI) | Nefedov V.I., Salyn, Y.V., Leonhardt G., Scheibe R. | J. Electron Spectrosc. Relat. Phenom. 10, 121 (1977) | [8 empty] | No |  |  |  | Adventitious carbon | Reliable, with two-point correction of energy scale
Mo | 3d5/2 | 232 | Na2MoO4 | sodium molybdate(VI) | Nefedov V.I., Firsov M.N., Shaplygin I.S. | J. Electron Spectrosc. Relat. Phenom. 26, 65 (1982) | [8 empty] | No |  |  |  | Adventitious carbon | Reliable, with two-point correction of energy scale
Mo | 3d5/2 | 232.1 | Na2MoO4 | sodium molybdate(VI) | Swartz W.E., Hercules, D.M. | Anal. Chem. 43, 1774 (1971) | [8 empty] | No |  |  |  | AC,st'd MoO3=232.5
Mo | 3d5/2 | 231.9 | Na2MoO4 | sodium molybdate(VI) | Cimino A., De Angelis B.A. | J. Catal. 36, 11 (1975) | [8 empty] | No |  |  |  | Adventitious carbon | Reliable, with two-point correction of energy scale
Mo | 3d5/2 | 232.5 | NiMoO4 | nickel(II) molybdate(VI) | Kasztelan S., Grimblot J., Bonnelle J.P., Payen E., Toulhoat H., Jacquin Y. | Appl. Catalysis 7, 91 (1983) | [8 empty] | No |  |  |  | Adventitious carbon | Reliable
Mo | 3d5/2 | 232.8 | Bi2MoO6 | bismuth molybdate | Van Oeffelen D.A.G., Van Hooff J.H.C., Schuit G.C.A. | J. Catal. 95, 84 (1985) | [8 empty] | No |  |  |  | Adventitious carbon | Reliable, with two-point correction of energy scale
Mo | 3d5/2 | 231.8 | Rh2MoO6 | dirhodium(III) molybdate(VI) | Nefedov V.I., Firsov M.N., Shaplygin I.S. | J. Electron Spectrosc. Relat. Phenom. 26, 65 (1982) | [8 empty] | No |  |  |  | Adventitious carbon | Reliable, with two-point correction of energy scale
Mo | 3d5/2 | 232.4 | UO2MoO4 | uranyl(VI) molybdate(VI) | Fierro J.L.G., Salazar E., Legarreta J.A. | Surf. Interface Anal. 7, 97 (1985) | [8 empty] | No |  |  |  | Adventitious carbon | Reliable, with two-point correction of energy scale
Mo | 3d5/2 | 232.8 | Cu3Mo2O9 | tricopper(II) dimolybdenum(VI) enneaoxide | Haber J., Machej T., Ungier L., Ziolkowski J. | J. Solid State Chem. 25, 207 (1978) | [8 empty] | No |  |  | Au | Adventitious carbon | Two-point correction of energy scale
Mo | 3d5/2 | 232.8 | Bi2Mo2O9 | dibismuth(III) dimolybdate(VI) | Van Oeffelen D.A.G., Van Hooff J.H.C., Schuit G.C.A. | J. Catal. 95, 84 (1985) | [8 empty] | No |  |  |  | Adventitious carbon | Reliable, with two-point correction of energy scale
Mo | 3d5/2 | 228.7 | CoMo2S4 | cobalt(II) tetrathiomolybdate(III) | Alstrup I., Chorkendorff I., Candia R., Clausen Bs., Topsoe H. | J. Catal. 77, 397 (1982) | [8 empty] | No |  |  | Au | Gold | Reliable
Mo | 3d5/2 | 226.8 | AgMo6S8 | silver octathiohexamolybdate | McCarty K.F., Anderegg J.W., Schrader G.L. | J. Catal. 93, 375 (1985) | [8 empty] | No |  |  |  | Adventitious carbon | Reliable, with two-point correction of energy scale
Mo | 3d5/2 | 227.7 | HoMo6S8 | holmium octathiohexamolybdate | McCarty K.F., Anderegg J.W., Schrader G.L. | J. Catal. 93, 375 (1985) | [8 empty] | No |  |  |  | Adventitious carbon | Reliable, with two-point correction of energy scale
Mo | 3d5/2 | 227.9 | InMo6S8 | indium octathiohexamolybdate | McCarty K.F., Anderegg J.W., Schrader G.L. | J. Catal. 93, 375 (1985) | [8 empty] | No |  |  |  | Adventitious carbon | Reliable, with two-point correction of energy scale
Mo | 3d5/2 | 227.7 | PbMo6S8 | lead octathiohexamolybdate | McCarty K.F., Anderegg J.W., Schrader G.L. | J. Catal. 93, 375 (1985) | [8 empty] | No |  |  |  | Adventitious carbon | Reliable, with two-point correction of energy scale
Mo | 3d5/2 | 228.3 | SnMo6S8 | tin octathiohexamolybdate | McCarty K.F., Anderegg J.W., Schrader G.L. | J. Catal. 93, 375 (1985) | [8 empty] | No |  |  |  | Adventitious carbon | Reliable, with two-point correction of energy scale
Mo | 3d5/2 | 228.3 | MoSe2 | molybdenum(IV) selenide | Grim S.O., Matienzo L.J. | Inorg. Chem. 14, 1014 (1975) | [8 empty] | No |  |  |  | Gold | Reliable, with two-point correction of energy scale
Mo | 3d5/2 | 227.68 | MoSi2 | molybdenum disilicide | Wagner C.D., Passoja D.E., Hillery H.F., Kinisky T.G., Six H.A., Jansen W.T., Taylor J.A. | J. Vac. Sci. Technol. 21, 933 (1982) | [8 empty] | No |  |  | Au,Cu = 83.8,932.4. C1s = 284.6 | Conductor | Reliable, with two-point correction of energy scale | sputtered
Mo | 3d5/2 | 227.4 | MoSi2 | molybdenum disilicide | Brainard W.A., Wheeler D.R. | J. Vac. Sci. Technol. 15, 1801 (1978) | [8 empty] | No |  |  | Au | Conductor | Reliable | sputter deposited
Mo | 3d5/2 | 233.1 | MoO3 | molybdenum(VI) oxide | Nefedov V.I., Gati D., Dzhurinskii, B.F., Sergushin N.P., Salyn Y.V. | Zh. Neorg. Khimii 20, 2307 (1975) | [8 empty] | No |  |  |  | Adventitious carbon | Reliable, with two-point correction of energy scale
Mo | 3d5/2 | 232.5 | MoO3 | molybdenum(VI) oxide | Fierro J.L.G., Salazar E., Legarreta J.A. | Surf. Interface Anal. 7, 97 (1985) | [8 empty] | No |  |  |  | Adventitious carbon | Reliable, with two-point correction of energy scale
Mo | 3d5/2 | 232.9 | MoO3 | molybdenum(VI) oxide | Seifert G., Finster J., Mueller H. | Chem. Phys. Lett. 75, 373 (1980) | [8 empty] | No |  |  |  | Adventitious carbon | Reliable, with two-point correction of energy scale
Mo | 3d5/2 | 232.7 | MoO3 | molybdenum(VI) oxide | Okomoto Y., Imanaka T., Teranishi S. | J. Catal. 65, 448 (1980) | [8 empty] | No |  |  |  | Adventitious carbon | Reliable, with two-point correction of energy scale
Mo | 3d5/2 | 228 | Mo | molybdenum | Wu H.-M., Chen S.-A. | Synthetic Metals 26, 225 (1988) | Adequate | 0.1 |  |  | other type of curve fit | 1.15 |  |  | Yes | Mg |  | Au4f7= 84.00 | Gold | Reliable, with one-point correction of energy scale |  |  |  | 300 | Good
Mo | 3d5/2 | 232.52 | Ce2(MoO4)3O | cerium(IV) oxotrimolybdate(VI) | Barr T.L., Fries C.G., Cariati F., Bart J.C.J., Giordano N. | J. Chem. Soc. Dalton Trans. (1983) | [8 empty] | No |  |  |  | Adventitious carbon | Reliable, with two-point correction of energy scale
Mo | 3d5/2 | 228.8 | MoO2 | molybdenum(IV) dioxide | Teuret-Noel C., Verbist J., Gobillon, Y. | J. Microsc. Spectrosc. Electron. 1, 255 (1976) | [8 empty] | No |  |  |  | Gold | Reliable, with two-point correction of energy scale
Mo | 3d5/2 | 229.4 | MoO2 | molybdenum(IV) dioxide | Zingg D.S., Makovsky L.E., Tischer R.E., Brown F.R., Hercules D.M. | J. Phys. Chem. 84, 2898 (1980) | [8 empty] | No |  |  |  | Gold | Reliable, with two-point correction of energy scale
Mo | 3d5/2 | 229.3 | MoO2 | molybdenum(IV) dioxide | Mc Intyre N.S., Johnston D.D., Coatsworth L.L., Davidson R.D., Brown J.R. | Surf. Interface Anal. 15, 265 (1990) | [8 empty] | No |  |  | Au,Cu | Conductor | Reliable, with one-point correction of energy scale | oxidizing atmosphere
Mo | 3d5/2 | 229.5 | MoO2 | molybdenum(IV) dioxide | Brox B., Olefjord I. | Surf. Interface Anal. 13, 3 (1988) | [8 empty] | No |  |  | Au,Cu | Conductor | Reliable | reacted
Mo | 3d5/2 | 231.1 | MoO2 | molybdenum(IV) dioxide | Brox B., Olefjord I. | Surf. Interface Anal. 13, 3 (1988) | [8 empty] | No |  |  | Au,Cu | Conductor | Reliable | reacted
Mo | 3d5/2 | 229.3 | MoO2 | molybdenum(IV) dioxide | Colton R.J., Guzman A.M., Rabalais J.W. | J. Appl. Phys. 49, 409 (1978) | [8 empty] | No |  |  |  | Gold | Reliable, with two-point correction of energy scale | sputtered
Mo | 3d5/2 | 229.3 | MoO2 | molybdenum(IV) dioxide | Cimino A., De Angelis B.A. | J. Catal. 36, 11 (1975) | [8 empty] | No |  |  |  | Adventitious carbon | Reliable, with two-point correction of energy scale
Mo | 3d5/2 | 229.6 | MoO2 | molybdenum(IV) dioxide | Fleisch T.H., Mains G.J. | J. Chem. Phys. 76, 780 (1982) | [8 empty] | No |  |  |  | Adventitious carbon | Reliable, with two-point correction of energy scale
Mo | 3d5/2 | 228.9 | MoO2 | molybdenum(IV) dioxide | Devries J.E., Yao H.C., Baird R.J., Gandhi H.S. | J. Catal. 84, 8 (1983) | [8 empty] | No |  |  |  | Adventitious carbon | Reliable, with two-point correction of energy scale
Mo | 3d5/2 | 230 | MoO2 | molybdenum(IV) dioxide | Seifert G., Finster J., Mueller H. | Chem. Phys. Lett. 75, 373 (1980) | [8 empty] | No |  |  |  | Adventitious carbon | Reliable, with two-point correction of energy scale
Mo | 3d5/2 | 229.1 | MoO2 | molybdenum(IV) dioxide | Sarma D.D., Rao C.N.R. | J. Electron Spectrosc. Relat. Phenom. 20, 25 (1980) | [8 empty] | No |  |  | Au | Gold | Reliable, with two-point correction of energy scale
Mo | 3d5/2 | 230.9 | MoO2 | molybdenum(IV) dioxide | Swartz W.E., Hercules, D.M. | Anal. Chem. 43, 1774 (1971) | [8 empty] | No |  |  |  | AC,st'd MoO3=232.5
Mo | 3d5/2 | 232.6 | MoO3 | molybdenum(VI) oxide | Cimino A., De Angelis B.A. | J. Catal. 36, 11 (1975) | [8 empty] | No |  |  |  | Adventitious carbon | Reliable, with two-point correction of energy scale
Mo | 3d5/2 | 232.75 | MoO3 | molybdenum(VI) oxide | Mc Intyre N.S., Johnston D.D., Coatsworth L.L., Davidson R.D., Brown J.R. | Surf. Interface Anal. 15, 265 (1990) | [8 empty] | No |  |  | Au,Cu | Conductor | Reliable, with one-point correction of energy scale | oxidizing atmosphere
Mo | 3d5/2 | 232.8 | MoO3 | molybdenum(VI) oxide | Fleisch T.H., Mains G.J. | J. Chem. Phys. 76, 780 (1982) | [8 empty] | No |  |  |  | Adventitious carbon | Reliable, with two-point correction of energy scale
Mo | 3d5/2 | 232.71 | MoO3 | molybdenum(VI) oxide | Barr T.L., Fries C.G., Cariati F., Bart J.C.J., Giordano N. | J. Chem. Soc. Dalton Trans. (1983) | [8 empty] | No |  |  |  | Adventitious carbon | Reliable, with two-point correction of energy scale
Mo | 3d5/2 | 232.7 | MoO3 | molybdenum(VI) oxide | Brox B., Olefjord I. | Surf. Interface Anal. 13, 3 (1988) | [8 empty] | No |  |  | Au,Cu | Conductor | Reliable | reacted
Mo | 3d5/2 | 232.4 | MoO3 | molybdenum(VI) oxide | Devries J.E., Yao H.C., Baird R.J., Gandhi H.S. | J. Catal. 84, 8 (1983) | [8 empty] | No |  |  |  | Adventitious carbon | Reliable, with two-point correction of energy scale
Mo | 3d5/2 | 232.7 | MoO3 | molybdenum(VI) oxide | Colton R.J., Guzman A.M., Rabalais J.W. | J. Appl. Phys. 49, 409 (1978) | [8 empty] | No |  |  |  | Gold | Reliable, with two-point correction of energy scale
Mo | 3d5/2 | 232.3 | MoO3 | molybdenum(VI) oxide | Gajardo P., Pirotte D., Defosse C., Grange P., Delmon B. | J. Electron Spectrosc. Relat. Phenom. 17, 121 (1979) | [8 empty] | No |  |  |  | Gold | Reliable, with two-point correction of energy scale
Mo | 3d5/2 | 232.85 | MoO3 | molybdenum(VI) oxide | Wagner C.D., Riggs W.M., Davis L.E., Moulder J.F., Muilenberg G.E. | Handbook of X-Ray Photoelectron Spectroscopy, Perkin-Elmer Corporation, Physical Electronics Division, Eden Prairie, Minn. 55344 (1979) | [8 empty] | No |  |  | Au,Cu | Adventitious carbon | Reliable, with two-point correction of energy scale
Mo | 3d5/2 | 232.6 | MoO3 | molybdenum(VI) oxide | Zingg D.S., Makovsky L.E., Tischer R.E., Brown F.R., Hercules D.M. | J. Phys. Chem. 84, 2898 (1980) | [8 empty] | No |  |  |  | Gold | Reliable, with two-point correction of energy scale
Mo | 3d5/2 | 232.5 | MoO3 | molybdenum(VI) oxide | Swartz W.E., Hercules, D.M. | Anal. Chem. 43, 1774 (1971) | [8 empty] | No |  |  |  | Adventitious carbon
Mo | 3d5/2 | 232.2 | MoO3 | molybdenum(VI) oxide | Teuret-Noel C., Verbist J., Gobillon, Y. | J. Microsc. Spectrosc. Electron. 1, 255 (1976) | [8 empty] | No |  |  |  | Gold | Reliable, with two-point correction of energy scale
Mo | 3d5/2 | 233 | MoO3 | molybdenum(VI) oxide | Patterson, T. A., Carver, J. C., Leyden, D. E., Hercules, D. M. | J. Phys. Chem. 80, 1700 (1976) | [8 empty] | No |  |  |  | Adventitious carbon | Reliable, with two-point correction of energy scale
Mo | 3d5/2 | 232.6 | MoO3 | molybdenum(VI) oxide | Haber J., Machej T., Ungier L., Ziolkowski J. | J. Solid State Chem. 25, 207 (1978) | [8 empty] | No |  |  | Au | Adventitious carbon | Two-point correction of energy scale
Mo | 3d5/2 | 232.5 | MoO3 | molybdenum(VI) oxide | Sarma D.D., Rao C.N.R. | J. Electron Spectrosc. Relat. Phenom. 20, 25 (1980) | [8 empty] | No |  |  | Au | Gold | Reliable, with two-point correction of energy scale
Mo | 3d5/2 | 232.7 | MoO3 | molybdenum(VI) oxide | Grim S.O., Matienzo L.J. | Inorg. Chem. 14, 1014 (1975) | [8 empty] | No |  |  |  | Gold | Reliable, with two-point correction of energy scale
Mo | 3d5/2 | 233.1 | MoO3 | molybdenum(VI) oxide | Nefedov V.I., Firsov M.N., Shaplygin I.S. | J. Electron Spectrosc. Relat. Phenom. 26, 65 (1982) | [8 empty] | No |  |  |  | Adventitious carbon | Reliable, with two-point correction of energy scale
Mo | 3d5/2 | 232.8 | MoO3 | molybdenum(VI) oxide | Iwasawa Y., Ogasawara S. | J. Chem. Soc. Faraday Trans. I 75, 1465 (1979) | [8 empty] | No |  |  | Au | Gold | Reliable, with two-point correction of energy scale
Mo | 3d5/2 | 232.62 | Ce8Mo12O49 | 8-cerium 12-molybdenum 49-oxide | Barr T.L., Fries C.G., Cariati F., Bart J.C.J., Giordano N. | J. Chem. Soc. Dalton Trans. (1983) | [8 empty] | No |  |  |  | Adventitious carbon | Reliable, with two-point correction of energy scale
Mo | 3d5/2 | 232.55 | MoOx | molybdenum oxides | Anwar M., Hogarth C.A., Bulpett R. | J. Mater. Sci. 24, 3087 (1989) | Adequate |  |  | Linear | data |  |  |  | No | Al |  |  | Adventitious carbon | Reliable, with one-point correction of energy scale | amorphous, thin film, vapor deposited |  |  | 300 | Adequate | 500 nm MoOx/glass. The amorphous thin films were prepared by vacuum evaporation of high-purity MoO3 (99.9%) onto clean glass substrates. The thickness of the films was determinedby multiple beam interferometry.
Mo | 3d5/2 | 232.62 | MoOx | molybdenum oxides | Anwar M., Hogarth C.A., Bulpett R. | J. Mater. Sci. 24, 3087 (1989) | Adequate |  |  | Linear | data |  |  |  | No | Al |  |  | Adventitious carbon | Reliable, with one-point correction of energy scale | amorphous, heated, thin film, vapor deposited |  |  | 300 | Adequate | 500 nm MoOx/ glass. The amorphous thin filmswere prepared by vacuum evaporation of high purity MoO3(99.9 %). The substrate temperature was 373 K. The thickness of the films was determined by multiple beam interferometry.
Mo | 3d5/2 | 232.74 | MoOx | molybdenum oxides | Anwar M., Hogarth C.A., Bulpett R. | J. Mater. Sci. 24, 3087 (1989) | Adequate |  |  | Linear | data |  |  |  | No | Al |  |  | Adventitious carbon | Reliable, with one-point correction of energy scale | amorphous, thin film, vapor deposited |  |  | 300 | Adequate | 250 nm MoOx/glass. The amorphous thin films were prepared by vacuum evaporation of high-purity MoO3 (99.9%) onto clean glass substrates. The thickness of the films was determinedby multiple beam interferometry.
Mo | 3d5/2 | 229.5 | [N(C4H9)4]3[Mo2Cl9] | tris(tetrabutylammonium) nonachlorodimolybdate | Walton R.A. | J. Less-Common Metals 54, 71 (1977) | [8 empty] | No |  |  |  | Internal hydrocarbon | Reliable
Mo | 3d5/2 | 229.7 | [Mo6Br8(C5H5N)2]Br4 | octa-mu3-bromotetrabromobis(pyridine)hexamolybdenum | Best S.A., Walton R.A. | Inorg. Chem. 18, 486 (1979) | [8 empty] | No |  |  |  | Internal hydrocarbon | Reliable, with two-point correction of energy scale
Mo | 3d5/2 | 229.6 | [Mo6Cl8Cl4(C5H5N)2] | octa-mu3-chloro-tetrachlorobis(pyridine)hexamolybdenum | Hamer A.D., Walton R.A. | Inorg. Chem. 13, 1446 (1974) | [8 empty] | No |  |  |  | Internal hydrocarbon | Reliable, with two-point correction of energy scale
Mo | 3d5/2 | 229.2 | [Mo(CO)2(C3H5)(C5H5N)(OC(CH3)CHC(CH3)O)] | acetylacetonate(eta3-allyl)dicarbonylpyridinemolybdenum | Brisdon B.J., Mialki W.S., Walton R.A. | J. Organometal. Chem. 187, 341 (1980) | [8 empty] | No |  |  |  | Internal hydrocarbon | Reliable, with two-point correction of energy scale
Mo | 3d5/2 | 229.3 | [Mo6Cl8Cl4(SO(CH3)2)2] | octa-mu3-chloro-tetrachlorobis(sulfinylbis(methyl))hexamolybdenum | Hamer A.D., Walton R.A. | Inorg. Chem. 13, 1446 (1974) | [8 empty] | No |  |  |  | Internal hydrocarbon | Reliable, with two-point correction of energy scale
Mo | 3d5/2 | 228.5 | [Mo(CO)3(C5H5)(Sn(CH3)3)] | tricarbonyl(eta5-2,4-cyclopentadien-1-yl)(trimethylstannyl)molybdenum | Grim S.O., Matienzo L.J. | Inorg. Chem. 14, 1014 (1975) | [8 empty] | No |  |  |  | Gold | Reliable, with two-point correction of energy scale
Mo | 3d5/2 | 232 | [Mo(O)2(CH3C(O)CHC(O)CH3)2] | dioxobis(2,4-pentanedionato-O,O')molybdenum | Grim S.O., Matienzo L.J. | Inorg. Chem. 14, 1014 (1975) | [8 empty] | No |  |  |  | Gold | Reliable, with two-point correction of energy scale
Mo | 3d5/2 | 232.7 | [NH4]2[Mo7O24].4H2O | diammonium heptamolybdate tetrahydrate | Grim S.O., Matienzo L.J. | Inorg. Chem. 14, 1014 (1975) | [8 empty] | No |  |  |  | Gold | Reliable, with two-point correction of energy scale
Mo | 3d5/2 | 226.2 | [Mo(CO)3(P(C6H5O)3)(C10H8N2)] | cis-(2,2'-bipyridine)tricarbonyl(triphenoxyphosphine)molybdenum | Grim S.O., Matienzo L.J. | Inorg. Chem. 14, 1014 (1975) | [8 empty] | No |  |  |  | Gold | Reliable, with two-point correction of energy scale
Mo | 3d5/2 | 228.7 | [MoCl(CO)2((C6H5)2PCH2CH2P(C6H5)2)(C3H5)] | (eta3-allyl)dicarbonylchloro(1,2-bis(diphenylphosphine)ethylene)molybdenum | Brisdon B.J., Mialki W.S., Walton R.A. | J. Organometal. Chem. 187, 341 (1980) | [8 empty] | No |  |  |  | Internal hydrocarbon | Reliable, with two-point correction of energy scale
Mo | 3d5/2 | 230.3 | [MoCl2(NO)2((C6H5)3P)2] | dichloro(dinitrosyl)bis(triphenylphosphine)molybdenum | Hughes W.B., Baldwin B.A. | Inorg. Chem. 13, 1531 (1974) | [8 empty] | No |  |  |  | Internal hydrocarbon | Reliable, with two-point correction of energy scale
Mo | 3d5/2 | 232.4 | MoOx | molybdenum oxides | Anwar M., Hogarth C.A., Bulpett R. | J. Mater. Sci. 24, 3087 (1989) | Adequate |  |  | Linear | data |  |  |  | No | Al |  |  | Adventitious carbon | Reliable, with one-point correction of energy scale | amorphous, thin film, vapor deposited |  |  | 300 | Adequate | 670 nm MoOx/glass. The amorphous thin films were prepared by vacuum evaporation of high-purity MoO3 (99.9%) onto clean glass substrates. The thickness of the films was determinedby multiple beam interferometry.
Mo | 3d5/2 | 231.9 | MoOx | molybdenum oxides | Anwar M., Hogarth C.A., Bulpett R. | J. Mater. Sci. 24, 3087 (1989) | Adequate |  |  | Linear | data |  |  |  | No | Al |  |  | Adventitious carbon | Reliable, with one-point correction of energy scale | amorphous, heated, thin film, vapor deposited |  |  | 300 | Adequate | 500 nm MoOx/ glass. The amorphous thin filmswere prepared by vacuum evaporation of high purity MoO3(99.9 %). The substrate temperature was 543 K. The thickness of the films was determined by multiple beam interferometry.
Mo | 3d5/2 | 232.65 | MoOx | molybdenum oxides | Anwar M., Hogarth C.A., Bulpett R. | J. Mater. Sci. 24, 3087 (1989) | Adequate |  |  | Linear | data |  |  |  | No | Al |  |  | Adventitious carbon | Reliable, with one-point correction of energy scale | amorphous, thin film, vapor deposited |  |  | 300 | Adequate | 210 nm MoOx/glass. The amorphous thin films were prepared by vacuum evaporation of high-purity MoO3 (99.9%) onto clean glass substrates. The thickness of the films was determinedby multiple beam interferometry.
Mo | 3d5/2 | 232.18 | MoOx | molybdenum oxides | Anwar M., Hogarth C.A., Bulpett R. | J. Mater. Sci. 24, 3087 (1989) | Adequate |  |  | Linear | data |  |  |  | No | Al |  |  | Adventitious carbon | Reliable, with one-point correction of energy scale | amorphous, heated, thin film, vapor deposited |  |  | 300 | Adequate | 500 nm MoOx/ glass. The amorphous thin filmswere prepared by vacuum evaporation of high purity MoO3(99.9 %). The substrate temperature was 473 K. The thickness of the films was determined by multiple beam interferometry.
Mo | 3d5/2 | 232.75 | MoOx | molybdenum oxides | Anwar M., Hogarth C.A., Bulpett R. | J. Mater. Sci. 24, 3087 (1989) | Adequate |  |  | Linear | data |  |  |  | No | Al |  |  | Adventitious carbon | Reliable, with one-point correction of energy scale | amorphous, thin film, vapor deposited |  |  | 300 | Adequate | 120 nm MoOx/glass. The amorphous thin films were prepared by vacuum evaporation of high-purity MoO3 (99.9%) onto clean glass substrates. The thickness of the films was determinedby multiple beam interferometry.
Mo | 3d5/2 | 229.4 | [MoCl3(P(CH3)2C6H5)3] | trichlorotris(dimethylphenylphosphine)molybdenum | Leigh G.J., Bremser W. | J. Chem. Soc. Dalton Trans. 1217 (1972) | [8 empty] | No |  |  |  | Internal hydrocarbon | Reliable, with two-point correction of energy scale
Mo | 3d5/2 | 231.8 | [MoOBr4(As(C6H5)4)] | tetrabromooxo(tetraphenylarsonium)molybdenum | Walton R.A. | J. Less-Common Metals 54, 71 (1977) | [8 empty] | No |  |  |  | Internal hydrocarbon | Reliable, with two-point correction of energy scale
Mo | 3d5/2 | 228.8 | [Mo(CO)2(C5H5)(NC(CH3C6H4)2)] | dicarbonyl(eta5-2,4-cyclopentadien-1-yl)(4-methyl-alpha-(4-methylphenyl)benzenemethaniminato)molybdenum | Briggs D., Clark D.T., Keable H.R., Kilner M. | J. Chem. Soc. Dalton Trans. 2144 (1973) | [8 empty] | No |  |  | Au | Internal hydrocarbon | Reliable, with two-point correction of energy scale | thin film
Mo | 3d5/2 | 229.3 | [MoCl2(CO)2(P(C6H5)3)2] | dicarbonyldichlorobis(triphenylphosphine)molybdenum | Nefedov V.I. | Koord. Khim. 4, 1285 (1978) | [8 empty] | No |  |  |  | Internal hydrocarbon | Reliable, with two-point correction of energy scale
Mo | 3d5/2 | 231.5 | [MoCl3(CH3CN)2(NO)2] | bis(acetonitrile)trichlorodinitrosylmolybdenum | Nefedov V.I. | Koord. Khim. 4, 1285 (1978) | [8 empty] | No |  |  |  | Adventitious carbon | Reliable, with two-point correction of energy scale
Mo | 3d5/2 | 229.3 | [Mo(SnCl3)(CO)3(C5H5)] | tricarbonyl(eta5-2,4-cyclopentadien-1-yl)(trichlorostannyl)molybdenum | Willemen H., Wuyts L.F., Van De Vondel D.F., Van Der Kelen G.P. | J. Electron Spectrosc. Relat. Phenom. 11, 245 (1977) | [8 empty] | No |  |  |  | Internal hydrocarbon | Reliable, with two-point correction of energy scale
Mo | 3d5/2 | 228.7 | [Mo2Cl4((C5H5N)NHCH3)2] | tetrachlorobis(2-pyridinemethanamine-N1,N2)dimolybdenum | Edwards D.A., Uden G., Mialki W.S., Walton R.A. | Inorg. Chim. Acta 40, 25 (1980) | [8 empty] | No |  |  |  | Internal hydrocarbon | Reliable, with two-point correction of energy scale
Mo | 3d5/2 | 228 | [Mo2Cl4(C4H4N2)2] | tetrachlorobis(pyrazine-N')dimolybdenum | Edwards D.A., Uden G., Mialki W.S., Walton R.A. | Inorg. Chim. Acta 40, 25 (1980) | [8 empty] | No |  |  |  | Internal hydrocarbon | Reliable, with two-point correction of energy scale
Mo | 3d5/2 | 229.7 | K4[Mo(CN)8] | potassium octacyanomolybdate | Seifert G., Finster J., Mueller H. | Chem. Phys. Lett. 75, 373 (1980) | [8 empty] | No |  |  |  | Adventitious carbon | Reliable, with two-point correction of energy scale
Mo | 3d5/2 | 228.7 | [Mo(CO)3(ClSn(CH3)2)(C5H5)] | tricarbonyl(chlorodimethylstannyl)(eta5-2,4-cyclopentadien-1-yl)molybdenum | Willemen H., Wuyts L.F., Van De Vondel D.F., Van Der Kelen G.P. | J. Electron Spectrosc. Relat. Phenom. 11, 245 (1977) | [8 empty] | No |  |  |  | Internal hydrocarbon | Reliable, with two-point correction of energy scale
Mo | 3d5/2 | 232.7 | MoOx | molybdenum oxides | Wagner C.D., Taylor J.A. | J. Electron Spectrosc. Relat. Phenom. 20, 83 (1980) | [8 empty] | No |  |  | Au 84.0,2015.7 | Conductor | Reliable, with two-point correction of energy scale
Mo | 3d5/2 | 232.8 | MoOx | molybdenum oxides | Anwar M., Hogarth C.A., Bulpett R. | J. Mater. Sci. 24, 3087 (1989) | Adequate |  |  | Linear | data |  |  |  | No | Al |  |  | Adventitious carbon | Reliable, with one-point correction of energy scale | amorphous, thin film, vapor deposited |  |  | 300 | Adequate | 100 nm MoOx/glass. The amorphous thin films were prepared by vacuum evaporation of high-purity MoO3 (99.9%) onto clean glass substrates. The thickness of the films was determinedby multiple beam interferometry.
Mo | 3d5/2 | 232.41 | MoOx | molybdenum oxides | Anwar M., Hogarth C.A., Bulpett R. | J. Mater. Sci. 24, 3087 (1989) | Adequate |  |  | Linear | data |  |  |  | No | Al |  |  | Adventitious carbon | Reliable, with one-point correction of energy scale | amorphous, thin film, vapor deposited |  |  | 300 | Adequate | 550 nm MoOx/glass. The amorphous thin films were prepared by vacuum evaporation of high-purity MoO3 (99.9%) onto clean glass substrates. The thickness of the films was determinedby multiple beam interferometry.
Mo | 3d5/2 | 228.6 | [MoBr(CO)2(C3H5)(NC5H4C5H4N)] | (2,2'-bipyridine-N,N')bromodicarbonyl(eta3-2-propyl)molybdenum | Brisdon B.J., Mialki W.S., Walton R.A. | J. Organometal. Chem. 187, 341 (1980) | [8 empty] | No |  |  |  | Internal hydrocarbon | Reliable, with two-point correction of energy scale
Mo | 3d5/2 | 228.5 | [MoCl(CO)2(C3H5)(NC5H4C5H4N)] | (2,2'-bipyridine-N,N')dicarbonylchloro(eta3-2-propyl)molybdenum | Brisdon B.J., Mialki W.S., Walton R.A. | J. Organometal. Chem. 187, 341 (1980) | [8 empty] | No |  |  |  | Internal hydrocarbon | Reliable, with two-point correction of energy scale
Mo | 3d5/2 | 228.3 | [MoI(CO)2(C3H5)(NC5H4C5H4N)] | (2,2'-bipyridine-N,N')dicarbonyliodo(eta3-2-propyl)molybdenum | Brisdon B.J., Mialki W.S., Walton R.A. | J. Organometal. Chem. 187, 341 (1980) | [8 empty] | No |  |  |  | Internal hydrocarbon | Reliable, with two-point correction of energy scale
Mo | 3d5/2 | 227.1 | [Mo(CO)2((C6H5)2PC2H4P(C6H5)2)2] | dicarbonylbis(1,2-ethanediylbis(diphenylphosphine-P,P'))molybdenum | Brisdon B.J., Mialki W.S., Walton R.A. | J. Organometal. Chem. 187, 341 (1980) | [8 empty] | No |  |  |  | Internal hydrocarbon | Reliable, with two-point correction of energy scale
Mo | 3d5/2 | 227.1 | [Mo(CO)2(C10H8N2)(P(C6H5)3)2] | (2,2'-bipyridine-N,N')dicarbonylbis(triphenylphosphine)molybdenum | Brisdon B.J., Mialki W.S., Walton R.A. | J. Organometal. Chem. 187, 341 (1980) | [8 empty] | No |  |  |  | Internal hydrocarbon | Reliable, with two-point correction of energy scale
Mo | 3d5/2 | 227.6 | [Mo(CO)2(CH3CN)(P(C4H9)3)3] | (acetonitrile)dicarbonyltris(tributylphosphine)molybdenum | Brisdon B.J., Mialki W.S., Walton R.A. | J. Organometal. Chem. 187, 341 (1980) | [8 empty] | No |  |  |  | Internal hydrocarbon | Reliable, with two-point correction of energy scale
Mo | 3d5/2 | 227.7 | [Mo(CH3CN)(CO)2(CH3P(C6H5)2)3] | (acetonitrile)dicarbonyltris(methyldiphenylphosphine)molybdenum | Brisdon B.J., Mialki W.S., Walton R.A. | J. Organometal. Chem. 187, 341 (1980) | [8 empty] | No |  |  |  | Internal hydrocarbon | Reliable, with two-point correction of energy scale
Mo | 3d5/2 | 227.6 | [Mo(CO)2(CH3CN)2(P(C6H5)3)2] | bis(acetonitrile)dicarbonylbis(triphenylphosphine)molybdenum | Brisdon B.J., Mialki W.S., Walton R.A. | J. Organometal. Chem. 187, 341 (1980) | [8 empty] | No |  |  |  | Internal hydrocarbon | Reliable, with two-point correction of energy scale
Mo | 3d5/2 | 228.7 | [Mo2Cl4(P(C2H5)3)4] | tetrachlorotetrakis(triethylphosphine)dimolybdenum | Walton R.A. | J. Less-Common Metals 54, 71 (1977) | [8 empty] | No |  |  |  | Internal hydrocarbon | Reliable
Mo | 3d5/2 | 228.7 | [Mo2Cl4(CH3P(C6H5)2)4] | tetrachlorotetrakis(methyldiphenylphosphine)dimolybdenum | Walton R.A. | J. Less-Common Metals 54, 71 (1977) | [8 empty] | No |  |  |  | Internal hydrocarbon | Reliable
Mo | 3d5/2 | 228.9 | [Mo2Cl4(C5H5N)4] | tetrachlorotetrakis(pyridine)dimolybdenum | Walton R.A. | J. Less-Common Metals 54, 71 (1977) | [8 empty] | No |  |  |  | Internal hydrocarbon | Reliable
Mo | 3d5/2 | 232.3 | [MoCl2(O2)(C10H8N2)] | (2,2'-bipyridine-N,N')dichlorodioxomolybdenum | Chatt J., Elson C.M., Leigh G.J., Connor J.A. | J. Chem. Soc. Dalton Trans. 1352 (1976) | [8 empty] | No |  |  |  | Internal hydrocarbon | Reliable, with two-point correction of energy scale
Mo | 3d5/2 | 229.5 | [MoCl3(C5H5N)3] | trichlorotris(pyridine)molybdenum | Chatt J., Elson C.M., Leigh G.J., Connor J.A. | J. Chem. Soc. Dalton Trans. 1352 (1976) | [8 empty] | No |  |  |  | Internal hydrocarbon | Reliable, with two-point correction of energy scale
Mo | 3d5/2 | 231.9 | [MoCl3(O2)(C10H8N2)] | (2,2'-bipyridine-N,N')trichlorodioxomolybdenum | Chatt J., Elson C.M., Leigh G.J., Connor J.A. | J. Chem. Soc. Dalton Trans. 1352 (1976) | [8 empty] | No |  |  |  | Internal hydrocarbon | Reliable, with two-point correction of energy scale
Mo | 3d5/2 | 232 | [MoCl4(O2)(C10H8N2)] | (2,2'-bipyridine-N,N')tetrachlorodioxomolybdenum | Chatt J., Elson C.M., Leigh G.J., Connor J.A. | J. Chem. Soc. Dalton Trans. 1352 (1976) | [8 empty] | No |  |  |  | Internal hydrocarbon | Reliable, with two-point correction of energy scale
Mo | 3d5/2 | 230.8 | [MoCl4(C5H5N)2] | tetrachlorobis(pyridine)molybdenum | Swartz W.E., Hercules, D.M. | Anal. Chem. 43, 1774 (1971) | [8 empty] | No |  |  |  | AC,st'd MoO3=232.5
Mo | 3d5/2 | 228.29 | [Mo(CO)5(As(C6H5)3)] | pentacarbonyl(triphenylarsine)molybdenum | Hoste S., Van De Vondel D.F., Van Der Kelen G.P. | J. Electron Spectrosc. Relat. Phenom. 17, 191 (1979) | [8 empty] | No |  |  |  | Internal hydrocarbon | Reliable, with two-point correction of energy scale
Mo | 3d5/2 | 228.3 | [Mo(CO)5(P(C6H5)3)] | pentacarbonyl(triphenylphosphine)molybdenum | Hoste S., Van De Vondel D.F., Van Der Kelen G.P. | J. Electron Spectrosc. Relat. Phenom. 17, 191 (1979) | [8 empty] | No |  |  |  | Internal hydrocarbon | Reliable, with two-point correction of energy scale
Mo | 3d5/2 | 228.48 | [Mo(CO)5(Sb(C6H5)3)] | pentacarbonyl(triphenylstibnine)molybdenum | Hoste S., Van De Vondel D.F., Van Der Kelen G.P. | J. Electron Spectrosc. Relat. Phenom. 17, 191 (1979) | [8 empty] | No |  |  |  | Internal hydrocarbon | Reliable, with two-point correction of energy scale
Mo | 3d5/2 | 229.2 | [Mo(CO)3(Sn(C6H5)3)(C5H5)] | tricarbonyl(eta5-2,4-cyclopentadien-1-yl)(triphenylstannyl)molybdenum | Willemen H., Wuyts L.F., Van De Vondel D.F., Van Der Kelen G.P. | J. Electron Spectrosc. Relat. Phenom. 11, 245 (1977) | [8 empty] | No |  |  |  | Internal hydrocarbon | Reliable, with two-point correction of energy scale
Mo | 3d5/2 | 227.9 | MoB2 | molybdenum diboride | Mavel G., Escard J., Costa P., Castaing J. | Surf. Sci. 35, 109 (1973) | [8 empty] | No |  |  |  | Adventitious carbon | Reliable, with two-point correction of energy scale
Mo | 3d5/2 | 227.3 | Mo2B5 | dimolybdenum pentaboride | Brainard W.A., Wheeler D.R. | J. Vac. Sci. Technol. 15, 1801 (1978) | [8 empty] | No |  |  | Au | Conductor | Reliable | sputter deposited
Mo | 3d5/2 | 229.3 | (Mo6Br8)Br4 | octa-micro3-bromo-octahedro-hexamolybdenum tetrabromide | Best S.A., Walton R.A. | Inorg. Chem. 18, 486 (1979) | [8 empty] | No |  |  |  | Adventitious carbon | Reliable, with two-point correction of energy scale
Mo | 3d5/2 | 227.8 | Mo2C | molybdenum carbide | Brainard W.A., Wheeler D.R. | J. Vac. Sci. Technol. 15, 1801 (1978) | [8 empty] | No |  |  | Au | Conductor | Reliable | sputter deposited
Mo | 3d5/2 | 230.6 | MoCl3 | molybdenum(III) chloride | Seifert G., Finster J., Mueller H. | Chem. Phys. Lett. 75, 373 (1980) | [8 empty] | No |  |  |  | Adventitious carbon | Reliable, with two-point correction of energy scale
Mo | 3d5/2 | 230 | MoCl3 | molybdenum(III) chloride | Grim S.O., Matienzo L.J. | Inorg. Chem. 14, 1014 (1975) | [8 empty] | No |  |  |  | Gold | Reliable, with two-point correction of energy scale
Mo | 3d5/2 | 230.6 | MoCl4 | molybdenum(IV) tetrachloride | Grim S.O., Matienzo L.J. | Inorg. Chem. 14, 1014 (1975) | [8 empty] | No |  |  |  | Gold | Reliable, with two-point correction of energy scale
Mo | 3d5/2 | 231 | MoCl5 | molybdenum(V) pentachloride | Grim S.O., Matienzo L.J. | Inorg. Chem. 14, 1014 (1975) | [8 empty] | No |  |  |  | Gold | Reliable, with two-point correction of energy scale
Mo | 3d5/2 | 231 | MoCl5 | molybdenum(V) pentachloride | Swartz W.E., Hercules, D.M. | Anal. Chem. 43, 1774 (1971) | [8 empty] | No |  |  |  | AC,st'd MoO3=232.5
Mo | 3d5/2 | 229.2 | K4Mo2Cl8 | tetrapotassium octachlorodimolybdate | Haycock D., Urch D.S., Garner C.D., Hillier I.H. | J. Electron Spectrosc. Relat. Phenom. 17, 345 (1979) | [8 empty] | No |  |  |  | Adventitious carbon | Reliable, with two-point correction of energy scale
Mo | 3d5/2 | 232 | MoO2 | molybdenum(IV) dioxide | Grim S.O., Matienzo L.J. | Inorg. Chem. 14, 1014 (1975) | [8 empty] | No |  |  |  | Gold | Reliable, with two-point correction of energy scale
Mo | 3d5/2 | 229.3 | MoO2 | molybdenum(IV) dioxide | Kim K.S., Baitinger W.E., Amy J.W., Winograd N. | J. Electron Spectrosc. Relat. Phenom. 5, 351 (1974) | [8 empty] | No |  |  |  | Gold | Reliable
Mo | 3d5/2 | 229.7 | MoO2 | molybdenum(IV) dioxide | Patterson, T. A., Carver, J. C., Leyden, D. E., Hercules, D. M. | J. Phys. Chem. 80, 1700 (1976) | [8 empty] | No |  |  |  | Adventitious carbon | Reliable, with two-point correction of energy scale
Mo | 3d5/2 | 228.6 | [Mo2Cl4(CH3(C4H2N2)CH3)4] | tetrachlorotetrakis(2,6-dimethylpyrazine)dimolybdenum | Edwards D.A., Uden G., Mialki W.S., Walton R.A. | Inorg. Chim. Acta 40, 25 (1980) | [8 empty] | No |  |  |  | Internal hydrocarbon | Reliable, with two-point correction of energy scale
Mo | 3d5/2 | 229.3 | [N(C2H5)4]2[Mo6Br8Br6] | bis(tetraethylammonium) octa-mu3-bromo-hexabromohexamolybdate | Best S.A., Walton R.A. | Inorg. Chem. 18, 486 (1979) | [8 empty] | No |  |  |  | Internal hydrocarbon | Reliable, with two-point correction of energy scale
Mo | 3d5/2 | 229.2 | [N(C2H5)4]2[Mo6Br8Cl6] | bis(tetraethylammonium) octa-mu3-bromo-hexachlorohexamolybdate | Best S.A., Walton R.A. | Inorg. Chem. 18, 486 (1979) | [8 empty] | No |  |  |  | Internal hydrocarbon | Reliable, with two-point correction of energy scale
Mo | 3d5/2 | 229.3 | [Mo6Br8(P(C3H7)3)2]Br4 | octa-mu3-bromotetrabromobis(tripropylphosphine)hexamolybdenum | Best S.A., Walton R.A. | Inorg. Chem. 18, 486 (1979) | [8 empty] | No |  |  |  | Internal hydrocarbon | Reliable, with two-point correction of energy scale
Mo | 3d5/2 | 227.4 | [Mo(CO)5(P(C6H5)3)3] | pentacarbonyltris(triphenylphosphine)molybdenum | Hughes W.B., Baldwin B.A. | Inorg. Chem. 13, 1531 (1974) | [8 empty] | No |  |  |  | Internal hydrocarbon | Reliable, with two-point correction of energy scale
Mo | 3d5/2 | 233 | Bi2(MoO4)3 | bismuth(III) molybdate | Van Oeffelen D.A.G., Van Hooff J.H.C., Schuit G.C.A. | J. Catal. 95, 84 (1985) | [8 empty] | No |  |  |  | Adventitious carbon | Reliable, with two-point correction of energy scale
Mo | 3d5/2 | 232.7 | Bi2(MoO4)3 | bismuth(III) molybdate | Uchida K., Ayame A. | Surf. Sci. 357, 170 (1996) | Adequate |  |  | Shirley | other type of curve fit | 1.4 |  |  | No |  |  |  | Adventitious carbon | Reliable, with one-point correction of energy scale | annealed, alpha phase, crystal, oxygen pressure, pelletized |  | X-ray Diffraction | 300 | Adequate | The sample was treated at 773 K for 5 h in the O2 stream.
Mo | 3d5/2 | 232.4 | Ce2(MoO4)3 | cerium(III) molybdate | Barr T.L., Fries C.G., Cariati F., Bart J.C.J., Giordano N. | J. Chem. Soc. Dalton Trans. (1983) | [8 empty] | No |  |  |  | Adventitious carbon | Reliable, with two-point correction of energy scale
Mo | 3d5/2 | 226.1 | Mo | molybdenum | Swartz W.E., Hercules, D.M. | Anal. Chem. 43, 1774 (1971) | [8 empty] | No |  |  |  | AC,st'd MoO3=232.5
Mo | 3d5/2 | 228.6 | Mo | molybdenum | Seifert G., Finster J., Mueller H. | Chem. Phys. Lett. 75, 373 (1980) | [8 empty] | No |  |  |  | Adventitious carbon | Reliable, with two-point correction of energy scale
Mo | 3d5/2 | 228 | Mo | molybdenum | Grim S.O., Matienzo L.J. | Inorg. Chem. 14, 1014 (1975) | [8 empty] | No |  |  |  | Gold | Reliable, with two-point correction of energy scale
Mo | 3d5/2 | 227.6 | Mo | molybdenum | Devries J.E., Yao H.C., Baird R.J., Gandhi H.S. | J. Catal. 84, 8 (1983) | [8 empty] | No |  |  |  | Adventitious carbon | Reliable, with two-point correction of energy scale
Mo | 3d5/2 | 227.8 | Mo | molybdenum | Cimino A., De Angelis B.A. | J. Catal. 36, 11 (1975) | [8 empty] | No |  |  |  | Adventitious carbon | Reliable, with two-point correction of energy scale
Mo | 3d5/2 | 227.94 | Mo | molybdenum | Nyholm R., Martensson N. | J. Phys. C. 13, L279 (1980) | [8 empty] | No |  |  | Au | Gold | Calibration study | scraped
Mo | 3d5/2 | 228 | Mo | molybdenum | Wagner C.D., Taylor J.A. | J. Electron Spectrosc. Relat. Phenom. 20, 83 (1980) | [8 empty] | No |  |  | Au 84.0,2015.7 | Conductor | Reliable, with two-point correction of energy scale | sputtered
Mo | 3d5/2 | 227.9 | Mo | molybdenum | Brox B., Olefjord I. | Surf. Interface Anal. 13, 3 (1988) | [8 empty] | No |  |  | Au,Cu | Conductor | Reliable | sputtered
Mo | 3d5/2 | 227.4 | Mo | molybdenum | Poole R.T., Kemeny P.C., Liesegang J., Jenkins J.G., Leckey R.C.G. | J. Phys. F. 3, L46 (1973) | [8 empty] | No |  |  | FL | Conductor |  | scraped
Mo | 3d5/2 | 228 | Mo | molybdenum | Colton R.J., Guzman A.M., Rabalais J.W. | J. Appl. Phys. 49, 409 (1978) | [8 empty] | No |  |  |  | Gold | Reliable, with two-point correction of energy scale | scraped
Mo | 3d5/2 | 227.6 | Mo | molybdenum | Brainard W.A., Wheeler D.R. | J. Vac. Sci. Technol. 15, 1801 (1978) | [8 empty] | No |  |  | Au | Conductor | Reliable | sputter deposited
Mo | 3d5/2 | 227.5 | Mo | molybdenum | Teuret-Noel C., Verbist J., Gobillon, Y. | J. Microsc. Spectrosc. Electron. 1, 255 (1976) | [8 empty] | No |  |  |  | Gold | Reliable, with two-point correction of energy scale
Mo | 3d5/2 | 228.8 | (Mo6I8)I4 | octa-micro-iodo-octahedro-hexamolybdenum tetraiodide | Best S.A., Walton R.A. | Inorg. Chem. 18, 486 (1979) | [8 empty] | No |  |  |  | Adventitious carbon | Reliable, with two-point correction of energy scale
Mo | 3d5/2 | 230.4 | [Mo(NO)2Cl2] | dichloro(dinitrosyl)molybdenum | Nefedov V.I. | Koord. Khim. 4, 1285 (1978) | [8 empty] | No |  |  |  | Adventitious carbon | Reliable, with two-point correction of energy scale
Mo | 3d5/2 | 232.4 | Cu2Mo3O10 | dicopper(I) trimolybdate(VI) | Haber J., Machej T., Ungier L., Ziolkowski J. | J. Solid State Chem. 25, 207 (1978) | [8 empty] | No |  |  | Au | Adventitious carbon | Two-point correction of energy scale
Mo | 3d5/2 | 232.5 | Al2(MoO4)3 | aluminum(III) trimolybdate(VI) | Patterson, T. A., Carver, J. C., Leyden, D. E., Hercules, D. M. | J. Phys. Chem. 80, 1700 (1976) | [8 empty] | No |  |  |  | Adventitious carbon | Reliable, with two-point correction of energy scale
Mo | 3d5/2 | 233.3 | Al2(MoO4)3 | aluminum(III) trimolybdate(VI) | Nefedov V.I., Firsov M.N., Shaplygin I.S. | J. Electron Spectrosc. Relat. Phenom. 26, 65 (1982) | [8 empty] | No |  |  |  | Adventitious carbon | Reliable, with two-point correction of energy scale
Mo | 3d5/2 | 232.7 | Al2(MoO4)3 | aluminum(III) trimolybdate(VI) | Zingg D.S., Makovsky L.E., Tischer R.E., Brown F.R., Hercules D.M. | J. Phys. Chem. 84, 2898 (1980) | [8 empty] | No |  |  |  | Gold | Reliable, with two-point correction of energy scale
Mo | 3d5/2 | 228 | Mo | molybdenum | Minni E., Werfel E. | Surf. Interface Anal. 12, 385 (1988) | Adequate |  | 0.6 |  | data |  |  |  | Yes | Al |  | Au4f7= 84.00 | Conductor | Reliable, with one-point correction of energy scale | crystal |  |  | 293 | Good | Mo(100).
Mo | 3d5/2 | 228 | Mo | molybdenum | Takano I., Isobe S., Sasaki T.A., Baba Y. | Appl. Surf. Sci. 37, 25 (1989) | Adequate |  |  |  | data |  |  |  | No | Mg |  | Au4f7= 84.00 | Conductor | Reliable (reported energy within 300 eV of a reference energy) |  |  |  | 293 | Good
Mo | 3d5/2 | 227.6 | Mo | molybdenum | Zingg D.S., Makovsky L.E., Tischer R.E., Brown F.R., Hercules D.M. | J. Phys. Chem. 84, 2898 (1980) | [8 empty] | No |  |  |  | Gold | Reliable, with two-point correction of energy scale
Mo | 3d5/2 | 228 | Mo | molybdenum | Kim K.S., Baitinger W.E., Amy J.W., Winograd N. | J. Electron Spectrosc. Relat. Phenom. 5, 351 (1974) | [8 empty] | No |  |  |  | Gold | Reliable
Mo | 3d5/2 | 228.2 | Mo | molybdenum | Fleisch T.H., Mains G.J. | J. Chem. Phys. 76, 780 (1982) | [8 empty] | No |  |  |  | Adventitious carbon | Reliable, with two-point correction of energy scale
Mo | 3d5/2 | 227.95 | Mo | molybdenum | Mc Intyre N.S., Johnston D.D., Coatsworth L.L., Davidson R.D., Brown J.R. | Surf. Interface Anal. 15, 265 (1990) | [8 empty] | No |  |  | Au,Cu | Conductor | Reliable, with one-point correction of energy scale | sputtered
Mo | 3d5/2 | 227.9 | Mo | molybdenum | Wagner C.D., Riggs W.M., Davis L.E., Moulder J.F., Muilenberg G.E. | Handbook of X-Ray Photoelectron Spectroscopy, Perkin-Elmer Corporation, Physical Electronics Division, Eden Prairie, Minn. 55344 (1979) | [8 empty] | No |  |  | Au,Cu | Conductor | Reliable, with two-point correction of energy scale | sputtered
Mo | 3d5/2 | 228.1 | Mo | molybdenum | Andersson S.L.T., Howe R.F. | J. Phys. Chem. 93, 4913 (1989) | Good | 0.2 |  | Linear | Gaussian |  |  |  | No | Al |  | Au,Ag = 84.00,368.27, Ni2p3 =852.73 | Conductor | Reliable, with two-point correction of energy scale |  |  |  | 300 | Good | FRR mode
Mo | 3d5/2 | 227.8 | Mo | molybdenum | Mathieu H.J., Landolt D. | Corros. Sci. 26, 547 (1986) | Adequate | 0.1 | 1 |  | data |  |  |  | No | Mg |  | Au,Cu= 84.00,932.67 | Conductor | Reliable, with one-point correction of energy scale | crystal |  |  | 300 | Good | Mo of 5N purity.
Mo | 3d5/2 | 228 | Mo | molybdenum | Bianchi C.L., Cattania M.G., Villa P. | Appl. Surf. Sci. 70, 211 (1993) | Adequate | 0.2 |  | other | mixed Gaussian/Lorentzian |  |  |  | Yes | Al |  | Au,Cu = 84.00,932.67 | Conductor | Reliable, with one-point correction of energy scale | metal foil, reducing atmosphere, sputtered and heated |  |  | 300 | Good | The sample was reduced in H2 (p = 1.13E5 Pa, T = 523 K, time = 1 h).
Mo | 3d5/2 | 227.92 | Mo | molybdenum | Powell C.J. | J. Electron Spectrosc. Relat. Phenom. 185, 1 (2012) | Good | 0.06 | [17 empty] | Recommended binding energy based on an analysis of at least two independent measurements in four Handbooks. Where necessary, the binding-energy scale was recalibrated using reference values from the U.K. National Physical Laboratory.
Mo | 3d5/2 | 232.3 | [MoCl3(O)(P(C6H5)3)2] | trichlorooxobis(triphenylphosphine)molybdenum | Hughes W.B., Baldwin B.A. | Inorg. Chem. 13, 1531 (1974) | [8 empty] | No |  |  |  | Internal hydrocarbon | Reliable, with two-point correction of energy scale
Mo | 3d5/2 | 229.6 | [Mo6Cl8Cl4(P(C6H5)3)2] | (octa-mu3-chloro-tetrachloro)bis(triphenylphosphine)hexamolybdenum | Hamer A.D., Walton R.A. | Inorg. Chem. 13, 1446 (1974) | [8 empty] | No |  |  |  | Internal hydrocarbon | Reliable, with two-point correction of energy scale
Mo | 3d5/2 | 231.9 | [MoCl4(P(C6H5)3)2] | tetrachlorobis(triphenylphosphine)molybdenum | Hughes W.B., Baldwin B.A. | Inorg. Chem. 13, 1531 (1974) | [8 empty] | No |  |  |  | Internal hydrocarbon | Reliable, with two-point correction of energy scale
Mo | 3d5/2 | 228.8 | [Mo(CO)3Cl2(P(C6H5)3)2] | tricarbonyldichlorobis(triphenylphosphine)molybdenum | Hughes W.B., Baldwin B.A. | Inorg. Chem. 13, 1531 (1974) | [8 empty] | No |  |  |  | Internal hydrocarbon | Reliable, with two-point correction of energy scale
Mo | 3d5/2 | 227.8 | [Mo(CO)4(P(C6H5)3)2] | tetracarbonylbis(triphenylphosphine)molybdenum | Hughes W.B., Baldwin B.A. | Inorg. Chem. 13, 1531 (1974) | [8 empty] | No |  |  |  | Internal hydrocarbon | Reliable, with two-point correction of energy scale
Mo | 3d5/2 | 232.5 | Na2MoO4.2H2O | sodium molybdate(VI) dihydrate | Grim S.O., Matienzo L.J. | Inorg. Chem. 14, 1014 (1975) | [8 empty] | No |  |  |  | Gold | Reliable, with two-point correction of energy scale
Mo | 3d5/2 | 227.4 | [Mo(CO)4(P(C4H9)3)2] | trans-tetracarbonylbis(tributylphosphine)molybdenum | Grim S.O., Matienzo L.J. | Inorg. Chem. 14, 1014 (1975) | [8 empty] | No |  |  |  | Gold | Reliable, with two-point correction of energy scale
Mo | 3d5/2 | 227.4 | [Mo(CO)6(C5H5)2] | hexacarbonylbis(n-2,4-cyclopentadien-1-y)dimolybedenum | Grim S.O., Matienzo L.J. | Inorg. Chem. 14, 1014 (1975) | [8 empty] | No |  |  |  | Gold | Reliable, with two-point correction of energy scale
Mo | 3d5/2 | 229 | [N(C4H9)4]2[Mo4I11] | bis(tetrabutylammonium) (penta-mu-iodo-di-mu3-iodo-tetraiodo)tetramolybdate | Best S.A., Walton R.A. | Inorg. Chem. 18, 486 (1979) | [8 empty] | No |  |  |  | Internal hydrocarbon | Reliable, with two-point correction of energy scale
Mo | 3d5/2 | 229.1 | [Mo(CO)3(C7H7)].BF4 | tricarbonyl(eta7-cycloheptatrienylium)molybdenum tetrafluoroborate | Grim S.O., Matienzo L.J. | Inorg. Chem. 14, 1014 (1975) | [8 empty] | No |  |  |  | Gold | Reliable, with two-point correction of energy scale
Mo | 3d5/2 | 228.4 | [Mo(CO)3(C7H8)] | tricarbonyl(cycloheptatriene)molybdenum | Grim S.O., Matienzo L.J. | Inorg. Chem. 14, 1014 (1975) | [8 empty] | No |  |  |  | Gold | Reliable, with two-point correction of energy scale
Mo | 3d5/2 | 226.3 | [Mo(CO)4(C10H8N2)] | (2,2'-bipyridine-N,N')tetracarbonylmolybdenum | Grim S.O., Matienzo L.J. | Inorg. Chem. 14, 1014 (1975) | [8 empty] | No |  |  |  | Gold | Reliable, with two-point correction of energy scale
Mo | 3d5/2 | 232.1 | (NH4)2MoO4 | ammonium molybdate(VI) | Swartz W.E., Hercules, D.M. | Anal. Chem. 43, 1774 (1971) | [8 empty] | No |  |  |  | AC,st'd MoO3=232.5
Mo | 3d5/2 | 232.5 | (NH4)2Mo2O7 | diammonium dimolybdate(VI) | Armour A.W., Mitchell P.C.H., Folkesson B., Larsson R. | J. Less-Common Metals 36, 361 (1974) | [8 empty] | No |  |  |  | Adventitious carbon | Reliable
Mo | 3d5/2 | 232.2 | Li2MoO4 | lithium molybdate(VI) | Seifert G., Finster J., Mueller H. | Chem. Phys. Lett. 75, 373 (1980) | [8 empty] | No |  |  |  | Adventitious carbon | Reliable, with two-point correction of energy scale
Mo | 3p1/2 | 413.52 | MoS2 | molybdenum(IV) sulfide | Turner N.H., Single A.M. | Surf. Interface Anal. 15, 215 (1990) | [8 empty] | No |  |  |  | Conductor |  | scraped
Mo | 3p1/2 | 413.02 | MoS2 | molybdenum(IV) sulfide | Turner N.H., Single A.M. | Surf. Interface Anal. 15, 215 (1990) | [8 empty] | No |  |  |  | Conductor |  | scraped
Mo | 3p1/2 | 413.47 | MoS2 | molybdenum(IV) sulfide | Turner N.H., Single A.M. | Surf. Interface Anal. 15, 215 (1990) | [8 empty] | No |  |  |  | Conductor |  | scraped
Mo | 3p3/2 | 395.3 | MoS2 | molybdenum(IV) sulfide | Patterson, T. A., Carver, J. C., Leyden, D. E., Hercules, D. M. | J. Phys. Chem. 80, 1700 (1976) | [8 empty] | No |  |  |  | Adventitious carbon | Reliable
Mo | 3p3/2 | 398.51 | MoO3 | molybdenum(VI) oxide | Barr T.L., Fries C.G., Cariati F., Bart J.C.J., Giordano N. | J. Chem. Soc. Dalton Trans. (1983) | [8 empty] | No |  |  |  | Adventitious carbon | Reliable, with two-point correction of energy scale
Mo | 3p3/2 | 398.4 | MoO3 | molybdenum(VI) oxide | Sarma D.D., Rao C.N.R. | J. Electron Spectrosc. Relat. Phenom. 20, 25 (1980) | [8 empty] | No |  |  | Au | Gold | Reliable, with two-point correction of energy scale
Mo | 3p3/2 | 399.5 | MoO3 | molybdenum(VI) oxide | Patterson, T. A., Carver, J. C., Leyden, D. E., Hercules, D. M. | J. Phys. Chem. 80, 1700 (1976) | [8 empty] | No |  |  |  | Adventitious carbon | Reliable, with two-point correction of energy scale
Mo | 3p3/2 | 398.28 | Ce2Mo4O15 | dicerium tetramolybdate(VI) | Barr T.L., Fries C.G., Cariati F., Bart J.C.J., Giordano N. | J. Chem. Soc. Dalton Trans. (1983) | [8 empty] | No |  |  |  | Adventitious carbon | Reliable, with two-point correction of energy scale
Mo | 3p3/2 | 398.18 | Ce8Mo12O49 | 8-cerium 12-molybdenum 49-oxide | Barr T.L., Fries C.G., Cariati F., Bart J.C.J., Giordano N. | J. Chem. Soc. Dalton Trans. (1983) | [8 empty] | No |  |  |  | Adventitious carbon | Reliable, with two-point correction of energy scale
Mo | 3p3/2 | 398.1 | Ce2(MoO4)3O | cerium(IV) oxotrimolybdate(VI) | Barr T.L., Fries C.G., Cariati F., Bart J.C.J., Giordano N. | J. Chem. Soc. Dalton Trans. (1983) | [8 empty] | No |  |  |  | Adventitious carbon | Reliable, with two-point correction of energy scale
Mo | 3p3/2 | 395.1 | K4Mo2Cl8 | tetrapotassium octachlorodimolybdate | Haycock D., Urch D.S., Garner C.D., Hillier I.H. | J. Electron Spectrosc. Relat. Phenom. 17, 345 (1979) | [8 empty] | No |  |  |  | Adventitious carbon | Reliable, with two-point correction of energy scale
Mo | 3p3/2 | 399.6 | CoMoO4 | cobalt(II) molybdate | Patterson, T. A., Carver, J. C., Leyden, D. E., Hercules, D. M. | J. Phys. Chem. 80, 1700 (1976) | [8 empty] | No |  |  |  | Adventitious carbon | Reliable, with two-point correction of energy scale
Mo | 3p3/2 | 395.43 | MoS2 | molybdenum(IV) sulfide | Turner N.H., Single A.M. | Surf. Interface Anal. 15, 215 (1990) | [8 empty] | No |  |  |  | Conductor |  | scraped
Mo | 3p3/2 | 395.96 | MoS2 | molybdenum(IV) sulfide | Turner N.H., Single A.M. | Surf. Interface Anal. 15, 215 (1990) | [8 empty] | No |  |  |  | Conductor |  | scraped
Mo | 3p3/2 | 395.97 | MoS2 | molybdenum(IV) sulfide | Turner N.H., Single A.M. | Surf. Interface Anal. 15, 215 (1990) | [8 empty] | No |  |  |  | Conductor |  | scraped
Mo | 3p3/2 | 393.5 | [Mo(CO)4(P(C6H5)3)2] | tetracarbonylbis(triphenylphosphine)molybdenum | Hughes W.B., Baldwin B.A. | Inorg. Chem. 13, 1531 (1974) | [8 empty] | No |  |  |  | Internal hydrocarbon | Reliable, with two-point correction of energy scale
Mo | 3p3/2 | 395.5 | [Mo(CO)3Cl2(P(C6H5)3)2] | tricarbonyldichlorobis(triphenylphosphine)molybdenum | Hughes W.B., Baldwin B.A. | Inorg. Chem. 13, 1531 (1974) | [8 empty] | No |  |  |  | Internal hydrocarbon | Reliable, with two-point correction of energy scale
Mo | 3p3/2 | 397.5 | [MoCl4(P(C6H5)3)2] | tetrachlorobis(triphenylphosphine)molybdenum | Hughes W.B., Baldwin B.A. | Inorg. Chem. 13, 1531 (1974) | [8 empty] | No |  |  |  | Internal hydrocarbon | Reliable, with two-point correction of energy scale
Mo | 3p3/2 | 398.2 | [MoCl3(O)(P(C6H5)3)2] | trichlorooxobis(triphenylphosphine)molybdenum | Hughes W.B., Baldwin B.A. | Inorg. Chem. 13, 1531 (1974) | [8 empty] | No |  |  |  | Internal hydrocarbon | Reliable, with two-point correction of energy scale
Mo | 3p3/2 | 395.6 | Mo | molybdenum | Conner G.R. | J. Vac. Sci. Technol. 15, 343 (1978) | [8 empty] | No |  |  | Au | Conductor |  | sputtered
Mo | 3p3/2 | 394 | Mo | molybdenum | Nyholm R., Martensson N. | J. Phys. C. 13, L279 (1980) | [8 empty] | No |  |  | Au | Gold | Calibration study | scraped
Mo | 3p3/2 | 398.9 | Al2(MoO4)3 | aluminum(III) trimolybdate(VI) | Patterson, T. A., Carver, J. C., Leyden, D. E., Hercules, D. M. | J. Phys. Chem. 80, 1700 (1976) | [8 empty] | No |  |  |  | Adventitious carbon | Reliable, with two-point correction of energy scale
Mo | 3p3/2 | 398.2 | Ce2(MoO4)3 | cerium(III) molybdate | Barr T.L., Fries C.G., Cariati F., Bart J.C.J., Giordano N. | J. Chem. Soc. Dalton Trans. (1983) | [8 empty] | No |  |  |  | Adventitious carbon | Reliable, with two-point correction of energy scale
Mo | 3p3/2 | 393.3 | [Mo(CO)5(P(C6H5)3)3] | pentacarbonyltris(triphenylphosphine)molybdenum | Hughes W.B., Baldwin B.A. | Inorg. Chem. 13, 1531 (1974) | [8 empty] | No |  |  |  | Internal hydrocarbon | Reliable, with two-point correction of energy scale
Mo | 3p3/2 | 396.2 | MoO2 | molybdenum(IV) dioxide | Patterson, T. A., Carver, J. C., Leyden, D. E., Hercules, D. M. | J. Phys. Chem. 80, 1700 (1976) | [8 empty] | No |  |  |  | Adventitious carbon | Reliable, with two-point correction of energy scale
Mo | 3p3/2 | 396.1 | MoO2 | molybdenum(IV) dioxide | Sarma D.D., Rao C.N.R. | J. Electron Spectrosc. Relat. Phenom. 20, 25 (1980) | [8 empty] | No |  |  | Au | Gold | Reliable, with two-point correction of energy scale
Mo | 3p3/2 | 396.3 | [MoCl2(NO)2((C6H5)3P)2] | dichloro(dinitrosyl)bis(triphenylphosphine)molybdenum | Hughes W.B., Baldwin B.A. | Inorg. Chem. 13, 1531 (1974) | [8 empty] | No |  |  |  | Internal hydrocarbon | Reliable, with two-point correction of energy scale
Mo | 3p3/2 | 398.5 | MoO3 | molybdenum(VI) trioxide | Choi J.G., Thompson L.T. | Appl. Surf. Sci. 93, 143 (1996) | Adequate | 0.2 |  | other | other type of curve fit |  |  |  | No | Mg |  | Cu2p3 = 932.67 | Adventitious carbon | Reliable (reported energy within 300 eV of a reference energy) | insulator |  |  | 300 | Adequate
Mo | 3p3/2 | 394.6 | MoN | molybdenum nitride (MoN) | Sanjines R., Wiemer C., Almeida J., Levy F. | Thin Solid Films 290, 334 (1996) | Adequate | 0.05 |  |  | data |  |  |  | Yes | Al |  |  | Adventitious carbon | Reliable, with one-point correction of energy scale | crystal, sputter deposited, thin film |  | X-ray Diffraction | 300 | Adequate | The film was deposited at 525 K. FCC NaCl-type of structure.
Mo | 3p3/2 | 394.9 | MoN | molybdenum nitride (MoN) | Sanjines R., Wiemer C., Almeida J., Levy F. | Thin Solid Films 290, 334 (1996) | Adequate | 0.05 |  |  | data |  |  |  | Yes | Al |  |  | Adventitious carbon | Reliable, with one-point correction of energy scale | crystal, delta phase, sputter deposited, thin film |  | X-ray Diffraction | 300 | Adequate | The film was deposited at 525 K.
Mo | 3p3/2 | 394.6 | MoN | molybdenum nitride (MoN) | Sanjines R., Wiemer C., Almeida J., Levy F. | Thin Solid Films 290, 334 (1996) | Adequate | 0.05 |  |  | data |  |  |  | Yes | Al |  |  | Adventitious carbon | Reliable, with one-point correction of energy scale | crystal, sputter deposited, thin film |  | X-ray Diffraction | 300 | Adequate | The film was deposited at 525 K. FCC NaCl-type of structure.
Mo | 3p3/2 | 394.9 | MoN | molybdenum nitride (MoN) | Sanjines R., Wiemer C., Almeida J., Levy F. | Thin Solid Films 290, 334 (1996) | Adequate | 0.05 |  |  | data |  |  |  | Yes | Al |  |  | Adventitious carbon | Reliable, with one-point correction of energy scale | crystal, delta phase, sputter deposited, thin film |  | X-ray Diffraction | 300 | Adequate | The film was deposited at 525 K.
Mo | 3p3/2 | 394.3 | Mo2N | dimolybdenum nitride | Sanjines R., Wiemer C., Almeida J., Levy F. | Thin Solid Films 290, 334 (1996) | Adequate | 0.05 |  |  | data |  |  |  | Yes | Al |  |  | Adventitious carbon | Reliable, with one-point correction of energy scale | crystal, gamma phase, sputter deposited, thin film |  | X-ray Diffraction | 300 | Adequate | The film was deposited at 525 K.
Mo | 3p3/2 | 394.7 | Ti0.2Mo0.8N | titanium molybdenum nitride | Sanjines R., Wiemer C., Almeida J., Levy F. | Thin Solid Films 290, 334 (1996) | Adequate | 0.05 |  |  | data |  |  |  | Yes | Al |  |  | Adventitious carbon | Reliable, with one-point correction of energy scale | crystal, sputter deposited, thin film |  | X-ray Diffraction | 300 | Adequate | The film was deposited at 525 K.
Mo | 3s | 508.3 | MoO2 | molybdenum(IV) dioxide | Sarma D.D., Rao C.N.R. | J. Electron Spectrosc. Relat. Phenom. 20, 25 (1980) | [8 empty] | No |  |  | Au | Gold | Two-point correction of energy scale
Mo | 3s | 506.3 | Mo | molybdenum | Nyholm R., Martensson N. | J. Phys. C. 13, L279 (1980) | [8 empty] | No |  |  | Au | Gold | Calibration study | scraped
Mo | 3s | 510.6 | MoO3 | molybdenum(VI) oxide | Sarma D.D., Rao C.N.R. | J. Electron Spectrosc. Relat. Phenom. 20, 25 (1980) | [8 empty] | No |  |  | Au | Gold | Two-point correction of energy scale
Mo | 4p | 36.8 | K4Mo2Cl8 | tetrapotassium octachlorodimolybdate | Haycock D., Urch D.S., Garner C.D., Hillier I.H. | J. Electron Spectrosc. Relat. Phenom. 17, 345 (1979) | [8 empty] | No |  |  |  | Adventitious carbon | Reliable, with two-point correction of energy scale
Mo | 4p | 35.3 | MoSi2.2 | molybdenum silicide | Rastogi R.S., Vankar V.D., Chopra K.L. | J. Vac. Sci. Technol. A 10, 2822 (1992) | Good |  |  |  | data |  |  |  | No | Mg |  | Other, Si2p = 99.34 | Conductor | Reliable, with one-point correction of energy scale | annealed, polycrystalline, sputter deposited, sputtered, thin film | Auger Electron Spectroscopy | X-ray Diffraction | 300 | Good | 1000 A MoSi2 thin films were synthesized by solid state interaction of Mo and n-type P-doped Si(111) with a resistivity of 5 - 7 ohm cm. Tetragonal structure. The as-deposited sample was annealed ( vacuum =1E-6 Torr, T = 1323 K, t = 30 min). The sample wa
Mo | 4p3/2 | 35.5 | Mo | molybdenum | Nyholm R., Martensson N. | J. Phys. C. 13, L279 (1980) | [8 empty] | No |  |  | Au | Gold | Calibration study | scraped
Mo | 4p3/2 | 38.2 | MoO2 | molybdenum(IV) dioxide | Sarma D.D., Rao C.N.R. | J. Electron Spectrosc. Relat. Phenom. 20, 25 (1980) | [8 empty] | No |  |  | Au | Gold | Reliable, with two-point correction of energy scale
Mo | 4p3/2 | 40.5 | MoO3 | molybdenum(VI) oxide | Sarma D.D., Rao C.N.R. | J. Electron Spectrosc. Relat. Phenom. 20, 25 (1980) | [8 empty] | No |  |  | Au | Gold | Reliable, with two-point correction of energy scale
Mo | 4s | 66.8 | MoO3 | molybdenum(VI) oxide | Sarma D.D., Rao C.N.R. | J. Electron Spectrosc. Relat. Phenom. 20, 25 (1980) | [8 empty] | No |  |  | Au | Gold | Reliable, with two-point correction of energy scale
Mo | 4s | 65.1 | MoO2 | molybdenum(IV) dioxide | Sarma D.D., Rao C.N.R. | J. Electron Spectrosc. Relat. Phenom. 20, 25 (1980) | [8 empty] | No |  |  | Au | Gold | Reliable, with two-point correction of energy scale
Mo | 4s | 63.2 | Mo | molybdenum | Nyholm R., Martensson N. | J. Phys. C. 13, L279 (1980) | [8 empty] | No |  |  | Au | Gold | Calibration study | scraped
Mo | 4s | 63.9 | K4Mo2Cl8 | tetrapotassium octachlorodimolybdate | Haycock D., Urch D.S., Garner C.D., Hillier I.H. | J. Electron Spectrosc. Relat. Phenom. 17, 345 (1979) | [8 empty] | No |  |  |  | Adventitious carbon | Reliable, with two-point correction of energy scale
N | 1s | 400.2 | [PdBr2(C6H5CN)2] | trans-bis(benzonitrile)dibromopalladium | Nefedov V.I., Zakharova I.A., Moiseev I.I., Porai-koshits M.A., Vargoftik M.N., Belov A.P. | Zh. Neorg. Khimii 18, 3264 (1973) | [8 empty] | No |  |  |  | Internal hydrocarbon | Reliable, with two-point correction of energy scale
N | 1s | 406.5 | [Ag(N2(-CH2CH2(O)CH2CH2(O)CH2CH2-)3)]NO3 | (4,7,13,16,21,24-hexaoxa-1,10-diazabicyclo(8.8.8)hexacosane-N1,N10,O4,O7,O13,O16,O21,O24)silver nitrate | Bohmann O., Ahlberg P., Nyholm R., Martensson N., Siegbahn K., Lehn J.M. | Chem. Scr. 18, 44 (1981) | [8 empty] | Yes |  |  |  | IC=286.8 | Reliable
N | 1s | 400 | [Ag(N2(-CH2CH2(O)CH2CH2(O)CH2CH2-)3)]NO3 | (4,7,13,16,21,24-hexaoxa-1,10-diazabicyclo(8.8.8)hexacosane-N1,N10,O4,O7,O13,O16,O21,O24)silver nitrate | Bohmann O., Ahlberg P., Nyholm R., Martensson N., Siegbahn K., Lehn J.M. | Chem. Scr. 18, 44 (1981) | [8 empty] | No |  |  |  | IC=286.8 | Reliable
N | 1s | 400.7 | [W(CO)5(N2H4)] | pentacarbonyl(hydrazine)tungsten | Biner H., Sellman D. | Z. Naturforsch. B 33, 173 (1978) | [8 empty] | No |  |  |  | Adventitious carbon | Reliable, with two-point correction of energy scale
N | 1s | 399.9 | [W(CO)5(NH3)] | ammine(pentacarbonyl)tungsten | Biner H., Sellman D. | Z. Naturforsch. B 33, 173 (1978) | [8 empty] | No |  |  |  | Adventitious carbon | Reliable, with two-point correction of energy scale
N | 1s | 399.8 | [Ca(N2(-CH2CH2(O)CH2CH2(O)CH2CH2-)3)]Br2 | (4,7,13,16,21,24-hexaoxa-1,10-diazabicyclo(8.8.8)hexacosane-N1,N10,O4,O7,O13,O16,O21,O24)calcium dibromide | Bohmann O., Ahlberg P., Nyholm R., Martensson N., Siegbahn K., Lehn J.M. | Chem. Scr. 18, 44 (1981) | [8 empty] | No |  |  |  | IC=286.8 | Reliable
N | 1s | 399.2 | [PtCl(FC6H4N2)(P(C2H5)3)2] | (chloro(4-fluorophenyl)azo)bis(triethylphosphine)platinum | Brant P., Feltham R.D. | J. Organometal. Chem. 120, C53 (1976) | [8 empty] | No |  |  |  | Internal hydrocarbon | Reliable, with two-point correction of energy scale
N | 1s | 399.7 | Na(N2(-CH2CH2(O)CH2CH2(O)CH2CH2-)3)I | (4,7,13,16,21,24-hexaoxa-1,10-diazabicyclo(8.8.8)hexacosane-N1,N10,O4,O7,O13,O16,O21,O24)sodium iodide | Bohmann O., Ahlberg P., Nyholm R., Martensson N., Siegbahn K., Lehn J.M. | Chem. Scr. 18, 44 (1981) | [8 empty] | No |  |  |  | IC=286.6 | Reliable
N | 1s | 398.2 | [Ni(SCN)4(P(C6H5)4)2] | tetraphenylphosphoniumtetrakis(thiocyanato-S)nickel | Folkesson B., Larsson R. | J. Electron Spectrosc. Relat. Phenom. 26, 157 (1982) | [8 empty] | No |  |  |  | IC=285.5
N | 1s | 398.4 | [Pd(SCN)4(P(C6H5)4)2] | tetraphenylphosphoniumtetrakis(thiocyanato-S)palladium | Folkesson B., Larsson R. | J. Electron Spectrosc. Relat. Phenom. 26, 157 (1982) | [8 empty] | No |  |  |  | IC=285.5
N | 1s | 398.6 | HNC(F3CC6H4)2 | 4-trifluoromethyl-alpha-((trifluoromethyl)phenyl)-benzenemethanime | Briggs D., Clark D.T., Keable H.R., Kilner M. | J. Chem. Soc. Dalton Trans. 2144 (1973) | [8 empty] | No |  |  | Au | Internal hydrocarbon | Reliable, with two-point correction of energy scale | thin film
N | 1s | 402.9 | -CH2CH2CH(CH2CH2-)C(CH3)2N(O)N(O)- | 1,4,4-trimethyl-2,3-diazabicyclo(3.2.2)non-2-ene N,N'-dioxide | Batich C.D., Donald D.S. | J. Am. Chem. Soc. 106, 2758 (1984) | [8 empty] | No |  |  |  | Internal hydrocarbon | Reliable, with two-point correction of energy scale
N | 1s | 399.2 | [CuS(C6H4NCS)] | (2(3H)-benzothioazolethione)copper | Yoshida T., Yamasaki K., Sawada S. | Bull. Chem. Soc. Jpn. 52, 2908 (1979) | [8 empty] | No |  |  |  | Internal hydrocarbon | Reliable, with two-point correction of energy scale
N | 1s | 398.7 | NaS(C6H4NCS) | (2(3H)-benzothioazolethione)sodium | Yoshida T., Yamasaki K., Sawada S. | Bull. Chem. Soc. Jpn. 52, 2908 (1979) | [8 empty] | No |  |  |  | Internal hydrocarbon | Reliable, with two-point correction of energy scale
N | 1s | 399.6 | C8H5NS2 | 4H-3,1-benzothioazin-4-thione | Chadwick D., Hashemi T. | Surf. Sci. 89, 649 (1979) | [8 empty] | No |  |  |  | Internal hydrocarbon | Reliable, with two-point correction of energy scale
N | 1s | 403.2 | -C(CH3)2C(CH3)2N(O)N(O)- | 3,3,4,4-tetramethyl-1,2-diazete 1,2-dioxide | Batich C.D., Donald D.S. | J. Am. Chem. Soc. 106, 2758 (1984) | [8 empty] | No |  |  |  | Internal hydrocarbon | Reliable, with two-point correction of energy scale
N | 1s | 399.4 | [Cr2(CO)10(N2H2)] | decacarbonyl(mu-diazine-N,N')dichromium | Biner H., Sellman D. | Z. Naturforsch. B 33, 173 (1978) | [8 empty] | No |  |  |  | Adventitious carbon | Reliable, with two-point correction of energy scale
N | 1s | 400.7 | [Cr2(CO)10(N2H4)] | decacarbonyl(mu-hydrazine-N,N')dichromium | Biner H., Sellman D. | Z. Naturforsch. B 33, 173 (1978) | [8 empty] | No |  |  |  | Adventitious carbon | Reliable, with two-point correction of energy scale
N | 1s | 399.6 | [W2(CO)10(N2H2)] | decacarbonyl(mu-(diazine-N,N'))ditungsten | Biner H., Sellman D. | Z. Naturforsch. B 33, 173 (1978) | [8 empty] | No |  |  |  | Adventitious carbon | Reliable, with two-point correction of energy scale
N | 1s | 400.8 | [W2(CO)10(N2H4)] | decacarbonyl(mu-hydrazine-N,N')ditungsten | Biner H., Sellman D. | Z. Naturforsch. B 33, 173 (1978) | [8 empty] | No |  |  |  | Adventitious carbon | Reliable, with two-point correction of energy scale
N | 1s | 400 | [RhCl2(C5H5N)4]Cl | dicholorotetrakis(pyridine)rhodium chloride | Nefedov V.I., Schubochkina E.F., Kolomnikov I.S., Baranovskii I.B., Kukolev V.P., Golubnichaya M.A., Schubochkin L.K., Porai-Koshits, M. A., Volp'in, M. E. | Zh. Neorg. Khimii 18, 845 (1973) | [8 empty] | No |  |  |  | Internal hydrocarbon | Reliable, with two-point correction of energy scale
N | 1s | 400.4 | COOHCH(NH2)CH2SOSCOOHCH(NH2)CH2 | L-cystine S-oxide | Setiawan L.D., Baumann H., Gribbin D. | Surf. Interface Anal. 7, 188 (1985) | [8 empty] | No |  |  |  | Adventitious carbon | Reliable, with two-point correction of energy scale
N | 1s | 400.1 | [RhI2(NH3)5(CH3COS)] | pentaammine(thioacetato-O,S)diiodorhodium | Baranovski I.B., Golubnichaya M.A., Mazo G.Ya., Nefedov V.I., Salyn Ya.V., Shchelokov R.N. | Zh. Neorg. Khimii 21, 1085 (1976) | [8 empty] | No |  |  |  | Adventitious carbon | Reliable, with two-point correction of energy scale
N | 1s | 399.2 | [Ag(C7H4NOS)] | (2(3H)-benzoxazolethione)silver | Yoshida T. | Bull. Chem. Soc. Jpn. 53, 1449 (1980) | [8 empty] | No |  |  |  | Internal hydrocarbon | Reliable, with two-point correction of energy scale
N | 1s | 398.4 | [Be(C5H5N)2(NCS)2] | bis(pyridine)bis(thiocyanato-N)beryllium | Boehland H., Hanay W., Meisel A., Scheibe R. | Z. Chem. 10, 372 (1981) | [8 empty] | No |  |  |  | Internal hydrocarbon | Reliable, with two-point correction of energy scale
N | 1s | 403.6 | -C6H4C6H4-N(O)N(O)- | benzo(c)cinnoline 5,6-dioxide | Batich C.D., Donald D.S. | J. Am. Chem. Soc. 106, 2758 (1984) | [8 empty] | No |  |  |  | Internal hydrocarbon | Reliable, with two-point correction of energy scale
N | 1s | 401.3 | [PdBr2(C3H3NO)2] | dibromobis(isoxazole-N2)palladium | Zakharova I.A., Salyn Ya.V., Tatjanenko L.V., Mashkovsky Yu.Sh., Ponticelli G. | J. Inorg. Biochem. 15, 89 (1981) | [8 empty] | No |  |  |  | Internal hydrocarbon | Reliable, with two-point correction of energy scale
N | 1s | 400.9 | [SnBr4(C4H4N2)] | tetrabromo(pyridazine-N1)tin | Furlani C., Mattogno G., Polzonetti G., Barbieri R., Rivarola E., Silvestri A. | Inorg. Chim. Acta 52, 23 (1981) | [8 empty] | No |  |  |  | Internal hydrocarbon | Reliable, with two-point correction of energy scale
N | 1s | 400.1 | C(NH2)3Cl | triamino(chloro)methane | Lee T.H., Rabalais J.W. | J. Electron Spectrosc. Relat. Phenom. 11, 123 (1977) | [8 empty] | No |  |  |  | Gold | Two-point correction of energy scale
N | 1s | 398.2 | [Mo(CO)2(C5H5)(NC(CH3C6H4)2)] | dicarbonyl(eta5-2,4-cyclopentadien-1-yl)(4-methyl-alpha-(4-methylphenyl)benzenemethaniminato)molybdenum | Briggs D., Clark D.T., Keable H.R., Kilner M. | J. Chem. Soc. Dalton Trans. 2144 (1973) | [8 empty] | No |  |  | Au | Internal hydrocarbon | Reliable, with two-point correction of energy scale | thin film
N | 1s | 401.4 | C5H5N.BF3 | pyridine trifluoroborate | Barber M., Connor J.A., Guest M.F., Hillier I.H., Schwarz M., Stacey M. | J. Chem. Soc. Faraday Trans. II 69, 551 (1973) | [8 empty] | No |  |  |  | Adventitious carbon | Reliable, with two-point correction of energy scale
N | 1s | 398.4 | [W(CO)2(C5H5)(NC(CH3C6H4)2)] | dicarbonyl(eta5-2,4-cyclopentadien-1-yl)(4-methyl-alpha-(4-methylphenyl)benzenemethaniminato)tungsten | Briggs D., Clark D.T., Keable H.R., Kilner M. | J. Chem. Soc. Dalton Trans. 2144 (1973) | [8 empty] | No |  |  | Au | Internal hydrocarbon | Reliable, with two-point correction of energy scale | thin film
N | 1s | 401.8 | CH3CN.BF3 | acetonitrile trifluoroborate | Barber M., Connor J.A., Guest M.F., Hillier I.H., Schwarz M., Stacey M. | J. Chem. Soc. Faraday Trans. II 69, 551 (1973) | [8 empty] | No |  |  |  | Adventitious carbon | Reliable, with two-point correction of energy scale
N | 1s | 398.9 | [Ca(C9H6NO)2] | bis(8-quinolinolato-N1,O8)calcium | Yoshida T., Sawada S. | Bull. Chem. Soc. Jpn. 47, 1024 (1974) | [8 empty] | No |  |  |  | Internal hydrocarbon | Reliable, with two-point correction of energy scale
N | 1s | 400.1 | [CdCl2(H2NC(O)NHC(O)NH2)2] | bis(imidodicarboniadiamide-O,O')cadmiun dichloride | Yoshida T., Yamasaki K., Sawada S. | Bull. Chem. Soc. Jpn. 51, 1561 (1978) | [8 empty] | No |  |  |  | Adventitious carbon | Reliable, with two-point correction of energy scale
N | 1s | 401.1 | [PdCl2(C3H3NO)2] | dichlorobis(isoxazole-N2)palladium | Zakharova I.A., Salyn Ya.V., Tatjanenko L.V., Mashkovsky Yu.Sh., Ponticelli G. | J. Inorg. Biochem. 15, 89 (1981) | [8 empty] | No |  |  |  | Internal hydrocarbon | Reliable, with two-point correction of energy scale
N | 1s | 400.7 | [SnCl2(C6H5)2(C4H4N2)] | dichlorodiphenyl(pyrazine-N')tin | Furlani C., Mattogno G., Polzonetti G., Barbieri R., Rivarola E., Silvestri A. | Inorg. Chim. Acta 52, 23 (1981) | [8 empty] | No |  |  |  | Internal hydrocarbon | Reliable, with two-point correction of energy scale
N | 1s | 400.4 | [PtCl2(C3NO(CH3)2(NH2))2] | dichlorobis(3,5-dimethyl-4-isoxazolamine-N4)platinum | Zakharova I.A., Salyn Ya.V., Tatjanenko L.V., Mashkovsky Yu.Sh., Ponticelli G. | J. Inorg. Biochem. 15, 89 (1981) | [8 empty] | No |  |  |  | Internal hydrocarbon | Reliable, with two-point correction of energy scale
N | 1s | 399.6 | [ReCl2(N)(P(C6H5)3)2] | dichloronitridobis(triphenylphosphine)rhenium | Finn P., Jolly W.L. | Inorg. Chem. 11, 1435 (1972) | [8 empty] | No |  |  |  | Internal hydrocarbon | Reliable, with two-point correction of energy scale
N | 1s | 401.2 | [SnCl3(C4H9)(C4H4N2)] | butyltrichloro(pyrazine-N)tin | Furlani C., Mattogno G., Polzonetti G., Barbieri R., Rivarola E., Silvestri A. | Inorg. Chim. Acta 52, 23 (1981) | [8 empty] | No |  |  |  | Internal hydrocarbon | Reliable, with two-point correction of energy scale
N | 1s | 401.2 | [SnCl3(C8H17)(C4H4N2)] | trichlorooctyl(pyrazine-N')tin | Furlani C., Mattogno G., Polzonetti G., Barbieri R., Rivarola E., Silvestri A. | Inorg. Chim. Acta 52, 23 (1981) | [8 empty] | No |  |  |  | Internal hydrocarbon | Reliable, with two-point correction of energy scale
N | 1s | 401.2 | [SnCl3(C6H5)(C4H4N2)] | trichlorophenyl(pyrazine-N1)tin | Furlani C., Mattogno G., Polzonetti G., Barbieri R., Rivarola E., Silvestri A. | Inorg. Chim. Acta 52, 23 (1981) | [8 empty] | No |  |  |  | Internal hydrocarbon | Reliable, with two-point correction of energy scale
N | 1s | 399.8 | [Mo2Cl4((C5H5N)NHCH3)2] | tetrachlorobis(2-pyridinemethanamine-N1,N2)dimolybdenum | Edwards D.A., Uden G., Mialki W.S., Walton R.A. | Inorg. Chim. Acta 40, 25 (1980) | [8 empty] | No |  |  |  | Internal hydrocarbon | Reliable, with two-point correction of energy scale
N | 1s | 399.2 | [Mo2Cl4(C4H4N2)2] | tetrachlorobis(pyrazine-N')dimolybdenum | Edwards D.A., Uden G., Mialki W.S., Walton R.A. | Inorg. Chim. Acta 40, 25 (1980) | [8 empty] | No |  |  |  | Internal hydrocarbon | Reliable, with two-point correction of energy scale
N | 1s | 400.9 | [SnCl4(C4H4N2)] | tetrachloro(pyridazine-N)tin | Furlani C., Mattogno G., Polzonetti G., Barbieri R., Rivarola E., Silvestri A. | Inorg. Chim. Acta 52, 23 (1981) | [8 empty] | No |  |  |  | Internal hydrocarbon | Reliable, with two-point correction of energy scale
N | 1s | 401.1 | [SnCl4(C4H4N2)2] | tetrachlorobis(pyrazine-N')tin | Furlani C., Mattogno G., Polzonetti G., Barbieri R., Rivarola E., Silvestri A. | Inorg. Chim. Acta 52, 23 (1981) | [8 empty] | No |  |  |  | Internal hydrocarbon | Reliable, with two-point correction of energy scale
N | 1s | 400.5 | [CoCl(NH3)(CH3C(NOH)C(NO)CH3)2] | amminebis(2,3-butanedione dioximato-N,N')chlorocobalt | Burger K., Fluck E., Varhelyi C., Binder H., Speyer I. | Z. Anorg. Allg. Chem. 408, 304 (1974) | [8 empty] | No |  |  |  | Internal hydrocarbon | Reliable
N | 1s | 400.5 | [CuCl(C7H6N2S)] | chloro(1,3-dihydrido-2H-benzimidazole-2-thione-S)copper | Yoshida T. | Bull. Chem. Soc. Jpn. 53, 1449 (1980) | [8 empty] | No |  |  |  | Internal hydrocarbon | Reliable, with two-point correction of energy scale
N | 1s | 398.5 | [ReCl(N2)((C6H5)2PCH2P(C6H5)2)2] | chloro(dinitrogen)bis(methylenebis(diphenylphosphine-P,P'))rhenium | Folkesson B. | Acta Chem. Scand. 27, 287 (1973) | [8 empty] | No |  |  | Pt=71.1 | Conductor |  | thin film
N | 1s | 400.4 | [ReCl(N2)((C6H5)2PCH2P(C6H5)2)2] | chloro(dinitrogen)bis(methylenebis(diphenylphosphine-P,P'))rhenium | Folkesson B. | Acta Chem. Scand. 27, 287 (1973) | [8 empty] | No |  |  | Pt=71.1 | Conductor |  | thin film
N | 1s | 399.3 | [Co(C9H6NO)2] | bis(8-quinolinolato-N1,O8)cobalt | Yoshida T., Sawada S. | Bull. Chem. Soc. Jpn. 47, 1024 (1974) | [8 empty] | No |  |  |  | Internal hydrocarbon | Reliable, with two-point correction of energy scale
N | 1s | 400 | [Co((C5H11)2NC(S)S)3] | tris(dipentylcarbamodithioato-S,S')cobalt | Zhumadilov E.K., Markova E.I., Nefedov V.I. | Koord. Khim. 4, 997 (1978) | [8 empty] | No |  |  |  | Internal hydrocarbon | Reliable, with two-point correction of energy scale
N | 1s | 400.5 | [Co(NO)(C6H5C(O)CHC(S)C6H5)2] | bis(1,3-diphenyl-3-thioxo-1-propanonato-O,S)nitrosylcobalt | Thomas V.P., Beyer L., Hennig K., Hoyer E., Nefedov V.I., Zumadilov E.K. | Z. Anorg. Allg. Chem. 437, 299 (1977) | [8 empty] | No |  |  |  | Internal hydrocarbon | Reliable, with two-point correction of energy scale
N | 1s | 400.1 | [CoCl2(H2NC(S)NH2)2] | dichlorobis(thiourea-S)cobalt | Srinivasan R., Walton R.A. | Inorg. Chim. Acta 25, L85 (1977) | [8 empty] | No |  |  |  | Adventitious carbon | Reliable, with two-point correction of energy scale
N | 1s | 399.7 | [Cr(CO)5NH3] | ammine(pentacarbonyl)chromium | Biner H., Sellman D. | Z. Naturforsch. B 33, 173 (1978) | [8 empty] | No |  |  |  | Adventitious carbon | Reliable, with two-point correction of energy scale
N | 1s | 399.5 | [Cr(CO)5NH3] | ammine(pentacarbonyl)chromium | Barber M., Connor J.A., Guest M.F., Hall M.B., Hillier I.N., Meredith W.N.E. | Discuss. Faraday Soc. 54, 220 (1972) | [8 empty] | No |  |  | Au | Co-condensed hydrocarbon | Reliable, with two-point correction of energy scale | vapor deposited
N | 1s | 399.3 | [CuCl2(C2N5H7)2] | dichlorobis(diguanide)copper | Swartz W.E., Alfonso R.A. | J. Electron Spectrosc. Relat. Phenom. 4, 351 (1974) | [8 empty] | No |  |  |  | Adventitious carbon | Two-point correction of energy scale
N | 1s | 399.7 | [Cu(-C-6H5N3)] | copper benzotriazole surface polymer | Chadwick D., Hashemi T. | Corros. Sci. 18, 39 (1978) | [8 empty] | No |  |  |  | Internal hydrocarbon | Reliable, with two-point correction of energy scale
N | 1s | 399.6 | [Cu(-C-6H5N3)] | copper benzotriazole surface polymer(percipitated) | Chadwick D., Hashemi T. | Corros. Sci. 18, 39 (1978) | [8 empty] | No |  |  |  | Internal hydrocarbon | Reliable, with two-point correction of energy scale
N | 1s | 400 | [CuCl(C6H5NHC(S)NHC6H5)] | chloro(N,N'-diphenylthiourea-S)copper | Petrukhin O.M., Nefedov V.I., Salyn Y.V., Shevchenko V.N. | Zh. Neorg. Khimii 19, 1418 (1974) | [8 empty] | No |  |  |  | Internal hydrocarbon | Reliable, with two-point correction of energy scale
N | 1s | 400.4 | [Cu(H2NC(O)NHC(O)NH2)2]Cl2 | bis(imidodicarboniadiamide-O,O')copper dichloride | Yoshida T., Yamasaki K., Sawada S. | Bull. Chem. Soc. Jpn. 51, 1561 (1978) | [8 empty] | No |  |  |  | Adventitious carbon | Reliable, with two-point correction of energy scale
N | 1s | 401.8 | [Fe(CO)2(NO)2] | dicarbonyldinitritoiron | Barber M., Connor J.A., Guest M.F., Hall M.B., Hillier I.N., Meredith W.N.E. | Discuss. Faraday Soc. 54, 220 (1972) | [8 empty] | No |  |  | Au | Co-condensed hydrocarbon | Reliable, with two-point correction of energy scale | vapor deposited
N | 1s | 398.2 | [Fe(NCS)2(C6H4(As(CH3)2)2)2] | bis(1,2-phenylenebis(dimethylarsine)-As,As)bis(thiocyanato-N)iron | Brant P., Feltham R.D. | Inorg. Chem. 19, 2673 (1980) | [8 empty] | No |  |  |  | Internal hydrocarbon | Reliable, with two-point correction of energy scale
N | 1s | 399.5 | [Fe(NO)I(C6H4(As(CH3)2)2)]I | iodonitrosyl(1,2-phenylenebis(dimethylarsine)-As,As)iron iodide | Brant P., Feltham R.D. | Inorg. Chem. 19, 2673 (1980) | [8 empty] | No |  |  |  | Internal hydrocarbon | Reliable, with two-point correction of energy scale
N | 1s | 403.2 | [FeCl(NO2)(C6H4(As(CH3)2)2)] | chloronitrito(1,2-phenylenebis(dimethylarsine)-As,As)iron | Brant P., Feltham R.D. | Inorg. Chem. 19, 2673 (1980) | [8 empty] | No |  |  |  | Internal hydrocarbon | Reliable, with two-point correction of energy scale
N | 1s | 399.95 | [CoHBr2(CH3C(NOH)C(NO)CH3)2] | dibromobis((2,3-butanedione dioximato)-N,N')hydridocobalt | Burger K., Fluck E., Varhelyi C., Binder H., Speyer I. | Z. Anorg. Allg. Chem. 408, 304 (1974) | [8 empty] | No |  |  |  | Internal hydrocarbon | Reliable
N | 1s | 400.6 | [CoHCl(CN)(CH3C(NOH)C(NO)CH3)2] | bis((2,3-butanedione dioximato)-N,N')chlorocyanohydridocobalt | Burger K., Fluck E., Varhelyi C., Binder H., Speyer I. | Z. Anorg. Allg. Chem. 408, 304 (1974) | [8 empty] | No |  |  |  | Internal hydrocarbon | Reliable
N | 1s | 400.1 | [CoHI(CN)(CH3C(NOH)C(NO)CH3)2] | bis((2,3-butanedione dioximato)-N,N')cyanohydridoiodocobalt | Burger K., Fluck E., Varhelyi C., Binder H., Speyer I. | Z. Anorg. Allg. Chem. 408, 304 (1974) | [8 empty] | No |  |  |  | Internal hydrocarbon | Reliable
N | 1s | 400.4 | [CoHCl2(CH3C(NOH)C(NO)CH3)2] | bis((2,3-butanedione dioximato)-N,N')dichlorohydridocobalt | Burger K., Fluck E., Varhelyi C., Binder H., Speyer I. | Z. Anorg. Allg. Chem. 408, 304 (1974) | [8 empty] | No |  |  |  | Internal hydrocarbon | Reliable
N | 1s | 400 | [CoHI2(CH3C(NOH)C(NO)CH3)2] | bis((2,3-butanedione dioximato)-N,N')hydrido(diiodo)cobalt | Burger K., Fluck E., Varhelyi C., Binder H., Speyer I. | Z. Anorg. Allg. Chem. 408, 304 (1974) | [8 empty] | No |  |  |  | Internal hydrocarbon | Reliable
N | 1s | 400.7 | [CoHCl(NO2)(CH3C(NOH)C(NO)CH3)2] | bis((2,3-butanedione dioximato)-N,N')chlorohydrido(nitrito-N)cobalt | Burger K., Fluck E., Varhelyi C., Binder H., Speyer I. | Z. Anorg. Allg. Chem. 408, 304 (1974) | [8 empty] | No |  |  |  | Internal hydrocarbon | Reliable
N | 1s | 399.9 | [CoHI(NO2)(CH3C(NOH)C(NO)CH3)2] | bis((2,3-butanedione dioximato)-N,N')hydrido(iodo)(nitrito-N)cobalt | Burger K., Fluck E., Varhelyi C., Binder H., Speyer I. | Z. Anorg. Allg. Chem. 408, 304 (1974) | [8 empty] | No |  |  |  | Internal hydrocarbon | Reliable
N | 1s | 400.4 | [Cu(HSCH2CHNH2COO)] | (L-cysteinato-N,O,S)copper | Llopiz P., Maire J.-C. | Bull. Soc. Chim. Fr. 457 (1979) | [8 empty] | No |  |  |  | Gold | Two-point correction of energy scale
N | 1s | 400 | [Hg(H2NC(O)NHC(O)NH2)2]Cl2 | bis(imidodicarboniadiamide-O,O')mercury dichloride | Yoshida T., Yamasaki K., Sawada S. | Bull. Chem. Soc. Jpn. 51, 1561 (1978) | [8 empty] | No |  |  |  | Adventitious carbon | Reliable, with two-point correction of energy scale
N | 1s | 401 | [SnI4(C4H4N2)] | tetraiodo(pyridazine-N)tin | Furlani C., Mattogno G., Polzonetti G., Barbieri R., Rivarola E., Silvestri A. | Inorg. Chim. Acta 52, 23 (1981) | [8 empty] | No |  |  |  | Internal hydrocarbon | Reliable, with two-point correction of energy scale
N | 1s | 399.8 | [CoI(NH3)(CH3C(NOH)C(NO)CH3)2] | amminebis(2,3-butanedione dioximato-N,N')iodocobalt | Burger K., Fluck E., Varhelyi C., Binder H., Speyer I. | Z. Anorg. Allg. Chem. 408, 304 (1974) | [8 empty] | No |  |  |  | Internal hydrocarbon | Reliable
N | 1s | 399.1 | [IrCl(N2)(P(C6H5)3)2] | chloro(dinitrogen)bis(triphenylphosphine)iridium | Folkesson B. | Acta Chem. Scand. 27, 287 (1973) | [8 empty] | No |  |  | Pt=71.1 | Conductor |  | thin film
N | 1s | 400.5 | [IrCl(N2)(P(C6H5)3)2] | chloro(dinitrogen)bis(triphenylphosphine)iridium | Folkesson B. | Acta Chem. Scand. 27, 287 (1973) | [8 empty] | No |  |  | Pt=71.1 | Conductor |  | thin film
N | 1s | 403.3 | K2[Rh2(HCOO)4(NO2)2] | dipotassium tetrakis(formato-O,O')bis(nitrito-N)dirhodate | Nefedov V.I., Salyn Y.V., Baranovski I.B., Majorova A.G. | Zh. Neorg. Khimii 25, 216 (1980) | [8 empty] | No |  |  |  | Adventitious carbon | Reliable, with two-point correction of energy scale
N | 1s | 399.8 | K2[Cu(HNC(O)NHC(O)NH)2] | dipotassium bis(biuret)cuprate | Brown D.G., Weser U. | Z. Naturforsch. B 34, 989 (1979) | [8 empty] | No |  |  |  | Adventitious carbon | Reliable, with two-point correction of energy scale
N | 1s | 397.3 | K2[Ni(SCN)4] | dipotassium tetrakis(thiocyanato)nickelate | Folkesson B., Larsson R. | J. Electron Spectrosc. Relat. Phenom. 26, 157 (1982) | [8 empty] | No |  |  |  | K2p3=292.2
N | 1s | 399.5 | K2[Ni(NHC(O)NHC(O)NH)2] | dipotassium bis(biuret)nickelate | Brown D.G., Weser U. | Z. Naturforsch. B 34, 989 (1979) | [8 empty] | No |  |  |  | Adventitious carbon | Reliable, with two-point correction of energy scale
N | 1s | 398.5 | K3[Ir(CN)6] | tripotassium hexacyanoiridate | Inoue H., Fluck E. | Z. Naturforsch. B 39, 185 (1984) | [8 empty] | No |  |  | Au4f7=84.00 | Gold | Two-point correction of energy scale
N | 1s | 398.4 | K3[Rh(CN)6] | tripotassium hexacyanorhodate | Inoue H., Fluck E. | Z. Naturforsch. B 39, 185 (1984) | [8 empty] | No |  |  | Au4f7=84.00 | Gold | Two-point correction of energy scale
N | 1s | 398.2 | K3[Co(CN)6] | tripotassium hexacyanocobaltate(III) | Inoue H., Fluck E. | Z. Naturforsch. B 39, 185 (1984) | [8 empty] | No |  |  | Au4f7=84.00 | Gold | Two-point correction of energy scale
N | 1s | 399.6 | K3[Co(CN)6] | tripotassium hexacyanocobaltate(III) | Vannerberg N.G. | Chem. Scr. 9, 122 (1976) | [8 empty] | No |  |  |  | Gold | Two-point correction of energy scale
N | 1s | 399.5 | K3[Co(SCH2CH(NH2)COO)3] | tripotassium tris(L-cysteinato-N,O)cobaltate | Srinivasan V., Stieffel E.I., Elsberry A., Walton R.A. | J. Am. Chem. Soc. 101, 2612 (1979) | [8 empty] | No |  |  |  | Internal hydrocarbon | Reliable, with two-point correction of energy scale
N | 1s | 397.5 | K3[Cr(CN)6] | tripotassium hexacyanochromate(III) | Vannerberg N.G. | Chem. Scr. 9, 122 (1976) | [8 empty] | No |  |  |  | Gold | Two-point correction of energy scale
N | 1s | 397.65 | K3[Cr(CN)6] | tripotassium hexacyanochromate(III) | Zeller M.V., Hayes R.G. | Chem. Phys. Lett. 10, 610 (1971) | [8 empty] | No |  |  |  | Gold | Two-point correction of energy scale
N | 1s | 398.1 | K3[Fe(CN)6] | tripotassium hexacyanoferrate | Vannerberg N.G. | Chem. Scr. 9, 122 (1976) | [8 empty] | No |  |  |  | Gold | Two-point correction of energy scale
N | 1s | 398.3 | K3[Mn(CN)6] | tripotassium hexacyanomanganate(III) | Vannerberg N.G. | Chem. Scr. 9, 122 (1976) | [8 empty] | No |  |  |  | Gold | Two-point correction of energy scale
N | 1s | 403.8 | K4[(Os(O2)(NO2)2)2O2].6H2O | tetrapotassium bis(dinitritodioxoosmate) dioxide hexahydrate | Link'o I.V., Zaitsev B.E., Molodkin A.K., Ivanova T.M., Linko R.V. | Zh. Neorg. Khimii 28, 1520 (1983) | [8 empty] | No |  |  |  | Adventitious carbon | Reliable, with two-point correction of energy scale
N | 1s | 398.5 | K4[V(CN)6] | tetrapotassium hexacyanovanadate | Vannerberg N.G. | Chem. Scr. 9, 122 (1976) | [8 empty] | No |  |  |  | Gold | Two-point correction of energy scale
N | 1s | 399.6 | K[Cu(HNC(O)NHC(O)NH)2] | potassium bis(biuret)cuprate | Brown D.G., Weser U. | Z. Naturforsch. B 34, 989 (1979) | [8 empty] | No |  |  |  | Adventitious carbon | Reliable, with two-point correction of energy scale
N | 1s | 399.5 | K[Ni(NHC(O)NHC(O)NH)2] | potassium bis(biuret)nickelate | Brown D.G., Weser U. | Z. Naturforsch. B 34, 989 (1979) | [8 empty] | No |  |  |  | Adventitious carbon | Reliable, with two-point correction of energy scale
N | 1s | 399.1 | KOCN | potassium cyanate | Hendrickson D.N., Hollander J.M., Jolly W.L. | Inorg. Chem. 8, 2642 (1969) | [8 empty] | No |  |  |  | Adventitious carbon | Reliable, with two-point correction of energy scale
N | 1s | 397.9 | KOCN | potassium cyanate | Folkesson B. | Acta Chem. Scand. 27, 287 (1973) | [8 empty] | No |  |  | Pt=71.1 | Conductor |  | thin film
N | 1s | 403.5 | K[Rh(C2H3O2)2(NO2)] | potassium bis(acetato)(nitrito-N)rhodate | Salyn Y.V., Nefedov V.I., Makarova A.G., Kuznetsova G.N. | Zh. Neorg. Khimii 23, 829 (1978) | [8 empty] | No |  |  |  | Internal hydrocarbon | Reliable, with two-point correction of energy scale
N | 1s | 399.3 | KSCN | potassium thiocyanate | Hendrickson D.N., Hollander J.M., Jolly W.L. | Inorg. Chem. 8, 2642 (1969) | [8 empty] | No |  |  |  | Adventitious carbon | Reliable, with two-point correction of energy scale
N | 1s | 399.2 | [(C6H5)2P((CH3)2NCH2CH2)] | (N,N-dimethylethanamine)diphenylphosphine | Swartz W.E., Gray R.C., Carver J.C., Taylor R.C., Hercules D.M. | Spectrochim Acta A 30, 1561 (1974) | [8 empty] | No |  |  |  | Internal hydrocarbon | Reliable, with two-point correction of energy scale
N | 1s | 401 | [(C6H5)2P((CH3)2NCH2CH2)]HBr | (N,N-dimethylethanamine)diphenylphosphine hydrogen bromide | Swartz W.E., Gray R.C., Carver J.C., Taylor R.C., Hercules D.M. | Spectrochim Acta A 30, 1561 (1974) | [8 empty] | No |  |  |  | Internal hydrocarbon | Reliable, with two-point correction of energy scale
N | 1s | 401.4 | C21H28ClNO | methadone hydrochloride | Saethre L.J., Carlson T.A., Kaufman J.J., Koski W.S. | Molec. Pharm. 11, 492 (1975) | [8 empty] | No |  |  |  | Adventitious carbon | Reliable, with two-point correction of energy scale
N | 1s | 400.2 | [Mn(H2NC(O)NHC(O)NH2)2]Cl2 | bis(imidodicarboniadiamide-O,O')manganese dichloride | Yoshida T., Yamasaki K., Sawada S. | Bull. Chem. Soc. Jpn. 51, 1561 (1978) | [8 empty] | No |  |  |  | Adventitious carbon | Reliable, with two-point correction of energy scale
N | 1s | 399.8 | [MoBr(CO)2(C3H5)(NC5H4C5H4N)] | (2,2'-bipyridine-N,N')bromodicarbonyl(eta3-2-propyl)molybdenum | Brisdon B.J., Mialki W.S., Walton R.A. | J. Organometal. Chem. 187, 341 (1980) | [8 empty] | No |  |  |  | Internal hydrocarbon | Reliable, with two-point correction of energy scale
N | 1s | 399.3 | [MoI(CO)2(C3H5)(NC5H4C5H4N)] | (2,2'-bipyridine-N,N')dicarbonyliodo(eta3-2-propyl)molybdenum | Brisdon B.J., Mialki W.S., Walton R.A. | J. Organometal. Chem. 187, 341 (1980) | [8 empty] | No |  |  |  | Internal hydrocarbon | Reliable, with two-point correction of energy scale
N | 1s | 399.8 | [Mo(CO)2(C10H8N2)(P(C6H5)3)2] | (2,2'-bipyridine-N,N')dicarbonylbis(triphenylphosphine)molybdenum | Brisdon B.J., Mialki W.S., Walton R.A. | J. Organometal. Chem. 187, 341 (1980) | [8 empty] | No |  |  |  | Internal hydrocarbon | Reliable, with two-point correction of energy scale
N | 1s | 398.9 | [MoCl2(O2)(C10H8N2)] | (2,2'-bipyridine-N,N')dichlorodioxomolybdenum | Chatt J., Elson C.M., Leigh G.J., Connor J.A. | J. Chem. Soc. Dalton Trans. 1352 (1976) | [8 empty] | No |  |  |  | Internal hydrocarbon | Reliable, with two-point correction of energy scale
N | 1s | 399 | [MoCl3(C5H5N)3] | trichlorotris(pyridine)molybdenum | Chatt J., Elson C.M., Leigh G.J., Connor J.A. | J. Chem. Soc. Dalton Trans. 1352 (1976) | [8 empty] | No |  |  |  | Internal hydrocarbon | Reliable, with two-point correction of energy scale
N | 1s | 399.1 | [MoCl3(O2)(C10H8N2)] | (2,2'-bipyridine-N,N')trichlorodioxomolybdenum | Chatt J., Elson C.M., Leigh G.J., Connor J.A. | J. Chem. Soc. Dalton Trans. 1352 (1976) | [8 empty] | No |  |  |  | Internal hydrocarbon | Reliable, with two-point correction of energy scale
N | 1s | 398.6 | [MoCl4(O2)(C10H8N2)] | (2,2'-bipyridine-N,N')tetrachlorodioxomolybdenum | Chatt J., Elson C.M., Leigh G.J., Connor J.A. | J. Chem. Soc. Dalton Trans. 1352 (1976) | [8 empty] | No |  |  |  | Internal hydrocarbon | Reliable, with two-point correction of energy scale
N | 1s | 399.1 | Na(NH2C6H4COO) | sodium 2-aminobenzoate | Yoshida T. | Bull. Chem. Soc. Jpn. 53, 1327, (1980) | [8 empty] | No |  |  |  | Internal hydrocarbon | Reliable, with two-point correction of energy scale
N | 1s | 397.4 | Na2[Fe(CN)3(NO)] | disodium tricyano(nitrosyl)ferrate | Yatsimirskii K.B., Nemoshalenko V.V., Nazarenko Y.P., Aleshin V.G., Zhilinskaya V.V., Tomashevsky N.A. | J. Electron Spectrosc. Relat. Phenom. 10, 239 (1977) | [8 empty] | No |  |  | Au,Fe=707.1 | Gold | Reliable, with two-point correction of energy scale
N | 1s | 402.7 | Na2[Fe(CN)3(NO)] | disodium tricyano(nitrosyl)ferrate | Yatsimirskii K.B., Nemoshalenko V.V., Nazarenko Y.P., Aleshin V.G., Zhilinskaya V.V., Tomashevsky N.A. | J. Electron Spectrosc. Relat. Phenom. 10, 239 (1977) | [8 empty] | No |  |  | Au,Fe=707.1 | Gold | Reliable, with two-point correction of energy scale
N | 1s | 396.8 | Na3[Fe(CN)5].H2O | trisodium pentacyanoferrate | Yatsimirskii K.B., Nemoshalenko V.V., Nazarenko Y.P., Aleshin V.G., Zhilinskaya V.V., Taldenko Y.D. | Dokl. Akad. Nauk SSSR:Phys. Chem. 217, 835 (1974) | [8 empty] | No |  |  | Au | Gold | Two-point correction of energy scale
N | 1s | 399.8 | Na3[Fe(CN)5(N2H4)] | trisodium pentacyano(hydrazine)ferrate | Yatsimirskii K.B., Nemoshalenko V.V., Nazarenko Y.P., Aleshin V.G., Zhilinskaya V.V., Tomashevsky N.A. | J. Electron Spectrosc. Relat. Phenom. 10, 239 (1977) | [8 empty] | No |  |  | Au,Fe=707.1 | Gold | Reliable, with two-point correction of energy scale
N | 1s | 397.2 | Na3[Fe(CN)5(N2H4)] | trisodium pentacyano(hydrazine)ferrate | Yatsimirskii K.B., Nemoshalenko V.V., Nazarenko Y.P., Aleshin V.G., Zhilinskaya V.V., Tomashevsky N.A. | J. Electron Spectrosc. Relat. Phenom. 10, 239 (1977) | [8 empty] | No |  |  | Au,Fe=707.1 | Gold | Reliable, with two-point correction of energy scale
N | 1s | 396.9 | Na3[Fe(CN)5(N2O)] | trisodium pentacyano(dinitrogenoxo)ferrate | Yatsimirskii K.B., Nemoshalenko V.V., Nazarenko Y.P., Aleshin V.G., Zhilinskaya V.V., Tomashevsky N.A. | J. Electron Spectrosc. Relat. Phenom. 10, 239 (1977) | [8 empty] | No |  |  | Au,Fe=707.1 | Gold | Reliable, with two-point correction of energy scale
N | 1s | 397 | Na3[Fe(CN)5(NH3)] | trisodium ammine(pentacyano)ferrate | Yatsimirskii K.B., Nemoshalenko V.V., Nazarenko Y.P., Aleshin V.G., Zhilinskaya V.V., Tomashevsky N.A. | J. Electron Spectrosc. Relat. Phenom. 10, 239 (1977) | [8 empty] | No |  |  | Au,Fe=707.1 | Gold | Reliable, with two-point correction of energy scale
N | 1s | 401.2 | Na3[Fe(CN)5(NH3)] | trisodium ammine(pentacyano)ferrate | Yatsimirskii K.B., Nemoshalenko V.V., Nazarenko Y.P., Aleshin V.G., Zhilinskaya V.V., Tomashevsky N.A. | J. Electron Spectrosc. Relat. Phenom. 10, 239 (1977) | [8 empty] | No |  |  | Au,Fe=707.1 | Gold | Reliable, with two-point correction of energy scale
N | 1s | 396.6 | Na4[Fe(CN)5(NO2)] | tetrasodium pentacyano(nitrito-N)ferrate | Yatsimirskii K.B., Nemoshalenko V.V., Nazarenko Y.P., Aleshin V.G., Zhilinskaya V.V., Tomashevsky N.A. | J. Electron Spectrosc. Relat. Phenom. 10, 239 (1977) | [8 empty] | No |  |  | Au,Fe=707.1 | Gold | Reliable, with two-point correction of energy scale
N | 1s | 404.3 | Na4[Fe(CN)5(NO2)] | tetrasodium pentacyano(nitrito-N)ferrate | Yatsimirskii K.B., Nemoshalenko V.V., Nazarenko Y.P., Aleshin V.G., Zhilinskaya V.V., Tomashevsky N.A. | J. Electron Spectrosc. Relat. Phenom. 10, 239 (1977) | [8 empty] | No |  |  | Au,Fe=707.1 | Gold | Reliable, with two-point correction of energy scale
N | 1s | 397.6 | Na4[Mn(CN)6] | tetrasodium hexacyanomanganate(II) | Vannerberg N.G. | Chem. Scr. 9, 122 (1976) | [8 empty] | No |  |  |  | Gold | Two-point correction of energy scale
N | 1s | 397.8 | NaSCN | sodium thiocyanate | Folkesson B. | Acta Chem. Scand. 27, 287 (1973) | [8 empty] | No |  |  | Pt=71.1 | Conductor |  | thin film
N | 1s | 398.6 | C19H21NO3 | nalorphine | Saethre L.J., Carlson T.A., Kaufman J.J., Koski W.S. | Molec. Pharm. 11, 492 (1975) | [8 empty] | No |  |  |  | Adventitious carbon | Reliable, with two-point correction of energy scale
N | 1s | 401.3 | C19H22ClNO3 | nalorphine hydrochloride | Saethre L.J., Carlson T.A., Kaufman J.J., Koski W.S. | Molec. Pharm. 11, 492 (1975) | [8 empty] | No |  |  |  | Adventitious carbon | Reliable, with two-point correction of energy scale
N | 1s | 398.5 | [Nb6I8(CH3NH2)6] | octa-mu3-iodohexakis(methanamine)hexaniobium | Geyer-Lippmann J., Simon A., Stollmaier F. | Z. Anorg. Allg. Chem. 516, 55 (1984) | [8 empty] | No |  |  |  | Adventitious carbon | Reliable, with two-point correction of energy scale
N | 1s | 399.4 | [Ni(C10H8N2)(P(C6H5)3)2] | (2,2'-bipyridine-N,N')bis(triphenylphosphine)nickel | Nefedov V.I., Salin J.V., Walther D., Uhlig E., Dinjus E. | Z. Chem. 17, 191 (1977) | [8 empty] | No |  |  |  | Internal hydrocarbon | Reliable, with two-point correction of energy scale
N | 1s | 399.7 | [Ni(-C-6H5N3)n] | nickel benzotriazole surface polymer | Chadwick D., Hashemi T. | Corros. Sci. 18, 39 (1978) | [8 empty] | No |  |  |  | Internal hydrocarbon | Reliable, with two-point correction of energy scale
N | 1s | 399.3 | [NiCl3(C12H7N2)3] | trichlorotris(1,10-diazaanthracene)nickel | Maitogno G.M., Zanoni R., Guisto D., Russo G., Sisti, L. | Inorg. Chim. Acta 104, 9 (1985) | [8 empty] | No |  |  |  | Internal hydrocarbon | Reliable, with two-point correction of energy scale
N | 1s | 398.5 | [Ni((C6H5CO)(C2H5)NC(S)S)2] | bis(ethyl(benzoyl(carbamodithioato-O,S')))nickel | Beyer L., Kirmse R., Stach J., Szargan R., Hoyer E. | Z. Anorg. Allg. Chem. 476, 7 (1981) | [8 empty] | No |  |  |  | Internal hydrocarbon | Reliable, with two-point correction of energy scale
N | 1s | 399.5 | [NiCl2(O2)(C10H8N2)] | (2,2'-bipyridine-N,N')dichlorodioxonickel | Nefedov V.I., Salin J.V., Walther D., Uhlig E., Dinjus E. | Z. Chem. 17, 191 (1977) | [8 empty] | No |  |  |  | Internal hydrocarbon | Reliable, with two-point correction of energy scale
N | 1s | 401 | [Co(NO)(NCC(S)C(S)CN)(CH2CH2)(P(C6H5)2)2] | (2,3-dimercapto-1,4-dinitrilato-2-butene-S,S")ethanediylbis((diphenylphosphine)-P,P')nitrosylcobalt | Thomas P. | Z. Anorg. Allg. Chem. 477, 144 (1981) | [8 empty] | No |  |  |  | Internal hydrocarbon | Reliable, with two-point correction of energy scale
N | 1s | 401 | [Co(NO)(NCC(S)C(S)CN)(P(C6H5)3)2] | (2,3-dimercapto-1,4-dinitrilato-2-butene-S,S')nitrosylbis(triphenylphosphine)cobalt | Thomas P. | Z. Anorg. Allg. Chem. 477, 144 (1981) | [8 empty] | No |  |  |  | Internal hydrocarbon | Reliable, with two-point correction of energy scale
N | 1s | 401.1 | [Fe(NO)(NCC(S)C(S)CN)(CH2CH2)(P(C6H5)2)2] | (2,3-dimercapto-1,4-dinitrilato-2-butene-S,S")ethanediylbis((diphenylphosphine)-P,P')nitrosyliron | Thomas P. | Z. Anorg. Allg. Chem. 477, 144 (1981) | [8 empty] | No |  |  |  | Internal hydrocarbon | Reliable, with two-point correction of energy scale
N | 1s | 400.2 | [P(C6H5)2NO]F2 | nitrosyldiphenylphosphorane difluoride | Fluck E., Weber D. | Z. Anorg. Allg. Chem. 412, 47 (1975) | [8 empty] | No |  |  |  | Internal hydrocarbon | Reliable, with two-point correction of energy scale
N | 1s | 398.7 | [Pb(C7H4N2S)] | 2H-benzimidazole-(1,3-dihydrido-2-thione)lead | Yoshida T. | Bull. Chem. Soc. Jpn. 53, 1449 (1980) | [8 empty] | No |  |  |  | Internal hydrocarbon | Reliable, with two-point correction of energy scale
N | 1s | 399.7 | [Pb(C6H5C(O)NC(S)N(C2H5)2)2] | bis(N-((diethylamino)thioxomethyl)benzamidato-O,S)lead | Salyn J.V., Zumadilov E.K., Nefedov V.I., Scheibe R., Leonhardt G., Beyer L., Hoyer E. | Z. Anorg. Allg. Chem. 432, A275, (1977) | [8 empty] | No |  |  |  | Internal hydrocarbon | Reliable, with two-point correction of energy scale
N | 1s | 398.2 | [Pb(C6H5C(O)NC(S)N(C2H5)2)2] | bis(N-((diethylamino)thioxomethyl)benzamidato-O,S)lead | Salyn J.V., Zumadilov E.K., Nefedov V.I., Scheibe R., Leonhardt G., Beyer L., Hoyer E. | Z. Anorg. Allg. Chem. 432, A275, (1977) | [8 empty] | No |  |  |  | Internal hydrocarbon | Reliable, with two-point correction of energy scale
N | 1s | 398.5 | [Pb(SC(SC2H5)NC(C6H5)O)2] | bis(ethylbenzoylcarbanodithioato-O,S)lead | Beyer L., Kirmse R., Stach J., Szargan R., Hoyer E. | Z. Anorg. Allg. Chem. 476, 7 (1981) | [8 empty] | No |  |  |  | Internal hydrocarbon | Reliable, with two-point correction of energy scale
N | 1s | 399.9 | [Pd(C9H6NO)2] | bis(8-quinolinolato-N1,O8)palladium | Yoshida T. | Bull. Chem. Soc. Jpn. 53, 1327, (1980) | [8 empty] | No |  |  |  | Internal hydrocarbon | Reliable, with two-point correction of energy scale
N | 1s | 401 | C5H11NO2S | 3-mercapto-D-valine | Srinivasan V., Stieffel E.I., Elsberry A., Walton R.A. | J. Am. Chem. Soc. 101, 2612 (1979) | [8 empty] | No |  |  |  | Internal hydrocarbon | Reliable, with two-point correction of energy scale
N | 1s | 399.3 | [P(C6H5)2CN] | cyanodiphenylphosphine | Fluck E., Weber D. | Z. Naturforsch. B 29, 603 (1974) | [8 empty] | No |  |  |  | Internal hydrocarbon | Reliable, with two-point correction of energy scale
N | 1s | 399 | [P(N(CH3)2)(C6H5)2] | (N,N-dimethylamide-P,P-diphenyl)phosphine | Grimblot J., Bonnelle J. P., Mortreux A., Petit F. | Inorg. Chim. Acta 34, 29 (1979) | [8 empty] | No |  |  |  | Internal hydrocarbon | Reliable, with two-point correction of energy scale | liquid
N | 1s | 398.7 | [(N(CH3)2)2P(C6H5)] | bis(dimethylamide)phenylphosphine | Grimblot J., Bonnelle J. P., Mortreux A., Petit F. | Inorg. Chim. Acta 34, 29 (1979) | [8 empty] | No |  |  |  | Internal hydrocarbon | Reliable, with two-point correction of energy scale | liquid
N | 1s | 400.1 | [Pt(C9H6NO)2] | bis(8-quinolinolato-N1,O8)platinum | Yoshida T. | Bull. Chem. Soc. Jpn. 53, 1327, (1980) | [8 empty] | No |  |  |  | Internal hydrocarbon | Reliable, with two-point correction of energy scale
N | 1s | 400.6 | [Pt(CH3C(NOH)C(NO)CH3)2] | bis(1,2-butanedione dioximato)platinum | Yoshida T. | Bull. Chem. Soc. Jpn. 51, 3257 (1978) | [8 empty] | No |  |  |  | Internal hydrocarbon | Reliable, with two-point correction of energy scale
N | 1s | 399.4 | [Pt2I2(CH3C(O)NH)4] | tetrakis(acetamidato-N)diiododiplatinum | Nefedov V.I., Salyn Y.V., Baranovski I.B., Majorova A.G. | Zh. Neorg. Khimii 25, 216 (1980) | [8 empty] | No |  |  |  | Internal hydrocarbon | Reliable, with two-point correction of energy scale
N | 1s | 406.8 | [Pt2(NO3)2(CH3C(O)NH)4] | tetrakis(acetamidato-N)bis(nitrato-O)diplatinum | Nefedov V.I. | Koord. Khim. 4, 1285 (1978) | [8 empty] | No |  |  |  | Adventitious carbon | Reliable, with two-point correction of energy scale
N | 1s | 399.3 | [Pt2Cl2(CH3C(O)NH)4] | tetrakis(acetamidato-N)dichlorodiplatinum | Nefedov V.I., Salyn Y.V., Baranovski I.B., Majorova A.G. | Zh. Neorg. Khimii 25, 216 (1980) | [8 empty] | No |  |  |  | Internal hydrocarbon | Reliable, with two-point correction of energy scale
N | 1s | 400.4 | [PtCl2(NH(C6H5)NHC(S)SCH3)2] | dichlorobis(methyl-2-phenylhydrazinecarbodithioate-S')platinum | Battistoni C., Guiliani A.M., Paparazzo E., Tarli F. | J. Chem. Soc. Dalton Trans. 1293 (1984) | [8 empty] | No |  |  |  | Adventitious carbon | Reliable, with two-point correction of energy scale
N | 1s | 399.6 | [Rh2(CH3COO)4(C5H5N)2] | tetrakis(mu-(acetato-O,O'))bis(pyridine)dirhodium | Nefedov V.I., Salyn Y.V., Baranovski I.B., Majorova A.G. | Zh. Neorg. Khimii 25, 216 (1980) | [8 empty] | No |  |  |  | Internal hydrocarbon | Reliable, with two-point correction of energy scale
N | 1s | 399.6 | [Rh2(CH3COO)4(C5H5N)2] | tetrakis(mu-(acetato-O,O'))bis(pyridine)dirhodium | Nefedov V.I., Salyn Y.V., Majorova A.G., Nazarova L.A., Baranovski I.B. | Zh. Neorg. Khimii 19, 1353 (1974) | [8 empty] | No |  |  |  | Internal hydrocarbon | Reliable, with two-point correction of energy scale
N | 1s | 399.6 | [Rh2(CH3COO)4(C5H5N)2] | tetrakis(mu-(acetato-O,O'))bis(pyridine)dirhodium | Baranovski I.B., Golubnichaya M.A., Mazo G.Ya., Nefedov V.I., Salyn Ya.V., Shchelokov R.N. | Zh. Neorg. Khimii 21, 1085 (1976) | [8 empty] | No |  |  |  | Internal hydrocarbon | Reliable, with two-point correction of energy scale
N | 1s | 399.5 | [Rh2(CF3COO)4(C5H5N)2] | tetrakis(trifluoroacetato-O,O')bis(pyridine)dirhodium | Nefedov V.I., Salyn Y.V., Baranovski I.B., Majorova A.G. | Zh. Neorg. Khimii 25, 216 (1980) | [8 empty] | No |  |  |  | Internal hydrocarbon | Reliable, with two-point correction of energy scale
N | 1s | 403.3 | Cs2[Rh2Br(HCOO)4(NO2)] | dicesium bromotetrakis(formato-O,O')(nitrito-N)dirhodate | Nefedov V.I., Salyn Y.V., Majorova A.G., Nazarova L.A., Baranovski I.B. | Zh. Neorg. Khimii 19, 1353 (1974) | [8 empty] | No |  |  |  | Adventitious carbon | Reliable, with two-point correction of energy scale
N | 1s | 399.9 | [Rh2(HCOO)4(NH2C6H4COOH)2] | bis(aminobenzoicacid-N)tetrakis(mu-(formato-O,O'))dirhodium | Nefedov V.I., Salyn Y.V., Majorova A.G., Nazarova L.A., Baranovski I.B. | Zh. Neorg. Khimii 19, 1353 (1974) | [8 empty] | No |  |  |  | Internal hydrocarbon | Reliable, with two-point correction of energy scale
N | 1s | 399.8 | [Rh2(NH3)2(CH3COO)4] | tetrakis(mu-(acetato-O,O'))diamminedirhodium | Nefedov V.I., Salyn Y.V., Majorova A.G., Nazarova L.A., Baranovski I.B. | Zh. Neorg. Khimii 19, 1353 (1974) | [8 empty] | No |  |  |  | Internal hydrocarbon | Reliable, with two-point correction of energy scale
N | 1s | 399.6 | [Rh2(CH3COO)4(C5H4NCN)] | tetrakis(mu-(acetato-O,O'))(4-pyridinecarbonitrile-N1)dirhodium | Dennis A.M., Howard R.A., Kadish K.M., Bean J.L., Brace J., Winograd N. | Inorg. Chim. Acta 44, L139 (1980) | [8 empty] | No |  |  |  | Internal hydrocarbon | Reliable, with two-point correction of energy scale
N | 1s | 399.5 | [Rh2(C6H5COO)4(C5H5N)2] | tetrakis(mu-benzoato-O,O')bis(pyridine)dirhodium | Nefedov V.I., Salyn Y.V., Baranovski I.B., Majorova A.G. | Zh. Neorg. Khimii 25, 216 (1980) | [8 empty] | No |  |  |  | Internal hydrocarbon | Reliable, with two-point correction of energy scale
N | 1s | 399.6 | [Rh2(C6H5COS)4(C5H5N)2] | tetrakis(mu-benzenecarbothioato-O,S)bis(pyridine)dirhodium | Nefedov V.I., Salyn Y.V., Baranovski I.B., Majorova A.G. | Zh. Neorg. Khimii 25, 216 (1980) | [8 empty] | No |  |  |  | Internal hydrocarbon | Reliable, with two-point correction of energy scale
N | 1s | 399.5 | [Rh2(CH3COS)4(C5H5N)2] | tetrakis(mu-(thioacetato-O,S))bis(pyridine)dirhodium | Nefedov V.I., Salyn Y.V., Baranovski I.B., Majorova A.G. | Zh. Neorg. Khimii 25, 216 (1980) | [8 empty] | No |  |  |  | Internal hydrocarbon | Reliable, with two-point correction of energy scale
N | 1s | 399.5 | [Rh2(CH3COS)4(C5H5N)2] | tetrakis(mu-(thioacetato-O,S))bis(pyridine)dirhodium | Baranovski I.B., Golubnichaya M.A., Mazo G.Ya., Nefedov V.I., Salyn Ya.V., Shchelokov R.N. | Zh. Neorg. Khimii 21, 1085 (1976) | [8 empty] | No |  |  |  | Internal hydrocarbon | Reliable, with two-point correction of energy scale
N | 1s | 399.7 | [Rh2(CH3CN)2(CH3COS)4] | bis(acetonitrile)tetrakis(mu-(thioacetato-O,S))dirhodium | Baranovski I.B., Golubnichaya M.A., Mazo G.Ya., Nefedov V.I., Salyn Ya.V., Shchelokov R.N. | Zh. Neorg. Khimii 21, 1085 (1976) | [8 empty] | No |  |  |  | Internal hydrocarbon | Reliable, with two-point correction of energy scale
N | 1s | 403.3 | K2[Rh2(CH3COO)4(NO2)2] | dipotassium tetrakis(mu-acetato-O,O')dinitritedirhodate | Nefedov V.I., Salyn Y.V., Baranovski I.B., Majorova A.G. | Zh. Neorg. Khimii 25, 216 (1980) | [8 empty] | No |  |  |  | Internal hydrocarbon | Reliable, with two-point correction of energy scale
N | 1s | 403.5 | K2[Rh2(CH3COO)4(NO2)2] | dipotassium tetrakis(mu-acetato-O,O')dinitritedirhodate | Nefedov V.I., Salyn Y.V., Majorova A.G., Nazarova L.A., Baranovski I.B. | Zh. Neorg. Khimii 19, 1353 (1974) | [8 empty] | No |  |  |  | Internal hydrocarbon | Reliable, with two-point correction of energy scale
N | 1s | 398.8 | [RhCl(CO)(P(N(C2H5)2)3)2] | carbonylchlorobis(tris(diaethylaminephosphine))rhodium | Grimblot J., Bonnelle J. P., Mortreux A., Petit F. | Inorg. Chim. Acta 34, 29 (1979) | [8 empty] | No |  |  |  | Cl2p=198.2
N | 1s | 399.2 | [RhCl(CO)((C6H5)2PN(C2H5)2)2] | carbonylchlorobis(N,N-diethyl-P,P-diphenylphosphineamide-P)rhodium | Grimblot J., Bonnelle J. P., Mortreux A., Petit F. | Inorg. Chim. Acta 34, 29 (1979) | [8 empty] | No |  |  |  | Cl2p=198.2
N | 1s | 399.9 | Na(C6H4NO2) | sodium 4-nitrosophenolate | Batich C.D., Donald D.S. | J. Am. Chem. Soc. 106, 2758 (1984) | [8 empty] | No |  |  |  | Internal hydrocarbon | Reliable, with two-point correction of energy scale
N | 1s | 399 | (NC)2CC6H4C(CN)2 | 2,2'-(2,5-cyclohexadiene-1,4-diylidene)bis(propanedinitrile) (TCNQ) | Ginnard C.R., Swingle R.S., Monroe B.M. | J. Electron Spectrosc. Relat. Phenom. 6, 77 (1975) | [8 empty] | No |  |  |  | Gold | Two-point correction of energy scale
N | 1s | 398.4 | K[C12H4N4] | potassium 2,2'-(2,5-cyclohexadiene-1,4-diylidene)bis(propanedinitrile) (K+TCNQ) | Ginnard C.R., Swingle R.S., Monroe B.M. | J. Electron Spectrosc. Relat. Phenom. 6, 77 (1975) | [8 empty] | No |  |  |  | Gold | Two-point correction of energy scale
N | 1s | 398.5 | (NC)2CC6H4C(CN)2.(-CSCHCHS-)2 | 2,2'-(2,5-cyclohexadiene-1,4-diylidene)bis(propanedinitrile) with 2-(1,3-dithiol-2-ylidene)-1,3-dithiole (TCNQ-TTF) | Ginnard C.R., Swingle R.S., Monroe B.M. | J. Electron Spectrosc. Relat. Phenom. 6, 77 (1975) | [8 empty] | No |  |  |  | Gold | Two-point correction of energy scale
N | 1s | 398.2 | Ti[Co(CN)6] | titanium hexacyanocobaltate | Inoue H., Fluck E. | Z. Naturforsch. B 39, 185 (1984) | [8 empty] | No |  |  | Au4f7=84.00 | Gold | Two-point correction of energy scale
N | 1s | 398.6 | Ti[Ir(CN)6] | titanium hexacyanoiridate | Inoue H., Fluck E. | Z. Naturforsch. B 39, 185 (1984) | [8 empty] | No |  |  | Au4f7=84.00 | Gold | Two-point correction of energy scale
N | 1s | 398.5 | Ti[Rh(CN)6] | titanium hexacyanorhodate | Inoue H., Fluck E. | Z. Naturforsch. B 39, 185 (1984) | [8 empty] | No |  |  | Au4f7=84.00 | Gold | Two-point correction of energy scale
N | 1s | 399.8 | [TlCl3(C5H5N)2] | trichlorobis(pyridine)thallium | Walton R.A. | J. Inorg. Nucl. Chem. 39, 549 (1977) | [8 empty] | No |  |  |  | Internal hydrocarbon | Reliable, with two-point correction of energy scale
N | 1s | 399.2 | [WCl(CO)2(CH3C3H4)(C5H4N)2] | (2,2'-bipyridine-N,N')dicarbonylchloro(1,2,3-eta-2-methyl-2-propenyl)tungsten | Brisdon B.J., Griffin G.F., Pierce J., Walton R.A. | J. Organometal. Chem. 219, 53 (1981) | [8 empty] | No |  |  |  | Internal hydrocarbon | Reliable, with two-point correction of energy scale
N | 1s | 399.2 | [WBr(CO)2(C3H5)(NC5H4C5H4N)] | (2,2'-bipyridine-N,N')bromodicarbonyl(eta3-2-propyl)tungsten | Brisdon B.J., Griffin G.F., Pierce J., Walton R.A. | J. Organometal. Chem. 219, 53 (1981) | [8 empty] | No |  |  |  | Internal hydrocarbon | Reliable, with two-point correction of energy scale
N | 1s | 399.4 | [WCl(CO)2(C3H5)(NC5H4C5H4N)] | (2,2'-bipyridine-N,N')dicarbonylchloro(eta3-2-propyl)tungsten | Brisdon B.J., Griffin G.F., Pierce J., Walton R.A. | J. Organometal. Chem. 219, 53 (1981) | [8 empty] | No |  |  |  | Internal hydrocarbon | Reliable, with two-point correction of energy scale
N | 1s | 399.7 | [W(C3H5)(CO)2(CH3COO)(NC5H4C5H4N)] | (acetato-O)(2,2'-bipyridine-N,N')dicarbonyl(eta3-2-propenyl)tungsten | Brisdon B.J., Griffin G.F., Pierce J., Walton R.A. | J. Organometal. Chem. 219, 53 (1981) | [8 empty] | No |  |  |  | Internal hydrocarbon | Reliable, with two-point correction of energy scale
N | 1s | 399.5 | [Zn(-C-6H5N3)] | zinc benzotriazole surface polymer | Chadwick D., Hashemi T. | Corros. Sci. 18, 39 (1978) | [8 empty] | No |  |  |  | Internal hydrocarbon | Reliable, with two-point correction of energy scale
N | 1s | 405.9 | NO2C6H4SO2F | 3-nitrobenzenesulfonyl fluoride | Lindberg B.J., Hamrin K., Johansson G., Gelius U., Fahlmann A., Nordling C., Siegbahn K. | Phys. Scripta 1, 286 (1970) | [8 empty] | No |  |  |  | Internal hydrocarbon | Reliable, with two-point correction of energy scale
N | 1s | 398.9 | Na(NH2C6H4SO3) | sodium 4-amino-benzenesulfonate | Lindberg B.J., Hamrin K., Johansson G., Gelius U., Fahlmann A., Nordling C., Siegbahn K. | Phys. Scripta 1, 286 (1970) | [8 empty] | No |  |  |  | Internal hydrocarbon | Reliable, with two-point correction of energy scale
N | 1s | 405.6 | Na(NO2C6H4S) | sodium 4-nitro-benzenethioate | Lindberg B.J., Hamrin K., Johansson G., Gelius U., Fahlmann A., Nordling C., Siegbahn K. | Phys. Scripta 1, 286 (1970) | [8 empty] | No |  |  |  | Internal hydrocarbon | Reliable, with two-point correction of energy scale
N | 1s | 406 | Na(NO2C6H4SO3) | sodium 4-nitro-benzenesulfonate | Lindberg B.J., Hamrin K., Johansson G., Gelius U., Fahlmann A., Nordling C., Siegbahn K. | Phys. Scripta 1, 286 (1970) | [8 empty] | No |  |  |  | Internal hydrocarbon | Reliable, with two-point correction of energy scale
N | 1s | 398.2 | BN | boron nitride | Shul-ga Yu.M., Moravskaya T.M., Gurov S.V., Chukalin V.I., Borod'ko Y.G. | Poverkhnost 10, 155 (1990) | Adequate |  |  | Linear | data | 2.8 |  |  | No | Mg |  |  | Adventitious carbon | Reliable, with one-point correction of energy scale | crystal | X-ray Photoelectron Spectroscopy |  | 300 | Good | Crystalline, hexagonal boron nitride.
N | 1s | 398.4 | BN | boron nitride | Shul-ga Yu.M., Moravskaya T.M., Gurov S.V., Chukalin V.I., Borod'ko Y.G. | Poverkhnost 10, 155 (1990) | Adequate |  |  | Linear | data | 3.1 |  |  | No | Mg |  |  | Adventitious carbon | Reliable, with one-point correction of energy scale | powder (when a special point is made in the article) | X-ray Photoelectron Spectroscopy |  | 300 | Good | Ultrafine powder with particle size of 5.3 nm. The atomic ratio B/N determined by XPS is 0.89.
N | 1s | 398.2 | BN | boron nitride | Gouin X., Grange P., Bois L., L'Haridon P., Laurent Y. | J. Alloys and Compounds 224, 22 (1995) | Adequate |  |  | other | data | 1.2 |  |  | Yes | Al |  |  | Adventitious carbon | Reliable (reported energy within 300 eV of a reference energy) | solid sample mounted on tape |  |  | 300 | Adequate | An electron flood gun (Ep = 6eV) and a nickel grid placed 3mm above the sample surface were used for charge compensation. FAT mode.
N | 1s | 398.2 | BN | boron nitride | Shulga Y.M., Loryan V.E. | Russ. J. Inorg. Chem. 39, 1096 (1994) | Adequate |  |  |  | data |  |  |  | No | Mg |  |  | Adventitious carbon | Reliable, with one-point correction of energy scale | crystal, insulator | X-ray Photoelectron Spectroscopy |  | 300 | Good | The composition determined by XPS was BN0.98. The sample was prepared by high te structure.
N | 1s | 399 | BN | boron nitride | Hendrickson D.N., Hollander J.M., Jolly W.L. | Inorg. Chem. 8, 2642 (1969) | [8 empty] | No |  |  |  | Adventitious carbon | Reliable, with two-point correction of energy scale
N | 1s | 398 | BN | boron nitride | Maya L., Richards H.L. | J. Am. Ceram. Soc. 74, 406 (1991) | Adequate |  |  |  | data |  |  |  | No | Al |  |  | Adventitious carbon | Reliable, with one-point correction of energy scale | insulator, solid sample mounted on tape |  |  | 300 | Adequate | The composition determined by XPS was B47.4N43.1.
N | 1s | 398.2 | BN | boron nitride | Kohiki S., Ohmura T., Kusao K. | J. Electron Spectrosc. Relat. Phenom. 31, 85 (1983) | [8 empty] | No |  |  | Au | Ar=242.5 | Two-point correction of energy scale
N | 1s | 398.1 | BN | boron nitride | Wagner C.D., Riggs W.M., Davis L.E., Moulder J.F., Muilenberg G.E. | Handbook of X-Ray Photoelectron Spectroscopy, Perkin-Elmer Corporation, Physical Electronics Division, Eden Prairie, Minn. 55344 (1979) | [8 empty] | No |  |  | Au,Cu | Adventitious carbon | Reliable, with two-point correction of energy scale
N | 1s | 398.1 | BN | boron nitride | Hamrin K., Johansson G., Gelius U., Nordling C., Siegbahn K. | Phys. Scripta 1, 277 (1970) | [8 empty] | No |  |  | Graphite=284.3 | Adventitious carbon | Reliable, with two-point correction of energy scale
N | 1s | 398.2 | BN | boron nitride | Trehan R., Lifshitz Y., Rabalais J.W. | J. Vac. Sci. Technol. A 8, 4026 (1990) | Adequate |  |  |  | data |  |  |  | No | Al |  |  | Adventitious carbon | Reliable, with one-point correction of energy scale | crystal, scraped |  |  | 293 | Good | Hexagonal and cubic BN. The surface of hexagonal BN was prepared by mechanical scraping. The cubic BN was ultrasonically cleaned in methanol.
N | 1s | 417.1 | [NF4][BF4] | tetrafluoroammonium tetrafluoroborate | Rosolovskii V.Y., Nefedov V.I., Sineln'ikov S.M. | Izv. Akad. Nauk SSSR Ser. Khim. 7, 1445 (1973) | [8 empty] | No |  |  |  | Adventitious carbon | Two-point correction of energy scale
N | 1s | 399.3 | C6O2(CN)4 | 2,3,5,6-tetracyanoquinone | Kaplunov M.G., Shulga Y.M., Pokhodnya K.I., Borodko Y.G. | Phys. Status Solidi 73, 336 (1976) | [8 empty] | No |  |  |  | Adventitious carbon | Reliable, with two-point correction of energy scale
N | 1s | 400.1 | [Rh(CO)2N3] | azidodicarbonylrhodium | Finn P., Jolly W.L. | Inorg. Chem. 11, 1435 (1972) | [8 empty] | No |  |  |  | Adventitious carbon | Reliable, with two-point correction of energy scale
N | 1s | 404 | [Rh(CO)2N3] | azidodicarbonylrhodium | Finn P., Jolly W.L. | Inorg. Chem. 11, 1435 (1972) | [8 empty] | No |  |  |  | Adventitious carbon | Reliable, with two-point correction of energy scale
N | 1s | 402.2 | [Co(CO)3(NO)] | tricarbonylnitrosylcobalt | Barber M., Connor J.A., Guest M.F., Hall M.B., Hillier I.N., Meredith W.N.E. | Discuss. Faraday Soc. 54, 220 (1972) | [8 empty] | No |  |  | Au | Co-condensed hydrocarbon | Reliable, with two-point correction of energy scale | vapor deposited
N | 1s | 397.8 | K2[Pd(NCS)4] | dipotassium tetrakis(isothiocyanato)palladate(II) | Folkesson B., Larsson R. | J. Electron Spectrosc. Relat. Phenom. 26, 157 (1982) | [8 empty] | No |  |  |  | K2p3=292.2
N | 1s | 402.7 | Na2[Fe(CN)5(NO)] | disodium pentacyanonitrosylferrate(III) | Yatsimirskii K.B., Nemoshalenko V.V., Nazarenko Y.P., Aleshin V.G., Zhilinskaya V.V., Taldenko Y.D. | Dokl. Akad. Nauk SSSR:Phys. Chem. 217, 835 (1974) | [8 empty] | No |  |  | Au | Gold | Two-point correction of energy scale
N | 1s | 397.4 | Na2[Fe(CN)5(NO)] | disodium pentacyanonitrosylferrate(III) | Yatsimirskii K.B., Nemoshalenko V.V., Nazarenko Y.P., Aleshin V.G., Zhilinskaya V.V., Taldenko Y.D. | Dokl. Akad. Nauk SSSR:Phys. Chem. 217, 835 (1974) | [8 empty] | No |  |  | Au | Gold | Two-point correction of energy scale
N | 1s | 397.8 | K4[Fe(CN)6] | potassium hexacyanoferrate(II) | Yatsimirskii K.B., Nemoshalenko V.V., Nazarenko Y.P., Aleshin V.G., Zhilinskaya V.V., Tomashevsky N.A. | J. Electron Spectrosc. Relat. Phenom. 10, 239 (1977) | [8 empty] | No |  |  | Au,Fe=707.1 | Gold | Reliable, with two-point correction of energy scale
N | 1s | 397.8 | K4[Fe(CN)6] | potassium hexacyanoferrate(II) | Yatsimirskii K.B., Nemoshalenko V.V., Nazarenko Y.P., Aleshin V.G., Zhilinskaya V.V., Taldenko Y.D. | Dokl. Akad. Nauk SSSR:Phys. Chem. 217, 835 (1974) | [8 empty] | No |  |  | Au | Gold | Two-point correction of energy scale
N | 1s | 398 | K4[Fe(CN)6] | potassium hexacyanoferrate(II) | Vannerberg N.G. | Chem. Scr. 9, 122 (1976) | [8 empty] | No |  |  |  | Gold | Two-point correction of energy scale
N | 1s | 397 | K3[Cr(SCN)6] | potassium hexakis(thiocyanato)chromate(III) | Folkesson B., Larsson R. | J. Electron Spectrosc. Relat. Phenom. 26, 157 (1982) | [8 empty] | No |  |  |  | K2p3=292.2
N | 1s | 398.1 | KCN | potassium cyanide | Folkesson B. | Acta Chem. Scand. 27, 287 (1973) | [8 empty] | No |  |  | Pt=71.1 | Conductor |  | thin film
N | 1s | 400.6 | KCN | potassium cyanide | Vannerberg N.G. | Chem. Scr. 9, 122 (1976) | [8 empty] | No |  |  |  | Gold | Two-point correction of energy scale
N | 1s | 399.8 | KCN | potassium cyanide | Hendrickson D.N., Hollander J.M., Jolly W.L. | Inorg. Chem. 8, 2642 (1969) | [8 empty] | No |  |  |  | Adventitious carbon | Reliable, with two-point correction of energy scale
N | 1s | 398.3 | KCN | potassium cyanide | Yatsimirskii K.B., Nemoshalenko V.V., Nazarenko Y.P., Aleshin V.G., Zhilinskaya V.V., Taldenko Y.D. | Dokl. Akad. Nauk SSSR:Phys. Chem. 217, 835 (1974) | [8 empty] | No |  |  | Au | Gold | Two-point correction of energy scale
N | 1s | 400.2 | NaCN | sodium cyanide | Vannerberg N.G. | Chem. Scr. 9, 122 (1976) | [8 empty] | No |  |  |  | Gold | Two-point correction of energy scale
N | 1s | 399.95 | [Au11(SCN)3(P(C6H5)3)7] | tris(thiocyanato)heptakis(triphenylphosphine)gold(11) | Van Attekum J.M.Th.M., Van Der Velden J.W.A., Trooster J.M. | Inorg. Chem. 19, 701 (1980) | [8 empty] | No |  |  |  | P2p=132.35 | Two-point correction of energy scale
N | 1s | 400.1 | [PdCl2(C5H5N)2] | dichlorobis(pyridine)palladium(II) | Nefedov V.I., Zakharova I.A., Moiseev I.I., Porai-koshits M.A., Vargoftik M.N., Belov A.P. | Zh. Neorg. Khimii 18, 3264 (1973) | [8 empty] | No |  |  |  | Internal hydrocarbon | Reliable, with two-point correction of energy scale
N | 1s | 400 | [PdCl2(C5H5N)2] | dichlorobis(pyridine)palladium(II) | Nefedov V.I., Zakharova I.A., Moiseev I.I., Porai-koshits M.A., Vargoftik M.N., Belov A.P. | Zh. Neorg. Khimii 18, 3264 (1973) | [8 empty] | No |  |  |  | Internal hydrocarbon | Reliable, with two-point correction of energy scale
N | 1s | 399.6 | (C6H5N)2 | azobenzene | Brant P., Feltham R.D. | J. Organometal. Chem. 120, C53 (1976) | [8 empty] | No |  |  |  | Internal hydrocarbon | Reliable, with two-point correction of energy scale
N | 1s | 400.1 | (C6H5N)2 | azobenzene | Lindberg B.J., Hedman J. | Chem. Scr. 7, 155 (1975) | [8 empty] | No |  |  |  | Adventitious carbon | Reliable, with two-point correction of energy scale
N | 1s | 400.1 | C6H5N2C6H4OH | 4-(phenylazo)-phenol | Yoshida T. | Bull. Chem. Soc. Jpn. 53, 498 (1980) | [8 empty] | No |  |  |  | Internal hydrocarbon | Reliable, with two-point correction of energy scale
N | 1s | 401.2 | HSCH2CH(NH2)COOH(HCl).H2O | 1-cysteine hydrochloride hydrate | Srinivasan V., Stieffel E.I., Elsberry A., Walton R.A. | J. Am. Chem. Soc. 101, 2612 (1979) | [8 empty] | No |  |  |  | Internal hydrocarbon | Reliable, with two-point correction of energy scale
N | 1s | 399.3 | -NHC2H4NHCH2CH2- | piperazine | Lindberg B.J., Hedman J. | Chem. Scr. 7, 155 (1975) | [8 empty] | No |  |  |  | Adventitious carbon | Reliable, with two-point correction of energy scale
N | 1s | 399.3 | [Pt(CH3CONH)2].H2O | bis(acetamidato)platinum hydrate | Nefedov V.I., Salyn Y.V., Baranovski I.B., Majorova A.G. | Zh. Neorg. Khimii 25, 216 (1980) | [8 empty] | No |  |  |  | Adventitious carbon | Reliable, with two-point correction of energy scale
N | 1s | 400.8 | H3N(CH2)3COOH(+) | 4-aminobutyric acid(ionic,positive) | Yoshida T., Sawada S. | Bull. Chem. Soc. Jpn. 47, 50 (1974) | [8 empty] | No |  |  |  | Internal hydrocarbon | Reliable, with two-point correction of energy scale
N | 1s | 400 | -CH2CH2CNOHCNOHCH2CH2- | 1,2-cyclohexanedione dioxime | Yoshida T. | Bull. Chem. Soc. Jpn. 51, 3257 (1978) | [8 empty] | No |  |  |  | Internal hydrocarbon | Reliable, with two-point correction of energy scale
N | 1s | 400.7 | C24H30N2O8 | 2-ethylhydrazide-5,6,7,8-tetrahydro-8-hydroxy-7-hydroxymethyl-5-(3,4,5-trimethoxyphenyl)-naphtho(2,3)-1,3-dioxole-6-carboxylic acid | Yoshida T., Sawada S. | Bull. Chem. Soc. Jpn. 47, 50 (1974) | [8 empty] | No |  |  |  | Internal hydrocarbon | Reliable, with two-point correction of energy scale
N | 1s | 400.1 | C8H10N2O | N,N-dimethyl-4-nitroso-benzenamine | Batich C.D., Donald D.S. | J. Am. Chem. Soc. 106, 2758 (1984) | [8 empty] | No |  |  |  | Internal hydrocarbon | Reliable, with two-point correction of energy scale
N | 1s | 404.6 | (CH3)2NC6H4NO2 | N,N-dimethyl-4-nitro-benzenamine | Nakagaki R., Frost D.C., McDowell C.A. | J. Electron Spectrosc. Relat. Phenom. 22, 289 (1981) | [8 empty] | No |  |  |  | Internal hydrocarbon | Reliable, with two-point correction of energy scale
N | 1s | 399.3 | (CH3)2NC6H4NO2 | N,N-dimethyl-4-nitro-benzenamine | Nakagaki R., Frost D.C., McDowell C.A. | J. Electron Spectrosc. Relat. Phenom. 22, 289 (1981) | [8 empty] | No |  |  |  | Internal hydrocarbon | Reliable, with two-point correction of energy scale
N | 1s | 399.1 | (CH3)2NC6H4NO2 | N,N-dimethyl-4-nitro-benzenamine | Lindberg B.J., Hedman J. | Chem. Scr. 7, 155 (1975) | [8 empty] | No |  |  |  | Adventitious carbon | Reliable, with two-point correction of energy scale
N | 1s | 400.3 | C8H10N2S2 | methyl 2-phenyl-hydrazinecarbodithioate | Battistoni C., Guiliani A.M., Paparazzo E., Tarli F. | J. Chem. Soc. Dalton Trans. 1293 (1984) | [8 empty] | No |  |  |  | Internal hydrocarbon | Reliable, with two-point correction of energy scale
N | 1s | 399 | C6H5CHNC6H5 | phenyl benzimine | Salyn J.V., Zumadilov E.K., Nefedov V.I., Scheibe R., Leonhardt G., Beyer L., Hoyer E. | Z. Anorg. Allg. Chem. 432, A275, (1977) | [8 empty] | No |  |  |  | Internal hydrocarbon | Reliable, with two-point correction of energy scale
N | 1s | 400 | C6H5C(O)NHC(S)C6H5 | (phenylthioxomethyl)benzamide | Salyn J.V., Zumadilov E.K., Nefedov V.I., Scheibe R., Leonhardt G., Beyer L., Hoyer E. | Z. Anorg. Allg. Chem. 432, A275, (1977) | [8 empty] | No |  |  |  | Internal hydrocarbon | Reliable, with two-point correction of energy scale
N | 1s | 399.9 | (C6H5)C3HNO(C6H5) | 3,5-diphenylisoxazole | Zakharova I.A., Salyn Ya.V., Tatjanenko L.V., Mashkovsky Yu.Sh., Ponticelli G. | J. Inorg. Biochem. 15, 89 (1981) | [8 empty] | No |  |  |  | Internal hydrocarbon | Reliable, with two-point correction of energy scale
N | 1s | 398.9 | C4H9NH2 | 1-butanamine | Lindberg B.J., Hedman J. | Chem. Scr. 7, 155 (1975) | [8 empty] | No |  |  |  | Adventitious carbon | Reliable, with two-point correction of energy scale
N | 1s | 398.6 | C5H11N | piperidine | Lindberg B.J., Hedman J. | Chem. Scr. 7, 155 (1975) | [8 empty] | No |  |  |  | Adventitious carbon | Reliable, with two-point correction of energy scale
N | 1s | 404.5 | C5H11ONO | (nitrosooxy)pentane | Lindberg B.J., Hedman J. | Chem. Scr. 7, 155 (1975) | [8 empty] | No |  |  |  | Adventitious carbon | Reliable, with two-point correction of energy scale
N | 1s | 398.5 | C6H5CH2SO(NH)CH3 | (methylsulfoximine)methylbenzene | Mixan C.E., Lambert J.B. | J. Org. Chem. 38, 1351 (1973) | [8 empty] | No |  |  |  | Internal hydrocarbon | Reliable, with two-point correction of energy scale
N | 1s | 400 | [Cu(NH2CSNH2)3].BF4 | tris(thiourea)copper tetrafluoroborate | Srinivasan R., Walton R.A. | Inorg. Chim. Acta 25, L85 (1977) | [8 empty] | No |  |  |  | Adventitious carbon | Reliable, with two-point correction of energy scale
N | 1s | 398.3 | K2[Rh2(CH3COS)4](CNS)2 | dipotassium tetrakis(thioacetato-O,S)dirhodium dithiocyanide | Baranovski I.B., Golubnichaya M.A., Mazo G.Ya., Nefedov V.I., Salyn Ya.V., Shchelokov R.N. | Zh. Neorg. Khimii 21, 1085 (1976) | [8 empty] | No |  |  |  | Internal hydrocarbon | Reliable, with two-point correction of energy scale
N | 1s | 400 | [Mg(H2NCH2COO(OOCCH3)CH2CH2N(OOCCH3)CH2COO)] | ((N,N'-1,2-ethanediylbis(N-(carboxymethyl)glycinato))-N,N',O,O')magnesium | Cheng K.L., Carver J.C., Carlson T.A. | Inorg. Chem. 12, 1702 (1973) | [8 empty] | No |  |  |  | Gold | Two-point correction of energy scale
N | 1s | 400.1 | Na4[(C2H4)(N(CH2COO)2)2] | tetrasodium ethylenediaminetetracetate | Cheng K.L., Carver J.C., Carlson T.A. | Inorg. Chem. 12, 1702 (1973) | [8 empty] | No |  |  |  | Gold | Two-point correction of energy scale
N | 1s | 399 | Na4[(C2H4)(N(CH2COO)2)2] | tetrasodium ethylenediaminetetracetate | Yoshida T., Sawada S. | Bull. Chem. Soc. Jpn. 47, 50 (1974) | [8 empty] | No |  |  |  | Internal hydrocarbon | Reliable, with two-point correction of energy scale
N | 1s | 399.2 | SO2(C6H4NH2)2 | bis(4-aminophenyl)sulfone | Lindberg B.J., Hamrin K., Johansson G., Gelius U., Fahlmann A., Nordling C., Siegbahn K. | Phys. Scripta 1, 286 (1970) | [8 empty] | No |  |  |  | Internal hydrocarbon | Reliable, with two-point correction of energy scale
N | 1s | 399.8 | HOC6H4(CH3)NNC6H5 | 2-hydroxy-5-methyl(azobenzene) | Yoshida T., Sawada S. | Bull. Chem. Soc. Jpn. 48, 345 (1975) | [8 empty] | No |  |  |  | Internal hydrocarbon | Reliable, with two-point correction of energy scale
N | 1s | 399.8 | C6H5NHC(S)NHC6H5 | 1,2-diphenylthiourea | Petrukhin O.M., Nefedov V.I., Salyn Y.V., Shevchenko V.N. | Zh. Neorg. Khimii 19, 1418 (1974) | [8 empty] | No |  |  |  | Internal hydrocarbon | Reliable, with two-point correction of energy scale
N | 1s | 400 | [PtCl2(C6H5NHC(S)NHC6H5)2] | dichlorobis(1,2-diphenylthiourea)platinum | Petrukhin O.M., Nefedov V.I., Salyn Y.V., Shevchenko V.N. | Zh. Neorg. Khimii 19, 1418 (1974) | [8 empty] | No |  |  |  | Internal hydrocarbon | Reliable, with two-point correction of energy scale
N | 1s | 400.6 | C6H5CNOHCNOHC6H5 | diphenylethanedione dioxime | Yoshida T. | Bull. Chem. Soc. Jpn. 51, 3257 (1978) | [8 empty] | No |  |  |  | Internal hydrocarbon | Reliable, with two-point correction of energy scale
N | 1s | 400.3 | [Cu(HONCHC6H4O)2] | bis(2-hydroxybenzaldehyde oximato-N1,O2)copper | Burger K., Buvari A. | Inorg. Chim. Acta 11, 25 (1974) | [8 empty] | No |  |  |  | Internal hydrocarbon | Reliable, with two-point correction of energy scale
N | 1s | 400.1 | [Ni(HONCHC6H4O)2] | bis(2-hydroxybenzaldehyde oximato-N1,O2)nickel | Burger K., Buvari A. | Inorg. Chim. Acta 11, 25 (1974) | [8 empty] | No |  |  |  | Internal hydrocarbon | Reliable, with two-point correction of energy scale
N | 1s | 399.5 | [Cu(C9H6NO)2] | bis(8-quinolinolato-N1,O8)copper | Yoshida T., Sawada S. | Bull. Chem. Soc. Jpn. 47, 1024 (1974) | [8 empty] | No |  |  |  | Internal hydrocarbon | Reliable, with two-point correction of energy scale
N | 1s | 399.1 | [Mg(C9H6NO)2] | bis(8-quinolinolato-N1,O8)magnesium | Yoshida T., Sawada S. | Bull. Chem. Soc. Jpn. 47, 1024 (1974) | [8 empty] | No |  |  |  | Internal hydrocarbon | Reliable, with two-point correction of energy scale
N | 1s | 399.2 | [Mn(C9H6NO)2] | bis(8-quinolinolato-N1,O8)manganese | Yoshida T., Sawada S. | Bull. Chem. Soc. Jpn. 47, 1024 (1974) | [8 empty] | No |  |  |  | Internal hydrocarbon | Reliable, with two-point correction of energy scale
N | 1s | 399.3 | [Ni(C9H6NO)2] | bis(8-quinolinolato-N1,O8)nickel | Yoshida T., Sawada S. | Bull. Chem. Soc. Jpn. 47, 1024 (1974) | [8 empty] | No |  |  |  | Internal hydrocarbon | Reliable, with two-point correction of energy scale
N | 1s | 399.2 | [Pb(C9H6NO)2] | bis(8-quinolinolato-N1,O8)lead | Yoshida T., Sawada S. | Bull. Chem. Soc. Jpn. 47, 1024 (1974) | [8 empty] | No |  |  |  | Internal hydrocarbon | Reliable, with two-point correction of energy scale
N | 1s | 399.3 | [Zn(C9H6NO)2] | bis(8-quinolinolato-N1,O8)zinc | Yoshida T., Sawada S. | Bull. Chem. Soc. Jpn. 47, 1024 (1974) | [8 empty] | No |  |  |  | Internal hydrocarbon | Reliable, with two-point correction of energy scale
N | 1s | 399.9 | [CuCl(NH2CSNH2)3] | chlorotris(thiourea)copper | Srinivasan R., Walton R.A. | Inorg. Chim. Acta 25, L85 (1977) | [8 empty] | No |  |  |  | Adventitious carbon | Reliable, with two-point correction of energy scale
N | 1s | 401.4 | [N(CH3)4]Br | tetramethylammonium bromide | Swartz W.E., Gray R.C., Carver J.C., Taylor R.C., Hercules D.M. | Spectrochim Acta A 30, 1561 (1974) | [8 empty] | No |  |  |  | Internal hydrocarbon | Reliable, with two-point correction of energy scale
N | 1s | 402.1 | [(CH3)4N]Cl | tetramethylammonium chloride | Konno H., Yamamoto Y. | Bull. Chem. Soc. Jpn. 60, 2561 (1987) | Adequate |  |  | other | mixed Gaussian/Lorentzian |  |  |  | No | Mg |  |  | Adventitious carbon | Reliable, with one-point correction of energy scale | sample placed on a mesh |  |  | 120-180 | Adequate
N | 1s | 402.3 | [(CH3)4N]Cl | tetramethylammonium chloride | Lindberg B.J., Hedman J. | Chem. Scr. 7, 155 (1975) | [8 empty] | No |  |  |  | Adventitious carbon | Reliable, with two-point correction of energy scale
N | 1s | 401.5 | [(CH3)4N]Cl | tetramethylammonium chloride | Escard J., Mavel G., Guerchais J.E., Kergoat R. | Inorg. Chem. 13, 695 (1974) | [8 empty] | No |  |  |  | Internal hydrocarbon | Reliable, with two-point correction of energy scale
N | 1s | 401.7 | [(CH3)4N]Cl | tetramethylammonium chloride | Konno H., Yamamoto Y. | Bull. Chem. Soc. Jpn. 60, 2561 (1987) | [8 empty] | No |  |  |  | Internal hydrocarbon | Reliable, with two-point correction of energy scale
N | 1s | 401.2 | C5H11N.HCl | piperdine hydrochloride | Lindberg B.J., Hedman J. | Chem. Scr. 7, 155 (1975) | [8 empty] | No |  |  |  | Adventitious carbon | Reliable, with two-point correction of energy scale
N | 1s | 400.5 | HOOCCH(NH2)CH2SSCH2CH(NH2)COOH | 1-cystine | Setiawan L.D., Baumann H., Gribbin D. | Surf. Interface Anal. 7, 188 (1985) | [8 empty] | No |  |  |  | Adventitious carbon | Reliable, with two-point correction of energy scale
N | 1s | 399.7 | [Pb3Cl2(HSCH2C(NH2)HCOO)2] | dichlorodicysteinyltrilead | Llopiz P., Maire J.-C. | Bull. Soc. Chim. Fr. 457 (1979) | [8 empty] | No |  |  |  | Gold | Two-point correction of energy scale
N | 1s | 400.3 | C6H12N2O6S2 | (S,S-dioxo)L-cystine | Setiawan L.D., Baumann H., Gribbin D. | Surf. Interface Anal. 7, 188 (1985) | [8 empty] | No |  |  |  | Adventitious carbon | Reliable, with two-point correction of energy scale
N | 1s | 399.4 | (NH2)2CCHCHCHCHC(NH2) | 1,1-diamine-6,6-diamine-1,3,5-hexatriene | Lindberg B.J., Hedman J. | Chem. Scr. 7, 155 (1975) | [8 empty] | No |  |  |  | Adventitious carbon | Reliable, with two-point correction of energy scale
N | 1s | 400.5 | [Pd(CH3CN)4](PF6)2 | tetrakis(isocyanomethane)palladium bis(hexafluorophosphate) | Brant P., Benner L.S., Balch A.L. | Inorg. Chem. 18, 3422 (1979) | [8 empty] | No |  |  |  | Internal hydrocarbon | Reliable, with two-point correction of energy scale
N | 1s | 407.6 | Ni(NO3)2.6H2O | nickel(II) dinitrate hexahydrate | Nefedov V.I., Zhumadilov E.K., Baer L. | Zh. Neorg. Khimii 23, 2113 (1978) | [8 empty] | No |  |  |  | Adventitious carbon | Reliable, with two-point correction of energy scale
N | 1s | 401.8 | (NH4)2[Re2Cl8].2H2O | diammonium octachlorodirhenate(III) dihydrate | Nefedov V. I., Salyn Y.V. Shtemenko A.V., Kotelnikova A.S. | Inorg. Chim. Acta 45, L49 (1980) | [8 empty] | No |  |  |  | Internal hydrocarbon | Reliable, with two-point correction of energy scale
N | 1s | 400.1 | Pd(NH3)4Cl2 | tetraamminepalladium dichloride | Nefedov V.I., Zakharova I.A., Moiseev I.I., Porai-koshits M.A., Vargoftik M.N., Belov A.P. | Zh. Neorg. Khimii 18, 3264 (1973) | [8 empty] | No |  |  |  | Adventitious carbon | Reliable, with two-point correction of energy scale
N | 1s | 400.8 | [Os(O2)(NH3)4]Br2 | tetraamminedioxoosmiun dibromide | Link'o I.V., Zaitsev B.E., Molodkin A.K., Ivanova T.M., Linko R.V. | Zh. Neorg. Khimii 28, 1520 (1983) | [8 empty] | No |  |  |  | Adventitious carbon | Reliable, with two-point correction of energy scale
N | 1s | 400.3 | [Os(O2)(NH3)4]Cl2 | tetraamminedioxoosmium dichloride | Link'o I.V., Zaitsev B.E., Molodkin A.K., Ivanova T.M., Linko R.V. | Zh. Neorg. Khimii 28, 1520 (1983) | [8 empty] | No |  |  |  | Adventitious carbon | Reliable, with two-point correction of energy scale
N | 1s | 400.6 | [Os(O2)(NH3)4]I2 | tetraamminedioxoosmium diiodide | Link'o I.V., Zaitsev B.E., Molodkin A.K., Ivanova T.M., Linko R.V. | Zh. Neorg. Khimii 28, 1520 (1983) | [8 empty] | No |  |  |  | Adventitious carbon | Reliable, with two-point correction of energy scale
N | 1s | 402.2 | (CH3)2N(CH2C6H4NO2)NCOCH3 | 1,1-dimethyl-1-4-nitrobenzylamine-2-acetamide | Seno M., Tsuchiya S. | J. Electron Spectrosc. Relat. Phenom. 8, 165 (1976) | [8 empty] | No |  |  |  | Internal hydrocarbon | Two-point correction of energy scale
N | 1s | 405.9 | (CH3)2N(CH2C6H4NO2)NCOCH3 | 1,1-dimethyl-1-4-nitrobenzylamine-2-acetamide | Seno M., Tsuchiya S. | J. Electron Spectrosc. Relat. Phenom. 8, 165 (1976) | [8 empty] | No |  |  |  | Internal hydrocarbon | Reliable, with two-point correction of energy scale
N | 1s | 398.3 | (CH3)2N(CH2C6H4NO2)NCOCH3 | 1,1-dimethyl-1-4-nitrobenzylamine-2-acetamide | Seno M., Tsuchiya S. | J. Electron Spectrosc. Relat. Phenom. 8, 165 (1976) | [8 empty] | No |  |  |  | Internal hydrocarbon | Reliable, with two-point correction of energy scale
N | 1s | 398.5 | [W(CO)2(C5H5)(F3CC6H4C(N)C6H4CF3)] | dicarbonylcyclopentadionylbis(4-trifluoromethylbenzene)methyliminotungsten | Briggs D., Clark D.T., Keable H.R., Kilner M. | J. Chem. Soc. Dalton Trans. 2144 (1973) | [8 empty] | No |  |  | Au | Internal hydrocarbon | Reliable, with two-point correction of energy scale | thin film
N | 1s | 401 | [NH3(C4H9)]HSO4 | n-butylammonium hydrogen sulfate | Everhart D.S., Reilley C.N. | Surf. Interface Anal. 3, 258 (1981) | [8 empty] | No |  |  | Au | Internal hydrocarbon | Two-point correction of energy scale
N | 1s | 400.9 | (CH3)2CH(CH2)CH(NH2)COOH | L-leucine | Yatsimirskii K.B., Nemoshalenko V.V., Aleshin V.G., Bratushko Y.I., Moiseenko E.P. | Chem. Phys. Lett. 52, 481 (1977) | [8 empty] | No |  |  |  | Internal hydrocarbon | Reliable, with two-point correction of energy scale
N | 1s | 399.5 | C6H4N(C2H5)2NO | N,N-diethyl-4-nitroso-benzenamine | Batich C.D., Donald D.S. | J. Am. Chem. Soc. 106, 2758 (1984) | [8 empty] | No |  |  |  | Internal hydrocarbon | Reliable, with two-point correction of energy scale
N | 1s | 401 | [PdBr2(C3HNO(CH3)2)] | dibromobis(3,5-dimethylisoxazole)palladium | Zakharova I.A., Salyn Ya.V., Tatjanenko L.V., Mashkovsky Yu.Sh., Ponticelli G. | J. Inorg. Biochem. 15, 89 (1981) | [8 empty] | No |  |  |  | Internal hydrocarbon | Reliable, with two-point correction of energy scale
N | 1s | 401.1 | [PdCl2(CH3(C3HNO)CH3)2] | dichlorobis(3,5-dimethylisoxazole-N2)palladium | Zakharova I.A., Salyn Ya.V., Tatjanenko L.V., Mashkovsky Yu.Sh., Ponticelli G. | J. Inorg. Biochem. 15, 89 (1981) | [8 empty] | No |  |  |  | Internal hydrocarbon | Reliable, with two-point correction of energy scale
N | 1s | 405.9 | (NO2)C6H4(CH3)2NHNCHCH3Br | 1,1-dimethyl-4-nitrobenzylamine-2-acetamide bromide | Seno M., Tsuchiya S. | J. Electron Spectrosc. Relat. Phenom. 8, 165 (1976) | [8 empty] | No |  |  |  | Internal hydrocarbon | Reliable, with two-point correction of energy scale
N | 1s | 400.9 | (NO2)C6H4(CH3)2NHNCHCH3Br | 1,1-dimethyl-4-nitrobenzylamine-2-acetamide bromide | Seno M., Tsuchiya S. | J. Electron Spectrosc. Relat. Phenom. 8, 165 (1976) | [8 empty] | No |  |  |  | Internal hydrocarbon | Two-point correction of energy scale
N | 1s | 403.3 | (NO2)C6H4(CH3)2NHNCHCH3Br | 1,1-dimethyl-4-nitrobenzylamine-2-acetamide bromide | Seno M., Tsuchiya S. | J. Electron Spectrosc. Relat. Phenom. 8, 165 (1976) | [8 empty] | No |  |  |  | Internal hydrocarbon | Two-point correction of energy scale
N | 1s | 400.1 | [Pd(CH3COO)2(C5H4N)2] | bis(acetato-O)(2,2'-bipyridine-N,N')palladium | Yoshida T. | Bull. Chem. Soc. Jpn. 53, 1327, (1980) | [8 empty] | No |  |  |  | Internal hydrocarbon | Reliable, with two-point correction of energy scale
N | 1s | 400.3 | [Pt(NH2C6H5COO)2] | bis(2-aminobenzoate)platinum | Yoshida T. | Bull. Chem. Soc. Jpn. 53, 1327, (1980) | [8 empty] | No |  |  |  | Internal hydrocarbon | Reliable, with two-point correction of energy scale
N | 1s | 399.5 | [Rh(C5H4N)2(HCOO)4] | tetrakis(formato)bis(pyridine)dirhodium | Nefedov V.I., Salyn Y.V., Baranovski I.B., Majorova A.G. | Zh. Neorg. Khimii 25, 216 (1980) | [8 empty] | No |  |  |  | Internal hydrocarbon | Reliable, with two-point correction of energy scale
N | 1s | 398.7 | (HOC6H5CHN(CH2)2NCHC6H5OH)n | poly[nitrilo-1,2-ethanediylnitrilomethylidyne (6-hydroxy-1,3-phenylene)methylene(4-hydroxy-1,3-phenylene)methylidyne] | Marletta G., Finocchiaro P., Libertini E., Recca, A. | Polyhedron 2, 995 (1983) | [8 empty] | No |  |  | Au | Internal hydrocarbon | Reliable
N | 1s | 403.1 | [Ni(NO2)2(C9H7N)2] | bis(nitrito-O,O')bis(quinoline)nickel | Matienzo L.J., Yin L.I., Grim S.O., Swartz W.E. | Inorg. Chem. 12, 2762 (1973) | [8 empty] | No |  |  | Au | Gold | Two-point correction of energy scale
N | 1s | 399.3 | [Ni(NO2)2(C9H7N)2] | bis(nitrito-O,O')bis(quinoline)nickel | Matienzo L.J., Yin L.I., Grim S.O., Swartz W.E. | Inorg. Chem. 12, 2762 (1973) | [8 empty] | No |  |  | Au | Gold | Two-point correction of energy scale
N | 1s | 400 | C10H8N2C10H8 | 1,1'-azonaphthalene | Yoshida T. | Bull. Chem. Soc. Jpn. 53, 498 (1980) | [8 empty] | No |  |  |  | Internal hydrocarbon | Reliable, with two-point correction of energy scale
N | 1s | 399.2 | [NiCl2(C12H7N2)2] | dichlorobis(1,10-diazaanthracene)nickel | Maitogno G.M., Zanoni R., Guisto D., Russo G., Sisti, L. | Inorg. Chim. Acta 104, 9 (1985) | [8 empty] | No |  |  |  | Internal hydrocarbon | Reliable, with two-point correction of energy scale
N | 1s | 400.6 | [Pt(NH2NH2ClC(S)SCH3)2] | bis(methyldithiocarbazate hydrogen chloride)platinum | Battistoni C., Guiliani A.M., Paparazzo E., Tarli F. | J. Chem. Soc. Dalton Trans. 1293 (1984) | [8 empty] | No |  |  |  | Adventitious carbon | Reliable, with two-point correction of energy scale
N | 1s | 400.4 | [Ni(CH3CNOCNOCH3)2] | bis((2,3-butanedione dioximato)-N,N')nickel | Nefedov V.I., Zhumadilov E.K., Baer L. | Zh. Neorg. Khimii 23, 2113 (1978) | [8 empty] | No |  |  |  | Internal hydrocarbon | Reliable, with two-point correction of energy scale
N | 1s | 399.8 | [Ag(C6H5CONCSN(C2H5)2)] | (N-((diethylamino)thioxomethyl)benzamidato-O,S)silver | Salyn J.V., Zumadilov E.K., Nefedov V.I., Scheibe R., Leonhardt G., Beyer L., Hoyer E. | Z. Anorg. Allg. Chem. 432, A275, (1977) | [8 empty] | No |  |  |  | Internal hydrocarbon | Reliable, with two-point correction of energy scale
N | 1s | 398 | [Ag(C6H5CONCSN(C2H5)2)] | (N-((diethylamino)thioxomethyl)benzamidato-O,S)silver | Salyn J.V., Zumadilov E.K., Nefedov V.I., Scheibe R., Leonhardt G., Beyer L., Hoyer E. | Z. Anorg. Allg. Chem. 432, A275, (1977) | [8 empty] | No |  |  |  | Internal hydrocarbon | Reliable, with two-point correction of energy scale
N | 1s | 398.5 | CH3C6H4CNHC6H4CH3 | 4-methyl-alpha-(4-methylphenyl)benzene methanimine | Briggs D., Clark D.T., Keable H.R., Kilner M. | J. Chem. Soc. Dalton Trans. 2144 (1973) | [8 empty] | No |  |  | Au | Internal hydrocarbon | Reliable, with two-point correction of energy scale | thin film
N | 1s | 399.8 | [RhCl3(C5NH5)3] | trichlorotris(pyridine)rhodium | Nefedov V.I., Porai-Koshits M.A. | Mater. Res. Bull. 7, 1543 (1972) | [8 empty] | No |  |  |  | Internal hydrocarbon | Reliable, with two-point correction of energy scale
N | 1s | 399.8 | [RhCl3(C5NH5)3] | trichlorotris(pyridine)rhodium | Nefedov V.I., Schubochkina E.F., Kolomnikov I.S., Baranovskii I.B., Kukolev V.P., Golubnichaya M.A., Schubochkin L.K., Porai-Koshits, M. A., Volp'in, M. E. | Zh. Neorg. Khimii 18, 845 (1973) | [8 empty] | No |  |  |  | Internal hydrocarbon | Reliable, with two-point correction of energy scale
N | 1s | 400 | [AuNO3(P(C6H5)3)] | (nitrato-O)(triphenylphosphine)gold | Van Attekum J.M.Th.M., Van Der Velden J.W.A., Trooster J.M. | Inorg. Chem. 19, 701 (1980) | [8 empty] | No |  |  |  | P2p=131.95 | Reliable, with two-point correction of energy scale
N | 1s | 400.6 | [RhCl3(C5N4H3(CH3)(O)2)3] | trichlorotris(1-methyl-xanthine)rhodium | Lusty J., Chan, H.S.O., Khor E., Peeling J. | Inorg. Chim. Acta 106, 209 (1985) | [8 empty] | No |  |  |  | Internal hydrocarbon | Reliable, with two-point correction of energy scale
N | 1s | 400.2 | [SiF(N(C2H4O)3)] | fluoro((2,2',2"-nitrilotris(ethanolato))-N,O,O',O")silicon | Gray R.C., Hercules D.M. | Inorg. Chem. 16, 1426 (1977) | [8 empty] | No |  |  |  | Internal hydrocarbon | Reliable, with two-point correction of energy scale
N | 1s | 399.7 | [SiBr(N(C2H4O)3)] | bromo(2,2',2"-nitrilotris(ethanolato)-N,O,O',O")silicon | Gray R.C., Hercules D.M. | Inorg. Chem. 16, 1426 (1977) | [8 empty] | No |  |  |  | Internal hydrocarbon | Reliable, with two-point correction of energy scale
N | 1s | 400.5 | [SiCl(N(C2H4O)3)] | chloro((2,2',2"-nitrilotris(ethanolato))-N,O,O',O")silicon | Gray R.C., Hercules D.M. | Inorg. Chem. 16, 1426 (1977) | [8 empty] | No |  |  |  | Internal hydrocarbon | Reliable, with two-point correction of energy scale
N | 1s | 399.1 | H(CH3C(NOH)C(NO)CH3)2 | bis(2,3-butanedione dioximato) | Burger K., Fluck E., Varhelyi C., Binder H., Speyer I. | Z. Anorg. Allg. Chem. 408, 304 (1974) | [8 empty] | No |  |  |  | Internal hydrocarbon | Reliable
N | 1s | 400.1 | [Co(NH3)5Cl]Cl | pentammine(chloro)colbalt(III) dichloride | Yatsimirskii K.B., Nemoshalenko V.V., Aleshin V.G., Bratushko Y.I., Moiseenko E.P. | Chem. Phys. Lett. 52, 481 (1977) | [8 empty] | No |  |  |  | Internal hydrocarbon | Reliable, with two-point correction of energy scale
N | 1s | 399.9 | [Rh(NH3)5Cl]Cl2 | pentaammine(chloro)rhodium dichloride | Andersson S.L.T., Scurrell M.S. | J. Catal. 71, 233 (1981) | [8 empty] | No |  |  | Au | Gold
N | 1s | 399.7 | [Os(NH3)5(N2)]Br2 | pentaammine(dinitrogen)osmium dibromide | Folkesson B. | Acta Chem. Scand. 27, 287 (1973) | [8 empty] | No |  |  | Pt=71.1 | Conductor |  | thin film
N | 1s | 399.4 | [Ru(NH3)5(N2)]Br2 | pentaammine(dinitrogen)ruthenium dibromide | Folkesson B. | Acta Chem. Scand. 27, 287 (1973) | [8 empty] | No |  |  | Pt=71.1 | Conductor |  | thin film
N | 1s | 399.5 | [Os(NH3)5(N2)]Cl2 | pentaammine(dinitrogen)osmium dichloride | Folkesson B. | Acta Chem. Scand. 27, 287 (1973) | [8 empty] | No |  |  | Pt=71.1 | Conductor |  | thin film
N | 1s | 399.6 | [Ru(NH3)5(N2)]Cl2 | pentaammine(dinitrogen)ruthenium dichloride | Folkesson B. | Acta Chem. Scand. 27, 287 (1973) | [8 empty] | No |  |  | Pt=71.1 | Conductor |  | thin film
N | 1s | 399.6 | [Os(NH3)5(N2)]I2 | pentaammine(dinitrogen)osmium diiodide | Folkesson B. | Acta Chem. Scand. 27, 287 (1973) | [8 empty] | No |  |  | Pt=71.1 | Conductor |  | thin film
N | 1s | 399.6 | [Ru(NH3)5(N2)]I2 | pentaammine(dinitrogen)ruthenium diiodide | Folkesson B. | Acta Chem. Scand. 27, 287 (1973) | [8 empty] | No |  |  | Pt=71.1 | Conductor |  | thin film
N | 1s | 402.4 | (HOOCCH2)2NCH2CH2N(CH2COOH)2 | ethylenediaminetetracetic acid | Cheng K.L., Carver J.C., Carlson T.A. | Inorg. Chem. 12, 1702 (1973) | [8 empty] | No |  |  |  | Gold | Two-point correction of energy scale
N | 1s | 401.1 | (HOOCCH2)2NCH2CH2N(CH2COOH)2 | ethylenediaminetetracetic acid | Yoshida T., Sawada S. | Bull. Chem. Soc. Jpn. 47, 50 (1974) | [8 empty] | No |  |  |  | Internal hydrocarbon | Reliable, with two-point correction of energy scale
N | 1s | 400 | C6H5C(O)NHC(S)N(C2H5)2 | N-((diethylamino)thioxomethyl)benzamide | Salyn J.V., Zumadilov E.K., Nefedov V.I., Scheibe R., Leonhardt G., Beyer L., Hoyer E. | Z. Anorg. Allg. Chem. 432, A275, (1977) | [8 empty] | No |  |  |  | Internal hydrocarbon | Reliable, with two-point correction of energy scale
N | 1s | 403.5 | ((CH3)2(C6H2)(NO2)(NO))2 | 1,3-dimethyl-5-nitro-2--nitroso-benzene dimer | Batich C.D., Donald D.S. | J. Am. Chem. Soc. 106, 2758 (1984) | [8 empty] | No |  |  |  | Internal hydrocarbon | Reliable, with two-point correction of energy scale
N | 1s | 399.3 | [(C6H5)3PCHCN] | ethenenitriletris(phenyl)phosphorane | Fluck E., Weber D. | Z. Naturforsch. B 29, 603 (1974) | [8 empty] | No |  |  |  | Internal hydrocarbon | Reliable, with two-point correction of energy scale
N | 1s | 400.1 | [Co(NO3)2(NH2CSNH2)4] | dinitratotetrakis(thiourea)cobalt | Srinivasan R., Walton R.A. | Inorg. Chim. Acta 25, L85 (1977) | [8 empty] | No |  |  |  | Adventitious carbon | Reliable, with two-point correction of energy scale
N | 1s | 406.9 | [Co(NO3)2(NH2CSNH2)4] | dinitratotetrakis(thiourea)cobalt | Srinivasan R., Walton R.A. | Inorg. Chim. Acta 25, L85 (1977) | [8 empty] | No |  |  |  | Adventitious carbon | Reliable, with two-point correction of energy scale
N | 1s | 399.8 | [NiCl2(NH2CSNH2)2] | dichlorotetra(thiourea)nickel | Srinivasan R., Walton R.A. | Inorg. Chim. Acta 25, L85 (1977) | [8 empty] | No |  |  |  | Adventitious carbon | Reliable, with two-point correction of energy scale
N | 1s | 401.2 | (C2H5)3N.HCl | triethylammonium hydrogen chloride (ionic) | Lindberg B.J., Hedman J. | Chem. Scr. 7, 155 (1975) | [8 empty] | No |  |  |  | Adventitious carbon | Reliable, with two-point correction of energy scale
N | 1s | 399.8 | [SiH(N(C2H4O)3)] | hydrido(2,2',2"-nitrilotriethanolato)silane | Gray R.C., Hercules D.M. | Inorg. Chem. 16, 1426 (1977) | [8 empty] | No |  |  |  | Internal hydrocarbon | Reliable, with two-point correction of energy scale
N | 1s | 406.8 | [Pt(NO3)2(CH3C(O)NH)4] | tetrakis(acetamidato-N)bis(nitrato-O)platinum | Nefedov. V.I., Salyn Y.V. | Inorg. Chim. Acta 28, L135 (1978) | [8 empty] | No |  |  |  | Internal hydrocarbon | Reliable, with two-point correction of energy scale
N | 1s | 403.5 | [Pt(NO2)2(CH3C(O)NH)4] | tetrakis(acetamidato-N)bis(nitrito-N)platinum | Nefedov. V.I., Salyn Y.V. | Inorg. Chim. Acta 28, L135 (1978) | [8 empty] | No |  |  |  | Internal hydrocarbon | Reliable, with two-point correction of energy scale
N | 1s | 399.1 | [Hg(C2H3O2)(C6H4)N(C2H5)2] | acetato(4-(diethylamino)-phenyl)mercury | Nefedov V.I., Salyn Y.V., Solozhenkin P.M., Pulatov G.Y. | Surf. Interface Anal. 2, 171 (1980) | [8 empty] | No |  |  |  | Adventitious carbon | Reliable, with two-point correction of energy scale
N | 1s | 399.3 | [(C6H5)3PCH2CN]Cl | acetonitriletriphenylphosphonium chloride | Fluck E., Weber D. | Z. Naturforsch. B 29, 603 (1974) | [8 empty] | No |  |  |  | Internal hydrocarbon | Reliable, with two-point correction of energy scale
N | 1s | 401.8 | [NH2(C2H5)(C4H9)]HSO4 | n-butylethylammonium hydrogen sulfate | Everhart D.S., Reilley C.N. | Surf. Interface Anal. 3, 258 (1981) | [8 empty] | No |  |  | Au | Internal hydrocarbon | Two-point correction of energy scale
N | 1s | 401.8 | [NH(C2H5)3]HSO4 | triethylammonium hydrogen sulfate | Everhart D.S., Reilley C.N. | Surf. Interface Anal. 3, 258 (1981) | [8 empty] | No |  |  | Au | Internal hydrocarbon | Two-point correction of energy scale
N | 1s | 400.3 | [Rh(NH3)5(H2O)](NO3)3 | pentaammineaquarhodium(III) trinitrate | Nefedov V.I., Schubochkina E.F., Kolomnikov I.S., Baranovskii I.B., Kukolev V.P., Golubnichaya M.A., Schubochkin L.K., Porai-Koshits, M. A., Volp'in, M. E. | Zh. Neorg. Khimii 18, 845 (1973) | [8 empty] | No |  |  |  | Adventitious carbon | Reliable, with two-point correction of energy scale
N | 1s | 407 | [Rh(NH3)5(H2O)](NO3)3 | pentaammineaquarhodium(III) trinitrate | Nefedov V.I., Schubochkina E.F., Kolomnikov I.S., Baranovskii I.B., Kukolev V.P., Golubnichaya M.A., Schubochkin L.K., Porai-Koshits, M. A., Volp'in, M. E. | Zh. Neorg. Khimii 18, 845 (1973) | [8 empty] | No |  |  |  | Adventitious carbon | Reliable, with two-point correction of energy scale
N | 1s | 400.5 | [Pt2(NCCH3)6].(BF4)2 | hexakis(isocyanomethane)diplatinum bis(tetrafluoroborate) | Brant P., Benner L.S., Balch A.L. | Inorg. Chem. 18, 3422 (1979) | [8 empty] | No |  |  |  | Internal hydrocarbon | Reliable, with two-point correction of energy scale
N | 1s | 400.2 | [Pd(NH3)2(C5N4H3(CH3)(O)2)2] | diamminebis(1-methyl-xanthine)palladium | Lusty J., Chan, H.S.O., Khor E., Peeling J. | Inorg. Chim. Acta 106, 209 (1985) | [8 empty] | No |  |  |  | Internal hydrocarbon | Reliable, with two-point correction of energy scale
N | 1s | 399.9 | [Pd(NH3)2(C5N4H3(CH3)(O)2)2] | diamminebis(8-methyl-xanthine)palladium | Lusty J., Chan, H.S.O., Khor E., Peeling J. | Inorg. Chim. Acta 106, 209 (1985) | [8 empty] | No |  |  |  | Internal hydrocarbon | Reliable, with two-point correction of energy scale
N | 1s | 400.1 | [Pd(NH3)2(C5N4H3(CH3)(O)2)2] | diamminebis(9-methyl-xanthine)palladium | Lusty J., Chan, H.S.O., Khor E., Peeling J. | Inorg. Chim. Acta 106, 209 (1985) | [8 empty] | No |  |  |  | Internal hydrocarbon | Reliable, with two-point correction of energy scale
N | 1s | 400.6 | [Pd(NOHC6H8NO)2] | bis(1,2-hexanedione dioxime)palladium | Yoshida T. | Bull. Chem. Soc. Jpn. 51, 3257 (1978) | [8 empty] | No |  |  |  | Internal hydrocarbon | Reliable, with two-point correction of energy scale
N | 1s | 400.7 | [Pd2(NCCH3)6]PF6 | hexakis(isocyanomethane)dipalladium bis(hexafluorophosphate) | Brant P., Benner L.S., Balch A.L. | Inorg. Chem. 18, 3422 (1979) | [8 empty] | No |  |  |  | Internal hydrocarbon | Reliable, with two-point correction of energy scale
N | 1s | 398.9 | (HO(C6H4)C(NH)(-CHCH2CH2C-H)C(NH)(C6H5)OH)n | poly[nitrilo-1,4-butanediylnitrilomethylidyne (6-hydroxy-1,3-phenylene)methylene(4-hydroxy-1,3-phenylene)methylidyne] | Marletta G., Finocchiaro P., Libertini E., Recca, A. | Polyhedron 2, 995 (1983) | [8 empty] | No |  |  | Au | Internal hydrocarbon | Reliable
N | 1s | 401 | [PdBr2((CH3)C3HNO(C6H5))2] | dibromobis(3-methyl-5-phenylisoxazole)palladium | Zakharova I.A., Salyn Ya.V., Tatjanenko L.V., Mashkovsky Yu.Sh., Ponticelli G. | J. Inorg. Biochem. 15, 89 (1981) | [8 empty] | No |  |  |  | Internal hydrocarbon | Reliable, with two-point correction of energy scale
N | 1s | 401.3 | [PtBr2((CH3)C3HNO(C6H5))2] | dibromobis(3-methyl-5-phenylisoxazole)platinum | Zakharova I.A., Salyn Ya.V., Tatjanenko L.V., Mashkovsky Yu.Sh., Ponticelli G. | J. Inorg. Biochem. 15, 89 (1981) | [8 empty] | No |  |  |  | Internal hydrocarbon | Reliable, with two-point correction of energy scale
N | 1s | 401 | [PdCl2((CH3)C3HNO(C6H5))2] | dichlorobis(3-methyl-5-phenylisoxazole)palladium | Zakharova I.A., Salyn Ya.V., Tatjanenko L.V., Mashkovsky Yu.Sh., Ponticelli G. | J. Inorg. Biochem. 15, 89 (1981) | [8 empty] | No |  |  |  | Internal hydrocarbon | Reliable, with two-point correction of energy scale
N | 1s | 401.4 | [PtCl2((CH3)C3HNO(C6H5))2] | dichlorobis(3-methyl-5-phenylisoxazole)platinum | Zakharova I.A., Salyn Ya.V., Tatjanenko L.V., Mashkovsky Yu.Sh., Ponticelli G. | J. Inorg. Biochem. 15, 89 (1981) | [8 empty] | No |  |  |  | Internal hydrocarbon | Reliable, with two-point correction of energy scale
N | 1s | 399 | [P(N(CH3)2)3] | tris(dimethylamine)phosphine | Fluck E., Weber D. | Z. Naturforsch. B 29, 603 (1974) | [8 empty] | No |  |  |  | Internal hydrocarbon | Reliable, with two-point correction of energy scale
N | 1s | 398.3 | [P(N(CH3)2)3] | tris(dimethylamine)phosphine | Grimblot J., Bonnelle J. P., Mortreux A., Petit F. | Inorg. Chim. Acta 34, 29 (1979) | [8 empty] | No |  |  |  | Internal hydrocarbon | Reliable, with two-point correction of energy scale | liquid
N | 1s | 399.5 | [Si(CH3)(N(C2H4O)3)] | methyl((2,2',2"-nitrilotris(ethanolato))-N,O,O',O")silane | Gray R.C., Hercules D.M. | Inorg. Chem. 16, 1426 (1977) | [8 empty] | No |  |  |  | Internal hydrocarbon | Reliable, with two-point correction of energy scale
N | 1s | 400.1 | [Rh(NH3)6]Cl3 | hexaamminerhodium trichloride | Nefedov V.I. | Koord. Khim. 4, 1285 (1978) | [8 empty] | No |  |  |  | Adventitious carbon | Reliable, with two-point correction of energy scale
N | 1s | 400.1 | [Rh(NH3)6]Cl3 | hexaamminerhodium trichloride | Nefedov V.I., Schubochkina E.F., Kolomnikov I.S., Baranovskii I.B., Kukolev V.P., Golubnichaya M.A., Schubochkin L.K., Porai-Koshits, M. A., Volp'in, M. E. | Zh. Neorg. Khimii 18, 845 (1973) | [8 empty] | No |  |  |  | Adventitious carbon | Reliable, with two-point correction of energy scale
N | 1s | 399.6 | Ni(NH3)6Br2 | hexaamminenickel dibromide | Nefedov V.I., Zhumadilov E.K., Baer L. | Zh. Neorg. Khimii 23, 2113 (1978) | [8 empty] | No |  |  |  | Adventitious carbon | Reliable, with two-point correction of energy scale
N | 1s | 399.9 | Ni(NH3)6(ClO4)2 | hexaamminenickel diperchlorate | Nefedov V.I., Zhumadilov E.K., Baer L. | Zh. Neorg. Khimii 23, 2113 (1978) | [8 empty] | No |  |  |  | Adventitious carbon | Reliable, with two-point correction of energy scale
N | 1s | 400.4 | [Re2Cl4(CH3COO)2(HCON(CH3)2)2] | cis-bis(mu-(acetato-O,O'))tetrachlorobis(N,N-dimethylformamide-O)dirhenium | Nefedov V. I., Salyn Y.V. Shtemenko A.V., Kotelnikova A.S. | Inorg. Chim. Acta 45, L49 (1980) | [8 empty] | No |  |  |  | Internal hydrocarbon | Reliable, with two-point correction of energy scale
N | 1s | 399.5 | [Cu(C5H10N)2(CS2)2] | bis(piperazinedithiocarbamate)copper | Furlani C., Polzonetti G., Preti C., Tosi G. | Inorg. Chim. Acta 73, 105 (1983) | [8 empty] | No |  |  | Au | Internal hydrocarbon | Reliable, with two-point correction of energy scale
N | 1s | 399.8 | [Pt((C2H5)2NC(S)S)2] | bis(2-diethylcarbamodithioato)platinum | Battistoni C., Guiliani A.M., Paparazzo E., Tarli F. | J. Chem. Soc. Dalton Trans. 1293 (1984) | [8 empty] | No |  |  |  | Adventitious carbon | Reliable, with two-point correction of energy scale
N | 1s | 399.8 | [Si(C6H5)(N(C2H4O)3)] | (2,2',2"-nitrilotriethanolato)phenylsilane | Gray R.C., Hercules D.M. | Inorg. Chem. 16, 1426 (1977) | [8 empty] | No |  |  |  | Internal hydrocarbon | Reliable, with two-point correction of energy scale
N | 1s | 401.6 | [(N(C2H5)4)W(CO)5]Cl | tetraethylammonium pentacarbonyltungsten chloride | Brisdon B.J., Griffin G.F., Pierce J., Walton R.A. | J. Organometal. Chem. 219, 53 (1981) | [8 empty] | No |  |  |  | Internal hydrocarbon | Reliable, with two-point correction of energy scale
N | 1s | 399.5 | (CH3)2NC6H4SSC6H4N(CH3)2 | bis(4-(dimethylamino)phenyl)disulfide | Lindberg B.J., Hamrin K., Johansson G., Gelius U., Fahlmann A., Nordling C., Siegbahn K. | Phys. Scripta 1, 286 (1970) | [8 empty] | No |  |  |  | Internal hydrocarbon | Reliable, with two-point correction of energy scale
N | 1s | 400.2 | C2H5SC(S)NHC(O)C6H5 | ethyl N-benzoylamino-dithiocarbonate | Beyer L., Kirmse R., Stach J., Szargan R., Hoyer E. | Z. Anorg. Allg. Chem. 476, 7 (1981) | [8 empty] | No |  |  |  | Internal hydrocarbon | Reliable, with two-point correction of energy scale
N | 1s | 400 | [OsO6(C5H5N)4] | hexaoxotetrakis(pyridine)osmium | Link'o I.V., Zaitsev B.E., Molodkin A.K., Ivanova T.M., Linko R.V. | Zh. Neorg. Khimii 28, 1520 (1983) | [8 empty] | No |  |  |  | Internal hydrocarbon | Reliable, with two-point correction of energy scale
N | 1s | 399 | (C6H5)(C6H5N)CC(NC6H5)(C6H5) | 1,2-diphenyl-1,2-phenylimine ethanedione | Nefedov V.I., Salin J.V., Walther D., Uhlig E., Dinjus E. | Z. Chem. 17, 191 (1977) | [8 empty] | No |  |  |  | Internal hydrocarbon | Reliable, with two-point correction of energy scale
N | 1s | 399.8 | [NiCl2(NH2CH2CH2NH2)2].2H2O | dichlorobis(1,2-ethanediamine-N,N')nickel dihydrate | Matienzo L.J., Yin L.I., Grim S.O., Swartz W.E. | Inorg. Chem. 12, 2762 (1973) | [8 empty] | No |  |  | Au | Gold | Two-point correction of energy scale
N | 1s | 399.4 | [NiBr2(NH2CH2CH2NH2)2].2H2O | dibromobis(1,2-ethanediamine-N,N')nickel dihydrate | Matienzo L.J., Yin L.I., Grim S.O., Swartz W.E. | Inorg. Chem. 12, 2762 (1973) | [8 empty] | No |  |  | Au | Gold | Two-point correction of energy scale
N | 1s | 398.7 | [Co(C2N5H7)3].H2O | tris(diguanide)cobalt hydrate | Swartz W.E., Alfonso R.A. | J. Electron Spectrosc. Relat. Phenom. 4, 351 (1974) | [8 empty] | No |  |  |  | Adventitious carbon | Two-point correction of energy scale
N | 1s | 401.8 | [Zr(OH)2(CH3CH(NH2)COO)2]Br2.3H2O | dihydroxybis(alpha-L-alinine)zirconium dibromide trihydrate | Kharitonova L.C., Nefedov V.I., Pankratova L.N., Pershin V.L. | Zh. Neorg. Khimii 19, 860 (1974) | [8 empty] | No |  |  |  | Internal hydrocarbon | Reliable, with two-point correction of energy scale
N | 1s | 401.6 | [Zr(OH)2(CH3CH(NH2)COO)2]Cl2.3H2O | dihydroxybis(alpha-L-alanine)zirconium dichloride trihydrate | Kharitonova L.C., Nefedov V.I., Pankratova L.N., Pershin V.L. | Zh. Neorg. Khimii 19, 860 (1974) | [8 empty] | No |  |  |  | Internal hydrocarbon | Reliable, with two-point correction of energy scale
N | 1s | 406.9 | [Hf(OH)2(CH3CH(NH2)COO)2](NO3)2.3H2O | dihydroxybis(alpha-L-alanine)hafnium dinitrate trihydrate | Kharitonova L.C., Nefedov V.I., Pankratova L.N., Pershin V.L. | Zh. Neorg. Khimii 19, 860 (1974) | [8 empty] | No |  |  |  | Internal hydrocarbon | Reliable, with two-point correction of energy scale
N | 1s | 401.7 | [Hf(OH)2(CH3CH(NH2)COO)2](NO3)2.3H2O | dihydroxybis(alpha-L-alanine)hafnium dinitrate trihydrate | Kharitonova L.C., Nefedov V.I., Pankratova L.N., Pershin V.L. | Zh. Neorg. Khimii 19, 860 (1974) | [8 empty] | No |  |  |  | Internal hydrocarbon | Reliable, with two-point correction of energy scale
N | 1s | 401.4 | [N(C2H5)4]Cl | tetraethylammonium chloride | Escard J., Mavel G., Guerchais J.E., Kergoat R. | Inorg. Chem. 13, 695 (1974) | [8 empty] | No |  |  |  | Internal hydrocarbon | Reliable, with two-point correction of energy scale
N | 1s | 401.7 | [Hf(OH)2(CH3CH(NH2)COO)2]Cl2.3H2O | dihydroxybis(alpha-L-alinine)hafnium dichloride trihydrate | Kharitonova L.C., Nefedov V.I., Pankratova L.N., Pershin V.L. | Zh. Neorg. Khimii 19, 860 (1974) | [8 empty] | No |  |  |  | Internal hydrocarbon | Reliable, with two-point correction of energy scale
N | 1s | 398.5 | C17H21NO4 | morphine | Saethre L.J., Carlson T.A., Kaufman J.J., Koski W.S. | Molec. Pharm. 11, 492 (1975) | [8 empty] | No |  |  |  | Adventitious carbon | Reliable, with two-point correction of energy scale
N | 1s | 401.76 | [Sn(C6H5)3(C9H6NO)] | triphenyl(8-quinolinolato)tin | Umapathy P., Badrinaryanan S., Sinha A.P.B. | J. Electron Spectrosc. Relat. Phenom. 28, 261 (1983) | [8 empty] | No |  |  |  | Internal hydrocarbon | Reliable, with two-point correction of energy scale
N | 1s | 399.2 | [Cr(NH2C(NH)NHC(NH)NH2)3]Cl3 | tris(diguanide)chromium trichloride | Swartz W.E., Alfonso R.A. | J. Electron Spectrosc. Relat. Phenom. 4, 351 (1974) | [8 empty] | No |  |  |  | Adventitious carbon | Two-point correction of energy scale
N | 1s | 399.8 | [Co(NH3)2(CH3C(NOH)C(NO)CH3)2]HCl | diamminebis(2,3-butanedione dioximato)cobalt hydrogen chloride | Burger K., Fluck E., Varhelyi C., Binder H., Speyer I. | Z. Anorg. Allg. Chem. 408, 304 (1974) | [8 empty] | No |  |  |  | Internal hydrocarbon | Reliable
N | 1s | 401.8 | [NH3(C8H17)]HSO4 | octylammonium hydrogen sulfate | Everhart D.S., Reilley C.N. | Surf. Interface Anal. 3, 258 (1981) | [8 empty] | No |  |  | Au | Internal hydrocarbon | Two-point correction of energy scale
N | 1s | 401 | [ReCl2(NO)((CH3)2P(C6H5))2] | dichloronitrosylbis(dimethylphenylphosphine)rhenium | Chatt J., Elson C.M., Hooper N.E., Leigh G.J. | J. Chem. Soc. Dalton Trans. 2392 (1975) | [8 empty] | No |  |  |  | Internal hydrocarbon | Reliable, with two-point correction of energy scale
N | 1s | 400.7 | [ReCl2(NO)((CH3)2P(C6H5))2]Cl2 | dichloronitrosylbis(dimethylphenylphosphine)rhenium dichloride | Chatt J., Elson C.M., Hooper N.E., Leigh G.J. | J. Chem. Soc. Dalton Trans. 2392 (1975) | [8 empty] | No |  |  |  | Internal hydrocarbon | Reliable, with two-point correction of energy scale
N | 1s | 398.9 | (HOC-6H3CHN(CH2)6NCHC-6H3OH)n | poly[nitrilo-1,6-hexanediylnitrilomethylidyne(6-hydroxy-1,3-phenylene)methylene(4-hydroxy-1,3-phenylene)methylidyne] | Marletta G., Finocchiaro P., Libertini E., Recca, A. | Polyhedron 2, 995 (1983) | [8 empty] | No |  |  | Au | Internal hydrocarbon | Reliable
N | 1s | 400.9 | [Ni(C6H5C(NOH)C(NO)C6H5)2] | bis(1,2-diphenylethanedione dioxime)nickel | Yoshida T. | Bull. Chem. Soc. Jpn. 51, 3257 (1978) | [8 empty] | No |  |  |  | Internal hydrocarbon | Reliable, with two-point correction of energy scale
N | 1s | 401.4 | [PtBr2(C3HNO(C6H5)2)2] | dibromobis(3,5-diphenylisoxazole)platinum | Zakharova I.A., Salyn Ya.V., Tatjanenko L.V., Mashkovsky Yu.Sh., Ponticelli G. | J. Inorg. Biochem. 15, 89 (1981) | [8 empty] | No |  |  |  | Internal hydrocarbon | Reliable, with two-point correction of energy scale
N | 1s | 401.4 | [PtCl2(C3HNO(C6H5)2)2] | dichlorobis(3,5-diphenylisoxazole)platinum | Zakharova I.A., Salyn Ya.V., Tatjanenko L.V., Mashkovsky Yu.Sh., Ponticelli G. | J. Inorg. Biochem. 15, 89 (1981) | [8 empty] | No |  |  |  | Internal hydrocarbon | Reliable, with two-point correction of energy scale
N | 1s | 401.2 | C17H21NO4.H2SO4 | morphine dihydrogen sulfate | Saethre L.J., Carlson T.A., Kaufman J.J., Koski W.S. | Molec. Pharm. 11, 492 (1975) | [8 empty] | No |  |  |  | Adventitious carbon | Reliable, with two-point correction of energy scale
N | 1s | 398.2 | [Mo(CO)3(P(C6H5O)3)(C10H8N2)] | cis-(2,2'-bipyridine)tricarbonyl(triphenoxyphosphine)molybdenum | Grim S.O., Matienzo L.J. | Inorg. Chem. 14, 1014 (1975) | [8 empty] | No |  |  |  | Gold | Reliable, with two-point correction of energy scale
N | 1s | 397.4 | [N(CH3)4]2[CoSe(CN)4] | bis(tetramethylammonium) tetrakis(selenocyanato-N)cobaltate | Escard J., Mavel G., Guerchais J.E., Kergoat R. | Inorg. Chem. 13, 695 (1974) | [8 empty] | No |  |  |  | Internal hydrocarbon | Reliable, with two-point correction of energy scale
N | 1s | 401.6 | [N(CH3)4]2[CoSe(CN)4] | bis(tetramethylammonium) tetrakis(selenocyanato-N)cobaltate | Escard J., Mavel G., Guerchais J.E., Kergoat R. | Inorg. Chem. 13, 695 (1974) | [8 empty] | No |  |  |  | Internal hydrocarbon | Reliable, with two-point correction of energy scale
N | 1s | 400.5 | [PtCl6(-NHC(CH3)C(OH)C(CH2OH)C(CH2OH)CH-)2] | hexachlorobis(3-hydroxy-2-methyl-4,5-pyridiniumdihydroxymethyl)platinum | Katrib A., El-Egaby, M.S. | Inorg. Chim. Acta 36, L405 (1979) | [8 empty] | No |  |  |  | Internal hydrocarbon | Reliable, with two-point correction of energy scale
N | 1s | 398.9 | [((C6H5)2P(NH2))2N]Cl | bis(amidobis(phenyl)phosphine)ammonium chloride | Fluck E., Weber D. | Z. Naturforsch. B 29, 603 (1974) | [8 empty] | No |  |  |  | Internal hydrocarbon | Reliable, with two-point correction of energy scale
N | 1s | 397.3 | [((C6H5)2P(NH2))2N]Cl | bis(amidobis(phenyl)phosphine)ammonium chloride | Fluck E., Weber D. | Z. Naturforsch. B 29, 603 (1974) | [8 empty] | No |  |  |  | Internal hydrocarbon | Reliable, with two-point correction of energy scale
N | 1s | 397.8 | [Mg(C4H2N2CC6H5)4] | (5,10,15,20-tetraphenylporphyrin)magnesium | Karweik D.H., Winograd N. | Inorg. Chem. 15, 2336 (1976) | [8 empty] | No |  |  | Au | Conductor |  | thin film
N | 1s | 398.5 | [Ni(C4H2N2CC6H5)4] | (5,10,15,20-tetraphenylporphyrin)nickel | Karweik D.H., Winograd N. | Inorg. Chem. 15, 2336 (1976) | [8 empty] | No |  |  | Au | Conductor |  | thin film
N | 1s | 400 | [Ni(NO3)2(NH2CSNH2)6] | dinitratohexakis(thiourea)nickel | Srinivasan R., Walton R.A. | Inorg. Chim. Acta 25, L85 (1977) | [8 empty] | No |  |  |  | Adventitious carbon | Reliable, with two-point correction of energy scale
N | 1s | 406.9 | [Ni(NO3)2(NH2CSNH2)6] | dinitratohexakis(thiourea)nickel | Srinivasan R., Walton R.A. | Inorg. Chim. Acta 25, L85 (1977) | [8 empty] | No |  |  |  | Adventitious carbon | Reliable, with two-point correction of energy scale
N | 1s | 401.4 | [N(CH3)4]2[ZnBr4] | bis(tetramethylammonium) tetrabromozincate | Escard J., Mavel G., Guerchais J.E., Kergoat R. | Inorg. Chem. 13, 695 (1974) | [8 empty] | No |  |  |  | Internal hydrocarbon | Reliable, with two-point correction of energy scale
N | 1s | 399.6 | [N(C3H5)4][ReCl5(NH2CSNH2)] | tetrapropylammonium pentachlorothiourearhenate | Srinivasan R., Walton R.A. | Inorg. Chim. Acta 25, L85 (1977) | [8 empty] | No |  |  |  | Internal hydrocarbon | Two-point correction of energy scale
N | 1s | 401.5 | [N(C3H5)4][ReCl5(NH2CSNH2)] | tetrapropylammonium pentachlorothiourearhenate | Srinivasan R., Walton R.A. | Inorg. Chim. Acta 25, L85 (1977) | [8 empty] | No |  |  |  | Internal hydrocarbon | Two-point correction of energy scale
N | 1s | 399.6 | [ReCl3(CH3)(N)((CH3)2PC6H5)2] | trichloromethylimidobis(dimethylphenylphosphine)rhenium | Chatt J., Elson C.M., Hooper N.E., Leigh G.J. | J. Chem. Soc. Dalton Trans. 2392 (1975) | [8 empty] | No |  |  |  | Internal hydrocarbon | Reliable, with two-point correction of energy scale
N | 1s | 398.6 | (CH3C6H4)2CNCH(C6H5)2 | 1-bis(4-tolyl)-3-bis(phenyl)-2-aza-2-propene | Briggs D., Clark D.T., Keable H.R., Kilner M. | J. Chem. Soc. Dalton Trans. 2144 (1973) | [8 empty] | No |  |  | Au | Internal hydrocarbon | Reliable, with two-point correction of energy scale | thin film
N | 1s | 400.5 | [Sn(C2H5)2(CH3C(O)C9H5NO)2] | bis(5-acetyl-8-quinolinato)diethyltin | Umapathy P., Badrinaryanan S., Sinha A.P.B. | J. Electron Spectrosc. Relat. Phenom. 28, 261 (1983) | [8 empty] | No |  |  |  | Internal hydrocarbon | Reliable, with two-point correction of energy scale
N | 1s | 399.4 | C44H30N4 | tetraphenylporphyrin | Huang J.-W., Liu Z.-L., Gao X.-R., Yang D., Peng X.-Y., and Ji L.-N. | J. Molecular Catal. A 111, 261 (1996) | Adequate |  |  |  | data |  |  |  | No | Mg |  |  | Internal hydrocarbon | Reliable, with one-point correction of energy scale | crystal |  |  | 300 | Adequate
N | 1s | 397.4 | C44H30N4 | tetraphenylporphyrin | Huang J.-W., Liu Z.-L., Gao X.-R., Yang D., Peng X.-Y., and Ji L.-N. | J. Molecular Catal. A 111, 261 (1996) | Adequate |  |  |  | data |  |  |  | No | Mg |  |  | Internal hydrocarbon | Reliable, with one-point correction of energy scale | crystal |  |  | 300 | Adequate
N | 1s | 399.2 | C44H30N4 | tetraphenylporphyrin | Karweik D.H., Winograd N. | Inorg. Chem. 15, 2336 (1976) | [8 empty] | No |  |  | Au | Conductor |  | thin film
N | 1s | 397.2 | C44H30N4 | tetraphenylporphyrin | Karweik D.H., Winograd N. | Inorg. Chem. 15, 2336 (1976) | [8 empty] | No |  |  | Au | Conductor |  | thin film
N | 1s | 399.4 | C44H30N4 | tetraphenylporphyrin | Huang J.-W., Liu Z.-L., Gao X.-R., Yang D., Peng X.-Y., and Ji L.-N. | J. Molecular Catal. A 111, 261 (1996) | Adequate |  |  |  | data |  |  |  | No | Mg |  |  | Internal hydrocarbon | Reliable, with one-point correction of energy scale | crystal |  |  | 300 | Adequate
N | 1s | 397.4 | C44H30N4 | tetraphenylporphyrin | Huang J.-W., Liu Z.-L., Gao X.-R., Yang D., Peng X.-Y., and Ji L.-N. | J. Molecular Catal. A 111, 261 (1996) | Adequate |  |  |  | data |  |  |  | No | Mg |  |  | Internal hydrocarbon | Reliable, with one-point correction of energy scale | crystal |  |  | 300 | Adequate
N | 1s | 399.2 | C44H30N4 | tetraphenylporphyrin | Karweik D.H., Winograd N. | Inorg. Chem. 15, 2336 (1976) | [8 empty] | No |  |  | Au | Conductor |  | thin film
N | 1s | 397.2 | C44H30N4 | tetraphenylporphyrin | Karweik D.H., Winograd N. | Inorg. Chem. 15, 2336 (1976) | [8 empty] | No |  |  | Au | Conductor |  | thin film
N | 1s | 398.9 | (C4H9)3N | N,N-dibutyl-1-butanamine | Lindberg B.J., Hedman J. | Chem. Scr. 7, 155 (1975) | [8 empty] | No |  |  |  | Adventitious carbon | Reliable, with two-point correction of energy scale
N | 1s | 398.5 | [Fe(C4H2NCC6H5)4]Cl3 | 5,10,15,20-tetraphenylporphyrin iron trichloride | Blomquist J., Helgeson U., Moberg L.C., Folkesson B., Larsson R. | Inorg. Chim. Acta 69, 17 (1983) | [8 empty] | No |  |  |  | Infra red(comments) | Reliable | [5 empty] | The same procedure for charge reference was used by Larsson, R., Folkesson, B. Chem. Scr. 9, 148 (1976).
N | 1s | 399.7 | [Ni(NH2CH2CH2NH2)3]Cl2.2H2O | tris(1,2-ethanediamine-N,N')nickel dichloride dihydrate | Matienzo L.J., Yin L.I., Grim S.O., Swartz W.E. | Inorg. Chem. 12, 2762 (1973) | [8 empty] | No |  |  | Au | Gold | Two-point correction of energy scale
N | 1s | 399.8 | [Ag(C2N5H7)2]2(SO4)3 | tetrakis(diguanide)disilver(III) trisulfate | Swartz W.E., Alfonso R.A. | J. Electron Spectrosc. Relat. Phenom. 4, 351 (1974) | [8 empty] | No |  |  |  | Adventitious carbon | Two-point correction of energy scale
N | 1s | 400 | [Co(NH3)4ONH2CoO(NH3)4]Br4.H2O | amidobis(tetraammineoxocobalt)tetrabromide hydrate | Yamomato Y., Mori M., Konno H. | Bull. Chem. Soc. Jpn. 54, 1995 (1981) | [8 empty] | No |  |  | Au,Cu2p3=932.7 | Adventitious carbon | Reliable
N | 1s | 398.2 | [Co(NH3)4ONH2CoO(NH3)4]Br4.H2O | amidobis(tetraammineoxocobalt)tetrabromide hydrate | Yamomato Y., Mori M., Konno H. | Bull. Chem. Soc. Jpn. 54, 1995 (1981) | [8 empty] | No |  |  | Au,Cu2p3=932.7 | Adventitious carbon | Reliable
N | 1s | 401.4 | C6H2(C4H9)3NO | 2,4,6-tri-t-butyl-nitrosobenzene | Batich C.D., Donald D.S. | J. Am. Chem. Soc. 106, 2758 (1984) | [8 empty] | No |  |  |  | Internal hydrocarbon | Reliable, with two-point correction of energy scale
N | 1s | 398.7 | ((C6H5)2PCH3)C5H3N((C6H5)2PCH3) | 2,6-bis(diphenylmethylphosphine)pyridine | Andreocci M.V., Mattogno G., Zanoni R., Giannoccaro P., Vasapollo G. | Inorg. Chim. Acta 63, 225 (1982) | [8 empty] | No |  |  | Au | Internal hydrocarbon | Reliable, with two-point correction of energy scale
N | 1s | 399.9 | K[(N)OsCl4(H2O)] | potassium aqua(nitrido)tetrachloroosmate(VI) | Link'o I.V., Zaitsev B.E., Molodkin A.K., Ivanova T.M., Linko R.V. | Zh. Neorg. Khimii 28, 1520 (1983) | [8 empty] | No |  |  |  | Adventitious carbon | Reliable, with two-point correction of energy scale
N | 1s | 398.3 | [Pt(CN)2(P(C2H5)3)2] | cis-bis(cyano-C)bis(triethylphosphine)platinum | Riggs W.M. | Anal. Chem. 44, 830 (1972) | [8 empty] | No |  |  |  | Internal hydrocarbon | Reliable, with two-point correction of energy scale
N | 1s | 398.6 | [ReCl2(N)((C2H5)P(C6H5)2)2] | dichlorobis(ethyldiphenylphosphine)nitridorhenium | Chatt J., Elson C.M., Hooper N.E., Leigh G.J. | J. Chem. Soc. Dalton Trans. 2392 (1975) | [8 empty] | No |  |  |  | Internal hydrocarbon | Reliable, with two-point correction of energy scale
N | 1s | 401.4 | [MoCl2(NO)2((C6H5)3P)2] | dichloro(dinitrosyl)bis(triphenylphosphine)molybdenum | Hughes W.B., Baldwin B.A. | Inorg. Chem. 13, 1531 (1974) | [8 empty] | No |  |  |  | Internal hydrocarbon | Reliable, with two-point correction of energy scale
N | 1s | 400.6 | [Ru(NO)2(P(C6H5)3)2] | dinitrosylbis(triphenylphosphine)ruthenium | Clark D.T., Woolsey I.S., Robinson S.D., Laing K.R., Wingfield J.N. | Inorg. Chem. 16, 1201 (1977) | [8 empty] | No |  |  |  | Internal hydrocarbon | Reliable, with two-point correction of energy scale
N | 1s | 400 | [CuN3(P(C6H5)3)2] | azidobis(triphenylphosphine)copper | Finn P., Jolly W.L. | Inorg. Chem. 11, 1435 (1972) | [8 empty] | No |  |  |  | Adventitious carbon | Reliable, with two-point correction of energy scale
N | 1s | 404.5 | [CuN3(P(C6H5)3)2] | azidobis(triphenylphosphine)copper | Finn P., Jolly W.L. | Inorg. Chem. 11, 1435 (1972) | [8 empty] | No |  |  |  | Adventitious carbon | Reliable, with two-point correction of energy scale
N | 1s | 403 | [OsBr3(NO)(P(C6H5)3)2] | tribromonitrosylbis(triphenylphosphine)osmium | Clark D.T., Woolsey I.S., Robinson S.D., Laing K.R., Wingfield J.N. | Inorg. Chem. 16, 1201 (1977) | [8 empty] | No |  |  |  | Internal hydrocarbon | Reliable, with two-point correction of energy scale
N | 1s | 401.7 | [RhCl2(NO)(P(C6H5)3)2] | dichloronitrosylbis(triphenylphosphine)rhodium | Clark D.T., Woolsey I.S., Robinson S.D., Laing K.R., Wingfield J.N. | Inorg. Chem. 16, 1201 (1977) | [8 empty] | No |  |  |  | Internal hydrocarbon | Reliable, with two-point correction of energy scale
N | 1s | 403 | [RuCl3(NO)((C6H5)3P)2] | trichloro(nitrosyl)bis(triphenylphosphine)ruthenium | Clark D.T., Woolsey I.S., Robinson S.D., Laing K.R., Wingfield J.N. | Inorg. Chem. 16, 1201 (1977) | [8 empty] | No |  |  |  | Internal hydrocarbon | Reliable, with two-point correction of energy scale
N | 1s | 399.1 | [Mo2Cl4(CH3(C4H2N2)CH3)4] | tetrachlorotetrakis(2,6-dimethylpyrazine)dimolybdenum | Edwards D.A., Uden G., Mialki W.S., Walton R.A. | Inorg. Chim. Acta 40, 25 (1980) | [8 empty] | No |  |  |  | Internal hydrocarbon | Reliable, with two-point correction of energy scale
N | 1s | 397.8 | [ReCl2(N)((CH3)2P(C6H5))3] | dichloro(nitrido)tris(dimethylphenylphosphine)rhenium | Chatt J., Elson C.M., Hooper N.E., Leigh G.J. | J. Chem. Soc. Dalton Trans. 2392 (1975) | [8 empty] | No |  |  |  | Internal hydrocarbon | Reliable, with two-point correction of energy scale
N | 1s | 406.5 | [RhCl2(NO2C6H4NN)(P(C6H5)3)2] | dichloro((4-nitrophenyl)azo)bis(triphenylphosphine)rhodium | Clark D.T., Woolsey I.S., Robinson S.D., Laing K.R., Wingfield J.N. | Inorg. Chem. 16, 1201 (1977) | [8 empty] | No |  |  |  | Internal hydrocarbon | Reliable, with two-point correction of energy scale
N | 1s | 406.5 | [RuCl3(NO2C6H4NN)(P(C6H5)3)2] | trichloro((4-nitrophenyl)azo)bis(triphenylphosphine)ruthenium | Clark D.T., Woolsey I.S., Robinson S.D., Laing K.R., Wingfield J.N. | Inorg. Chem. 16, 1201 (1977) | [8 empty] | No |  |  |  | Internal hydrocarbon | Reliable, with two-point correction of energy scale
N | 1s | 398.6 | C16H33NH2 | 1-hexadecanamine | Lindberg B., Maripuu R., Siegbahn K., Larsson R., Golander C.-G., Erikkson J.C. | J. Colloid Interface Sci. 95, 308 (1983) | [8 empty] | No |  |  |  | Internal hydrocarbon | Reliable, with two-point correction of energy scale
N | 1s | 401.4 | [NH3(C16H33)]Cl | hexadeciammonium chloride | Lindberg B., Maripuu R., Siegbahn K., Larsson R., Golander C.-G., Erikkson J.C. | J. Colloid Interface Sci. 95, 308 (1983) | [8 empty] | No |  |  |  | Internal hydrocarbon | Reliable, with two-point correction of energy scale
N | 1s | 399.8 | C18H36N2O6 | 4,7,13,16,21,24-hexaoxa-1,10-diazabicyclo[8.8.8]hexacosane | Bohmann O., Ahlberg P., Nyholm R., Martensson N., Siegbahn K., Lehn J.M. | Chem. Scr. 18, 44 (1981) | [8 empty] | No |  |  | Au | IC=286.6 | Reliable
N | 1s | 399.3 | [P(C6H5NH)4Cl] | chlorotetrakis(phenylamine)phosphorane | Fluck E., Weber D. | Z. Naturforsch. B 29, 603 (1974) | [8 empty] | No |  |  |  | Internal hydrocarbon | Reliable, with two-point correction of energy scale
N | 1s | 402.2 | [N(C4H9)4]HSO4 | tetrabutylammonium hydrogen sulfate | Everhart D.S., Reilley C.N. | Surf. Interface Anal. 3, 258 (1981) | [8 empty] | No |  |  | Au | Internal hydrocarbon | Two-point correction of energy scale
N | 1s | 399.9 | [Co((OC4H8N)N(C6H5CO)C(S)O)3] | tris((morpholino-N)benzoylcarbamothioato)cobalt | Thomas V.P., Beyer L., Hennig K., Hoyer E., Nefedov V.I., Zumadilov E.K. | Z. Anorg. Allg. Chem. 437, 299 (1977) | [8 empty] | No |  |  |  | Internal hydrocarbon | Reliable, with two-point correction of energy scale
N | 1s | 401.9 | (NH3).BF3 | ammonia trifluoroborate | Barber M., Connor J.A., Guest M.F., Hillier I.H., Schwarz M., Stacey M. | J. Chem. Soc. Faraday Trans. II 69, 551 (1973) | [8 empty] | No |  |  |  | Adventitious carbon | Reliable, with two-point correction of energy scale
N | 1s | 397.2 | CH3CN | acetonitrile | Sexton B.A., Avery N.R. | Surf. Sci. 129, 21 (1983) | [8 empty] | No |  |  | Pt4f7=71.2 | Conductor | Reliable
N | 1s | 399.4 | CH3CN | acetonitrile | Barber M., Connor J.A., Guest M.F., Hillier I.H., Schwarz M., Stacey M. | J. Chem. Soc. Faraday Trans. II 69, 551 (1973) | [8 empty] | No |  |  |  | Adventitious carbon | Reliable, with two-point correction of energy scale
N | 1s | 400.1 | CH3CN | acetonitrile | Sexton B.A., Avery N.R. | Surf. Sci. 129, 21 (1983) | [8 empty] | No |  |  | Pt4f7=71.2 | Conductor | Reliable | multilayer
N | 1s | 401 | -NHC(O)NHC(O)C(F)CH- | 5-fluorouracil | Peeling J., Hruska F.E., McIntyre N.S. | Can. J. Chem. 56, 1555 (1978) | [8 empty] | No |  |  | Au | Adventitious carbon | Reliable, with two-point correction of energy scale
N | 1s | 405.6 | C6H3(NO2)3 | trinitrobenzene | Sharma J., Garrett W.L., Owens F.J., Vogel V.L. | J. Phys. Chem. 86, 1657 (1982) | [8 empty] | No |  |  |  | Gold | Two-point correction of energy scale
N | 1s | 398.8 | NH3 | ammonia | Larkins F.P., Lubenfeld A. | J. Electron Spectrosc. Relat. Phenom. 15, 137 (1979) | [8 empty] | No |  |  |  | Conductor | Two-point correction of energy scale | vapor deposited
N | 1s | 398.6 | NH3 | ammonia | Rosolovskii V.Y., Nefedov V.I., Sineln'ikov S.M. | Izv. Akad. Nauk SSSR Ser. Khim. 7, 1445 (1973) | [8 empty] | No |  |  |  | Adventitious carbon | Two-point correction of energy scale
N | 1s | 399.6 | NH3 | ammonia | Hendrickson D.N., Hollander J.M., Jolly W.L. | Inorg. Chem. 8, 2642 (1969) | [8 empty] | No |  |  |  | Adventitious carbon | Reliable, with two-point correction of energy scale | vapor deposited
N | 1s | 402.6 | NH2S(O)(O)OH | aminosulfuric acid | Hendrickson D.N., Hollander J.M., Jolly W.L. | Inorg. Chem. 8, 2642 (1969) | [8 empty] | No |  |  |  | Adventitious carbon | Reliable, with two-point correction of energy scale
N | 1s | 401 | [N(C2H5)4]2CoCl4 | bis(tetraethylammonium) tetrachlorocobaltate | Escard J., Mavel G., Guerchais J.E., Kergoat R. | Inorg. Chem. 13, 695 (1974) | [8 empty] | No |  |  |  | Internal hydrocarbon | Reliable, with two-point correction of energy scale
N | 1s | 401.2 | [N(C2H5)4]2[CuCl4] | bis(tetraethylammonium) tetrachlorocuprate | Escard J., Mavel G., Guerchais J.E., Kergoat R. | Inorg. Chem. 13, 695 (1974) | [8 empty] | No |  |  |  | Internal hydrocarbon | Reliable, with two-point correction of energy scale
N | 1s | 401.3 | [N(C2H5)4]2MnCl4 | bis(tetraethylammonium) tetrachloromanganate(II) | Escard J., Mavel G., Guerchais J.E., Kergoat R. | Inorg. Chem. 13, 695 (1974) | [8 empty] | No |  |  |  | Internal hydrocarbon | Reliable, with two-point correction of energy scale
N | 1s | 401.4 | [N(C2H5)4]2[MnBr4] | bis(tetraethylammonium) tetrabromomanganate(II) | Escard J., Mavel G., Guerchais J.E., Kergoat R. | Inorg. Chem. 13, 695 (1974) | [8 empty] | No |  |  |  | Internal hydrocarbon | Reliable, with two-point correction of energy scale
N | 1s | 401.7 | [N(C2H5]4)2[NiBr4] | bis(tetraethylammonium) tetrabromonickelate | Escard J., Mavel G., Guerchais J.E., Kergoat R. | Inorg. Chem. 13, 695 (1974) | [8 empty] | No |  |  |  | Internal hydrocarbon | Reliable, with two-point correction of energy scale
N | 1s | 402 | [N(C2H5)4]2[Mn(CN)4] | bis(tetraethylammonium) tetrakis(cyanato-N)manganate(II) | Escard J., Mavel G., Guerchais J.E., Kergoat R. | Inorg. Chem. 13, 695 (1974) | [8 empty] | No |  |  |  | Internal hydrocarbon | Reliable, with two-point correction of energy scale
N | 1s | 398.1 | [N(C2H5)4]2[Mn(CN)4] | bis(tetraethylammonium) tetrakis(cyanato-N)manganate(II) | Escard J., Mavel G., Guerchais J.E., Kergoat R. | Inorg. Chem. 13, 695 (1974) | [8 empty] | No |  |  |  | Internal hydrocarbon | Reliable, with two-point correction of energy scale
N | 1s | 397.5 | [N(C2H5)4]2[Co(NCS)4] | bis(tetraethylammonium) tetrakis(thiocyanato-N)cobaltate | Escard J., Mavel G., Guerchais J.E., Kergoat R. | Inorg. Chem. 13, 695 (1974) | [8 empty] | No |  |  |  | Internal hydrocarbon | Reliable, with two-point correction of energy scale
N | 1s | 399.5 | [Fe(N3)5(As(C6H5)4)2] | bis(tetraphenylarsonium)iron pentaazide | Finn P., Jolly W.L. | Inorg. Chem. 11, 1435 (1972) | [8 empty] | No |  |  |  | Adventitious carbon | Reliable, with two-point correction of energy scale
N | 1s | 403.6 | [Fe(N3)5(As(C6H5)4)2] | bis(tetraphenylarsonium)iron pentaazide | Finn P., Jolly W.L. | Inorg. Chem. 11, 1435 (1972) | [8 empty] | No |  |  |  | Adventitious carbon | Reliable, with two-point correction of energy scale
N | 1s | 399.9 | [Cd((C5H11)2NC(S)S)2] | bis(dipentylcarbamodithioato-S,S')cadmium | Zhumadilov E.K., Markova E.I., Nefedov V.I. | Koord. Khim. 4, 997 (1978) | [8 empty] | No |  |  |  | Internal hydrocarbon | Reliable, with two-point correction of energy scale
N | 1s | 398.8 | [Pb((C5H11)2NC(S)S)2] | bis(dipentylcarbamodithioato-S,S')lead | Zhumadilov E.K., Markova E.I., Nefedov V.I. | Koord. Khim. 4, 997 (1978) | [8 empty] | No |  |  |  | Internal hydrocarbon | Reliable, with two-point correction of energy scale
N | 1s | 400.3 | [Zn((C5H11)2NC(S)S)2] | bis(dipentylcarbamodithioato-S,S')zinc | Zhumadilov E.K., Markova E.I., Nefedov V.I. | Koord. Khim. 4, 997 (1978) | [8 empty] | No |  |  |  | Internal hydrocarbon | Reliable, with two-point correction of energy scale
N | 1s | 399.9 | [ReBr(N2)((CH3)2P(C6H5))4] | bromotetrakis(dimethylphenylphosphine)(dinitrogen)rhenium | Chatt J., Elson C.M., Hooper N.E., Leigh G.J. | J. Chem. Soc. Dalton Trans. 2392 (1975) | [8 empty] | No |  |  |  | Internal hydrocarbon | Reliable, with two-point correction of energy scale
N | 1s | 398.3 | [ReBr(N2)((CH3)2P(C6H5))4] | bromotetrakis(dimethylphenylphosphine)(dinitrogen)rhenium | Chatt J., Elson C.M., Hooper N.E., Leigh G.J. | J. Chem. Soc. Dalton Trans. 2392 (1975) | [8 empty] | No |  |  |  | Internal hydrocarbon | Reliable, with two-point correction of energy scale
N | 1s | 399.9 | [ReCl(N2)((CH3)2P(C6H5))4]FeCl4 | chlorotetrakis(dimethylphenylphosphine)(dinitrogen)rhenium tetrachloroferrate | Chatt J., Elson C.M., Hooper N.E., Leigh G.J. | J. Chem. Soc. Dalton Trans. 2392 (1975) | [8 empty] | No |  |  |  | Internal hydrocarbon | Reliable, with two-point correction of energy scale
N | 1s | 398.2 | [Co(C6H5C(O)NC(S)N(C2H5)2)3] | tris(N-((diethylamino)thioxomethyl)benzamidato-O,S)cobalt | Salyn J.V., Zumadilov E.K., Nefedov V.I., Scheibe R., Leonhardt G., Beyer L., Hoyer E. | Z. Anorg. Allg. Chem. 432, A275, (1977) | [8 empty] | No |  |  |  | Internal hydrocarbon | Reliable, with two-point correction of energy scale
N | 1s | 400 | [Co(C6H5C(O)NC(S)N(C2H5)2)3] | tris(N-((diethylamino)thioxomethyl)benzamidato-O,S)cobalt | Salyn J.V., Zumadilov E.K., Nefedov V.I., Scheibe R., Leonhardt G., Beyer L., Hoyer E. | Z. Anorg. Allg. Chem. 432, A275, (1977) | [8 empty] | No |  |  |  | Internal hydrocarbon | Reliable, with two-point correction of energy scale
N | 1s | 400.8 | [Rh(NO)((C6H5)3P)3] | nitrosyltris(triphenylphosphine)rhodium | Nefedov V.I., Schubochkina E.F., Kolomnikov I.S., Baranovskii I.B., Kukolev V.P., Golubnichaya M.A., Schubochkin L.K., Porai-Koshits, M. A., Volp'in, M. E. | Zh. Neorg. Khimii 18, 845 (1973) | [8 empty] | No |  |  |  | Internal hydrocarbon | Reliable, with two-point correction of energy scale
N | 1s | 400.8 | [Rh(NO)((C6H5)3P)3] | nitrosyltris(triphenylphosphine)rhodium | Nefedov V.I. | Koord. Khim. 4, 1285 (1978) | [8 empty] | No |  |  |  | Internal hydrocarbon | Reliable, with two-point correction of energy scale
N | 1s | 398.6 | [ReCl(N2)((C6H5)2PCH2CH2P(C6H5)2)2] | chlorodinitrogenbis(1,2-bis(diphenylphosphine)ethane)rhenium | Chatt J., Elson C.M., Hooper N.E., Leigh G.J. | J. Chem. Soc. Dalton Trans. 2392 (1975) | [8 empty] | No |  |  |  | Internal hydrocarbon | Reliable, with two-point correction of energy scale
N | 1s | 400.7 | [ReCl(N2)((C6H5)2PCH2CH2P(C6H5)2)2] | chlorodinitrogenbis(1,2-bis(diphenylphosphine)ethane)rhenium | Chatt J., Elson C.M., Hooper N.E., Leigh G.J. | J. Chem. Soc. Dalton Trans. 2392 (1975) | [8 empty] | No |  |  |  | Internal hydrocarbon | Reliable, with two-point correction of energy scale
N | 1s | 400.8 | [C(O)(NH2)]2 | ethanediamide | Hendrickson D.N., Hollander J.M., Jolly W.L. | Inorg. Chem. 8, 2642 (1969) | [8 empty] | No |  |  |  | Adventitious carbon | Reliable, with two-point correction of energy scale
N | 1s | 399.2 | NCNC(NH2)2 | cyanoguanidine | Lee T.H., Rabalais J.W. | J. Electron Spectrosc. Relat. Phenom. 11, 123 (1977) | [8 empty] | No |  |  |  | Gold | Two-point correction of energy scale
N | 1s | 399.4 | [Fe(C6H4(CN)2)4] | tetrakis(29H,31H-phthalocyaninato-N29,N30,N31,N32)iron | Maroie S., Savy M., Verbist J.J. | Inorg. Chem. 18, 2560 (1979) | [8 empty] | No |  |  | Au | Internal hydrocarbon | Reliable, with two-point correction of energy scale
N | 1s | 400.5 | -NHCONHCOCHCH- | uracil | Peeling J., Hruska F., McKinnon D.M., Chauhan M.S., Mclntyre N.S. | Can. J. Chem. 56, 2407 (1978) | [8 empty] | No |  |  |  | Adventitious carbon | Two-point correction of energy scale
N | 1s | 400.6 | -NHCONHCOCHCH- | uracil | Peeling J., Hruska F.E., McIntyre N.S. | Can. J. Chem. 56, 1555 (1978) | [8 empty] | No |  |  | Au | Adventitious carbon | Reliable, with two-point correction of energy scale
N | 1s | 400.75 | -NHCSNHCOCHCH- | 2-thiouracil | Peeling J., Hruska F., McKinnon D.M., Chauhan M.S., Mclntyre N.S. | Can. J. Chem. 56, 2407 (1978) | [8 empty] | No |  |  |  | Adventitious carbon | Two-point correction of energy scale
N | 1s | 400.55 | -NHCSNHCSCHCH- | 2,4-dithiouracil | Peeling J., Hruska F., McKinnon D.M., Chauhan M.S., Mclntyre N.S. | Can. J. Chem. 56, 2407 (1978) | [8 empty] | No |  |  |  | Adventitious carbon | Two-point correction of energy scale
N | 1s | 400.7 | [Cr(CO)5(N2H4)] | pentacarbonyl(hydrazine)chromium | Biner H., Sellman D. | Z. Naturforsch. B 33, 173 (1978) | [8 empty] | No |  |  |  | Adventitious carbon | Reliable, with two-point correction of energy scale
N | 1s | 401.7 | [Cr(CO)5(N2H4)] | pentacarbonyl(hydrazine)chromium | Biner H., Sellman D. | Z. Naturforsch. B 33, 173 (1978) | [8 empty] | No |  |  |  | Adventitious carbon | Reliable, with two-point correction of energy scale
N | 1s | 405.3 | C6H2(NO2)3(NH2) | aminotrinitrobenzene | Sharma J., Garrett W.L., Owens F.J., Vogel V.L. | J. Phys. Chem. 86, 1657 (1982) | [8 empty] | No |  |  |  | Gold | Two-point correction of energy scale
N | 1s | 399.3 | C6H2(NO2)3(NH2) | aminotrinitrobenzene | Sharma J., Garrett W.L., Owens F.J., Vogel V.L. | J. Phys. Chem. 86, 1657 (1982) | [8 empty] | No |  |  |  | Gold | Two-point correction of energy scale
N | 1s | 398.8 | Na(C5H4NCOO) | sodium 2-pyridinecarboxylate | Yoshida T. | Bull. Chem. Soc. Jpn. 53, 1327, (1980) | [8 empty] | No |  |  |  | Internal hydrocarbon | Reliable, with two-point correction of energy scale
N | 1s | 399 | CNC6H4NO2 | 1-isocyano-4-nitro-benzene | Lindberg B., Berndtsson A., Nilsson R., Nyholm R., Exner O. | Acta Chem. Scand. A 32, 353 (1978) | [8 empty] | No |  |  |  | Internal hydrocarbon | Reliable, with two-point correction of energy scale
N | 1s | 405.6 | CNC6H4NO2 | 1-isocyano-4-nitro-benzene | Lindberg B., Berndtsson A., Nilsson R., Nyholm R., Exner O. | Acta Chem. Scand. A 32, 353 (1978) | [8 empty] | No |  |  |  | Internal hydrocarbon | Reliable, with two-point correction of energy scale
N | 1s | 399.5 | CH4N2O | urea | Lee T.H., Rabalais J.W. | J. Electron Spectrosc. Relat. Phenom. 11, 123 (1977) | [8 empty] | No |  |  |  | Gold | Two-point correction of energy scale
N | 1s | 399.9 | NH2CSNH2 | thiourea | Srinivasan R., Walton R.A. | Inorg. Chim. Acta 25, L85 (1977) | [8 empty] | No |  |  |  | Adventitious carbon | Reliable, with two-point correction of energy scale
N | 1s | 399.7 | NH2CSNH2 | thiourea | Nefedov V.I., Baranovskii I.B., Molodkin A.K., Omuralieva V.O. | Zh. Neorg. Khimii 18, 1295 (1973) | [8 empty] | No |  |  |  | Adventitious carbon | Reliable, with two-point correction of energy scale
N | 1s | 399.2 | NH2CSNH2 | thiourea | Lee T.H., Rabalais J.W. | J. Electron Spectrosc. Relat. Phenom. 11, 123 (1977) | [8 empty] | No |  |  |  | Gold | Reliable, with two-point correction of energy scale
N | 1s | 399.2 | (NH2)2CNNO2 | nitroguanidine | Lee T.H., Rabalais J.W. | J. Electron Spectrosc. Relat. Phenom. 11, 123 (1977) | [8 empty] | No |  |  |  | Gold | Two-point correction of energy scale
N | 1s | 405.4 | (NH2)2CNNO2 | nitroguanidine | Lee T.H., Rabalais J.W. | J. Electron Spectrosc. Relat. Phenom. 11, 123 (1977) | [8 empty] | No |  |  |  | Gold | Reliable, with two-point correction of energy scale
N | 1s | 399.3 | N2H4 | hydrazine | Biner H., Sellman D. | Z. Naturforsch. B 33, 173 (1978) | [8 empty] | No |  |  |  | Adventitious carbon | Reliable, with two-point correction of energy scale
N | 1s | 406.9 | NH4NO3 | ammonium nitrate | Adurn S., Contarini S., Rabalais J.W. | J. Phys. Chem. 90, 1683 (1986) | Adequate |  |  |  | data |  |  |  | No | Mg |  |  | Adventitious carbon | Reliable, with one-point correction of energy scale | pelletized |  |  | 300 | Adequate
N | 1s | 401.9 | NH4NO3 | ammonium nitrate | Adurn S., Contarini S., Rabalais J.W. | J. Phys. Chem. 90, 1683 (1986) | Adequate |  |  |  | data |  |  |  | No | Mg |  |  | Adventitious carbon | Reliable, with one-point correction of energy scale | pelletized |  |  | 300 | Adequate
N | 1s | 406 | NH4NO3 | ammonium nitrate | Folkesson B. | Acta Chem. Scand. 27, 287 (1973) | [8 empty] | No |  |  | Pt=71.1 | Conductor |  | thin film
N | 1s | 407.3 | NH4NO3 | ammonium nitrate | Burger K., Tschismarov F., Ebel H. | J. Electron Spectrosc. Relat. Phenom. 10, 461 (1977) | [8 empty] | No |  |  |  | Adventitious carbon | Reliable, with two-point correction of energy scale
N | 1s | 405.8 | NH4NO3 | ammonium nitrate | Barbaray B., Contour J.P., Mouvier G. | Env. Sci. Technol. 12, 1294 (1978) | [8 empty] | No |  |  | Au | Adventitious carbon | Reliable, with two-point correction of energy scale
N | 1s | 401.9 | NH4NO3 | ammonium nitrate | Barbaray B., Contour J.P., Mouvier G. | Env. Sci. Technol. 12, 1294 (1978) | [8 empty] | No |  |  | Au | Adventitious carbon | Reliable, with two-point correction of energy scale
N | 1s | 401.8 | NH4NO3 | ammonium nitrate | Swartz W.E., Alfonso R.A. | J. Electron Spectrosc. Relat. Phenom. 4, 351 (1974) | [8 empty] | No |  |  |  | Adventitious carbon | Reliable, with two-point correction of energy scale
N | 1s | 405.5 | NH4NO3 | ammonium nitrate | Swartz W.E., Alfonso R.A. | J. Electron Spectrosc. Relat. Phenom. 4, 351 (1974) | [8 empty] | No |  |  |  | Adventitious carbon | Two-point correction of energy scale
N | 1s | 408 | NH4NO3 | ammonium nitrate | Hendrickson D.N., Hollander J.M., Jolly W.L. | Inorg. Chem. 8, 2642 (1969) | [8 empty] | No |  |  |  | Adventitious carbon | Reliable, with two-point correction of energy scale
N | 1s | 403.1 | NH4NO3 | ammonium nitrate | Hendrickson D.N., Hollander J.M., Jolly W.L. | Inorg. Chem. 8, 2642 (1969) | [8 empty] | No |  |  |  | Adventitious carbon | Reliable, with two-point correction of energy scale
N | 1s | 402.3 | NH4NO3 | ammonium nitrate | Burger K., Tschismarov F., Ebel H. | J. Electron Spectrosc. Relat. Phenom. 10, 461 (1977) | [8 empty] | No |  |  |  | Adventitious carbon | Reliable, with two-point correction of energy scale
N | 1s | 400.9 | NH4NO3 | ammonium nitrate | Folkesson B. | Acta Chem. Scand. 27, 287 (1973) | [8 empty] | No |  |  | Pt=71.1 | Conductor |  | thin film
N | 1s | 400.7 | K[Fe4S3(NO)7].2H2O | potassium heptakis(nitrosyl)tris(thioato)tetraferrate dihydrate | Nefedov V.I. | Koord. Khim. 4, 1285 (1978) | [8 empty] | No |  |  |  | Adventitious carbon | Reliable, with two-point correction of energy scale
N | 1s | 400.8 | (NH4)Cl | ammonium chloride | Swartz W.E., Alfonso R.A. | J. Electron Spectrosc. Relat. Phenom. 4, 351 (1974) | [8 empty] | No |  |  |  | Adventitious carbon | Reliable, with two-point correction of energy scale
N | 1s | 401.7 | (NH4)Cl | ammonium chloride | Burger K., Tschismarov F., Ebel H. | J. Electron Spectrosc. Relat. Phenom. 10, 461 (1977) | [8 empty] | No |  |  |  | Adventitious carbon | Reliable, with two-point correction of energy scale
N | 1s | 402 | (NH4)Cl | ammonium chloride | Datta M., Mathieu H.J., Landolt, D. | Appl. Surf. Sci. 18, 299 (1984) | [8 empty] | No |  |  | Au | Adventitious carbon | Reliable, with two-point correction of energy scale
N | 1s | 401.3 | (NH4)Cl | ammonium chloride | Escard J., Mavel G., Guerchais J.E., Kergoat R. | Inorg. Chem. 13, 695 (1974) | [8 empty] | No |  |  |  | Adventitious carbon | Reliable, with two-point correction of energy scale
N | 1s | 401.4 | NH4OCl | ammonium hypochlorite | Folkesson B. | Acta Chem. Scand. 27, 287 (1973) | [8 empty] | No |  |  | Pt=71.1 | Conductor |  | thin film
N | 1s | 402.9 | NH4OCl | ammonium hypochlorite | Hendrickson D.N., Hollander J.M., Jolly W.L. | Inorg. Chem. 8, 2642 (1969) | [8 empty] | No |  |  |  | Adventitious carbon | Reliable, with two-point correction of energy scale
N | 1s | 403.6 | (C6H5NN).BF4 | phenyldiazo tetrafluoroborate | Brant P., Feltham R.D. | J. Organometal. Chem. 120, C53 (1976) | [8 empty] | No |  |  |  | Internal hydrocarbon | Reliable, with two-point correction of energy scale
N | 1s | 404.9 | (C6H5NN).BF4 | phenyldiazo tetrafluoroborate | Brant P., Feltham R.D. | J. Organometal. Chem. 120, C53 (1976) | [8 empty] | No |  |  |  | Internal hydrocarbon | Reliable, with two-point correction of energy scale
N | 1s | 404.6 | (C6H5NN).BF4 | phenyldiazo tetrafluoroborate (ionic) | Finn P., Jolly W.L. | Inorg. Chem. 11, 1435 (1972) | [8 empty] | No |  |  |  | Internal hydrocarbon | Reliable, with two-point correction of energy scale
N | 1s | 405.9 | (C6H5NN).BF4 | phenyldiazo tetrafluoroborate (ionic) | Finn P., Jolly W.L. | Inorg. Chem. 11, 1435 (1972) | [8 empty] | No |  |  |  | Internal hydrocarbon | Reliable, with two-point correction of energy scale
N | 1s | 399.7 | [W(CO)5(C5H5N)] | pentacarbonyl(pyridine)tungsten | Brisdon B.J., Griffin G.F., Pierce J., Walton R.A. | J. Organometal. Chem. 219, 53 (1981) | [8 empty] | No |  |  |  | Internal hydrocarbon | Reliable, with two-point correction of energy scale
N | 1s | 400 | NH2C(O)NHC(O)NH2 | biuret | Yoshida T., Yamasaki K., Sawada S. | Bull. Chem. Soc. Jpn. 51, 1561 (1978) | [8 empty] | No |  |  |  | Adventitious carbon | Reliable, with two-point correction of energy scale
N | 1s | 400.1 | NH2C(O)NHC(O)NH2 | biuret | Brown D.G., Weser U. | Z. Naturforsch. B 34, 989 (1979) | [8 empty] | No |  |  |  | Adventitious carbon | Reliable, with two-point correction of energy scale
N | 1s | 399.6 | CH3C(O)NH2 | acetamide | Salyn Y.V., Nefedov V.I., Makarova A.G., Kuznetsova G.N. | Zh. Neorg. Khimii 23, 829 (1978) | [8 empty] | No |  |  |  | Internal hydrocarbon | Reliable, with two-point correction of energy scale
N | 1s | 399.6 | CH3C(O)NH2 | acetamide | Nefedov V.I., Salyn Y.V., Baranovski I.B., Majorova A.G. | Zh. Neorg. Khimii 25, 216 (1980) | [8 empty] | No |  |  |  | Internal hydrocarbon | Reliable, with two-point correction of energy scale
N | 1s | 400.6 | H2NCH2COOH | amino-acetic acid | Yoshida T., Sawada S. | Bull. Chem. Soc. Jpn. 47, 50 (1974) | [8 empty] | No |  |  |  | Internal hydrocarbon | Reliable, with two-point correction of energy scale
N | 1s | 398.7 | H2NCH2COOH | amino-acetic acid | Yoshida T., Sawada S. | Bull. Chem. Soc. Jpn. 47, 50 (1974) | [8 empty] | No |  |  |  | Internal hydrocarbon | Reliable, with two-point correction of energy scale
N | 1s | 398.6 | C5H5N | pyridine | Camalli M., Caruso F. | Inorg. Chim. Acta 170, 225 (1990) | Good | 0.2 |  | other | Gaussian |  |  |  | No | Mg |  | Au4f7= 84.00 | Internal hydrocarbon | Reliable, with one-point correction of energy scale | cooled, crystal, thin film |  |  | 77 | Good | Samples were dusted as thin film onto a gold plate to minimize charging effects.
N | 1s | 399.3 | C5H5N | pyridine | Barber M., Connor J.A., Guest M.F., Hillier I.H., Schwarz M., Stacey M. | J. Chem. Soc. Faraday Trans. II 69, 551 (1973) | [8 empty] | No |  |  |  | Adventitious carbon | Reliable, with two-point correction of energy scale
N | 1s | 398.8 | C5H5N | pyridine | Lindberg B.J., Hedman J. | Chem. Scr. 7, 155 (1975) | [8 empty] | No |  |  |  | Adventitious carbon | Reliable, with two-point correction of energy scale
N | 1s | 399.8 | C5H5N | pyridine | Boehland H., Hanay W., Meisel A., Scheibe R. | Z. Chem. 10, 372 (1981) | [8 empty] | No |  |  |  | Internal hydrocarbon | Reliable, with two-point correction of energy scale
N | 1s | 399.2 | C6H(NO2)3(NH2)2 | diaminotrinitrobenzene | Sharma J., Garrett W.L., Owens F.J., Vogel V.L. | J. Phys. Chem. 86, 1657 (1982) | [8 empty] | No |  |  |  | Gold | Two-point correction of energy scale
N | 1s | 405.3 | C6H(NO2)3(NH2)2 | diaminotrinitrobenzene | Sharma J., Garrett W.L., Owens F.J., Vogel V.L. | J. Phys. Chem. 86, 1657 (1982) | [8 empty] | No |  |  |  | Gold | Two-point correction of energy scale
N | 1s | 399 | C5NH4COOH | 2-pyridinecarboxylic acid | Yoshida T. | Bull. Chem. Soc. Jpn. 53, 1327, (1980) | [8 empty] | No |  |  |  | Internal hydrocarbon | Reliable, with two-point correction of energy scale
N | 1s | 405.9 | C6H5-NO2 | nitrobenzene | Lindberg B.J., Hedman J. | Chem. Scr. 7, 155 (1975) | [8 empty] | No |  |  |  | Adventitious carbon | Reliable, with two-point correction of energy scale
N | 1s | 405.7 | NO2C6H4SH | 1-nitro-2-mercaptobenzene | Lindberg B.J., Hamrin K., Johansson G., Gelius U., Fahlmann A., Nordling C., Siegbahn K. | Phys. Scripta 1, 286 (1970) | [8 empty] | No |  |  |  | Internal hydrocarbon | Reliable, with two-point correction of energy scale
N | 1s | 405.5 | NO2C6H4SH | 1-nitro-4-mercaptobenzene | Lindberg B.J., Hamrin K., Johansson G., Gelius U., Fahlmann A., Nordling C., Siegbahn K. | Phys. Scripta 1, 286 (1970) | [8 empty] | No |  |  |  | Internal hydrocarbon | Reliable, with two-point correction of energy scale
N | 1s | 399.2 | C6H5CN | benzonitrile | Lindberg B.J., Hedman J. | Chem. Scr. 7, 155 (1975) | [8 empty] | No |  |  |  | Adventitious carbon | Reliable, with two-point correction of energy scale
N | 1s | 400.7 | C6H4NOCSH | 2-mercaptobenzoxazole | Yoshida T. | Bull. Chem. Soc. Jpn. 53, 1449 (1980) | [8 empty] | No |  |  |  | Internal hydrocarbon | Reliable, with two-point correction of energy scale
N | 1s | 400.4 | C6H4CNSSH | 2-mercaptobenzothiazole | Yoshida T., Yamasaki K., Sawada S. | Bull. Chem. Soc. Jpn. 52, 2908 (1979) | [8 empty] | No |  |  |  | Internal hydrocarbon | Reliable, with two-point correction of energy scale
N | 1s | 402 | [N(C2H5)4]3[Pt(SnCl3)5] | tris(tetraethylammonium) platinum penta(trichlorostannate) | Riggs W.M. | Anal. Chem. 44, 830 (1972) | [8 empty] | No |  |  |  | Internal hydrocarbon | Reliable, with two-point correction of energy scale
N | 1s | 397.2 | [Cu(CN)4(P(C6H5)4)3] | tetracyanotris(tetraphenylphosphonium)copper | Folkesson B., Sundberg P., Johansson L., Larsson R. | J. Electron Spectrosc. Relat. Phenom. 32, 248 (1983) | [8 empty] | No |  |  |  | IC=285.5 | Reliable
N | 1s | 398.4 | [Cr(SCN)6(P(C6H5)4)3] | hexakis(thiocyano)tris(tetraphenylphosphonium)chromium | Folkesson B., Larsson R. | J. Electron Spectrosc. Relat. Phenom. 26, 157 (1982) | [8 empty] | No |  |  |  | IC=285.5
N | 1s | 401.8 | [N(C2H5)4]2[Pt(B10H12)2] | bis(tetraethylammonium) bis(dodecahydrodecaborate)platinum | Riggs W.M. | Anal. Chem. 44, 830 (1972) | [8 empty] | No |  |  |  | Internal hydrocarbon | Reliable, with two-point correction of energy scale
N | 1s | 400.1 | [Sb(S2CN(C5H11)2)3] | tris(dipentylcarbamodithioato-S,S')stibnine | Zhumadilov E.K., Markova E.I., Nefedov V.I. | Koord. Khim. 4, 997 (1978) | [8 empty] | No |  |  |  | Internal hydrocarbon | Reliable, with two-point correction of energy scale
N | 1s | 400 | CH3SC(S)NHNH2 | methyl dithiocarbazate | Battistoni C., Guiliani A.M., Paparazzo E., Tarli F. | J. Chem. Soc. Dalton Trans. 1293 (1984) | [8 empty] | No |  |  |  | Internal hydrocarbon | Reliable, with two-point correction of energy scale
N | 1s | 401.1 | [PdI2(CH3CN)2] | diiodobis(methylisocyano)palladium | Brant P., Benner L.S., Balch A.L. | Inorg. Chem. 18, 3422 (1979) | [8 empty] | No |  |  |  | Internal hydrocarbon | Reliable, with two-point correction of energy scale
N | 1s | 400.55 | -NCH3CONHCOCHCH- | 1-methyluracil | Peeling J., Hruska F., McKinnon D.M., Chauhan M.S., Mclntyre N.S. | Can. J. Chem. 56, 2407 (1978) | [8 empty] | No |  |  |  | Adventitious carbon | Two-point correction of energy scale
N | 1s | 401 | C5H5N.HCl | pyridine hydrochloride | Hendrickson D.N., Hollander J.M., Jolly W.L. | Inorg. Chem. 8, 2642 (1969) | [8 empty] | No |  |  |  | Adventitious carbon | Reliable, with two-point correction of energy scale
N | 1s | 399 | NH2C6H4NO2 | 3-nitro-benzenamine | Nakagaki R., Frost D.C., McDowell C.A. | J. Electron Spectrosc. Relat. Phenom. 22, 289 (1981) | [8 empty] | No |  |  |  | Internal hydrocarbon | Reliable, with two-point correction of energy scale
N | 1s | 405.6 | NH2C6H4NO2 | 3-nitro-benzenamine | Nakagaki R., Frost D.C., McDowell C.A. | J. Electron Spectrosc. Relat. Phenom. 22, 289 (1981) | [8 empty] | No |  |  |  | Internal hydrocarbon | Reliable, with two-point correction of energy scale
N | 1s | 399.5 | NH2C6H4NO2 | 4-nitro-benzenamine | Lindberg B.J., Hedman J. | Chem. Scr. 7, 155 (1975) | [8 empty] | No |  |  |  | Adventitious carbon | Reliable, with two-point correction of energy scale
N | 1s | 404.8 | NH2C6H4NO2 | 4-nitro-benzenamine | Nakagaki R., Frost D.C., McDowell C.A. | J. Electron Spectrosc. Relat. Phenom. 22, 289 (1981) | [8 empty] | No |  |  |  | Internal hydrocarbon | Reliable, with two-point correction of energy scale
N | 1s | 399.3 | NH2C6H4NO2 | 4-nitro-benzenamine | Nakagaki R., Frost D.C., McDowell C.A. | J. Electron Spectrosc. Relat. Phenom. 22, 289 (1981) | [8 empty] | No |  |  |  | Internal hydrocarbon | Reliable, with two-point correction of energy scale
N | 1s | 399.9 | H2NSC6H4NO2 | 2-nitro-benzenesulfenamide | Lindberg B.J., Hedman J. | Chem. Scr. 7, 155 (1975) | [8 empty] | No |  |  |  | Adventitious carbon | Reliable, with two-point correction of energy scale
N | 1s | 398.8 | H2NSO2C6H4NO2 | 4-nitro-benzenesulfonamide | Lindberg B.J., Hedman J. | Chem. Scr. 7, 155 (1975) | [8 empty] | No |  |  |  | Adventitious carbon | Reliable, with two-point correction of energy scale
N | 1s | 399.5 | C6H6N4O2 | 3,7-dihydro-1-methyl-1H-purine-2,6-dione | Lusty J., Chan, H.S.O., Khor E., Peeling J. | Inorg. Chim. Acta 106, 209 (1985) | [8 empty] | No |  |  |  | Internal hydrocarbon | Reliable, with two-point correction of energy scale
N | 1s | 399.6 | C6H6N4O2 | 3,7-dihydro-7-methyl-1H-purine-2,6-dione | Lusty J., Chan, H.S.O., Khor E., Peeling J. | Inorg. Chim. Acta 106, 209 (1985) | [8 empty] | No |  |  |  | Internal hydrocarbon | Reliable, with two-point correction of energy scale
N | 1s | 399.8 | C6H6N4O2 | 3,7-dihydro-8-methyl-1H-purine-2,6-dione | Lusty J., Chan, H.S.O., Khor E., Peeling J. | Inorg. Chim. Acta 106, 209 (1985) | [8 empty] | No |  |  |  | Internal hydrocarbon | Reliable, with two-point correction of energy scale
N | 1s | 399.8 | C6H6N4O2 | 3,9-dihydro-9-methyl-1H-purine-2,6-dione | Lusty J., Chan, H.S.O., Khor E., Peeling J. | Inorg. Chim. Acta 106, 209 (1985) | [8 empty] | No |  |  |  | Internal hydrocarbon | Reliable, with two-point correction of energy scale
N | 1s | 404.8 | C6(NO2)3(NH2)3 | triaminotrinitrobenzene | Sharma J., Garrett W.L., Owens F.J., Vogel V.L. | J. Phys. Chem. 86, 1657 (1982) | [8 empty] | No |  |  |  | Gold | Two-point correction of energy scale
N | 1s | 399.2 | C6(NO2)3(NH2)3 | triaminotrinitrobenzene | Sharma J., Garrett W.L., Owens F.J., Vogel V.L. | J. Phys. Chem. 86, 1657 (1982) | [8 empty] | No |  |  |  | Gold | Two-point correction of energy scale
N | 1s | 399.4 | C6H4CN2HSH | 2-mercaptobenzimidazole | Chadwick D., Hashemi T. | Surf. Sci. 89, 649 (1979) | [8 empty] | No |  |  |  | Internal hydrocarbon | Reliable, with two-point correction of energy scale
N | 1s | 400.4 | C6H4CN2HSH | 2-mercaptobenzimidazole | Yoshida T., Yamasaki K., Sawada S. | Bull. Chem. Soc. Jpn. 52, 2908 (1979) | [8 empty] | No |  |  |  | Internal hydrocarbon | Reliable, with two-point correction of energy scale
N | 1s | 400.4 | C6H4CN2HSH | 2-mercaptobenzimidazole | Yoshida T. | Bull. Chem. Soc. Jpn. 53, 1449 (1980) | [8 empty] | No |  |  |  | Internal hydrocarbon | Reliable, with two-point correction of energy scale
N | 1s | 401 | C6H5C(O)NH(CN) | N-cyano-benzamide | Lindberg B., Berndtsson A., Nilsson R., Nyholm R., Exner O. | Acta Chem. Scand. A 32, 353 (1978) | [8 empty] | No |  |  |  | Internal hydrocarbon | Reliable, with two-point correction of energy scale
N | 1s | 398.7 | C6H5C(O)NH(CN) | N-cyano-benzamide | Lindberg B., Berndtsson A., Nilsson R., Nyholm R., Exner O. | Acta Chem. Scand. A 32, 353 (1978) | [8 empty] | No |  |  |  | Internal hydrocarbon | Reliable, with two-point correction of energy scale
N | 1s | 398.7 | Na(C9H6NO) | sodium 8-quinoline | Yoshida T. | Bull. Chem. Soc. Jpn. 53, 1327, (1980) | [8 empty] | No |  |  |  | Internal hydrocarbon | Reliable, with two-point correction of energy scale
N | 1s | 400.3 | [Pd(NH3)2]Br2 | diamminepalladium dibromide | Nefedov V.I., Zakharova I.A., Moiseev I.I., Porai-koshits M.A., Vargoftik M.N., Belov A.P. | Zh. Neorg. Khimii 18, 3264 (1973) | [8 empty] | No |  |  |  | Adventitious carbon | Reliable, with two-point correction of energy scale
N | 1s | 400.3 | [Pd(NH3)2]Cl2 | diamminepalladium dichloride | Nefedov V.I., Zakharova I.A., Moiseev I.I., Porai-koshits M.A., Vargoftik M.N., Belov A.P. | Zh. Neorg. Khimii 18, 3264 (1973) | [8 empty] | No |  |  |  | Adventitious carbon | Reliable, with two-point correction of energy scale
N | 1s | 400.2 | [Pd(NH3)2]Cl2 | diamminepalladium dichloride | Nefedov V.I., Zakharova I.A., Moiseev I.I., Porai-koshits M.A., Vargoftik M.N., Belov A.P. | Zh. Neorg. Khimii 18, 3264 (1973) | [8 empty] | No |  |  |  | Adventitious carbon | Reliable, with two-point correction of energy scale
N | 1s | 400.2 | [Pt(NH3)2]Cl2 | diammineplatinum dichloride | Contour J.P., Mouvier G., Hoogewijs M., Leclere C. | J. Catal. 48, 217 (1977) | [8 empty] | No |  |  |  | Adventitious carbon | Reliable, with two-point correction of energy scale
N | 1s | 400.2 | [Pt(NH3)2]Cl2 | diammineplatinum dichloride | Nefedov V.I. | Koord. Khim. 4, 1285 (1978) | [8 empty] | No |  |  |  | Adventitious carbon | Reliable, with two-point correction of energy scale
N | 1s | 400.2 | [Pt(NH3)2]Cl2 | diammineplatinum dichloride | Nefedov V.I., Salyn Y.V., Baranovski I.B., Majorova A.G. | Zh. Neorg. Khimii 25, 216 (1980) | [8 empty] | No |  |  |  | Adventitious carbon | Reliable, with two-point correction of energy scale
N | 1s | 403.3 | N2H6SO4 | hydrazinium sulfate | Hendrickson D.N., Hollander J.M., Jolly W.L. | Inorg. Chem. 8, 2642 (1969) | [8 empty] | No |  |  |  | Adventitious carbon | Reliable, with two-point correction of energy scale
N | 1s | 401.7 | N2H6SO4 | hydrazinium sulfate | Folkesson B. | Acta Chem. Scand. 27, 287 (1973) | [8 empty] | No |  |  | Pt=71.1 | Conductor |  | thin film
N | 1s | 404.4 | [Pd(NH3)2(NO2)2] | diamminebis(nitrito)palladium(II) | Nefedov V.I., Zakharova I.A., Moiseev I.I., Porai-koshits M.A., Vargoftik M.N., Belov A.P. | Zh. Neorg. Khimii 18, 3264 (1973) | [8 empty] | No |  |  |  | Adventitious carbon | Reliable, with two-point correction of energy scale
N | 1s | 400.3 | [Pd(NH3)2(NO2)2] | diamminebis(nitrito)palladium(II) | Nefedov V.I., Zakharova I.A., Moiseev I.I., Porai-koshits M.A., Vargoftik M.N., Belov A.P. | Zh. Neorg. Khimii 18, 3264 (1973) | [8 empty] | No |  |  |  | Adventitious carbon | Reliable, with two-point correction of energy scale
N | 1s | 400.5 | [Pt(NH3)2(NO2)2] | diamminebis(nitrito)platinum (II) | Contour J.P., Mouvier G., Hoogewijs M., Leclere C. | J. Catal. 48, 217 (1977) | [8 empty] | No |  |  |  | Adventitious carbon | Reliable, with two-point correction of energy scale
N | 1s | 400.3 | [Pt(NH3)2(NO2)2] | diamminebis(nitrito)platinum (II) | Nefedov V.I., Salyn Y.V., Baranovski I.B., Majorova A.G. | Zh. Neorg. Khimii 25, 216 (1980) | [8 empty] | No |  |  |  | Adventitious carbon | Reliable, with two-point correction of energy scale
N | 1s | 404.2 | [Pt(NH3)2(NO2)2] | diamminebis(nitrito)platinum (II) | Nefedov V.I. | Koord. Khim. 4, 1285 (1978) | [8 empty] | No |  |  |  | Adventitious carbon | Reliable, with two-point correction of energy scale
N | 1s | 404.5 | [Pt(NH3)2(NO2)2] | diamminebis(nitrito)platinum (II) | Contour J.P., Mouvier G., Hoogewijs M., Leclere C. | J. Catal. 48, 217 (1977) | [8 empty] | No |  |  |  | Adventitious carbon | Reliable, with two-point correction of energy scale
N | 1s | 400.3 | [Pt(NH3)2(NO2)2] | diamminebis(nitrito)platinum (II) | Nefedov V.I. | Koord. Khim. 4, 1285 (1978) | [8 empty] | No |  |  |  | Adventitious carbon | Reliable, with two-point correction of energy scale
N | 1s | 401.4 | (C2H5NH2).BF3 | ethylamine trifluoroborate | Barber M., Connor J.A., Guest M.F., Hillier I.H., Schwarz M., Stacey M. | J. Chem. Soc. Faraday Trans. II 69, 551 (1973) | [8 empty] | No |  |  |  | Adventitious carbon | Reliable, with two-point correction of energy scale
N | 1s | 398.9 | C2H5NH2 | ethanamine | Barber M., Connor J.A., Guest M.F., Hillier I.H., Schwarz M., Stacey M. | J. Chem. Soc. Faraday Trans. II 69, 551 (1973) | [8 empty] | No |  |  |  | Adventitious carbon | Reliable, with two-point correction of energy scale
N | 1s | 400.1 | CH3SC(S)NH2ClNH2 | methyl dithiocarbazate hydrogen chloride | Battistoni C., Guiliani A.M., Paparazzo E., Tarli F. | J. Chem. Soc. Dalton Trans. 1293 (1984) | [8 empty] | No |  |  |  | Internal hydrocarbon | Reliable, with two-point correction of energy scale
N | 1s | 400.9 | CH3C(NH2)COOH | DL-alanine | Kharitonova L.C., Nefedov V.I., Pankratova L.N., Pershin V.L. | Zh. Neorg. Khimii 19, 860 (1974) | [8 empty] | No |  |  |  | Internal hydrocarbon | Reliable, with two-point correction of energy scale
N | 1s | 401.1 | CH3C(NH2)COOH | DL-alanine | Yatsimirskii K.B., Nemoshalenko V.V., Aleshin V.G., Bratushko Y.I., Moiseenko E.P. | Chem. Phys. Lett. 52, 481 (1977) | [8 empty] | No |  |  |  | Internal hydrocarbon | Reliable, with two-point correction of energy scale
N | 1s | 401.3 | HSCH2CH(NH2)C(O)OH | DL-cysteine | Lindberg B.J., Hamrin K., Johansson G., Gelius U., Fahlmann A., Nordling C., Siegbahn K. | Phys. Scripta 1, 286 (1970) | [8 empty] | No |  |  |  | Internal hydrocarbon | Reliable, with two-point correction of energy scale
N | 1s | 400 | HSCH2CH(NH2)C(O)OH | DL-cysteine | Llopiz P., Maire J.-C. | Bull. Soc. Chim. Fr. 457 (1979) | [8 empty] | No |  |  |  | Gold | Two-point correction of energy scale
N | 1s | 401.3 | [SnCl3(CH3)(C4H4N2)] | trichloromethylpyrazinetin | Furlani C., Mattogno G., Polzonetti G., Barbieri R., Rivarola E., Silvestri A. | Inorg. Chim. Acta 52, 23 (1981) | [8 empty] | No |  |  |  | Internal hydrocarbon | Reliable, with two-point correction of energy scale
N | 1s | 399.4 | C6H5NH2 | benzenamine | Lindberg B.J., Hedman J. | Chem. Scr. 7, 155 (1975) | [8 empty] | No |  |  |  | Adventitious carbon | Reliable, with two-point correction of energy scale
N | 1s | 398.8 | (NH2)2C6H3NO2 | 5-nitro-1,3-benzenediamine | Nakagaki R., Frost D.C., McDowell C.A. | J. Electron Spectrosc. Relat. Phenom. 22, 289 (1981) | [8 empty] | No |  |  |  | Internal hydrocarbon | Reliable, with two-point correction of energy scale
N | 1s | 405.6 | (NH2)2C6H3NO2 | 5-nitro-1,3-benzenediamine | Nakagaki R., Frost D.C., McDowell C.A. | J. Electron Spectrosc. Relat. Phenom. 22, 289 (1981) | [8 empty] | No |  |  |  | Internal hydrocarbon | Reliable, with two-point correction of energy scale
N | 1s | 401.4 | NH2C6H4SO2OH | 4-amino-benzenesulfonic acid | Harker H., Sherwood P.M.A. | Phil. Mag. 27, 1241 (1973) | [8 empty] | No |  |  |  | Internal hydrocarbon | Reliable, with two-point correction of energy scale
N | 1s | 401.8 | NH2C6H4SO2OH | 4-amino-benzenesulfonic acid | Lindberg B.J., Hedman J. | Chem. Scr. 7, 155 (1975) | [8 empty] | No |  |  |  | Adventitious carbon | Reliable, with two-point correction of energy scale
N | 1s | 400.2 | C6H5C(O)NH2 | benzamide | Hendrickson D.N., Hollander J.M., Jolly W.L. | Inorg. Chem. 8, 2642 (1969) | [8 empty] | No |  |  |  | Adventitious carbon | Reliable, with two-point correction of energy scale
N | 1s | 399.5 | C6H5C(O)NH2 | benzamide | Lindberg B., Berndtsson A., Nilsson R., Nyholm R., Exner O. | Acta Chem. Scand. A 32, 353 (1978) | [8 empty] | No |  |  |  | Internal hydrocarbon | Reliable, with two-point correction of energy scale
N | 1s | 399.4 | C6H4NH2COOH | 2-amino-benzoic acid | Yoshida T. | Bull. Chem. Soc. Jpn. 53, 1327, (1980) | [8 empty] | No |  |  |  | Internal hydrocarbon | Reliable, with two-point correction of energy scale
N | 1s | 399.3 | C6H4NH2COOH | 2-amino-benzoic acid | Nefedov V.I., Salyn Y.V., Majorova A.G., Nazarova L.A., Baranovski I.B. | Zh. Neorg. Khimii 19, 1353 (1974) | [8 empty] | No |  |  |  | Internal hydrocarbon | Reliable, with two-point correction of energy scale
N | 1s | 399.5 | HOC6H4CONH2 | 2-hydroxy-benzaldehyde oxime | Burger K., Buvari A. | Inorg. Chim. Acta 11, 25 (1974) | [8 empty] | No |  |  |  | Internal hydrocarbon | Reliable, with two-point correction of energy scale
N | 1s | 405.5 | NO2C6H4SCH3 | 1-nitro-4-(methylmercapto)benzene | Lindberg B.J., Hamrin K., Johansson G., Gelius U., Fahlmann A., Nordling C., Siegbahn K. | Phys. Scripta 1, 286 (1970) | [8 empty] | No |  |  |  | Internal hydrocarbon | Reliable, with two-point correction of energy scale
N | 1s | 398.9 | C8H6CNOH | 8-quinolinol | Yoshida T. | Bull. Chem. Soc. Jpn. 53, 1327, (1980) | [8 empty] | No |  |  |  | Internal hydrocarbon | Reliable, with two-point correction of energy scale
N | 1s | 398.9 | C8H6CNOH | 8-quinolinol | Yoshida T., Sawada S. | Bull. Chem. Soc. Jpn. 47, 1024 (1974) | [8 empty] | No |  |  |  | Internal hydrocarbon | Reliable, with two-point correction of energy scale
N | 1s | 398.8 | (C5H4N)2 | 2,2'-bipyridyl | Nefedov V.I., Salin J.V., Walther D., Uhlig E., Dinjus E. | Z. Chem. 17, 191 (1977) | [8 empty] | No |  |  |  | Internal hydrocarbon | Reliable, with two-point correction of energy scale
N | 1s | 400.4 | [PdBr2((NH2)C3NO(CH3)2)] | dibromobis(4-amino-3,5-dimethylisoxazole)palladium | Zakharova I.A., Salyn Ya.V., Tatjanenko L.V., Mashkovsky Yu.Sh., Ponticelli G. | J. Inorg. Biochem. 15, 89 (1981) | [8 empty] | No |  |  |  | Internal hydrocarbon | Reliable, with two-point correction of energy scale
N | 1s | 400.6 | [PdCl2((NH2)C3NO(CH3)2)] | dichlorobis(4-amino-3,5-dimethylisoxazole)palladium | Zakharova I.A., Salyn Ya.V., Tatjanenko L.V., Mashkovsky Yu.Sh., Ponticelli G. | J. Inorg. Biochem. 15, 89 (1981) | [8 empty] | No |  |  |  | Internal hydrocarbon | Reliable, with two-point correction of energy scale
N | 1s | 398.9 | C12H8N2 | 1,10-phenanthroline | Maitogno G.M., Zanoni R., Guisto D., Russo G., Sisti, L. | Inorg. Chim. Acta 104, 9 (1985) | [8 empty] | No |  |  |  | Internal hydrocarbon | Reliable, with two-point correction of energy scale
N | 1s | 399 | C12H8N2 | 1,10-phenanthroline | Ferrgina C., Massucci M. | J. Inclusion Phenom. Mol. Recogn. Chem. 7, 529 (1989) | Adequate | 0.2 |  |  | Gaussian |  |  |  | No | Al |  | Au4f7= 84.00 | Adventitious carbon | Reliable, with one-point correction of energy scale | thin film |  |  | 300 | Adequate
N | 1s | 398.9 | C12H8N2 | 1,10-phenanthroline | Arfelli M., Cossu G., Mattogno G., Ferragina C., Massucci M.A. | J. Inclusion Phenom. Mol. Recogn. Chem. 9, 161 (1990) | Adequate | 0.2 |  | other | Gaussian |  |  |  | No | Al |  | Au4f7 = 84.00 | Adventitious carbon | Reliable, with one-point correction of energy scale | cooled, crystal, thin film |  | X-ray Diffraction | 77 | Adequate
N | 1s | 399.8 | [Co(C5H4NCOO)2] | bis(2-pyridine carboxylato)cobalt | Hoof D.L., Tisley D.G., Walton R.A. | J. Chem. Soc. Dalton Trans. 201 (1973) | [8 empty] | No |  |  |  | Internal hydrocarbon | Reliable, with two-point correction of energy scale
N | 1s | 399.7 | [Cu(C5H4NCOO)2] | bis(2-pyridine carboxylato)copper | Hoof D.L., Tisley D.G., Walton R.A. | J. Chem. Soc. Dalton Trans. 201 (1973) | [8 empty] | No |  |  |  | Internal hydrocarbon | Reliable, with two-point correction of energy scale
N | 1s | 399.1 | [Mg(C5H4NCOO)2] | bis(2-pyridine carboxylato)magnesium | Yoshida T. | Bull. Chem. Soc. Jpn. 53, 1327, (1980) | [8 empty] | No |  |  |  | Internal hydrocarbon | Reliable, with two-point correction of energy scale
N | 1s | 399.3 | [Ni(C5H4NCOO)2] | bis(2-pyridine carboxylato)nickel | Yoshida T. | Bull. Chem. Soc. Jpn. 53, 1327, (1980) | [8 empty] | No |  |  |  | Internal hydrocarbon | Reliable, with two-point correction of energy scale
N | 1s | 400 | [Pd(C5H4NCOO)2] | bis(2-pyridine carboxylato)palladium | Yoshida T. | Bull. Chem. Soc. Jpn. 53, 1327, (1980) | [8 empty] | No |  |  |  | Internal hydrocarbon | Reliable, with two-point correction of energy scale
N | 1s | 400.2 | [Pt(C5H4NCOO)2] | bis(2-pyridine carboxylato)platinum | Yoshida T. | Bull. Chem. Soc. Jpn. 53, 1327, (1980) | [8 empty] | No |  |  |  | Internal hydrocarbon | Reliable, with two-point correction of energy scale
N | 1s | 398 | [Mo(CO)4(C10H8N2)] | (2,2'-bipyridine-N,N')tetracarbonylmolybdenum | Grim S.O., Matienzo L.J. | Inorg. Chem. 14, 1014 (1975) | [8 empty] | No |  |  |  | Gold | Reliable, with two-point correction of energy scale
N | 1s | 398.8 | (C6H4CNSSH)2 | bis(2-mercaptobenzothiazole) | Yoshida T., Yamasaki K., Sawada S. | Bull. Chem. Soc. Jpn. 52, 2908 (1979) | [8 empty] | No |  |  |  | Internal hydrocarbon | Reliable, with two-point correction of energy scale
N | 1s | 400.84 | [Sn(Cl2C9H5NO)2] | bis(5,7-dichloro-8-quinolinato)tin | Umapathy P., Badrinaryanan S., Sinha A.P.B. | J. Electron Spectrosc. Relat. Phenom. 28, 261 (1983) | [8 empty] | No |  |  |  | Internal hydrocarbon | Reliable, with two-point correction of energy scale
N | 1s | 400 | [CoBr2(NH2CSNH2)2] | dibromobis(thiourea)cobalt | Srinivasan R., Walton R.A. | Inorg. Chim. Acta 25, L85 (1977) | [8 empty] | No |  |  |  | Adventitious carbon | Reliable, with two-point correction of energy scale
N | 1s | 401.4 | [HSCH2CHNH3COOH(Cl)] | 2-aminopropanoic acid sulfide hydrochloride(ionic) | Lindberg B.J., Hamrin K., Johansson G., Gelius U., Fahlmann A., Nordling C., Siegbahn K. | Phys. Scripta 1, 286 (1970) | [8 empty] | No |  |  |  | Internal hydrocarbon | Reliable, with two-point correction of energy scale
N | 1s | 401.4 | HOOSCH2CH(NH3)COOH | cysteine sulfinic acid | Setiawan L.D., Baumann H., Gribbin D. | Surf. Interface Anal. 7, 188 (1985) | [8 empty] | No |  |  |  | Adventitious carbon | Reliable, with two-point correction of energy scale
N | 1s | 401.6 | HOOCCH(NH2)CH2SO3H | cysteic acid | Setiawan L.D., Baumann H., Gribbin D. | Surf. Interface Anal. 7, 188 (1985) | [8 empty] | No |  |  |  | Adventitious carbon | Reliable, with two-point correction of energy scale
N | 1s | 399.8 | CH3CNOHCNOHCH3 | 2,3-butanedione dioxime | Yoshida T. | Bull. Chem. Soc. Jpn. 51, 3257 (1978) | [8 empty] | No |  |  |  | Internal hydrocarbon
N | 1s | 399.9 | [Co(NCS)2(NH2CSNH2)2] | dithiocyanatobis(thiourea)cobalt | Srinivasan R., Walton R.A. | Inorg. Chim. Acta 25, L85 (1977) | [8 empty] | No |  |  |  | Adventitious carbon | Two-point correction of energy scale
N | 1s | 398.4 | [Co(NCS)2(NH2CSNH2)2] | dithiocyanatobis(thiourea)cobalt | Srinivasan R., Walton R.A. | Inorg. Chim. Acta 25, L85 (1977) | [8 empty] | No |  |  |  | Adventitious carbon | Two-point correction of energy scale
N | 1s | 399.8 | [Ni(NCS)2(NH2CSNH2)2] | dithiocyanatobis(thiourea)nickel | Srinivasan R., Walton R.A. | Inorg. Chim. Acta 25, L85 (1977) | [8 empty] | No |  |  |  | Adventitious carbon | Two-point correction of energy scale
N | 1s | 398.4 | [Ni(NCS)2(NH2CSNH2)2] | dithiocyanatobis(thiourea)nickel | Srinivasan R., Walton R.A. | Inorg. Chim. Acta 25, L85 (1977) | [8 empty] | No |  |  |  | Adventitious carbon | Two-point correction of energy scale
N | 1s | 400.1 | (NH2)C3NO(CH3)2 | 4-amino-3,5-dimethylisoxazole | Zakharova I.A., Salyn Ya.V., Tatjanenko L.V., Mashkovsky Yu.Sh., Ponticelli G. | J. Inorg. Biochem. 15, 89 (1981) | [8 empty] | No |  |  |  | Internal hydrocarbon | Reliable, with two-point correction of energy scale
N | 1s | 399.45 | NH2C6H4SO2NH2 | 1-amino-4-sulfonamidebenzene | Harker H., Sherwood P.M.A. | Phil. Mag. 27, 1241 (1973) | [8 empty] | No |  |  |  | Internal hydrocarbon | Reliable, with two-point correction of energy scale
N | 1s | 400.3 | (NH4)2[PtCl4] | diammonium tetrachloroplatinate(II) | Katrib A., El-Egaby, M.S. | Inorg. Chim. Acta 36, L405 (1979) | [8 empty] | No |  |  |  | Adventitious carbon | Reliable, with two-point correction of energy scale
N | 1s | 401 | [Pd(NH2)2Cl2].2H2O | cis palladium diamidodichloride dihydrate | Nefedov V.I., Zakharova I.A., Moiseev I.I., Porai-koshits M.A., Vargoftik M.N., Belov A.P. | Zh. Neorg. Khimii 18, 3264 (1973) | [8 empty] | No |  |  |  | Adventitious carbon | Reliable, with two-point correction of energy scale
N | 1s | 401.3 | (NH4)2SO4 | ammonium sulfate | Swartz W.E., Alfonso R.A. | J. Electron Spectrosc. Relat. Phenom. 4, 351 (1974) | [8 empty] | No |  |  |  | Adventitious carbon | Reliable, with two-point correction of energy scale
N | 1s | 401.2 | (CH3C5H3NCH3).BF3 | 2,6-dimethylpyridine trifluoroborate | Barber M., Connor J.A., Guest M.F., Hillier I.H., Schwarz M., Stacey M. | J. Chem. Soc. Faraday Trans. II 69, 551 (1973) | [8 empty] | No |  |  |  | Adventitious carbon | Reliable, with two-point correction of energy scale
N | 1s | 400 | (CH3)C3HNO(C6H5) | 3-methyl-5-phenylisoxazole | Zakharova I.A., Salyn Ya.V., Tatjanenko L.V., Mashkovsky Yu.Sh., Ponticelli G. | J. Inorg. Biochem. 15, 89 (1981) | [8 empty] | No |  |  |  | Internal hydrocarbon | Reliable, with two-point correction of energy scale
N | 1s | 399.1 | [OP(N(CH3)2)3] | tris(dimethylammonium) oxophosphorane | Fluck E., Weber D. | Z. Anorg. Allg. Chem. 412, 47 (1975) | [8 empty] | No |  |  |  | Internal hydrocarbon | Reliable, with two-point correction of energy scale
N | 1s | 403 | (CH3)3NO | N,N-dimethyl-methanamine-N-oxide | Lindberg B.J., Hedman J. | Chem. Scr. 7, 155 (1975) | [8 empty] | No |  |  |  | Adventitious carbon | Reliable, with two-point correction of energy scale
N | 1s | 400.6 | CH3CH2C(NH2)COOH | DL-2-aminobutyric acid | Yatsimirskii K.B., Nemoshalenko V.V., Aleshin V.G., Bratushko Y.I., Moiseenko E.P. | Chem. Phys. Lett. 52, 481 (1977) | [8 empty] | No |  |  |  | Internal hydrocarbon | Reliable, with two-point correction of energy scale
N | 1s | 398.8 | NH2(CH2)3COOH | 4-amino-butyric acid | Yoshida T., Sawada S. | Bull. Chem. Soc. Jpn. 47, 50 (1974) | [8 empty] | No |  |  |  | Internal hydrocarbon | Reliable, with two-point correction of energy scale
N | 1s | 398.2 | [OP(C6H5)(NH2)2] | diamineoxophenylphosphorane | Fluck E., Weber D. | Z. Anorg. Allg. Chem. 412, 47 (1975) | [8 empty] | No |  |  |  | Internal hydrocarbon | Reliable, with two-point correction of energy scale
N | 1s | 398.7 | N(CH2COOH)3 | nitrilotriacetic acid | Yoshida T., Sawada S. | Bull. Chem. Soc. Jpn. 47, 50 (1974) | [8 empty] | No |  |  |  | Internal hydrocarbon | Reliable, with two-point correction of energy scale
N | 1s | 399 | C5H3NCH3CH3 | 2,6-dimethyl-pyridine | Barber M., Connor J.A., Guest M.F., Hillier I.H., Schwarz M., Stacey M. | J. Chem. Soc. Faraday Trans. II 69, 551 (1973) | [8 empty] | No |  |  |  | Adventitious carbon | Reliable, with two-point correction of energy scale
N | 1s | 400.2 | [Rh(NH3)3]Br3 | triamminerhodium tribromide | Nefedov V.I., Schubochkina E.F., Kolomnikov I.S., Baranovskii I.B., Kukolev V.P., Golubnichaya M.A., Schubochkin L.K., Porai-Koshits, M. A., Volp'in, M. E. | Zh. Neorg. Khimii 18, 845 (1973) | [8 empty] | No |  |  |  | Adventitious carbon | Reliable, with two-point correction of energy scale
N | 1s | 400.2 | [Rh(NH3)3]Cl3 | triamminerhodium trichloride | Nefedov V.I., Porai-Koshits M.A. | Mater. Res. Bull. 7, 1543 (1972) | [8 empty] | No |  |  |  | Adventitious carbon | Reliable, with two-point correction of energy scale
N | 1s | 400.2 | [Rh(NH3)3]Cl3 | triamminerhodium trichloride | Nefedov V.I., Schubochkina E.F., Kolomnikov I.S., Baranovskii I.B., Kukolev V.P., Golubnichaya M.A., Schubochkin L.K., Porai-Koshits, M. A., Volp'in, M. E. | Zh. Neorg. Khimii 18, 845 (1973) | [8 empty] | No |  |  |  | Adventitious carbon | Reliable, with two-point correction of energy scale
N | 1s | 398.8 | SP(NH3)3 | thioatophosphine triammine | Fluck E., Weber D. | Z. Anorg. Allg. Chem. 412, 47 (1975) | [8 empty] | No |  |  |  | Adventitious carbon | Reliable, with two-point correction of energy scale
N | 1s | 400.2 | [Rh(NH3)3]I3 | triamminerhodium(III) triiodide | Nefedov V.I., Schubochkina E.F., Kolomnikov I.S., Baranovskii I.B., Kukolev V.P., Golubnichaya M.A., Schubochkin L.K., Porai-Koshits, M. A., Volp'in, M. E. | Zh. Neorg. Khimii 18, 845 (1973) | [8 empty] | No |  |  |  | Adventitious carbon | Reliable, with two-point correction of energy scale
N | 1s | 404.2 | [Rh(NH3)3](NO2)3 | triamminerhodium(III) trinitrite | Nefedov V.I., Schubochkina E.F., Kolomnikov I.S., Baranovskii I.B., Kukolev V.P., Golubnichaya M.A., Schubochkin L.K., Porai-Koshits, M. A., Volp'in, M. E. | Zh. Neorg. Khimii 18, 845 (1973) | [8 empty] | No |  |  |  | Adventitious carbon | Reliable, with two-point correction of energy scale
N | 1s | 400.3 | [Rh(NH3)3](NO2)3 | triamminerhodium(III) trinitrite | Nefedov V.I., Schubochkina E.F., Kolomnikov I.S., Baranovskii I.B., Kukolev V.P., Golubnichaya M.A., Schubochkin L.K., Porai-Koshits, M. A., Volp'in, M. E. | Zh. Neorg. Khimii 18, 845 (1973) | [8 empty] | No |  |  |  | Adventitious carbon | Reliable, with two-point correction of energy scale
N | 1s | 404.2 | [Rh(NH3)3](NO2)3 | triamminerhodium(III) trinitrite | Nefedov V.I., Porai-Koshits M.A. | Mater. Res. Bull. 7, 1543 (1972) | [8 empty] | No |  |  |  | Adventitious carbon | Reliable, with two-point correction of energy scale
N | 1s | 400.3 | [Rh(NH3)3](NO2)3 | triamminerhodium(III) trinitrite | Nefedov V.I., Porai-Koshits M.A. | Mater. Res. Bull. 7, 1543 (1972) | [8 empty] | No |  |  |  | Adventitious carbon | Reliable, with two-point correction of energy scale
N | 1s | 407.1 | [Rh(NH3)3](NO3)3 | triamminerhodium(III) trinitrate | Nefedov V.I., Porai-Koshits M.A. | Mater. Res. Bull. 7, 1543 (1972) | [8 empty] | No |  |  |  | Adventitious carbon | Reliable, with two-point correction of energy scale
N | 1s | 407.1 | [Rh(NH3)3](NO3)3 | triamminerhodium(III) trinitrate | Nefedov V.I., Schubochkina E.F., Kolomnikov I.S., Baranovskii I.B., Kukolev V.P., Golubnichaya M.A., Schubochkin L.K., Porai-Koshits, M. A., Volp'in, M. E. | Zh. Neorg. Khimii 18, 845 (1973) | [8 empty] | No |  |  |  | Adventitious carbon | Reliable, with two-point correction of energy scale
N | 1s | 400.3 | [Rh(NH3)3](NO3)3 | triamminerhodium(III) trinitrate | Nefedov V.I., Schubochkina E.F., Kolomnikov I.S., Baranovskii I.B., Kukolev V.P., Golubnichaya M.A., Schubochkin L.K., Porai-Koshits, M. A., Volp'in, M. E. | Zh. Neorg. Khimii 18, 845 (1973) | [8 empty] | No |  |  |  | Adventitious carbon | Reliable, with two-point correction of energy scale
N | 1s | 400.3 | [Rh(NH3)3](NO3)3 | triamminerhodium(III) trinitrate | Nefedov V.I., Porai-Koshits M.A. | Mater. Res. Bull. 7, 1543 (1972) | [8 empty] | No |  |  |  | Adventitious carbon | Reliable, with two-point correction of energy scale
N | 1s | 398.3 | Li(C6O2(CN)4) | 2,3,5,6-tetracyanoquinone lithium | Kaplunov M.G., Shulga Y.M., Pokhodnya K.I., Borodko Y.G. | Phys. Status Solidi 73, 336 (1976) | [8 empty] | No |  |  |  | Adventitious carbon | Reliable, with two-point correction of energy scale
N | 1s | 398.7 | LiN3 | lithium azide | Sharma J., Gora, T., Rimstidt J.D., Staley, R. | Chem. Phys. Lett. 15, 233 (1972) | [8 empty] | No |  |  |  | Adventitious carbon | Reliable, with two-point correction of energy scale
N | 1s | 403.1 | LiN3 | lithium azide | Sharma J., Gora, T., Rimstidt J.D., Staley, R. | Chem. Phys. Lett. 15, 233 (1972) | [8 empty] | No |  |  |  | Adventitious carbon | Reliable, with two-point correction of energy scale
N | 1s | 401.4 | [Mo(NO)2Cl2] | dichloro(dinitrosyl)molybdenum | Nefedov V.I. | Koord. Khim. 4, 1285 (1978) | [8 empty] | No |  |  |  | Adventitious carbon | Reliable, with two-point correction of energy scale
N | 1s | 402.1 | Na2N2O2 | sodium hyponitrite | Hendrickson D.N., Hollander J.M., Jolly W.L. | Inorg. Chem. 8, 2642 (1969) | [8 empty] | No |  |  |  | Adventitious carbon | Reliable, with two-point correction of energy scale
N | 1s | 403.4 | Hg2(NO2)2 | dimercury(I) dinitrite | Nefedov V.I., Salyn Y.V., Keller X. | Zh. Neorg. Khimii 24, 2564 (1979) | [8 empty] | No |  |  |  | Adventitious carbon | Reliable, with two-point correction of energy scale
N | 1s | 407.3 | Ba(NO3)2 | barium(II) nitrate | Vasquez R.P. | J. Electron Spectrosc. Relat. Phenom. 56, 217 (1991) | [8 empty] | No |  |  |  | Adventitious carbon | Reliable, with two-point correction of energy scale | powder (when a special point is made in the article)
N | 1s | 407.5 | Ba(NO3)2 | barium(II) nitrate | Christie, A.B., Lee J., Sutherland I., Walls J.M. | Appl. Surf. Sci. 15, 224 (1983) | [8 empty] | No |  |  |  | Adventitious carbon | Reliable, with two-point correction of energy scale
N | 1s | 408 | Ca(NO3)2 | calcium(II) nitrate | Christie, A.B., Lee J., Sutherland I., Walls J.M. | Appl. Surf. Sci. 15, 224 (1983) | [8 empty] | No |  |  |  | Adventitious carbon | Reliable, with two-point correction of energy scale
N | 1s | 407 | Hg2(NO3)2 | mercury(I) nitrate | Nefedov V.I., Salyn Y.V., Keller X. | Zh. Neorg. Khimii 24, 2564 (1979) | [8 empty] | No |  |  |  | Adventitious carbon | Reliable, with two-point correction of energy scale
N | 1s | 407 | Ni2(NO3)2 | nickel(II) nitrate | Tolman C.A., Riggs W.M., Linn W.J., King C.M., Wendt R.C. | Inorg. Chem. 12, 2770 (1973) | [8 empty] | No |  |  |  | Adventitious carbon | Reliable, with two-point correction of energy scale
N | 1s | 407.2 | Pb(NO3)2 | lead(II) nitrate | Taylor J.A., Lancaster G.M., Rabalais, J.W. | J. Electron Spectrosc. Relat. Phenom. 13, 435 (1978) | [8 empty] | No |  |  | Au | Adventitious carbon | Reliable, with two-point correction of energy scale
N | 1s | 407.4 | Pb(NO3)2 | lead(II) nitrate | Nefedov V.I., Salyn Y.V., Keller X. | Zh. Neorg. Khimii 24, 2564 (1979) | [8 empty] | No |  |  |  | Adventitious carbon | Reliable, with two-point correction of energy scale
N | 1s | 408.1 | Sr(NO3)2 | strontium(II) nitrate | Christie, A.B., Lee J., Sutherland I., Walls J.M. | Appl. Surf. Sci. 15, 224 (1983) | [8 empty] | No |  |  |  | Adventitious carbon | Reliable, with two-point correction of energy scale
N | 1s | 407.3 | Sr(NO3)2 | strontium(II) nitrate | Vasquez R.P. | J. Electron Spectrosc. Relat. Phenom. 56, 217 (1991) | [8 empty] | No |  |  |  | Adventitious carbon | Reliable, with two-point correction of energy scale | powder (when a special point is made in the article)
N | 1s | 398.9 | (NS)2 | dithiazyl | Sharma J., Downs D.S., Iqbal Z., Owens F.J. | J. Chem. Phys. 67, 3045 (1977) | [8 empty] | No |  |  |  | Adventitious carbon | Reliable, with two-point correction of energy scale
N | 1s | 397.9 | CsN3 | cesium azide | Sharma J., Gora, T., Rimstidt J.D., Staley, R. | Chem. Phys. Lett. 15, 233 (1972) | [8 empty] | No |  |  |  | Adventitious carbon | Reliable, with two-point correction of energy scale
N | 1s | 402.2 | CsN3 | cesium azide | Sharma J., Gora, T., Rimstidt J.D., Staley, R. | Chem. Phys. Lett. 15, 233 (1972) | [8 empty] | No |  |  |  | Adventitious carbon | Reliable, with two-point correction of energy scale
N | 1s | 398.5 | KN3 | potassium azide | Sharma J., Gora, T., Rimstidt J.D., Staley, R. | Chem. Phys. Lett. 15, 233 (1972) | [8 empty] | No |  |  |  | Adventitious carbon | Reliable, with two-point correction of energy scale
N | 1s | 402.8 | KN3 | potassium azide | Sharma J., Gora, T., Rimstidt J.D., Staley, R. | Chem. Phys. Lett. 15, 233 (1972) | [8 empty] | No |  |  |  | Adventitious carbon | Reliable, with two-point correction of energy scale
N | 1s | 398.5 | NaN3 | sodium azide | Sharma J., Gora, T., Rimstidt J.D., Staley, R. | Chem. Phys. Lett. 15, 233 (1972) | [8 empty] | No |  |  |  | Adventitious carbon | Reliable, with two-point correction of energy scale
N | 1s | 398.6 | NaN3 | sodium azide | Folkesson B. | Acta Chem. Scand. 27, 287 (1973) | [8 empty] | No |  |  | Pt=71.1 | Conductor |  | thin film
N | 1s | 400.1 | NaN3 | sodium azide | Finn P., Jolly W.L. | Inorg. Chem. 11, 1435 (1972) | [8 empty] | No |  |  |  | Adventitious carbon | Reliable, with two-point correction of energy scale
N | 1s | 404.5 | NaN3 | sodium azide | Finn P., Jolly W.L. | Inorg. Chem. 11, 1435 (1972) | [8 empty] | No |  |  |  | Adventitious carbon | Reliable, with two-point correction of energy scale
N | 1s | 400.1 | NaN3 | sodium azide | Hendrickson D.N., Hollander J.M., Jolly W.L. | Inorg. Chem. 8, 2642 (1969) | [8 empty] | No |  |  |  | Adventitious carbon | Reliable, with two-point correction of energy scale
N | 1s | 404.5 | NaN3 | sodium azide | Hendrickson D.N., Hollander J.M., Jolly W.L. | Inorg. Chem. 8, 2642 (1969) | [8 empty] | No |  |  |  | Adventitious carbon | Reliable, with two-point correction of energy scale
N | 1s | 402.9 | NaN3 | sodium azide | Sharma J., Gora, T., Rimstidt J.D., Staley, R. | Chem. Phys. Lett. 15, 233 (1972) | [8 empty] | No |  |  |  | Adventitious carbon | Reliable, with two-point correction of energy scale
N | 1s | 403 | NaN3 | sodium azide | Folkesson B. | Acta Chem. Scand. 27, 287 (1973) | [8 empty] | No |  |  | Pt=71.1 | Conductor |  | thin film
N | 1s | 404.1 | K3[Rh(NO2)3Cl3] | potassium trichlorodinitriterhodate(III) | Nefedov V.I., Schubochkina E.F., Kolomnikov I.S., Baranovskii I.B., Kukolev V.P., Golubnichaya M.A., Schubochkin L.K., Porai-Koshits, M. A., Volp'in, M. E. | Zh. Neorg. Khimii 18, 845 (1973) | [8 empty] | No |  |  |  | Adventitious carbon | Reliable, with two-point correction of energy scale
N | 1s | 404.1 | K3[Rh(NO2)3Cl3] | potassium trichlorodinitriterhodate(III) | Nefedov V.I., Porai-Koshits M.A. | Mater. Res. Bull. 7, 1543 (1972) | [8 empty] | No |  |  |  | Adventitious carbon | Reliable, with two-point correction of energy scale
N | 1s | 404.1 | Rh(NO2)3 | rhodium(III) trinitrite | Nefedov V.I., Salyn Y.V., Baranovski I.B., Majorova A.G. | Zh. Neorg. Khimii 25, 216 (1980) | [8 empty] | No |  |  |  | Adventitious carbon | Reliable, with two-point correction of energy scale
N | 1s | 407.3 | Fe2(NO3)3 | iron(II) iron(III) trinitrate | Siriwardene R. V., Cook J. M. | J. Colloid Interface Sci. 108, 414 (1985) | [8 empty] | No |  |  |  | Adventitious carbon | Reliable, with two-point correction of energy scale
N | 1s | 400.3 | (PNCl2)3 | tris(dichloro(nitrido)phosphine) | Hendrickson D.N., Hollander J.M., Jolly W.L. | Inorg. Chem. 8, 2642 (1969) | [8 empty] | No |  |  |  | Adventitious carbon | Reliable, with two-point correction of energy scale | vapor deposited
N | 1s | 402.4 | RbN3 | rhubidum azide | Sharma J., Gora, T., Rimstidt J.D., Staley, R. | Chem. Phys. Lett. 15, 233 (1972) | [8 empty] | No |  |  |  | Adventitious carbon | Reliable, with two-point correction of energy scale
N | 1s | 398.1 | RbN3 | rhubidum azide | Sharma J., Gora, T., Rimstidt J.D., Staley, R. | Chem. Phys. Lett. 15, 233 (1972) | [8 empty] | No |  |  |  | Adventitious carbon | Reliable, with two-point correction of energy scale
N | 1s | 400.4 | S4N3Cl | tetrasulfur azidochloride | Hendrickson D.N., Hollander J.M., Jolly W.L. | Inorg. Chem. 8, 2642 (1969) | [8 empty] | No |  |  |  | Adventitious carbon | Reliable, with two-point correction of energy scale
N | 1s | 397.4 | Ge3N4 | germanium(IV) tetranitride | Taylor J.A., Lancaster G.M., Rabalais, J.W. | J. Electron Spectrosc. Relat. Phenom. 13, 435 (1978) | [8 empty] | No |  |  | Au | Adventitious carbon
N | 1s | 404.3 | K2[Pd(NO2)4] | potassium tetranitritopalladate(II) | Nefedov V.I., Zakharova I.A., Moiseev I.I., Porai-koshits M.A., Vargoftik M.N., Belov A.P. | Zh. Neorg. Khimii 18, 3264 (1973) | [8 empty] | No |  |  |  | Adventitious carbon | Reliable, with two-point correction of energy scale
N | 1s | 404.7 | K2[Pt(NO2)4] | potassium tetranitritoplatinate(II) | Nefedov V.I., Salyn Y.V., Baranovski I.B., Majorova A.G. | Zh. Neorg. Khimii 25, 216 (1980) | [8 empty] | No |  |  |  | Adventitious carbon | Reliable, with two-point correction of energy scale
N | 1s | 404.7 | K2[Pt(NO2)4] | potassium tetranitritoplatinate(II) | Salyn Y.V., Nefedov V.I., Makarova A.G., Kuznetsova G.N. | Zh. Neorg. Khimii 23, 829 (1978) | [8 empty] | No |  |  |  | Adventitious carbon | Reliable, with two-point correction of energy scale
N | 1s | 397.9 | Si3N4 | silicon nitride (Si3N4) | Ingo G.M., Zacchetti N. | High Temperature Science 28, 137 (1990) | Adequate |  |  | other | data | 1.57 |  |  | Yes | Al |  | Au,Cu= 84.00,932.67 | Argon | Reliable, with two-point correction of energy scale | amorphous, thick film | X-ray Photoelectron Spectroscopy and Electron-Probe Microanalysis |  | 300 | Good
N | 1s | 397.86 | Si3N4 | silicon nitride (Si3N4) | Ingo G.M., Zacchetti N. | High Temperature Science 28, 137 (1990) | Adequate |  |  | other | data | 1.56 |  |  | Yes | Al |  | Au,Cu= 84.00,932.67 | Argon | Reliable, with two-point correction of energy scale | chemical vapor deposition, thick film | X-ray Photoelectron Spectroscopy and Electron-Probe Microanalysis |  | 300 | Good
N | 1s | 398.6 | Si3N4 | silicon nitride (Si3N4) | Ingo G.M., Zacchetti N. | High Temperature Science 28, 137 (1990) | Adequate |  |  | other | data | 1.57 |  |  | Yes | Al |  | Au,Cu= 84.00,932.67 | Adventitious carbon | Reliable, with two-point correction of energy scale | amorphous, thick film | X-ray Photoelectron Spectroscopy and Electron-Probe Microanalysis |  | 300 | Good
N | 1s | 398.56 | Si3N4 | silicon nitride (Si3N4) | Ingo G.M., Zacchetti N. | High Temperature Science 28, 137 (1990) | Adequate |  |  | other | data | 1.56 |  |  | Yes | Al |  | Au,Cu= 84.00,932.67 | Adventitious carbon | Reliable, with two-point correction of energy scale | chemical vapor deposition, thick film | X-ray Photoelectron Spectroscopy and Electron-Probe Microanalysis |  | 300 | Good
N | 1s | 397.4 | Si3N4 | silicon nitride (Si3N4) | Taylor J.A., Lancaster G.M., Rabalais, J.W. | J. Electron Spectrosc. Relat. Phenom. 13, 435 (1978) | [8 empty] | No |  |  | Au | Adventitious carbon | Reliable, with two-point correction of energy scale | chemical vapor deposition
N | 1s | 398 | Si3N4 | silicon nitride (Si3N4) | Taylor J.A. | Appl. Surf. Sci. 7, 168 (1981) | [8 empty] | No |  |  | Au | Conductor |  | reaction by bombarding ions
N | 1s | 398.5 | Si3N4 | silicon nitride (Si3N4) | Donley M.S., Baer D.R., Stoebe T.G. | Surf. Interface Anal. 11, 335 (1988) | [8 empty] | No |  |  | Au,Cu |  | Reliable | sputtered
N | 1s | 397.6 | Si3N4 | silicon nitride (Si3N4) | Taylor J.A., Lancaster G.M., Ignatiev A., Rabalais J.W. | J. Chem. Phys. 68, 1776 (1978) | [8 empty] | No |  |  | Au | Gold | Reliable | thin film
N | 1s | 397.5 | Si3N4 | silicon nitride (Si3N4) | Goto T., Hirai T. | J. Mater. Sci. 7, 548 (1988) | Adequate |  |  |  | data |  |  |  | Yes | Mg |  | Au4f7= 84.00 | Adventitious carbon | Reliable, with one-point correction of energy scale | amorphous |  |  | 300 | Adequate
N | 1s | 397.9 | Si3N4 | silicon nitride (Si3N4) | Ingo G.M., Zacchetti N. | High Temperature Science 28, 137 (1990) | Adequate |  |  | other | data | 1.57 |  |  | Yes | Al |  | Au,Cu= 84.00,932.67 | Argon | Reliable, with two-point correction of energy scale | amorphous, thick film | X-ray Photoelectron Spectroscopy and Electron-Probe Microanalysis |  | 300 | Good
N | 1s | 397.86 | Si3N4 | silicon nitride (Si3N4) | Ingo G.M., Zacchetti N. | High Temperature Science 28, 137 (1990) | Adequate |  |  | other | data | 1.56 |  |  | Yes | Al |  | Au,Cu= 84.00,932.67 | Argon | Reliable, with two-point correction of energy scale | chemical vapor deposition, thick film | X-ray Photoelectron Spectroscopy and Electron-Probe Microanalysis |  | 300 | Good
N | 1s | 398.6 | Si3N4 | silicon nitride (Si3N4) | Ingo G.M., Zacchetti N. | High Temperature Science 28, 137 (1990) | Adequate |  |  | other | data | 1.57 |  |  | Yes | Al |  | Au,Cu= 84.00,932.67 | Adventitious carbon | Reliable, with two-point correction of energy scale | amorphous, thick film | X-ray Photoelectron Spectroscopy and Electron-Probe Microanalysis |  | 300 | Good
N | 1s | 398.56 | Si3N4 | silicon nitride (Si3N4) | Ingo G.M., Zacchetti N. | High Temperature Science 28, 137 (1990) | Adequate |  |  | other | data | 1.56 |  |  | Yes | Al |  | Au,Cu= 84.00,932.67 | Adventitious carbon | Reliable, with two-point correction of energy scale | chemical vapor deposition, thick film | X-ray Photoelectron Spectroscopy and Electron-Probe Microanalysis |  | 300 | Good
N | 1s | 397.4 | Si3N4 | silicon nitride (Si3N4) | Taylor J.A., Lancaster G.M., Rabalais, J.W. | J. Electron Spectrosc. Relat. Phenom. 13, 435 (1978) | [8 empty] | No |  |  | Au | Adventitious carbon | Reliable, with two-point correction of energy scale | chemical vapor deposition
N | 1s | 398 | Si3N4 | silicon nitride (Si3N4) | Taylor J.A. | Appl. Surf. Sci. 7, 168 (1981) | [8 empty] | No |  |  | Au | Conductor |  | reaction by bombarding ions
N | 1s | 398.5 | Si3N4 | silicon nitride (Si3N4) | Donley M.S., Baer D.R., Stoebe T.G. | Surf. Interface Anal. 11, 335 (1988) | [8 empty] | No |  |  | Au,Cu |  | Reliable | sputtered
N | 1s | 397.6 | Si3N4 | silicon nitride (Si3N4) | Taylor J.A., Lancaster G.M., Ignatiev A., Rabalais J.W. | J. Chem. Phys. 68, 1776 (1978) | [8 empty] | No |  |  | Au | Gold | Reliable | thin film
N | 1s | 397.5 | Si3N4 | silicon nitride (Si3N4) | Goto T., Hirai T. | J. Mater. Sci. 7, 548 (1988) | Adequate |  |  |  | data |  |  |  | Yes | Mg |  | Au4f7= 84.00 | Adventitious carbon | Reliable, with one-point correction of energy scale | amorphous |  |  | 300 | Adequate
N | 1s | 404.7 | K2[Pt(NO2)6] | potassium hexanitritoplatinate(IV) | Nefedov V.I., Salyn Y.V., Baranovski I.B., Majorova A.G. | Zh. Neorg. Khimii 25, 216 (1980) | [8 empty] | No |  |  |  | Adventitious carbon | Reliable, with two-point correction of energy scale
N | 1s | 404.7 | K2[Pt(NO2)6] | potassium hexanitritoplatinate(IV) | Salyn Y.V., Nefedov V.I., Makarova A.G., Kuznetsova G.N. | Zh. Neorg. Khimii 23, 829 (1978) | [8 empty] | No |  |  |  | Adventitious carbon | Reliable, with two-point correction of energy scale
N | 1s | 404.2 | K3[Co(NO2)6] | tripotassium hexanitritocobaltate(III) | Nefedov V.I., Baranovskii I.B., Molodkin A.K., Omuralieva V.O. | Zh. Neorg. Khimii 18, 1295 (1973) | [8 empty] | No |  |  |  | Adventitious carbon | Reliable, with two-point correction of energy scale
N | 1s | 404.1 | K3[Rh(NO2)6] | tripotassium hexanitritorhodate(III) | Nefedov V.I., Schubochkina E.F., Kolomnikov I.S., Baranovskii I.B., Kukolev V.P., Golubnichaya M.A., Schubochkin L.K., Porai-Koshits, M. A., Volp'in, M. E. | Zh. Neorg. Khimii 18, 845 (1973) | [8 empty] | No |  |  |  | Adventitious carbon | Reliable, with two-point correction of energy scale
N | 1s | 404.1 | K3[Rh(NO2)6] | tripotassium hexanitritorhodate(III) | Nefedov V.I., Porai-Koshits M.A. | Mater. Res. Bull. 7, 1543 (1972) | [8 empty] | No |  |  |  | Adventitious carbon | Reliable, with two-point correction of energy scale
N | 1s | 404.1 | K3[Rh(NO2)6] | tripotassium hexanitritorhodate(III) | Salyn Y.V., Nefedov V.I., Makarova A.G., Kuznetsova G.N. | Zh. Neorg. Khimii 23, 829 (1978) | [8 empty] | No |  |  |  | Adventitious carbon | Reliable, with two-point correction of energy scale
N | 1s | 407.3 | K2[Pt(NO2)3(NO3)3] | dipotassium trinitritotrinitratoplatinate(IV) | Nefedov V.I., Salyn Y.V., Baranovski I.B., Majorova A.G. | Zh. Neorg. Khimii 25, 216 (1980) | [8 empty] | No |  |  |  | Adventitious carbon | Reliable, with two-point correction of energy scale
N | 1s | 404.9 | K2[Pt(NO2)3(NO3)3] | dipotassium trinitritotrinitratoplatinate(IV) | Nefedov V.I., Salyn Y.V., Baranovski I.B., Majorova A.G. | Zh. Neorg. Khimii 25, 216 (1980) | [8 empty] | No |  |  |  | Adventitious carbon | Reliable, with two-point correction of energy scale
N | 1s | 407.3 | K3[Rh(NO3)6] | tripotassium nitratorhodate | Nefedov V.I., Porai-Koshits M.A. | Mater. Res. Bull. 7, 1543 (1972) | [8 empty] | No |  |  |  | Adventitious carbon | Reliable, with two-point correction of energy scale
N | 1s | 407.3 | K3[Rh(NO3)6] | tripotassium nitratorhodate | Salyn Y.V., Nefedov V.I., Makarova A.G., Kuznetsova G.N. | Zh. Neorg. Khimii 23, 829 (1978) | [8 empty] | No |  |  |  | Adventitious carbon | Reliable, with two-point correction of energy scale
N | 1s | 407.3 | K3[Rh(NO3)6] | tripotassium nitratorhodate | Nefedov V.I., Schubochkina E.F., Kolomnikov I.S., Baranovskii I.B., Kukolev V.P., Golubnichaya M.A., Schubochkin L.K., Porai-Koshits, M. A., Volp'in, M. E. | Zh. Neorg. Khimii 18, 845 (1973) | [8 empty] | No |  |  |  | Adventitious carbon | Reliable, with two-point correction of energy scale
N | 1s | 401.9 | [Rh3(NO)6Cl3] | trichlorohexanitrosylrhodium | Nefedov V.I. | Koord. Khim. 4, 1285 (1978) | [8 empty] | No |  |  |  | Adventitious carbon | Reliable, with two-point correction of energy scale
N | 1s | 397.3 | AlN | aluminum nitride | Taylor J.A., Rabalais J.W. | J. Chem. Phys. 75, 1735 (1981) | [8 empty] | No |  |  | Al2p=72.8 | Conductor |  | reaction by bombarding ions
N | 1s | 396.2 | AlN | aluminum nitride | Hagio T., Takase A., Umebayashi S. | J. Mater. Sci. Lett. 11, 878 (1992) | Adequate |  |  |  | data | 2.2 |  |  | No | Mg |  |  | Argon | Reliable, with one-point correction of energy scale | solid sample mounted on tape, sputtered in argon |  |  | 300 | Adequate | The sample was cleaned by Ar+ ion bombardment (Ep = 400 eV, time = 200 s). No Ar+ ion-induced damage to the sample was detected.
N | 1s | 396.8 | CrN | chromium(III)ide | Romand M., Roubin M. | Analusis 4, 309 (1976) | [8 empty] | No |  |  | Au | Gold
N | 1s | 396.7 | CrN | chromium(III)ide | Shulg'a Y.M., Troitskii V.N., Aivazov M.I., Borodk'o Y.G. | Zh. Neorg. Khimii 21, 2621 (1976) | [8 empty] | No |  |  |  | Adventitious carbon | Reliable, with two-point correction of energy scale
N | 1s | 396.4 | CrN | chromium(III)ide | Nishimura O., Yabe K., Iwaki M. | J. Electron Spectrosc. Relat. Phemon. 49, 335 (1989) | [8 empty] | No |  |  | Au 83.8 | Adventitious carbon | Two-point correction of energy scale | implanted
N | 1s | 397.2 | Cr2N | dichromium nitride | Nishimura O., Yabe K., Iwaki M. | J. Electron Spectrosc. Relat. Phemon. 49, 335 (1989) | [8 empty] | No |  |  | Au 83.8 | Adventitious carbon | Two-point correction of energy scale | implanted
N | 1s | 397.4 | Cr2N | dichromium nitride | Romand M., Roubin M. | Analusis 4, 309 (1976) | [8 empty] | No |  |  | Au | Gold
N | 1s | 397 | GaN | gallium(III) nitride | Hedman J., Martensson N. | Phys. Scripta 22, 176 (1980) | [8 empty] | No |  |  |  | Adventitious carbon | Reliable, with two-point correction of energy scale | chemically etched
N | 1s | 397.1 | GaN | gallium(III) nitride | Carin R., Deville J.P., Werckmann J. | Surf. Interface Anal. 16, 65 (1990) | [8 empty] | No |  |  | FL | Adventitious carbon |  | thin film
N | 1s | 403.7 | KNO2 | potassium nitrite | Nefedov V.I., Salyn Y.V., Majorova A.G., Nazarova L.A., Baranovski I.B. | Zh. Neorg. Khimii 19, 1353 (1974) | [8 empty] | No |  |  |  | Adventitious carbon | Reliable, with two-point correction of energy scale
N | 1s | 403.4 | KNO2 | potassium nitrite | Nefedov V.I., Salyn Y.V., Baranovski I.B., Majorova A.G. | Zh. Neorg. Khimii 25, 216 (1980) | [8 empty] | No |  |  |  | Adventitious carbon | Reliable, with two-point correction of energy scale
N | 1s | 403.3 | NaNO2 | sodium nitrite | Folkesson B. | Acta Chem. Scand. 27, 287 (1973) | [8 empty] | No |  |  | Pt=71.1 | Conductor |  | thin film
N | 1s | 405 | NaNO2 | sodium nitrite | Lindberg B.J., Hedman J. | Chem. Scr. 7, 155 (1975) | [8 empty] | No |  |  |  | Adventitious carbon | Reliable, with two-point correction of energy scale
N | 1s | 404.9 | NaNO2 | sodium nitrite | Hendrickson D.N., Hollander J.M., Jolly W.L. | Inorg. Chem. 8, 2642 (1969) | [8 empty] | No |  |  |  | Adventitious carbon | Reliable, with two-point correction of energy scale
N | 1s | 403.8 | NaNO2 | sodium nitrite | Datta M., Mathieu H.J., Landolt, D. | Appl. Surf. Sci. 18, 299 (1984) | [8 empty] | No |  |  | Au | Adventitious carbon | Reliable, with two-point correction of energy scale
N | 1s | 403.9 | NaNO2 | sodium nitrite | Burger K., Tschismarov F., Ebel H. | J. Electron Spectrosc. Relat. Phenom. 10, 461 (1977) | [8 empty] | No |  |  |  | Adventitious carbon | Reliable, with two-point correction of energy scale
N | 1s | 407.2 | KNO3 | potassium nitrate | Nefedov V.I., Salyn, Y.V., Leonhardt G., Scheibe R. | J. Electron Spectrosc. Relat. Phenom. 10, 121 (1977) | [8 empty] | No |  |  |  | Adventitious carbon | Reliable, with two-point correction of energy scale
N | 1s | 398.8 | K[Os(NO3)] | potassium nitratoosmate(VIII) | Link'o I.V., Zaitsev B.E., Molodkin A.K., Ivanova T.M., Linko R.V. | Zh. Neorg. Khimii 28, 1520 (1983) | [8 empty] | No |  |  |  | Adventitious carbon | Reliable, with two-point correction of energy scale
N | 1s | 407.4 | NaNO3 | sodium nitrate | Adurn S., Contarini S., Rabalais J.W. | J. Phys. Chem. 90, 1683 (1986) | Adequate |  |  |  | data |  |  |  | No | Mg |  |  | Adventitious carbon | Reliable, with one-point correction of energy scale | pelletized |  |  | 300 | Adequate
N | 1s | 407.4 | NaNO3 | sodium nitrate | Burger K., Tschismarov F., Ebel H. | J. Electron Spectrosc. Relat. Phenom. 10, 461 (1977) | [8 empty] | No |  |  |  | Adventitious carbon | Reliable, with two-point correction of energy scale
N | 1s | 407.3 | NaNO3 | sodium nitrate | Datta M., Mathieu H.J., Landolt, D. | Appl. Surf. Sci. 18, 299 (1984) | [8 empty] | No |  |  | Au | Adventitious carbon | Reliable, with two-point correction of energy scale
N | 1s | 408.2 | NaNO3 | sodium nitrate | Hendrickson D.N., Hollander J.M., Jolly W.L. | Inorg. Chem. 8, 2642 (1969) | [8 empty] | No |  |  |  | Adventitious carbon | Reliable, with two-point correction of energy scale
N | 1s | 408 | NaNO3 | sodium nitrate | Lindberg B.J., Hedman J. | Chem. Scr. 7, 155 (1975) | [8 empty] | No |  |  |  | Adventitious carbon | Reliable, with two-point correction of energy scale
N | 1s | 407.3 | NaNO3 | sodium nitrate | Folkesson B. | Acta Chem. Scand. 27, 287 (1973) | [8 empty] | No |  |  | Pt=71.1 | Conductor |  | thin film
N | 1s | 403.4 | Rb2[Ru(NO)Br5] | rubidium pentabromonitrosylruthenate(III) | Nefedov V.I. | Koord. Khim. 4, 1285 (1978) | [8 empty] | No |  |  |  | Adventitious carbon | Reliable, with two-point correction of energy scale
N | 1s | 402.8 | K2[Os(NO)Cl5] | potassium pentachloronitrosylosmate(III) | Nefedov V.I. | Koord. Khim. 4, 1285 (1978) | [8 empty] | No |  |  |  | Adventitious carbon | Reliable, with two-point correction of energy scale
N | 1s | 403.3 | Rb2[Ru(NO)Cl5] | rubidium pentachloronitrosylruthenate(III) | Nefedov V.I. | Koord. Khim. 4, 1285 (1978) | [8 empty] | No |  |  |  | Adventitious carbon | Reliable, with two-point correction of energy scale
N | 1s | 402.8 | Cs2[Ru(NO)Cl5] | cesium pentachloronitrosylruthenate(III) | Nefedov V.I. | Koord. Khim. 4, 1285 (1978) | [8 empty] | No |  |  |  | Adventitious carbon | Reliable, with two-point correction of energy scale
N | 1s | 401.9 | K2[Os(NO)Br5] | potassium pentabromonitrosylosmate(III) | Nefedov V.I. | Koord. Khim. 4, 1285 (1978) | [8 empty] | No |  |  |  | Adventitious carbon | Reliable, with two-point correction of energy scale
N | 1s | 403.3 | K2[Ru(NO)Br5] | potassium pentabromonitrosylruthenate(III) | Nefedov V.I. | Koord. Khim. 4, 1285 (1978) | [8 empty] | No |  |  |  | Adventitious carbon | Reliable, with two-point correction of energy scale
N | 1s | 402.5 | K2[Ru(NO)I5] | potassium pentaiodonitrosylruthenate(III) | Nefedov V.I. | Koord. Khim. 4, 1285 (1978) | [8 empty] | No |  |  |  | Adventitious carbon | Reliable, with two-point correction of energy scale
N | 1s | 396.2 | ScN | scandium(III) nitride | Shulg'a Y.M., Troitskii V.N., Aivazov M.I., Borodk'o Y.G. | Zh. Neorg. Khimii 21, 2621 (1976) | [8 empty] | No |  |  |  | Adventitious carbon | Reliable, with two-point correction of energy scale
N | 1s | 397.2 | VN | vanadium(III) nitride | Romand M., Roubin M. | Analusis 4, 309 (1976) | [8 empty] | No |  |  | Au | Gold
N | 1s | 397.4 | VN | vanadium(III) nitride | Shulg'a Y.M., Troitskii V.N., Aivazov M.I., Borodk'o Y.G. | Zh. Neorg. Khimii 21, 2621 (1976) | [8 empty] | No |  |  |  | Adventitious carbon | Reliable, with two-point correction of energy scale
N | 1s | 398.2 | [ReCl(N2)((CH3)2P(C6H5))4] | chlorotetrakis(dimethylphenylphosphine)(dinitrogen)rhenium | Chatt J., Elson C.M., Hooper N.E., Leigh G.J. | J. Chem. Soc. Dalton Trans. 2392 (1975) | [8 empty] | No |  |  |  | Internal hydrocarbon | Reliable, with two-point correction of energy scale
N | 1s | 399.9 | [ReCl(N2)((CH3)2P(C6H5))4] | chlorotetrakis(dimethylphenylphosphine)(dinitrogen)rhenium | Chatt J., Elson C.M., Hooper N.E., Leigh G.J. | J. Chem. Soc. Dalton Trans. 2392 (1975) | [8 empty] | No |  |  |  | Internal hydrocarbon | Reliable, with two-point correction of energy scale
N | 1s | 399.07 | (-CH2CH2NH-)n | poly(ethyleneimine) | Beamson G., Briggs D. | High Resolution XPS of Organic Polymers: the Scienta ESCA300 Database (1992) | [8 empty] | No |  |  |  | PC |  | filament
N | 1s | 399.2 | (-CH2CH(CN)-)n | poly(acrylonitrile) | Takahagi T., Shimada I., Fukuhara M., Morita K., Ishitani A. | J. Polym. Sci. Part A 24, 3101 (1986) | Adequate |  |  | other | other type of curve fit |  |  |  | No | Al |  |  | Internal hydrocarbon | Reliable, with one-point correction of energy scale |  |  |  | 293 | Adequate
N | 1s | 399.57 | (-CH2CH(CN)-)n | poly(acrylonitrile) | Beamson G., Briggs D. | High Resolution XPS of Organic Polymers: the Scienta ESCA300 Database (1992) | [8 empty] | No |  |  |  | PC |  | filament
N | 1s | 399.57 | (-CH2C(CH3)(CN)-)n | poly(methacrylonitrile) | Beamson G., Briggs D. | High Resolution XPS of Organic Polymers: the Scienta ESCA300 Database (1992) | [8 empty] | No |  |  |  | PC |  | filament
N | 1s | 399.6 | (-CH2CH(C(O)NH2)-)n | poly(acrylamide) | Uchida E., Uyama Y., Iwata H., Ikada Y. | J. Polym. Sci. Part A 28, 2837 (1990) | Adequate |  |  | other | Gaussian |  |  |  | No | Mg |  |  | Internal hydrocarbon | Reliable, with one-point correction of energy scale |  |  |  | 293 | Adequate
N | 1s | 399.6 | (-CH2CH(C(O)NH2)-)n | poly(acrylamide) | Sugama T., KuKacka L.E., Carciello N., Hocker N.J. | Cement and Concrete Research 19, 857 (1989) | Adequate |  |  |  | data |  |  |  | No | Al |  |  | Internal hydrocarbon | Reliable, with one-point correction of energy scale |  |  |  | 300 | Adequate
N | 1s | 399.83 | (-CH2CH(C(O)NH2)-)n | poly(acrylamide) | Beamson G., Briggs D. | High Resolution XPS of Organic Polymers: the Scienta ESCA300 Database (1992) | [8 empty] | No |  |  |  | PC |  | filament
N | 1s | 399.96 | (-CH2C(CH3)(C(O)NH2)-)n | poly(methacrylamide) | Beamson G., Briggs D. | High Resolution XPS of Organic Polymers: the Scienta ESCA300 Database (1992) | [8 empty] | No |  |  |  | PC |  | filament
N | 1s | 399.88 | (-CH2C-H(NC4H6(O)))n | poly(N-vinylpyrrolidone) | Beamson G., Briggs D. | High Resolution XPS of Organic Polymers: the Scienta ESCA300 Database (1992) | [8 empty] | No |  |  |  | PC |  | filament
N | 1s | 399.87 | ((CH3CH2)C-(1)-(2)OCH2CH2N-(1)-(2))n | poly(2-ethyl-2-oxazoline) | Beamson G., Briggs D. | High Resolution XPS of Organic Polymers: the Scienta ESCA300 Database (1992) | [8 empty] | No |  |  |  | PC |  | filament
N | 1s | 399.81 | (-CH2(CH2)2CH2C(O)NHCH2(CH2)4CH2NHC(O)-)n | nylon 6,6 (N66) | Beamson G., Briggs D. | High Resolution XPS of Organic Polymers: the Scienta ESCA300 Database (1992) | [8 empty] | No |  |  |  | PC |  | filament
N | 1s | 399.77 | (-CH2(CH2)3CH2C(O)NH-)n | nylon 6 (N6) | Beamson G., Briggs D. | High Resolution XPS of Organic Polymers: the Scienta ESCA300 Database (1992) | [8 empty] | No |  |  |  | PC |  | filament
N | 1s | 399.84 | (-CH2(CH2)9CH2C(O)NH-)n | nylon 12 (N12) | Beamson G., Briggs D. | High Resolution XPS of Organic Polymers: the Scienta ESCA300 Database (1992) | [8 empty] | No |  |  |  | PC |  | filament
N | 1s | 401.46 | (-CH2CH(CH2NH3Cl)-)n | poly(allylamine hydrochloride) | Beamson G., Briggs D. | High Resolution XPS of Organic Polymers: the Scienta ESCA300 Database (1992) | [8 empty] | No |  |  |  | PC |  | filament
N | 1s | 408.15 | (-(1)-(2)CCH(CH2ONO2)OCHO-(1)CH(ONO2)C-(2)H(ONO2))n | cellulose trinitrate | Beamson G., Briggs D. | High Resolution XPS of Organic Polymers: the Scienta ESCA300 Database (1992) | [8 empty] | No |  |  |  | PC |  | filament
N | 1s | 405.45 | (-CH2CH(C6H4NO2)-)n | poly(4-nitrostyrene) | Beamson G., Briggs D. | High Resolution XPS of Organic Polymers: the Scienta ESCA300 Database (1992) | [8 empty] | No |  |  |  | PC |  | filament
N | 1s | 402.14 | (-CH2CH(C6H4CH2N(CH3)3(Cl))-)n | poly(vinylbenzyltrimethylammonium chloride) | Beamson G., Briggs D. | High Resolution XPS of Organic Polymers: the Scienta ESCA300 Database (1992) | [8 empty] | No |  |  |  | PC |  | filament
N | 1s | 400.32 | (-C(O)NHC6H4CH2C6H4NHC(O)OCH2(CH2)2CH2O-)n | poly(urethane) | Beamson G., Briggs D. | High Resolution XPS of Organic Polymers: the Scienta ESCA300 Database (1992) | [8 empty] | No |  |  |  | PC |  | filament
N | 1s | 399.89 | (-C(O)NHC6H4CH2C6H4NHC(O)NHCH2CH2CH2NH-)n | poly(urea) | Beamson G., Briggs D. | High Resolution XPS of Organic Polymers: the Scienta ESCA300 Database (1992) | [8 empty] | No |  |  |  | PC |  | filament
N | 1s | 400.6 | (-N(C(O))2C6H2(C(O))2NC6H4OC6H4-)n | poly(ether imide) (Kapton HN) | Beamson G., Briggs D. | High Resolution XPS of Organic Polymers: the Scienta ESCA300 Database (1992) | [8 empty] | No |  |  |  | PC |  | filament
N | 1s | 400.4 | (-OC6H4C(CH3)2C6H4O(C6H3(C(O))2N)C6H4(N(C(O))2C6H3)-)n | poly(ether imide) (Ultem 1000) | Beamson G., Briggs D. | High Resolution XPS of Organic Polymers: the Scienta ESCA300 Database (1992) | [8 empty] | No |  |  |  | PC |  | filament
N | 1s | 399.92 | C6H5NHC6H4NHC6H5 | N,N'-Diphenyl-1,4-phenylenediamine [poly(aniline) oligomer] | Beamson G., Briggs D. | High Resolution XPS of Organic Polymers: the Scienta ESCA300 Database (1992) | [8 empty] | No |  |  |  | PC |  | filament
N | 1s | 399.3 | (-CH2CH(C5H4N)-)n | poly(2-vinylpyridine) | Beamson G., Briggs D. | High Resolution XPS of Organic Polymers: the Scienta ESCA300 Database (1992) | [8 empty] | No |  |  |  | PC |  | filament
N | 1s | 399.34 | (-CH2CH(C5H4N)-)n | poly(4-vinylpyridine) | Beamson G., Briggs D. | High Resolution XPS of Organic Polymers: the Scienta ESCA300 Database (1992) | [8 empty] | No |  |  |  | PC |  | filament
N | 1s | 400.22 | (-CH2CH(N(C6H4)2)-)n | poly(9-vinylcarbazole) | Beamson G., Briggs D. | High Resolution XPS of Organic Polymers: the Scienta ESCA300 Database (1992) | [8 empty] | No |  |  |  | PC |  | filament
N | 1s | 397.93 | (-PN-(OC6H5)2)n | poly(phenoxyphosphazine) | Beamson G., Briggs D. | High Resolution XPS of Organic Polymers: the Scienta ESCA300 Database (1992) | [8 empty] | No |  |  |  | PC |  | filament
N | 1s | 402.2 | [NH4]10[W12O41] | decaammonium dodecawolframate(VI) | Grunert W., Feldhaus R., Anders K., Shpiro E.S., Antoshin G.V., Minachev Kh.M. | J. Electron Spectrosc. Relat. Phemon. 40, 187 (1986) | [8 empty] | No |  |  |  | C1s=285.0 | Reliable, with two-point correction of energy scale
N | 1s | 395.5 | [NH4]10[W12O41] | decaammonium dodecawolframate(VI) | Grunert W., Feldhaus R., Anders K., Shpiro E.S., Antoshin G.V., Minachev Kh.M. | J. Electron Spectrosc. Relat. Phemon. 40, 187 (1986) | [8 empty] | No |  |  |  | C1s=285.0 | Reliable, with two-point correction of energy scale | reducing atmosphere
N | 1s | 398 | [NH4]10[W12O41] | decaammonium dodecawolframate(VI) | Grunert W., Feldhaus R., Anders K., Shpiro E.S., Antoshin G.V., Minachev Kh.M. | J. Electron Spectrosc. Relat. Phemon. 40, 187 (1986) | [8 empty] | No |  |  |  | C1s=285.0 | Reliable, with two-point correction of energy scale | reducing atmosphere
N | 1s | 398.1 | [NH4]10[W12O41] | decaammonium dodecawolframate(VI) | Grunert W., Feldhaus R., Anders K., Shpiro E.S., Antoshin G.V., Minachev Kh.M. | J. Electron Spectrosc. Relat. Phemon. 40, 187 (1986) | [8 empty] | No |  |  |  | C1s=285.0 | Reliable, with two-point correction of energy scale | reducing atmosphere
N | 1s | 398.2 | [NH4]10[W12O41] | decaammonium dodecawolframate(VI) | Grunert W., Feldhaus R., Anders K., Shpiro E.S., Antoshin G.V., Minachev Kh.M. | J. Electron Spectrosc. Relat. Phemon. 40, 187 (1986) | [8 empty] | No |  |  |  | C1s=285.0 | Reliable, with two-point correction of energy scale | reducing atmosphere
N | 1s | 400 | [NH4]10[W12O41] | decaammonium dodecawolframate(VI) | Grunert W., Feldhaus R., Anders K., Shpiro E.S., Antoshin G.V., Minachev Kh.M. | J. Electron Spectrosc. Relat. Phemon. 40, 187 (1986) | [8 empty] | No |  |  |  | C1s=285.0 | Reliable, with two-point correction of energy scale | reducing atmosphere
N | 1s | 400.2 | [NH4]10[W12O41] | decaammonium dodecawolframate(VI) | Grunert W., Feldhaus R., Anders K., Shpiro E.S., Antoshin G.V., Minachev Kh.M. | J. Electron Spectrosc. Relat. Phemon. 40, 187 (1986) | [8 empty] | No |  |  |  | C1s=285.0 | Reliable, with two-point correction of energy scale | reducing atmosphere
N | 1s | 400.4 | [NH4]10[W12O41] | decaammonium dodecawolframate(VI) | Grunert W., Feldhaus R., Anders K., Shpiro E.S., Antoshin G.V., Minachev Kh.M. | J. Electron Spectrosc. Relat. Phemon. 40, 187 (1986) | [8 empty] | No |  |  |  | C1s=285.0 | Reliable, with two-point correction of energy scale | reducing atmosphere
N | 1s | 402 | [NH4]10[W12O41] | decaammonium dodecawolframate(VI) | Grunert W., Feldhaus R., Anders K., Shpiro E.S., Antoshin G.V., Minachev Kh.M. | J. Electron Spectrosc. Relat. Phemon. 40, 187 (1986) | [8 empty] | No |  |  |  | C1s=285.0 | Reliable, with two-point correction of energy scale | reducing atmosphere
N | 1s | 402.6 | [NH4]10[W12O41] | decaammonium dodecawolframate(VI) | Grunert W., Feldhaus R., Anders K., Shpiro E.S., Antoshin G.V., Minachev Kh.M. | J. Electron Spectrosc. Relat. Phemon. 40, 187 (1986) | [8 empty] | No |  |  |  | C1s=285.0 | Reliable, with two-point correction of energy scale | reducing atmosphere
N | 1s | 397.3 | Fe(2/3/4)N | iron nitrides | Biwer B.M., Bernasek S.L. | J. Electron Spectrosc. Relat. Phemon. 40, 339 (1986) | [8 empty] | No |  |  |  | Conductor |  | sputtered
N | 1s | 407.3 | Gd(NO3)3.5H2O | gadolinium(III) nitrate pentahydrate | Raiser D., Deville J.P. | J. Electron Spectrosc. Relat. Phemon. 57, 91 (1991) | [8 empty] | No |  |  | C1s=284.6 | Adventitious carbon | Two-point correction of energy scale | powder (when a special point is made in the article)
N | 1s | 406.6 | AgNO3 | silver(I) nitrate | Kaushik V.K. | J. Electron Spectrosc. Relat. Phenom. 56, 273 (1991) | [8 empty] | No |  |  | Cu 2p3 | Adventitious carbon | Reliable, with two-point correction of energy scale | powder (when a special point is made in the article)
N | 1s | 400.7 | (-CN(C6H5)C(S)N((CH2)6CH3)C(O)-)CHCH(-CS(C6H4)N(CH3)-) | 3-heptyl-5-((methyl-2(3H)-benzothiazolylidene)ethylidene)-1-phenyl-2-thioxo-4-imidazolidinone | Chehimi M.M., Delamar M. | J. Electron Spectrosc. Relat. Phemon. 49, 213 (1989) | [8 empty] | No |  |  |  | Internal hydrocarbon | Reliable, with two-point correction of energy scale
N | 1s | 400.8 | (-CN(C6H5)C(S)N(C2H5)C(O)-)CHCH(-CS(C6H4)N(C2H5)-) | 3-ethyl-5-((3-ethyl-2(3H)-benzothiazolylidene)ethylidene)-1-phenyl-2-thioxo-4-imidazolidinone | Chehimi M.M., Delamar M. | J. Electron Spectrosc. Relat. Phemon. 49, 213 (1989) | [8 empty] | No |  |  |  | Internal hydrocarbon | Reliable, with two-point correction of energy scale
N | 1s | 400.1 | (-CSC(S)NHC(O)-)C(C2H5)CH(-CSe(C6H4)N(CH3)-) | 5-(1-((3-methyl-2(3H)-benzoselenazolylidene)methyl)propylidene)-2-thioxo-4-thiazolidinone | Chehimi M.M., Delamar M. | J. Electron Spectrosc. Relat. Phemon. 49, 213 (1989) | [8 empty] | No |  |  |  | Internal hydrocarbon | Reliable, with two-point correction of energy scale
N | 1s | 400.3 | (-CSC(S)N(C2CH5)C(O)-)C(CH3)CH(-CS(C6H4)N(C2H5)-) | 3-ethyl-5-(2-(3-ethyl-2(3H)-benzothiazolylidene)-1-methylethylidene)-2-thioxo-4-thiazolidinone | Chehimi M.M., Delamar M. | J. Electron Spectrosc. Relat. Phemon. 49, 213 (1989) | [8 empty] | No |  |  |  | Internal hydrocarbon | Reliable, with two-point correction of energy scale
N | 1s | 400.55 | (-CSC(S)N(C2H5)C(O)-)C(CH3)CH(-CO(C6H4)N(C2H5)-) | 3-ethyl-5-(2-(3-ethyl-2(3H)-benzoxazolylidene)-1-methylethylidene)-2-thioxo-4-thiazolidinone | Chehimi M.M., Delamar M. | J. Electron Spectrosc. Relat. Phemon. 49, 213 (1989) | [8 empty] | No |  |  |  | Internal hydrocarbon | Reliable, with two-point correction of energy scale
N | 1s | 400.35 | (-COC(S)N(C2H5)C(O)-)C(CH3)CH(-CS(C6H4)N(C2H5)-) | 3-ethyl-5-(2-(3-ethyl-2(3H)-benzothiazolylidene)-1-methylethylidene)-2-thioxo-4-oxazolidinone | Chehimi M.M., Delamar M. | J. Electron Spectrosc. Relat. Phemon. 49, 213 (1989) | [8 empty] | No |  |  |  | Internal hydrocarbon | Reliable, with two-point correction of energy scale
N | 1s | 400.3 | (-COC(S)N(C2H5)C(O)-)CHCH(-CS(C6H4)N(C2H5)-) | 3-ethyl-5-((3-ethyl-2(3H)-benzothiazolylidene)ethylidene)-2-thioxo-4-oxazolidinone | Chehimi M.M., Delamar M. | J. Electron Spectrosc. Relat. Phemon. 49, 213 (1989) | [8 empty] | No |  |  |  | Internal hydrocarbon | Reliable, with two-point correction of energy scale
N | 1s | 400.35 | (-COC(S)N(C2H5)C(O)-)CHC(CH3)(-CS(C6H4)N(C2H5)-) | 3-ethyl-5-(2-(3-ethyl-2(3H)-benzothiazolylidene)propylidene)-2-thioxo-4-oxazolidinone | Chehimi M.M., Delamar M. | J. Electron Spectrosc. Relat. Phemon. 49, 213 (1989) | [8 empty] | No |  |  |  | Internal hydrocarbon | Reliable, with two-point correction of energy scale
N | 1s | 400.4 | (-COC(S)N(C2H5)C(O)-)C(C2H5)CH(-CSe(C6H4)N(CH3)-) | 3-ethyl-5-(1-((3-methyl-2(3H)-benzoselenazolylidene)methyl)propylidene)-2-thioxo-4-oxazolidinone | Chehimi M.M., Delamar M. | J. Electron Spectrosc. Relat. Phemon. 49, 213 (1989) | [8 empty] | No |  |  |  | Internal hydrocarbon | Reliable, with two-point correction of energy scale
N | 1s | 400.5 | (-COC(S)N(C2H5)C(O)-)CHCH(-CO(C6H4)N(C2H5)-) | 3-ethyl-5-((3-ethyl-2(3H)-benzoxazolylidene)ethylidene)-2-thioxo-4-oxazolidinone | Chehimi M.M., Delamar M. | J. Electron Spectrosc. Relat. Phemon. 49, 213 (1989) | [8 empty] | No |  |  |  | Internal hydrocarbon | Reliable, with two-point correction of energy scale
N | 1s | 400.45 | (-CSC(S)N(CH2COOH)C(O)-)CHCH(-CS(C6H4)N(C2H5)-) | 5-((3-ethyl-2(3H)-benzothiazolylidene)ethylidene)-4-oxo-2-thioxo-3-thiazolideneacetic acid | Chehimi M.M., Delamar M. | J. Electron Spectrosc. Relat. Phemon. 49, 213 (1989) | [8 empty] | No |  |  |  | Internal hydrocarbon | Reliable, with two-point correction of energy scale
N | 1s | 400.75 | (-CN(CH2COOH)C(S)N(C6H5)C(O)-)CHCH(-CO(C6H4)N(C2H5)-) | 5-((3-ethyl-2(3H)-benzoxazolylidene)ethylidene)-4-oxo-3-phenyl-2-thioxo-1-imidazolidienacetic acid | Chehimi M.M., Delamar M. | J. Electron Spectrosc. Relat. Phemon. 49, 213 (1989) | [8 empty] | No |  |  |  | Internal hydrocarbon | Reliable, with two-point correction of energy scale
N | 1s | 400.25 | (-CSC(N(C6H5)2)NC(O)-)CHCH(-CS(C6H4)N(C2H5)-) | 2-(diphenylamino)-5-((3-ethyl-2(3H)-benzothiazolylidene)ethylidene)-4(5H)-thiazolone | Chehimi M.M., Delamar M. | J. Electron Spectrosc. Relat. Phemon. 49, 213 (1989) | [8 empty] | No |  |  |  | Internal hydrocarbon | Reliable, with two-point correction of energy scale
N | 1s | 400.4 | (-CSC(N(C6H5)2)NC(O)-)CHCH(-CO(C6H4)N(C2H5)-) | 2-(diphenylamino)-5-((3-ethyl-2(3H)-benzoxazolylidene)ethylidene)-4(5H)-thiazolone | Chehimi M.M., Delamar M. | J. Electron Spectrosc. Relat. Phemon. 49, 213 (1989) | [8 empty] | No |  |  |  | Internal hydrocarbon | Reliable, with two-point correction of energy scale
N | 1s | 401 | (-C(O)C(CH3O)CHC(NO2)CHC-)CHCH(-CS(C6H4)N(CH3)-) | 2-methoxy-6-((3-methyl-2(3H)-benzathiazaylidene)ethylidene)-4-nitro-2,4-cyclohexadien-1-one | Chehimi M.M., Delamar M. | J. Electron Spectrosc. Relat. Phemon. 49, 213 (1989) | [8 empty] | No |  |  |  | Internal hydrocarbon | Reliable, with two-point correction of energy scale
N | 1s | 401.1 | (-C(O)C(CH3O)CHC(NO2)CHC-)CHCH(-CO(C6H4)N(CH3)-) | 2-methoxy-6-((3-methyl-2(3H)-benzoxazolylidene)ethylidene)-4-nitro-2,4-cyclohexadien-1-one | Chehimi M.M., Delamar M. | J. Electron Spectrosc. Relat. Phemon. 49, 213 (1989) | [8 empty] | No |  |  |  | Internal hydrocarbon | Reliable, with two-point correction of energy scale
N | 1s | 400.85 | (-C(O)C(CH3O)CHC(NO2)CHC-)CHCH(-CN(CH3)(C6H4)N(CH3)-) | 6-((1-hexadeci-1,3-dihydro-3-methyl-2H-benzimidizol-2-ylidene)ethylidene)-2-methoxy-4-nitro-2,4-cyclohexadien-1-one | Chehimi M.M., Delamar M. | J. Electron Spectrosc. Relat. Phemon. 49, 213 (1989) | [8 empty] | No |  |  |  | Internal hydrocarbon | Reliable, with two-point correction of energy scale
N | 1s | 400.4 | (-C(O)C(CH2OC16H33)CHC(NO2)CHC-)CHCH(-CSe(C6H4)N(CH3)-) | 6-((1-hexadecioxy)methyl)-6-((3-methyl-2(3H)-benzoselenazoylidene)ethylidene)-2-nitro-2,4-cyclohexadien-1-one | Chehimi M.M., Delamar M. | J. Electron Spectrosc. Relat. Phemon. 49, 213 (1989) | [8 empty] | No |  |  |  | Internal hydrocarbon | Reliable, with two-point correction of energy scale
N | 1s | 400.45 | (-C(O)C(CH3O)CHC(NO2)CHC-)CHCH(CSCH2C(CH3)2N-(CH3)) | 2-methoxy-4-nitro-6-((3,4,4-trimethyl-2-thiazolidinylidene)ethylidene)-2,4-cycloheadien-1-one | Chehimi M.M., Delamar M. | J. Electron Spectrosc. Relat. Phemon. 49, 213 (1989) | [8 empty] | No |  |  |  | Internal hydrocarbon | Reliable, with two-point correction of energy scale
N | 1s | 400.9 | (-C(O)C(CH3O)CHC(NO2)CHC-)CHCH(-COCH(CH3)CH2C((CH3)2)N(CH3)-) | 2-methoxy-4-nitro-6-((3,4,5,6-tetrahydro-3,4,4,6-tetramethyl-2H-1,3-oxazin-2-ylidene)ethylidene)-2,4-cyclohexadien-1-one | Chehimi M.M., Delamar M. | J. Electron Spectrosc. Relat. Phemon. 49, 213 (1989) | [8 empty] | No |  |  |  | Internal hydrocarbon | Reliable, with two-point correction of energy scale
N | 1s | 400.75 | (-C(O)C(CH3O)CHC(NO2)CHC-)CHCH(-CSCH(CH3)CH2C((CH3)2)N(CH3)-) | 2-methoxy-4-nitro-6-((tetrahydro-3,4,4,6-tetramethyl-2H-1,3-thiazin-2-ylidene)ethylidene)-2,4-cyclohexadien-1-one | Chehimi M.M., Delamar M. | J. Electron Spectrosc. Relat. Phemon. 49, 213 (1989) | [8 empty] | No |  |  |  | Internal hydrocarbon | Reliable, with two-point correction of energy scale
N | 1s | 400.9 | (-C(O)C(CH3O)CHC(NO2)CHC-)CHCH(-COCH2C(CH3)2N(CH3)-) | 2-methoxy-4-nitro-6-((3,4,4-trimethyl-2-oxazolidinylidene)ethylidene)-2,4-cyclohexadien-1-one | Chehimi M.M., Delamar M. | J. Electron Spectrosc. Relat. Phemon. 49, 213 (1989) | [8 empty] | No |  |  |  | Internal hydrocarbon | Reliable, with two-point correction of energy scale
N | 1s | 405.13 | [PF2N]5 | pentakis(difluoronitridophosphorane) | Yan C.X., Cavell R.G. | J. Electron Spectrosc. Relat. Phemon. 42, 49 (1987) | [8 empty] | No |  |  | N2 N1s=409.93 |  |  | resistive heating of I2 to 500 C to produce monoatomic iodine
N | 1s | 400.9 | H2CH2CH(NH2)C(O)OH | L-cysteine | Konno H., Sasaki K., Tsunekawa M., Takamori T., Furuichi R. | Bunseki Kagaku 40, 609 (1991) | Adequate | 0.1 |  | Shirley | mixed Gaussian/Lorentzian |  |  |  | No | Al |  | Au4f7 = 84.00 | Adventitious carbon | Reliable, with one-point correction of energy scale | solid sample mounted on tape |  |  | 300 | Adequate
N | 1s | 402.4 | (C6H4N2C6H4)2(NCC(S)C(S)CN)2Ni | bis(phenazine)bis(2,3-dimercapto-2-butenedinitrilato-S,S')nickelate(II) | Lalitha S., Manoharan P.T. | J. Electron Spectrosc. Relat. Phemon. 49, 61 (1989) | [8 empty] | No | [5 empty] | powder (when a special point is made in the article)
N | 1s | 398.6 | (C6H4N2C6H4)2(NCC(S)C(S)CN)2Ni | bis(phenazine)bis(2,3-dimercapto-2-butenedinitrilato-S,S')nickelate(II) | Lalitha S., Manoharan P.T. | J. Electron Spectrosc. Relat. Phemon. 49, 61 (1989) | [8 empty] | No | [5 empty] | powder (when a special point is made in the article)
N | 1s | 397.9 | ((CH3)2NC6H4N(CH3)2)2[Ni(NCC(S)C(S)CN)2] | bis(1,4-bis(dimethylamine)benzene)bis(2,3-dimercapto-2-butenedinitrilato-S,S')nickelate(II) | Lalitha S., Manoharan P.T. | J. Electron Spectrosc. Relat. Phemon. 49, 61 (1989) | [8 empty] | No | [5 empty] | powder (when a special point is made in the article)
N | 1s | 403.8 | ((CH3)2NC6H4N(CH3)2)2[Ni(NCC(S)C(S)CN)2] | bis(1,4-bis(dimethylamine)benzene)bis(2,3-dimercapto-2-butenedinitrilato-S,S')nickelate(II) | Lalitha S., Manoharan P.T. | J. Electron Spectrosc. Relat. Phemon. 49, 61 (1989) | [8 empty] | No | [5 empty] | powder (when a special point is made in the article)
N | 1s | 398.4 | (C7H7)2[Ni(NCC(S)C(S)CN)2] | bis(cycloheptatrienylium)bis(2,3-dimercapto-2-butenedinitrilato-S,S')nickelate(II) | Lalitha S., Manoharan P.T. | J. Electron Spectrosc. Relat. Phemon. 49, 61 (1989) | [8 empty] | No | [5 empty] | powder (when a special point is made in the article)
N | 1s | 401.3 | (C6H4N2C6H4)(NCC(S)C(S)CN)2Ni | phenazinebis(2,3-dimercapto-2-butenedinitrilato-S,S')nickelate(III) | Lalitha S., Manoharan P.T. | J. Electron Spectrosc. Relat. Phemon. 49, 61 (1989) | [8 empty] | No | [5 empty] | powder (when a special point is made in the article)
N | 1s | 399.7 | (C6H4N2C6H4)(NCC(S)C(S)CN)2Ni | phenazinebis(2,3-dimercapto-2-butenedinitrilato-S,S')nickelate(III) | Lalitha S., Manoharan P.T. | J. Electron Spectrosc. Relat. Phemon. 49, 61 (1989) | [8 empty] | No | [5 empty] | powder (when a special point is made in the article)
N | 1s | 402.4 | ((CH3)2NC6H4N(CH3)2)[Ni(NCC(S)C(S)CN)2] | (1,4-bis(dimethylamine)benzene)bis(2,3-dimercapto-2-butenedinitrilato-S,S')nickelate(III) | Lalitha S., Manoharan P.T. | J. Electron Spectrosc. Relat. Phemon. 49, 61 (1989) | [8 empty] | No | [5 empty] | powder (when a special point is made in the article)
N | 1s | 398.2 | ((CH3)2NC6H4N(CH3)2)[Ni(NCC(S)C(S)CN)2] | (1,4-bis(dimethylamine)benzene)bis(2,3-dimercapto-2-butenedinitrilato-S,S')nickelate(III) | Lalitha S., Manoharan P.T. | J. Electron Spectrosc. Relat. Phemon. 49, 61 (1989) | [8 empty] | No | [5 empty] | powder (when a special point is made in the article)
N | 1s | 400.4 | (C7H7)[Ni(NCC(S)C(S)CN)2] | (cycloheptatrienylium)bis(2,3-dimercapto-2-butenedinitrilato-S,S')nickelate(III) | Lalitha S., Manoharan P.T. | J. Electron Spectrosc. Relat. Phemon. 49, 61 (1989) | [8 empty] | No | [5 empty] | powder (when a special point is made in the article)
N | 1s | 404.3 | [N(CH3)4]2[Ni(NCC(S)C(S)CN)2] | bis(tetramethylammonium) bis(2,3-dimercapto-2-butenedinitrilato)nickelate(II) | Lalitha S., Manoharan P.T. | J. Electron Spectrosc. Relat. Phemon. 49, 61 (1989) | [8 empty] | No | [5 empty] | powder (when a special point is made in the article)
N | 1s | 400.7 | [N(CH3)4]2[Ni(NCC(S)C(S)CN)2] | bis(tetramethylammonium) bis(2,3-dimercapto-2-butenedinitrilato)nickelate(II) | Lalitha S., Manoharan P.T. | J. Electron Spectrosc. Relat. Phemon. 49, 61 (1989) | [8 empty] | No | [5 empty] | powder (when a special point is made in the article)
N | 1s | 399.8 | [N(C4H9)4]2[Co(NCC(S)C(S)CN)2] | bis(tetrabutylammonium) bis(2,3-dimercapto-2-butenedinitrilato)cobaltate(II) | Lalitha S., Manoharan P.T. | J. Electron Spectrosc. Relat. Phemon. 49, 61 (1989) | [8 empty] | No | [5 empty] | powder (when a special point is made in the article)
N | 1s | 403.4 | [N(C4H9)4]2[Co(NCC(S)C(S)CN)2] | bis(tetrabutylammonium) bis(2,3-dimercapto-2-butenedinitrilato)cobaltate(II) | Lalitha S., Manoharan P.T. | J. Electron Spectrosc. Relat. Phemon. 49, 61 (1989) | [8 empty] | No | [5 empty] | powder (when a special point is made in the article)
N | 1s | 403.6 | [N(C4H9)4]2[Co(NCC(S)C(S)CN)2] | (tetrabutylammonium) bis(2,3-dimercapto-2-butenedinitrilato-S,S')cobaltate(III) | Lalitha S., Manoharan P.T. | J. Electron Spectrosc. Relat. Phemon. 49, 61 (1989) | [8 empty] | No | [5 empty] | powder (when a special point is made in the article)
N | 1s | 400.4 | [N(C4H9)4]2[Co(NCC(S)C(S)CN)2] | (tetrabutylammonium) bis(2,3-dimercapto-2-butenedinitrilato-S,S')cobaltate(III) | Lalitha S., Manoharan P.T. | J. Electron Spectrosc. Relat. Phemon. 49, 61 (1989) | [8 empty] | No | [5 empty] | powder (when a special point is made in the article)
N | 1s | 399.8 | [N(C4H9)4]2[Cu(NCC(S)C(S)CN)2] | bis(tetrabutylammonium) bis(2,3-dimercapto-2-butenedinitrilato-S,S')cuprate(II) | Lalitha S., Manoharan P.T. | J. Electron Spectrosc. Relat. Phemon. 49, 61 (1989) | [8 empty] | No | [5 empty] | powder (when a special point is made in the article)
N | 1s | 403.3 | [N(C4H9)4]2[Cu(NCC(S)C(S)CN)2] | bis(tetrabutylammonium) bis(2,3-dimercapto-2-butenedinitrilato-S,S')cuprate(II) | Lalitha S., Manoharan P.T. | J. Electron Spectrosc. Relat. Phemon. 49, 61 (1989) | [8 empty] | No | [5 empty] | powder (when a special point is made in the article)
N | 1s | 400.8 | [N(CH3)4]2[Cu(NCC(S)C(S)CN)2] | bis(tetramethylammonium) bis(2,3-dimercapto-2-butenedinitrilato)cuprate(II) | Lalitha S., Manoharan P.T. | J. Electron Spectrosc. Relat. Phemon. 49, 61 (1989) | [8 empty] | No | [5 empty] | powder (when a special point is made in the article)
N | 1s | 402.7 | [N(CH3)4]2[Cu(NCC(S)C(S)CN)2] | bis(tetramethylammonium) bis(2,3-dimercapto-2-butenedinitrilato)cuprate(II) | Lalitha S., Manoharan P.T. | J. Electron Spectrosc. Relat. Phemon. 49, 61 (1989) | [8 empty] | No | [5 empty] | powder (when a special point is made in the article)
N | 1s | 403.5 | [(CH3)2NC6H3NSC6H3N(CH3)2]2[Cu(NCC(S)C(S)CN)2] | bis(3,7-bis(dimethylamino)phenothiazin-5-ium)bis(2,3-dimercapto-2-butenedinitrilato)cuprate(II) | Lalitha S., Manoharan P.T. | J. Electron Spectrosc. Relat. Phemon. 49, 61 (1989) | [8 empty] | No | [5 empty] | powder (when a special point is made in the article)
N | 1s | 399.8 | [(CH3)2NC6H3NSC6H3N(CH3)2]2[Cu(NCC(S)C(S)CN)2] | bis(3,7-bis(dimethylamino)phenothiazin-5-ium)bis(2,3-dimercapto-2-butenedinitrilato)cuprate(II) | Lalitha S., Manoharan P.T. | J. Electron Spectrosc. Relat. Phemon. 49, 61 (1989) | [8 empty] | No | [5 empty] | powder (when a special point is made in the article)
N | 1s | 403.7 | [N(C4H9)4]2[Cu((-CC(O)C(S)C(S)C(O)-)C(CN)2)2] | bis(tetrabutylammonium) bis((3,4-dimercapto-2,5-dioxo-3-cyclopenten-1-ylidene)propanedinitrilato)cuprate(II) | Lalitha S., Manoharan P.T. | J. Electron Spectrosc. Relat. Phemon. 49, 61 (1989) | [8 empty] | No | [5 empty] | powder (when a special point is made in the article)
N | 1s | 401.7 | [N(C4H9)4]2[Cu((-CC(O)C(S)C(S)C(O)-)C(CN)2)2] | bis(tetrabutylammonium) bis((3,4-dimercapto-2,5-dioxo-3-cyclopenten-1-ylidene)propanedinitrilato)cuprate(II) | Lalitha S., Manoharan P.T. | J. Electron Spectrosc. Relat. Phemon. 49, 61 (1989) | [8 empty] | No | [5 empty] | powder (when a special point is made in the article)
N | 1s | 404.6 | [N(C4H9)4]2[Cu(-CC(O)CC(S)C(S)-)2] | bis(tetrabutylammonium) bis(4,5-dimercapto-4-cyclopentene-1,2,3-trionato-S,S')cuprate(II) | Lalitha S., Manoharan P.T. | J. Electron Spectrosc. Relat. Phemon. 49, 61 (1989) | [8 empty] | No | [5 empty] | powder (when a special point is made in the article)
N | 1s | 404.5 | [N(C4H9)4]2[Cu(-C(S)C(S)C(O)C(O)-)2] | bis(tetrabutylammonium) bis(3,4-dimercapto-3-cyclobutene-1,2-dionato-S,S')cuprate(II) | Lalitha S., Manoharan P.T. | J. Electron Spectrosc. Relat. Phemon. 49, 61 (1989) | [8 empty] | No | [5 empty] | powder (when a special point is made in the article)
N | 1s | 404.5 | [N(C4H9)4]2[Ni((-CC(O)C(S)C(S)C(O)-)C(CN)2)2] | bis(tetrabutylammonium) bis((3,4-dimercapto-2,5-dioxo-3-cyclopenten-1-ylidene)propanedinitrilato)nickelate(II) | Lalitha S., Manoharan P.T. | J. Electron Spectrosc. Relat. Phemon. 49, 61 (1989) | [8 empty] | No | [5 empty] | powder (when a special point is made in the article)
N | 1s | 401.9 | [N(C4H9)4]2[Ni((-CC(O)C(S)C(S)C(O)-)C(CN)2)2] | bis(tetrabutylammonium) bis((3,4-dimercapto-2,5-dioxo-3-cyclopenten-1-ylidene)propanedinitrilato)nickelate(II) | Lalitha S., Manoharan P.T. | J. Electron Spectrosc. Relat. Phemon. 49, 61 (1989) | [8 empty] | No | [5 empty] | powder (when a special point is made in the article)
N | 1s | 404.4 | [N(C4H9)4]2[Pd((-CC(O)C(S)C(S)C(O)-)C(CN)2)2] | bis(tetrabutylammonium) bis((3,4-dimercapto-2,5-dioxo-3-cyclopenten-1-ylidene)propanedinitrilato)palladate(II) | Lalitha S., Manoharan P.T. | J. Electron Spectrosc. Relat. Phemon. 49, 61 (1989) | [8 empty] | No | [5 empty] | powder (when a special point is made in the article)
N | 1s | 401.5 | [N(C4H9)4]2[Pd((-CC(O)C(S)C(S)C(O)-)C(CN)2)2] | bis(tetrabutylammonium) bis((3,4-dimercapto-2,5-dioxo-3-cyclopenten-1-ylidene)propanedinitrilato)palladate(II) | Lalitha S., Manoharan P.T. | J. Electron Spectrosc. Relat. Phemon. 49, 61 (1989) | [8 empty] | No | [5 empty] | powder (when a special point is made in the article)
N | 1s | 401 | [N(C4H9)4]2[Pt((-CC(O)C(S)C(S)C(O)-)C(CN)2)2] | bis(tetrabutylammonium) bis((3,4-dimercapto-2,5-dioxo-3-cyclopenten-1-ylidene)propanedinitrilato)platinate(II) | Lalitha S., Manoharan P.T. | J. Electron Spectrosc. Relat. Phemon. 49, 61 (1989) | [8 empty] | No | [5 empty] | powder (when a special point is made in the article)
N | 1s | 404.2 | [N(C4H9)4]2[Pt((-CC(O)C(S)C(S)C(O)-)C(CN)2)2] | bis(tetrabutylammonium) bis((3,4-dimercapto-2,5-dioxo-3-cyclopenten-1-ylidene)propanedinitrilato)platinate(II) | Lalitha S., Manoharan P.T. | J. Electron Spectrosc. Relat. Phemon. 49, 61 (1989) | [8 empty] | No | [5 empty] | powder (when a special point is made in the article)
N | 1s | 404.3 | [N(C4H9)4]2[Ni(-CC(O)CC(S)C(S)-)2] | bis(tetrabutylammonium) bis(4,5-dimercapto-4-cyclopentene-1,2,3-trionato-S,S')nickelate(II) | Lalitha S., Manoharan P.T. | J. Electron Spectrosc. Relat. Phemon. 49, 61 (1989) | [8 empty] | No | [5 empty] | powder (when a special point is made in the article)
N | 1s | 404.2 | [N(C4H9)4]2[Pd(-CC(O)CC(S)C(S)-)2] | bis(tetrabutylammonium) bis(4,5-dimercapto-4-cyclopentene-1,2,3-trionato-S,S')palladate(II) | Lalitha S., Manoharan P.T. | J. Electron Spectrosc. Relat. Phemon. 49, 61 (1989) | [8 empty] | No | [5 empty] | powder (when a special point is made in the article)
N | 1s | 403.9 | [N(C4H9)4]2[Pt(-CC(O)CC(S)C(S)-)2] | bis(tetrabutylammonium) bis(4,5-dimercapto-4-cyclopentene-1,2,3-trionato-S,S')platinate(II) | Lalitha S., Manoharan P.T. | J. Electron Spectrosc. Relat. Phemon. 49, 61 (1989) | [8 empty] | No | [5 empty] | powder (when a special point is made in the article)
N | 1s | 404.5 | [N(C4H9)4]2[Ni(-C(O)C(O)C(S)C(S)-)2] | bis(tetrabutylammonium) bis(3,4-dimercapto-3-cyclobutene-1,2-dionato-S,S')nickelate(II) | Lalitha S., Manoharan P.T. | J. Electron Spectrosc. Relat. Phemon. 49, 61 (1989) | [8 empty] | No | [5 empty] | powder (when a special point is made in the article)
N | 1s | 404.6 | [N(C4H9)4]2[Pt(-C(O)C(O)C(S)C(S)-)2] | bis(tetrabutylammonium) bis(3,4-dimercapto-3-cyclobutene-1,2-dionato-S,S')platinate(II) | Lalitha S., Manoharan P.T. | J. Electron Spectrosc. Relat. Phemon. 49, 61 (1989) | [8 empty] | No | [5 empty] | powder (when a special point is made in the article)
N | 1s | 397.7 | ZrN | zirconium nitride | Badrinarayanan S., Sinha S., Mandale A.B. | J. Electron Spectrosc. Relat. Phemon. 49, 303 (1989) | [8 empty] | No |  |  | Au | Conductor | Reliable | implanted
N | 1s | 400.3 | C6H5C(NOH)C(CH3)NCH2CH2NC(CH3)C(NOH)C6H5 | 2,2-(1,2-ethanediyldinitrilo)bis(1-phenyl-1-propanone) dioxime | Dash K.C., Folkesson B., Larsson R., Mohapatra M. | J. Electron Spectrosc. Relat. Phemon. 49, 343 (1989) | [8 empty] | No |  |  |  | Internal hydrocarbon | Two-point correction of energy scale
N | 1s | 398.7 | C6H5C(NOH)C(CH3)NCH2CH2NC(CH3)C(NOH)C6H5 | 2,2-(1,2-ethanediyldinitrilo)bis(1-phenyl-1-propanone) dioxime | Dash K.C., Folkesson B., Larsson R., Mohapatra M. | J. Electron Spectrosc. Relat. Phemon. 49, 343 (1989) | [8 empty] | No |  |  |  | Internal hydrocarbon | Two-point correction of energy scale
N | 1s | 398.6 | C6H5C(NOH)C(CH3)CNCH2CH2NHCH2CH2NHCH2CH2NC(CH3)C(NOH)C6H5 | 2,13-dimethyl-1,14-diphenyl-3,6,9,12-tetraazatetradeca-2,12-diene-1,14-dione dioxime | Dash K.C., Folkesson B., Larsson R., Mohapatra M. | J. Electron Spectrosc. Relat. Phemon. 49, 343 (1989) | [8 empty] | No |  |  |  | Internal hydrocarbon | Two-point correction of energy scale
N | 1s | 400 | C6H5C(NOH)C(CH3)CNCH2CH2NHCH2CH2NHCH2CH2NC(CH3)C(NOH)C6H5 | 2,13-dimethyl-1,14-diphenyl-3,6,9,12-tetraazatetradeca-2,12-diene-1,14-dione dioxime | Dash K.C., Folkesson B., Larsson R., Mohapatra M. | J. Electron Spectrosc. Relat. Phemon. 49, 343 (1989) | [8 empty] | No |  |  |  | Internal hydrocarbon | Two-point correction of energy scale
N | 1s | 398.1 | CH3C(NOH)C(CH3)NCHCHNC(CH3)C(NOH)CH3 | 3,3'-(1,2-ethanediyldinitrilo)bis(2-butanone) dioxime | Dash K.C., Folkesson B., Larsson R., Mohapatra M. | J. Electron Spectrosc. Relat. Phemon. 49, 343 (1989) | [8 empty] | No |  |  |  | Internal hydrocarbon | Two-point correction of energy scale
N | 1s | 399.7 | CH3C(NOH)C(CH3)NCHCHNC(CH3)C(NOH)CH3 | 3,3'-(1,2-ethanediyldinitrilo)bis(2-butanone) dioxime | Dash K.C., Folkesson B., Larsson R., Mohapatra M. | J. Electron Spectrosc. Relat. Phemon. 49, 343 (1989) | [8 empty] | No |  |  |  | Internal hydrocarbon | Two-point correction of energy scale
N | 1s | 398.8 | [CoCl2(CH3C(NOH)C(CH3)NCH2CH2NC(CH3)C(NOH)CH3)] | dichloro((3,3'-(1,2-ethanediyldinitrilo)bis(2-butanone) dioximato))cobalt | Dash K.C., Folkesson B., Larsson R., Mohapatra M. | J. Electron Spectrosc. Relat. Phemon. 49, 343 (1989) | [8 empty] | No |  |  |  | Internal hydrocarbon | Two-point correction of energy scale
N | 1s | 400.5 | [CoCl2(CH3C(NOH)C(CH3)NCH2CH2NC(CH3)C(NOH)CH3)] | dichloro((3,3'-(1,2-ethanediyldinitrilo)bis(2-butanone) dioximato))cobalt | Dash K.C., Folkesson B., Larsson R., Mohapatra M. | J. Electron Spectrosc. Relat. Phemon. 49, 343 (1989) | [8 empty] | No |  |  |  | Internal hydrocarbon | Two-point correction of energy scale
N | 1s | 398.9 | [CoBr2(CH3C(NOH)C(CH3)NCH2CH2NC(CH3)C(NOH)CH3)] | dibromo((3,3'-(1,2-ethanediyldinitrilo)bis(2-butanone) dioximato))cobalt | Dash K.C., Folkesson B., Larsson R., Mohapatra M. | J. Electron Spectrosc. Relat. Phemon. 49, 343 (1989) | [8 empty] | No |  |  |  | Internal hydrocarbon | Two-point correction of energy scale
N | 1s | 400.6 | [CoBr2(CH3C(NOH)C(CH3)NCH2CH2NC(CH3)C(NOH)CH3)] | dibromo((3,3'-(1,2-ethanediyldinitrilo)bis(2-butanone) dioximato))cobalt | Dash K.C., Folkesson B., Larsson R., Mohapatra M. | J. Electron Spectrosc. Relat. Phemon. 49, 343 (1989) | [8 empty] | No |  |  |  | Internal hydrocarbon | Two-point correction of energy scale
N | 1s | 398.8 | [CoI2(CH3C(NOH)C(CH3)NCH2CH2NC(CH3)C(NOH)CH3)] | diiodo((3,3'-(1,2-ethanediyldinitrilo)bis(2-butanone) dioximato))cobalt | Dash K.C., Folkesson B., Larsson R., Mohapatra M. | J. Electron Spectrosc. Relat. Phemon. 49, 343 (1989) | [8 empty] | No |  |  |  | Internal hydrocarbon | Two-point correction of energy scale
N | 1s | 400.6 | [CoI2(CH3C(NOH)C(CH3)NCH2CH2NC(CH3)C(NOH)CH3)] | diiodo((3,3'-(1,2-ethanediyldinitrilo)bis(2-butanone) dioximato))cobalt | Dash K.C., Folkesson B., Larsson R., Mohapatra M. | J. Electron Spectrosc. Relat. Phemon. 49, 343 (1989) | [8 empty] | No |  |  |  | Internal hydrocarbon | Two-point correction of energy scale
N | 1s | 398.8 | [Co2Cl2(CH3C(NOH)C(CH3)NCH2CH2NHCH2CH2NHCH2CH2NC(CH3)C(NOH)CH3)]Cl2 | di-mu-chlorodichloro(mu-(3,14-dimethyl-4,7,10,13-tetrahexadeca-3,13-diene-2,15-dione)dioximine-N2,N4,N7,N10,N13,N15)dicobalt | Dash K.C., Folkesson B., Larsson R., Mohapatra M. | J. Electron Spectrosc. Relat. Phemon. 49, 343 (1989) | [8 empty] | No |  |  |  | Internal hydrocarbon | Two-point correction of energy scale
N | 1s | 400.7 | [Co2Cl2(CH3C(NOH)C(CH3)NCH2CH2NHCH2CH2NHCH2CH2NC(CH3)C(NOH)CH3)]Cl2 | di-mu-chlorodichloro(mu-(3,14-dimethyl-4,7,10,13-tetrahexadeca-3,13-diene-2,15-dione)dioximine-N2,N4,N7,N10,N13,N15)dicobalt | Dash K.C., Folkesson B., Larsson R., Mohapatra M. | J. Electron Spectrosc. Relat. Phemon. 49, 343 (1989) | [8 empty] | No |  |  |  | Internal hydrocarbon | Two-point correction of energy scale
N | 1s | 400.8 | [Co(CH3C(NOH)C(CH3)NCH2CH2NHCH2CH2NHCH2CH2NC(CH3)C(NO)CH3)]Br2 | (3,3'-(1,2-ethanediylbis(imino-2,1-ethanediylnitrilo))bis(2-butanone) dioximato)cobalt dibromide | Dash K.C., Folkesson B., Larsson R., Mohapatra M. | J. Electron Spectrosc. Relat. Phemon. 49, 343 (1989) | [8 empty] | No |  |  |  | Internal hydrocarbon | Two-point correction of energy scale
N | 1s | 398.9 | [Co(CH3C(NOH)C(CH3)NCH2CH2NHCH2CH2NHCH2CH2NC(CH3)C(NO)CH3)]Br2 | (3,3'-(1,2-ethanediylbis(imino-2,1-ethanediylnitrilo))bis(2-butanone) dioximato)cobalt dibromide | Dash K.C., Folkesson B., Larsson R., Mohapatra M. | J. Electron Spectrosc. Relat. Phemon. 49, 343 (1989) | [8 empty] | No |  |  |  | Internal hydrocarbon | Two-point correction of energy scale
N | 1s | 398.9 | [Co(CH3C(NOH)C(CH3)NCH2CH2NHCH2CH2NHCH2CH2NC(CH3)C(NO)CH3)]I2 | (3,3'-(1,2-ethanediylbis(imino-2,1-ethanediylnitrilo))bis(2-butanone) dioximato)cobalt diiodide | Dash K.C., Folkesson B., Larsson R., Mohapatra M. | J. Electron Spectrosc. Relat. Phemon. 49, 343 (1989) | [8 empty] | No |  |  |  | Internal hydrocarbon | Two-point correction of energy scale
N | 1s | 400.7 | [Co(CH3C(NOH)C(CH3)NCH2CH2NHCH2CH2NHCH2CH2NC(CH3)C(NO)CH3)]I2 | (3,3'-(1,2-ethanediylbis(imino-2,1-ethanediylnitrilo))bis(2-butanone) dioximato)cobalt diiodide | Dash K.C., Folkesson B., Larsson R., Mohapatra M. | J. Electron Spectrosc. Relat. Phemon. 49, 343 (1989) | [8 empty] | No |  |  |  | Internal hydrocarbon | Two-point correction of energy scale
N | 1s | 399.4 | [Co(CH3C(NOH)C(CH3)NCH2CH2NHCH2CH2NHCH2CH2NC(CH3)C(NO)CH3)](NO3)2 | (3,3'-(1,2-ethanediylbis(imino-2,1-ethanediylnitrilo))bis(2-butanone) dioximato)cobalt dinitrate | Dash K.C., Folkesson B., Larsson R., Mohapatra M. | J. Electron Spectrosc. Relat. Phemon. 49, 343 (1989) | [8 empty] | No |  |  |  | Internal hydrocarbon | Two-point correction of energy scale
N | 1s | 399.3 | [Co(CH3C(NOH)C(CH3)NCH2CH2NHCH2CH2NHCH2CH2NC(CH3)C(NO)CH3)](NO3)2 | (3,3'-(1,2-ethanediylbis(imino-2,1-ethanediylnitrilo))bis(2-butanone) dioximato)cobalt dinitrate | Dash K.C., Folkesson B., Larsson R., Mohapatra M. | J. Electron Spectrosc. Relat. Phemon. 49, 343 (1989) | [8 empty] | No |  |  |  | (NO3)N1s=406.4
N | 1s | 401.2 | [Co(CH3C(NOH)C(CH3)NCH2CH2NHCH2CH2NHCH2CH2NC(CH3)C(NO)CH3)](NO3)2 | (3,3'-(1,2-ethanediylbis(imino-2,1-ethanediylnitrilo))bis(2-butanone) dioximato)cobalt dinitrate | Dash K.C., Folkesson B., Larsson R., Mohapatra M. | J. Electron Spectrosc. Relat. Phemon. 49, 343 (1989) | [8 empty] | No |  |  |  | (NO3)N1s=406.4
N | 1s | 406.5 | [Co(CH3C(NOH)C(CH3)NCH2CH2NHCH2CH2NHCH2CH2NC(CH3)C(NO)CH3)](NO3)2 | (3,3'-(1,2-ethanediylbis(imino-2,1-ethanediylnitrilo))bis(2-butanone) dioximato)cobalt dinitrate | Dash K.C., Folkesson B., Larsson R., Mohapatra M. | J. Electron Spectrosc. Relat. Phemon. 49, 343 (1989) | [8 empty] | No |  |  |  | Internal hydrocarbon | Two-point correction of energy scale
N | 1s | 401.3 | [Co(CH3C(NOH)C(CH3)NCH2CH2NHCH2CH2NHCH2CH2NC(CH3)C(NO)CH3)](NO3)2 | (3,3'-(1,2-ethanediylbis(imino-2,1-ethanediylnitrilo))bis(2-butanone) dioximato)cobalt dinitrate | Dash K.C., Folkesson B., Larsson R., Mohapatra M. | J. Electron Spectrosc. Relat. Phemon. 49, 343 (1989) | [8 empty] | No |  |  |  | Internal hydrocarbon | Two-point correction of energy scale
N | 1s | 400.7 | [Co(CH3C(NOH)C(CH3)NCH2CH2NHCH2CH2NHCH2CH2NC(CH3)C(NO)CH3)](ClO4)2 | (3,3'-(1,2-ethanediylbis(imino-2,1-ethanediylnitrilo))bis(2-butanone) dioximato)cobalt diperchlorate | Dash K.C., Folkesson B., Larsson R., Mohapatra M. | J. Electron Spectrosc. Relat. Phemon. 49, 343 (1989) | [8 empty] | No |  |  |  | Internal hydrocarbon | Two-point correction of energy scale
N | 1s | 399.5 | [Co(CH3C(NOH)C(CH3)NCH2CH2NHCH2CH2NHCH2CH2NC(CH3)C(NO)CH3)](ClO4)2 | (3,3'-(1,2-ethanediylbis(imino-2,1-ethanediylnitrilo))bis(2-butanone) dioximato)cobalt diperchlorate | Dash K.C., Folkesson B., Larsson R., Mohapatra M. | J. Electron Spectrosc. Relat. Phemon. 49, 343 (1989) | [8 empty] | No |  |  |  | (ClO4)Cl2p3=207.8
N | 1s | 401.5 | [Co(CH3C(NOH)C(CH3)NCH2CH2NHCH2CH2NHCH2CH2NC(CH3)C(NO)CH3)](ClO4)2 | (3,3'-(1,2-ethanediylbis(imino-2,1-ethanediylnitrilo))bis(2-butanone) dioximato)cobalt diperchlorate | Dash K.C., Folkesson B., Larsson R., Mohapatra M. | J. Electron Spectrosc. Relat. Phemon. 49, 343 (1989) | [8 empty] | No |  |  |  | (ClO4)Cl2p3=207.8
N | 1s | 398.7 | [Co(CH3C(NOH)C(CH3)NCH2CH2NHCH2CH2NHCH2CH2NC(CH3)C(NO)CH3)](ClO4)2 | (3,3'-(1,2-ethanediylbis(imino-2,1-ethanediylnitrilo))bis(2-butanone) dioximato)cobalt diperchlorate | Dash K.C., Folkesson B., Larsson R., Mohapatra M. | J. Electron Spectrosc. Relat. Phemon. 49, 343 (1989) | [8 empty] | No |  |  |  | Internal hydrocarbon | Two-point correction of energy scale
N | 1s | 400.7 | [Co(NCS)2(CH3C(NOH)C(CH3)NCH2CH2NHCH2CH2NHCH2CH2NC(CH3)C(NOH)CH3)](NCS)2 | (3,3'-(1,2-ethanediylbis(imino-2,1-ethanediylnitrilo))bis(2-butanone) dioximato)bis(thiocyanato-N)dicobalt dithiocyanate | Dash K.C., Folkesson B., Larsson R., Mohapatra M. | J. Electron Spectrosc. Relat. Phemon. 49, 343 (1989) | [8 empty] | No |  |  |  | Internal hydrocarbon | Two-point correction of energy scale
N | 1s | 398.8 | [Co(NCS)2(CH3C(NOH)C(CH3)NCH2CH2NHCH2CH2NHCH2CH2NC(CH3)C(NOH)CH3)](NCS)2 | (3,3'-(1,2-ethanediylbis(imino-2,1-ethanediylnitrilo))bis(2-butanone) dioximato)bis(thiocyanato-N)dicobalt dithiocyanate | Dash K.C., Folkesson B., Larsson R., Mohapatra M. | J. Electron Spectrosc. Relat. Phemon. 49, 343 (1989) | [8 empty] | No |  |  |  | Internal hydrocarbon | Two-point correction of energy scale
N | 1s | 397.4 | [Co(NCS)2(CH3C(NOH)C(CH3)NCH2CH2NHCH2CH2NHCH2CH2NC(CH3)C(NOH)CH3)](NCS)2 | (3,3'-(1,2-ethanediylbis(imino-2,1-ethanediylnitrilo))bis(2-butanone) dioximato)bis(thiocyanato-N)dicobalt dithiocyanate | Dash K.C., Folkesson B., Larsson R., Mohapatra M. | J. Electron Spectrosc. Relat. Phemon. 49, 343 (1989) | [8 empty] | No |  |  |  | Internal hydrocarbon | Two-point correction of energy scale
N | 1s | 398.2 | CH3C(NOH)C(CH3)CNCH2CH2NHCH2CH2NHCH2CH2NC(CH3)C(NOH)CH3 | 3,3'-(1,2-ethanediylbis(imino-2,1-ethanediyldinitrilo))bis(2-butanone) dioxime | Dash K.C., Folkesson B., Larsson R., Mohapatra M. | J. Electron Spectrosc. Relat. Phemon. 49, 343 (1989) | [8 empty] | No |  |  |  | Internal hydrocarbon | Two-point correction of energy scale
N | 1s | 399.6 | CH3C(NOH)C(CH3)CNCH2CH2NHCH2CH2NHCH2CH2NC(CH3)C(NOH)CH3 | 3,3'-(1,2-ethanediylbis(imino-2,1-ethanediyldinitrilo))bis(2-butanone) dioxime | Dash K.C., Folkesson B., Larsson R., Mohapatra M. | J. Electron Spectrosc. Relat. Phemon. 49, 343 (1989) | [8 empty] | No |  |  |  | Internal hydrocarbon | Two-point correction of energy scale
N | 1s | 402.4 | NO2C6H3CHC(CN)2 | 1,3-dicyano-2-(4-nitrobenzylidene)-propane | Katrib A., El-Issa B.D., Budeir R.N., Potts A.W. | J. Electron Spectrosc. Relat. Phemon. 49, 233 (1989) | [8 empty] | No |  |  |  | Internal hydrocarbon | Reliable, with two-point correction of energy scale | solid sample mounted on tape
N | 1s | 399.2 | NO2C6H3CHC(CN)2 | 1,3-dicyano-2-(4-nitrobenzylidene)-propane | Katrib A., El-Issa B.D., Budeir R.N., Potts A.W. | J. Electron Spectrosc. Relat. Phemon. 49, 233 (1989) | [8 empty] | No |  |  |  | Internal hydrocarbon | Reliable, with two-point correction of energy scale | solid sample mounted on tape
N | 1s | 405.6 | NO2C6H3CHC(CN)2 | 1,3-dicyano-2-(4-nitrobenzylidene)-propane | Katrib A., El-Issa B.D., Budeir R.N., Potts A.W. | J. Electron Spectrosc. Relat. Phemon. 49, 233 (1989) | [8 empty] | No |  |  |  | Internal hydrocarbon | Reliable, with two-point correction of energy scale | solid sample mounted on tape
N | 1s | 405.7 | NO2C6H3CHC(CN)2 | 1,3-dicyano-2-(3-nitrobenzylidene)-propane | Katrib A., El-Issa B.D., Budeir R.N., Potts A.W. | J. Electron Spectrosc. Relat. Phemon. 49, 233 (1989) | [8 empty] | No |  |  |  | Internal hydrocarbon | Reliable, with two-point correction of energy scale | solid sample mounted on tape
N | 1s | 399.4 | NO2C6H3CHC(CN)2 | 1,3-dicyano-2-(3-nitrobenzylidene)-propane | Katrib A., El-Issa B.D., Budeir R.N., Potts A.W. | J. Electron Spectrosc. Relat. Phemon. 49, 233 (1989) | [8 empty] | No |  |  |  | Internal hydrocarbon | Reliable, with two-point correction of energy scale | solid sample mounted on tape
N | 1s | 402.3 | NO2C6H3CHC(CN)2 | 1,3-dicyano-2-(3-nitrobenzylidene)-propane | Katrib A., El-Issa B.D., Budeir R.N., Potts A.W. | J. Electron Spectrosc. Relat. Phemon. 49, 233 (1989) | [8 empty] | No |  |  |  | Internal hydrocarbon | Reliable, with two-point correction of energy scale | solid sample mounted on tape
N | 1s | 399.2 | CH2O2C6H3CHC(CN)2 | 1,3-dicyano-2-(3,4-methylenedioxybenzylidene)-propane | Katrib A., El-Issa B.D., Budeir R.N., Potts A.W. | J. Electron Spectrosc. Relat. Phemon. 49, 233 (1989) | [8 empty] | No |  |  |  | Internal hydrocarbon | Reliable, with two-point correction of energy scale | solid sample mounted on tape
N | 1s | 403.7 | CH2O2C6H3CHC(CN)2 | 1,3-dicyano-2-(3,4-methylenedioxybenzylidene)-propane | Katrib A., El-Issa B.D., Budeir R.N., Potts A.W. | J. Electron Spectrosc. Relat. Phemon. 49, 233 (1989) | [8 empty] | No |  |  |  | Internal hydrocarbon | Reliable, with two-point correction of energy scale | solid sample mounted on tape
N | 1s | 401.7 | CH2O2C6H3CHC(CN)2 | 1,3-dicyano-2-(3,4-methylenedioxybenzylidene)-propane | Katrib A., El-Issa B.D., Budeir R.N., Potts A.W. | J. Electron Spectrosc. Relat. Phemon. 49, 233 (1989) | [8 empty] | No |  |  |  | Internal hydrocarbon | Reliable, with two-point correction of energy scale | solid sample mounted on tape
N | 1s | 398.7 | (-C6H5NH-)n | poly(aniline) | Kumar S.N., Bouyssoux G., Gaillard F. | Surf. Interface Anal. 15, 531, (1990) | [8 empty] | No |  |  |  | Adventitious carbon | Two-point correction of energy scale | thin film
N | 1s | 399.7 | (-C6H5NH-)n | poly(aniline) | Kumar S.N., Bouyssoux G., Gaillard F. | Surf. Interface Anal. 15, 531, (1990) | [8 empty] | No |  |  |  | Adventitious carbon | Two-point correction of energy scale | thin film
N | 1s | 401 | (-C6H5NH-)n | poly(aniline) | Kumar S.N., Bouyssoux G., Gaillard F. | Surf. Interface Anal. 15, 531, (1990) | [8 empty] | No |  |  |  | Adventitious carbon | Two-point correction of energy scale | thin film
N | 1s | 402.4 | (-C6H5NH-)n | poly(aniline) | Kumar S.N., Bouyssoux G., Gaillard F. | Surf. Interface Anal. 15, 531, (1990) | [8 empty] | No |  |  |  | Adventitious carbon | Two-point correction of energy scale | thin film
N | 1s | 398.8 | (-C6H5NH-)n | poly(aniline) | Kumar S.N., Bouyssoux G., Gaillard F. | Surf. Interface Anal. 15, 531, (1990) | [8 empty] | No |  |  |  | Adventitious carbon | Two-point correction of energy scale | reacted film
N | 1s | 399.9 | (-C6H5NH-)n | poly(aniline) | Kumar S.N., Bouyssoux G., Gaillard F. | Surf. Interface Anal. 15, 531, (1990) | [8 empty] | No |  |  |  | Adventitious carbon | Two-point correction of energy scale | reacted film
N | 1s | 399.5 | (-C6H5NH-)n | poly(aniline) | Neoh K.G., Kang E.T., Tan K.L. | Synthetic Metals 40, 341 (1991) | Adequate |  |  |  | data |  |  |  | No | Mg |  |  | Internal hydrocarbon | Reliable (reported energy within 300 eV of a reference energy) | solid sample mounted on tape |  |  | 300 | Adequate
N | 1s | 397.3 | (-C6H5NH-)n | poly(aniline) | Yue J., Epstein A.J. | Macromolecules 24, 4441 (1991) | Adequate |  |  | other | mixed Gaussian/Lorentzian | 1.6 |  |  | No | Mg |  |  | Internal hydrocarbon | Reliable, with one-point correction of energy scale | solid on double-sided tape |  |  | 300 | Adequate | The total FWHM is 1.6 eV. emeraldine base
N | 1s | 398.7 | (-C6H5NH-)n | poly(aniline) | Yue J., Epstein A.J. | Macromolecules 24, 4441 (1991) | Adequate |  |  | other | mixed Gaussian/Lorentzian | 1.6 |  |  | No | Mg |  |  | Internal hydrocarbon | Reliable, with one-point correction of energy scale | solid on double-sided tape |  |  | 300 | Adequate | The total FWHM is 1.6 eV. emeraldine base
N | 1s | 398.4 | (-C6H5NH-)n | poly(aniline) | Kang E.T., Neoh K.G., Zhang X., Tan K.L., Liaw D.J. | Surf. Interface Anal. 24, 51 (1996) | Adequate | 0.1 |  | other | Gaussian |  |  |  | No | Mg |  |  | Internal hydrocarbon | Reliable, with one-point correction of energy scale | cast film, insulator, thick film |  |  | 300 | Adequate | The FWHMs of Gaussian peaks were maintained constant for all components. There w charged nitrogens with energy more 400 eV. Emission angle = 15 - 70 degrees.
N | 1s | 399.6 | (-C6H5NH-)n | poly(aniline) | Kang E.T., Neoh K.G., Zhang X., Tan K.L., Liaw D.J. | Surf. Interface Anal. 24, 51 (1996) | Adequate | 0.1 |  | other | Gaussian |  |  |  | No | Mg |  |  | Internal hydrocarbon | Reliable, with one-point correction of energy scale | cast film, insulator, thick film |  |  | 300 | Adequate | The FWHMs of Gaussian peaks were maintained constant for all components. There w charged nitrogens with energy more 400 eV. Emission angle = 15 - 70 degrees.
N | 1s | 399.5 | (-C6H5NH-)n | poly(aniline) | Kang E.T., Neoh K.G., Tan T.C., Khor S.H., Tan K.L. | Macromolecules 23, 2918 (1990) | Adequate |  |  |  | data |  |  |  | No | Mg |  |  | Internal hydrocarbon | Reliable, with one-point correction of energy scale | powder (when a special point is made in the article) |  |  | 300 | Adequate
N | 1s | 401.3 | (-C6H5NH-)n | poly(aniline) | Kumar S.N., Bouyssoux G., Gaillard F. | Surf. Interface Anal. 15, 531, (1990) | [8 empty] | No |  |  |  | Adventitious carbon | Two-point correction of energy scale | reacted film
N | 1s | 403 | (-C6H5NH-)n | poly(aniline) | Kumar S.N., Bouyssoux G., Gaillard F. | Surf. Interface Anal. 15, 531, (1990) | [8 empty] | No |  |  |  | Adventitious carbon | Two-point correction of energy scale | reacted film
N | 1s | 398.3 | (-C6H5NH-)n | poly(aniline) | Kumar S.N., Bouyssoux G., Gaillard F. | Surf. Interface Anal. 15, 531, (1990) | [8 empty] | No |  |  |  | Adventitious carbon | Two-point correction of energy scale | electrolytic reduction
N | 1s | 399.8 | (-C6H5NH-)n | poly(aniline) | Kumar S.N., Bouyssoux G., Gaillard F. | Surf. Interface Anal. 15, 531, (1990) | [8 empty] | No |  |  |  | Adventitious carbon | Two-point correction of energy scale | electrolytic reduction
N | 1s | 401.1 | (-C6H5NH-)n | poly(aniline) | Kumar S.N., Bouyssoux G., Gaillard F. | Surf. Interface Anal. 15, 531, (1990) | [8 empty] | No |  |  |  | Adventitious carbon | Two-point correction of energy scale | electrolytic reduction
N | 1s | 402.9 | (-C6H5NH-)n | poly(aniline) | Kumar S.N., Bouyssoux G., Gaillard F. | Surf. Interface Anal. 15, 531, (1990) | [8 empty] | No |  |  |  | Adventitious carbon | Two-point correction of energy scale | electrolytic reduction
N | 1s | 398.7 | (-C6H5NH-)n | poly(aniline) | Kumar S.N., Bouyssoux G., Gaillard F. | Surf. Interface Anal. 15, 531, (1990) | [8 empty] | No |  |  |  | Adventitious carbon | Two-point correction of energy scale | thin film
N | 1s | 399.7 | (-C6H5NH-)n | poly(aniline) | Kumar S.N., Bouyssoux G., Gaillard F. | Surf. Interface Anal. 15, 531, (1990) | [8 empty] | No |  |  |  | Adventitious carbon | Two-point correction of energy scale | thin film
N | 1s | 401 | (-C6H5NH-)n | poly(aniline) | Kumar S.N., Bouyssoux G., Gaillard F. | Surf. Interface Anal. 15, 531, (1990) | [8 empty] | No |  |  |  | Adventitious carbon | Two-point correction of energy scale | thin film
N | 1s | 402.4 | (-C6H5NH-)n | poly(aniline) | Kumar S.N., Bouyssoux G., Gaillard F. | Surf. Interface Anal. 15, 531, (1990) | [8 empty] | No |  |  |  | Adventitious carbon | Two-point correction of energy scale | thin film
N | 1s | 398.8 | (-C6H5NH-)n | poly(aniline) | Kumar S.N., Bouyssoux G., Gaillard F. | Surf. Interface Anal. 15, 531, (1990) | [8 empty] | No |  |  |  | Adventitious carbon | Two-point correction of energy scale | reacted film
N | 1s | 399.9 | (-C6H5NH-)n | poly(aniline) | Kumar S.N., Bouyssoux G., Gaillard F. | Surf. Interface Anal. 15, 531, (1990) | [8 empty] | No |  |  |  | Adventitious carbon | Two-point correction of energy scale | reacted film
N | 1s | 399.5 | (-C6H5NH-)n | poly(aniline) | Neoh K.G., Kang E.T., Tan K.L. | Synthetic Metals 40, 341 (1991) | Adequate |  |  |  | data |  |  |  | No | Mg |  |  | Internal hydrocarbon | Reliable (reported energy within 300 eV of a reference energy) | solid sample mounted on tape |  |  | 300 | Adequate
N | 1s | 397.3 | (-C6H5NH-)n | poly(aniline) | Yue J., Epstein A.J. | Macromolecules 24, 4441 (1991) | Adequate |  |  | other | mixed Gaussian/Lorentzian | 1.6 |  |  | No | Mg |  |  | Internal hydrocarbon | Reliable, with one-point correction of energy scale | solid on double-sided tape |  |  | 300 | Adequate | The total FWHM is 1.6 eV. emeraldine base
N | 1s | 398.7 | (-C6H5NH-)n | poly(aniline) | Yue J., Epstein A.J. | Macromolecules 24, 4441 (1991) | Adequate |  |  | other | mixed Gaussian/Lorentzian | 1.6 |  |  | No | Mg |  |  | Internal hydrocarbon | Reliable, with one-point correction of energy scale | solid on double-sided tape |  |  | 300 | Adequate | The total FWHM is 1.6 eV. emeraldine base
N | 1s | 398.4 | (-C6H5NH-)n | poly(aniline) | Kang E.T., Neoh K.G., Zhang X., Tan K.L., Liaw D.J. | Surf. Interface Anal. 24, 51 (1996) | Adequate | 0.1 |  | other | Gaussian |  |  |  | No | Mg |  |  | Internal hydrocarbon | Reliable, with one-point correction of energy scale | cast film, insulator, thick film |  |  | 300 | Adequate | The FWHMs of Gaussian peaks were maintained constant for all components. There w charged nitrogens with energy more 400 eV. Emission angle = 15 - 70 degrees.
N | 1s | 399.6 | (-C6H5NH-)n | poly(aniline) | Kang E.T., Neoh K.G., Zhang X., Tan K.L., Liaw D.J. | Surf. Interface Anal. 24, 51 (1996) | Adequate | 0.1 |  | other | Gaussian |  |  |  | No | Mg |  |  | Internal hydrocarbon | Reliable, with one-point correction of energy scale | cast film, insulator, thick film |  |  | 300 | Adequate | The FWHMs of Gaussian peaks were maintained constant for all components. There w charged nitrogens with energy more 400 eV. Emission angle = 15 - 70 degrees.
N | 1s | 399.5 | (-C6H5NH-)n | poly(aniline) | Kang E.T., Neoh K.G., Tan T.C., Khor S.H., Tan K.L. | Macromolecules 23, 2918 (1990) | Adequate |  |  |  | data |  |  |  | No | Mg |  |  | Internal hydrocarbon | Reliable, with one-point correction of energy scale | powder (when a special point is made in the article) |  |  | 300 | Adequate
N | 1s | 401.3 | (-C6H5NH-)n | poly(aniline) | Kumar S.N., Bouyssoux G., Gaillard F. | Surf. Interface Anal. 15, 531, (1990) | [8 empty] | No |  |  |  | Adventitious carbon | Two-point correction of energy scale | reacted film
N | 1s | 403 | (-C6H5NH-)n | poly(aniline) | Kumar S.N., Bouyssoux G., Gaillard F. | Surf. Interface Anal. 15, 531, (1990) | [8 empty] | No |  |  |  | Adventitious carbon | Two-point correction of energy scale | reacted film
N | 1s | 398.3 | (-C6H5NH-)n | poly(aniline) | Kumar S.N., Bouyssoux G., Gaillard F. | Surf. Interface Anal. 15, 531, (1990) | [8 empty] | No |  |  |  | Adventitious carbon | Two-point correction of energy scale | electrolytic reduction
N | 1s | 399.8 | (-C6H5NH-)n | poly(aniline) | Kumar S.N., Bouyssoux G., Gaillard F. | Surf. Interface Anal. 15, 531, (1990) | [8 empty] | No |  |  |  | Adventitious carbon | Two-point correction of energy scale | electrolytic reduction
N | 1s | 401.1 | (-C6H5NH-)n | poly(aniline) | Kumar S.N., Bouyssoux G., Gaillard F. | Surf. Interface Anal. 15, 531, (1990) | [8 empty] | No |  |  |  | Adventitious carbon | Two-point correction of energy scale | electrolytic reduction
N | 1s | 402.9 | (-C6H5NH-)n | poly(aniline) | Kumar S.N., Bouyssoux G., Gaillard F. | Surf. Interface Anal. 15, 531, (1990) | [8 empty] | No |  |  |  | Adventitious carbon | Two-point correction of energy scale | electrolytic reduction
N | 1s | 400.2 | C6H4NHC6H4 | carbazole | Kessel R., Schultze J.W. | Surf. Interface Anal. 16, 401 (1990) | [8 empty] | No |  |  | Au |  |  | thin film
N | 1s | 400.3 | (C6H5NC6H4)n | poly(carbazole) | Kessel R., Schultze J.W. | Surf. Interface Anal. 16, 401 (1990) | [8 empty] | No |  |  | Au |  |  | electrolytic reduction
N | 1s | 399.4 | (C6H5NC6H4)n | poly(carbazole) | Kessel R., Schultze J.W. | Surf. Interface Anal. 16, 401 (1990) | [8 empty] | No |  |  | Au |  |  | electrolytic oxidation
N | 1s | 398.3 | BNxO(1-x) (x=.06)/SiC | boron nitride (6% oxygen doped)/silicon dioxide | Guimon C., Gonbeau D., Guillouzo G.P., Dugne O., Guette A., Naslain R., Lahaye M. | Surf. Interface Anal. 16, 440 (1990) | [8 empty] | No |  |  |  | Adventitious carbon | Reliable, with two-point correction of energy scale | chemical vapor deposition
N | 1s | 398.4 | BNxO(1-x) (x=.17)/SiC | boron nitride (17% oxygen doped)/silicon dioxide | Guimon C., Gonbeau D., Guillouzo G.P., Dugne O., Guette A., Naslain R., Lahaye M. | Surf. Interface Anal. 16, 440 (1990) | [8 empty] | No |  |  |  | Adventitious carbon | Reliable, with two-point correction of energy scale | chemical vapor deposition
N | 1s | 398.5 | SiNOx/(SiO2+SiC) | silicon nitride (oxygen doped)/(silicon dioxide+silicon carbide) | Guimon C., Gonbeau D., Guillouzo G.P., Dugne O., Guette A., Naslain R., Lahaye M. | Surf. Interface Anal. 16, 440 (1990) | [8 empty] | No |  |  |  | Adventitious carbon | Reliable, with two-point correction of energy scale | chemical vapor deposition
N | 1s | 400.3 | (-C(O)C6H2(COOH)2C(O)NHRNH-)n/R=aromatic | polyamic acid | Russat J. | Surf. Interface Anal. 11, 414 (1988) | [8 empty] | No |  |  |  | Internal hydrocarbon | Reliable, with two-point correction of energy scale | thick film
N | 1s | 400.3 | (-C(O)C6H2(COOH)2C(O)NHRNH-)n/R=aromatic | polyamic acid | Russat J. | Surf. Interface Anal. 11, 414 (1988) | [8 empty] | No |  |  |  | Internal hydrocarbon | Reliable, with two-point correction of energy scale | thin film
N | 1s | 402 | (-C(O)C6H2(COOH)2C(O)NHRNH-)n/R=aromatic | polyamic acid | Russat J. | Surf. Interface Anal. 11, 414 (1988) | [8 empty] | No |  |  |  | Internal hydrocarbon | Reliable, with two-point correction of energy scale | thick film
N | 1s | 402.2 | (-C(O)C6H2(COOH)2C(O)NHRNH-)n/R=aromatic | polyamic acid | Russat J. | Surf. Interface Anal. 11, 414 (1988) | [8 empty] | No |  |  |  | Internal hydrocarbon | Reliable, with two-point correction of energy scale | thin film
N | 1s | 400.7 | (-RNC(O)R'-C(O))n | polyimide | Russat J. | Surf. Interface Anal. 11, 414 (1988) | [8 empty] | No |  |  |  | Internal hydrocarbon | Reliable, with two-point correction of energy scale | thick film
N | 1s | 400.7 | (-RNC(O)R'-C(O))n | polyimide | Russat J. | Surf. Interface Anal. 11, 414 (1988) | [8 empty] | No |  |  |  | Internal hydrocarbon | Reliable, with two-point correction of energy scale | thin film
N | 1s | 398.9 | (-RNC(O)R'-C(O))n | polyimide | Russat J. | Surf. Interface Anal. 11, 414 (1988) | [8 empty] | No |  |  |  | Internal hydrocarbon | Reliable, with two-point correction of energy scale | thin film
N | 1s | 408.1 | (ONO2)CHC(CH2ONO2)2CH(ONO2) | 1,3-bis(nitrooxy)-2,2-bis(nitrooxymethyl)-propane | Worley C.M., Vannet M.D., Ball G.L., Moddeman W.E. | Surf. Interface Anal. 10, 223 (1987) | [8 empty] | No |  |  |  | Flood gun |  | powder (when a special point is made in the article)
N | 1s | 408.3 | (ONO2)CHC(CH2ONO2)2CH(ONO2) | 1,3-bis(nitrooxy)-2,2-bis(nitrooxymethyl)-propane | Worley C.M., Vannet M.D., Ball G.L., Moddeman W.E. | Surf. Interface Anal. 10, 223 (1987) | [8 empty] | No |  |  |  | Flood gun |  | powder (when a special point is made in the article)
N | 1s | 408.1 | (ONO2)CHC(CH2ONO2)2CH(ONO2) | 1,3-bis(nitrooxy)-2,2-bis(nitrooxymethyl)-propane | Worley C.M., Vannet M.D., Ball G.L., Moddeman W.E. | Surf. Interface Anal. 10, 223 (1987) | [8 empty] | No |  |  |  | Flood gun |  | powder (when a special point is made in the article)
N | 1s | 408.5 | (ONO2)CHC(CH2ONO2)2CH(ONO2) | 1,3-bis(nitrooxy)-2,2-bis(nitrooxymethyl)-propane | Worley C.M., Vannet M.D., Ball G.L., Moddeman W.E. | Surf. Interface Anal. 10, 223 (1987) | [8 empty] | No |  |  |  | Flood gun |  | pelletized
N | 1s | 408.3 | (ONO2)CHC(CH2ONO2)2CH(ONO2) | 1,3-bis(nitrooxy)-2,2-bis(nitrooxymethyl)-propane | Worley C.M., Vannet M.D., Ball G.L., Moddeman W.E. | Surf. Interface Anal. 10, 223 (1987) | [8 empty] | No |  |  |  | Flood gun |  | pelletized
N | 1s | 399.5 | ((NHCC(C2H5)C(C2H5)C)CH(NCC(C2H5)C(C2H5)C)CH)2 | 2,3,7,8,12,13,17,18-octaethyl-21H,23H-porphin | Barth G., Linder R., Bryson, C. | Surf. Interface Anal. 11, 307 (1988) | [8 empty] | No |  |  | Au,Cu = 83.8,932.4 | Flood+screen/C(g)+PP | Reliable, with one-point correction of energy scale | solid on double-sided tape
N | 1s | 397.5 | ((NHCC(C2H5)C(C2H5)C)CH(NCC(C2H5)C(C2H5)C)CH)2 | 2,3,7,8,12,13,17,18-octaethyl-21H,23H-porphin | Barth G., Linder R., Bryson, C. | Surf. Interface Anal. 11, 307 (1988) | [8 empty] | No |  |  | Au,Cu = 83.8,932.4 | Flood+screen/C(g)+PP | Reliable, with one-point correction of energy scale | solid on double-sided tape
N | 1s | 400.7 | C6H2(C(O)NH(O)C-)2 | 1,2,4,5-benzenetetracarboximide | Barth G., Linder R., Bryson, C. | Surf. Interface Anal. 11, 307 (1988) | [8 empty] | No |  |  | Au,Cu = 83.8,932.4 | Flood+screen/C(g)+PP | Reliable, with one-point correction of energy scale | solid on double-sided tape
N | 1s | 406.6 | CH3NO2/Pt | nitromethane/platinum | Hwang S.Y., Kong A.C.F., Schmidt L.D. | Surf. Sci. 217, 179 (1989) | [8 empty] | No |  |  |  | Conductor |  | adsorbed
N | 1s | 399.6 | [Co(C12H8N2)3]Cl2 | tris(1,10-phenathroline)cobalt dichloride | Mattogno G., Ferragina C., Massucci M.A., Patrono P., La Ginestra A. | J. Electron Spectrosc. Relat. Phemon. 46, 285 (1988) | [8 empty] | No |  |  | Au | Adventitious carbon | Two-point correction of energy scale | thin film
N | 1s | 399 | C12H8N2 | phenathroline | Mattogno G., Ferragina C., Massucci M.A., Patrono P., La Ginestra A. | J. Electron Spectrosc. Relat. Phemon. 46, 285 (1988) | [8 empty] | No |  |  | Au | Adventitious carbon | Two-point correction of energy scale | thin film
N | 1s | 399 | C12H8N2.HCl | phenathroline hydrogen chloride | Mattogno G., Ferragina C., Massucci M.A., Patrono P., La Ginestra A. | J. Electron Spectrosc. Relat. Phemon. 46, 285 (1988) | [8 empty] | No |  |  | Au | Adventitious carbon | Two-point correction of energy scale | thin film
N | 1s | 401.1 | C12H8N2.HCl | phenathroline hydrogen chloride | Mattogno G., Ferragina C., Massucci M.A., Patrono P., La Ginestra A. | J. Electron Spectrosc. Relat. Phemon. 46, 285 (1988) | [8 empty] | No |  |  | Au | Adventitious carbon | Two-point correction of energy scale | thin film
N | 1s | 401.3 | (Zr(HPO4)2)2(C5H3NC2H2C5H3N) | bis(alpha-zirconium(IV) monohydrogenphosphate) 1,10-phenathroline | Mattogno G., Ferragina C., Massucci M.A., Patrono P., La Ginestra A. | J. Electron Spectrosc. Relat. Phemon. 46, 285 (1988) | [8 empty] | No |  |  | Au | Adventitious carbon | Two-point correction of energy scale | thin film
N | 1s | 399 | (Zr(HPO4)2)2(C5H3NC2H2C5H3N) | bis(alpha-zirconium(IV) monohydrogenphosphate) 1,10-phenathroline | Mattogno G., Ferragina C., Massucci M.A., Patrono P., La Ginestra A. | J. Electron Spectrosc. Relat. Phemon. 46, 285 (1988) | [8 empty] | No |  |  | Au | Adventitious carbon | Two-point correction of energy scale | thin film
N | 1s | 401.3 | (Zr(HPO4)2)2(C5H3NC2H2C5H3N).2H2O | bis(alpha-zirconium(IV) monohydrogenphosphate) 1,10-phenathroline dihydrate | Mattogno G., Ferragina C., Massucci M.A., Patrono P., La Ginestra A. | J. Electron Spectrosc. Relat. Phemon. 46, 285 (1988) | [8 empty] | No |  |  | Au | Adventitious carbon | Two-point correction of energy scale | thin film
N | 1s | 399 | (Zr(HPO4)2)2(C5H3NC2H2C5H3N).2H2O | bis(alpha-zirconium(IV) monohydrogenphosphate) 1,10-phenathroline dihydrate | Mattogno G., Ferragina C., Massucci M.A., Patrono P., La Ginestra A. | J. Electron Spectrosc. Relat. Phemon. 46, 285 (1988) | [8 empty] | No |  |  | Au | Adventitious carbon | Two-point correction of energy scale | thin film
N | 1s | 399 | C12H8N2.HCl | 1,10-phenanthroline hydrochloride | Ferrgina C., Massucci M. | J. Inclusion Phenom. Mol. Recogn. Chem. 7, 529 (1989) | Good | 0.2 |  | other | Gaussian |  |  |  | No | Al |  | Au4f7= 84.00 | Adventitious carbon | Reliable, with one-point correction of energy scale | crystal, thin film |  |  | 77 | Good
N | 1s | 401.1 | C12H8N2.HCl | 1,10-phenanthroline hydrochloride | Ferrgina C., Massucci M. | J. Inclusion Phenom. Mol. Recogn. Chem. 7, 529 (1989) | Adequate | 0.2 |  | other | Gaussian |  |  |  | No | Al |  | Au4f7= 84.00 | Adventitious carbon | Reliable, with one-point correction of energy scale | thin film |  |  | 77 | Good
N | 1s | 399.9 | C29H36N4 | 1,19-dideoxy-1,2,3,7,8,12,13,17,18,19-decamethylbiladiene a,c | Zanoni R., Boschi T., Licoccia S., Paolesse R., Tagliatesta P. | Inorg. Chim. Acta 145, 175 (1988) | Adequate | 0.2 |  |  | data |  |  |  | No | Al |  |  | Internal hydrocarbon | Reliable, with one-point correction of energy scale |  |  |  | 300 | Adequate
N | 1s | 399.2 | C13H9NH2 | 1-aminofluorene | Bartle K.D., Perry D.L., Wallace S. | Fuel Processing Technology 15, 351 (1987) | Adequate |  |  | other | Gaussian |  |  |  | No | Al |  |  | Adventitious carbon | Reliable, with one-point correction of energy scale | solid on double-sided tape |  |  | 243 | Adequate
N | 1s | 399.2 | C16H11N | 1-aminopyrene | Bartle K.D., Perry D.L., Wallace S. | Fuel Processing Technology 15, 351 (1987) | Adequate |  |  | other | Gaussian |  |  |  | No | Al |  |  | Adventitious carbon | Reliable, with one-point correction of energy scale | solid on double-sided tape |  |  | 243 | Adequate
N | 1s | 406 | C16H9NO2 | 1-nitropyrene | Bartle K.D., Perry D.L., Wallace S. | Fuel Processing Technology 15, 351 (1987) | Adequate |  |  | other | Gaussian |  |  |  | No | Al |  |  | Adventitious carbon | Reliable, with one-point correction of energy scale | solid on double-sided tape |  |  | 243 | Adequate
N | 1s | 400.2 | C20H13N | 13H-dibenzo[a,i]carbazole | Bartle K.D., Perry D.L., Wallace S. | Fuel Processing Technology 15, 351 (1987) | Adequate |  |  | other | Gaussian |  |  |  | No | Al |  |  | Adventitious carbon | Reliable, with one-point correction of energy scale | solid on double-sided tape |  |  | 243 | Adequate
N | 1s | 397.6 | C7H6N2 | 1H-benzoimidazole | Hashemi T., Hogarth C.A. | Electrochim. Acta 33, 1123 (1988) | Adequate |  |  |  | data | 6.1 |  |  | No | Al |  |  | Adventitious carbon | Reliable, with one-point correction of energy scale | solid on double-sided tape |  |  | 300 | Adequate
N | 1s | 398.1 | C6H5N3 | 1H-benzotriazole | Hashemi T., Hogarth C.A. | Electrochim. Acta 33, 1123 (1988) | Adequate |  |  |  | data | 6.1 |  |  | No | Al |  |  | Adventitious carbon | Reliable, with one-point correction of energy scale | solid on double-sided tape |  |  | 300 | Adequate
N | 1s | 399.4 | C10H8N2 | 2,2'-bipyridine | Ferrgina C., Massucci M. | J. Inclusion Phenom. Mol. Recogn. Chem. 7, 529 (1989) | Good | 0.2 |  | other | Gaussian |  |  |  | No | Al |  | Au4f7= 84.00 | Adventitious carbon | Reliable, with one-point correction of energy scale | thin film |  |  | 77 | Good
N | 1s | 397.6 | C36H46N4 | 2,3,7,8,12,13,17,18-octaethylporphyrine | Zanoni R., Boschi T., Licoccia S., Paolesse R., Tagliatesta P. | Inorg. Chim. Acta 145, 175 (1988) | Adequate | 0.2 |  |  | data |  |  |  | No | Al |  |  | Internal hydrocarbon | Reliable, with one-point correction of energy scale |  |  |  | 300 | Adequate
N | 1s | 399.7 | C36H46N4 | 2,3,7,8,12,13,17,18-octaethylporphyrine | Zanoni R., Boschi T., Licoccia S., Paolesse R., Tagliatesta P. | Inorg. Chim. Acta 145, 175 (1988) | Adequate | 0.2 |  |  | data |  |  |  | No | Al |  |  | Internal hydrocarbon | Reliable, with one-point correction of energy scale |  |  |  | 300 | Adequate
N | 1s | 398.6 | C14H12N2 | 2,9-dimethyl-1,10-phenanthroline | Ferrgina C., Massucci M. | J. Inclusion Phenom. Mol. Recogn. Chem. 7, 529 (1989) | Adequate | 0.2 |  | other | Gaussian |  |  |  | No | Al |  | Au4f7= 84.00 | Adventitious carbon | Reliable, with one-point correction of energy scale | crystal, thin film |  |  | 77 | Adequate
N | 1s | 401.2 | C14H12NI | 5-methylphenantridinium iodide | Bartle K.D., Perry D.L., Wallace S. | Fuel Processing Technology 15, 351 (1987) | Adequate |  |  | other | Gaussian |  |  |  | No | Al |  |  | Adventitious carbon | Reliable, with one-point correction of energy scale | solid on double-sided tape |  |  | 243 | Adequate
N | 1s | 398.5 | C13H9N | 6-phenanthridine | Bartle K.D., Perry D.L., Wallace S. | Fuel Processing Technology 15, 351 (1987) | Adequate |  |  | other | Gaussian |  |  |  | No | Al |  |  | Adventitious carbon | Reliable, with one-point correction of energy scale | solid on double-sided tape |  |  | 243 | Adequate
N | 1s | 400.1 | C12H8NH | 9H-carbazole | Bartle K.D., Perry D.L., Wallace S. | Fuel Processing Technology 15, 351 (1987) | Adequate |  |  | other | Gaussian |  |  |  | No | Al |  |  | Adventitious carbon | Reliable, with one-point correction of energy scale | crystal, solid on double-sided tape |  |  | 243 | Adequate
N | 1s | 399.4 | alpha-Zr(HPO4)2(C10H8N2)0.25 | alpha-zirconium monohydrogen phosphate bipyridyl | Ferrgina C., Massucci M. | J. Inclusion Phenom. Mol. Recogn. Chem. 7, 529 (1989) | Good | 0.2 |  | other | Gaussian |  |  |  | No | Al |  | Au4f7= 84.00 | Adventitious carbon | Reliable, with one-point correction of energy scale | crystal, thin film |  |  | 77 | Good | Alpha-Zr(HPO4)2bipy0.25. 2,2'-bipyridyl intercalated between the layers of crystalline alpha-Zr(HPO4)2.
N | 1s | 401.2 | alpha-Zr(HPO4)2(C10H8N2)0.25 | alpha-zirconium monohydrogen phosphate bipyridyl | Ferrgina C., Massucci M. | J. Inclusion Phenom. Mol. Recogn. Chem. 7, 529 (1989) | Adequate | 0.2 |  | other | Gaussian |  |  |  | No | Al |  | Au4f7= 84.00 | Adventitious carbon | Reliable, with one-point correction of energy scale | crystal, thin film |  |  | 77 | Good | Alpha-Zr(HPO4)2bipy0.25. 2,2'-bipyridylintercalated between the layers of crystalline alpha-Zr(HPO4)2.
N | 1s | 399.2 | alpha-Zr(HPO4)2(C10H8N2)0.25.1.5H2O | alpha-zirconium monohydrogen phosphate bipyridyl-1.5-water | Ferrgina C., Massucci M. | J. Inclusion Phenom. Mol. Recogn. Chem. 7, 529 (1989) | Good | 0.2 |  | other | Gaussian |  |  |  | No | Al |  | Au4f7= 84.00 | Adventitious carbon | Reliable, with one-point correction of energy scale | crystal, thin film |  |  | 77 | Good | Alpha-Zr(HPO4)2bipy0.25.1.5H2O. 2,2'-bipyridylintercalated between the layers of crystalline alpha-Zr(HPO4)2
N | 1s | 401 | alpha-Zr(HPO4)2(C10H8N2)0.25.1.5H2O | alpha-zirconium monohydrogen phosphate bipyridyl-1.5-water | Ferrgina C., Massucci M. | J. Inclusion Phenom. Mol. Recogn. Chem. 7, 529 (1989) | Good | 0.2 |  | other | Gaussian |  |  |  | No | Al |  | Au4f7= 84.00 | Adventitious carbon | Reliable, with one-point correction of energy scale | crystal, thin film |  |  | 77 | Good | Alpha-Zr(HPO4)2bipy0.25.1.5H2O. 2,2'-bipyridylintercalated between the layers of crystalline alpha-Zr(HPO4)2.
N | 1s | 401.3 | alpha-Zr(HPO4)2(C10H8N2)0.25.1.5H2O | alpha-zirconium monohydrogen phosphate bipyridyl-1.5-water | Ferrgina C., Massucci M. | J. Inclusion Phenom. Mol. Recogn. Chem. 7, 529 (1989) | Adequate | 0.2 |  | other | Gaussian |  |  |  | No | Al |  | Au4f7= 84.00 | Adventitious carbon | Reliable, with one-point correction of energy scale | crystal, thin film |  |  | 77 | Good | Alpha-Zr(HPO4)2phen0.5. 1,10-phenantroline intercalated between the layers of crystalline alpha-Zr(HPO4)2.
N | 1s | 398.8 | alpha-Zr(HPO4)2(C14H12N2)0.5 | alpha-zirconium monohydrogen phosphate dimethyl phenanthroline | Ferrgina C., Massucci M. | J. Inclusion Phenom. Mol. Recogn. Chem. 7, 529 (1989) | Adequate | 0.2 |  | other | Gaussian |  |  |  | No | Al |  | Au4f7= 84.00 | Adventitious carbon | Reliable, with one-point correction of energy scale | alpha phase, crystal, thin film |  |  | 77 | Adequate | 2,9-dimethyl-1,10-phenantroline intercalated between the layers of crystalline alpha-Zr(HPO4)2.
N | 1s | 401.3 | alpha-Zr(HPO4)2(C14H12N2)0.5 | alpha-zirconium monohydrogen phosphate dimethyl phenanthroline | Ferrgina C., Massucci M. | J. Inclusion Phenom. Mol. Recogn. Chem. 7, 529 (1989) | Adequate | 0.2 |  | other | Gaussian |  |  |  | No | Al |  | Au4f7= 84.00 | Adventitious carbon | Reliable, with one-point correction of energy scale | alpha phase, crystal, thin film |  |  | 77 | Adequate | 2,9-dimethyl-1,10-phenanthroline intercalated between the layers of crystalline alpha-Zr(HPO4)2.
N | 1s | 398.8 | alpha-Zr(HPO4)2(C14H12N2)0.5.2.5H2O | alpha-zirconium monohydrogen phosphate dimethyl phenanthroline-2.5-water | Ferrgina C., Massucci M. | J. Inclusion Phenom. Mol. Recogn. Chem. 7, 529 (1989) | Adequate | 0.2 |  | other | Gaussian |  |  |  | No | Al |  | Au4f7= 84.00 | Adventitious carbon | Reliable, with one-point correction of energy scale | crystal, thin film |  |  | 77 | Adequate | Alpha-Zr(HPO4)2dmp0.5.2.5H2O. 2,9-dimethyl-1,10-phenanthroline intercalated between the layers of crystalline alpha-Zr(HPO4)2.
N | 1s | 401.2 | alpha-Zr(HPO4)2(C14H12N2)0.5.2.5H2O | alpha-zirconium monohydrogen phosphate dimethyl phenanthroline-2.5-water | Ferrgina C., Massucci M. | J. Inclusion Phenom. Mol. Recogn. Chem. 7, 529 (1989) | Adequate | 0.2 |  | other | Gaussian |  |  |  | No | Al |  | Au4f7= 84.00 | Adventitious carbon | Reliable, with one-point correction of energy scale | crystal, thin film |  |  | 77 | Adequate | Alpha-Zr(HPO4)2dmp0.5.2.5H2O. 2,9-dimethyl-1,10-phenanthroline intercalated between the layers of crystalline alpha-Zr(HPO4)2.
N | 1s | 399 | alpha-Zr(HPO4)2(C12H8N2)0.5 | alpha-zirconium monohydrogen phosphate phenanthroline | Ferrgina C., Massucci M. | J. Inclusion Phenom. Mol. Recogn. Chem. 7, 529 (1989) | Good | 0.2 |  | other | Gaussian |  |  |  | No | Al |  | Au4f7= 84.00 | Adventitious carbon | Reliable, with one-point correction of energy scale | crystal, thin film |  |  | 77 | Adequate | Alpha-Zr(HPO4)2phen0.5.1,10-phenanthroline intercalated between the layers of crystalline alpha-Zr(HPO4)2.
N | 1s | 399 | alpha-Zr(HPO4)2(C12H8N2)0.5.2H2O | alpha-zirconium monohydrogen phosphate phenanthroline-2-water | Ferrgina C., Massucci M. | J. Inclusion Phenom. Mol. Recogn. Chem. 7, 529 (1989) | Good | 0.2 |  | other | Gaussian |  |  |  | No | Al |  | Au4f7= 84.00 | Adventitious carbon | Reliable, with one-point correction of energy scale | crystal, thin film |  |  | 77 | Adequate | Alpha-Zr(HPO4)2phen0.5.2H2O. 1,10-phenanthroline intercalated between the layers of crystalline alpha-Zr(HPO4)2.
N | 1s | 401.3 | alpha-Zr(HPO4)2(C12H8N2)0.5.2H2O | alpha-zirconium monohydrogen phosphate phenanthroline-2-water | Ferrgina C., Massucci M. | J. Inclusion Phenom. Mol. Recogn. Chem. 7, 529 (1989) | Good | 0.2 |  | other | Gaussian |  |  |  | No | Al |  | Au4f7= 84.00 | Adventitious carbon | Reliable, with one-point correction of energy scale | crystal, thin film |  |  | 77 | Adequate | Alpha-Zr(HPO4)2phen0.5.2H2O. 1,10-phenanthroline intercalated between the layers of crystalline alpha-Zr(HPO4)2.
N | 1s | 401.9 | NH4TcO4 | ammonium technetium(VII) tetraoxide | Thompson M., Nunn A.D., Treher E. | Anal. Chem. 58, 3100 (1986) | Adequate | 0.2 |  |  | data |  |  |  | Yes | Mg |  |  | Adventitious carbon | Reliable, with one-point correction of energy scale | powder (when a special point is made in the article) |  |  | 300 | Adequate | A gold mask and electron flood gun at a setting of 10 eV were used to control sample charging.
N | 1s | 401.2 | (NH4)2WO4 | ammonium tungsten(VI) tetraoxide | Ho S.F., Contarini S., Rabalais J.W. | J. Phys. Chem. 91, 4779 (1987) | Adequate |  |  |  | data |  |  |  | No | Mg |  |  | Adventitious carbon | Reliable, with one-point correction of energy scale | pelletized |  |  | 300 | Adequate
N | 1s | 398.9 | C6H5(C4H2N2S)NHSO2C6H5 | 4-phenyl-1-(phenylsulfonamido)-1H-pyrimidine-2-thione | Doring M., Uhlig E., Nefedov V.I., Salin I.V. | Z. Anorg. Allg. Chem. 563, 105 (1988) | Adequate | 0.3 |  | other | Gaussian |  |  |  | No |  |  |  | Internal hydrocarbon | Reliable, with one-point correction of energy scale |  |  |  | 300 | Adequate | 1-benzenesulfonoamido-4-phenyl-2(1H)pyrimidinthion
N | 1s | 401.7 | C6H5(C4H2N2S)NHSO2C6H5 | 4-phenyl-1-(phenylsulfonamido)-1H-pyrimidine-2-thione | Doring M., Uhlig E., Nefedov V.I., Salin I.V. | Z. Anorg. Allg. Chem. 563, 105 (1988) | Adequate | 0.3 |  | other | Gaussian |  |  |  | No |  |  |  | Internal hydrocarbon | Reliable, with one-point correction of energy scale |  |  |  | 300 | Adequate | 1-benzenesulfonoamido-4-phenyl-2(1H)pyrimidinthion
N | 1s | 400.7 | C6H5(C4H2N2S)NHSO2C6H5 | 4-phenyl-1-(phenylsulfonamido)-1H-pyrimidine-2-thione | Doring M., Uhlig E., Nefedov V.I., Salin I.V. | Z. Anorg. Allg. Chem. 563, 105 (1988) | Adequate | 0.3 |  | other | Gaussian |  |  |  | No |  |  |  | Internal hydrocarbon | Reliable, with one-point correction of energy scale |  |  |  | 300 | Adequate | 1-benzenesulfonoamido-4-phenyl-2(1H)pyrimidinthion
N | 1s | 399.1 | C6H5NHC(S)NHNHSO2C6H5 | 4-phenyl-1-(phenylsulfonyl)-3-thiosemicarbazide | Doring M., Uhlig E., Nefedov V.I., Salin I.V. | Z. Anorg. Allg. Chem. 563, 105 (1988) | Adequate | 0.3 |  | other | Gaussian |  |  |  | No |  |  |  | Internal hydrocarbon | Reliable, with one-point correction of energy scale |  |  |  | 300 | Adequate
N | 1s | 400.5 | C6H5NHC(S)NHNHSO2C6H5 | 4-phenyl-1-(phenylsulfonyl)-3-thiosemicarbazide | Doring M., Uhlig E., Nefedov V.I., Salin I.V. | Z. Anorg. Allg. Chem. 563, 105 (1988) | Adequate | 0.3 |  | other | Gaussian |  |  |  | No |  |  |  | Internal hydrocarbon | Reliable, with one-point correction of energy scale |  |  |  | 300 | Adequate
N | 1s | 401.1 | C6H5NHC(S)NHNHSO2C6H5 | 4-phenyl-1-(phenylsulfonyl)-3-thiosemicarbazide | Doring M., Uhlig E., Nefedov V.I., Salin I.V. | Z. Anorg. Allg. Chem. 563, 105 (1988) | Adequate | 0.3 |  | other | Gaussian |  |  |  | No |  |  |  | Internal hydrocarbon | Reliable, with one-point correction of energy scale |  |  |  | 300 | Adequate
N | 1s | 400.1 | IrCl3((CH3)2NC6H4NO)2 | bis(dimethylaminonitrobenzene) iridium trichloride | Vasapollo G., Nobile C.F., Sacco A. and Ishida S. | J. Organometal. Chem. 378, 239 (1989) | Adequate |  |  |  | data |  |  |  | No | Mg |  |  | Internal hydrocarbon | Reliable, with one-point correction of energy scale | powder (when a special point is made in the article) |  |  | 190 | Adequate | Nitrosoarene complex.
N | 1s | 398.6 | Pt(P(C6H5)3)2((CH3)2NC6H4NO) | bis(triphenylphosphine)dimethylaminonitrobenzene platinum | Vasapollo G., Nobile C.F., Sacco A. and Ishida S. | J. Organometal. Chem. 378, 239 (1989) | Adequate |  |  |  | data |  |  |  | No | Mg |  |  | Internal hydrocarbon | Reliable, with one-point correction of energy scale | powder (when a special point is made in the article) |  |  | 190 | Adequate | Nitrosoarene complex. Pt(P(C6H5)3)2(p-(CH3)2NC6H4NO).
N | 1s | 398.2 | BN | boron nitride (graphitic) | Goto T., Hirai T. | J. Mater. Sci. 7, 548 (1988) | Adequate |  |  |  | data |  |  |  | Yes | Mg |  | Au4f7= 84.00 | Adventitious carbon | Reliable, with one-point correction of energy scale | crystal |  |  | 300 | Adequate
N | 1s | 400 | CH3CH2CH2CH2CN/Ni | butyl cyanide on nickel | Nakayama T., Inamura K., Inoue Y., Ikeda S., Kishi K. | Surf. Sci. 179, 47 (1987) | Adequate |  |  | other | Gaussian |  |  |  | No |  |  | Ni2p3 = 852.73, Pd3d5 = 335.12 | Conductor | Reliable, with two-point correction of energy scale | surface coverage from 3ML to 4ML (3ML <= coverage < 4ML), adsorbed, thin layer |  |  | 90 | Good | ~3 ML valeronitrile/nickel.
N | 1s | 399.7 | CH3CH2CH2CH2CN/Ni | butyl cyanide on nickel | Nakayama T., Inamura K., Inoue Y., Ikeda S., Kishi K. | Surf. Sci. 179, 47 (1987) | Adequate |  |  | other | Gaussian | 1.9 |  |  | No |  |  | Ni2p3 = 852.73, Pd3d5 = 335.12 | Conductor | Reliable, with two-point correction of energy scale | adsorbed |  |  | 170 | Good | 0.1 L valeronitrile/nickel.
N | 1s | 397.7 | CH3CH2CH2CH2CN/Ni | butyl cyanide on nickel | Nakayama T., Inamura K., Inoue Y., Ikeda S., Kishi K. | Surf. Sci. 179, 47 (1987) | Adequate |  |  | other | Gaussian | 1.6 |  |  | No |  |  | Ni2p3 = 852.73, Pd3d5 = 335.12 | Conductor | Reliable, with two-point correction of energy scale | adsorbed |  |  | 170 | Good | 0.1 L valeronitrile/nickel.
N | 1s | 399.3 | C6H5(C4H2N2S)NSO2C6H5)2Co | bis(4-phenyl-1-(phenylsulfonamido)-1H-pyrimidine-2-thione) cobalt | Doring M., Uhlig E., Nefedov V.I., Salin I.V. | Z. Anorg. Allg. Chem. 563, 105 (1988) | Adequate | 0.3 |  | other | Gaussian |  |  |  | No |  |  |  | Internal hydrocarbon | Reliable, with one-point correction of energy scale |  |  |  | 300 | Adequate
N | 1s | 401.5 | C6H5(C4H2N2S)NSO2C6H5)2Co | bis(4-phenyl-1-(phenylsulfonamido)-1H-pyrimidine-2-thione) cobalt | Doring M., Uhlig E., Nefedov V.I., Salin I.V. | Z. Anorg. Allg. Chem. 563, 105 (1988) | Adequate | 0.3 |  | other | Gaussian |  |  |  | No |  |  |  | Internal hydrocarbon | Reliable, with one-point correction of energy scale |  |  |  | 300 | Adequate
N | 1s | 399.3 | C6H5(C4H2N2S)NSO2C6H5)2Co | bis(4-phenyl-1-(phenylsulfonamido)-1H-pyrimidine-2-thione) cobalt | Doring M., Uhlig E., Nefedov V.I., Salin I.V. | Z. Anorg. Allg. Chem. 563, 105 (1988) | Adequate | 0.3 |  | other | Gaussian |  |  |  | No |  |  |  | Internal hydrocarbon | Reliable, with one-point correction of energy scale |  |  |  | 300 | Adequate
N | 1s | 399.2 | C6H5(C4H2N2S)NC6H5)2Co | bis(1-anilino-4-phenyl-1H-pyrimidine-2-thione) cobalt | Doring M., Uhlig E., Nefedov V.I., Salin I.V. | Z. Anorg. Allg. Chem. 563, 105 (1988) | Adequate | 0.3 |  | other | Gaussian |  |  |  | No |  |  |  | Internal hydrocarbon | Reliable, with one-point correction of energy scale |  |  |  | 300 | Adequate
N | 1s | 401.7 | C6H5(C4H2N2S)NC6H5)2Co | bis(1-anilino-4-phenyl-1H-pyrimidine-2-thione) cobalt | Doring M., Uhlig E., Nefedov V.I., Salin I.V. | Z. Anorg. Allg. Chem. 563, 105 (1988) | Adequate | 0.3 |  | other | Gaussian |  |  |  | No |  |  |  | Internal hydrocarbon | Reliable, with one-point correction of energy scale |  |  |  | 300 | Adequate
N | 1s | 399.4 | [Cu(S2CN(C2H5)2)2] | copper bis(diethyl dithiocarbamate) | Healy P.C., Myhra S., Stewart A.M. | Jpn. J. Appl. Phys. Part 2 26, L1884 (1987) | Adequate |  |  |  | data |  |  |  | No |  |  |  | Adventitious carbon | Reliable (reported energy within 300 eV of a reference energy) | crystal |  |  | 300 | Adequate | Fresh and clean surfaces were prepared by grinding the powdered specimens. Copper is in bivalent state.
N | 1s | 400.2 | [Cu(S2CN(C2H5)2]ClO4 | copper diethyl dithiocabamate perchlorate | Healy P.C., Myhra S., Stewart A.M. | Jpn. J. Appl. Phys. Part 2 26, L1884 (1987) | Adequate |  |  |  | data |  |  |  | No |  |  |  | Adventitious carbon | Reliable (reported energy within 300 eV of a reference energy) | solid sample mounted on tape |  |  | 300 | Adequate | Fresh and clean surfaces were prepared by grinding the powdered specimens. Copper is in trivalent state.
N | 1s | 399.7 | [Cu(S2CN(C2H5)2]FeCl4 | copper diethyl dithiocarbamate iron tetrachloride | Healy P.C., Myhra S., Stewart A.M. | Jpn. J. Appl. Phys. Part 2 26, L1884 (1987) | Adequate |  |  |  | data |  |  |  | No |  |  |  | Adventitious carbon | Reliable (reported energy within 300 eV of a reference energy) | solid sample mounted on tape |  |  | 300 | Adequate | Fresh and clean surfaces were prepared by grinding the powdered specimens. Copper is in trivalent state.
N | 1s | 398.7 | C29H34N4(Rh(CO)2)2 | mu-(1,19-dideoxy-1,2,3,7,8,12,13,17,18,19-decamethylbiladienato a,c)-bis(dicarbonylrhodium(I) | Zanoni R., Boschi T., Licoccia S., Paolesse R., Tagliatesta P. | Inorg. Chim. Acta 145, 175 (1988) | Adequate | 0.2 |  |  | data |  |  |  | No | Al |  |  | Internal hydrocarbon | Reliable, with one-point correction of energy scale |  |  |  | 300 | Adequate
N | 1s | 399.9 | CuI((CH3)2NC6H4NO) | dimethylaminonitrobenzene copper iodide | Vasapollo G., Nobile C.F., Sacco A. and Ishida S. | J. Organometal. Chem. 378, 239 (1989) | Adequate |  |  |  | data |  |  |  | No | Mg |  |  | Internal hydrocarbon | Reliable, with one-point correction of energy scale | powder (when a special point is made in the article) |  |  | 190 | Adequate | Nitrosoarene complex. CuI((p-(CH3)2NC6H4NO).
N | 1s | 399.7 | HgI2((CH3)2NC6H4NO) | dimethylaminonitrobenzene mercury diiodide | Vasapollo G., Nobile C.F., Sacco A. and Ishida S. | J. Organometal. Chem. 378, 239 (1989) | Adequate |  |  |  | data |  |  |  | No | Mg |  |  | Internal hydrocarbon | Reliable, with one-point correction of energy scale | powder (when a special point is made in the article) |  |  | 190 | Adequate | Nitrosoarene complex. HgI2((p-(CH3)2NC6H4NO).
N | 1s | 403.5 | N2O/O2/Al | dinitrogen oxide and molecular oxygen on aluminum | Pashutski A., Folman M. | Surf. Sci. 216, 395 (1989) | Good | 0.2 |  | other | Gaussian |  |  |  | No | Al |  | Au,Cu= 84.00,932.67 | Conductor | Reliable, with two-point correction of energy scale | adsorbed, multilayer structure, oxygen pressure, oxidizing atmosphere, thin layer |  |  | 80 | Good | 1 L or 10 L N2O/2E3 L O2/Al(100). The spectrometer was calibrated by using also the Cu3p (Eb=75.14 eV) and CuLMM (Eb=567.96 eV) lines.
N | 1s | 407.4 | N2O/O2/Al | dinitrogen oxide and molecular oxygen on aluminum | Pashutski A., Folman M. | Surf. Sci. 216, 395 (1989) | Good | 0.2 |  | other | Gaussian |  |  |  | No | Al |  | Au,Cu= 84.00,932.67 | Conductor | Reliable, with two-point correction of energy scale | adsorbed, multilayer structure, oxygen pressure, oxidizing atmosphere, thin layer |  |  | 80 | Good | 1 L or 10 L N2O/2E3 L O2/Al(100). The spectrometer was calibrated by using also the Cu3p (Eb=75.14 eV) and CuLMM (Eb=567.96 eV) lines.
N | 1s | 403.5 | N2O/Al | dinitrogen oxide on aluminum | Pashutski A., Folman M. | Surf. Sci. 216, 395 (1989) | Good | 0.2 |  | other | Gaussian | 2.1 |  |  | No | Al |  | Au,Cu= 84.00,932.67 | Conductor | Reliable, with two-point correction of energy scale | adsorbed, thin layer |  |  | 80 | Good | 1E3 L N2O/Al(100). The spectrometer was calibrated by using also the Cu3p (Eb=75.14 eV) and CuLMM (Eb=567.96 eV) lines.
N | 1s | 407.1 | N2O/Al | dinitrogen oxide on aluminum | Pashutski A., Folman M. | Surf. Sci. 216, 395 (1989) | Good | 0.2 |  | other | Gaussian | 2.1 |  |  | No | Al |  | Au,Cu= 84.00,932.67 | Conductor | Reliable, with two-point correction of energy scale | adsorbed, thin layer |  |  | 80 | Good | 1E3 L N2O/Al(100). The spectrometer was calibrated by using also the Cu3p (Eb=75.14 eV) and CuLMM (Eb=567.96 eV) lines.
N | 1s | 397.9 | Si2N2O | disilicon dinitrogen oxide | Bois L., L'Haridon P., Laurent Y., Gouin X., Grange P., Letard J.-F., et al. | J. Alloys and Compounds 232, 244 (1996) | Adequate |  |  | other | mixed Gaussian/Lorentzian |  |  |  | Yes | Al |  |  | Adventitious carbon | Reliable (reported energy within 300 eV of a reference energy) | solid sample mounted on tape |  |  | 300 | Adequate | An electron flood gun (Ep = 6eV) and a nickel grid placed 3mm above the sample surface were used for charge compensation. FAT mode.
N | 1s | 397.9 | Si2N2O | disilicon dinitrogen oxide | Bois L., L'Haridon P., Laurent Y., Gouin X., Grange P., Letard J.-F., et al. | J. Alloys and Compounds 232, 244 (1996) | Adequate |  |  | other | mixed Gaussian/Lorentzian |  |  |  | Yes | Al |  |  | Adventitious carbon | Reliable (reported energy within 300 eV of a reference energy) | solid sample mounted on tape |  |  | 300 | Adequate | An electron flood gun (Ep = 6eV) and a nickel grid placed 3mm above the sample surface were used for charge compensation. FAT mode.
N | 1s | 400 | CH3CH2CN/Ni | ethyl cyanide on nickel | Nakayama T., Inamura K., Inoue Y., Ikeda S., Kishi K. | Surf. Sci. 179, 47 (1987) | Adequate |  |  | other | Gaussian |  |  |  | No |  |  | Ni2p3 = 852.73, Pd3d5 = 335.12 | Conductor | Reliable, with two-point correction of energy scale | surface coverage from 3ML to 4ML (3ML <= coverage < 4ML), adsorbed, thin layer |  |  | 90 | Good | ~3 ML propionitrile/nickel.
N | 1s | 399.8 | CH3CH2CN/Ni | ethyl cyanide on nickel | Nakayama T., Inamura K., Inoue Y., Ikeda S., Kishi K. | Surf. Sci. 179, 47 (1987) | Adequate |  |  | other | Gaussian | 1.9 |  |  | No |  |  | Ni2p3 = 852.73, Pd3d5 = 335.12 | Conductor | Reliable, with two-point correction of energy scale | adsorbed |  |  | 170 | Good | 0.1 L propionitrile/nickel.
N | 1s | 397.8 | CH3CH2CN/Ni | ethyl cyanide on nickel | Nakayama T., Inamura K., Inoue Y., Ikeda S., Kishi K. | Surf. Sci. 179, 47 (1987) | Adequate |  |  | other | Gaussian | 1.6 |  |  | No |  |  | Ni2p3 = 852.73, Pd3d5 = 335.12 | Conductor | Reliable, with two-point correction of energy scale | adsorbed |  |  | 170 | Good | 0.1 L propionitrile/nickel.
N | 1s | 399.3 | CH3CH2CN/Pd | ethyl cyanide on palladium | Nakayama T., Inamura K., Inoue Y., Ikeda S., Kishi K. | Surf. Sci. 179, 47 (1987) | Adequate |  |  | other | Gaussian | 1.6 |  |  | No |  |  | Ni2p3 = 852.73, Pd3d5 = 335.12 | Conductor | Reliable, with two-point correction of energy scale | adsorbed |  |  | 170 | Good | 0.5 L propionitrile/palladium.
N | 1s | 397.9 | CH3CH2CN/Pd | ethyl cyanide on palladium | Nakayama T., Inamura K., Inoue Y., Ikeda S., Kishi K. | Surf. Sci. 179, 47 (1987) | Adequate |  |  | other | Gaussian | 1.6 |  |  | No |  |  | Ni2p3 = 852.73, Pd3d5 = 335.12 | Conductor | Reliable, with two-point correction of energy scale | adsorbed |  |  | 170 | Good | 0.5 L propionitrile/palladium.
N | 1s | 399.1 | C6H5(C4H2N2S)NSO2C6H5)2Fe | bis(4-phenyl-1-(phenylsulfonamido)-1H-pyrimidine-2-thione) iron | Doring M., Uhlig E., Nefedov V.I., Salin I.V. | Z. Anorg. Allg. Chem. 563, 105 (1988) | Adequate | 0.3 |  | other | Gaussian |  |  |  | No |  |  |  | Internal hydrocarbon | Reliable, with one-point correction of energy scale |  |  |  | 300 | Adequate
N | 1s | 401.4 | C6H5(C4H2N2S)NSO2C6H5)2Fe | bis(4-phenyl-1-(phenylsulfonamido)-1H-pyrimidine-2-thione) iron | Doring M., Uhlig E., Nefedov V.I., Salin I.V. | Z. Anorg. Allg. Chem. 563, 105 (1988) | Adequate | 0.3 |  | other | Gaussian |  |  |  | No |  |  |  | Internal hydrocarbon | Reliable, with one-point correction of energy scale |  |  |  | 300 | Adequate
N | 1s | 407.3 | LiNO3 | lithium nitrate | Adurn S., Contarini S., Rabalais J.W. | J. Phys. Chem. 90, 1683 (1986) | Adequate |  |  |  | data |  |  |  | No | Mg |  |  | Adventitious carbon | Reliable, with one-point correction of energy scale | pelletized |  |  | 300 | Adequate
N | 1s | 399.1 | C6H5(C4H2N2S)NSO2C6H5)2Mn | bis(4-phenyl-1-(phenylsulfonamido)-1H-pyrimidine-2-thione) manganese | Doring M., Uhlig E., Nefedov V.I., Salin I.V. | Z. Anorg. Allg. Chem. 563, 105 (1988) | Adequate | 0.3 |  | other | Gaussian |  |  |  | No |  |  |  | Internal hydrocarbon | Reliable, with one-point correction of energy scale |  |  |  | 300 | Adequate
N | 1s | 401.3 | C6H5(C4H2N2S)NSO2C6H5)2Mn | bis(4-phenyl-1-(phenylsulfonamido)-1H-pyrimidine-2-thione) manganese | Doring M., Uhlig E., Nefedov V.I., Salin I.V. | Z. Anorg. Allg. Chem. 563, 105 (1988) | Adequate | 0.3 |  | other | Gaussian |  |  |  | No |  |  |  | Internal hydrocarbon | Reliable, with one-point correction of energy scale |  |  |  | 300 | Adequate
N | 1s | 398.9 | C44H28CoN4 | 5,10,15,20-tetraphenylporphine cobalt(II) | Zanoni R., Boschi T., Licoccia S., Paolesse R., Tagliatesta P. | Inorg. Chim. Acta 145, 175 (1988) | Adequate | 0.2 |  |  | data |  |  |  | No | Al |  |  | Internal hydrocarbon | Reliable, with one-point correction of energy scale |  |  |  | 300 | Adequate
N | 1s | 398 | C44H30N4 | 5,10,15,20-tetraphenylporphine | Zanoni R., Boschi T., Licoccia S., Paolesse R., Tagliatesta P. | Inorg. Chim. Acta 145, 175 (1988) | Adequate | 0.2 |  |  | data |  |  |  | No | Al |  |  | Internal hydrocarbon | Reliable, with one-point correction of energy scale |  |  |  | 300 | Adequate
N | 1s | 399.9 | C44H30N4 | 5,10,15,20-tetraphenylporphine | Zanoni R., Boschi T., Licoccia S., Paolesse R., Tagliatesta P. | Inorg. Chim. Acta 145, 175 (1988) | Adequate | 0.2 |  |  | data |  |  |  | No | Al |  |  | Internal hydrocarbon | Reliable, with one-point correction of energy scale |  |  |  | 300 | Adequate
N | 1s | 397.4 | O2/C6H5CN/Ni | molecular oxygen and phenyl cyanide on nickel | Nakayama T., Inamura K., Inoue Y., Ikeda S., Kishi K. | Surf. Sci. 179, 47 (1987) | Adequate |  |  | other | Gaussian | 1.8 |  |  | No |  |  | Ni2p3 = 852.73, Pd3d5 = 335.12 | Conductor | Reliable, with two-point correction of energy scale | adsorbed, oxygen pressure, oxidizing atmosphere |  |  | 295 | Good | 10 L O2/2.0 L benzonitrile/nickel.
N | 1s | 397.7 | O2/C6H5CN/Ni | molecular oxygen and phenyl cyanide on nickel | Nakayama T., Inamura K., Inoue Y., Ikeda S., Kishi K. | Surf. Sci. 179, 47 (1987) | Adequate |  |  | other | Gaussian | 2.8 |  |  | No |  |  | Ni2p3 = 852.73, Pd3d5 = 335.12 | Conductor | Reliable, with two-point correction of energy scale | adsorbed, oxygen pressure, oxidizing atmosphere |  |  | 295 | Good | 50 L O2/2.0 L benzonitrile/nickel.
N | 1s | 403.1 | NO/O2/Al | nitrogen oxide and molecular oxygen on aluminum | Pashutski A., Folman M. | Surf. Sci. 216, 395 (1989) | Good | 0.2 |  | other | Gaussian |  |  |  | No | Al |  | Au,Cu= 84.00,932.67 | Conductor | Reliable, with two-point correction of energy scale | adsorbed, multilayer structure, oxygen pressure, oxidizing atmosphere, thin layer |  |  | 80 | Good | 1 L and 10 L NO/2E3 L O2/Al(100). The spectrometer was calibrated by using also the Cu3p (Eb=75.14 eV) and CuLMM (Eb=567.96 eV) lines.
N | 1s | 407.3 | NO/O2/Al | nitrogen oxide and molecular oxygen on aluminum | Pashutski A., Folman M. | Surf. Sci. 216, 395 (1989) | Good | 0.2 |  | other | Gaussian |  |  |  | No | Al |  | Au,Cu= 84.00,932.67 | Conductor | Reliable, with two-point correction of energy scale | adsorbed, multilayer structure, oxygen pressure, oxidizing atmosphere, thin layer |  |  | 80 | Good | 1 L and 10 L NO/2E3 L O2/Al(100). The spectrometer was calibrated by using also the Cu3p (Eb=75.14 eV) and CuLMM (Eb=567.96 eV) lines.
N | 1s | 396.8 | NO/Al | nitrogen oxide on aluminum | Pashutski A., Folman M. | Surf. Sci. 216, 395 (1989) | Good | 0.2 |  | other | Gaussian | 2.1 |  |  | No | Al |  | Au,Cu= 84.00,932.67 | Conductor | Reliable, with two-point correction of energy scale | adsorbed, thin layer |  |  | 80 | Good | 0.5 L NO/Al(100). The spectrometer was calibrated by using also the Cu3p (Eb=75.14 eV) and CuLMM (Eb=567.96 eV) lines.
N | 1s | 396.8 | NO/Al | nitrogen oxide on aluminum | Pashutski A., Folman M. | Surf. Sci. 216, 395 (1989) | Good | 0.2 |  | other | Gaussian | 2.1 |  |  | No | Al |  | Au,Cu= 84.00,932.67 | Conductor | Reliable, with two-point correction of energy scale | adsorbed, thin layer |  |  | 80 | Good | 1.5 L NO/Al(100). The spectrometer was calibrated by using also the Cu3p (Eb=75.14 eV) and CuLMM (Eb=567.96 eV) lines.
N | 1s | 402.9 | NO/Al | nitrogen oxide on aluminum | Pashutski A., Folman M. | Surf. Sci. 216, 395 (1989) | Good | 0.2 |  | other | Gaussian | 2.8 |  |  | No | Al |  | Au,Cu= 84.00,932.67 | Conductor | Reliable, with two-point correction of energy scale | adsorbed, thin layer |  |  | 80 | Good | 1.5 L NO/Al(100). The spectrometer was calibrated by using also the Cu3p (Eb=75.14 eV) and CuLMM (Eb=567.96 eV) lines.
N | 1s | 407.4 | NO/Al | nitrogen oxide on aluminum | Pashutski A., Folman M. | Surf. Sci. 216, 395 (1989) | Good | 0.2 |  | other | Gaussian | 2.8 |  |  | No | Al |  | Au,Cu= 84.00,932.67 | Conductor | Reliable, with two-point correction of energy scale | adsorbed, thin layer |  |  | 80 | Good | 1.5 L NO/Al(100). The spectrometer was calibrated by using also the Cu3p (Eb=75.14 eV) and CuLMM (Eb=567.96 eV) lines.
N | 1s | 397 | NO/Al | nitrogen oxide on aluminum | Pashutski A., Folman M. | Surf. Sci. 216, 395 (1989) | Good | 0.2 |  | other | Gaussian | 2.1 |  |  | No | Al |  | Au,Cu= 84.00,932.67 | Conductor | Reliable, with two-point correction of energy scale | adsorbed, thin layer |  |  | 80 | Good | 2, 3, 5 and 10 L NO/Al(100). The spectrometer was calibrated by using also Cu3p (Eb=75.14 eV) and CuLMM (Eb=567.96 eV) lines.
N | 1s | 402.9 | NO/Al | nitrogen oxide on aluminum | Pashutski A., Folman M. | Surf. Sci. 216, 395 (1989) | Good | 0.2 |  | other | Gaussian | 2.8 |  |  | No | Al |  | Au,Cu= 84.00,932.67 | Conductor | Reliable, with two-point correction of energy scale | adsorbed, thin layer |  |  | 80 | Good | 2,3,5 and 10 L NO/Al(100). The spectrometer was calibrated by using also Cu3p (Eb=75.14 eV) and CuLMM (Eb=567.96 eV) lines.
N | 1s | 407.4 | NO/Al | nitrogen oxide on aluminum | Pashutski A., Folman M. | Surf. Sci. 216, 395 (1989) | Good | 0.2 |  | other | Gaussian | 2.8 |  |  | No | Al |  | Au,Cu= 84.00,932.67 | Conductor | Reliable, with two-point correction of energy scale | adsorbed, thin layer |  |  | 80 | Good | 2, 3, 5 and 10 L NO/Al(100). The spectrometer was calibrated by using also Cu3p (Eb=75.14 eV) and CuLMM (Eb=567.96 eV) lines.
N | 1s | 398.7 | C12H8N2 | phenazine | Bartle K.D., Perry D.L., Wallace S. | Fuel Processing Technology 15, 351 (1987) | Adequate |  |  | other | Gaussian |  |  |  | No | Al |  |  | Adventitious carbon | Reliable, with one-point correction of energy scale | crystal, solid on double-sided tape |  |  | 243 | Adequate
N | 1s | 399.6 | C6H5CN/Ni | phenyl cyanide on nickel | Nakayama T., Inamura K., Inoue Y., Ikeda S., Kishi K. | Surf. Sci. 179, 47 (1987) | Adequate |  |  | other | Gaussian |  |  |  | No |  |  | Ni2p3 = 852.73, Pd3d5 = 335.12 | Conductor | Reliable, with two-point correction of energy scale | surface coverage from 3ML to 4ML (3ML <= coverage < 4ML), adsorbed, thin layer |  |  | 90 | Good | ~3 ML benzonitrile/nickel.
N | 1s | 399.6 | C6H5CN/Ni | phenyl cyanide on nickel | Nakayama T., Inamura K., Inoue Y., Ikeda S., Kishi K. | Surf. Sci. 179, 47 (1987) | Adequate |  |  | other | Gaussian | 1.7 |  |  | No |  |  | Ni2p3 = 852.73, Pd3d5 = 335.12 | Conductor | Reliable, with two-point correction of energy scale | adsorbed |  |  | 170 | Good | 0.1 L benzonitrile/nickel.
N | 1s | 397.7 | C6H5CN/Ni | phenyl cyanide on nickel | Nakayama T., Inamura K., Inoue Y., Ikeda S., Kishi K. | Surf. Sci. 179, 47 (1987) | Adequate |  |  | other | Gaussian | 1.6 |  |  | No |  |  | Ni2p3 = 852.73, Pd3d5 = 335.12 | Conductor | Reliable, with two-point correction of energy scale | adsorbed |  |  | 170 | Good | 0.1 L benzonitrile/nickel.
N | 1s | 397.7 | C6H5CN/Ni | phenyl cyanide on nickel | Nakayama T., Inamura K., Inoue Y., Ikeda S., Kishi K. | Surf. Sci. 179, 47 (1987) | Adequate |  |  | other | Gaussian | 1.7 |  |  | No |  |  | Ni2p3 = 852.73, Pd3d5 = 335.12 | Conductor | Reliable, with two-point correction of energy scale | adsorbed |  |  | 295 | Good | 2.0 L benzonitrile/nickel.
N | 1s | 399.3 | C6H5CN/Pd | phenyl cyanide on palladium | Nakayama T., Inamura K., Inoue Y., Ikeda S., Kishi K. | Surf. Sci. 179, 47 (1987) | Adequate |  |  | other | Gaussian | 1.5 |  |  | No |  |  | Ni2p3 = 852.73, Pd3d5 = 335.12 | Conductor | Reliable, with two-point correction of energy scale | adsorbed |  |  | 170 | Good | 0.5 L benzonitrile/palladium.
N | 1s | 397.8 | C6H5CN/Pd | phenyl cyanide on palladium | Nakayama T., Inamura K., Inoue Y., Ikeda S., Kishi K. | Surf. Sci. 179, 47 (1987) | Adequate |  |  | other | Gaussian | 1.5 |  |  | No |  |  | Ni2p3 = 852.73, Pd3d5 = 335.12 | Conductor | Reliable, with two-point correction of energy scale | adsorbed |  |  | 170 | Good | 0.5 L benzonitrile/palladium.
N | 1s | 399 | C6H5(C4H2N2S)NHC6H5 | 1-anilino-4-phenyl-1H-pyrimidine-2-thione | Doring M., Uhlig E., Nefedov V.I., Salin I.V. | Z. Anorg. Allg. Chem. 563, 105 (1988) | Adequate | 0.3 |  | other | Gaussian |  |  |  | No |  |  |  | Internal hydrocarbon | Reliable, with one-point correction of energy scale |  |  |  | 300 | Adequate
N | 1s | 401.5 | C6H5(C4H2N2S)NHC6H5 | 1-anilino-4-phenyl-1H-pyrimidine-2-thione | Doring M., Uhlig E., Nefedov V.I., Salin I.V. | Z. Anorg. Allg. Chem. 563, 105 (1988) | Adequate | 0.3 |  | other | Gaussian |  |  |  | No |  |  |  | Internal hydrocarbon | Reliable, with one-point correction of energy scale |  |  |  | 300 | Adequate
N | 1s | 400.7 | C6H5(C4H2N2S)NHC6H5 | 1-anilino-4-phenyl-1H-pyrimidine-2-thione | Doring M., Uhlig E., Nefedov V.I., Salin I.V. | Z. Anorg. Allg. Chem. 563, 105 (1988) | Adequate | 0.3 |  | other | Gaussian |  |  |  | No |  |  |  | Internal hydrocarbon | Reliable, with one-point correction of energy scale |  |  |  | 300 | Adequate
N | 1s | 400.5 | C21H14O2F8N4 | poly(aminocarbonylamino-phenylenemethylene-phenyleneaminocarbonylamino-octafluorophenylene) | Yoon S.C., Ratner B.D. | Macromolecules 19, 1068 (1986) | Adequate |  |  |  | Gaussian |  |  |  | Yes | Al |  | Au4f7= 84.00 | Internal hydrocarbon | Reliable, with one-point correction of energy scale | cast film, thick film |  |  | 300 | Adequate | An electron flood gun (Ep=10-15 eV) was used to charge neutralization.
N | 1s | 400.5 | C21H14O2F4N4 | poly(aminocarbonylamino-phenylenemethylene-phenyleneaminocarbonylamino-tetrafluorophenylene) | Yoon S.C., Ratner B.D. | Macromolecules 19, 1068 (1986) | Adequate |  |  |  | Gaussian |  |  |  | Yes | Al |  | Au4f7= 84.00 | Internal hydrocarbon | Reliable, with one-point correction of energy scale | cast film, thick film |  |  | 300 | Adequate | An electron flood gun (Ep=10-15 eV) was used to charge neutralization.
N | 1s | 400.8 | C20H16O4F6N2 | poly(oxycarbonylamino-phenylenemethylene-phenyleneaminocarbonyloxy-hexafluoropentane-diyll) | Yoon S.C., Ratner B.D. | Macromolecules 19, 1068 (1986) | Adequate |  |  |  | Gaussian |  |  |  | Yes | Al |  | Au4f7= 84.00 | Internal hydrocarbon | Reliable, with one-point correction of energy scale | cast film, thick film |  |  | 300 | Adequate | An electron flood gun (Ep=10-15 eV) was used to charge neutralization.
N | 1s | 400.6 | C19H16O4F4N2 | poly(oxycarbonylamino-phenylenemethylene-phenyleneaminocarbonyloxy-tetrafluorobutane-diyll) | Yoon S.C., Ratner B.D. | Macromolecules 19, 1068 (1986) | Adequate |  |  |  | Gaussian |  |  |  | Yes | Al |  | Au4f7= 84.00 | Internal hydrocarbon | Reliable, with one-point correction of energy scale | cast film, thick film |  |  | 300 | Adequate | An electron flood gun (Ep=10-15 eV) was used to charge neutralization.
N | 1s | 400 | CH3CH2CH2CN/Ni | propyl cyanide on nickel | Nakayama T., Inamura K., Inoue Y., Ikeda S., Kishi K. | Surf. Sci. 179, 47 (1987) | Adequate |  |  | other | Gaussian |  |  |  | No |  |  | Ni2p3 = 852.73, Pd3d5 = 335.12 | Conductor | Reliable, with two-point correction of energy scale | surface coverage from 3ML to 4ML (3ML <= coverage < 4ML), adsorbed, thin layer |  |  | 90 | Good | ~3 ML butyronitrile/nickel.
N | 1s | 399.7 | CH3CH2CH2CN/Ni | propyl cyanide on nickel | Nakayama T., Inamura K., Inoue Y., Ikeda S., Kishi K. | Surf. Sci. 179, 47 (1987) | Adequate |  |  | other | Gaussian | 1.8 |  |  | No |  |  | Ni2p3 = 852.73, Pd3d5 = 335.12 | Conductor | Reliable, with two-point correction of energy scale | adsorbed |  |  | 170 | Good | 0.1 L butyronitrile/nickel.
N | 1s | 397.7 | CH3CH2CH2CN/Ni | propyl cyanide on nickel | Nakayama T., Inamura K., Inoue Y., Ikeda S., Kishi K. | Surf. Sci. 179, 47 (1987) | Adequate |  |  | other | Gaussian | 1.6 |  |  | No |  |  | Ni2p3 = 852.73, Pd3d5 = 335.12 | Conductor | Reliable, with two-point correction of energy scale | adsorbed |  |  | 170 | Good | 0.1 L butyronitrile/nickel.
N | 1s | 399.3 | CH3CH2CH2CN/Pd | propyl cyanide on palladium | Nakayama T., Inamura K., Inoue Y., Ikeda S., Kishi K. | Surf. Sci. 179, 47 (1987) | Adequate |  |  | other | Gaussian | 1.7 |  |  | No |  |  | Ni2p3 = 852.73, Pd3d5 = 335.12 | Conductor | Reliable, with two-point correction of energy scale | adsorbed |  |  | 170 | Good | 0.5 L butyronitrile/palladium.
N | 1s | 397.9 | CH3CH2CH2CN/Pd | propyl cyanide on palladium | Nakayama T., Inamura K., Inoue Y., Ikeda S., Kishi K. | Surf. Sci. 179, 47 (1987) | Adequate |  |  | other | Gaussian | 1.7 |  |  | No |  |  | Ni2p3 = 852.73, Pd3d5 = 335.12 | Conductor | Reliable, with two-point correction of energy scale | adsorbed |  |  | 170 | Good | 0.5 L butyronitrile/palladium.
N | 1s | 398.7 | C36H44ClN4Rh | 2,3,7,8,12,13,17,18-octaethylporphyrine rhodium chloride | Zanoni R., Boschi T., Licoccia S., Paolesse R., Tagliatesta P. | Inorg. Chim. Acta 145, 175 (1988) | Adequate | 0.2 |  |  | data |  |  |  | No | Al |  |  | Internal hydrocarbon | Reliable, with one-point correction of energy scale |  |  |  | 300 | Adequate
N | 1s | 399.3 | C44H28ClN4Rh | 5,10,15,20-tetraphenylporphine rhodium(III) chloride | Zanoni R., Boschi T., Licoccia S., Paolesse R., Tagliatesta P. | Inorg. Chim. Acta 145, 175 (1988) | Adequate | 0.2 |  |  | data |  |  |  | No | Al |  |  | Internal hydrocarbon | Reliable, with one-point correction of energy scale |  |  |  | 300 | Adequate
N | 1s | 396.85 | SiN0.05 | silicon nitride (SiN0.05) | Ingo G.M., Zacchetti N. | High Temperature Science 28, 137 (1990) | Adequate |  |  | other | data | 0.93 |  |  | Yes | Al |  | Au,Cu= 84.00,932.67 | Argon | Reliable, with two-point correction of energy scale | amorphous, sputter deposited, thick film | X-ray Photoelectron Spectroscopy and Electron-Probe Microanalysis |  | 300 | Good | The amorphous SiNx alloys are obtained by means of the Dual Beam Sputtering technique.
N | 1s | 397.55 | SiN0.05 | silicon nitride (SiN0.05) | Ingo G.M., Zacchetti N. | High Temperature Science 28, 137 (1990) | Adequate |  |  | other | data | 0.93 |  |  | Yes | Al |  | Au,Cu= 84.00,932.67 | Adventitious carbon | Reliable, with two-point correction of energy scale | amorphous, sputter deposited, thick film | X-ray Photoelectron Spectroscopy and Electron-Probe Microanalysis |  | 300 | Good | The amorphous SiNx alloys are obtained by means of the Dual Beam Sputtering technique.
N | 1s | 397.8 | NaPO3-xN2x/3 | sodium phosphorus oxynitride | Marchand R., Agliz D., Boukbir L., Quemerais A. | J. Non-cryst. Solids 103, 35 (1988) | Adequate | 0.2 |  | other | Gaussian |  |  |  | No | Mg |  |  | Adventitious carbon | Reliable (reported energy within 300 eV of a reference energy) | amorphous | X-ray Photoelectron Spectroscopy |  | 300 | Adequate | Nitridation in molten state under NH3 flow of (NaPO3)n. Gaussian decomposition parameters were kept constant for the whole range of studied samples. NaPO2.85N0.1, NaPO2.52N0.32, NaPO2.49N0.34, NaPO2.22N0.52,NaO2.21N0.53, NaPO2.15N0.57, NaPO2.03N0.64, NaPO2.03N0.67.
N | 1s | 399.3 | NaPO3-xN2x/3 | sodium phosphorus oxynitride | Marchand R., Agliz D., Boukbir L., Quemerais A. | J. Non-cryst. Solids 103, 35 (1988) | Adequate | 0.2 |  | other | Gaussian |  |  |  | No | Mg |  |  | Adventitious carbon | Reliable (reported energy within 300 eV of a reference energy) | amorphous | X-ray Photoelectron Spectroscopy |  | 300 | Adequate | Nitridation in molten state under NH3 flow of (NaPO3)n. Gaussian decomposition parameters were kept constant for the whole range of studied samples. NaPO2.85N0.1, NaPO2.52N0.32, NaPO2.49N0.34, NaPO2.22N0.52,NaO2.21N0.53, NaPO2.15N0.57, NaPO2.03N0.64, NaPO2.03N0.67.
N | 1s | 399.4 | [Co(NH-CH-C6H3(O)-NO2)(NH3)4]Cl2NO3 | tetraamine (2-iminomethyl-4-nitro-phenolato) cobalt (III) dichloride nitrate | Yamamoto Y., Toyota E. | Bull. Chem. Soc. Jpn. 59, 617 (1986) | Adequate |  |  | other | mixed Gaussian/Lorentzian | 2.25 |  |  | No | Mg |  |  | Internal hydrocarbon | Reliable, with one-point correction of energy scale |  |  |  | 200 | Adequate | Samples were placed on a gold mesh holder and dispersed with acetone.
N | 1s | 400.4 | [Co(NH-CH-C6H3(O)-NO2)(NH3)4]Cl2NO3 | tetraamine (2-iminomethyl-4-nitro-phenolato) cobalt (III) dichloride nitrate | Yamamoto Y., Toyota E. | Bull. Chem. Soc. Jpn. 59, 617 (1986) | Adequate |  |  | other | mixed Gaussian/Lorentzian | 2.25 |  |  | No | Mg |  |  | Internal hydrocarbon | Reliable, with one-point correction of energy scale |  |  |  | 200 | Adequate | Samples were placed on a gold mesh holder and dispersed with acetone.
N | 1s | 405.6 | [Co(NH-CH-C6H3(O)-NO2)(NH3)4]Cl2NO3 | tetraamine (2-iminomethyl-4-nitro-phenolato) cobalt (III) dichloride nitrate | Yamamoto Y., Toyota E. | Bull. Chem. Soc. Jpn. 59, 617 (1986) | Adequate |  |  | other | mixed Gaussian/Lorentzian | 2.25 |  |  | No | Mg |  |  | Internal hydrocarbon | Reliable, with one-point correction of energy scale |  |  |  | 200 | Adequate | Samples were placed on a gold mesh holder and dispersed with acetone.
N | 1s | 407.2 | [Co(NH-CH-C6H3(O)-NO2)(NH3)4]Cl2NO3 | tetraamine (2-iminomethyl-4-nitro-phenolato) cobalt (III) dichloride nitrate | Yamamoto Y., Toyota E. | Bull. Chem. Soc. Jpn. 59, 617 (1986) | Adequate |  |  | other | mixed Gaussian/Lorentzian | 2.25 |  |  | No | Mg |  |  | Internal hydrocarbon | Reliable, with one-point correction of energy scale |  |  |  | 200 | Adequate | Samples were placed on a gold mesh holder and dispersed with acetone.
N | 1s | 399.1 | [Co(NH-CH-C6H3(O)-NO2)(NH3)4](NO3)2 | tetraamine (2-iminomethyl-4-nitro-phenolato) cobalt (III) dinitrate | Yamamoto Y., Toyota E. | Bull. Chem. Soc. Jpn. 59, 617 (1986) | Adequate |  |  | other | mixed Gaussian/Lorentzian | 2.13 |  |  | No | Mg |  |  | Internal hydrocarbon | Reliable, with one-point correction of energy scale |  |  |  | 200 | Adequate | Samples were placed on a gold mesh holder and dispersed with acetone.
N | 1s | 400.1 | [Co(NH-CH-C6H3(O)-NO2)(NH3)4](NO3)2 | tetraamine (2-iminomethyl-4-nitro-phenolato) cobalt (III) dinitrate | Yamamoto Y., Toyota E. | Bull. Chem. Soc. Jpn. 59, 617 (1986) | Adequate |  |  | other | mixed Gaussian/Lorentzian | 2.13 |  |  | No | Mg |  |  | Internal hydrocarbon | Reliable, with one-point correction of energy scale |  |  |  | 200 | Adequate | Samples were placed on a gold mesh holder and dispersed with acetone.
N | 1s | 405.4 | [Co(NH-CH-C6H3(O)-NO2)(NH3)4](NO3)2 | tetraamine (2-iminomethyl-4-nitro-phenolato) cobalt (III) dinitrate | Yamamoto Y., Toyota E. | Bull. Chem. Soc. Jpn. 59, 617 (1986) | Adequate |  |  | other | mixed Gaussian/Lorentzian | 2.13 |  |  | No | Mg |  |  | Internal hydrocarbon | Reliable, with one-point correction of energy scale |  |  |  | 200 | Adequate | Samples were placed on a gold mesh holder and dispersed with acetone.
N | 1s | 406.9 | [Co(NH-CH-C6H3(O)-NO2)(NH3)4](NO3)2 | tetraamine (2-iminomethyl-4-nitro-phenolato) cobalt (III) dinitrate | Yamamoto Y., Toyota E. | Bull. Chem. Soc. Jpn. 59, 617 (1986) | Adequate |  |  | other | mixed Gaussian/Lorentzian | 2.13 |  |  | No | Mg |  |  | Internal hydrocarbon | Reliable, with one-point correction of energy scale |  |  |  | 200 | Adequate | Samples were placed on a gold mesh holder and dispersed with acetone.
N | 1s | 399.4 | [Co(NH-CH-C6H3(O)-NO2)(NH3)4](NO3)3 | tetraamine (2-iminomethyl-4-nitro-phenolato) cobalt (III) trinitrate | Yamamoto Y., Toyota E. | Bull. Chem. Soc. Jpn. 59, 617 (1986) | Adequate |  |  | other | mixed Gaussian/Lorentzian | 1.9 |  |  | No | Mg |  |  | Internal hydrocarbon | Reliable, with one-point correction of energy scale |  |  |  | 200 | Adequate | Samples were placed on a gold mesh holder and dispersed with acetone.
N | 1s | 400.3 | [Co(NH-CH-C6H3(O)-NO2)(NH3)4](NO3)3 | tetraamine (2-iminomethyl-4-nitro-phenolato) cobalt (III) trinitrate | Yamamoto Y., Toyota E. | Bull. Chem. Soc. Jpn. 59, 617 (1986) | Adequate |  |  | other | mixed Gaussian/Lorentzian | 1.9 |  |  | No | Mg |  |  | Internal hydrocarbon | Reliable, with one-point correction of energy scale |  |  |  | 200 | Adequate | Samples were placed on a gold mesh holder and dispersed with acetone.
N | 1s | 405.7 | [Co(NH-CH-C6H3(O)-NO2)(NH3)4](NO3)3 | tetraamine (2-iminomethyl-4-nitro-phenolato) cobalt (III) trinitrate | Yamamoto Y., Toyota E. | Bull. Chem. Soc. Jpn. 59, 617 (1986) | Adequate |  |  | other | mixed Gaussian/Lorentzian | 1.9 |  |  | No | Mg |  |  | Internal hydrocarbon | Reliable, with one-point correction of energy scale |  |  |  | 200 | Adequate | Samples were placed on a gold mesh holder and dispersed with acetone.
N | 1s | 406.9 | [Co(NH-CH-C6H3(O)-NO2)(NH3)4](NO3)3 | tetraamine (2-iminomethyl-4-nitro-phenolato) cobalt (III) trinitrate | Yamamoto Y., Toyota E. | Bull. Chem. Soc. Jpn. 59, 617 (1986) | Adequate |  |  | other | mixed Gaussian/Lorentzian | 1.9 |  |  | No | Mg |  |  | Internal hydrocarbon | Reliable, with one-point correction of energy scale |  |  |  | 200 | Adequate | Samples were placed on a gold mesh holder and dispersed with acetone.
N | 1s | 399.9 | (C5H4N)N=N(C5H4N) | 2,2'-azobis-pyridine | Camalli M., Caruso F. | Inorg. Chim. Acta 170, 225 (1990) | Good | 0.2 |  | other | Gaussian |  |  |  | No | Mg |  | Au4f7= 84.00 | Internal hydrocarbon | Reliable, with one-point correction of energy scale | cooled, crystal, thin film |  |  | 77 | Good | Samples were dusted as thin film onto a gold plate to minimize charging effects.
N | 1s | 398.7 | (C5H4N)N=N(C5H4N) | 2,2'-azobis-pyridine | Camalli M., Caruso F. | Inorg. Chim. Acta 170, 225 (1990) | Good | 0.2 |  | other | Gaussian |  |  |  | No | Mg |  | Au4f7= 84.00 | Internal hydrocarbon | Reliable, with one-point correction of energy scale | cooled, crystal, thin film |  |  | 77 | Good | Samples were dusted as thin film onto a gold plate to minimize charging effects.
N | 1s | 398.8 | (C5H4N)C(CH3)=NN(H)S(O)2(C6H4)(CH3) | 2-acetylpyridine-(4-methyl-benzenesulfonyl)hydrazone | Doring M., Rudolph M., Uhlig E., Nefedov V.I., Salyn I.V. | Z. Anorg. Allg. Chem. 532, 65 (1986) | Adequate |  |  |  | data |  |  |  | No |  |  |  | Internal hydrocarbon | Reliable, with one-point correction of energy scale |  |  |  | 300 | Adequate | 2-acetylpyridine-p-toluenesulfonylhydrazone
N | 1s | 399.7 | (C5H4N)C(CH3)=NN(H)S(O)2(C6H4)(CH3) | 2-acetylpyridine-(4-methyl-benzenesulfonyl)hydrazone | Doring M., Rudolph M., Uhlig E., Nefedov V.I., Salyn I.V. | Z. Anorg. Allg. Chem. 532, 65 (1986) | Adequate |  |  |  | data |  |  |  | No |  |  |  | Internal hydrocarbon | Reliable, with one-point correction of energy scale |  |  |  | 300 | Adequate | 2-acetylpyridine-p-toluenesulfonylhydrazone
N | 1s | 400.6 | (C5H4N)C(CH3)=NN(H)S(O)2(C6H4)(CH3) | 2-acetylpyridine-(4-methyl-benzenesulfonyl)hydrazone | Doring M., Rudolph M., Uhlig E., Nefedov V.I., Salyn I.V. | Z. Anorg. Allg. Chem. 532, 65 (1986) | Adequate |  |  |  | data |  |  |  | No |  |  |  | Internal hydrocarbon | Reliable, with one-point correction of energy scale |  |  |  | 300 | Adequate | 2-acetylpyridine-p-toluenesulfonylhydrazone
N | 1s | 398.8 | (C5H4N)C(CH3)=NN(H)S(O)2(C6H4)(CH3) | 2-acetylpyridine-(4-methyl-benzenesulfonyl)hydrazone | Doring M., Rudolph M., Uhlig E., Nefedov V.I., Salin J.V. | Z. Anorg. Allg. Chem. 554, 217 (1987) | Adequate |  |  | other | Gaussian |  |  |  | No |  |  |  | Adventitious carbon | Reliable, with one-point correction of energy scale |  |  |  | 300 | Adequate | 2-acetylpyridine-p-toluenesulfonylhydrazone
N | 1s | 399.7 | (C5H4N)C(CH3)=NN(H)S(O)2(C6H4)(CH3) | 2-acetylpyridine-(4-methyl-benzenesulfonyl)hydrazone | Doring M., Rudolph M., Uhlig E., Nefedov V.I., Salin J.V. | Z. Anorg. Allg. Chem. 554, 217 (1987) | Adequate |  |  | other | Gaussian |  |  |  | No |  |  |  | Adventitious carbon | Reliable, with one-point correction of energy scale |  |  |  | 300 | Adequate | 2-acetylpyridine-p-toluenesulfonylhydrazone
N | 1s | 400.6 | (C5H4N)C(CH3)=NN(H)S(O)2(C6H4)(CH3) | 2-acetylpyridine-(4-methyl-benzenesulfonyl)hydrazone | Doring M., Rudolph M., Uhlig E., Nefedov V.I., Salin J.V. | Z. Anorg. Allg. Chem. 554, 217 (1987) | Adequate |  |  | other | Gaussian |  |  |  | No |  |  |  | Adventitious carbon | Reliable, with one-point correction of energy scale |  |  |  | 300 | Adequate | 2-acetylpyridine-p-toluenesulfonylhydrazone
N | 1s | 399 | NH2-C(CH3)=C(CN)-C(S)-S-CH2-C(O)-O-C2H5 | 3-amino-3-methyl-2-cyano-dithioacrylic acid ethoxycarbonylmethyl ester | Hartung J., Weber G., Beyer L., Szargan R., Kreutzmann J. | Z. Anorg. Allg. Chem. 543, 186 (1986) | Adequate |  |  | other | Gaussian |  |  |  | No |  |  |  | Internal hydrocarbon | Reliable, with one-point correction of energy scale | crystal |  |  | 300 | Adequate
N | 1s | 398.2 | NH2-C(CH3)=C(CN)-C(S)-S-CH2-C(O)-O-C2H5 | 3-amino-3-methyl-2-cyano-dithioacrylic acid ethoxycarbonylmethyl ester | Hartung J., Weber G., Beyer L., Szargan R., Kreutzmann J. | Z. Anorg. Allg. Chem. 543, 186 (1986) | Adequate |  |  | other | Gaussian |  |  |  | No |  |  |  | Internal hydrocarbon | Reliable, with one-point correction of energy scale | crystal |  |  | 300 | Adequate
N | 1s | 399.3 | NH2-C(C6H5)=C(CN)-C(S)-S-C2H5 | 3-amino-3-phenyl-2-cyano-dithioacrylic acid ethyl ester | Hartung J., Weber G., Beyer L., Szargan R., Kreutzmann J. | Z. Anorg. Allg. Chem. 543, 186 (1986) | Adequate |  |  | other | Gaussian |  |  |  | No |  |  |  | Internal hydrocarbon | Reliable, with one-point correction of energy scale | crystal |  |  | 300 | Adequate
N | 1s | 398.5 | NH2-C(C6H5)=C(CN)-C(S)-S-C2H5 | 3-amino-3-phenyl-2-cyano-dithioacrylic acid ethyl ester | Hartung J., Weber G., Beyer L., Szargan R., Kreutzmann J. | Z. Anorg. Allg. Chem. 543, 186 (1986) | Adequate |  |  | other | Gaussian |  |  |  | No |  |  |  | Internal hydrocarbon | Reliable, with one-point correction of energy scale | crystal |  |  | 300 | Adequate
N | 1s | 398.6 | C6H5-N(H)-C(CH3)=C(CN)-C(S)-S-CH2-C(O)-O-C2H5 | 3-phenylamino-3-methyl-2-cyano-dithioacrylic acid ethoxycarbonylmethyl ester | Hartung J., Weber G., Beyer L., Szargan R., Kreutzmann J. | Z. Anorg. Allg. Chem. 543, 186 (1986) | Adequate |  |  | other | Gaussian |  |  |  | No |  |  |  | Internal hydrocarbon | Reliable, with one-point correction of energy scale | crystal |  |  | 300 | Adequate
N | 1s | 399.8 | C6H5-N(H)-C(CH3)=C(CN)-C(S)-S-CH2-C(O)-O-C2H5 | 3-phenylamino-3-methyl-2-cyano-dithioacrylic acid ethoxycarbonylmethyl ester | Hartung J., Weber G., Beyer L., Szargan R., Kreutzmann J. | Z. Anorg. Allg. Chem. 543, 186 (1986) | Adequate |  |  | other | Gaussian |  |  |  | No |  |  |  | Internal hydrocarbon | Reliable, with one-point correction of energy scale | crystal |  |  | 300 | Adequate
N | 1s | 399.2 | CH3C(O)CH2C=(C6H5)NCH2CH(CH3)N=C(C6H5)CH2C(O)CH3 | 4,4'-(1,2-propylenediimino)-bis(4-phenyl-butan-2-one) | Khan M.M.T., Srivastava S. | Polyhedron 7, 1063 (1988) | Adequate |  |  |  | data | 2.6 |  |  | No |  |  | Au,Ag,Cu = 84.00,368.27,932.67 | Ag | Reliable, with one-point correction of energy scale | powder (when a special point is made in the article) |  |  | 300 | Adequate | The powdered sample was mixed with higher purity silver powder to reduce the charging effect.
N | 1s | 400.3 | CH3C(O)CH2C=(C6H5)NCH2CH2N=C(C6H5)CH2C(O)CH3 | 4,4'-(ethylenediimino)-bis(4-phenyl-butan-2-one) | Khan M.M.T., Srivastava S. | Polyhedron 7, 1063 (1988) | Adequate |  |  |  | data | 3.6 |  |  | No |  |  | Au,Ag,Cu = 84.00,368.27,932.67 | Ag | Reliable, with one-point correction of energy scale | powder (when a special point is made in the article) |  |  | 300 | Adequate | The powdered sample was mixed with higher purity silver powder to reduce the charging effect.
N | 1s | 400.9 | CH3C(O)CH2C=(CH3)NCH2CH2N=C(CH3)CH2C(O)CH3 | 4,4'-(ethylenediimino)-bis(pentan-2-one) | Khan M.M.T., Srivastava S. | Polyhedron 7, 1063 (1988) | Adequate |  |  |  | data | 3.1 |  |  | No |  |  | Au,Ag,Cu = 84.00,368.27,932.67 | Ag | Reliable, with one-point correction of energy scale | powder (when a special point is made in the article) |  |  | 300 | Adequate | The powdered sample was mixed with higher purity silver powder to reduce the charging effect.
N | 1s | 399.7 | NH2(C6H4)O(C6H4)NH2/Ag | 4,4'-diaminodiphenyl ether/silver | Grunze M., Lamb R.N. | Surf. Sci. 204, 183 (1988) | Adequate |  |  | Linear | Gaussian |  |  |  | No | Mg |  | Au4f7= 84.00 | Internal hydrocarbon | Reliable, with one-point correction of energy scale | thin layer, vapor deposited |  |  | 300 | Adequate | 3 A 4,4'-diaminodiphenyl ether/polycrystalline silver.
N | 1s | 399.5 | (-N=C(CH3)-NH-C6H3(C(O)OH)-C6H3(C(O)OH)-NH-C(CH3)=N-C6H4-)n | 4,4'-diaminodiphenyl-3,3'-dicarboxylic acid copolymer with 1,4-diacetamidophenylene | Chan H.S.O., Hor T.S.A., Sim M.M., Tan K.L., Tan B.T.G. | Polymer J. (Tokyo) 22, 883 (1990) | Adequate |  |  | other | Gaussian |  |  |  | No | Mg |  |  | Internal hydrocarbon | Reliable, with one-point correction of energy scale |  |  |  | 300 | Adequate | FRR mode. Prepolymer.
N | 1s | 400.6 | (-N=C(CH3)-NH-C6H3(C(O)OH)-C6H3(C(O)OH)-NH-C(CH3)=N-C6H4-)n | 4,4'-diaminodiphenyl-3,3'-dicarboxylic acid copolymer with 1,4-diacetamidophenylene | Chan H.S.O., Hor T.S.A., Sim M.M., Tan K.L., Tan B.T.G. | Polymer J. (Tokyo) 22, 883 (1990) | Adequate |  |  | other | Gaussian |  |  |  | No | Mg |  |  | Internal hydrocarbon | Reliable, with one-point correction of energy scale |  |  |  | 300 | Adequate | FRR mode. Prepolymer.
N | 1s | 399.5 | (-N=C(CH3)-NH-C6H3(C(O)OH)-C6H3(C(O)OH)-NH-C(CH3)=N-C6H4-CH2-C6H4-)n | 4,4'-diaminodiphenyl-3,3'-dicarboxylic acid copolymer with 4,4'-diacetamidodiphenylmethane | Chan H.S.O., Hor T.S.A., Sim M.M., Tan K.L., Tan B.T.G. | Polymer J. (Tokyo) 22, 883 (1990) | Adequate |  |  | other | Gaussian |  |  |  | No | Mg |  |  | Internal hydrocarbon | Reliable, with one-point correction of energy scale |  |  |  | 300 | Adequate | FRR mode. Prepolymer.
N | 1s | 400.6 | (-N=C(CH3)-NH-C6H3(C(O)OH)-C6H3(C(O)OH)-NH-C(CH3)=N-C6H4-CH2-C6H4-)n | 4,4'-diaminodiphenyl-3,3'-dicarboxylic acid copolymer with 4,4'-diacetamidodiphenylmethane | Chan H.S.O., Hor T.S.A., Sim M.M., Tan K.L., Tan B.T.G. | Polymer J. (Tokyo) 22, 883 (1990) | Adequate |  |  | other | Gaussian |  |  |  | No | Mg |  |  | Internal hydrocarbon | Reliable, with one-point correction of energy scale |  |  |  | 300 | Adequate | FRR mode. Prepolymer.
N | 1s | 400.6 | [-C8H3NO2-C(CF3)2-C8H3NO2-C6H4-O-C6H4-]n | 4,4'-hexafluoroisopropylidene-bis-phthalic acid anhydride-oxydianiline polyimide | Buchwalter L.P., Silverman B.D., Witt L., Rossi A.R. | J. Vac. Sci. Technol. A 5, 226 (1987) | Adequate | 0.2 |  |  | Gaussian | 1.4 |  |  | Yes | Al |  | Au4f7= 84.00 | Internal hydrocarbon | Reliable, with one-point correction of energy scale |  |  |  | 300 | Adequate | A flood gun was used for charge neutralization.
N | 1s | 401.1 | Pd(CH3-(C5H3N)-N=N-(C6H3)(O)(OH))Cl.H2O | 4-(4-methyl-2-pyridylazo)benzene-1,3(kappa-O)-diolato palladium chloride hydrate | Kudo Y., Yoshida N., Fujimoto M., Tanaka K., Toyoshima I. | Bull. Chem. Soc. Jpn. 59, 1481 (1986) | Adequate | 0.5 |  |  | data |  |  |  | No | Mg |  |  | Internal hydrocarbon | Reliable, with one-point correction of energy scale | thin layer |  |  | 300 | Adequate | [Pd(LH*)Cl].H2O. The ligand4-(4-methyl-2-pyridalazo) resorcinol is abbreviated as LHH* where H and H* denote the ortho- and the para- hydroxyl protons, respectively.
N | 1s | 394.8 | CH3-(C5H3N)-N=N-(C6H3)(OH)(OH) | 4-(4-methyl-2-pyridylazo)benzene-1,3-diol | Kudo Y., Yoshida N., Fujimoto M., Tanaka K., Toyoshima I. | Bull. Chem. Soc. Jpn. 59, 1481 (1986) | Adequate | 0.5 |  |  | data |  |  |  | No | Mg |  |  | Internal hydrocarbon | Reliable, with one-point correction of energy scale | thin layer |  |  | 300 | Adequate
N | 1s | 398.1 | CH3-(C5H3N)-N=N-(C6H3)(OH)(OH) | 4-(4-methyl-2-pyridylazo)benzene-1,3-diol | Kudo Y., Yoshida N., Fujimoto M., Tanaka K., Toyoshima I. | Bull. Chem. Soc. Jpn. 59, 1481 (1986) | Adequate | 0.5 |  |  | data |  |  |  | No | Mg |  |  | Internal hydrocarbon | Reliable, with one-point correction of energy scale | thin layer |  |  | 300 | Adequate
N | 1s | 403.6 | Ba((CN)2C=CS2).3H2O/C | barium (2-dimercaptomethylene-malonitrile) trihydrate/carbon | Hummel H.-U., Forner W., Krogmann K. | Z. Anorg. Allg. Chem. 540, 300 (1986) | Adequate |  |  |  | data |  |  |  | No |  |  | Other, C1s=284.44 | Internal hydrocarbon | Reliable, with one-point correction of energy scale | thin film |  |  | 300 | Adequate | Ba(i-mnt).3H2O/graphite, where i-mnt = 1,1-dicyanoethylene-2,2-dithiolate. C1s energy of the substrate carbon atoms (Eb = 284.44 eV) was used for charge reference.
N | 1s | 399.6 | [Co(NH=CH-C6H3(NO2)(O))2(NH3)2]ClNO3.2H2O | biradical diamminebis(5-nitrosalicylideneaminato)cobalt(II) chloride nitrate dihydrate | Yamamoto Y., Konno H. | Bull. Chem. Soc. Jpn. 60, 1299 (1987) | Adequate |  |  | other | mixed Gaussian/Lorentzian |  |  |  | No | Mg |  |  | Internal hydrocarbon | Reliable, with one-point correction of energy scale | cooled, crystal, precipitate, sample placed on a mesh |  |  | 200 | Adequate | Samples were placed on a gold mesh holder and dispersed with acetone. Crystalline precipitate.
N | 1s | 400 | [Co(NH=CH-C6H3(NO2)(O))2(NH3)2]ClNO3.2H2O | biradical diamminebis(5-nitrosalicylideneaminato)cobalt(II) chloride nitrate dihydrate | Yamamoto Y., Konno H. | Bull. Chem. Soc. Jpn. 60, 1299 (1987) | Adequate |  |  | other | mixed Gaussian/Lorentzian |  |  |  | No | Mg |  |  | Internal hydrocarbon | Reliable, with one-point correction of energy scale | cooled, crystal, precipitate, sample placed on a mesh |  |  | 200 | Adequate | Samples were placed on a gold mesh holder and dispersed with acetone. Crystalline precipitate.
N | 1s | 405.6 | [Co(NH=CH-C6H3(NO2)(O))2(NH3)2]ClNO3.2H2O | biradical diamminebis(5-nitrosalicylideneaminato)cobalt(II) chloride nitrate dihydrate | Yamamoto Y., Konno H. | Bull. Chem. Soc. Jpn. 60, 1299 (1987) | Adequate |  |  | other | mixed Gaussian/Lorentzian |  |  |  | No | Mg |  |  | Internal hydrocarbon | Reliable, with one-point correction of energy scale | cooled, crystal, precipitate, sample placed on a mesh |  |  | 200 | Adequate | Samples were placed on a gold mesh holder and dispersed with acetone. Crystalline precipitate.
N | 1s | 406.7 | [Co(NH=CH-C6H3(NO2)(O))2(NH3)2]ClNO3.2H2O | biradical diamminebis(5-nitrosalicylideneaminato)cobalt(II) chloride nitrate dihydrate | Yamamoto Y., Konno H. | Bull. Chem. Soc. Jpn. 60, 1299 (1987) | Adequate |  |  | other | mixed Gaussian/Lorentzian |  |  |  | No | Mg |  |  | Internal hydrocarbon | Reliable, with one-point correction of energy scale | cooled, crystal, precipitate, sample placed on a mesh |  |  | 200 | Adequate | Samples were placed on a gold mesh holder and dispersed with acetone. Crystalline precipitate.
N | 1s | 399.3 | Co((C5H4N)C(CH3)=NNS(O)2(C6H4)(CH3))2 | bis(2-acetylpyridine-(4-methyl-benzenesulfonyl)hydrazone)cobalt | Doring M., Rudolph M., Uhlig E., Nefedov V.I., Salyn I.V. | Z. Anorg. Allg. Chem. 532, 65 (1986) | Adequate |  |  | other | Gaussian |  |  |  | No |  |  |  | Internal hydrocarbon | Reliable, with one-point correction of energy scale |  |  |  | 300 | Adequate | Cobalt di(2-acetylpyridine-p-toluensulfonylhydrazon).
N | 1s | 399.6 | Co((C5H4N)C(CH3)=NNS(O)2(C6H4)(CH3))2 | bis(2-acetylpyridine-(4-methyl-benzenesulfonyl)hydrazone)cobalt | Doring M., Rudolph M., Uhlig E., Nefedov V.I., Salyn I.V. | Z. Anorg. Allg. Chem. 532, 65 (1986) | Adequate |  |  | other | Gaussian |  |  |  | No |  |  |  | Internal hydrocarbon | Reliable, with one-point correction of energy scale |  |  |  | 300 | Adequate | Cobalt di(2-acetylpyridine-p-toluensulfonylhydrazon).
N | 1s | 398.2 | Co((C5H4N)C(CH3)=NNS(O)2(C6H4)(CH3))2 | bis(2-acetylpyridine-(4-methyl-benzenesulfonyl)hydrazone)cobalt | Doring M., Rudolph M., Uhlig E., Nefedov V.I., Salyn I.V. | Z. Anorg. Allg. Chem. 532, 65 (1986) | Adequate |  |  | other | Gaussian |  |  |  | No |  |  |  | Internal hydrocarbon | Reliable, with one-point correction of energy scale |  |  |  | 300 | Adequate | Cobalt di(2-acetylpyridine-p-toluensulfonylhydrazon).
N | 1s | 400 | Co((C5H4N)C(CH3)=NNS(O)2(C6H4)(CH3))2 | bis(2-acetylpyridine-(4-methyl-benzenesulfonyl)hydrazone)cobalt | Doring M., Rudolph M., Uhlig E., Nefedov V.I., Salyn I.V. | Z. Anorg. Allg. Chem. 532, 65 (1986) | Adequate |  |  | other | Gaussian |  |  |  | No |  |  |  | Internal hydrocarbon | Reliable, with one-point correction of energy scale |  |  |  | 300 | Adequate
N | 1s | 398.1 | Co((C5H4N)C(CH3)=NNS(O)2(C6H4)(CH3))2 | bis(2-acetylpyridine-(4-methyl-benzenesulfonyl)hydrazone)cobalt | Doring M., Rudolph M., Uhlig E., Nefedov V.I., Salyn I.V. | Z. Anorg. Allg. Chem. 532, 65 (1986) | Adequate |  |  | other | Gaussian |  |  |  | No |  |  |  | Internal hydrocarbon | Reliable, with one-point correction of energy scale |  |  |  | 300 | Adequate
N | 1s | 399.4 | Fe((C5H5N)C(CH3)=NNS(O2)(C6H4)CH3)2 | bis(2-acetylpyridine-(4-methyl-benzenesulfonyl)hydrazone)iron | Doring M., Rudolph M., Uhlig E., Nefedov V.I., Salyn I.V. | Z. Anorg. Allg. Chem. 532, 65 (1986) | Adequate |  |  | other | Gaussian |  |  |  | No |  |  |  | Internal hydrocarbon | Reliable, with one-point correction of energy scale |  |  |  | 300 | Adequate | Iron di(2-acetylpyridine-p-toluensulfonylhydrazon).
N | 1s | 399.8 | Fe((C5H5N)C(CH3)=NNS(O2)(C6H4)CH3)2 | bis(2-acetylpyridine-(4-methyl-benzenesulfonyl)hydrazone)iron | Doring M., Rudolph M., Uhlig E., Nefedov V.I., Salyn I.V. | Z. Anorg. Allg. Chem. 532, 65 (1986) | Adequate |  |  | other | Gaussian |  |  |  | No |  |  |  | Internal hydrocarbon | Reliable, with one-point correction of energy scale |  |  |  | 300 | Adequate | Iron di(2-acetylpyridine-p-toluensulfonylhydrazon).
N | 1s | 398.2 | Fe((C5H5N)C(CH3)=NNS(O2)(C6H4)CH3)2 | bis(2-acetylpyridine-(4-methyl-benzenesulfonyl)hydrazone)iron | Doring M., Rudolph M., Uhlig E., Nefedov V.I., Salyn I.V. | Z. Anorg. Allg. Chem. 532, 65 (1986) | Adequate |  |  | other | Gaussian |  |  |  | No |  |  |  | Internal hydrocarbon | Reliable, with one-point correction of energy scale |  |  |  | 300 | Adequate | Iron di(2-acetylpyridine-p-toluensulfonylhydrazon).
N | 1s | 399.3 | Mn((C5H5N)C(CH3)=NNS(O2)(C6H4)CH3)2 | bis(2-acetylpyridine-(4-methyl-benzenesulfonyl)hydrazone)manganese | Doring M., Rudolph M., Uhlig E., Nefedov V.I., Salyn I.V. | Z. Anorg. Allg. Chem. 532, 65 (1986) | Adequate |  |  | other | Gaussian |  |  |  | No |  |  |  | Internal hydrocarbon | Reliable, with one-point correction of energy scale |  |  |  | 300 | Adequate | Manganese di(2-acetylpyridine-p-toluensulfonylhydrazon).
N | 1s | 399.6 | Mn((C5H5N)C(CH3)=NNS(O2)(C6H4)CH3)2 | bis(2-acetylpyridine-(4-methyl-benzenesulfonyl)hydrazone)manganese | Doring M., Rudolph M., Uhlig E., Nefedov V.I., Salyn I.V. | Z. Anorg. Allg. Chem. 532, 65 (1986) | Adequate |  |  | other | Gaussian |  |  |  | No |  |  |  | Internal hydrocarbon | Reliable, with one-point correction of energy scale |  |  |  | 300 | Adequate | Manganese di(2-acetylpyridine-p-toluensulfonylhydrazon).
N | 1s | 398.2 | Mn((C5H5N)C(CH3)=NNS(O2)(C6H4)CH3)2 | bis(2-acetylpyridine-(4-methyl-benzenesulfonyl)hydrazone)manganese | Doring M., Rudolph M., Uhlig E., Nefedov V.I., Salyn I.V. | Z. Anorg. Allg. Chem. 532, 65 (1986) | Adequate |  |  | other | Gaussian |  |  |  | No |  |  |  | Internal hydrocarbon | Reliable, with one-point correction of energy scale |  |  |  | 300 | Adequate | Manganese di(2-acetylpyridine-p-toluensulfonylhydrazon).
N | 1s | 399.4 | Ni((C5H5N)C(CH3)=NNS(O2)(C6H4)CH3)2 | bis(2-acetylpyridine-(4-methyl-benzenesulfonyl)hydrazone)nickel | Doring M., Rudolph M., Uhlig E., Nefedov V.I., Salyn I.V. | Z. Anorg. Allg. Chem. 532, 65 (1986) | Adequate |  |  | other | Gaussian |  |  |  | No |  |  |  | Internal hydrocarbon | Reliable, with one-point correction of energy scale |  |  |  | 300 | Adequate | Nickel di(2-acetylpyridine-p-toluensulfonylhydrazon).
N | 1s | 399.8 | Ni((C5H5N)C(CH3)=NNS(O2)(C6H4)CH3)2 | bis(2-acetylpyridine-(4-methyl-benzenesulfonyl)hydrazone)nickel | Doring M., Rudolph M., Uhlig E., Nefedov V.I., Salyn I.V. | Z. Anorg. Allg. Chem. 532, 65 (1986) | Adequate |  |  | other | Gaussian |  |  |  | No |  |  |  | Internal hydrocarbon | Reliable, with one-point correction of energy scale |  |  |  | 300 | Adequate | Nickel di(2-acetylpyridine-p-toluensulfonylhydrazon).
N | 1s | 398.2 | Ni((C5H5N)C(CH3)=NNS(O2)(C6H4)CH3)2 | bis(2-acetylpyridine-(4-methyl-benzenesulfonyl)hydrazone)nickel | Doring M., Rudolph M., Uhlig E., Nefedov V.I., Salyn I.V. | Z. Anorg. Allg. Chem. 532, 65 (1986) | Adequate |  |  | other | Gaussian |  |  |  | No |  |  |  | Internal hydrocarbon | Reliable, with one-point correction of energy scale |  |  |  | 300 | Adequate | Nickel di(2-acetylpyridine-p-toluensulfonylhydrazon).
N | 1s | 397.9 | (N(H)-C(CH3)=C(CN)-C(S)-S-CH2-C(O)-O-C2H5)2Pd | bis(3-amino-3-methyl-2-cyano-dithioacrylic acid ethoxycarbonylmethyl ester) palladium | Hartung J., Weber G., Beyer L., Szargan R., Kreutzmann J. | Z. Anorg. Allg. Chem. 543, 186 (1986) | Adequate |  |  | other | Gaussian |  |  |  | No |  |  |  | Internal hydrocarbon | Reliable, with one-point correction of energy scale | crystal |  |  | 300 | Adequate
N | 1s | 398.5 | (N(H)-C(CH3)=C(CN)-C(S)-S-CH2-C(O)-O-C2H5)2Pd | bis(3-amino-3-methyl-2-cyano-dithioacrylic acid ethoxycarbonylmethyl ester) palladium | Hartung J., Weber G., Beyer L., Szargan R., Kreutzmann J. | Z. Anorg. Allg. Chem. 543, 186 (1986) | Adequate |  |  | other | Gaussian |  |  |  | No |  |  |  | Internal hydrocarbon | Reliable, with one-point correction of energy scale | crystal |  |  | 300 | Adequate
N | 1s | 398.6 | (N(H)-C(C6H5)=C(CN)-C(S)-S-C2H5)2Ni | bis(3-amino-3-phenyl-2-cyano-dithioacrylic acid ethyl ester) nickel | Hartung J., Weber G., Beyer L., Szargan R., Kreutzmann J. | Z. Anorg. Allg. Chem. 543, 186 (1986) | Adequate |  |  |  | data |  |  |  | No |  |  |  | Internal hydrocarbon | Reliable, with one-point correction of energy scale | crystal |  |  | 300 | Adequate
N | 1s | 398.4 | (N(H)-C(C6H5)=C(CN)-C(S)-S-C2H5)2Pd | bis(3-amino-3-phenyl-2-cyano-dithioacrylic acid ethyl ester) palladium | Hartung J., Weber G., Beyer L., Szargan R., Kreutzmann J. | Z. Anorg. Allg. Chem. 543, 186 (1986) | Adequate |  |  | other | Gaussian |  |  |  | No |  |  |  | Internal hydrocarbon | Reliable, with one-point correction of energy scale | crystal |  |  | 300 | Adequate
N | 1s | 399.1 | (N(C6H5)-C(CH3)=C(CN)-C(S)-S-CH2-C(O)-O-C2H5)2)Pd | bis(3-phenylamino-3-methyl-2-cyano-dithioacrylic acid ethoxycarbonylmethyl ester) palladium | Hartung J., Weber G., Beyer L., Szargan R., Kreutzmann J. | Z. Anorg. Allg. Chem. 543, 186 (1986) | Adequate |  |  | other | Gaussian |  |  |  | No |  |  |  | Internal hydrocarbon | Reliable, with one-point correction of energy scale | crystal |  |  | 300 | Adequate
N | 1s | 398.3 | (N(C6H5)-C(CH3)=C(CN)-C(S)-S-CH2-C(O)-O-C2H5)2)Pd | bis(3-phenylamino-3-methyl-2-cyano-dithioacrylic acid ethoxycarbonylmethyl ester) palladium | Hartung J., Weber G., Beyer L., Szargan R., Kreutzmann J. | Z. Anorg. Allg. Chem. 543, 186 (1986) | Adequate |  |  | other | Gaussian |  |  |  | No |  |  |  | Internal hydrocarbon | Reliable, with one-point correction of energy scale | crystal |  |  | 300 | Adequate
N | 1s | 398.9 | Mn(CH3-(C5H3N)-N=N-(C6H3)(O)(OH))2.0.6NaCl | bis(4-(4-methyl-2-pyridylazo)benzene-1,3(kappa-O)-diolato) manganese(II) sodium chloride | Kudo Y., Yoshida N., Fujimoto M., Tanaka K., Toyoshima I. | Bull. Chem. Soc. Jpn. 59, 1481 (1986) | Adequate | 0.5 |  | other | Gaussian |  |  |  | No | Mg |  |  | Internal hydrocarbon | Reliable, with one-point correction of energy scale | thin layer |  |  | 300 | Adequate | [Mn(LH*)2].0.6NaCl. The ligand4-(4-methyl-2-pyridalazo) resorcinol is abbreviated as LHH* where H and H* denote the ortho- and the para- hydroxyl protons, respectively.
N | 1s | 399.6 | Ni(CH3-(C5H3N)-N=N-(C6H3)(O)(OH))2 | bis(4-(4-methyl-2-pyridylazo)benzene-1,3(kappa-O)-diolato) nickel | Kudo Y., Yoshida N., Fujimoto M., Tanaka K., Toyoshima I. | Bull. Chem. Soc. Jpn. 59, 1481 (1986) | Adequate | 0.5 |  | other | Gaussian |  |  |  | No | Mg |  |  | Internal hydrocarbon | Reliable, with one-point correction of energy scale | thin layer |  |  | 300 | Adequate | [Mn(LH*)2].0.6NaCl. The ligand4-(4-methyl-2-pyridalazo) resorcinol is abbreviated as LHH* where H and H* denote the ortho- and the para- hydroxyl protons, respectively.
N | 1s | 398.9 | Co((C6H5)(C4H2N2S)NS(O2)(C6H5))2 | bis(N-(2-mercapto-4-phenyl-pyrimidin-1-yl)-benzenesulfonamide)cobalt | Doring M., Rudolph M., Uhlig E., Nefedov V.I., Salyn I.V. | Z. Anorg. Allg. Chem. 532, 65 (1986) | Adequate |  |  | other | Gaussian |  |  |  | No |  |  |  | Internal hydrocarbon | Reliable, with one-point correction of energy scale |  |  |  | 300 | Adequate | cobalt di(1-benzenesulfoneamido-4-phenyl--2(1H)pyrimidinthion)
N | 1s | 401.5 | Co((C6H5)(C4H2N2S)NS(O2)(C6H5))2 | bis(N-(2-mercapto-4-phenyl-pyrimidin-1-yl)-benzenesulfonamide)cobalt | Doring M., Rudolph M., Uhlig E., Nefedov V.I., Salyn I.V. | Z. Anorg. Allg. Chem. 532, 65 (1986) | Adequate |  |  | other | Gaussian |  |  |  | No |  |  |  | Internal hydrocarbon | Reliable, with one-point correction of energy scale |  |  |  | 300 | Adequate | cobalt di(1-benzenesulfoneamido-4-phenyl--2(1H)pyrimidinthion)
N | 1s | 399.3 | Co((C6H5)(C4H2N2S)NS(O2)(C6H5))2 | bis(N-(2-mercapto-4-phenyl-pyrimidin-1-yl)-benzenesulfonamide)cobalt | Doring M., Rudolph M., Uhlig E., Nefedov V.I., Salyn I.V. | Z. Anorg. Allg. Chem. 532, 65 (1986) | Adequate |  |  | other | Gaussian |  |  |  | No |  |  |  | Internal hydrocarbon | Reliable, with one-point correction of energy scale |  |  |  | 300 | Adequate | cobalt di(1-benzenesulfoneamido-4-phenyl--2(1H)pyrimidinthion)
N | 1s | 399.4 | [(C2H5)4N]2[Rh2((C4H8N)C(O)O)2((C4H7N)C(O)O)2] | bis(tetraethylammonium)tetra-mu-prolinatodirhodate | Bontcev P.R., Miteva M., Zhecheva E., Mechanjiev D., Pneumatikakis G., Angelopoulos C. | Inorg. Chim. Acta 152, 107 (1988) | Adequate | 0.15 |  |  | Gaussian |  |  |  | No | Mg |  |  | Internal hydrocarbon | Reliable, with one-point correction of energy scale | cooled, multilayer structure |  |  | 180 | Adequate
N | 1s | 401.6 | [(C2H5)4N]2[Rh2((C4H8N)C(O)O)2((C4H7N)C(O)O)2] | bis(tetraethylammonium)tetra-mu-prolinatodirhodate | Bontcev P.R., Miteva M., Zhecheva E., Mechanjiev D., Pneumatikakis G., Angelopoulos C. | Inorg. Chim. Acta 152, 107 (1988) | Adequate | 0.15 |  |  | Gaussian |  |  |  | No | Mg |  |  | Internal hydrocarbon | Reliable, with one-point correction of energy scale | cooled, multilayer structure |  |  | 180 | Adequate
N | 1s | 402.9 | [(CH3)4N]2TcCl6 | bis(tetramethylammonium) technetium(IV) hexachloride | Thompson M., Nunn A.D., Treher E. | Anal. Chem. 58, 3100 (1986) | Adequate | 0.2 |  |  | data |  |  |  | Yes | Mg |  |  | Internal hydrocarbon | Reliable, with one-point correction of energy scale | powder (when a special point is made in the article) |  |  | 300 | Adequate | A gold mask and electron flood gun at a setting of 10 eV were used to control sample charging.
N | 1s | 398.4 | [(C6H5)4As]2[Cd(N(CN)2)4] | bis(tetraphenylarsonium) tetrakis(dicyanamido) cadmate | Kohler H., Nefedov V.I., Birkner G., Jeschke M., Kolbe A. | Z. Anorg. Allg. Chem. 542, 59 (1986) | Adequate | 0.2 |  |  | data |  |  |  | No |  |  |  | Internal hydrocarbon | Reliable, with one-point correction of energy scale | crystal |  |  | 300 | Adequate
N | 1s | 399.8 | [(C6H5)4As]2[Cd(N(CN)2)4] | bis(tetraphenylarsonium) tetrakis(dicyanamido) cadmate | Kohler H., Nefedov V.I., Birkner G., Jeschke M., Kolbe A. | Z. Anorg. Allg. Chem. 542, 59 (1986) | Adequate | 0.2 |  |  | data |  |  |  | No |  |  |  | Internal hydrocarbon | Reliable, with one-point correction of energy scale | crystal |  |  | 300 | Adequate
N | 1s | 399.9 | [C6H5)4As]2[Hg(N(CN)2)4] | bis(tetraphenylarsonium) tetrakis(dicyanamido) mercurate | Kohler H., Nefedov V.I., Birkner G., Jeschke M., Kolbe A. | Z. Anorg. Allg. Chem. 542, 59 (1986) | Adequate | 0.2 |  |  | data |  |  |  | No |  |  |  | Internal hydrocarbon | Reliable, with one-point correction of energy scale | crystal |  |  | 300 | Adequate
N | 1s | 398.7 | [C6H5)4As]2[Hg(N(CN)2)4] | bis(tetraphenylarsonium) tetrakis(dicyanamido) mercurate | Kohler H., Nefedov V.I., Birkner G., Jeschke M., Kolbe A. | Z. Anorg. Allg. Chem. 542, 59 (1986) | Adequate | 0.2 |  |  | data |  |  |  | No |  |  |  | Internal hydrocarbon | Reliable, with one-point correction of energy scale | crystal |  |  | 300 | Adequate
N | 1s | 399.9 | [(C6H5)4As]2[Zn(N(CN)2)4] | bis(tetraphenylarsonium) tetrakis(dicyanamido) zincate | Kohler H., Nefedov V.I., Birkner G., Jeschke M., Kolbe A. | Z. Anorg. Allg. Chem. 542, 59 (1986) | Adequate | 0.2 |  |  | data |  |  |  | No |  |  |  | Internal hydrocarbon | Reliable, with one-point correction of energy scale | crystal |  |  | 300 | Adequate
N | 1s | 398.5 | [(C6H5)4As]2[Zn(N(CN)2)4] | bis(tetraphenylarsonium) tetrakis(dicyanamido) zincate | Kohler H., Nefedov V.I., Birkner G., Jeschke M., Kolbe A. | Z. Anorg. Allg. Chem. 542, 59 (1986) | Adequate | 0.2 |  |  | data |  |  |  | No |  |  |  | Internal hydrocarbon | Reliable, with one-point correction of energy scale | crystal |  |  | 300 | Adequate
N | 1s | 400.5 | TcBr[(C4H7N2O)2(C4H6N2O)(C4H9BO3)] | bromo-tris(2,3-butanedione dioxime)-n-butylboronate technetium(III) | Thompson M., Nunn A.D., Treher E. | Anal. Chem. 58, 3100 (1986) | Adequate | 0.2 |  |  | data |  |  |  | Yes | Mg |  |  | Internal hydrocarbon | Reliable, with one-point correction of energy scale | powder (when a special point is made in the article) |  |  | 300 | Adequate | dmg=dimethylglyoxime; bub= n-butyl boronic acid. A gold mask and electron flood gun at a setting of 10 eV were used to control sample charging.
N | 1s | 402.2 | Ca((CN)2C=CS2).5H2O/C | calcium (2-dimercaptomethylene-malonitrile) pentahydrate/carbon | Hummel H.-U., Forner W., Krogmann K. | Z. Anorg. Allg. Chem. 540, 300 (1986) | Adequate |  |  |  | data |  |  |  | No |  |  | Other, C1s=284.44 | Internal hydrocarbon | Reliable, with one-point correction of energy scale | thin film |  |  | 300 | Adequate | Ca(i-mnt).5H2O/graphite, where i-mnt = 1,1-dicyanoethylene-2,2-dithiolate. C1s energy of the substrate carbon atoms (Eb = 284.44 eV) was used for charge reference.
N | 1s | 400.6 | TcCl[(C4H7N2O)2(C4H6N2O)(C4H9BO3)] | chloro-tris(2,3-butanedione dioxime)-n-butylboronate technetium(III) | Thompson M., Nunn A.D., Treher E. | Anal. Chem. 58, 3100 (1986) | Adequate | 0.2 |  |  | data |  |  |  | Yes | Mg |  |  | Internal hydrocarbon | Reliable, with one-point correction of energy scale | powder (when a special point is made in the article) |  |  | 300 | Adequate | dmg=dimethylglyoxime; bub= n-butyl boronic acid. A gold mask and electron flood gun at a setting of 10 eV were used to control sample charging.
N | 1s | 400.6 | TcCl[(C6H9N2O)2(C6H8N2O)(CH3BO3)] | chloro-tris(cyclohexane-1,2-dione dioxime)-methylboronate technetium(III) | Thompson M., Nunn A.D., Treher E. | Anal. Chem. 58, 3100 (1986) | Adequate | 0.2 |  |  | data |  |  |  | Yes | Mg |  |  | Internal hydrocarbon | Reliable, with one-point correction of energy scale | powder (when a special point is made in the article) |  |  | 300 | Adequate | cdo=cyclohexyldioxime; mb= methylboronic acid. A gold mask and electron flood gun at a setting of 10 eV were used to control sample charging.
N | 1s | 398.3 | [(C2H5)3P]2Pt(CN)2 | cis-bis(triethylphosphine)dicyanoplatinum(II) | Hanks T.W., Ekeland R.A., Emerson K., Larsen R.D., Jennings P.W. | Organometallics 6, 28 (1987) | Adequate |  |  |  | data |  |  |  | No |  |  |  | Internal hydrocarbon | Reliable, with one-point correction of energy scale |  |  |  | 300 | Adequate
N | 1s | 399.5 | [C14H30CoN8O4](S2CN(CH3C(H)CH3)2)3 | cobalt (1,8-dinitro-3,6,10,13,16,19-hexaazabicyclo [6.6.6] eicosane)tris(di(2-propyl)dithiocarbamate) | Achilleos A.A., Gahan L.R., Hambley T.W., Healy P.C., Weedon D. | Inorg. Chim. Acta 157, 209 (1989) | Adequate |  |  |  | data |  |  |  | No | Al |  |  | Internal hydrocarbon | Reliable (reported energy within 300 eV of a reference energy) | powder (when a special point is made in the article) |  |  | 300 | Adequate | [Co(diNOsar)][S2CN(i-Pr)2]3, i-Pr = di-iso-propyl. diNOsar = 1,8-dinitro-3,6,9,13,16,19-hexaazabicyclo[6.6.6.] icosane,
N | 1s | 405.4 | [C14H30CoN8O4](S2CN(CH3C(H)CH3)2)3 | cobalt (1,8-dinitro-3,6,10,13,16,19-hexaazabicyclo [6.6.6] eicosane)tris(di(2-propyl)dithiocarbamate) | Achilleos A.A., Gahan L.R., Hambley T.W., Healy P.C., Weedon D. | Inorg. Chim. Acta 157, 209 (1989) | Adequate |  |  |  | data |  |  |  | No | Al |  |  | Internal hydrocarbon | Reliable (reported energy within 300 eV of a reference energy) | powder (when a special point is made in the article) |  |  | 300 | Adequate | [Co(diNOsar)][S2CN(i-Pr)2]3, i-Pr = di-iso-propyl. diNOsar = 1,8-dinitro-3,6,9,13,16,19-hexaazabicyclo[6.6.6.] icosane,
N | 1s | 399.3 | [C14H30CoN8O4](S2CN(C2H5)2)3 | cobalt (1,8-dinitro-3,6,10,13,16,19-hexaazabicyclo [6.6.6] eicosane) tris(diethyldithiocarbamate) | Achilleos A.A., Gahan L.R., Hambley T.W., Healy P.C., Weedon D. | Inorg. Chim. Acta 157, 209 (1989) | Adequate |  |  |  | data |  |  |  | No | Al |  |  | Internal hydrocarbon | Reliable (reported energy within 300 eV of a reference energy) | powder (when a special point is made in the article) |  |  | 300 | Adequate | [Co(diNOsar)][S2CN(C2H5)2]3, diNOsar = 1,8-dinitro-3,6,9,13,16,19-hexaazabicyclo[6.6.6.] icosane.
N | 1s | 405.1 | [C14H30CoN8O4](S2CN(C2H5)2)3 | cobalt (1,8-dinitro-3,6,10,13,16,19-hexaazabicyclo [6.6.6] eicosane) tris(diethyldithiocarbamate) | Achilleos A.A., Gahan L.R., Hambley T.W., Healy P.C., Weedon D. | Inorg. Chim. Acta 157, 209 (1989) | Adequate |  |  |  | data |  |  |  | No | Al |  |  | Internal hydrocarbon | Reliable (reported energy within 300 eV of a reference energy) | powder (when a special point is made in the article) |  |  | 300 | Adequate | [Co(diNOsar)][S2CN(C2H5)2]3, diNOsar = 1,8-dinitro-3,6,9,13,16,19-hexaazabicyclo[6.6.6.] icosane.
N | 1s | 399.2 | [C14H30CoN8O4](S2CN(CH2)4)3 | cobalt (1,8-dinitro-3,6,10,13,16,19-hexaazabicyclo [6.6.6] eicosane) tris(tetramethylenedithiocarbamate) | Achilleos A.A., Gahan L.R., Hambley T.W., Healy P.C., Weedon D. | Inorg. Chim. Acta 157, 209 (1989) | Adequate |  |  |  | data |  |  |  | No | Al |  |  | Internal hydrocarbon | Reliable (reported energy within 300 eV of a reference energy) | powder (when a special point is made in the article) |  |  | 300 | Adequate | [Co(diNOsar)][S2CN(CH2)4]3, diNOsar = 1,8-dinitro-3,6,9,13,16,19-hexaazabicyclo[6.6.6.]icosane.
N | 1s | 405.3 | [C14H30CoN8O4](S2CN(CH2)4)3 | cobalt (1,8-dinitro-3,6,10,13,16,19-hexaazabicyclo [6.6.6] eicosane) tris(tetramethylenedithiocarbamate) | Achilleos A.A., Gahan L.R., Hambley T.W., Healy P.C., Weedon D. | Inorg. Chim. Acta 157, 209 (1989) | Adequate |  |  |  | data |  |  |  | No | Al |  |  | Internal hydrocarbon | Reliable (reported energy within 300 eV of a reference energy) | powder (when a special point is made in the article) |  |  | 300 | Adequate | [Co(diNOsar)][S2CN(CH2)4]3, diNOsar = 1,8-dinitro-3,6,9,13,16,19-hexaazabicyclo[6.6.6.] icosane.
N | 1s | 399.8 | [C14H30CoN8O4]Cl3 | cobalt (1,8-dinitro-3,6,10,13,16,19-hexaazabicyclo [6.6.6] eicosane) trichloride | Achilleos A.A., Gahan L.R., Hambley T.W., Healy P.C., Weedon D. | Inorg. Chim. Acta 157, 209 (1989) | Adequate |  |  |  | data |  |  |  | No | Al |  |  | Internal hydrocarbon | Reliable (reported energy within 300 eV of a reference energy) | powder (when a special point is made in the article) |  |  | 300 | Adequate | [Co(diNOsar)]Cl3, diNOsar = 1,8-dinitro-3,6,9,13,16,19-hexaazabicyclo[6.6.6.] icosane.
N | 1s | 405.7 | [C14H30CoN8O4]Cl3 | cobalt (1,8-dinitro-3,6,10,13,16,19-hexaazabicyclo [6.6.6] eicosane) trichloride | Achilleos A.A., Gahan L.R., Hambley T.W., Healy P.C., Weedon D. | Inorg. Chim. Acta 157, 209 (1989) | Adequate |  |  |  | data |  |  |  | No | Al |  |  | Internal hydrocarbon | Reliable (reported energy within 300 eV of a reference energy) | powder (when a special point is made in the article) |  |  | 300 | Adequate | [Co(diNOsar)]Cl3, diNOsar = 1,8-dinitro-3,6,9,13,16,19-hexaazabicyclo[6.6.6.] icosane.
N | 1s | 399.3 | Co((CH3)(C6H4)S(O)2N(C6H4)C(C6H5)=N(CH2)(CH2)N=C(C6H5)(C6H4)NS(O)2(C6H4)(CH3)) | cobalt (bis[2-(4-methyl-benzenesulfonamido)benzophenone]-ethylenediimine) | Doring M., Rudolph M., Uhlig E., Nefedov V.I., Salin J.V. | Z. Anorg. Allg. Chem. 554, 217 (1987) | Adequate |  |  | other | Gaussian |  |  |  | No |  |  |  | Internal hydrocarbon | Reliable, with one-point correction of energy scale |  |  |  | 300 | Adequate
N | 1s | 398.4 | Co((CH3)(C6H4)S(O)2N(C6H4)C(C6H5)=N(CH2)(CH2)N=C(C6H5)(C6H4)NS(O)2(C6H4)(CH3)) | cobalt (bis[2-(4-methyl-benzenesulfonamido)benzophenone]-ethylenediimine) | Doring M., Rudolph M., Uhlig E., Nefedov V.I., Salin J.V. | Z. Anorg. Allg. Chem. 554, 217 (1987) | Adequate |  |  | other | Gaussian |  |  |  | No |  |  |  | Internal hydrocarbon | Reliable, with one-point correction of energy scale |  |  |  | 300 | Adequate
N | 1s | 399.6 | Co((C5H4N)C(H)=N(C6H4)NS(O)2(C6H4)(CH3))2 | cobalt bis((2-(4-methyl-benzensulfonamido)phenyl)pyridin-2-yl-methylene-amine) | Doring M., Rudolph M., Uhlig E., Nefedov V.I., Salin J.V. | Z. Anorg. Allg. Chem. 554, 217 (1987) | Adequate |  |  | other | Gaussian |  |  |  | No |  |  |  | Internal hydrocarbon | Reliable, with one-point correction of energy scale |  |  |  | 300 | Adequate
N | 1s | 398.1 | Co((C5H4N)C(H)=N(C6H4)NS(O)2(C6H4)(CH3))2 | cobalt bis((2-(4-methyl-benzensulfonamido)phenyl)pyridin-2-yl-methylene-amine) | Doring M., Rudolph M., Uhlig E., Nefedov V.I., Salin J.V. | Z. Anorg. Allg. Chem. 554, 217 (1987) | Adequate |  |  | other | Gaussian |  |  |  | No |  |  |  | Internal hydrocarbon | Reliable, with one-point correction of energy scale |  |  |  | 300 | Adequate
N | 1s | 399.3 | Co((C5H4N)C(CH3)=NNS(O)2(C6H4)(CH3))2 | cobalt bis(2-acetylpyridine-(4-methyl-benzenesulfonyl)hydrazone) | Doring M., Rudolph M., Uhlig E., Nefedov V.I., Salin J.V. | Z. Anorg. Allg. Chem. 554, 217 (1987) | Adequate |  |  | other | Gaussian |  |  |  | No |  |  |  | Adventitious carbon | Reliable, with one-point correction of energy scale |  |  |  | 300 | Adequate | Cobalt di(2-acetylpyridine-p-toluensulfonylhydrazon)
N | 1s | 399.6 | Co((C5H4N)C(CH3)=NNS(O)2(C6H4)(CH3))2 | cobalt bis(2-acetylpyridine-(4-methyl-benzenesulfonyl)hydrazone) | Doring M., Rudolph M., Uhlig E., Nefedov V.I., Salin J.V. | Z. Anorg. Allg. Chem. 554, 217 (1987) | Adequate |  |  | other | Gaussian |  |  |  | No |  |  |  | Adventitious carbon | Reliable, with one-point correction of energy scale |  |  |  | 300 | Adequate | Cobalt di(2-acetylpyridine-p-toluensulfonylhydrazon)
N | 1s | 398.2 | Co((C5H4N)C(CH3)=NNS(O)2(C6H4)(CH3))2 | cobalt bis(2-acetylpyridine-(4-methyl-benzenesulfonyl)hydrazone) | Doring M., Rudolph M., Uhlig E., Nefedov V.I., Salin J.V. | Z. Anorg. Allg. Chem. 554, 217 (1987) | Adequate |  |  | other | Gaussian |  |  |  | No |  |  |  | Adventitious carbon | Reliable, with one-point correction of energy scale |  |  |  | 300 | Adequate | Cobalt di(2-acetylpyridine-p-toluensulfonylhydrazon)
N | 1s | 399.5 | Co[S2CN(CH3C(H)CH3)2]3 | cobalt tris(di(2-propyl)dithiocarbamate) | Achilleos A.A., Gahan L.R., Hambley T.W., Healy P.C., Weedon D. | Inorg. Chim. Acta 157, 209 (1989) | Adequate |  |  |  | data |  |  |  | No | Al |  |  | Internal hydrocarbon | Reliable (reported energy within 300 eV of a reference energy) | powder (when a special point is made in the article) |  |  | 300 | Adequate | Co[S2CN(i-Pr)2]3, i-Pr = di-iso-propyl.
N | 1s | 399.5 | Co(S2CN(C2H5)2)3 | cobalt tris(diethyldithiocarbamate) | Achilleos A.A., Gahan L.R., Hambley T.W., Healy P.C., Weedon D. | Inorg. Chim. Acta 157, 209 (1989) | Adequate |  |  |  | data |  |  |  | No | Al |  |  | Internal hydrocarbon | Reliable (reported energy within 300 eV of a reference energy) | powder (when a special point is made in the article) |  |  | 300 | Adequate
N | 1s | 399.5 | Co(S2CN(CH2)4)3 | tris(tetramethylenedithiocarbamate) cobalt | Achilleos A.A., Gahan L.R., Hambley T.W., Healy P.C., Weedon D. | Inorg. Chim. Acta 157, 209 (1989) | Adequate |  |  |  | data |  |  |  | No | Al |  |  | Internal hydrocarbon | Reliable (reported energy within 300 eV of a reference energy) | powder (when a special point is made in the article) |  |  | 300 | Adequate
N | 1s | 399.3 | Co(S2CN(CH2)4)3 | tris(tetramethylenedithiocarbamate) cobalt | Engelhardt L.M., Healy P.C., Shepherd R.M., Skelton B.W., White A.H. | Inorg. Chem. 27, 2371 (1988) | Adequate |  |  |  | other type of curve fit |  |  |  | No | Al |  |  | Internal hydrocarbon | Reliable (reported energy within 300 eV of a reference energy) | crystal |  | X-ray Diffraction | 300 | Good | Crystalline needles.
N | 1s | 399.4 | Cu((CH3)(C6H4)S(O)2N(C6H4)C(C6H5)=N(CH2)(CH2)N=C(C6H5)(C6H4)NS(O)2(C6H4)(CH3)) | copper (bis[2-(4-methyl-benzenesulfonamido)benzophenone]-ethylenediimine) | Doring M., Rudolph M., Uhlig E., Nefedov V.I., Salin J.V. | Z. Anorg. Allg. Chem. 554, 217 (1987) | Adequate |  |  | other | Gaussian |  |  |  | No |  |  |  | Internal hydrocarbon | Reliable, with one-point correction of energy scale |  |  |  | 300 | Adequate
N | 1s | 398.4 | Cu((CH3)(C6H4)S(O)2N(C6H4)C(C6H5)=N(CH2)(CH2)N=C(C6H5)(C6H4)NS(O)2(C6H4)(CH3)) | copper (bis[2-(4-methyl-benzenesulfonamido)benzophenone]-ethylenediimine) | Doring M., Rudolph M., Uhlig E., Nefedov V.I., Salin J.V. | Z. Anorg. Allg. Chem. 554, 217 (1987) | Adequate |  |  | other | Gaussian |  |  |  | No |  |  |  | Internal hydrocarbon | Reliable, with one-point correction of energy scale |  |  |  | 300 | Adequate
N | 1s | 399.6 | Cu((C5H4N)C(H)=N(C6H4)NS(O)2(C6H4)(CH3))2 | copper bis((2-(4-methyl-benzensulfonamido)phenyl)pyridin-2-yl-methylene-amine) | Doring M., Rudolph M., Uhlig E., Nefedov V.I., Salin J.V. | Z. Anorg. Allg. Chem. 554, 217 (1987) | Adequate |  |  | other | Gaussian |  |  |  | No |  |  |  | Internal hydrocarbon | Reliable, with one-point correction of energy scale |  |  |  | 300 | Adequate
N | 1s | 398.1 | Cu((C5H4N)C(H)=N(C6H4)NS(O)2(C6H4)(CH3))2 | copper bis((2-(4-methyl-benzensulfonamido)phenyl)pyridin-2-yl-methylene-amine) | Doring M., Rudolph M., Uhlig E., Nefedov V.I., Salin J.V. | Z. Anorg. Allg. Chem. 554, 217 (1987) | Adequate |  |  | other | Gaussian |  |  |  | No |  |  |  | Internal hydrocarbon | Reliable, with one-point correction of energy scale |  |  |  | 300 | Adequate
N | 1s | 399.4 | Cu((C5H4N)C(CH3)=NNS(O)2(C6H4)(CH3))2 | copper bis(2-acetylpyridine-(4-methyl-benzenesulfonyl)hydrazone) | Doring M., Rudolph M., Uhlig E., Nefedov V.I., Salin J.V. | Z. Anorg. Allg. Chem. 554, 217 (1987) | Adequate |  |  | other | Gaussian |  |  |  | No |  |  |  | Internal hydrocarbon | Reliable, with one-point correction of energy scale |  |  |  | 300 | Adequate | Copper di(2-acetylpyridine-p-toluensulfonylhydrazon)
N | 1s | 400.2 | Cu((C5H4N)C(CH3)=NNS(O)2(C6H4)(CH3))2 | copper bis(2-acetylpyridine-(4-methyl-benzenesulfonyl)hydrazone) | Doring M., Rudolph M., Uhlig E., Nefedov V.I., Salin J.V. | Z. Anorg. Allg. Chem. 554, 217 (1987) | Adequate |  |  | other | Gaussian |  |  |  | No |  |  |  | Internal hydrocarbon | Reliable, with one-point correction of energy scale |  |  |  | 300 | Adequate | Copper di(2-acetylpyridine-p-toluensulfonylhydrazon)
N | 1s | 398.4 | Cu((C5H4N)C(CH3)=NNS(O)2(C6H4)(CH3))2 | copper bis(2-acetylpyridine-(4-methyl-benzenesulfonyl)hydrazone) | Doring M., Rudolph M., Uhlig E., Nefedov V.I., Salin J.V. | Z. Anorg. Allg. Chem. 554, 217 (1987) | Adequate |  |  | other | Gaussian |  |  |  | No |  |  |  | Internal hydrocarbon | Reliable, with one-point correction of energy scale |  |  |  | 300 | Adequate | Copper di(2-acetylpyridine-p-toluensulfonylhydrazon)
N | 1s | 399.7 | [CuI]3[Co(S2(CN(CH2)4)3)] | copper(I) iodide:tris(tetramethylenedithiocarbamate) cobalt adduct (3:1) | Engelhardt L.M., Healy P.C., Shepherd R.M., Skelton B.W., White A.H. | Inorg. Chem. 27, 2371 (1988) | Adequate |  |  |  | other type of curve fit |  |  |  | No | Al |  |  | Internal hydrocarbon | Reliable (reported energy within 300 eV of a reference energy) | crystal |  | X-ray Diffraction | 300 | Good | Cubic structure, space group I4-3d. Crystalline needles.
N | 1s | 399.8 | Cu(S2CN(C3H7)2)2 | copper(II) bis(diisopropyl dithiocarbamate) | Healy P.C., Myhra S., Stewart A.M. | Jpn. J. Appl. Phys. Part 2 26, L1884 (1987) | Adequate |  |  |  | data |  |  |  | No | Al |  |  | Internal hydrocarbon | Reliable, with one-point correction of energy scale | crystal |  |  | 300 | Adequate
N | 1s | 400 | [Cu(S2CN(C3H7)2)2]ClO4 | copper(III) bis(diisopropyl dithiocarbamate) perchlorate | Healy P.C., Myhra S., Stewart A.M. | Jpn. J. Appl. Phys. Part 2 26, L1884 (1987) | Adequate |  |  |  | data |  |  |  | No | Al |  |  | Internal hydrocarbon | Reliable, with one-point correction of energy scale | crystal |  |  | 300 | Adequate
N | 1s | 399.2 | [Co(NH=CH-C6H3(NO2)(O))2(NH3)2]NO3.H2O | diamminebis(5-nitrosalicylideneaminato)cobalt(III) nitrate hydrate | Yamamoto Y., Konno H. | Bull. Chem. Soc. Jpn. 60, 1299 (1987) | Adequate |  |  | other | mixed Gaussian/Lorentzian |  |  |  | No | Mg |  |  | Internal hydrocarbon | Reliable, with one-point correction of energy scale | cooled, crystal, precipitate, sample placed on a mesh |  |  | 200 | Adequate | Samples were placed on a gold mesh holder and dispersed with acetone. Crystalline precipitate.
N | 1s | 399.7 | [Co(NH=CH-C6H3(NO2)(O))2(NH3)2]NO3.H2O | diamminebis(5-nitrosalicylideneaminato)cobalt(III) nitrate hydrate | Yamamoto Y., Konno H. | Bull. Chem. Soc. Jpn. 60, 1299 (1987) | Adequate |  |  | other | mixed Gaussian/Lorentzian |  |  |  | No | Mg |  |  | Internal hydrocarbon | Reliable, with one-point correction of energy scale | cooled, crystal, precipitate, sample placed on a mesh |  |  | 200 | Adequate | Samples were placed on a gold mesh holder and dispersed with acetone. Crystalline precipitate.
N | 1s | 405.3 | [Co(NH=CH-C6H3(NO2)(O))2(NH3)2]NO3.H2O | diamminebis(5-nitrosalicylideneaminato)cobalt(III) nitrate hydrate | Yamamoto Y., Konno H. | Bull. Chem. Soc. Jpn. 60, 1299 (1987) | Adequate |  |  | other | mixed Gaussian/Lorentzian |  |  |  | No | Mg |  |  | Internal hydrocarbon | Reliable, with one-point correction of energy scale | cooled, crystal, precipitate, sample placed on a mesh |  |  | 200 | Adequate | Samples were placed on a gold mesh holder and dispersed with acetone. Crystalline precipitate.
N | 1s | 406.5 | [Co(NH=CH-C6H3(NO2)(O))2(NH3)2]NO3.H2O | diamminebis(5-nitrosalicylideneaminato)cobalt(III) nitrate hydrate | Yamamoto Y., Konno H. | Bull. Chem. Soc. Jpn. 60, 1299 (1987) | Adequate |  |  | other | mixed Gaussian/Lorentzian |  |  |  | No | Mg |  |  | Internal hydrocarbon | Reliable, with one-point correction of energy scale | cooled, crystal, precipitate, sample placed on a mesh |  |  | 200 | Adequate | Samples were placed on a gold mesh holder and dispersed with acetone. Crystalline precipitate.
N | 1s | 402.6 | (NH4)2TcBr6 | diammonium technetium(IV) hexabromide | Thompson M., Nunn A.D., Treher E. | Anal. Chem. 58, 3100 (1986) | Adequate | 0.2 |  |  | data |  |  |  | Yes | Mg |  |  | Adventitious carbon | Reliable, with one-point correction of energy scale | powder (when a special point is made in the article) |  |  | 300 | Adequate | A gold mask and electron flood gun at a setting of 10 eV were used to control sample charging.
N | 1s | 400 | Cl2(C5H5N)(CH2C5H5N)Pt | dichloropyridyl(pyridinium-eta-methylide)platinum | Hanks T.W., Ekeland R.A., Emerson K., Larsen R.D., Jennings P.W. | Organometallics 6, 28 (1987) | Adequate |  |  |  | data |  |  |  | No |  |  |  | Internal hydrocarbon | Reliable, with one-point correction of energy scale |  |  |  | 300 | Adequate
N | 1s | 399.8 | (CH3CH2)2AlN3 | diethyl aluminum azide | Schulze R.K., Boyd D.C., Evans J.F., Gladfelter W.L. | J. Vac. Sci. Technol. A 8, 2338 (1990) | Adequate |  |  |  | Gaussian |  |  |  | No |  |  |  | Internal hydrocarbon | Reliable, with one-point correction of energy scale | cooled, vapor deposited |  |  | 77 | Adequate | Condensation of diethylaluminium azide.
N | 1s | 404.4 | (CH3CH2)2AlN3 | diethyl aluminum azide | Schulze R.K., Boyd D.C., Evans J.F., Gladfelter W.L. | J. Vac. Sci. Technol. A 8, 2338 (1990) | Adequate |  |  |  | Gaussian |  |  |  | No |  |  |  | Internal hydrocarbon | Reliable, with one-point correction of energy scale | cooled, vapor deposited |  |  | 77 | Adequate | Condensation of diethylaluminium azide.
N | 1s | 400.8 | (CH3CH2)2AlN3 | diethyl aluminum azide | Schulze R.K., Boyd D.C., Evans J.F., Gladfelter W.L. | J. Vac. Sci. Technol. A 8, 2338 (1990) | Adequate |  |  |  | Gaussian |  |  |  | No |  |  |  | Internal hydrocarbon | Reliable, with one-point correction of energy scale | cooled, vapor deposited |  |  | 77 | Adequate | Condensation of diethylaluminium azide.
N | 1s | 400.9 | Sn(CH3)2((C5H4N)N=N(C5H4N))Br2 | dimethyl (2,2'-azobis-pyridil) tin dibromide | Camalli M., Caruso F. | Inorg. Chim. Acta 170, 225 (1990) | Good | 0.2 |  | other | Gaussian |  |  |  | No | Mg |  | Au4f7= 84.00 | Internal hydrocarbon | Reliable, with one-point correction of energy scale | cooled, crystal, thin film |  |  | 77 | Good | Sn(CH3)2Br2AZP, where AZP = 2,2'-azopyridine.Samples were dusted as thin film onto a gold plate to minimize charging effects.
N | 1s | 399.8 | Sn(CH3)2((C5H4N)N=N(C5H4N))Br2 | dimethyl (2,2'-azobis-pyridil) tin dibromide | Camalli M., Caruso F. | Inorg. Chim. Acta 170, 225 (1990) | Good | 0.2 |  | other | Gaussian |  |  |  | No | Mg |  | Au4f7= 84.00 | Internal hydrocarbon | Reliable, with one-point correction of energy scale | cooled, crystal, thin film |  |  | 77 | Good | Sn(CH3)2Br2AZP, where AZP = 2,2'-azopyridine.Samples were dusted as thin film onto a gold plate to minimize charging effects.
N | 1s | 399.2 | Sn(CH3)2((C5H4N)N=N(C5H4N))Br2 | dimethyl (2,2'-azobis-pyridil) tin dibromide | Camalli M., Caruso F. | Inorg. Chim. Acta 170, 225 (1990) | Good | 0.2 |  | other | Gaussian |  |  |  | No | Mg |  | Au4f7= 84.00 | Internal hydrocarbon | Reliable, with one-point correction of energy scale | cooled, crystal, thin film |  |  | 77 | Good | Sn(CH3)2Br2AZP, where AZP = 2,2'-azopyridine.Samples were dusted as thin film onto a gold plate to minimize charging effects.
N | 1s | 398.4 | Sn(CH3)2((C5H4N)N=N(C5H4N))Br2 | dimethyl (2,2'-azobis-pyridil) tin dibromide | Camalli M., Caruso F. | Inorg. Chim. Acta 170, 225 (1990) | Good | 0.2 |  | other | Gaussian |  |  |  | No | Mg |  | Au4f7= 84.00 | Internal hydrocarbon | Reliable, with one-point correction of energy scale | cooled, crystal, thin film |  |  | 77 | Good | Sn(CH3)2Br2AZP, where AZP = 2,2'-azopyridine.Samples were dusted as thin film onto a gold plate to minimize charging effects.
N | 1s | 399.1 | K2Pt(CN)4 | dipotassiumtetracyanoplatinate(II) | Hanks T.W., Ekeland R.A., Emerson K., Larsen R.D., Jennings P.W. | Organometallics 6, 28 (1987) | Adequate |  |  |  | data |  |  |  | No |  |  |  | Adventitious carbon | Reliable, with one-point correction of energy scale |  |  |  | 300 | Adequate
N | 1s | 401.9 | K2((CN)2C=CS2).H2O/C | dipotassium (2-dimercaptomethylene-malonitrile) hydrate/carbon | Hummel H.-U., Forner W., Krogmann K. | Z. Anorg. Allg. Chem. 540, 300 (1986) | Adequate |  |  |  | data |  |  |  | No |  |  | Other, C1s=284.44 | Internal hydrocarbon | Reliable, with one-point correction of energy scale | cooled, thin film |  |  | 77 | Adequate | K(i-mnt).H2O/graphite, where i-mnt = 1,1-dicyanoethylene-2,2-dithiolate. C1s energy of the substrate carbon atoms (Eb = 284.44 eV) was used for charge reference.
N | 1s | 401.8 | Na2((CN)2C=CS2).3H2O/C | disodium (2-dimercaptomethylene-malonitrile) trihydrate/carbon | Hummel H.-U., Forner W., Krogmann K. | Z. Anorg. Allg. Chem. 540, 300 (1986) | Adequate |  |  |  | data |  |  |  | No |  |  | Other, C1s=284.44 | Internal hydrocarbon | Reliable, with one-point correction of energy scale | cooled, thin film |  |  | 77 | Adequate | Na(i-mnt).3H2O/graphite, where i-mnt = 1,1-dicyanoethylene-2,2-dithiolate. C1s energy of the substrate carbon atoms (Eb = 284.44 eV) was used for charge reference.
N | 1s | 399.5 | (-(C6H4)-NH-(C6H4)-NH-(C6H4)-N=(C6H4)=N-)n | emeraldine, poly(p-phenyleneimineamine) | Tan K.L., Tan B.T.G., Kang E.T., Neoh K.G. | Phys. Rev. B 39, 8070 (1989) | Adequate | 0.1 |  | other | Gaussian | 1.65 |  |  | No | Mg |  |  | Internal hydrocarbon | Reliable, with one-point correction of energy scale | powder (when a special point is made in the article) |  |  | 300 | Adequate
N | 1s | 398.3 | (-(C6H4)-NH-(C6H4)-NH-(C6H4)-N=(C6H4)=N-)n | emeraldine, poly(p-phenyleneimineamine) | Tan K.L., Tan B.T.G., Kang E.T., Neoh K.G. | Phys. Rev. B 39, 8070 (1989) | Adequate | 0.1 |  | other | Gaussian | 1.65 |  |  | No | Mg |  |  | Internal hydrocarbon | Reliable, with one-point correction of energy scale | powder (when a special point is made in the article) |  |  | 300 | Adequate
N | 1s | 399.7 | CH3CH2NH2/Ag | ethylamine/silver | Thornburg D.M., Madix R.J. | Surf. Sci. 226, 61 (1990) | Adequate |  |  | other | data |  |  |  | No | Al |  | Ag3d5= 368.27 | Conductor | Reliable, with one-point correction of energy scale | adsorbed, cooled |  |  | 300 | Adequate | The adsorption of ethylamine on Ag(110) at 100 K.
N | 1s | 400 | CH3CH2NH2/Ag | ethylamine/silver | Thornburg D.M., Madix R.J. | Surf. Sci. 226, 61 (1990) | Adequate |  |  | other | data |  |  |  | No | Al |  | Ag3d5= 368.27 | Conductor | Reliable, with one-point correction of energy scale | adsorbed, cooled, heated |  |  | 300 | Adequate | The adsorption of ethylamine on Ag(110) at 100 K and heating at 180 K.
N | 1s | 399.8 | CH3CH2NH2/Ag | ethylamine/silver | Thornburg D.M., Madix R.J. | Surf. Sci. 226, 61 (1990) | Adequate |  |  | other | data |  |  |  | No | Al |  | Ag3d5= 368.27 | Conductor | Reliable, with one-point correction of energy scale | adsorbed, cooled, heated |  |  | 300 | Adequate | The adsorption of ethylamine on Ag(110) at 100 K and heating at 205 K.
N | 1s | 399.9 | [Co(NH3)6]Br3 | hexaamminecobalt(III) tribromide | Tufts B.J., Abrahams I.L., Caley C.E., Lunt S.R., Miskelly G.M., Sailor M.J., et al | J. Am. Chem. Soc. 112, 5123 (1990) | Adequate |  |  |  | data |  |  |  | No | Al |  | Ag3d5= 368.27 | Adventitious carbon | Reliable, with one-point correction of energy scale |  |  |  | 300 | Adequate
N | 1s | 399.4 | [Ni(C4H7N3O)6](NO3)2.4H2O | hexakis(creatine) nickel dinitrate tetrahydrate | Mitewa M., Gencheva G., Bontchev P.R., Zhecheva E., Nefedov V. | Inorg. Chim. Acta 164, 201 (1989) | Adequate | 0.5 |  |  | data |  |  |  | No | Al |  |  | Internal hydrocarbon | Reliable, with one-point correction of energy scale | crystal |  |  | 300 | Adequate | [Ni(creat)6](NO3)2.4H2O. Ni(II)-creatinine complex, yellow. Bioligand creatinine contains NH groups.
N | 1s | 399.5 | Fe((C5H4N)C(H)=N(C6H4)NS(O)2(C6H4)(CH3))2 | iron bis((2-(4-methyl-benzensulfonamido)phenyl)pyridin-2-yl-methylene-amine) | Doring M., Rudolph M., Uhlig E., Nefedov V.I., Salin J.V. | Z. Anorg. Allg. Chem. 554, 217 (1987) | Adequate |  |  | other | Gaussian |  |  |  | No |  |  |  | Internal hydrocarbon | Reliable, with one-point correction of energy scale |  |  |  | 300 | Adequate
N | 1s | 398.1 | Fe((C5H4N)C(H)=N(C6H4)NS(O)2(C6H4)(CH3))2 | iron bis((2-(4-methyl-benzensulfonamido)phenyl)pyridin-2-yl-methylene-amine) | Doring M., Rudolph M., Uhlig E., Nefedov V.I., Salin J.V. | Z. Anorg. Allg. Chem. 554, 217 (1987) | Adequate |  |  | other | Gaussian |  |  |  | No |  |  |  | Internal hydrocarbon | Reliable, with one-point correction of energy scale |  |  |  | 300 | Adequate
N | 1s | 399.4 | Fe((C5H4N)C(CH3)=NNS(O)2(C6H4)(CH3))2 | iron bis(2-acetylpyridine-(4-methyl-benzenesulfonyl)hydrazone) | Doring M., Rudolph M., Uhlig E., Nefedov V.I., Salin J.V. | Z. Anorg. Allg. Chem. 554, 217 (1987) | Adequate |  |  | other | Gaussian |  |  |  | No |  |  |  | Adventitious carbon | Reliable, with one-point correction of energy scale |  |  |  | 300 | Adequate | Iron di(2-acetylpyridine-p-toluensulfonylhydrazon)
N | 1s | 399.8 | Fe((C5H4N)C(CH3)=NNS(O)2(C6H4)(CH3))2 | iron bis(2-acetylpyridine-(4-methyl-benzenesulfonyl)hydrazone) | Doring M., Rudolph M., Uhlig E., Nefedov V.I., Salin J.V. | Z. Anorg. Allg. Chem. 554, 217 (1987) | Adequate |  |  | other | Gaussian |  |  |  | No |  |  |  | Adventitious carbon | Reliable, with one-point correction of energy scale |  |  |  | 300 | Adequate | Iron di(2-acetylpyridine-p-toluensulfonylhydrazon)
N | 1s | 398.2 | Fe((C5H4N)C(CH3)=NNS(O)2(C6H4)(CH3))2 | iron bis(2-acetylpyridine-(4-methyl-benzenesulfonyl)hydrazone) | Doring M., Rudolph M., Uhlig E., Nefedov V.I., Salin J.V. | Z. Anorg. Allg. Chem. 554, 217 (1987) | Adequate |  |  | other | Gaussian |  |  |  | No |  |  |  | Adventitious carbon | Reliable, with one-point correction of energy scale |  |  |  | 300 | Adequate | Iron di(2-acetylpyridine-p-toluensulfonylhydrazon)
N | 1s | 399.1 | (C4H8N)C(O)OH | L-proline | Bontcev P.R., Miteva M., Zhecheva E., Mechanjiev D., Pneumatikakis G., Angelopoulos C. | Inorg. Chim. Acta 152, 107 (1988) | Adequate | 0.15 |  |  | Gaussian |  |  |  | No | Mg |  |  | Internal hydrocarbon | Reliable, with one-point correction of energy scale | cooled |  |  | 180 | Adequate
N | 1s | 400.2 | (C4H8N)C(O)OH | L-proline | Bontcev P.R., Miteva M., Zhecheva E., Mechanjiev D., Pneumatikakis G., Angelopoulos C. | Inorg. Chim. Acta 152, 107 (1988) | Adequate | 0.15 |  |  | Gaussian |  |  |  | No | Mg |  |  | Internal hydrocarbon | Reliable, with one-point correction of energy scale | cooled |  |  | 180 | Adequate
N | 1s | 402.3 | Mg((CN)2C=CS2).6H2O/C | magnesium (2-dimercaptomethylene-malonitrile) hexahydrate/carbon | Hummel H.-U., Forner W., Krogmann K. | Z. Anorg. Allg. Chem. 540, 300 (1986) | Adequate |  |  |  | data |  |  |  | No |  |  |  | Internal hydrocarbon | Reliable, with one-point correction of energy scale | thin film |  |  | 300 | Adequate | Mg(i-mnt).6H2O/graphite, where i-mnt = 1,1-dicyanoethylene-2,2-dithiolate C1s energy of the substrate carbon atoms (Eb = 284.44 eV) was used for charge reference.
N | 1s | 399.6 | Mn((C5H4N)C(H)=N(C6H4)NS(O)2(C6H4)(CH3))2 | manganese bis((2-(4-methyl-benzensulfonamido)phenyl)pyridin-2-yl-methylene-amine) | Doring M., Rudolph M., Uhlig E., Nefedov V.I., Salin J.V. | Z. Anorg. Allg. Chem. 554, 217 (1987) | Adequate |  |  | other | Gaussian |  |  |  | No |  |  |  | Internal hydrocarbon | Reliable, with one-point correction of energy scale |  |  |  | 300 | Adequate
N | 1s | 398.1 | Mn((C5H4N)C(H)=N(C6H4)NS(O)2(C6H4)(CH3))2 | manganese bis((2-(4-methyl-benzensulfonamido)phenyl)pyridin-2-yl-methylene-amine) | Doring M., Rudolph M., Uhlig E., Nefedov V.I., Salin J.V. | Z. Anorg. Allg. Chem. 554, 217 (1987) | Adequate |  |  | other | Gaussian |  |  |  | No |  |  |  | Internal hydrocarbon | Reliable, with one-point correction of energy scale |  |  |  | 300 | Adequate
N | 1s | 399.3 | Mn((C5H4N)C(CH3)=NNS(O)2(C6H4)(CH3))2 | manganese bis(2-acetylpyridine-(4-methyl-benzenesulfonyl)hydrazone) | Doring M., Rudolph M., Uhlig E., Nefedov V.I., Salin J.V. | Z. Anorg. Allg. Chem. 554, 217 (1987) | Adequate |  |  | other | Gaussian |  |  |  | No |  |  |  | Adventitious carbon | Reliable, with one-point correction of energy scale |  |  |  | 300 | Adequate | Manganese di(2-acetylpyridine-p-toluensulfonylhydrazon).
N | 1s | 399.6 | Mn((C5H4N)C(CH3)=NNS(O)2(C6H4)(CH3))2 | manganese bis(2-acetylpyridine-(4-methyl-benzenesulfonyl)hydrazone) | Doring M., Rudolph M., Uhlig E., Nefedov V.I., Salin J.V. | Z. Anorg. Allg. Chem. 554, 217 (1987) | Adequate |  |  | other | Gaussian |  |  |  | No |  |  |  | Adventitious carbon | Reliable, with one-point correction of energy scale |  |  |  | 300 | Adequate | Manganese di(2-acetylpyridine-p-toluensulfonylhydrazon)
N | 1s | 398.2 | Mn((C5H4N)C(CH3)=NNS(O)2(C6H4)(CH3))2 | manganese bis(2-acetylpyridine-(4-methyl-benzenesulfonyl)hydrazone) | Doring M., Rudolph M., Uhlig E., Nefedov V.I., Salin J.V. | Z. Anorg. Allg. Chem. 554, 217 (1987) | Adequate |  |  | other | Gaussian |  |  |  | No |  |  |  | Adventitious carbon | Reliable, with one-point correction of energy scale |  |  |  | 300 | Adequate | Manganese di(2-acetylpyridine-p-toluensulfonylhydrazon)
N | 1s | 399.9 | O2/MoS2 | oxygen/molybdenum disulfide | Shuxian Z., Hall W.K., Ertl G., Knozinger H. | J. Catal. 100, 167 (1986) | Adequate | 0.1 |  |  | data |  |  |  | No | Al |  |  | Adventitious carbon | Reliable, with one-point correction of energy scale |  | X-ray Photoelectron Spectroscopy |  | 80 | Good | 4.2E8 L O2/ 300L pyridine/MoS2
N | 1s | 399.8 | (C6H5)C(NOH)C(H)2N(H)S(O2)(C6H5) | N-(2-hydroxyimino-2-phenyl-ethyl)-benzenesulfonamide | Doring M., Rudolph M., Uhlig E., Nefedov V.I., Salyn I.V. | Z. Anorg. Allg. Chem. 532, 65 (1986) | Adequate |  |  | other | Gaussian |  |  |  | No |  |  |  | Internal hydrocarbon | Reliable, with one-point correction of energy scale |  |  |  | 300 | Adequate
N | 1s | 399 | (C6H5)C(NOH)C(H)2N(H)S(O2)(C6H5) | N-(2-hydroxyimino-2-phenyl-ethyl)-benzenesulfonamide | Doring M., Rudolph M., Uhlig E., Nefedov V.I., Salyn I.V. | Z. Anorg. Allg. Chem. 532, 65 (1986) | Adequate |  |  | other | Gaussian |  |  |  | No |  |  |  | Internal hydrocarbon | Reliable, with one-point correction of energy scale |  |  |  | 300 | Adequate
N | 1s | 398.9 | (C6H5)(C4H2N2S)N(H)S(O2)(C6H5) | N-(2-mercapto-4-phenyl-pyrimidin-1-yl)-benzenesulfonamide | Doring M., Rudolph M., Uhlig E., Nefedov V.I., Salyn I.V. | Z. Anorg. Allg. Chem. 532, 65 (1986) | Adequate |  |  | other | Gaussian |  |  |  | No |  |  |  | Internal hydrocarbon | Reliable, with one-point correction of energy scale |  |  |  | 300 | Adequate | 1-benzenesulfoneamido-4-phenyl-2(1H)pyrimidinthion
N | 1s | 401.7 | (C6H5)(C4H2N2S)N(H)S(O2)(C6H5) | N-(2-mercapto-4-phenyl-pyrimidin-1-yl)-benzenesulfonamide | Doring M., Rudolph M., Uhlig E., Nefedov V.I., Salyn I.V. | Z. Anorg. Allg. Chem. 532, 65 (1986) | Adequate |  |  | other | Gaussian |  |  |  | No |  |  |  | Internal hydrocarbon | Reliable, with one-point correction of energy scale |  |  |  | 300 | Adequate | 1-benzenesulfoneamido-4-phenyl-2(1H)pyrimidinthion
N | 1s | 400.7 | (C6H5)(C4H2N2S)N(H)S(O2)(C6H5) | N-(2-mercapto-4-phenyl-pyrimidin-1-yl)-benzenesulfonamide | Doring M., Rudolph M., Uhlig E., Nefedov V.I., Salyn I.V. | Z. Anorg. Allg. Chem. 532, 65 (1986) | Adequate |  |  | other | Gaussian |  |  |  | No |  |  |  | Internal hydrocarbon | Reliable, with one-point correction of energy scale |  |  |  | 300 | Adequate | 1-benzenesulfoneamido-4-phenyl-2(1H)pyrimidinthion
N | 1s | 398.7 | (C5H5N)(CH2)2N(H)S(O2)(C6H5) | N-(2-pyridin-2-yl-ethyl)-benzenesulfonamide | Doring M., Rudolph M., Uhlig E., Nefedov V.I., Salyn I.V. | Z. Anorg. Allg. Chem. 532, 65 (1986) | Adequate |  |  |  | data |  |  |  | No |  |  |  | Internal hydrocarbon | Reliable, with one-point correction of energy scale |  |  |  | 300 | Adequate
N | 1s | 399.4 | (C5H5N)(CH2)2N(H)S(O2)(C6H5) | N-(2-pyridin-2-yl-ethyl)-benzenesulfonamide | Doring M., Rudolph M., Uhlig E., Nefedov V.I., Salyn I.V. | Z. Anorg. Allg. Chem. 532, 65 (1986) | Adequate |  |  | other | Gaussian |  |  |  | No |  |  |  | Internal hydrocarbon | Reliable, with one-point correction of energy scale |  |  |  | 300 | Adequate
N | 1s | 400 | CH3-(CH2)n-CH2-NH-(C(O)-CH2-N(CH3))m-H | n-alkylamine-poly(sarcosine) lipopeptides | Gervais M., Douy A., Gallot B., Erre R. | J. Colloid Interface Sci. 125, 146 (1988) | Adequate |  |  | other | Gaussian |  |  |  | No | Mg |  | Ag3d5= 368.27 | Internal hydrocarbon | Reliable, with one-point correction of energy scale | cooled, thin film |  |  | 77 | Adequate | Amphipatic lipopeptides Cn Sarp in which the hydrophobic lipidic block Cn consists of paraffinic chain containing n=10 or 16 carbon atoms and the hydrophilic polypeptide block Sarp consists of a chain of polysarcosine with an average degree of polymerization p between 1 and 94.
N | 1s | 399.6 | Ni((CH3)(C6H4)S(O)2N(C6H4)C(C6H5)=N(CH2)(CH2)N=C(C6H5)(C6H4)NS(O)2(C6H4)(CH3)) | nickel (bis[2-(4-methyl-benzenesulfonamido)benzophenone]-ethylenediimine) | Doring M., Rudolph M., Uhlig E., Nefedov V.I., Salin J.V. | Z. Anorg. Allg. Chem. 554, 217 (1987) | Adequate |  |  | other | Gaussian |  |  |  | No |  |  |  | Internal hydrocarbon | Reliable, with one-point correction of energy scale |  |  |  | 300 | Adequate
N | 1s | 398.5 | Ni((CH3)(C6H4)S(O)2N(C6H4)C(C6H5)=N(CH2)(CH2)N=C(C6H5)(C6H4)NS(O)2(C6H4)(CH3)) | nickel (bis[2-(4-methyl-benzenesulfonamido)benzophenone]-ethylenediimine) | Doring M., Rudolph M., Uhlig E., Nefedov V.I., Salin J.V. | Z. Anorg. Allg. Chem. 554, 217 (1987) | Adequate |  |  | other | Gaussian |  |  |  | No |  |  |  | Internal hydrocarbon | Reliable, with one-point correction of energy scale |  |  |  | 300 | Adequate
N | 1s | 399.7 | Ni((C5H4N)C(H)=N(C6H4)NS(O)2(C6H4)(CH3))2 | nickel bis((2-(4-methyl-benzensulfonamido)phenyl)pyridin-2-yl-methylene-amine) | Doring M., Rudolph M., Uhlig E., Nefedov V.I., Salin J.V. | Z. Anorg. Allg. Chem. 554, 217 (1987) | Adequate |  |  | other | Gaussian |  |  |  | No |  |  |  | Internal hydrocarbon | Reliable, with one-point correction of energy scale |  |  |  | 300 | Adequate
N | 1s | 398.2 | Ni((C5H4N)C(H)=N(C6H4)NS(O)2(C6H4)(CH3))2 | nickel bis((2-(4-methyl-benzensulfonamido)phenyl)pyridin-2-yl-methylene-amine) | Doring M., Rudolph M., Uhlig E., Nefedov V.I., Salin J.V. | Z. Anorg. Allg. Chem. 554, 217 (1987) | Adequate |  |  | other | Gaussian |  |  |  | No |  |  |  | Internal hydrocarbon | Reliable, with one-point correction of energy scale |  |  |  | 300 | Adequate
N | 1s | 399.4 | Ni((C5H4N)C(CH3)=NNS(O)2(C6H4)(CH3))2 | nickel bis(2-acetylpyridine-(4-methyl-benzenesulfonyl)hydrazone) | Doring M., Rudolph M., Uhlig E., Nefedov V.I., Salin J.V. | Z. Anorg. Allg. Chem. 554, 217 (1987) | Adequate |  |  | other | Gaussian |  |  |  | No |  |  |  | Adventitious carbon | Reliable, with one-point correction of energy scale |  |  |  | 300 | Adequate | Nickel di(2-acetylpyridine-p-toluensulfonylhydrazon)
N | 1s | 399.8 | Ni((C5H4N)C(CH3)=NNS(O)2(C6H4)(CH3))2 | nickel bis(2-acetylpyridine-(4-methyl-benzenesulfonyl)hydrazone) | Doring M., Rudolph M., Uhlig E., Nefedov V.I., Salin J.V. | Z. Anorg. Allg. Chem. 554, 217 (1987) | Adequate |  |  | other | Gaussian |  |  |  | No |  |  |  | Adventitious carbon | Reliable, with one-point correction of energy scale |  |  |  | 300 | Adequate | Nickel di(2-acetylpyridine-p-toluensulfonylhydrazon)
N | 1s | 398.2 | Ni((C5H4N)C(CH3)=NNS(O)2(C6H4)(CH3))2 | nickel bis(2-acetylpyridine-(4-methyl-benzenesulfonyl)hydrazone) | Doring M., Rudolph M., Uhlig E., Nefedov V.I., Salin J.V. | Z. Anorg. Allg. Chem. 554, 217 (1987) | Adequate |  |  | other | Gaussian |  |  |  | No |  |  |  | Internal hydrocarbon | Reliable, with one-point correction of energy scale |  |  |  | 300 | Adequate | Nickel di(2-acetylpyridine-p-toluensulfonylhydrazon)
N | 1s | 401.8 | NO/MoS2 | nitrogen monoxide/molybdenum disulfide | Shuxian Z., Hall W.K., Ertl G., Knozinger H. | J. Catal. 100, 167 (1986) | Adequate | 0.1 |  |  | data |  |  |  | No | Al |  |  | Adventitious carbon | Reliable, with one-point correction of energy scale | adsorbed, oxidizing atmosphere | X-ray Photoelectron Spectroscopy |  | 80 | Good | 3E8 L NO/MoS2. Composition of the substrate determined by XPS is MoS2.2, polycrystalline
N | 1s | 403.5 | NO/MoS2 | nitrogen monoxide/molybdenum disulfide | Shuxian Z., Hall W.K., Ertl G., Knozinger H. | J. Catal. 100, 167 (1986) | Adequate | 0.1 |  |  | data |  |  |  | No | Al |  |  | Adventitious carbon | Reliable, with one-point correction of energy scale | adsorbed, oxidizing atmosphere | X-ray Photoelectron Spectroscopy |  | 80 | Good | 3E8 L NO/MoS2. Composition of the substrate determined by XPS is MoS2.2, polycrystalline
N | 1s | 401.8 | NO/MoS2 | nitrogen monoxide/molybdenum disulfide | Shuxian Z., Hall W.K., Ertl G., Knozinger H. | J. Catal. 100, 167 (1986) | Adequate | 0.1 |  |  | data |  |  |  | No | Al |  |  | Adventitious carbon | Reliable, with one-point correction of energy scale | reacted | X-ray Photoelectron Spectroscopy |  | 80 | Good | 3E8 L NO/MoS2
N | 1s | 403.5 | NO/MoS2 | nitrogen monoxide/molybdenum disulfide | Shuxian Z., Hall W.K., Ertl G., Knozinger H. | J. Catal. 100, 167 (1986) | Adequate | 0.1 |  |  | data |  |  |  | No | Al |  |  | Adventitious carbon | Reliable, with one-point correction of energy scale | reacted | X-ray Photoelectron Spectroscopy |  | 80 | Good | 3E8 L NO/MoS2
N | 1s | 399.1 | Os2NCl5 | pentachloro-mu-nitridodiosmium(IV) | Siedle A.R., Newmark R.A., Korba G.A., Pignolet L.H., Boyle P.D. | Inorg. Chem. 27, 1593 (1988) | Adequate | 0.1 |  |  | data |  |  |  | Yes | Al |  | Au4f7= 84.00 | Adventitious carbon | Reliable, with one-point correction of energy scale | solid sample mounted on tape |  |  | 300 | Adequate | Surface charging was compensated by use of flood gun operated at 0.4 mA current and 2 eV voltage.
N | 1s | 398.6 | (-CH2CH(C5H5N(CuCl2.H2O))-)n | poly(2-vinylpyridinium) aquo copper dichloride | Lyons A.M., Vasile M.J., Pearce E.M., Waszczak J.V. | Macromolecules 21, 3125 (1988) | Adequate | 0.2 |  |  | data |  |  |  | No |  |  | Au4f7= 84.00 | Internal hydrocarbon | Reliable, with one-point correction of energy scale | thin film |  |  | 300 | Adequate | (Copper chloride)1-(2-vinylpyridine)2 complex.
N | 1s | 399.6 | (-CH2CH(C5H5N(CuCl2.H2O))-)n | poly(2-vinylpyridinium) aquo copper dichloride | Lyons A.M., Vasile M.J., Pearce E.M., Waszczak J.V. | Macromolecules 21, 3125 (1988) | Adequate | 0.2 |  |  | data |  |  |  | No |  |  | Au4f7= 84.00 | Internal hydrocarbon | Reliable, with one-point correction of energy scale | thin film |  |  | 300 | Adequate | (Copper chloride)1-(2-vinylpyridine)2 complex.
N | 1s | 399.4 | (-CH2CH(C5H5N(CuCl2.H2O))-)n | poly(2-vinylpyridinium) aquo copper dichloride | Lyons A.M., Vasile M.J., Pearce E.M., Waszczak J.V. | Macromolecules 21, 3125 (1988) | Adequate | 0.2 |  |  | data |  |  |  | No |  |  | Au4f7= 84.00 | Internal hydrocarbon | Reliable, with one-point correction of energy scale | thin film |  |  | 300 | Adequate | (Copper chloride)1-(2-vinylpyridine)1 complex.
N | 1s | 399.8 | (-CH2CH(C(O)NH2)-)n/Ca(OH)2 | poly(acrylamide)/calcium hydroxide | Sugama T., KuKacka L.E., Carciello N., Hocker N.J. | Cement and Concrete Research 19, 857 (1989) | Adequate |  |  |  | data |  |  |  | No | Al |  |  | Internal hydrocarbon | Reliable, with one-point correction of energy scale | thin layer |  |  | 300 | Adequate | Thin layer of polymer, nothicker than 5 nm, which corresponds to the escape depth of the aluminium photoelectrons.
N | 1s | 400.6 | (-CH2CH(C(O)NH2)-)n/Ca(OH)2 | poly(acrylamide)/calcium hydroxide | Sugama T., KuKacka L.E., Carciello N., Hocker N.J. | Cement and Concrete Research 19, 857 (1989) | Adequate |  |  |  | data |  |  |  | No | Al |  |  | Internal hydrocarbon | Reliable, with one-point correction of energy scale | thin layer |  |  | 300 | Adequate | Thin layer of polymer, nothicker than 5 nm, which corresponds to the escape depth of the aluminium photoelectrons.
N | 1s | 399.6 | (-CH2CH(C(O)NH2)-)n/Al2O3.3H2O | poly(acrylamide)/dialuminum(III) trioxide trihydrate | Sugama T., KuKacka L.E., Carciello N., Hocker N.J. | Cement and Concrete Research 19, 857 (1989) | Adequate |  |  |  | data |  |  |  | No | Al |  |  | Internal hydrocarbon | Reliable, with one-point correction of energy scale | thin layer |  |  | 300 | Adequate | Poly(acrylic acid)/gibbsite.Thin layer of polymer, nothicker than 5 nm, which corresponds to the escape depth of the aluminium photoelectrons.
N | 1s | 398.3 | (-C6H4-NH-C6H4-NH-C6H4-N=C6H4=N-)n | poly(aniline) (emeraldine) | Kang E.T., Neoh K.G., Khor S.H., Tan K.L., Tan B.T.G. | Polymer 31, 202 (1990) | Adequate | 0.1 |  | other | Gaussian | 1.65 |  |  | No | Mg |  |  | Internal hydrocarbon | Reliable, with one-point correction of energy scale |  |  |  | 300 | Adequate
N | 1s | 399.5 | (-C6H4-NH-C6H4-NH-C6H4-N=C6H4=N-)n | poly(aniline) (emeraldine) | Kang E.T., Neoh K.G., Khor S.H., Tan K.L., Tan B.T.G. | Polymer 31, 202 (1990) | Adequate | 0.1 |  | other | Gaussian | 1.65 |  |  | No | Mg |  |  | Internal hydrocarbon | Reliable, with one-point correction of energy scale |  |  |  | 300 | Adequate
N | 1s | 399.5 | (-C6H4-NH-)n | poly(aniline) (leucoemeraldine) | Kang E.T., Neoh K.G., Khor S.H., Tan K.L., Tan B.T.G. | Polymer 31, 202 (1990) | Adequate | 0.1 |  | other | Gaussian |  |  |  | No | Mg |  |  | Internal hydrocarbon | Reliable, with one-point correction of energy scale |  |  |  | 300 | Adequate
N | 1s | 397.6 | [-((CH2)4-O)x-C(O)N(H)-C6H4-CH2-C6H4-N(H)C(O)N(H)-(CH2)2-N(H)C(O)N(H)-C6H4-CH2-C6H4-N(H)C(O)-O-]n | poly(ether urethane urea) | Marchant R.E., Zhao Q., Anderson J.M., Hiltner A. | Polymer 28, 2032 (1987) | Adequate | 0.2 |  | other | Gaussian |  |  |  | Yes | Al |  |  | Internal hydrocarbon | Reliable, with one-point correction of energy scale |  |  |  | 300 | Adequate | (-((CH2)4-O)x-C(O)N(H)C6H4CH2C6H4N(H)C(O)N(H)(CH2)2N(H)C(O)N(H)C6H4N(H)C(O)O-)
N | 1s | 400.6 | (=(C10H2O4)=N-(C6H4)-O-(C6H4)-N=)n | poly(N,N'-(p,p'-oxydiphenylene)pyromellitimide) | Meyer H.M., III, Anderson S.G., Atanasoska L., Weaver J.H. | J. Vac. Sci. Technol. A 6, 30 (1988) | Adequate |  |  | Shirley | mixed Gaussian/Lorentzian |  |  |  | Yes | Al |  | FL | Internal hydrocarbon | Reliable (reported energy within 300 eV of a reference energy) | thin film |  |  | 300 | Adequate
N | 1s | 400 | (=(C10H2O4)=N-(C6H4)-O-(C6H4)-N=)n | poly(N,N'-(p,p'-oxydiphenylene)pyromellitimide) | Salem J.R., Sequeda F.O., Duran J., Lee W.Y., Yang R.M. | J. Vac. Sci. Technol. A 4, 369 (1986) | Adequate | 0.2 |  | other | Gaussian | 1.5 |  |  | No |  |  |  | Internal hydrocarbon | Reliable, with one-point correction of energy scale | mixture, vapor deposited |  |  | 300 | Adequate | Coevaporation of pyromellitic dianhydride and oxydianiline.
N | 1s | 401.5 | (=(C10H2O4)=N-(C6H4)-O-(C6H4)-N=)n | poly(N,N'-(p,p'-oxydiphenylene)pyromellitimide) | Salem J.R., Sequeda F.O., Duran J., Lee W.Y., Yang R.M. | J. Vac. Sci. Technol. A 4, 369 (1986) | Adequate | 0.2 |  | other | Gaussian | 2.17 |  |  | No |  |  |  | Internal hydrocarbon | Reliable, with one-point correction of energy scale | mixture, vapor deposited |  |  | 300 | Adequate | Coevaporation of pyromellitic dianhydride and oxydianiline.
N | 1s | 400.7 | (=(C10H2O4)=N-(C6H4)-O-(C6H4)-N=)n | poly(N,N'-(p,p'-oxydiphenylene)pyromellitimide) | Jordan J.L., Kovac C.A., Morar J.F., Pollak R.A. | Phys. Rev. B 36, 1369 (1987) | Adequate | 0.4 | 0.45 | other | Gaussian |  |  |  | Yes | other source | 460 |  | Internal hydrocarbon | Reliable, with one-point correction of energy scale | cooled |  |  | 293 | Good | 5-10 nm polymer coating.
N | 1s | 400.7 | (=(C10H2O4)=N-(C6H4)-O-(C6H4)-N=)n | poly(N,N'-(p,p'-oxydiphenylene)pyromellitimide) | Atanasoska L., Anderson S.G., Meyer III H.M., Lin Z., Weaver J.H. | J. Vac. Sci. Technol. A 5, 3325 (1987) | Adequate |  |  | other | data | 1.17 |  |  | Yes | Al |  |  | Internal hydrocarbon | Reliable, with one-point correction of energy scale | thin film |  |  | 293 | Adequate | The thickness of the cured polyimide films was uniform and determined by ellipsometry, and was measured to be 200 +- 20 A.
N | 1s | 400.67 | (=(C10H2O4)=N-(C6H4)-O-(C6H4)-N=)n | poly(N,N'-(p,p'-oxydiphenylene)pyromellitimide) | Nagarkar P.V., Sichel E.K. | J. Electrochem. Soc. 136, 2979 (1989) | Adequate |  |  | other | Gaussian |  |  |  | Yes |  |  |  | Internal hydrocarbon | Reliable, with one-point correction of energy scale | insulator |  |  | 293 | Adequate | Kapton H-100 polyimide An electron flood gun was used for charge neutralization.
N | 1s | 400.8 | (=(C10H2O4)=N-(C6H4)-O-(C6H4)-N=)n | poly(N,N'-(p,p'-oxydiphenylene)pyromellitimide) | Galuska A.A. | J. Vac. Sci. Technol. B 8, 470 (1990) | Adequate |  |  | other | Gaussian |  |  |  | No |  |  |  | Internal hydrocarbon | Reliable, with one-point correction of energy scale |  |  |  | 293 | Adequate
N | 1s | 400.2 | (=(C10H2O4)=N-(C6H4)-O-(C6H4)-N=)n | poly(N,N'-(p,p'-oxydiphenylene)pyromellitimide) | Kokai F., Saito H., Fujioka T. | J. Appl. Phys. 66, 3252 (1986) | Adequate |  |  | other | data | 1.6 |  |  | No | Mg |  |  | Internal hydrocarbon | Reliable, with one-point correction of energy scale |  |  |  | 300 | Adequate
N | 1s | 400.6 | (=(C10H2O4)=N-(C6H4)-O-(C6H4)-N=)n | poly(N,N'-(p,p'-oxydiphenylene)pyromellitimide) | Meyer III H.M., Anderson S.G., Atanasoska L., Weaver J.H. | J. Vac. Sci. Technol. A 6, 1002 (1988) | Adequate |  |  | other | mixed Gaussian/Lorentzian | 1.09 |  |  | Yes | Al |  | FL = Fermi level | Internal hydrocarbon | Reliable, with one-point correction of energy scale | thin film |  |  | 293 | Adequate | ~ 200 A polyimide/Al.
N | 1s | 399.1 | (-C(O)-CH((CH2)3-CH2-NH-C(O)-CF3))NH-)n | poly(N-trifluoroacetyl-L-lysine) | Gervais M., Douy A., Gallot B., Erre R. | Polymer 27, 1513 (1986) | Good | 0.2 |  | other | Gaussian |  |  |  | No | Mg |  | Ag3d5= 368.27 | Internal hydrocarbon | Reliable, with one-point correction of energy scale | cooled, cast film, thin film |  |  | 77 | Adequate
N | 1s | 399.2 | (-C(O)-CH2-N(CH3)-)n | poly(sarcosine) | Gervais M., Douy A., Gallot B., Erre R. | Polymer 27, 1513 (1986) | Good | 0.2 |  | other | Gaussian |  |  |  | No | Mg |  | Ag3d5= 368.27 | Internal hydrocarbon | Reliable, with one-point correction of energy scale | cooled, cast film, thin film |  |  | 77 | Adequate | The binding energy of saturated hydrocarbon of poly(N-trifluoroacetyl-L-lysine) was used for charge reference because it was used as block copolymer.
N | 1s | 400.3 | K[Ru(CH3C=(O)CHC=(C6H5)NCH2CH(CH3)N=C(C6H5)C=(H)C(O)CH3)Cl2] | potassium dichloro (4,4'-(1,2-propylenediimino)-bis(4-phenyl-butan-2-onato))ruthenate(III) | Khan M.M.T., Srivastava S. | Polyhedron 7, 1063 (1988) | Adequate |  |  |  | data | 2.6 |  |  | No |  |  | Au,Ag,Cu = 84.00,368.27,932.67 | Ag | Reliable, with one-point correction of energy scale | powder (when a special point is made in the article) |  |  | 300 | Adequate | The powdered sample was mixed with higher purity silver powder to reduce the charging effect.
N | 1s | 401 | K[Ru(CH3C=(O)CHC=(C6H5)NCH2CH2N=C(C6H5)C=(H)C(O)CH3)Cl2] | potassium dichloro (4,4'-(ethylenediimino)-bis(4-phenylbutan-2-onato))-ruthenate(III) | Khan M.M.T., Srivastava S. | Polyhedron 7, 1063 (1988) | Adequate |  |  |  | data | 2.8 |  |  | No |  |  | Au,Ag,Cu = 84.00,368.27,932.67 | Ag | Reliable, with one-point correction of energy scale | powder (when a special point is made in the article) |  |  | 300 | Adequate | The powdered sample was mixed with higher purity silver powder to reduce the charging effect.
N | 1s | 401.3 | K[Ru(CH3C=(O)CHC=(CH3)NCH2CH2N=C(CH3)C=(H)C(O)CH3)Cl2] | potassium dichloro (4,4'-(ethylenediimino)-bis(pentan-2-onato) ruthenate(III) | Khan M.M.T., Srivastava S. | Polyhedron 7, 1063 (1988) | Adequate |  |  |  | data | 2.4 |  |  | No |  |  | Au,Ag,Cu = 84.00,368.27,932.67 | Ag | Reliable, with one-point correction of energy scale | powder (when a special point is made in the article) |  |  | 300 | Adequate | The powdered sample was mixed with higher purity silver powder to reduce the charging effect.
N | 1s | 398.6 | KOsO3N | potassium nitridotrioxoosmate(VIII) | Siedle A.R., Newmark R.A., Korba G.A., Pignolet L.H., Boyle P.D. | Inorg. Chem. 27, 1593 (1988) | Adequate | 0.1 |  |  | data |  |  |  | Yes | Al |  | Au4f7= 84.00 | Adventitious carbon | Reliable, with one-point correction of energy scale | solid sample mounted on tape |  |  | 300 | Adequate | Surface charging was compensated by use of flood gun operated at 0.4 mA current and 2 eV voltage.
N | 1s | 400.3 | C5H5N/MoS2 | pyridine/molybdenum disulfide | Shuxian Z., Hall W.K., Ertl G., Knozinger H. | J. Catal. 100, 167 (1986) | Adequate | 0.1 |  |  | data |  |  |  | No | Al |  |  | Adventitious carbon | Reliable, with one-point correction of energy scale | adsorbed | X-ray Photoelectron Spectroscopy |  | 80 | Good | C5H5N/MoS2. Saturation coverage. Composition of the substrate determined by XPS is MoS2.2, polycrystalline
N | 1s | 406.6 | [Co(NH=CH-C6H3(NO2)(O))2(NH3)2]ClNO3.2H2O | radical diamminebis(5-nitrosalicylideneaminato)cobalt(III) chloride nitrate dihydrate | Yamamoto Y., Konno H. | Bull. Chem. Soc. Jpn. 60, 1299 (1987) | Adequate |  |  | other | mixed Gaussian/Lorentzian |  |  |  | No | Mg |  |  | Internal hydrocarbon | Reliable, with one-point correction of energy scale | cooled, crystal, precipitate, sample placed on a mesh |  |  | 200 | Adequate | Samples were placed on a gold mesh holder and dispersed with acetone. Crystalline precipitate.
N | 1s | 405.5 | [Co(NH=CH-C6H3(NO2)(O))2(NH3)2]ClNO3.2H2O | radical diamminebis(5-nitrosalicylideneaminato)cobalt(III) chloride nitrate dihydrate | Yamamoto Y., Konno H. | Bull. Chem. Soc. Jpn. 60, 1299 (1987) | Adequate |  |  | other | mixed Gaussian/Lorentzian |  |  |  | No | Mg |  |  | Internal hydrocarbon | Reliable, with one-point correction of energy scale | cooled, crystal, precipitate, sample placed on a mesh |  |  | 200 | Adequate | Samples were placed on a gold mesh holder and dispersed with acetone. Crystalline precipitate.
N | 1s | 400.1 | [Co(NH=CH-C6H3(NO2)(O))2(NH3)2]ClNO3.2H2O | radical diamminebis(5-nitrosalicylideneaminato)cobalt(III) chloride nitrate dihydrate | Yamamoto Y., Konno H. | Bull. Chem. Soc. Jpn. 60, 1299 (1987) | Adequate |  |  | other | mixed Gaussian/Lorentzian |  |  |  | No | Mg |  |  | Internal hydrocarbon | Reliable, with one-point correction of energy scale | cooled, crystal, precipitate, sample placed on a mesh |  |  | 200 | Adequate | Samples were placed on a gold mesh holder and dispersed with acetone. Crystalline precipitate.
N | 1s | 399.2 | [Co(NH=CH-C6H3(NO2)(O))2(NH3)2]ClNO3.2H2O | radical diamminebis(5-nitrosalicylideneaminato)cobalt(III) chloride nitrate dihydrate | Yamamoto Y., Konno H. | Bull. Chem. Soc. Jpn. 60, 1299 (1987) | Adequate |  |  | other | mixed Gaussian/Lorentzian |  |  |  | No | Mg |  |  | Internal hydrocarbon | Reliable, with one-point correction of energy scale | cooled, crystal, precipitate, sample placed on a mesh |  |  | 200 | Adequate | Samples were placed on a gold mesh holder and dispersed with acetone. Crystalline precipitate.
N | 1s | 397.9 | Si3N4/Si | silicon nitride/silicon | Finster J., Klinkenberg E.-D., Heeg J. | Vacuum 41, 1586 (1990) | Adequate |  |  |  | data |  |  |  | No | Al |  |  | Adventitious carbon | Reliable, with one-point correction of energy scale | chemical vapor deposition, insulator, thin film |  |  | 300 | Adequate | 100 nm Si3N4/Si(100). Low pressure CVD.
N | 1s | 397.2 | SiNx/Si | silicon nitrides (SiNx) /silicon | Ermolieff A., Bernard P., Marton S., da Costa J.C. | J. Appl. Phys. 60, 3162 (1986) | Adequate |  |  |  | Gaussian |  |  |  | No | Al |  | Au,Cu = 84.00, 932.67; CuL3MM = 567.97 | Conductor | Reliable, with three-point correction of energy scale | thin layer |  |  | 300 | Adequate | Nitridation of Si(100) with resistivity of 5 Ohm cm was carried out in rf plasma of N2 and NH3 mixture with pressure of 50 Pa at 673 K.
N | 1s | 399.5 | Na(S2CN(CH3C(H)CH3)2) | sodium (di(2-propyl)dithiocarbamate) | Achilleos A.A., Gahan L.R., Hambley T.W., Healy P.C., Weedon D. | Inorg. Chim. Acta 157, 209 (1989) | Adequate |  |  |  | data |  |  |  | No | Al |  |  | Internal hydrocarbon | Reliable (reported energy within 300 eV of a reference energy) | powder (when a special point is made in the article) |  |  | 300 | Adequate | Na[S2CN(i-Pr)2]3, i-Pr = di-iso-propyl.
N | 1s | 399.8 | Na(S2CN(C2H5)2) | sodium diethyldithiocarbamate | Achilleos A.A., Gahan L.R., Hambley T.W., Healy P.C., Weedon D. | Inorg. Chim. Acta 157, 209 (1989) | Adequate |  |  |  | data |  |  |  | No | Al |  |  | Internal hydrocarbon | Reliable (reported energy within 300 eV of a reference energy) | powder (when a special point is made in the article) |  |  | 300 | Adequate
N | 1s | 399.4 | Na(S2CN(CH2)4) | sodium tetramethylenedithiocarbamate | Achilleos A.A., Gahan L.R., Hambley T.W., Healy P.C., Weedon D. | Inorg. Chim. Acta 157, 209 (1989) | Adequate |  |  |  | data |  |  |  | No | Al |  |  | Internal hydrocarbon | Reliable (reported energy within 300 eV of a reference energy) | powder (when a special point is made in the article) |  |  | 300 | Adequate
N | 1s | 402.7 | Sr((CN)2C=CS2).5H2O/C | strontium (2-dimercaptomethylene-malonitrile) pentahydrate/carbon | Hummel H.-U., Forner W., Krogmann K. | Z. Anorg. Allg. Chem. 540, 300 (1986) | Adequate |  |  |  | data |  |  |  | No |  |  | Other, C1s=284.44 | Internal hydrocarbon | Reliable, with one-point correction of energy scale | thin film |  |  | 300 | Adequate | Sr(i-mnt).5H2O/graphite, where i-mnt = 1,1-dicyanoethylene-2,2-dithiolate. C1s energy of the substrate carbon atoms (Eb = 284.44 eV) was used for charge reference.
N | 1s | 402.2 | [(C4H9)4N]TcOCl4 | tetrabutylammonium technetium(V) tetrachloride oxide | Thompson M., Nunn A.D., Treher E. | Anal. Chem. 58, 3100 (1986) | Adequate | 0.2 |  |  | data |  |  |  | Yes | Mg |  |  | Internal hydrocarbon | Reliable, with one-point correction of energy scale | powder (when a special point is made in the article) |  |  | 300 | Adequate | A gold mask and electron flood gun at a setting of 10 eV were used to control sample charging.
N | 1s | 399.2 | (CN)2=C=C6H4=C=(CN)2 | tetracyanoquinodimethane | Lindquist J.M., Hemminger J.C. | J. Phys. Chem. 92, 1394 (1988) | Adequate |  |  |  | data |  |  |  | Yes | Al |  | Ag3d5= 368.27 | Internal hydrocarbon | Reliable, with one-point correction of energy scale |  |  |  | 300 | Adequate
N | 1s | 397.4 | TiN | titanium nitride (TiN) | Biwer B.M., Bernasek S.L. | J. Electron Spectrosc. Relat. Phemon. 40, 339 (1986) | Adequate |  |  |  | data |  |  |  | No | Mg |  | Au,Cu=84.00,932.67,Ti2p3=453.98 | Conductor | Reliable (reported energy within 300 eV of a reference energy) | powder (when a special point is made in the article) |  |  | 300 | Adequate
N | 1s | 397.2 | TiN | titanium nitride (TiN) | Chourasia A.R., Chopra D.R. | Thin Solid Films 266, 298 (1995) | Adequate |  |  |  | data |  |  |  | No | Mg |  | Ag3d5 = 368.27 | Conductor | Reliable, with one-point correction of energy scale | chemical vapor deposition, thin film | X-ray Photoelectron Spectroscopy |  | 300 | Good | The film was deposited at 873 K using TiCl4, H2 and NH3. The thickness of the fi
N | 1s | 397.2 | TiN | titanium nitride (TiN) | Chourasia A.R., Chopra D.R. | Thin Solid Films 266, 298 (1995) | Adequate |  |  |  | data |  |  |  | No | Mg |  | Ag3d5 = 368.27 | Conductor | Reliable, with one-point correction of energy scale | sputter deposited, thin film | X-ray Photoelectron Spectroscopy |  | 300 | Good | The thickness of the film was ~ 300 A. FAT mode.
N | 1s | 397.2 | TiN | titanium nitride (TiN) | Chourasia A.R., Chopra D.R. | Surf. Sci. Spectra 1, 233 (1992) | Adequate |  |  | other | data | 1.2 |  |  | No | Mg |  | Au,Ag = 84.00,368.27 | Conductor | Reliable, with two-point correction of energy scale | polycrystalline, sputtered, thin film | X-ray Photoelectron Spectroscopy | X-ray Diffraction | 293 | Good | The composition determined by XPS was Ti0.5113N04887. The sample was cleaned byIp = 4 microamperes, angle of incidence = 40 degrees). FAT mode. Emission angle
N | 1s | 397.8 | TiN | titanium nitride (TiN) | Kawamura M., Abe Y., Yanagisawa H., Sasaki K. | Thin Solid Films 287, 115 (1996) | Adequate |  |  |  | data |  |  |  | Yes | Al |  | Ti2p3 = 453.98 | Conductor | Reliable, with one-point correction of energy scale | crystal, sputter deposited, thin film |  | X-ray Diffraction | 300 | Adequate
N | 1s | 397.17 | TiN | titanium nitride (TiN) | Prieto P., Kirby R.E. | J. Vac. Sci. Technol. A 13, 2819 (1995) | Adequate | 0.05 |  | other | mixed Gaussian/Lorentzian | 1.2 |  |  | No | Mg |  | Ag3d5 = 368.27 | Conductor | Reliable, with one-point correction of energy scale | sputter deposited, thin film |  |  | 300 | Adequate | The film with thickness of 140 A was prepared by direct sputtering from a TiN ta FAT mode. Peak locations: Doniach - Sunjic & Gaussian.
N | 1s | 396.97 | TiN | titanium nitride (TiN) | Prieto P., Kirby R.E. | J. Vac. Sci. Technol. A 13, 2819 (1995) | Adequate | 0.05 |  | other | mixed Gaussian/Lorentzian | 1.65 |  |  | No | Mg |  | Ag3d5 = 368.27 | Conductor | Reliable, with one-point correction of energy scale | sputter deposited, thin film |  |  | 300 | Adequate | The film with thickness of 140 A was prepared by reactive evaporation of Ti targ Emission angle = 15 degrees. FAT mode. Peak locations: Doniach - Sunjic & Gaussi
N | 1s | 396.9 | TiN | titanium nitride (TiN) | Shulg'a Y.M., Troitskii V.N., Aivazov M.I., Borodk'o Y.G. | Zh. Neorg. Khimii 21, 2621 (1976) | [8 empty] | No |  |  |  | Adventitious carbon | Reliable, with two-point correction of energy scale
N | 1s | 397 | TiN | titanium nitride (TiN) | Badrinarayanan S., Sinha S., Mandale A.B. | J. Electron Spectrosc. Relat. Phemon. 49, 303 (1989) | [8 empty] | No |  |  | Au | Conductor | Reliable | implanted
N | 1s | 397.2 | TiN | titanium nitride (TiN) | Saha N.C., Tompkins H.G. | J. Appl. Phys. 72, 3072 (1992) | Adequate | 0.2 |  |  | data |  |  |  | No | Mg |  |  | Adventitious carbon | Reliable, with one-point correction of energy scale | sputter deposited, sputtered in argon, thick film |  |  | 300 | Adequate | 3500 A TiN/Si(100). Reactive sputter deposition using Ar/N2 mixture. The as-deposited film was cleaned by Ar+ ion bombardment.
N | 1s | 396.97 | SiN0.35 | silicon nitride (SiN0.35) | Ingo G.M., Zacchetti N. | High Temperature Science 28, 137 (1990) | Adequate |  |  | other | data | 0.98 |  |  | Yes | Al |  | Au,Cu= 84.00,932.67 | Argon | Reliable, with two-point correction of energy scale | amorphous, sputter deposited, thick film | X-ray Photoelectron Spectroscopy and Electron-Probe Microanalysis |  | 300 | Good | The amorphous SiNx alloys are obtained by means of the Dual Beam Sputtering technique.
N | 1s | 397.67 | SiN0.35 | silicon nitride (SiN0.35) | Ingo G.M., Zacchetti N. | High Temperature Science 28, 137 (1990) | Adequate |  |  | other | data | 0.98 |  |  | Yes | Al |  | Au,Cu= 84.00,932.67 | Adventitious carbon | Reliable, with two-point correction of energy scale | amorphous, sputter deposited, thick film | X-ray Photoelectron Spectroscopy and Electron-Probe Microanalysis |  | 300 | Good | The amorphous SiNx alloys are obtained by means of the Dual Beam Sputtering technique.
N | 1s | 396.99 | SiN0.45 | silicon nitride (SiN0.45) | Ingo G.M., Zacchetti N. | High Temperature Science 28, 137 (1990) | Adequate |  |  | other | data | 1 |  |  | Yes | Al |  | Au,Cu= 84.00,932.67 | Argon | Reliable, with two-point correction of energy scale | amorphous, sputter deposited, thick film | X-ray Photoelectron Spectroscopy and Electron-Probe Microanalysis |  | 300 | Good | The amorphous SiNx alloys are obtained by means of the Dual Beam Sputtering technique.
N | 1s | 397.69 | SiN0.45 | silicon nitride (SiN0.45) | Ingo G.M., Zacchetti N. | High Temperature Science 28, 137 (1990) | Adequate |  |  | other | data | 1 |  |  | Yes | Al |  | Au,Cu= 84.00,932.67 | Adventitious carbon | Reliable, with two-point correction of energy scale | amorphous, sputter deposited, thick film | X-ray Photoelectron Spectroscopy and Electron-Probe Microanalysis |  | 300 | Good | The amorphous SiNx alloys are obtained by means of the Dual Beam Sputtering technique.
N | 1s | 397.1 | SiN0.73 | silicon nitride (SiN0.73) | Ingo G.M., Zacchetti N. | High Temperature Science 28, 137 (1990) | Adequate |  |  | other | data | 1.1 |  |  | Yes | Al |  | Au,Cu= 84.00,932.67 | Argon | Reliable, with two-point correction of energy scale | amorphous, sputter deposited, thick film | X-ray Photoelectron Spectroscopy and Electron-Probe Microanalysis |  | 300 | Good | The amorphous SiNx alloys are obtained by means of the Dual Beam Sputtering technique.
N | 1s | 397.8 | SiN0.73 | silicon nitride (SiN0.73) | Ingo G.M., Zacchetti N. | High Temperature Science 28, 137 (1990) | Adequate |  |  | other | data | 1.1 |  |  | Yes | Al |  | Au,Cu= 84.00,932.67 | Adventitious carbon | Reliable, with two-point correction of energy scale | amorphous, sputter deposited, thick film | X-ray Photoelectron Spectroscopy and Electron-Probe Microanalysis |  | 300 | Good | The amorphous SiNx alloys are obtained by means of the Dual Beam Sputtering technique.
N | 1s | 397.1 | SiN0.82 | silicon nitride (SiN0.82) | Ingo G.M., Zacchetti N. | High Temperature Science 28, 137 (1990) | Adequate |  |  | other | data | 1.15 |  |  | Yes | Al |  | Au,Cu= 84.00,932.67 | Argon | Reliable, with two-point correction of energy scale | amorphous, sputter deposited, thick film | X-ray Photoelectron Spectroscopy and Electron-Probe Microanalysis |  | 300 | Good | The amorphous SiNx alloys are obtained by means of the Dual Beam Sputtering technique.
N | 1s | 397.8 | SiN0.82 | silicon nitride (SiN0.82) | Ingo G.M., Zacchetti N. | High Temperature Science 28, 137 (1990) | Adequate |  |  | other | data | 1.15 |  |  | Yes | Al |  | Au,Cu= 84.00,932.67 | Adventitious carbon | Reliable, with two-point correction of energy scale | amorphous, sputter deposited, thick film | X-ray Photoelectron Spectroscopy and Electron-Probe Microanalysis |  | 300 | Good | The amorphous SiNx alloys are obtained by means of the Dual Beam Sputtering technique.
N | 1s | 397.35 | SiN0.91 | silicon nitride (SiN0.91) | Ingo G.M., Zacchetti N. | High Temperature Science 28, 137 (1990) | Adequate |  |  | other | data | 1.18 |  |  | Yes | Al |  | Au,Cu= 84.00,932.67 | Argon | Reliable, with two-point correction of energy scale | amorphous, sputter deposited, thick film | X-ray Photoelectron Spectroscopy and Electron-Probe Microanalysis |  | 300 | Good | The amorphous SiNx alloys are obtained by means of the Dual Beam Sputtering technique.
N | 1s | 398.05 | SiN0.91 | silicon nitride (SiN0.91) | Ingo G.M., Zacchetti N. | High Temperature Science 28, 137 (1990) | Adequate |  |  | other | data | 1.18 |  |  | Yes | Al |  | Au,Cu= 84.00,932.67 | Adventitious carbon | Reliable, with two-point correction of energy scale | amorphous, sputter deposited, thick film | X-ray Photoelectron Spectroscopy and Electron-Probe Microanalysis |  | 300 | Good | The amorphous SiNx alloys are obtained by means of the Dual Beam Sputtering technique.
N | 1s | 397.88 | SiN1.33 | silicon nitride (SiN1.33) | Ingo G.M., Zacchetti N. | High Temperature Science 28, 137 (1990) | Adequate |  |  | other | data | 1.58 |  |  | Yes | Al |  | Au,Cu= 84.00,932.67 | Argon | Reliable, with two-point correction of energy scale | amorphous, sputter deposited, thick film | X-ray Photoelectron Spectroscopy and Electron-Probe Microanalysis |  | 300 | Good | The amorphous SiNx alloys are obtained by means of the Dual Beam Sputtering technique.
N | 1s | 398.58 | SiN1.33 | silicon nitride (SiN1.33) | Ingo G.M., Zacchetti N. | High Temperature Science 28, 137 (1990) | Adequate |  |  | other | data | 1.58 |  |  | Yes | Al |  | Au,Cu= 84.00,932.67 | Adventitious carbon | Reliable, with two-point correction of energy scale | amorphous, sputter deposited, thick film | X-ray Photoelectron Spectroscopy and Electron-Probe Microanalysis |  | 300 | Good | The amorphous SiNx alloys are obtained by means of the Dual Beam Sputtering technique.
N | 1s | 397.99 | SiN1.70 | silicon nitride (SiN1.70) | Ingo G.M., Zacchetti N. | High Temperature Science 28, 137 (1990) | Adequate |  |  | other | data | 1.68 |  |  | Yes | Al |  | Au,Cu= 84.00,932.67 | Argon | Reliable, with two-point correction of energy scale | amorphous, sputter deposited, thick film | X-ray Photoelectron Spectroscopy and Electron-Probe Microanalysis |  | 300 | Good | The amorphous SiNx alloys are obtained by means of the Dual Beam Sputtering technique.
N | 1s | 398.69 | SiN1.70 | silicon nitride (SiN1.70) | Ingo G.M., Zacchetti N. | High Temperature Science 28, 137 (1990) | Adequate |  |  | other | data | 1.68 |  |  | Yes | Al |  | Au,Cu= 84.00,932.67 | Adventitious carbon | Reliable, with two-point correction of energy scale | amorphous, sputter deposited, thick film | X-ray Photoelectron Spectroscopy and Electron-Probe Microanalysis |  | 300 | Good | The amorphous SiNx alloys are obtained by means of the Dual Beam Sputtering technique.
N | 1s | 400.8 | Sn((C5H4N)N=N(C5H4N))Br4 | (2,2'-azobis-pyridil) tin tetrabromide | Camalli M., Caruso F. | Inorg. Chim. Acta 170, 225 (1990) | Good | 0.2 |  | other | Gaussian |  |  |  | No | Mg |  | Au4f7= 84.00 | Internal hydrocarbon | Reliable, with one-point correction of energy scale | cooled, crystal, thin film |  |  | 77 | Good | SnBr4AZP, where AZP = 2,2'-azopyridine.Samples were dusted as thin film onto a gold plate to minimize charging effects.
N | 1s | 399.9 | Sn((C5H4N)N=N(C5H4N))Br4 | (2,2'-azobis-pyridil) tin tetrabromide | Camalli M., Caruso F. | Inorg. Chim. Acta 170, 225 (1990) | Good | 0.2 |  | other | Gaussian |  |  |  | No | Mg |  | Au4f7= 84.00 | Internal hydrocarbon | Reliable, with one-point correction of energy scale | cooled, crystal, thin film |  |  | 77 | Good | SnBr4AZP, where AZP = 2,2'-azopyridine.Samples were dusted as thin film onto a gold plate to minimize charging effects.
N | 1s | 399.3 | Sn((C5H4N)N=N(C5H4N))Br4 | (2,2'-azobis-pyridil) tin tetrabromide | Camalli M., Caruso F. | Inorg. Chim. Acta 170, 225 (1990) | Good | 0.2 |  | other | Gaussian |  |  |  | No | Mg |  | Au4f7= 84.00 | Internal hydrocarbon | Reliable, with one-point correction of energy scale | cooled, crystal, thin film |  |  | 77 | Good | SnBr4AZP, where AZP = 2,2'-azopyridine.Samples were dusted as thin film onto a gold plate to minimize charging effects.
N | 1s | 398.4 | Sn((C5H4N)N=N(C5H4N))Br4 | (2,2'-azobis-pyridil) tin tetrabromide | Camalli M., Caruso F. | Inorg. Chim. Acta 170, 225 (1990) | Good | 0.2 |  | other | Gaussian |  |  |  | No | Mg |  | Au4f7= 84.00 | Internal hydrocarbon | Reliable, with one-point correction of energy scale | cooled, crystal, thin film |  |  | 77 | Good | SnBr4AZP, where AZP = 2,2'-azopyridine.Samples were dusted as thin film onto a gold plate to minimize charging effects.
N | 1s | 398.8 | (C5H4N)C(H)=N(C6H4)N(H)S(O)2(C6H4)(CH3) | (2-(4-methyl-benzensulfonamido)phenyl)pyridin-2-yl-methylene-amine | Doring M., Rudolph M., Uhlig E., Nefedov V.I., Salin J.V. | Z. Anorg. Allg. Chem. 554, 217 (1987) | Adequate |  |  | other | Gaussian |  |  |  | No |  |  |  | Internal hydrocarbon | Reliable, with one-point correction of energy scale |  |  |  | 300 | Adequate
N | 1s | 400 | (C5H4N)C(H)=N(C6H4)N(H)S(O)2(C6H4)(CH3) | (2-(4-methyl-benzensulfonamido)phenyl)pyridin-2-yl-methylene-amine | Doring M., Rudolph M., Uhlig E., Nefedov V.I., Salin J.V. | Z. Anorg. Allg. Chem. 554, 217 (1987) | Adequate |  |  | other | Gaussian |  |  |  | No |  |  |  | Internal hydrocarbon | Reliable, with one-point correction of energy scale |  |  |  | 300 | Adequate
N | 1s | 398.7 | (N(H)-C(CH3)=C(CN)-C(S)-S-CH2-C(O)-O-C2H5)Ag | (3-amino-3-methyl-2-cyano-dithioacrylic acid ethoxycarbonylmethyl ester) silver | Hartung J., Weber G., Beyer L., Szargan R., Kreutzmann J. | Z. Anorg. Allg. Chem. 543, 186 (1986) | Adequate |  |  | other | Gaussian |  |  |  | No |  |  |  | Internal hydrocarbon | Reliable, with one-point correction of energy scale | crystal |  |  | 300 | Adequate
N | 1s | 397.9 | (N(H)-C(CH3)=C(CN)-C(S)-S-CH2-C(O)-O-C2H5)Ag | (3-amino-3-methyl-2-cyano-dithioacrylic acid ethoxycarbonylmethyl ester) silver | Hartung J., Weber G., Beyer L., Szargan R., Kreutzmann J. | Z. Anorg. Allg. Chem. 543, 186 (1986) | Adequate |  |  | other | Gaussian |  |  |  | No |  |  |  | Internal hydrocarbon | Reliable, with one-point correction of energy scale | crystal |  |  | 300 | Adequate
N | 1s | 399.6 | (N(C6H5)-C(CH3)=C(CN)-C(S)-S-CH2-C(O)-O-C2H5)AuCl | (3-phenylamino-3-methyl-2-cyano-dithioacrylic acid ethoxycarbonylmethyl ester) gold chloride | Hartung J., Weber G., Beyer L., Szargan R., Kreutzmann J. | Z. Anorg. Allg. Chem. 543, 186 (1986) | Adequate |  |  | other | Gaussian |  |  |  | No |  |  |  | Internal hydrocarbon | Reliable, with one-point correction of energy scale | crystal |  |  | 300 | Adequate
N | 1s | 398.4 | (N(C6H5)-C(CH3)=C(CN)-C(S)-S-CH2-C(O)-O-C2H5)AuCl | (3-phenylamino-3-methyl-2-cyano-dithioacrylic acid ethoxycarbonylmethyl ester) gold chloride | Hartung J., Weber G., Beyer L., Szargan R., Kreutzmann J. | Z. Anorg. Allg. Chem. 543, 186 (1986) | Adequate |  |  | other | Gaussian |  |  |  | No |  |  |  | Internal hydrocarbon | Reliable, with one-point correction of energy scale | crystal |  |  | 300 | Adequate
N | 1s | 400 | NH2C6H4NH2 | 1,3-diaminobenzene | Jones T.S., Ashton M.R., Richardson N.V., Mack R.G., Unertl W.N. | J. Vac. Sci. Technol. A 8, 2370 (1990) | Adequate |  |  |  | data | 1.6 |  |  | No | Mg, Al |  | Cu3p,LMM, 2p = 75.14, 567.96, 932.67 | Conductor | Calibration study | cooled, vapor deposited |  |  | 150-300 | Adequate | 1,3-diaminobenzene was vapour deposited onto Ni(110) in vacuo at substrate temperatures of between 150 and 300 K.
N | 1s | 400.2 | NH2CH2CH2NH2/Pt | ethylenediamine/platinum | Lindquist J.M., Ziegler J.P., Hemminger J.C. | Surf. Sci. 210, 27 (1989) | Adequate |  |  |  | data |  |  |  | No | Mg |  | Ag3d5= 368.27 | Conductor | Reliable, with one-point correction of energy scale | adsorbed, cooled, thin layer |  |  | 200 | Good | NH2CH2CH2NH2/Pt(111), saturation coverage. Pt was cut from a single-crystal Pt rod.
N | 1s | 401.5 | (NH4)H2PO4 | ammonium dihydrogen phosphate | Quan D.T., Le Bloa A., Hbib H., Bonnaud O., Meinel J., Quemerais A., et al. | Revue Phys. Appl. 24, 545 (1989) | Adequate |  |  |  | data |  |  |  | No |  |  |  | Adventitious carbon | Reliable, with one-point correction of energy scale |  |  |  | 300 | Adequate
N | 1s | 399.4 | C6H5N3/Cu | benzotriazole/copper | Xue G., Ding J. | Appl. Surf. Sci. 40, 327 (1990) | Adequate |  |  | other | Gaussian |  |  |  | No | Mg |  |  | Internal hydrocarbon | Reliable, with one-point correction of energy scale | thin layer |  |  |  | Adequate | Copper after immersion in 0.1 M benzotriazole solution.
N | 1s | 400.2 | C6H5N3/Cu | benzotriazole/copper | Xue G., Ding J. | Appl. Surf. Sci. 40, 327 (1990) | Adequate |  |  | other | Gaussian |  |  |  | No | Mg |  |  | Internal hydrocarbon | Reliable, with one-point correction of energy scale | thin layer |  |  |  | Adequate | Copper after immersion in 0.1 M benzotriazole solution.
N | 1s | 401.1 | C6H5N3/Cu | benzotriazole/copper | Xue G., Ding J. | Appl. Surf. Sci. 40, 327 (1990) | Adequate |  |  | other | Gaussian |  |  |  | No | Mg |  |  | Internal hydrocarbon | Reliable, with one-point correction of energy scale | thin layer |  |  |  | Adequate | Copper after immersion in 0.1 M benzotriazole solution.
N | 1s | 399.1 | Pt(C6H11NHCH2CH2NHC6H11)Cl2.H2O | N,N'-dicyclohexylethylenediamineplatinum dichloride monohydrate | Puniyani S., Srivastava T.S. | Inorg. Chim. Acta 131, 95 (1987) | Adequate |  |  |  | data |  |  |  | No | Mg, Al |  |  | Internal hydrocarbon | Reliable, with one-point correction of energy scale |  |  |  | 300 | Adequate
N | 1s | 400.4 | (=(C10H2O4)=N(C6H4)O(C6H4)N=)n/Ag | poly(N,N'-(p,p'-oxydiphenylene)pyromellitimide)/silver | Grunze M., Lamb R.N. | Surf. Sci. 204, 183 (1988) | Adequate |  |  | Linear | Gaussian |  |  |  | No | Mg |  | Au4f7= 84.00 | Internal hydrocarbon | Reliable (reported energy within 300 eV of a reference energy) | vapor deposited |  |  | 300 | Adequate | 11 A polyimide/Ag.
N | 1s | 398.7 | P3N5Ox | phosphorus oxynitride | Quan D.T., Le Bloa A., Hbib H., Bonnaud O., Meinel J., Quemerais A., et al. | Revue Phys. Appl. 24, 545 (1989) | Adequate |  |  |  | data |  |  |  | No |  |  |  | Adventitious carbon | Reliable, with one-point correction of energy scale |  |  |  | 300 | Adequate
N | 1s | 397.3 | P3N5Ox | phosphorus oxynitride | Quan D.T., Le Bloa A., Hbib H., Bonnaud O., Meinel J., Quemerais A., et al. | Revue Phys. Appl. 24, 545 (1989) | Adequate |  |  |  | data |  |  |  | No |  |  |  | Adventitious carbon | Reliable, with one-point correction of energy scale |  |  |  | 300 | Adequate
N | 1s | 399.2 | CH3(CH2)11OC6H4NNC6H4O(CH2)10N(CH3)3Br | {10-[4-(4-dodecyloxy-phenylazo)-phenoxy]-decyl}-trimethylammonium bromide | Nakayama Y., Takahagi T., Soeda F., Ishitani A., Shimomura M. and Kunitake T. | J. Colloid Interface Sci. 122, 464 (1988) | Adequate |  |  |  | data |  |  |  | No | Mg |  |  | Internal hydrocarbon | Reliable, with one-point correction of energy scale | cooled |  |  | 173 | Adequate | Highly oriented molecular membranes. Azobenzene-containing ammonium amphiphiles.
N | 1s | 399.9 | Pt(C6H11NHCH2CH2NHC6H11)I2.H2O | N,N'-dicyclohexylethylenediamineplatinum diiodide monohydrate | Puniyani S., Srivastava T.S. | Inorg. Chim. Acta 131, 95 (1987) | Adequate |  |  |  | data |  |  |  | No | Mg, Al |  |  | Internal hydrocarbon | Reliable, with one-point correction of energy scale |  |  |  | 300 | Adequate
N | 1s | 401 | [(CH3)2AlNNN]3 | tris(mu-azido)hexamethyltrialuminum | Boyd D.C., Haasch R.T., Mantell D.R., Schulze R.K., Evans J.F., and Gladfelter W.L. | Chem. Mater. 1, 119 (1989) | Adequate |  |  |  | Gaussian |  |  |  | No | Mg |  |  | Internal hydrocarbon | Reliable, with one-point correction of energy scale | adsorbed, cooled |  |  | 77 | Good
N | 1s | 401.6 | [(CH3)2AlNNN]3 | tris(mu-azido)hexamethyltrialuminum | Boyd D.C., Haasch R.T., Mantell D.R., Schulze R.K., Evans J.F., and Gladfelter W.L. | Chem. Mater. 1, 119 (1989) | Adequate |  |  |  | Gaussian |  |  |  | No | Mg |  |  | Internal hydrocarbon | Reliable, with one-point correction of energy scale | adsorbed, cooled |  |  | 77 | Good
N | 1s | 405.5 | [(CH3)2AlNNN]3 | tris(mu-azido)hexamethyltrialuminum | Boyd D.C., Haasch R.T., Mantell D.R., Schulze R.K., Evans J.F., and Gladfelter W.L. | Chem. Mater. 1, 119 (1989) | Adequate |  |  |  | Gaussian |  |  |  | No | Mg |  |  | Internal hydrocarbon | Reliable, with one-point correction of energy scale | adsorbed, cooled |  |  | 77 | Good
N | 1s | 399.3 | Pt(C6H11NHCH2CH2NHC6H11)Br2.H2O | N,N'-dicyclohexylethylenediamineplatinum dibromide monohydrate | Puniyani S., Srivastava T.S. | Inorg. Chim. Acta 131, 95 (1987) | Adequate |  |  |  | data |  |  |  | No | Mg, Al |  |  | Internal hydrocarbon | Reliable, with one-point correction of energy scale |  |  |  | 300 | Adequate
N | 1s | 398.67 | CuC12H4N4 | copper 7,7,8,8-tetracyanoquinodimethane | Lindquist J.M., Hemminger J. | Chem. Mater. 1, 72 (1989) | Adequate |  |  |  | data |  |  |  | No | Al |  | Ag3d5= 368.27 |  | Reliable, with one-point correction of energy scale | pelletized |  |  | 293 | Adequate | Samples were prepared for analysis by pressing the powder into a Ag-painted sample-holding stub.
N | 1s | 400.6 | O(C5H5N)(CH3)4OC(O)C6H4NCHC6H4OH | 2,2,6,6-tetramethyl-1-oxyl-4-piperidyl-4'-salicylaldimino-benzoate | Shen D., Zhu L., Zhao L. | Z. Naturforsch. B 42, 610 (1987) | Adequate |  |  |  | data |  |  |  | No | Mg |  |  | Internal hydrocarbon | Reliable, with one-point correction of energy scale | crystal |  |  | 300 | Adequate
N | 1s | 398.5 | O(C5H5N)(CH3)4OC(O)C6H4NCHC6H4OH | 2,2,6,6-tetramethyl-1-oxyl-4-piperidyl-4'-salicylaldimino-benzoate | Shen D., Zhu L., Zhao L. | Z. Naturforsch. B 42, 610 (1987) | Adequate |  |  |  | data |  |  |  | No | Mg |  |  | Internal hydrocarbon | Reliable, with one-point correction of energy scale | crystal |  |  | 300 | Adequate
N | 1s | 397.4 | Si2N2O | silicon oxynitride | Finster J., Klinkenberg E.-D., Heeg J. | Vacuum 41, 1586 (1990) | Adequate |  |  |  | data |  |  |  | No | Al |  |  | Adventitious carbon | Reliable, with one-point correction of energy scale | insulator, polycrystalline, powder pressed into thin tablet |  |  | 300 | Adequate
N | 1s | 399.5 | Co((C6H5)3PO)2(NO3)2 | bis(triphenylphosphine oxide)cobalt(II) dinitrate | Strydom C.A., Strydom H.J. | Inorg. Chim. Acta 159, 191 (1989) | Adequate |  |  |  | data |  |  |  | No | Mg |  | Au4f7= 84.00 | Internal hydrocarbon | Reliable (reported energy within 300 eV of a reference energy) | powder (when a special point is made in the article) |  |  | 77 | Adequate
N | 1s | 398.8 | [(C2H5)2AlNH2]3 | tris(mu-amido)hexaethyltrialuminum | Boyd D.C., Haasch R.T., Mantell D.R., Schulze R.K., Evans J.F., and Gladfelter W.L. | Chem. Mater. 1, 119 (1989) | Adequate |  |  | other | Gaussian |  |  |  | No | Mg |  |  | Internal hydrocarbon | Reliable, with one-point correction of energy scale | adsorbed, heated |  |  | 300 | Good | Spectra of the materials were obtained by dosing these materials onto a sample of sputter cleaned gold foil at 773 Kin the spectrometer.
N | 1s | 398.7 | HCN/Pt | hydrogen cyanide/platinum | Lindquist J.M., Ziegler J.P., Hemminger J.C. | Surf. Sci. 210, 27 (1989) | Adequate |  |  |  | data |  |  |  | No | Mg |  | Ag3d5= 368.27 | Conductor | Reliable, with one-point correction of energy scale | adsorbed, cooled, thin layer |  |  | 200 | Good | HCN/Pt(111), saturation coverage. Pt was cut from a single-crystal Pt rod.
N | 1s | 397 | HCN/Pt | hydrogen cyanide/platinum | Lindquist J.M., Ziegler J.P., Hemminger J.C. | Surf. Sci. 210, 27 (1989) | Adequate |  |  |  | data |  |  |  | No | Mg |  | Ag3d5= 368.27 | Conductor | Reliable, with one-point correction of energy scale | adsorbed, cooled, thin layer |  |  | 200 | Good | HCN/Pt(111), saturation coverage. Pt was cut from a single-crystal Pt rod.
N | 1s | 398.8 | C13H9N | acridine | Takahagi T., Shimada I., Fukuhara M., Morita K., Ishitani A. | J. Polym. Sci. Part A 24, 3101 (1986) | Adequate |  |  | other | other type of curve fit |  |  |  | No | Al |  |  | Internal hydrocarbon | Reliable, with one-point correction of energy scale | crystal |  |  | 293 | Adequate
N | 1s | 401 | Co(O(C5H5N)(CH3)4OC(O)C6H4NCHC6H4O)2 | cobalt(II) bis(2,2,6,6-tetramethyl-1-oxyl-4-piperidyl-4'-salicylaldimino-benzoate) | Shen D., Zhu L., Zhao L. | Z. Naturforsch. B 42, 610 (1987) | Adequate |  |  |  | data |  |  |  | No | Mg |  |  | Internal hydrocarbon | Reliable, with one-point correction of energy scale | crystal |  |  | 300 | Adequate
N | 1s | 399.4 | Co(O(C5H5N)(CH3)4OC(O)C6H4NCHC6H4O)2 | cobalt(II) bis(2,2,6,6-tetramethyl-1-oxyl-4-piperidyl-4'-salicylaldimino-benzoate) | Shen D., Zhu L., Zhao L. | Z. Naturforsch. B 42, 610 (1987) | Adequate |  |  |  | data |  |  |  | No | Mg |  |  | Internal hydrocarbon | Reliable, with one-point correction of energy scale | crystal |  |  | 300 | Adequate
N | 1s | 397.05 | MoN | molybdenum nitride (MoN) | Sanjines R., Wiemer C., Almeida J., Levy F. | Thin Solid Films 290, 334 (1996) | Adequate | 0.05 |  |  | data |  |  |  | Yes | Al |  |  | Adventitious carbon | Reliable, with one-point correction of energy scale | crystal, sputter deposited, thin film |  | X-ray Diffraction | 300 | Adequate | The film was deposited at 525 K. FCC NaCl-type of structure.
N | 1s | 397.95 | MoN | molybdenum nitride (MoN) | Sanjines R., Wiemer C., Almeida J., Levy F. | Thin Solid Films 290, 334 (1996) | Adequate | 0.05 |  |  | data |  |  |  | Yes | Al |  |  | Adventitious carbon | Reliable, with one-point correction of energy scale | crystal, delta phase, sputter deposited, thin film |  | X-ray Diffraction | 300 | Adequate | The film was deposited at 525 K.
N | 1s | 397.05 | MoN | molybdenum nitride (MoN) | Sanjines R., Wiemer C., Almeida J., Levy F. | Thin Solid Films 290, 334 (1996) | Adequate | 0.05 |  |  | data |  |  |  | Yes | Al |  |  | Adventitious carbon | Reliable, with one-point correction of energy scale | crystal, sputter deposited, thin film |  | X-ray Diffraction | 300 | Adequate | The film was deposited at 525 K. FCC NaCl-type of structure.
N | 1s | 397.95 | MoN | molybdenum nitride (MoN) | Sanjines R., Wiemer C., Almeida J., Levy F. | Thin Solid Films 290, 334 (1996) | Adequate | 0.05 |  |  | data |  |  |  | Yes | Al |  |  | Adventitious carbon | Reliable, with one-point correction of energy scale | crystal, delta phase, sputter deposited, thin film |  | X-ray Diffraction | 300 | Adequate | The film was deposited at 525 K.
N | 1s | 403 | (C3H5S2)(CH2)4C(O)O(CH2)11C(O)OCH2CH(OC(O)(CH2)11OC(O)(CH2)4(C3H5S2)CH2OP(O)2OCH2CH2N(CH3)3/Au | 1,2-bis(12-(lipoyloxy)dodecanoyl)-sn-glycero-3-phosphocholine/gold | Fabianowski W., Coyle L.C., Weber B.A., Granata R.D., Gastner D.G., Sadownik A., et al. | Langmuir 5, 35 (1989) | Adequate |  |  | other | Gaussian |  |  |  | Yes | Al |  | Au,Cu= 84.00,932.67 | Internal hydrocarbon | Reliable, with two-point correction of energy scale | thin film |  |  | 300 | Adequate | The film thickness is 22 A.
N | 1s | 401.9 | N2O4/Ag | dinitrogen tetraoxide/silver | Polzonetti G., Alnot P., Brundle C.R. | Surf. Sci. 238, 237 (1990) | Good | 0.2 |  |  | data |  |  |  | No | Al |  | Ag3d5= 368.27 | Conductor | Reliable, with one-point correction of energy scale | adsorbed, cooled, surface coverage from 0ML to 1ML (0ML < coverage < 1ML), thin layer |  |  | 25 | Good | 0.012 L NO2/Ag(111). Adsorption of NO2 on Ag(111) at 25 K.
N | 1s | 401.9 | N2O4/Ag | dinitrogen tetraoxide/silver | Polzonetti G., Alnot P., Brundle C.R. | Surf. Sci. 238, 226 (1990) | Adequate | 0.2 |  |  | data |  |  |  | No | Al |  | Ag3d5= 368.27 | Conductor | Reliable, with one-point correction of energy scale | adsorbed, surface coverage from 0ML to 1ML (0ML < coverage < 1ML), thin layer |  |  | 300 | Good | 1.4 L NO2/Ag(111).
N | 1s | 401.9 | N2O4/Ag | dinitrogen tetraoxide/silver | Polzonetti G., Alnot P., Brundle C.R. | Surf. Sci. 238, 226 (1990) | Adequate |  |  |  | data |  |  |  | No | Al |  | Ag3d5= 368.27 | Conductor | Reliable, with one-point correction of energy scale | adsorbed, cooled, surface coverage from 0ML to 1ML (0ML < coverage < 1ML), thin layer |  |  | 90 | Good | 0.01 L NO2/Ag(111).
N | 1s | 405.1 | N2O4/Ag | dinitrogen tetraoxide/silver | Polzonetti G., Alnot P., Brundle C.R. | Surf. Sci. 238, 226 (1990) | Adequate |  |  |  | data |  |  |  | No | Al |  | Ag3d5= 368.27 | Conductor | Reliable, with one-point correction of energy scale | adsorbed, cooled, thin layer |  |  | 90 | Good | 10 L NO2/Ag(111).
N | 1s | 397.8 | Si3N4/Si | trisilicon tetranitride/silicon | Finster J., Klinkenberg E.-D., Heeg J. | Vacuum 41, 1586 (1990) | Adequate |  |  |  | data |  |  |  | No | Al |  |  | Adventitious carbon | Reliable, with one-point correction of energy scale | chemical vapor deposition, insulator, thin film |  |  | 300 | Adequate | 80 nm Si3N4/Si(100). Low pressure CVD.
N | 1s | 396.8 | Si3N4/Si | trisilicon tetranitride/silicon | Delfino M., Fair J.A., Salimian S. | Appl. Phys. Lett. 60, 341 (1992) | Adequate |  |  |  | data | 1.7 |  |  | No | Al |  | Other, Si2p =99.34 | Element | Reliable, with one-point correction of energy scale | amorphous, insulator, thin film | X-ray Photoelectron Spectroscopy |  | 300 | Good | 50 A Si3N4/n-type Si(111) with a resistivity of 2 ohm cm. Thermal nitridation. Emission angle = 55 degrees. The thickness was measured by ellipsometry.
N | 1s | 398.2 | Si3N4 | trisilicon tetranitride | Ingo G.M., Zacchetti N., della Sala D., Coluzza C. | J. Vac. Sci. Technol. A 7, 3048 (1989) | Adequate |  |  | Shirley | other type of curve fit | 1.62 |  |  | Yes | Al |  | Au,Cu= 84.00,932.67 | Conductor | Reliable, with two-point correction of energy scale | annealed, amorphous, chemical vapor deposition, pelletized, thin film |  |  | 300 | Good | Reaction bonded and hot pressed Si3N4 films were prepared by chemical vapour deposition onto Si(100) substrate.
N | 1s | 398.26 | Si3N4 | trisilicon tetranitride | Ingo G.M., Zacchetti N., della Sala D., Coluzza C. | J. Vac. Sci. Technol. A 7, 3048 (1989) | Adequate |  |  | Shirley | other type of curve fit | 1.56 |  |  | Yes | Al |  | Au,Cu= 84.00,932.67 | Conductor | Reliable, with two-point correction of energy scale | amorphous, chemical vapor deposition, insulator, thin film |  |  | 300 | Good | Si3N4 films were prepared by chemical vapour deposition onto Si(100) substrate.
N | 1s | 397.7 | Si3N4 | trisilicon tetranitride | Yu G., Edirisinghe M.J., Finch D.S., Ralph B., Parrick J. | J. Eur. Ceram. Soc. 15, 581 (1995) | Adequate |  |  |  | data |  |  |  | No |  |  |  | Adventitious carbon | Reliable, with one-point correction of energy scale | crystal, insulator | X-ray Photoelectron Spectroscopy | X-ray Diffraction | 300 | Adequate | The composition determined by XPS was Si32N34O25C9. The carbon and oxygen are contaminations. The sample was synthesized from a copolymer prepared from methylcyclosiloxanes and methylcyclosilazanes.
N | 1s | 397.5 | Si3N4 | trisilicon tetranitride | Yu G., Edirisinghe M.J., Finch D.S., Ralph B., Parrick J. | J. Eur. Ceram. Soc. 15, 581 (1995) | Adequate |  |  |  | data |  |  |  | No |  |  |  | Adventitious carbon | Reliable, with one-point correction of energy scale | crystal, insulator | X-ray Photoelectron Spectroscopy | X-ray Diffraction | 300 | Adequate | The composition determined by XPS was Si33N40O19C8. The carbon and oxygen are contaminations. Commercial powder.
N | 1s | 398.1 | H2+C2N2/Pt | hydrogen+cyanogen/platinum | Lindquist J.M., Ziegler J.P., Hemminger J.C. | Surf. Sci. 210, 27 (1989) | Adequate |  |  |  | data |  |  |  | No | Mg |  | Ag3d5= 368.27 | Conductor | Reliable, with one-point correction of energy scale | adsorbed, cooled, thin layer |  |  | 200 | Good | Coardsoption of 10 L H2 and 10 L C2N2 onto Pt(111). Pt was cut from a single-crystal Pt rod.
N | 1s | 399.5 | [(C2H5)2AlNNN]3 | tris(mu-azido)hexaethyltrialuminum | Boyd D.C., Haasch R.T., Mantell D.R., Schulze R.K., Evans J.F., and Gladfelter W.L. | Chem. Mater. 1, 119 (1989) | Adequate |  |  | other | Gaussian |  |  |  | No | Mg |  |  | Internal hydrocarbon | Reliable, with one-point correction of energy scale | adsorbed, cooled |  |  | 77 | Good
N | 1s | 401 | [(C2H5)2AlNNN]3 | tris(mu-azido)hexaethyltrialuminum | Boyd D.C., Haasch R.T., Mantell D.R., Schulze R.K., Evans J.F., and Gladfelter W.L. | Chem. Mater. 1, 119 (1989) | Adequate |  |  | other | Gaussian |  |  |  | No | Mg |  |  | Internal hydrocarbon | Reliable, with one-point correction of energy scale | adsorbed, cooled |  |  | 77 | Good
N | 1s | 404.4 | [(C2H5)2AlNNN]3 | tris(mu-azido)hexaethyltrialuminum | Boyd D.C., Haasch R.T., Mantell D.R., Schulze R.K., Evans J.F., and Gladfelter W.L. | Chem. Mater. 1, 119 (1989) | Adequate |  |  | other | Gaussian |  |  |  | No | Mg |  |  | Internal hydrocarbon | Reliable, with one-point correction of energy scale | adsorbed, cooled |  |  | 77 | Good
N | 1s | 399.57 | C12H4N4 | 7,7,8,8-tetracyanoquinodimethane | Lindquist J.M., Hemminger J. | Chem. Mater. 1, 72 (1989) | Adequate |  |  |  | data |  |  |  | No | Al |  | Ag3d5= 368.27 |  | Reliable, with one-point correction of energy scale | pelletized |  |  | 293 | Adequate | Samples were prepared for analysis by pressing the powder into a Ag-painted sample-holding stub.
N | 1s | 397.4 | TiN | titanium nitride (TiN) | Biwer B.M., Bernasek S.L. | J. Electron Spectrosc. Relat. Phemon. 40, 339 (1986) | Adequate |  |  |  | data |  |  |  | No | Mg |  | Au,Cu=84.00,932.67,Ti2p3=453.98 | Conductor | Reliable (reported energy within 300 eV of a reference energy) | powder (when a special point is made in the article) |  |  | 300 | Adequate
N | 1s | 397.2 | TiN | titanium nitride (TiN) | Chourasia A.R., Chopra D.R. | Thin Solid Films 266, 298 (1995) | Adequate |  |  |  | data |  |  |  | No | Mg |  | Ag3d5 = 368.27 | Conductor | Reliable, with one-point correction of energy scale | chemical vapor deposition, thin film | X-ray Photoelectron Spectroscopy |  | 300 | Good | The film was deposited at 873 K using TiCl4, H2 and NH3. The thickness of the fi
N | 1s | 397.2 | TiN | titanium nitride (TiN) | Chourasia A.R., Chopra D.R. | Thin Solid Films 266, 298 (1995) | Adequate |  |  |  | data |  |  |  | No | Mg |  | Ag3d5 = 368.27 | Conductor | Reliable, with one-point correction of energy scale | sputter deposited, thin film | X-ray Photoelectron Spectroscopy |  | 300 | Good | The thickness of the film was ~ 300 A. FAT mode.
N | 1s | 397.2 | TiN | titanium nitride (TiN) | Chourasia A.R., Chopra D.R. | Surf. Sci. Spectra 1, 233 (1992) | Adequate |  |  | other | data | 1.2 |  |  | No | Mg |  | Au,Ag = 84.00,368.27 | Conductor | Reliable, with two-point correction of energy scale | polycrystalline, sputtered, thin film | X-ray Photoelectron Spectroscopy | X-ray Diffraction | 293 | Good | The composition determined by XPS was Ti0.5113N04887. The sample was cleaned byIp = 4 microamperes, angle of incidence = 40 degrees). FAT mode. Emission angle
N | 1s | 397.8 | TiN | titanium nitride (TiN) | Kawamura M., Abe Y., Yanagisawa H., Sasaki K. | Thin Solid Films 287, 115 (1996) | Adequate |  |  |  | data |  |  |  | Yes | Al |  | Ti2p3 = 453.98 | Conductor | Reliable, with one-point correction of energy scale | crystal, sputter deposited, thin film |  | X-ray Diffraction | 300 | Adequate
N | 1s | 397.17 | TiN | titanium nitride (TiN) | Prieto P., Kirby R.E. | J. Vac. Sci. Technol. A 13, 2819 (1995) | Adequate | 0.05 |  | other | mixed Gaussian/Lorentzian | 1.2 |  |  | No | Mg |  | Ag3d5 = 368.27 | Conductor | Reliable, with one-point correction of energy scale | sputter deposited, thin film |  |  | 300 | Adequate | The film with thickness of 140 A was prepared by direct sputtering from a TiN ta FAT mode. Peak locations: Doniach - Sunjic & Gaussian.
N | 1s | 396.97 | TiN | titanium nitride (TiN) | Prieto P., Kirby R.E. | J. Vac. Sci. Technol. A 13, 2819 (1995) | Adequate | 0.05 |  | other | mixed Gaussian/Lorentzian | 1.65 |  |  | No | Mg |  | Ag3d5 = 368.27 | Conductor | Reliable, with one-point correction of energy scale | sputter deposited, thin film |  |  | 300 | Adequate | The film with thickness of 140 A was prepared by reactive evaporation of Ti targ Emission angle = 15 degrees. FAT mode. Peak locations: Doniach - Sunjic & Gaussi
N | 1s | 396.9 | TiN | titanium nitride (TiN) | Shulg'a Y.M., Troitskii V.N., Aivazov M.I., Borodk'o Y.G. | Zh. Neorg. Khimii 21, 2621 (1976) | [8 empty] | No |  |  |  | Adventitious carbon | Reliable, with two-point correction of energy scale
N | 1s | 397 | TiN | titanium nitride (TiN) | Badrinarayanan S., Sinha S., Mandale A.B. | J. Electron Spectrosc. Relat. Phemon. 49, 303 (1989) | [8 empty] | No |  |  | Au | Conductor | Reliable | implanted
N | 1s | 397.2 | TiN | titanium nitride (TiN) | Saha N.C., Tompkins H.G. | J. Appl. Phys. 72, 3072 (1992) | Adequate | 0.2 |  |  | data |  |  |  | No | Mg |  |  | Adventitious carbon | Reliable, with one-point correction of energy scale | sputter deposited, sputtered in argon, thick film |  |  | 300 | Adequate | 3500 A TiN/Si(100). Reactive sputter deposition using Ar/N2 mixture. The as-deposited film was cleaned by Ar+ ion bombardment.
N | 1s | 400.2 | [Ni(C4H7N3O)4(H2O)2](NO3)2.2H2O | tetrakis(creatine) diaqua nickel dinitrate dihydrate | Mitewa M., Gencheva G., Bontchev P.R., Zhecheva E., Nefedov V. | Inorg. Chim. Acta 164, 201 (1989) | Adequate | 0.5 |  |  | data |  |  |  | No | Al |  |  | Internal hydrocarbon | Reliable, with one-point correction of energy scale | crystal |  |  | 300 | Adequate | [Ni(creat)4(H2O)2](NO3)2.2H2O. Ni(II)-creatinine complex, green. Bioligand creatinine contains N2H group.
N | 1s | 399.2 | [(C6H5)4As][N(CN)2] | tetraphenylarsonium dicyanamide | Kohler H., Nefedov V.I., Birkner G., Jeschke M., Kolbe A. | Z. Anorg. Allg. Chem. 542, 59 (1986) | Adequate | 0.2 |  |  | data |  |  |  | No |  |  |  | Internal hydrocarbon | Reliable, with one-point correction of energy scale | crystal |  |  | 300 | Adequate
N | 1s | 397.9 | [(C6H5)4As][N(CN)2] | tetraphenylarsonium dicyanamide | Kohler H., Nefedov V.I., Birkner G., Jeschke M., Kolbe A. | Z. Anorg. Allg. Chem. 542, 59 (1986) | Adequate | 0.2 |  |  | data |  |  |  | No |  |  |  | Internal hydrocarbon | Reliable, with one-point correction of energy scale | crystal |  |  | 300 | Adequate
N | 1s | 398.3 | [(C6H5)4As][C(CN)3] | tetraphenylarsonium tricyanomethanide | Kohler H., Nefedov V.I., Birkner G., Jeschke M., Kolbe A. | Z. Anorg. Allg. Chem. 542, 59 (1986) | Adequate | 0.2 |  |  | data |  |  |  | No |  |  |  | Internal hydrocarbon | Reliable, with one-point correction of energy scale | crystal |  |  | 300 | Adequate
N | 1s | 397.9 | [(C6H5)4P][N(CN)2] | tetraphenylphosphonium dicyanamide | Kohler H., Nefedov V.I., Birkner G., Jeschke M., Kolbe A. | Z. Anorg. Allg. Chem. 542, 59 (1986) | Adequate | 0.2 |  |  | data |  |  |  | No |  |  |  | Internal hydrocarbon | Reliable, with one-point correction of energy scale | crystal |  |  | 300 | Adequate
N | 1s | 399.3 | [(C6H5)4P][N(CN)2] | tetraphenylphosphonium dicyanamide | Kohler H., Nefedov V.I., Birkner G., Jeschke M., Kolbe A. | Z. Anorg. Allg. Chem. 542, 59 (1986) | Adequate | 0.2 |  |  | data |  |  |  | No |  |  |  | Internal hydrocarbon | Reliable, with one-point correction of energy scale | crystal |  |  | 300 | Adequate
N | 1s | 400.6 | C20H36B2FeN6O8 | tris(mu(2,3-butanedione dioximato)) dibutoxyborato iron | Thompson M., Nunn A.D., Treher E. | Anal. Chem. 58, 3100 (1986) | Adequate | 0.2 |  |  | data |  |  |  | Yes | Mg |  |  | Internal hydrocarbon | Reliable, with one-point correction of energy scale | powder (when a special point is made in the article) |  |  | 300 | Adequate | dmg=dimethylglyoxime;A gold mask and electron flood gun at a setting of 10 eV were used to control sample charging.
N | 1s | 399.9 | C5H5N/O/MoS2 | oxygen/pyridine/molybdenum disulfide(C5H5N/O/MoS2) | Shuxian Z., Hall W.K., Ertl G., Knozinger H. | J. Catal. 100, 167 (1986) | Adequate | 0.1 |  |  | data |  |  |  | No | Al |  |  | Adventitious carbon | Reliable, with one-point correction of energy scale | adsorbed | X-ray Photoelectron Spectroscopy |  | 80 | Good | O2/900 L C5H5N/MoS2. Saturation coverage of oxygen. Composition of the substrate determined by XPS is MoS2.2, polycrystalline
N | 1s | 403 | HS(CH2)15C(O)OCH2CH(OC(O)(CH2)15SH)CH2OP(O)2OCH2CH2N(CH3)3/Au | 1,2-bis(16-mercaptohexadecanoyl)-sn-glycero-3-phosphocholine/gold | Fabianowski W., Coyle L.C., Weber B.A., Granata R.D., Gastner D.G., Sadownik A., et al. | Langmuir 5, 35 (1989) | Adequate |  |  | other | Gaussian |  |  |  | Yes | Al |  | Au,Cu= 84.00,932.67 | Internal hydrocarbon | Reliable, with two-point correction of energy scale | thin film |  |  | 300 | Adequate | The film thickness is 22 A.
N | 1s | 401.2 | (NH4)2WO4 | diammonium tungsten tetraoxide | Ho S.F., Contarini S., Rabalais J.W. | J. Phys. Chem. 91, 4779 (1987) | Adequate |  |  |  | data |  |  |  | No | Mg |  |  | Adventitious carbon | Reliable, with one-point correction of energy scale | pelletized |  |  | 300 | Adequate
N | 1s | 398.5 | (-C8H2N2S2C6H4-)n | poly(benzo-bis-thiazole) | Vargo T.G., Gardella J.A., Jr | J. Vac. Sci. Technol. A 7, 1733 (1989) | Adequate |  |  |  | data |  |  |  | No | Mg |  | Ag3d5= 368.27 | Internal hydrocarbon | Reliable, with one-point correction of energy scale |  |  |  | 293 | Adequate
N | 1s | 398.8 | Cr/(=(C10H2O4)=N-(C6H4)-O-(C6H4)-N=)n | chromium/poly(N,N'-(p,p'-oxydiphenylene)pyromellitimide) | Jordan J.L., Kovac C.A., Morar J.F., Pollak R.A. | Phys. Rev. B 36, 1369 (1987) | Adequate | 0.4 | 0.45 | other | Gaussian |  |  |  | Yes | other source | 460 |  | Internal hydrocarbon | Reliable, with one-point correction of energy scale | vapor deposited |  |  | 293 | Good | 1.4 A Cr/polyimide.
N | 1s | 397.8 | Si3N4/InP | trisilicon tetranitride/indium phosphide | Finster J., Klinkenberg E.-D., Heeg J. | Vacuum 41, 1586 (1990) | Adequate |  |  |  | data |  |  |  | No | Al |  |  | Adventitious carbon | Reliable, with one-point correction of energy scale | chemical vapor deposition, insulator, thin film |  |  | 300 | Adequate | 60 nm Si3N4/InP(100). Remote plasma enhanced CVD.
N | 1s | 398.67 | LiC12H4N4 | lithium 7,7,8,8-tetracyanoquinodimethane | Lindquist J.M., Hemminger J. | Chem. Mater. 1, 72 (1989) | Adequate |  |  |  | data |  |  |  | No | Al |  | Ag3d5= 368.27 |  | Reliable, with one-point correction of energy scale | pelletized |  |  | 293 | Adequate | Samples were prepared for analysis by pressing the powder into a Ag-painted sample-holding stub.
N | 1s | 397.1 | TiN0.12 | titanium nitride (TiN0.12) | Burrow B.J., Morgan A.E., Ellwanger R.C. | J. Vac. Sci. Technol. A 4, 2463 (1986) | Adequate |  |  |  | data |  |  |  | No | Mg |  | Other, Ti2p3/2= 453.98 | Conductor | Reliable, with one-point correction of energy scale | reaction by bombarding ions, sputter deposited, thin film | Rutherford Backscattering Spectrometry |  | 300 | Adequate | 100 nm TiN films were prepared in dc magnetron reactive sputter system on single-crystal silicon.
N | 1s | 397.1 | TiN0.24 | titanium nitride (TiN0.24) | Burrow B.J., Morgan A.E., Ellwanger R.C. | J. Vac. Sci. Technol. A 4, 2463 (1986) | Adequate |  |  |  | data |  |  |  | No | Mg |  | Other, Ti2p3/2= 453.98 | Conductor | Reliable, with one-point correction of energy scale | reaction by bombarding ions, sputter deposited, thin film | Rutherford Backscattering Spectrometry |  | 300 | Adequate | 100 nm TiN films were prepared in dc magnetron reactive sputter system on single-crystal silicon.
N | 1s | 397.1 | TiN0.72 | titanium nitride (TiN0.72) | Burrow B.J., Morgan A.E., Ellwanger R.C. | J. Vac. Sci. Technol. A 4, 2463 (1986) | Adequate |  |  |  | data |  |  |  | No | Mg |  | Other, Ti2p3/2= 453.98 | Conductor | Reliable, with one-point correction of energy scale | reaction by bombarding ions, sputter deposited, thin film | Rutherford Backscattering Spectrometry |  | 300 | Adequate | 100 nm TiN films were prepared in dc magnetron reactive sputter system on single-crystal silicon.
N | 1s | 396.9 | TiN0.96 | titanium nitride (TiN0.96) | Burrow B.J., Morgan A.E., Ellwanger R.C. | J. Vac. Sci. Technol. A 4, 2463 (1986) | Adequate |  |  |  | data |  |  |  | No | Mg |  | Other, Ti2p3/2= 453.98 | Conductor | Reliable, with one-point correction of energy scale | reaction by bombarding ions, sputter deposited, thin film | Rutherford Backscattering Spectrometry |  | 300 | Adequate | 100 nm TiN films were prepared in dc magnetron reactive sputter system on single-crystal silicon.
N | 1s | 397 | TiN1.01 | titanium nitride (TiN1.01) | Burrow B.J., Morgan A.E., Ellwanger R.C. | J. Vac. Sci. Technol. A 4, 2463 (1986) | Adequate |  |  |  | data |  |  |  | No | Mg |  | Other, Ti2p3/2= 453.98 | Conductor | Reliable, with one-point correction of energy scale | reaction by bombarding ions, sputter deposited, thin film | Rutherford Backscattering Spectrometry |  | 300 | Adequate | 100 nm TiN films were prepared in dc magnetron reactive sputter system on single-crystal silicon.
N | 1s | 397 | TiN1.19 | titanium nitride (TiN1.19) | Burrow B.J., Morgan A.E., Ellwanger R.C. | J. Vac. Sci. Technol. A 4, 2463 (1986) | Adequate |  |  |  | data |  |  |  | No | Mg |  | Other, Ti2p3/2= 453.98 | Conductor | Reliable, with one-point correction of energy scale | reaction by bombarding ions, sputter deposited, thin film | Rutherford Backscattering Spectrometry |  | 300 | Adequate | 100 nm TiN films were prepared in dc magnetron reactive sputter system on single-crystal silicon.
N | 1s | 397.6 | SiO0.7N0.9/Si | silicon oxynitride (SiO0.7N0.9/Si)/silicon | Finster J., Klinkenberg E.-D., Heeg J. | Vacuum 41, 1586 (1990) | Adequate |  |  |  | data |  |  |  | No | Al |  |  | Adventitious carbon | Reliable, with one-point correction of energy scale | chemical vapor deposition, insulator, thin film |  |  | 300 | Adequate | 30 nm SiO0.7N0.9/Si(100). Low pressure CVD.
N | 1s | 398.9 | C6H5S(O)2NH(C4H2N(S))C6H5 | 1-benzenesulfonamido-4-phenyl-2(1H)pyrimidinethion | Doring M., Uhlig E., Undeutsch B., Gloe K., Muhl P. | Z. Anorg. Allg. Chem. 567, 153 (1988) | Adequate | 0.3 |  | other | Gaussian |  |  |  | No |  |  |  | Internal hydrocarbon | Reliable, with one-point correction of energy scale |  |  |  | 300 | Adequate
N | 1s | 401.7 | C6H5S(O)2NH(C4H2N(S))C6H5 | 1-benzenesulfonamido-4-phenyl-2(1H)pyrimidinethion | Doring M., Uhlig E., Undeutsch B., Gloe K., Muhl P. | Z. Anorg. Allg. Chem. 567, 153 (1988) | Adequate | 0.3 |  | other | Gaussian |  |  |  | No |  |  |  | Internal hydrocarbon | Reliable, with one-point correction of energy scale |  |  |  | 300 | Adequate
N | 1s | 400.7 | C6H5S(O)2NH(C4H2N(S))C6H5 | 1-benzenesulfonamido-4-phenyl-2(1H)pyrimidinethion | Doring M., Uhlig E., Undeutsch B., Gloe K., Muhl P. | Z. Anorg. Allg. Chem. 567, 153 (1988) | Adequate | 0.3 |  | other | Gaussian |  |  |  | No |  |  |  | Internal hydrocarbon | Reliable, with one-point correction of energy scale |  |  |  | 300 | Adequate
N | 1s | 400.3 | C6H5NH2/Rh | aniline/rhodium | Xu X., Friend C.M. | J. Vac. Sci. Technol. A 9, 1599 (1991) | Adequate |  |  | other | Gaussian | 1.3 |  |  | No | Mg |  | Other, Rh3d5/2=307.2 | Conductor | Reliable, with one-point correction of energy scale | adsorbed, cooled |  |  | 120 | Adequate | Rh(111) was exposed to 0.5 of saturation coverage of C6H5NH2 at 120 K. The relative intensity was 0.63.
N | 1s | 399.6 | C6H5NH2/Rh | aniline/rhodium | Xu X., Friend C.M. | J. Vac. Sci. Technol. A 9, 1599 (1991) | Adequate |  |  | other | Gaussian | 1.3 |  |  | No | Mg |  | Other, Rh3d5/2=307.2 | Conductor | Reliable, with one-point correction of energy scale | adsorbed, cooled |  |  | 120 | Adequate | Rh(111) was exposed to 0.5 of saturation coverage of C6H5NH2 at 120 K. The relative intensity was 0.37.
N | 1s | 400.2 | C6H5NH2/Rh | aniline/rhodium | Xu X., Friend C.M. | J. Vac. Sci. Technol. A 9, 1599 (1991) | Adequate |  |  | other | Gaussian |  |  |  | No | Mg |  | Other, Rh3d5/2=307.2 | Conductor | Reliable, with one-point correction of energy scale | annealed, adsorbed, cooled |  |  | 120 | Adequate | Rh(111) was exposed to 0.5 of saturation coverage of C6H5NH2 at 120 K and annealed (T = 270 K). The relative intensity was 0.33.
N | 1s | 399.6 | C6H5NH2/Rh | aniline/rhodium | Xu X., Friend C.M. | J. Vac. Sci. Technol. A 9, 1599 (1991) | Adequate |  |  | other | Gaussian |  |  |  | No | Mg |  | Other, Rh3d5/2=307.2 | Conductor | Reliable, with one-point correction of energy scale | annealed, adsorbed, cooled |  |  | 120 | Adequate | Rh(111) was exposed to 0.5 of saturation coverage of C6H5NH2 at 120 K and annealed (T = 270 K). The relative intensity was 0.32.
N | 1s | 397.7 | C6H5NH2/Rh | aniline/rhodium | Xu X., Friend C.M. | J. Vac. Sci. Technol. A 9, 1599 (1991) | Adequate |  |  | other | Gaussian |  |  |  | No | Mg |  | Other, Rh3d5/2=307.2 | Conductor | Reliable, with one-point correction of energy scale | annealed, adsorbed, cooled |  |  | 120 | Adequate | Rh(111) was exposed to 0.5 of saturation coverage of C6H5NH2 at 120 K and annealed (T = 270 K). The relative intensity was 0.33.
N | 1s | 399.5 | C6H5NH2/Rh | aniline/rhodium | Xu X., Friend C.M. | J. Vac. Sci. Technol. A 9, 1599 (1991) | Adequate |  |  | other | Gaussian |  |  |  | No | Mg |  | Other, Rh3d5/2=307.2 | Conductor | Reliable, with one-point correction of energy scale | annealed, adsorbed, cooled |  |  | 120 | Adequate | Rh(111) was exposed to 0.5 of saturation coverage of C6H5NH2 at 120 K and annealed (T = 385 K). The relative intensity was 0.40.
N | 1s | 397.6 | C6H5NH2/Rh | aniline/rhodium | Xu X., Friend C.M. | J. Vac. Sci. Technol. A 9, 1599 (1991) | Adequate |  |  | other | Gaussian |  |  |  | No | Mg |  | Other, Rh3d5/2=307.2 | Conductor | Reliable, with one-point correction of energy scale | annealed, adsorbed, cooled |  |  | 120 | Adequate | Rh(111) was exposed to 0.5 of saturation coverage of C6H5NH2 at 120 K and annealed (T = 385 K). Rh(111) was cleaned by repeatedly annealing in O2 (T = 1200 K) followed by flashing to 1500 K. The relative intensity was 0.60.
N | 1s | 402.1 | CH3NNCH3/Ag | azomethane/silver | Castro M.E., Pressley L.A., White J.M. | Surf. Sci. 256, 227 (1991) | Adequate |  |  |  | data | 2.01 |  |  | No | Mg |  | Ag3d5 = 368.27 | Conductor | Reliable, with one-point correction of energy scale | adsorbed, monolayer |  |  | 105 | Adequate | The surface was cleaned by cycles of Ar+ ion bombardment(Ep = 1 keV, time = 5 min) and annealing (T = 675 K, time = 15 min). 1 ML of CH3N2CH3 corresponds to a surface density of 3.5E14 molecules cm-2 or 1/4 ML with respect to the Ag(111) surface.
N | 1s | 402.1 | CH3NNCH3/Ag | azomethane/silver | Castro M.E., Pressley L.A., White J.M. | Surf. Sci. 256, 227 (1991) | Adequate | 0.3 |  |  | data | 2.01 |  |  | No | Al |  | Ag3d5 = 368.27 | Conductor | Reliable, with one-point correction of energy scale | surface coverage from 1ML to 2ML (1ML <= coverage < 2ML), adsorbed, cooled, thin layer |  |  | 106 | Adequate | 1 ML CH3-N2-CH3/Ag(111). The substrate was cleaned by Ar+ ion bombardment (Ep = 1 keV, time = 5 min) and subsequently annealed (T = 675 K, time = 15 min).
N | 1s | 399.2 | (C6H5S(O)2N(C4H2N(S))C6H5)2Cu | bis(1-benzenesulfonamido-4-phenyl-2(1H)pyrimidinethion) copper | Doring M., Uhlig E., Undeutsch B., Gloe K., Muhl P. | Z. Anorg. Allg. Chem. 567, 153 (1988) | Adequate | 0.3 |  | other | Gaussian |  |  |  | No |  |  |  | Internal hydrocarbon | Reliable, with one-point correction of energy scale |  |  |  | 300 | Adequate | Colour is lilac.
N | 1s | 401.7 | (C6H5S(O)2N(C4H2N(S))C6H5)2Cu | bis(1-benzenesulfonamido-4-phenyl-2(1H)pyrimidinethion) copper | Doring M., Uhlig E., Undeutsch B., Gloe K., Muhl P. | Z. Anorg. Allg. Chem. 567, 153 (1988) | Adequate | 0.3 |  | other | Gaussian |  |  |  | No |  |  |  | Internal hydrocarbon | Reliable, with one-point correction of energy scale |  |  |  | 300 | Adequate | Colour is lilac.
N | 1s | 399.2 | (C6H5S(O)2N(C4H2N(S))C6H5)2Cu | bis(1-benzenesulfonamido-4-phenyl-2(1H)pyrimidinethion) copper | Doring M., Uhlig E., Undeutsch B., Gloe K., Muhl P. | Z. Anorg. Allg. Chem. 567, 153 (1988) | Adequate | 0.3 |  | other | Gaussian |  |  |  | No |  |  |  | Internal hydrocarbon | Reliable, with one-point correction of energy scale |  |  |  | 300 | Adequate | Colour is green.
N | 1s | 401.6 | (C6H5S(O)2N(C4H2N(S))C6H5)2Cu | bis(1-benzenesulfonamido-4-phenyl-2(1H)pyrimidinethion) copper | Doring M., Uhlig E., Undeutsch B., Gloe K., Muhl P. | Z. Anorg. Allg. Chem. 567, 153 (1988) | Adequate | 0.3 |  | other | Gaussian |  |  |  | No |  |  |  | Internal hydrocarbon | Reliable, with one-point correction of energy scale |  |  |  | 300 | Adequate | Colour is green.
N | 1s | 398.9 | ZrH[Cu(C12H8N2)]0.5(PO4)2.3H2O | zirconium hydrogen bis(phosphate) trihydrate-1,10-phenanthrolinecopper(II)-(1/0.5) | Arfelli M., Cossu G., Mattogno G., Ferragina C., Massucci M.A. | J. Inclusion Phenom. Mol. Recogn. Chem. 9, 161 (1990) | Adequate | 0.2 |  | other | Gaussian |  |  |  | No | Al |  | Au4f7 = 84.00 | Adventitious carbon | Reliable, with one-point correction of energy scale | alpha phase, cooled, crystal, exchangable, thin film |  | X-ray Diffraction | 77 | Adequate | Alpha-ZrH[Cu(phen)0.5](PO4)2.3H2O,phen = phenanthroline. Intercalation of alpha-Zr(HPO4)2.2H2O with Cu2+ - phenanthroline.
N | 1s | 399.4 | ZrH[Cu(C12H8N2)]0.5(PO4)2.3H2O | zirconium hydrogen bis(phosphate) trihydrate-1,10-phenanthrolinecopper(II)-(1/0.5) | Arfelli M., Cossu G., Mattogno G., Ferragina C., Massucci M.A. | J. Inclusion Phenom. Mol. Recogn. Chem. 9, 161 (1990) | Adequate | 0.2 |  | other | Gaussian |  |  |  | No | Al |  | Au4f7 = 84.00 | Adventitious carbon | Reliable, with one-point correction of energy scale | alpha phase, cooled, crystal, exchangable, thin film |  | X-ray Diffraction | 77 | Adequate | Alpha-ZrH[Cu(phen)0.5](PO4)2.3H2O,phen = phenanthroline. Intercalation of alpha-Zr(HPO4)2.2H2O with Cu2+ - phenanthroline.
N | 1s | 400.5 | ZrH[Cu(C12H8N2)]0.5(PO4)2.3H2O | zirconium hydrogen bis(phosphate) trihydrate-1,10-phenanthrolinecopper(II)-(1/0.5) | Arfelli M., Cossu G., Mattogno G., Ferragina C., Massucci M.A. | J. Inclusion Phenom. Mol. Recogn. Chem. 9, 161 (1990) | Adequate | 0.2 |  | other | Gaussian |  |  |  | No | Al |  | Au4f7 = 84.00 | Adventitious carbon | Reliable, with one-point correction of energy scale | alpha phase, cooled, crystal, exchangable, thin film |  | X-ray Diffraction | 77 | Adequate | Alpha-ZrH[Cu(phen)0.5](PO4)2.3H2O,phen = phenanthroline. Intercalation of alpha-Zr(HPO4)2.2H2O with Cu2+ - phenanthroline.
N | 1s | 398.6 | C32H29CuN4Na3O6 | chlorophyllin, coppered, trisodium salt | Carniato S., Roulet H., Dufour G., Palacin S., Barraud A., Millie P., et al. | J. Phys. Chem. 96, 7072 (1992) | Adequate |  |  | Shirley | data |  |  |  | No | Mg |  |  | Adventitious carbon | Reliable, with one-point correction of energy scale | amorphous |  |  | 300 | Adequate | FAT mode.
N | 1s | 396.7 | Ta0.4N0.5 | tantalum nitride | Badrinarayanan S., Sinha S. | J. Appl. Phys. 69, 1141 (1991) | Adequate | 0.2 |  |  | data |  |  |  | No | Al |  | Au,Ag,Cu = 84.00,368.27,932.67 | Conductor | Reliable, with two-point correction of energy scale | metal foil, implanted, sputtered and heated |  |  | 300 | Adequate | FAT mode. The sample was cleaned by cycles of Ar+ ion bombardment and annealing (T = 823 K). The N2+ ions were implanted at 8 keV ( j = 20 microamperes/cm2 , time = 20 min). The number of implanted atoms was ~2.4E17 ions/cm2.
N | 1s | 400.3 | C6H4(CH3)NH2 | m-toluidine | Wang S., Wang F., Ge X. | Synthetic Metals 16, 99 (1986) | Adequate |  |  |  | data |  |  |  | No |  |  |  | Internal hydrocarbon | Reliable, with one-point correction of energy scale | crystal |  | X-ray Diffraction | 293 | Adequate
N | 1s | 399.1 | (-C6H4-C6H2N2CHC-)n | poly(phenylquinoxaline) | Bellard L., Ammar C.F.-B., Themlin J.-M., Cros A. | J. Appl. Phys. 79, 4456 (1996) | Adequate |  |  |  | data |  |  |  | No | Al |  |  | Internal hydrocarbon | Reliable, with one-point correction of energy scale | annealed, cast film, thick film |  |  | 300 | Adequate | The composition determined by XPS was C88.5N10.4. The sample was aneealed at 673 Emission angle = 75 degrees.
N | 1s | 399.1 | (-C6H4-C6H2N2CHC-)n | poly(phenylquinoxaline) | Zhang C., Lai Z., Lu F. | Polymer 32, 3075 (1991) | Adequate |  |  |  | data |  |  |  | No | Mg |  |  | Adventitious carbon | Reliable, with one-point correction of energy scale | insulator, solid sample mounted on tape |  |  | 300 | Adequate
N | 1s | 399.2 | (-C6H4-C6H2N2CHC-)n | poly(phenylquinoxaline) | Shafeev G., Marine W., Dallaporta H., Bellard L., Cross A. | Thin Solid Films 241, 52 (1994) | Adequate |  |  |  | data |  |  |  | No | Al |  |  | Internal hydrocarbon | Reliable, with one-point correction of energy scale | annealed, cast film, thick film |  |  | 300 | Adequate | The composition determined by XPS was C83.30N11.34. The sample was aneealed at 673 K in a nitrogen flow.
N | 1s | 399.1 | (-C6H4-C6H2N2CHC-)n | poly(phenylquinoxaline) | Bellard L., Ammar C.F.-B., Themlin J.-M., Cros A. | J. Appl. Phys. 79, 4456 (1996) | Adequate |  |  |  | data |  |  |  | No | Al |  |  | Internal hydrocarbon | Reliable, with one-point correction of energy scale | annealed, cast film, thick film |  |  | 300 | Adequate | The composition determined by XPS was C88.5N10.4. The sample was aneealed at 673 Emission angle = 75 degrees.
N | 1s | 399.1 | (-C6H4-C6H2N2CHC-)n | poly(phenylquinoxaline) | Zhang C., Lai Z., Lu F. | Polymer 32, 3075 (1991) | Adequate |  |  |  | data |  |  |  | No | Mg |  |  | Adventitious carbon | Reliable, with one-point correction of energy scale | insulator, solid sample mounted on tape |  |  | 300 | Adequate
N | 1s | 399.2 | (-C6H4-C6H2N2CHC-)n | poly(phenylquinoxaline) | Shafeev G., Marine W., Dallaporta H., Bellard L., Cross A. | Thin Solid Films 241, 52 (1994) | Adequate |  |  |  | data |  |  |  | No | Al |  |  | Internal hydrocarbon | Reliable, with one-point correction of energy scale | annealed, cast film, thick film |  |  | 300 | Adequate | The composition determined by XPS was C83.30N11.34. The sample was aneealed at 673 K in a nitrogen flow.
N | 1s | 399.9 | C48H26N8 | 5,10,15,20-tetrakis(4-cyanophenyl)porphyrin | Gassman P.G., Ghosh A., Almlof J. | J. Am. Chem. Soc. 114, 9990 (1992) | Adequate | 0.1 |  |  | data |  |  |  | Yes | Al |  | Au,Cu = 84.00,932.67 | Internal hydrocarbon | Reliable, with one-point correction of energy scale | thin film |  |  | 300 | Adequate
N | 1s | 397.8 | C48H26N8 | 5,10,15,20-tetrakis(4-cyanophenyl)porphyrin | Gassman P.G., Ghosh A., Almlof J. | J. Am. Chem. Soc. 114, 9990 (1992) | Adequate | 0.1 |  |  | data |  |  |  | Yes | Al |  | Au,Cu = 84.00,932.67 | Internal hydrocarbon | Reliable, with one-point correction of energy scale | thin film |  |  | 300 | Adequate
N | 1s | 399.1 | C48H26N8 | 5,10,15,20-tetrakis(4-cyanophenyl)porphyrin | Gassman P.G., Ghosh A., Almlof J. | J. Am. Chem. Soc. 114, 9990 (1992) | Adequate | 0.1 |  |  | data |  |  |  | Yes | Al |  | Au,Cu = 84.00,932.67 | Internal hydrocarbon | Reliable, with one-point correction of energy scale | thin film |  |  | 300 | Adequate
N | 1s | 399.3 | Fe2.4C78.1N19.1 | iron phthalocyanine | Ewen R.J., Honeybourne C.L. | J. Phys. Cond. Matter 3, S303 (1991) | Adequate |  |  | other | Gaussian |  |  |  | No | Al |  |  | Internal hydrocarbon | Reliable (reported energy within 300 eV of a reference energy) | thick film, vapor deposited |  |  | 300 | Adequate | The film was prepared by vacuum sublimation. Bulk formula: C32H16N8Fe
N | 1s | 399.9 | (-CH(C12H8N)CH2-)n (C13H5N3O7)m | poly(9-vinyl-9H-carbazole) - 2,4,7-trinitrofluoren-9-one | Loh F.C., Tan K.L., Kang E.T. | Europ. Polym. J. 27, 1055 (1991) | Adequate |  |  | other | Gaussian |  |  |  | No | Mg |  |  | Internal hydrocarbon | Reliable, with one-point correction of energy scale | solid on double-sided tape, thick film | X-ray Photoelectron Spectroscopy |  | 300 | Adequate | The polymer-acceptor complex was prepared by mixing chloroform solution of both components under nitrogen atmosphere. The surface acceptor/monomer ratio was 0.08. The relative intensity was 0.92.
N | 1s | 406.7 | (-CH(C12H8N)CH2-)n (C13H5N3O7)m | poly(9-vinyl-9H-carbazole) - 2,4,7-trinitrofluoren-9-one | Loh F.C., Tan K.L., Kang E.T. | Europ. Polym. J. 27, 1055 (1991) | Adequate |  |  | other | Gaussian |  |  |  | No | Mg |  |  | Internal hydrocarbon | Reliable, with one-point correction of energy scale | solid on double-sided tape, thick film | X-ray Photoelectron Spectroscopy |  | 300 | Adequate | The polymer-acceptor complex was prepared by mixing chloroform solution of both components under nitrogen atmosphere. The surface acceptor/monomer ratio was 0.08.
N | 1s | 406.2 | (-O)3Si(CH2)3NHC(O)(CH2)11NO2/Si | 12-nitro-N-propyldodecanamide covalently bonded to oxidized silicon | Kallury K.M.R., Debono R.F., Krull U.J., Thompson M. | J. Adhesion Sci. Technol. 5, 801 (1991) | Adequate |  |  | other | Gaussian | 1.38 |  |  | No | Mg |  |  | Internal hydrocarbon | Reliable, with one-point correction of energy scale | thin film |  |  | 300 | Adequate | The thickness of the film determined by ellipsometry is 25+-1 A. The relative intensity was 0.48. The spectra were recorded at normal emission.
N | 1s | 399.9 | (-O)3Si(CH2)3NHC(O)(CH2)11NO2/Si | 12-nitro-N-propyldodecanamide covalently bonded to oxidized silicon | Kallury K.M.R., Debono R.F., Krull U.J., Thompson M. | J. Adhesion Sci. Technol. 5, 801 (1991) | Adequate |  |  | other | Gaussian | 1.38 |  |  | No | Mg |  |  | Internal hydrocarbon | Reliable, with one-point correction of energy scale | thin film |  |  | 300 | Adequate | The thickness of the film determined by ellipsometry is 25+-1 A. The relative intensity was 0.52. The spectra were recorded at normal emission.
N | 1s | 405.9 | [P(C6H5)3Pt(AuP(C6H5)3)6](NO3)2 | (triphenylphosphine)hexakis(triphenylphosphinegold)platinum dinitrate | Shul'ga Y.M., Bulatov A.V., Gould R.A.T., Konze W.V., Pignolet L.H. | Inorg. Chem. 31, 4704 (1992) | Adequate |  |  |  | data |  |  |  | No | Mg |  | Au4f7 = 84.00 | Internal hydrocarbon | Reliable, with two-point correction of energy scale | solid sample mounted on tape |  |  | 300 | Adequate | The Pt4f7/2/Au4f7/2 intensity ratio was 0.24.
N | 1s | 400.2 | (-O)3Si(CH2)3NHC(O)(CH2)11NH2/Si | 12-amino-N-propyldodecanamide covalently bonded to oxidized silicon | Kallury K.M.R., Debono R.F., Krull U.J., Thompson M. | J. Adhesion Sci. Technol. 5, 801 (1991) | Adequate |  |  | other | Gaussian |  |  |  | No | Mg |  |  | Internal hydrocarbon | Reliable, with one-point correction of energy scale | thin film |  |  | 300 | Adequate | The thickness of the film determined by ellipsometry is 30+-3 A. The relative intensity was 0.85. The spectra were recorded at normal emission.
N | 1s | 401.8 | (-O)3Si(CH2)3NHC(O)(CH2)11NH2/Si | 12-amino-N-propyldodecanamide covalently bonded to oxidized silicon | Kallury K.M.R., Debono R.F., Krull U.J., Thompson M. | J. Adhesion Sci. Technol. 5, 801 (1991) | Adequate |  |  | other | Gaussian |  |  |  | No | Mg |  |  | Internal hydrocarbon | Reliable, with one-point correction of energy scale | thin film |  |  | 300 | Adequate | The thickness of the film determined by ellipsometry is 30+-3 A. The relative intensity was 0.15. The spectra were recorded at normal emission.
N | 1s | 400 | HS(CH2)10C(O)NH(CH2)5CH3/Au | 11-mercaptoundecanoic acid hexylamide/gold | Duevel R.V., Corn R.M. | Anal. Chem. 64, 337 (1992) | Adequate |  |  |  | data |  |  |  | No | Mg |  |  | Internal hydrocarbon | Reliable, with one-point correction of energy scale | adsorbed |  |  | 300 | Adequate
N | 1s | 399.4 | C6H5NC6H4NC6H5 | N,N'-diphenyl-1,4-benzo-quinonediimine | Sjogren B., Salaneck W.R., Stafstrom S. | J. Chem. Phys. 97, 137 (1992) | Adequate | 0.02 |  |  | data |  |  |  | No | Mg |  | Au4f7 = 84.00 | Conductor | Reliable, with one-point correction of energy scale | thin film, vapor deposited |  |  | 300 | Adequate | The film thickness determined by XPS was ~100 A.
N | 1s | 398.1 | ((C2H5)4N)2[Ni(OC6H4C(O)NHCH2CH2NHC(O)C6H4O)] | bis(tetraethylammonium) N,N'-ethylenebis(2-hydroxybenzamide)nickelate(II) | Colpas G.J., Maroney M.J., Bagyinka C., Kumar M., Willis W.S., Suib S.L., et al. | Inorg. Chem. 30, 920 (1991) | Adequate | 0.2 |  |  | data |  |  |  | No | Mg |  | Au,Cu = 84.00,932.67 | Internal hydrocarbon | Reliable, with two-point correction of energy scale | crystal |  | X-ray Diffraction | 300 | Adequate | FAT mode. No x-ray induced damage to the sample was detected during analysis.
N | 1s | 398.8 | ZrH1.56[Co0.22(C12H8N2)0.5](PO4)2.3H2O | zirconium hydrogen bis(phosphate) trihydrate-cobalt(II)-1,10-phenanthroline(1/0.22/0.5) | Arfelli M., Mattogno G., Ferragina C., Massucci M.A. | J. Inclusion Phenom. Mol. Recogn. Chem. 11, 15 (1991) | Adequate | 0.2 |  | other | Gaussian |  |  |  | No | Al |  | Au4f7 = 84.00 | Adventitious carbon | Reliable, with one-point correction of energy scale | cooled, crystal, gamma phase, thin film |  | X-ray Diffraction | 77 | Adequate | Gamma-ZrH1.56[Co0.22(phen)0.5](PO4)2.3H2O,phen = phenanthroline. Intercalation of gamma-Zr(HPO4)2.2H2O with Co2+ - phenanthroline. FAT mode.
N | 1s | 399.3 | ZrH1.56[Co0.22(C12H8N2)0.5](PO4)2.3H2O | zirconium hydrogen bis(phosphate) trihydrate-cobalt(II)-1,10-phenanthroline(1/0.22/0.5) | Arfelli M., Mattogno G., Ferragina C., Massucci M.A. | J. Inclusion Phenom. Mol. Recogn. Chem. 11, 15 (1991) | Adequate | 0.2 |  | other | Gaussian |  |  |  | No | Al |  | Au4f7 = 84.00 | Adventitious carbon | Reliable, with one-point correction of energy scale | cooled, crystal, gamma phase, thin film |  | X-ray Diffraction | 77 | Adequate | Gamma-ZrH1.56[Co0.22(phen)0.5](PO4)2.3H2O,phen = phenanthroline. Intercalation of gamma-Zr(HPO4)2.2H2O with Co2+ - phenanthroline. FAT mode.
N | 1s | 400.9 | ZrH1.56[Co0.22(C12H8N2)0.5](PO4)2.3H2O | zirconium hydrogen bis(phosphate) trihydrate-cobalt(II)-1,10-phenanthroline(1/0.22/0.5) | Arfelli M., Mattogno G., Ferragina C., Massucci M.A. | J. Inclusion Phenom. Mol. Recogn. Chem. 11, 15 (1991) | Adequate | 0.2 |  | other | Gaussian |  |  |  | No | Al |  | Au4f7 = 84.00 | Adventitious carbon | Reliable, with one-point correction of energy scale | cooled, crystal, gamma phase, thin film |  | X-ray Diffraction | 77 | Adequate | Gamma-ZrH1.56[Co0.22(phen)0.5](PO4)2.3H2O,phen = phenanthroline. Intercalation of gamma-Zr(HPO4)2.2H2O with Co2+ - phenanthroline. FAT mode.
N | 1s | 399.85 | C44H22N4Cl8 | 5,10,15,20-tetrakis(2,6-dichlorophenyl)porphyrin | Gassman P.G., Ghosh A., Almlof J. | J. Am. Chem. Soc. 114, 9990 (1992) | Adequate | 0.1 |  |  | data |  |  |  | Yes | Al |  | Au,Cu = 84.00,932.67 | Internal hydrocarbon | Reliable, with one-point correction of energy scale | thin film |  |  | 300 | Adequate
N | 1s | 397.8 | C44H22N4Cl8 | 5,10,15,20-tetrakis(2,6-dichlorophenyl)porphyrin | Gassman P.G., Ghosh A., Almlof J. | J. Am. Chem. Soc. 114, 9990 (1992) | Adequate | 0.1 |  |  | data |  |  |  | Yes | Al |  | Au,Cu = 84.00,932.67 | Internal hydrocarbon | Reliable, with one-point correction of energy scale | thin film |  |  | 300 | Adequate
N | 1s | 399.1 | ((C2H5)4N)2[Ni(SC(O)(C5H3N)C(O)S)2] | bis(tetraethylammonium) bis(pyridine-2,6-bis(monothiocarboxylato))nickelate(II) | Colpas G.J., Maroney M.J., Bagyinka C., Kumar M., Willis W.S., Suib S.L., et al. | Inorg. Chem. 30, 920 (1991) | Adequate | 0.2 |  |  | data |  |  |  | No | Mg |  | Au,Cu = 84.00,932.67 | Internal hydrocarbon | Reliable, with two-point correction of energy scale | crystal |  | X-ray Diffraction | 300 | Adequate | pdtc = pyridine-2,6-bis(thiocarboxylate). FAT mode. No x-ray induced damage to the sample was detected during analysis.
N | 1s | 398.6 | C32H16CuN8 | copper phthalocyanine(C32H16CuN8) | Carniato S., Roulet H., Dufour G., Palacin S., Barraud A., Millie P., et al. | J. Phys. Chem. 96, 7072 (1992) | Adequate |  |  | Shirley | data |  |  |  | No | Mg |  |  | Adventitious carbon | Reliable, with one-point correction of energy scale | amorphous |  |  | 300 | Adequate | FAT mode.
N | 1s | 407.3 | Ba(NO3)2 | barium nitrate | Vasquez R.P. | J. Electron Spectrosc. Relat. Phenom. 56, 217 (1991) | Adequate |  |  |  | data | 1.6 |  |  | Yes | Al |  |  | Adventitious carbon | Reliable, with one-point correction of energy scale | pelletized |  |  | 300 | Adequate | An electron flood gun in conjunction with a 90% transmitting fine mesh proximity screen was used for charge compensation. The powder was pressed onto In metal.
N | 1s | 398 | (C6H5N)n | poly(pyrrole) | Kang E.T., Neoh K.G., Zhang X., Tan K.L., Liaw D.J. | Surf. Interface Anal. 24, 51 (1996) | Adequate | 0.1 |  | other | Gaussian |  |  |  | No | Mg |  |  | Internal hydrocarbon | Reliable, with one-point correction of energy scale | cast film, insulator, thick film |  |  | 300 | Adequate | The FWHMs of Gaussian peaks were maintained constant for all components. There w charged nitrogens with energy more 400 eV. Emission angle = 15 - 70 degrees.
N | 1s | 399.9 | (C6H5N)n | poly(pyrrole) | Kang E.T., Neoh K.G., Zhang X., Tan K.L., Liaw D.J. | Surf. Interface Anal. 24, 51 (1996) | Adequate | 0.1 |  | other | Gaussian |  |  |  | No | Mg |  |  | Internal hydrocarbon | Reliable, with one-point correction of energy scale | cast film, insulator, thick film |  |  | 300 | Adequate | The FWHMs of Gaussian peaks were maintained constant for all components. There w charged nitrogens with energy more 400 eV. Emission angle = 15 - 70 degrees.
N | 1s | 398 | (C6H5N)n | poly(pyrrole) | Kang E.T., Neoh K.G., Zhang X., Tan K.L., Liaw D.J. | Surf. Interface Anal. 24, 51 (1996) | Adequate | 0.1 |  | other | Gaussian |  |  |  | No | Mg |  |  | Internal hydrocarbon | Reliable, with one-point correction of energy scale | cast film, insulator, thick film |  |  | 300 | Adequate | The FWHMs of Gaussian peaks were maintained constant for all components. There w charged nitrogens with energy more 400 eV. Emission angle = 15 - 70 degrees.
N | 1s | 399.9 | (C6H5N)n | poly(pyrrole) | Kang E.T., Neoh K.G., Zhang X., Tan K.L., Liaw D.J. | Surf. Interface Anal. 24, 51 (1996) | Adequate | 0.1 |  | other | Gaussian |  |  |  | No | Mg |  |  | Internal hydrocarbon | Reliable, with one-point correction of energy scale | cast film, insulator, thick film |  |  | 300 | Adequate | The FWHMs of Gaussian peaks were maintained constant for all components. There w charged nitrogens with energy more 400 eV. Emission angle = 15 - 70 degrees.
N | 1s | 399.9 | (-O)3Si(CH2)3NHC(O)(CH2)16CH3/Si | N-propyloctadecanamide covalently bonded to oxidized silicon | Kallury K.M.R., Debono R.F., Krull U.J., Thompson M. | J. Adhesion Sci. Technol. 5, 801 (1991) | Adequate |  |  | other | Gaussian |  |  |  | No | Mg |  |  | Internal hydrocarbon | Reliable, with one-point correction of energy scale | thin film |  |  | 300 | Adequate | The thickness of the film determined by ellipsometry is 30+-3 A. The relative intensity was 0.87. The spectra were recorded at normal emission.
N | 1s | 401.7 | (-O)3Si(CH2)3NHC(O)(CH2)16CH3/Si | N-propyloctadecanamide covalently bonded to oxidized silicon | Kallury K.M.R., Debono R.F., Krull U.J., Thompson M. | J. Adhesion Sci. Technol. 5, 801 (1991) | Adequate |  |  | other | Gaussian |  |  |  | No | Mg |  |  | Internal hydrocarbon | Reliable, with one-point correction of energy scale | thin film |  |  | 300 | Adequate | The thickness of the film determined by ellipsometry is 30+-3 A. The relative intensity was 0.13. The spectra were recorded at normal emission.
N | 1s | 402.1 | NH4ClO4 | ammonium perchlorate | Beard B.C., Sandusky H.W., Glancy B.C., Elban W.L. | Surf. Interface Anal. 20, 140 (1993) | Good | 0.15 |  | other | mixed Gaussian/Lorentzian |  |  |  | Yes | Al |  |  | Adventitious carbon | Reliable, with one-point correction of energy scale | cleaved crystal, crystal |  |  | 300 | Adequate | An electron flood gun was used for charge compensation.
N | 1s | 399.05 | HxC78.2N21.4 | phthalocyanine | Ewen R.J., Honeybourne C.L. | J. Phys. Cond. Matter 3, S303 (1991) | Adequate |  |  | other | Gaussian |  |  |  | No | Al |  |  | Internal hydrocarbon | Reliable (reported energy within 300 eV of a reference energy) | thick film, vapor deposited |  |  | 300 | Adequate | The film was prepared by vacuum sublimation. Bulk formula: C32H18N8
N | 1s | 399.6 | (-O)3Si(CH2)3NHC(O)(CH2)7C(O)OCH3/Si | methyl 9-oxo-9-(propylamino)nonanoate covalently bonded to oxidized silicon | Kallury K.M.R., Debono R.F., Krull U.J., Thompson M. | J. Adhesion Sci. Technol. 5, 801 (1991) | Adequate |  |  | other | Gaussian |  |  |  | No | Mg |  |  | Internal hydrocarbon | Reliable, with one-point correction of energy scale | thin film |  |  | 300 | Adequate | The thickness of the film determined by ellipsometry is 27+-2 A. The relative intensity was 0.90. The spectra were recorded at normal emission.
N | 1s | 401.6 | (-O)3Si(CH2)3NHC(O)(CH2)7C(O)OCH3/Si | methyl 9-oxo-9-(propylamino)nonanoate covalently bonded to oxidized silicon | Kallury K.M.R., Debono R.F., Krull U.J., Thompson M. | J. Adhesion Sci. Technol. 5, 801 (1991) | Adequate |  |  | other | Gaussian |  |  |  | No | Mg |  |  | Internal hydrocarbon | Reliable, with one-point correction of energy scale | thin film |  |  | 300 | Adequate | The thickness of the film determined by ellipsometry is 27+-2 A. The relative intensity was 0.10. The spectra were recorded at normal emission.
N | 1s | 399.2 | Mn2.1C74.8N20.6 | manganese phthalocyanine | Ewen R.J., Honeybourne C.L. | J. Phys. Cond. Matter 3, S303 (1991) | Adequate |  |  | other | Gaussian |  |  |  | No | Al |  |  | Internal hydrocarbon | Reliable (reported energy within 300 eV of a reference energy) | thick film, vapor deposited |  |  | 300 | Adequate | The film was prepared by vacuum sublimation. Bulk formula: C32H16N8Mn
N | 1s | 399.1 | (C6H5)3(C6H5CH2)P[Ni(SC(O)(C5H3N)C(O)S)2] | benzyltriphenylphosphonium bis(pyridine-2,6-bis(monothiocarboxylato))nickelate(III) | Colpas G.J., Maroney M.J., Bagyinka C., Kumar M., Willis W.S., Suib S.L., et al. | Inorg. Chem. 30, 920 (1991) | Adequate | 0.2 |  |  | data |  |  |  | No | Mg |  | Au,Cu = 84.00,932.67 | Internal hydrocarbon | Reliable, with two-point correction of energy scale | crystal |  | X-ray Diffraction | 300 | Adequate | pdtc = pyridine-2,6-bis(thiocarboxylate). FAT mode. No x-ray induced damage to the sample was detected during analysis.
N | 1s | 399.6 | C36H46N4 | 2,3,7,8,12,13,17,18-octaethylporphyrin | Gassman P.G., Ghosh A., Almlof J. | J. Am. Chem. Soc. 114, 9990 (1992) | Adequate | 0.1 |  |  | data |  |  |  | Yes | Al |  | Au,Cu = 84.00,932.67 | Internal hydrocarbon | Reliable, with one-point correction of energy scale | beta phase, thin film |  |  | 300 | Adequate
N | 1s | 397.5 | C36H46N4 | 2,3,7,8,12,13,17,18-octaethylporphyrin | Gassman P.G., Ghosh A., Almlof J. | J. Am. Chem. Soc. 114, 9990 (1992) | Adequate | 0.1 |  |  | data |  |  |  | Yes | Al |  | Au,Cu = 84.00,932.67 | Internal hydrocarbon | Reliable, with one-point correction of energy scale | beta phase, thin film |  |  | 300 | Adequate
N | 1s | 400.1 | HS(CH2)10C(O)NHCH2C6H5/Au | 11-mercaptoundecanoic acid benzylamide/gold | Duevel R.V., Corn R.M. | Anal. Chem. 64, 337 (1992) | Adequate |  |  |  | data |  |  |  | No | Mg |  |  | Internal hydrocarbon | Reliable, with one-point correction of energy scale | adsorbed |  |  | 300 | Adequate
N | 1s | 407.3 | Sr(NO3)2 | strontium nitrate | Vasquez R.P. | J. Electron Spectrosc. Relat. Phenom. 56, 217 (1991) | Adequate |  |  |  | data | 1.7 |  |  | Yes | Al |  |  | Adventitious carbon | Reliable, with one-point correction of energy scale | pelletized |  |  | 300 | Adequate | An electron flood gun in conjunction with a 90% transmitting fine mesh proximity screen was used for charge compensation. The powder was pressed onto In metal.
N | 1s | 397.6 | [CNPt(AuP(C6H5)3)8AuCN]NO3 | dicyanooctakis(triphenylphosphinegold)gold platinum nitrate | Shul'ga Y.M., Bulatov A.V., Gould R.A.T., Konze W.V., Pignolet L.H. | Inorg. Chem. 31, 4704 (1992) | Adequate |  |  |  | data |  |  |  | No | Mg |  | Au4f7 = 84.00 | Internal hydrocarbon | Reliable, with two-point correction of energy scale | solid sample mounted on tape |  |  | 300 | Adequate | The Pt4f7/2/Au4f7/2 intensity ratio was 0.19.
N | 1s | 405.8 | [CNPt(AuP(C6H5)3)8AuCN]NO3 | dicyanooctakis(triphenylphosphinegold)gold platinum nitrate | Shul'ga Y.M., Bulatov A.V., Gould R.A.T., Konze W.V., Pignolet L.H. | Inorg. Chem. 31, 4704 (1992) | Adequate |  |  |  | data |  |  |  | No | Mg |  | Au4f7 = 84.00 | Internal hydrocarbon | Reliable, with two-point correction of energy scale | solid sample mounted on tape |  |  | 300 | Adequate | The Pt4f7/2/Au4f7/2 intensity ratio was 0.19.
N | 1s | 403 | [Pt(NH3)2((C2H5)2NCS2)]NO3.2H2O | diammine(diethyldithiocarbamato)platinum(II) nitrate dihydrate | Jain N., Paul A.K., Srivastava T.S. | J. Inorg. Biochem. 45, 123 (1992) | Adequate |  |  |  | data |  |  |  | No | Al/Mg |  |  | Internal hydrocarbon | Reliable, with one-point correction of energy scale | crystal |  |  | 300 | Adequate | ddtc = diethyldithiocarbamate. The sample was mounted by silver epoxyon a copper sample holder. The relative intensity was 0.75.
N | 1s | 409.2 | [Pt(NH3)2((C2H5)2NCS2)]NO3.2H2O | diammine(diethyldithiocarbamato)platinum(II) nitrate dihydrate | Jain N., Paul A.K., Srivastava T.S. | J. Inorg. Biochem. 45, 123 (1992) | Adequate |  |  |  | data |  |  |  | No | [5 empty] | crystal |  |  | 300 | Adequate | ddtc = diethyldithiocarbamate. The sample was mounted by silver epoxyon a copper sample holder. The relative intensity was 0.25.
N | 1s | 398.8 | ZrH[Cu0.5(C12H8N2)0.5](PO4)2.3H2O | zirconium hydrogen bis(phosphate) trihydrate-copper(II)-1,10-phenanthroline(1/0.5/0.5) | Arfelli M., Mattogno G., Ferragina C., Massucci M.A. | J. Inclusion Phenom. Mol. Recogn. Chem. 11, 15 (1991) | Adequate | 0.2 |  | other | Gaussian |  |  |  | No | Al |  | Au4f7 = 84.00 | Adventitious carbon | Reliable, with one-point correction of energy scale | alpha phase, cooled, crystal, thin film |  | X-ray Diffraction | 77 | Adequate | Alpha-ZrH[Cu0.5(phen)0.5](PO4)2.3H2O,phen = phenanthroline. Intercalation of alpha-Zr(HPO4)2.2H2O with Cu2+ - phenanthroline. FAT mode.
N | 1s | 399.5 | ZrH[Cu0.5(C12H8N2)0.5](PO4)2.3H2O | zirconium hydrogen bis(phosphate) trihydrate-copper(II)-1,10-phenanthroline(1/0.5/0.5) | Arfelli M., Mattogno G., Ferragina C., Massucci M.A. | J. Inclusion Phenom. Mol. Recogn. Chem. 11, 15 (1991) | Adequate | 0.2 |  | other | Gaussian |  |  |  | No | Al |  | Au4f7 = 84.00 | Adventitious carbon | Reliable, with one-point correction of energy scale | alpha phase, cooled, crystal, thin film |  | X-ray Diffraction | 77 | Adequate | Alpha-ZrH[Cu0.5(phen)0.5](PO4)2.3H2O,phen = phenanthroline. Intercalation of alpha-Zr(HPO4)2.2H2O with Cu2+ - phenanthroline. FAT mode.
N | 1s | 400.6 | ZrH[Cu0.5(C12H8N2)0.5](PO4)2.3H2O | zirconium hydrogen bis(phosphate) trihydrate-copper(II)-1,10-phenanthroline(1/0.5/0.5) | Arfelli M., Mattogno G., Ferragina C., Massucci M.A. | J. Inclusion Phenom. Mol. Recogn. Chem. 11, 15 (1991) | Adequate | 0.2 |  | other | Gaussian |  |  |  | No | Al |  | Au4f7 = 84.00 | Adventitious carbon | Reliable, with one-point correction of energy scale | alpha phase, cooled, crystal, thin film |  | X-ray Diffraction | 77 | Adequate | Alpha-ZrH[Cu0.5(phen)0.5](PO4)2.3H2O,phen = phenanthroline. Intercalation of alpha-Zr(HPO4)2.2H2O with Cu2+ - phenanthroline. FAT mode.
N | 1s | 399.9 | C48H26N4F12 | 5,10,15,20-tetrakis(4-(trifluoromethyl)phenyl)porphyrin | Gassman P.G., Ghosh A., Almlof J. | J. Am. Chem. Soc. 114, 9990 (1992) | Adequate | 0.1 |  |  | data |  |  |  | Yes | Al |  | Au,Cu = 84.00,932.67 | Internal hydrocarbon | Reliable, with one-point correction of energy scale | thin film |  |  | 300 | Adequate
N | 1s | 397.8 | C48H26N4F12 | 5,10,15,20-tetrakis(4-(trifluoromethyl)phenyl)porphyrin | Gassman P.G., Ghosh A., Almlof J. | J. Am. Chem. Soc. 114, 9990 (1992) | Adequate | 0.1 |  |  | data |  |  |  | Yes | Al |  | Au,Cu = 84.00,932.67 | Internal hydrocarbon | Reliable, with one-point correction of energy scale | thin film |  |  | 300 | Adequate
N | 1s | 401.8 | ((C2H5)4N)2[Mo2O2S2(S2)(S4)] | bis(tetraethylammonium) bis-mu-thio-dipolysulfido-tetrapolysulfido-bis(oxomolybdate) | Bhattacharyya R., Chakrabarty P.K., Ghosh P.N., Mukherjee A.K., Podder D., and Mukherjee M. | Inorg. Chem. 30, 3948 (1991) | Adequate |  |  |  | data |  |  |  | No | Al |  |  | Adventitious carbon | Reliable, with one-point correction of energy scale | crystal |  | X-ray Diffraction | 300 | Adequate
N | 1s | 400.3 | Cu24.6In24.8Se50.6Nx | copper indium selenide nitride | Kohiki S., Nishitani M., Negami T., Wada T. | J. Mater. Res. 7, 1984 (1992) | Adequate |  |  |  | data |  |  |  | No | Al |  | Au,Ag = 84.00,368.27 | Conductor | Reliable (reported energy within 300 eV of a reference energy) | crystal, implanted, semiconductor |  | X-ray Diffraction | 300 | Adequate | p-type N-doped CuInSe with a resistivity of 0.417 ohm cm. The N+ ions with Ep = 10 keV were implanted into CuInSe film at 380 K to a dose level of 5E17 cm-3. The sample was cleaned by Ar+ ion bombardment (Ep = 3 keV).
N | 1s | 398.6 | C100H160Br4CuN12/Si | 2,9,16,23-tetraoctadecyl-29H,31H-tetrapyridol[3,4-b:3',4'-g:3",4"-l:3''',4'''-q]porphyraziniumatocopper tetrabromide/silicon | Carniato S., Roulet H., Dufour G., Palacin S., Barraud A., Millie P., et al. | J. Phys. Chem. 96, 7072 (1992) | Adequate |  |  | Shirley | data |  |  |  | No | Mg |  |  | Adventitious carbon | Reliable, with one-point correction of energy scale | amorphous |  |  | 300 | Adequate | Langmuir - Blodgett film, amorphous phase. The relative intensity was 0.31. FAT mode.
N | 1s | 400.4 | C100H160Br4CuN12/Si | 2,9,16,23-tetraoctadecyl-29H,31H-tetrapyridol[3,4-b:3',4'-g:3",4"-l:3''',4'''-q]porphyraziniumatocopper tetrabromide/silicon | Carniato S., Roulet H., Dufour G., Palacin S., Barraud A., Millie P., et al. | J. Phys. Chem. 96, 7072 (1992) | Adequate |  |  | Shirley | data |  |  |  | No | Mg |  |  | Adventitious carbon | Reliable, with one-point correction of energy scale | amorphous |  |  | 300 | Adequate | Langmuir - Blodgett film, amorphous phase. The relative intensity was 0.69. FAT mode.
N | 1s | 398.5 | C100H160Br4CuN12/Si | 2,9,16,23-tetraoctadecyl-29H,31H-tetrapyridol[3,4-b:3',4'-g:3",4"-l:3''',4'''-q]porphyraziniumatocopper tetrabromide/silicon | Carniato S., Roulet H., Dufour G., Palacin S., Barraud A., Millie P., et al. | J. Phys. Chem. 96, 7072 (1992) | Adequate |  |  | Shirley | data |  |  |  | No | Mg |  |  | Adventitious carbon | Reliable, with one-point correction of energy scale | crystal, multilayer, thin layer |  |  | 300 | Adequate | Langmuir - Blodgett films with thicknesses of 3, 20, 45, and 100 ML. The relative intensity was 0.35. FAT mode.
N | 1s | 399.8 | C100H160Br4CuN12/Si | 2,9,16,23-tetraoctadecyl-29H,31H-tetrapyridol[3,4-b:3',4'-g:3",4"-l:3''',4'''-q]porphyraziniumatocopper tetrabromide/silicon | Carniato S., Roulet H., Dufour G., Palacin S., Barraud A., Millie P., et al. | J. Phys. Chem. 96, 7072 (1992) | Adequate |  |  | Shirley | data |  |  |  | No | Mg |  |  | Adventitious carbon | Reliable, with one-point correction of energy scale | crystal, multilayer, thin layer |  |  | 300 | Adequate | Langmuir - Blodgett films with thicknesses of 3, 20, 45, and 100 ML. The relative intensity was 0.35. FAT mode.
N | 1s | 398.5 | ((-CH2CH(C6H5)-)a(-CH2CH(C3H3N2)-)b)n | poly(N-vinylimidazole-co-styrene) | Lee H.F., Gardella J.A., Jr | Polymer 33, 4250 (1992) | Adequate |  |  | other | Gaussian |  |  |  | No | Mg/Ti |  | Ag,Cu = 368.27,932.67 | Internal hydrocarbon | Reliable, with one-point correction of energy scale | cast film, thick film |  |  | 300 | Adequate | The fitting was done in accordance with the composition.
N | 1s | 400.3 | ((-CH2CH(C6H5)-)a(-CH2CH(C3H3N2)-)b)n | poly(N-vinylimidazole-co-styrene) | Lee H.F., Gardella J.A., Jr | Polymer 33, 4250 (1992) | Adequate |  |  | other | Gaussian |  |  |  | No | Mg/Ti |  | Ag,Cu = 368.27,932.67 | Internal hydrocarbon | Reliable, with one-point correction of energy scale | cast film, thick film |  |  | 300 | Adequate | The fitting was done in accordance with the composition.
N | 1s | 399.9 | (-CH(C12H8N)CH2-)n (OC6Br4O)m | poly(9-vinyl-9H-carbazole) - tetrabromo-1,2-benzoquinone | Loh F.C., Tan K.L., Kang E.T. | Europ. Polym. J. 27, 1055 (1991) | Adequate |  |  | other | Gaussian |  |  |  | No | Mg |  |  | Internal hydrocarbon | Reliable, with one-point correction of energy scale | solid on double-sided tape, thick film | X-ray Photoelectron Spectroscopy |  | 300 | Adequate | The polymer-acceptor complex was prepared by mixing chloroform solution of both components under nitrogen atmosphere. The surface acceptor/monomer ratio was 0.14. The relative intensity was 0.92.
N | 1s | 401 | (-CH(C12H8N)CH2-)n (OC6Br4O)m | poly(9-vinyl-9H-carbazole) - tetrabromo-1,2-benzoquinone | Loh F.C., Tan K.L., Kang E.T. | Europ. Polym. J. 27, 1055 (1991) | Adequate |  |  | other | Gaussian |  |  |  | No | Mg |  |  | Internal hydrocarbon | Reliable, with one-point correction of energy scale | solid on double-sided tape, thick film | X-ray Photoelectron Spectroscopy |  | 300 | Adequate | The polymer-acceptor complex was prepared by mixing chloroform solution of both components under nitrogen atmosphere. The surface acceptor/monomer ratio was 0.14. The relative intensity was 0.08.
N | 1s | 399.9 | (-CH(C12H8N)CH2-)n (OC6Cl4O)m | poly(9-vinyl-9H-carbazole) - tetrachloro-1,4-benzoquinone | Loh F.C., Tan K.L., Kang E.T. | Europ. Polym. J. 27, 1055 (1991) | Adequate |  |  | other | Gaussian |  |  |  | No | Mg |  |  | Internal hydrocarbon | Reliable, with one-point correction of energy scale | solid on double-sided tape, thick film | X-ray Photoelectron Spectroscopy |  | 300 | Adequate | The polymer-acceptor complex was prepared by mixing chloroform solution of both components under nitrogen atmosphere. The surface acceptor/monomer ratio was 0.03. The relative intensity was 0.03.
N | 1s | 401.3 | (-CH(C12H8N)CH2-)n (OC6Cl4O)m | poly(9-vinyl-9H-carbazole) - tetrachloro-1,4-benzoquinone | Loh F.C., Tan K.L., Kang E.T. | Europ. Polym. J. 27, 1055 (1991) | Adequate |  |  | other | Gaussian |  |  |  | No | Mg |  |  | Internal hydrocarbon | Reliable, with one-point correction of energy scale | solid on double-sided tape, thick film | X-ray Photoelectron Spectroscopy |  | 300 | Adequate | The polymer-acceptor complex was prepared by mixing chloroform solution of both components under nitrogen atmosphere. The surface acceptor/monomer ratio was 0.03. The relative intensity was 0.12.
N | 1s | 399.8 | C44H26N8O8 | 5,10,15,20-tetrakis(4-nitrophenyl)porphyrin | Gassman P.G., Ghosh A., Almlof J. | J. Am. Chem. Soc. 114, 9990 (1992) | Adequate | 0.1 |  |  | data |  |  |  | Yes | Al |  | Au,Cu = 84.00,932.67 | Internal hydrocarbon | Reliable, with one-point correction of energy scale | thin film |  |  | 300 | Adequate
N | 1s | 397.7 | C44H26N8O8 | 5,10,15,20-tetrakis(4-nitrophenyl)porphyrin | Gassman P.G., Ghosh A., Almlof J. | J. Am. Chem. Soc. 114, 9990 (1992) | Adequate | 0.1 |  |  | data |  |  |  | Yes | Al |  | Au,Cu = 84.00,932.67 | Internal hydrocarbon | Reliable, with one-point correction of energy scale | thin film |  |  | 300 | Adequate
N | 1s | 405.7 | C44H26N8O8 | 5,10,15,20-tetrakis(4-nitrophenyl)porphyrin | Gassman P.G., Ghosh A., Almlof J. | J. Am. Chem. Soc. 114, 9990 (1992) | Adequate | 0.1 |  |  | data |  |  |  | Yes | Al |  | Au,Cu = 84.00,932.67 | Internal hydrocarbon | Reliable, with one-point correction of energy scale | thin film |  |  | 300 | Adequate
N | 1s | 402 | (-C6H4NHClC6H4NHC6H4NHClC6H4NH-)n | poly(aniline) hydrochloride | Yue J., Epstein A.J. | Macromolecules 24, 4441 (1991) | Adequate |  |  | other | mixed Gaussian/Lorentzian | 2 |  |  | No | Mg |  |  | Internal hydrocarbon | Reliable, with one-point correction of energy scale | solid on double-sided tape |  |  | 300 | Adequate | The relative intensity was 0.08. The total FWHM is 2.0 eV. emeraldine hydrochloride
N | 1s | 400.2 | (-C6H4NHClC6H4NHC6H4NHClC6H4NH-)n | poly(aniline) hydrochloride | Yue J., Epstein A.J. | Macromolecules 24, 4441 (1991) | Adequate |  |  | other | mixed Gaussian/Lorentzian | 1.8 |  |  | No | Mg |  |  | Internal hydrocarbon | Reliable, with one-point correction of energy scale | solid on double-sided tape |  |  | 300 | Adequate | The relative intensity was 0.25. The total FWHM is 1.8 eV. emeraldine hydrochloride
N | 1s | 398.9 | (-C6H4NHClC6H4NHC6H4NHClC6H4NH-)n | poly(aniline) hydrochloride | Yue J., Epstein A.J. | Macromolecules 24, 4441 (1991) | Adequate |  |  | other | mixed Gaussian/Lorentzian | 1.6 |  |  | No | Mg |  |  | Internal hydrocarbon | Reliable, with one-point correction of energy scale | solid on double-sided tape |  |  | 300 | Adequate | The relative intensity was 0.67. The total FWHM is 1.6 eV. emeraldine hydrochloride
N | 1s | 401.9 | (NH4)2Fe(SO4)2.6H2O | diammonium iron(II) bis(sulfate) hexahydrate | Konno H., Sasaki K., Tsunekawa M., Takamori T., Furuichi R. | Bunseki Kagaku 40, 609 (1991) | Adequate | 0.1 |  | Shirley | mixed Gaussian/Lorentzian |  |  |  | No | Al |  | Au4f7 = 84.00 | Adventitious carbon | Reliable, with one-point correction of energy scale | solid sample mounted on tape |  |  | 300 | Adequate
N | 1s | 398.9 | Zr(HPO4)2(C12H8N4)0.5.2H2O | zirconium bis(hydrogen phosphate) dihydrate-1,10-phenanthroline(1/0.5)(Zr(HPO4)2(C12H8N4)0.5.2H2O) | Arfelli M., Cossu G., Mattogno G., Ferragina C., Massucci M.A. | J. Inclusion Phenom. Mol. Recogn. Chem. 9, 161 (1990) | Adequate | 0.2 |  |  | data |  |  |  | No | Al |  | Au4f7 = 84.00 | Adventitious carbon | Reliable, with one-point correction of energy scale | alpha phase, cooled, crystal, thin film |  | X-ray Diffraction | 77 | Adequate | Alpha - Zr(HPO4)2(phen)0.5.2H2O,phen = phenanthroline.
N | 1s | 406 | [Pt(AuP(C6H5)3)8](NO3)2 | octakis(triphenylphosphinegold)platinum dinitrate | Shul'ga Y.M., Bulatov A.V., Gould R.A.T., Konze W.V., Pignolet L.H. | Inorg. Chem. 31, 4704 (1992) | Adequate |  |  |  | data |  |  |  | No | Mg |  | Au4f7 = 84.00 | Internal hydrocarbon | Reliable, with two-point correction of energy scale | solid sample mounted on tape |  |  | 300 | Adequate | The Pt4f7/2/Au4f7/2 intensity ratio was 0.20.
N | 1s | 400.3 | C0.795N0.085O0.061Cl0.055 | 4,4'-[(3,3'-dichloro[1,1'-biphenyl]-4,4'-diyl)bis(azo)]bis[3-hydroxy-N-phenyl -2-naphthalenecarboxamide](C0.795N0.085O0.061Cl0.055) | Pacancky J., Waltman R.J. | J. Am. Chem. Soc. 114, 5813 (1992) | Adequate |  |  | Shirley | mixed Gaussian/Lorentzian |  |  |  | No | Al |  |  | Internal hydrocarbon | Reliable, with one-point correction of energy scale | cast film |  |  | 300 | Adequate | No x-ray induced damage to the sample was detected during analysis. hydrazon -hydrazon chlorodiane blue
N | 1s | 406.4 | Au(P(C6H5)3)NO3 | (nitrato)triphenylphosphinegold(I) | Shul'ga Y.M., Bulatov A.V., Gould R.A.T., Konze W.V., Pignolet L.H. | Inorg. Chem. 31, 4704 (1992) | Adequate |  |  |  | data |  |  |  | No | Mg |  | Au4f7 = 84.00 | Internal hydrocarbon | Reliable, with two-point correction of energy scale | solid sample mounted on tape |  |  | 300 | Adequate
N | 1s | 399.05 | Co2.0C76.8N19.6 | cobalt phthalocyanine | Ewen R.J., Honeybourne C.L. | J. Phys. Cond. Matter 3, S303 (1991) | Adequate |  |  | other | Gaussian |  |  |  | No | Al |  |  | Internal hydrocarbon | Reliable (reported energy within 300 eV of a reference energy) | thick film, vapor deposited |  |  | 300 | Adequate | The film was prepared by vacuum sublimation. Bulk formula: C32H16N8Co
N | 1s | 406.1 | [Au8(P(C6H5)3)8](NO3)2 | octakis(triphenylphosphine)octagold dinitrate | Shul'ga Y.M., Bulatov A.V., Gould R.A.T., Konze W.V., Pignolet L.H. | Inorg. Chem. 31, 4704 (1992) | Adequate |  |  |  | data |  |  |  | No | Mg |  | Au4f7 = 84.00 | Internal hydrocarbon | Reliable, with two-point correction of energy scale | solid sample mounted on tape |  |  | 300 | Adequate
N | 1s | 398.7 | ZrH0.9[Co0.55(C12H8N2)0.5](PO4)2.3H2O | zirconium hydrogen bis(phosphate) trihydrate-cobalt(II)-1,10-phenanthroline(1/0.55/0.5) | Arfelli M., Mattogno G., Ferragina C., Massucci M.A. | J. Inclusion Phenom. Mol. Recogn. Chem. 11, 15 (1991) | Adequate | 0.2 |  | other | Gaussian |  |  |  | No | Al |  | Au4f7 = 84.00 | Adventitious carbon | Reliable, with one-point correction of energy scale | alpha phase, cooled, crystal, thin film |  | X-ray Diffraction | 77 | Adequate | Alpha-ZrH0.9[Co0.55(phen)0.5](PO4)2.3H2O,phen = phenanthroline. Intercalation of alpha-Zr(HPO4)2.2H2O with Co2+ - phenanthroline. FAT mode.
N | 1s | 399.3 | ZrH0.9[Co0.55(C12H8N2)0.5](PO4)2.3H2O | zirconium hydrogen bis(phosphate) trihydrate-cobalt(II)-1,10-phenanthroline(1/0.55/0.5) | Arfelli M., Mattogno G., Ferragina C., Massucci M.A. | J. Inclusion Phenom. Mol. Recogn. Chem. 11, 15 (1991) | Adequate | 0.2 |  | other | Gaussian |  |  |  | No | Al |  | Au4f7 = 84.00 | Adventitious carbon | Reliable, with one-point correction of energy scale | alpha phase, cooled, crystal, thin film |  | X-ray Diffraction | 77 | Adequate | Alpha-ZrH0.9[Co0.55(phen)0.5](PO4)2.3H2O,phen = phenanthroline. Intercalation of alpha-Zr(HPO4)2.2H2O with Co2+ - phenanthroline. FAT mode.
N | 1s | 400.6 | ZrH0.9[Co0.55(C12H8N2)0.5](PO4)2.3H2O | zirconium hydrogen bis(phosphate) trihydrate-cobalt(II)-1,10-phenanthroline(1/0.55/0.5) | Arfelli M., Mattogno G., Ferragina C., Massucci M.A. | J. Inclusion Phenom. Mol. Recogn. Chem. 11, 15 (1991) | Adequate | 0.2 |  | other | Gaussian |  |  |  | No | Al |  | Au4f7 = 84.00 | Adventitious carbon | Reliable, with one-point correction of energy scale | alpha phase, cooled, crystal, thin film |  | X-ray Diffraction | 77 | Adequate | Alpha-ZrH0.9[Co0.55(phen)0.5](PO4)2.3H2O,phen = phenanthroline. Intercalation of alpha-Zr(HPO4)2.2H2O with Co2+ - phenanthroline. FAT mode.
N | 1s | 399.9 | (-CH(C12H8N)CH2-)n (I2)m | poly(9-vinyl-9H-carbazole) - diiodine | Loh F.C., Tan K.L., Kang E.T. | Europ. Polym. J. 27, 1055 (1991) | Adequate |  |  | other | Gaussian |  |  |  | No | Mg |  |  | Internal hydrocarbon | Reliable, with one-point correction of energy scale | solid on double-sided tape, thick film | X-ray Photoelectron Spectroscopy |  | 300 | Adequate | The polymer-acceptor complex was prepared by mixing chloroform solution of both components under nitrogen atmosphere. The surface acceptor/monomer ratio was 0.02. The relative intensity was 0.96.
N | 1s | 401.2 | (-CH(C12H8N)CH2-)n (I2)m | poly(9-vinyl-9H-carbazole) - diiodine | Loh F.C., Tan K.L., Kang E.T. | Europ. Polym. J. 27, 1055 (1991) | Adequate |  |  | other | Gaussian |  |  |  | No | Mg |  |  | Internal hydrocarbon | Reliable, with one-point correction of energy scale | solid on double-sided tape, thick film | X-ray Photoelectron Spectroscopy |  | 300 | Adequate | The polymer-acceptor complex was prepared by mixing chloroform solution of both components under nitrogen atmosphere. The surface acceptor/monomer ratio was 0.02. The relative intensity was 0.04.
N | 1s | 402 | ((CH3)4N)2[W2O2S2(S2)(S4)] | bis(tetramethylammonium) bis-mu-thio-dipolysulfido-tetrapolysulfido-bis(oxotungstate) | Bhattacharyya R., Chakrabarty P.K., Ghosh P.N., Mukherjee A.K., Podder D., and Mukherjee M. | Inorg. Chem. 30, 3948 (1991) | Adequate |  |  |  | data |  |  |  | No | Al |  |  | Adventitious carbon | Reliable, with one-point correction of energy scale | crystal |  | X-ray Diffraction | 300 | Adequate
N | 1s | 399.9 | (-CH(C12H8N)CH2-)n (OC6Cl4O)m | poly(9-vinyl-9H-carbazole) - tetrachloro-1,2-benzoquinone | Loh F.C., Tan K.L., Kang E.T. | Europ. Polym. J. 27, 1055 (1991) | Adequate |  |  | other | Gaussian |  |  |  | No | Mg |  |  | Internal hydrocarbon | Reliable, with one-point correction of energy scale | solid on double-sided tape, thick film | X-ray Photoelectron Spectroscopy |  | 300 | Adequate | The polymer-acceptor complex was prepared by mixing chloroform solution of both components under nitrogen atmosphere. The surface acceptor/monomer ratio was 0.14. The relative intensity was 0.92
N | 1s | 401.5 | (-CH(C12H8N)CH2-)n (OC6Cl4O)m | poly(9-vinyl-9H-carbazole) - tetrachloro-1,2-benzoquinone | Loh F.C., Tan K.L., Kang E.T. | Europ. Polym. J. 27, 1055 (1991) | Adequate |  |  | other | Gaussian |  |  |  | No | Mg |  |  | Internal hydrocarbon | Reliable, with one-point correction of energy scale | solid on double-sided tape, thick film | X-ray Photoelectron Spectroscopy |  | 300 | Adequate | The polymer-acceptor complex was prepared by mixing chloroform solution of both components under nitrogen atmosphere. The surface acceptor/monomer ratio was 0.14. The relative intensity was 0.08.
N | 1s | 399 | [CN(CH3)2C6H3Pt(AuP(C6H5)3)8](NO3)2 | (2,6-dimethylphenyl)cyanooctakis(triphenylphosphinegold)platinum dinitrate | Shul'ga Y.M., Bulatov A.V., Gould R.A.T., Konze W.V., Pignolet L.H. | Inorg. Chem. 31, 4704 (1992) | Adequate |  |  |  | data |  |  |  | No | Mg |  | Au4f7 = 84.00 | Internal hydrocarbon | Reliable, with two-point correction of energy scale | solid sample mounted on tape |  |  | 300 | Adequate | The Pt4f7/2/Au4f7/2 intensity ratio was 0.20.
N | 1s | 406 | [CN(CH3)2C6H3Pt(AuP(C6H5)3)8](NO3)2 | (2,6-dimethylphenyl)cyanooctakis(triphenylphosphinegold)platinum dinitrate | Shul'ga Y.M., Bulatov A.V., Gould R.A.T., Konze W.V., Pignolet L.H. | Inorg. Chem. 31, 4704 (1992) | Adequate |  |  |  | data |  |  |  | No | Mg |  | Au4f7 = 84.00 | Internal hydrocarbon | Reliable, with two-point correction of energy scale | solid sample mounted on tape |  |  | 300 | Adequate | The Pt4f7/2/Au4f7/2 intensity ratio was 0.20.
N | 1s | 399.3 | Cu(C12H8N2)2(ClO4)2 | bis(1,10-phenanthroline)copper(II) perchlorate | Arfelli M., Cossu G., Mattogno G., Ferragina C., Massucci M.A. | J. Inclusion Phenom. Mol. Recogn. Chem. 9, 161 (1990) | Adequate | 0.2 |  | other | Gaussian |  |  |  | No | Al |  | Au4f7 = 84.00 | Adventitious carbon | Reliable, with one-point correction of energy scale | cooled, crystal, thin film |  | X-ray Diffraction | 77 | Adequate
N | 1s | 401.9 | ((C2H5)4N)2[W2O2S2(S4)2] | bis(tetraethylammonium) bis-mu-thio-bis(tetrapolysulfido)-bis(oxotungstate) | Bhattacharyya R., Chakrabarty P.K., Ghosh P.N., Mukherjee A.K., Podder D., and Mukherjee M. | Inorg. Chem. 30, 3948 (1991) | Adequate |  |  |  | data |  |  |  | No | Al |  |  | Adventitious carbon | Reliable, with one-point correction of energy scale | crystal |  | X-ray Diffraction | 300 | Adequate
N | 1s | 397.2 | Al2N6O2Si4 | silicon nitride aluminum oxide aluminum nitride ss(Al2N6O2Si4) | Hagio T., Takase A., Umebayashi S. | J. Mater. Sci. Lett. 11, 878 (1992) | Adequate |  |  |  | data | 2.3 |  |  | No | Mg |  |  | Argon | Reliable, with one-point correction of energy scale | beta phase, heated and cooled, sputtered in argon |  |  | 300 | Adequate | The sialon was obtained by hot-pressing mixtures in the system Si3N4 and Al2O3.AlN at 2073 K for 1 h at a pressure of 20 MPa under 1 atm N2. The sample was cleaned by Ar+ ion bombardment (Ep = 400 eV, time = 200 s). No Ar+ ion-induced damage to the sample
N | 1s | 400.5 | CH3CH2OC(O)NHC6H4CH2C6H4NHC(O)OCH2CH3 | ethyl-4-(4-((ethoxycarbonyl)amino)benzyl)phenylcarbamate | Pertsin A.J., Gorelova M.M., Levin V.Y., Makarova L.I. | J. Appl. Polymer Sci. 45, 1195 (1992) | Adequate |  |  | other | data |  |  |  | No | Mg |  | Au,Ag,Cu = 84.00,368.27,932.67 | Internal hydrocarbon | Reliable, with one-point correction of energy scale | insulator, thick film | X-ray Photoelectron Spectroscopy |  | 300 | Adequate | Adduct of diphenyl methane diisocyanate with ethanol. The composition determined by XPS was C0.72O0.17N0.08. FRR mode. The fitting was done in accordance with the stoichiometry. No x-ray induced damage to the sample was detected during analysis.
N | 1s | 397.6 | TiN0.09O0.74 | titanium oxynitride(TiN0.09O0.74) | Kuznetsov M.V., Zhuravlev J.F., Gubanov V.A. | J. Electron Spectrosc. Relat. Phenom. 58, 169 (1992) | Adequate | 0.1 |  |  | data |  |  |  | No | Mg |  | Other,Au4f7,Ti2p3 = 84.00, 453.98 | Conductor | Reliable, with one-point correction of energy scale | arc method |  |  | 300 | Adequate
N | 1s | 406 | [P(C6H5)3Pt(AuP(C6H5)3)6(HgNO3)]NO3 | nitrato(triphenylhosphine)hexakis(triphenylphosphinegold)mercury platinum nitrate | Shul'ga Y.M., Bulatov A.V., Gould R.A.T., Konze W.V., Pignolet L.H. | Inorg. Chem. 31, 4704 (1992) | Adequate |  |  |  | data |  |  |  | No | Mg |  | Au4f7 = 84.00 | Internal hydrocarbon | Reliable, with two-point correction of energy scale | solid sample mounted on tape |  |  | 300 | Adequate | The Pt4f7/2/Au4f7/2 intensity ratio was 0.23.
N | 1s | 398.1 | ((C2H5)4N)2[Ni(SC6H4C(O)NHCH2CH2NHC(O)C6H4S)] | bis(tetraethylammonium) N,N'-ethylenebis(2-mercaptobenzamide)nickelate(II) | Colpas G.J., Maroney M.J., Bagyinka C., Kumar M., Willis W.S., Suib S.L., et al. | Inorg. Chem. 30, 920 (1991) | Adequate | 0.2 |  |  | data |  |  |  | No | Mg |  | Au,Cu = 84.00,932.67 | Internal hydrocarbon | Reliable, with two-point correction of energy scale | crystal |  | X-ray Diffraction | 300 | Adequate | FAT mode. No x-ray induced damage to the sample was detected during analysis.
N | 1s | 399.9 | (-CH(C12H8N)CH2-)n (Br2)m | poly(9-vinyl-9H-carbazole) - dibromine | Loh F.C., Tan K.L., Kang E.T. | Europ. Polym. J. 27, 1055 (1991) | Adequate |  |  | other | Gaussian |  |  |  | No | Mg |  |  | Internal hydrocarbon | Reliable, with one-point correction of energy scale | solid on double-sided tape, thick film | X-ray Photoelectron Spectroscopy |  | 300 | Adequate | The polymer-acceptor complex was prepared by mixing chloroform solution of both components under nitrogen atmosphere. The surface acceptor/monomer ratio was 0.19. The relative intensity was 0.89.
N | 1s | 401.5 | (-CH(C12H8N)CH2-)n (Br2)m | poly(9-vinyl-9H-carbazole) - dibromine | Loh F.C., Tan K.L., Kang E.T. | Europ. Polym. J. 27, 1055 (1991) | Adequate |  |  | other | Gaussian |  |  |  | No | Mg |  |  | Internal hydrocarbon | Reliable, with one-point correction of energy scale | solid on double-sided tape, thick film | X-ray Photoelectron Spectroscopy |  | 300 | Adequate | The polymer-acceptor complex was prepared by mixing chloroform solution of both components under nitrogen atmosphere. The surface acceptor/monomer ratio was 0.19. The relative intensity was 0.11.
N | 1s | 406.6 | AgNO3 | silver nitrate | Kaushik V.K. | J. Electron Spectrosc. Relat. Phenom. 56, 273 (1991) | Adequate | 0.2 |  |  | data |  |  |  | No | Al/Mg |  | Ag,Cu = 368.27,932.67 | Adventitious carbon | Reliable (reported energy within 300 eV of a reference energy) | solid on double-sided tape |  |  | 300 | Adequate | An electron flood gun was used for charge compensation.
N | 1s | 400.6 | (=(C10H2O4)=N-(C6H4)-O-(C6H4)-N=)n | poly(N,N'-(p,p'-oxydiphenylene)pyromellitimide)/chromium/gold | Meyer W., Grunze M., Lamb R., Ortega-Vilamil A., Schrepp W., and Braun W. | Surf. Sci. 273, 205 (1992) | Adequate |  |  | other | Gaussian | 1.5 |  |  | No |  |  |  | Internal hydrocarbon | Reliable, with one-point correction of energy scale | multilayer structure, thin layer |  |  | 300 | Adequate | 5 ML polyimide/50 A Cr/Au. pyromellitic dianhydride-oxydianiline polyimide
N | 1s | 400.5 | (-C6H3(SO3)NHC6H4NHC6H3(SO3)NH-)n | poly(aniline) sulfonate | Yue J., Epstein A.J. | Macromolecules 24, 4441 (1991) | Adequate |  |  | other | mixed Gaussian/Lorentzian | 1.8 |  |  | No | Mg |  |  | Internal hydrocarbon | Reliable, with one-point correction of energy scale | solid on double-sided tape |  |  | 300 | Adequate | The relative intensity was 0.5. The total FWHM is 1.8 eV.
N | 1s | 398.9 | (-C6H3(SO3)NHC6H4NHC6H3(SO3)NH-)n | poly(aniline) sulfonate | Yue J., Epstein A.J. | Macromolecules 24, 4441 (1991) | Adequate |  |  | other | mixed Gaussian/Lorentzian | 1.5 |  |  | No | Mg |  |  | Internal hydrocarbon | Reliable, with one-point correction of energy scale | solid on double-sided tape |  |  | 300 | Adequate | The relative intensity was 0.5. The total FWHM is 1.5 eV.
N | 1s | 400 | C6H5NHC6H4NHC6H5 | N,N'-diphenyl-1,4-phenylenediamine | Sjogren B., Salaneck W.R., Stafstrom S. | J. Chem. Phys. 97, 137 (1992) | Adequate | 0.02 |  |  | data |  |  |  | No | Mg |  | Au4f7 = 84.00 | Conductor | Reliable, with one-point correction of energy scale | thin film, vapor deposited |  |  | 300 | Adequate | The film thickness determined by XPS was ~100 A.
N | 1s | 398.6 | C40H24CuN8 | [5,10,15,20-tetra-4-pyridinyl-21H,23H-porphinato-N21,N22,N23,N24]copper | Carniato S., Roulet H., Dufour G., Palacin S., Barraud A., Millie P., et al. | J. Phys. Chem. 96, 7072 (1992) | Adequate |  |  | Shirley | data |  |  |  | No | Mg |  |  | Adventitious carbon | Reliable, with one-point correction of energy scale | amorphous |  |  | 300 | Adequate | FAT mode.
N | 1s | 400.65 | Re2(CO)9(CH3CN) | (acetonitrile)nonacarbonyldirhenium | Hor T.S.A., Chan H.S.O., Tan K.-L., Phang L.-T., Yan Y.K., Liu L.-K., and Wen Y.-S | Polyhedron 10, 2437 (1991) | Adequate | 0.2 |  | other | other type of curve fit | 1.9 |  |  | No | Mg |  |  | Internal hydrocarbon | Reliable, with one-point correction of energy scale | solid on double-sided tape |  |  | 300 | Adequate
N | 1s | 405.8 | [(CO)3(P(C6H5)3)4Pt3(AuP(C6H5)3)]NO3 | (mu-tricarbonyl)tetrakis(triphenylphosphine)(triphenylphosphinegold)triplatinum nitrate | Shul'ga Y.M., Bulatov A.V., Gould R.A.T., Konze W.V., Pignolet L.H. | Inorg. Chem. 31, 4704 (1992) | Adequate |  |  |  | data |  |  |  | No | Mg |  | Au4f7 = 84.00 | Internal hydrocarbon | Reliable, with two-point correction of energy scale | solid sample mounted on tape |  |  | 300 | Adequate | [mu-CO3(P(C6H5)3)4Pt3(AuP(C6H5)3]NO3. The Pt4f7/2/Au4f7/2 intensity ratio was 2.12.
N | 1s | 398.7 | ZrH1.2[Cu0.4(C12H8N2)0.5](PO4)2.2H2O | zirconium hydrogen bis(phosphate) dihydrate-copper(II)-1,10-phenanthroline(1/0.4/0.5) | Arfelli M., Mattogno G., Ferragina C., Massucci M.A. | J. Inclusion Phenom. Mol. Recogn. Chem. 11, 15 (1991) | Adequate | 0.2 |  | other | Gaussian |  |  |  | No | Al |  | Au4f7 = 84.00 | Adventitious carbon | Reliable, with one-point correction of energy scale | cooled, crystal, gamma phase, thin film |  | X-ray Diffraction | 77 | Adequate | Gamma-ZrH1.2[Cu0.4(phen)0.5](PO4)2.2H2O,phen = phenanthroline. Intercalation of gamma-Zr(HPO4)2.2H2O with Cu2+ - phenanthroline. FAT mode.
N | 1s | 399.3 | ZrH1.2[Cu0.4(C12H8N2)0.5](PO4)2.2H2O | zirconium hydrogen bis(phosphate) dihydrate-copper(II)-1,10-phenanthroline(1/0.4/0.5) | Arfelli M., Mattogno G., Ferragina C., Massucci M.A. | J. Inclusion Phenom. Mol. Recogn. Chem. 11, 15 (1991) | Adequate | 0.2 |  | other | Gaussian |  |  |  | No | Al |  | Au4f7 = 84.00 | Adventitious carbon | Reliable, with one-point correction of energy scale | cooled, crystal, gamma phase, thin film |  | X-ray Diffraction | 77 | Adequate | Gamma-ZrH1.2[Cu0.4(phen)0.5](PO4)2.2H2O,phen = phenanthroline. Intercalation of gamma-Zr(HPO4)2.2H2O with Cu2+ - phenanthroline. FAT mode.
N | 1s | 400.8 | ZrH1.2[Cu0.4(C12H8N2)0.5](PO4)2.2H2O | zirconium hydrogen bis(phosphate) dihydrate-copper(II)-1,10-phenanthroline(1/0.4/0.5) | Arfelli M., Mattogno G., Ferragina C., Massucci M.A. | J. Inclusion Phenom. Mol. Recogn. Chem. 11, 15 (1991) | Adequate | 0.2 |  | other | Gaussian |  |  |  | No | Al |  | Au4f7 = 84.00 | Adventitious carbon | Reliable, with one-point correction of energy scale | cooled, crystal, gamma phase, thin film |  | X-ray Diffraction | 77 | Adequate | Gamma-ZrH1.2[Cu0.4(phen)0.5](PO4)2.2H2O,phen = phenanthroline. Intercalation of gamma-Zr(HPO4)2.2H2O with Cu2+ - phenanthroline. FAT mode.
N | 1s | 406.1 | [P(C6H5)3Pt(AuP(C6H5)3)5(HgNO3)2]NO3 | dinitrato(triphenylhosphine)pentakis(triphenylphosphinegold)dimercury platinum nitrate | Shul'ga Y.M., Bulatov A.V., Gould R.A.T., Konze W.V., Pignolet L.H. | Inorg. Chem. 31, 4704 (1992) | Adequate |  |  |  | data |  |  |  | No | Mg |  | Au4f7 = 84.00 | Internal hydrocarbon | Reliable, with two-point correction of energy scale | solid sample mounted on tape |  |  | 300 | Adequate | The Pt4f7/2/Au4f7/2 intensity ratio was 0.26.
N | 1s | 399.8 | HS(CH2)10C(O)NHC6H5/Au | 11-mercaptoundecanoic acid phenylamide/gold | Duevel R.V., Corn R.M. | Anal. Chem. 64, 337 (1992) | Adequate |  |  |  | data |  |  |  | No | Mg |  |  | Internal hydrocarbon | Reliable, with one-point correction of energy scale | adsorbed |  |  | 300 | Adequate
N | 1s | 398.9 | C44H28N4OV | 5,10,15,20-tetraphenyl-21H,23H-porphine vanadium(IV) oxide | Ferrer E.G., Baran E.J. | J. Electron Spectrosc. Relat. Phenom. 57, 189 (1991) | Adequate | 0.5 |  |  | data |  |  |  | No | Al |  |  | Internal hydrocarbon | Reliable, with one-point correction of energy scale | crystal, solid on double-sided tape |  |  | 300 | Adequate | The crystallization was achieved by slow evaporation of the solvents in a rotary evaporator.
N | 1s | 400.2 | Pd(S2CNHCH(CH2CH(CH3)2)COOH)2 | bis(2-dithiocarboxyamino-4-methyl-pentanoic acid) palladium | Criado J.J., Fernandez I., Macias B., Salas J.M., Medarde M. | Inorg. Chim. Acta 174, 67 (1990) | Adequate |  |  |  | data |  |  |  | No | Al |  |  | Internal hydrocarbon | Reliable, with one-point correction of energy scale | solid sample mounted on tape | X-ray Photoelectron Spectroscopy |  | 300 | Good | palladium(DL-leucine dithiocarbamate)
N | 1s | 399.7 | (-O)3Si(CH2)3NHC(O)(CH2)7C(O)OH/Si | 9-oxo-9-(propylamino)nonanoic acid covalently bonded to oxidized silicon | Kallury K.M.R., Debono R.F., Krull U.J., Thompson M. | J. Adhesion Sci. Technol. 5, 801 (1991) | Adequate |  |  | other | Gaussian |  |  |  | No | Mg |  |  | Internal hydrocarbon | Reliable, with one-point correction of energy scale | thin film |  |  | 300 | Adequate | The thickness of the film determined by ellipsometry is 31+-4 A. The relative intensity was 0.88. The spectra were recorded at normal emission.
N | 1s | 401.6 | (-O)3Si(CH2)3NHC(O)(CH2)7C(O)OH/Si | 9-oxo-9-(propylamino)nonanoic acid covalently bonded to oxidized silicon | Kallury K.M.R., Debono R.F., Krull U.J., Thompson M. | J. Adhesion Sci. Technol. 5, 801 (1991) | Adequate |  |  | other | Gaussian |  |  |  | No | Mg |  |  | Internal hydrocarbon | Reliable, with one-point correction of energy scale | thin film |  |  | 300 | Adequate | The thickness of the film determined by ellipsometry is 31+-4 A. The relative intensity was 0.12. The spectra were recorded at normal emission.
N | 1s | 398 | K4Fe(CN)6.3H2O | potassium hexacyanoferrate(II) trihydrate | Konno H., Sasaki K., Tsunekawa M., Takamori T., Furuichi R. | Bunseki Kagaku 40, 609 (1991) | Adequate | 0.1 |  | Shirley | mixed Gaussian/Lorentzian |  |  |  | No | Al |  | Au4f7 = 84.00 | Adventitious carbon | Reliable, with one-point correction of energy scale | solid sample mounted on tape |  |  | 300 | Adequate
N | 1s | 400.4 | NH2(CH2)4CH(NH2)C(O)OH | D,L-2,6-diaminohexanoic acid | Bozack M.J., Zhou Y., Worley S.D. | J. Chem. Phys. 100, 8392 (1994) | Adequate | 0.1 |  | other | Gaussian | 2.06 |  |  | No | Mg |  | Ag3d5 = 368.27 | Internal hydrocarbon | Reliable, with one-point correction of energy scale | crystal |  |  | 300 | Adequate | Zwitterion form. DL- lysine was purified by recrystallization from aqueous solution and pressed into an indium substrate. FAT mode. The relative intensity was 0.50.
N | 1s | 398.2 | NH2(CH2)4CH(NH2)C(O)OH | D,L-2,6-diaminohexanoic acid | Bozack M.J., Zhou Y., Worley S.D. | J. Chem. Phys. 100, 8392 (1994) | Adequate | 0.1 |  | other | Gaussian | 2.14 |  |  | No | Mg |  | Ag3d5 = 368.27 | Internal hydrocarbon | Reliable, with one-point correction of energy scale | crystal |  |  | 300 | Adequate | Zwitterion form. DL- lysine was purified by recrystallization from aqueous solution and pressed into an indium substrate. FAT mode. The relative intensity was 0.50.
N | 1s | 397.5 | TiN0.12O0.98 | titanium oxynitride(TiN0.12O0.98) | Kuznetsov M.V., Zhuravlev J.F., Zhilyaev V.A., Gubanov V.A. | J. Electron Spectrosc. Relat. Phenom. 58, 1 (1992) | Adequate | 0.1 |  |  | data |  |  |  | No | Mg |  |  | Adventitious carbon | Reliable, with one-point correction of energy scale | solid sample mounted on tape |  |  | 300 | Adequate | The titanium oxynitride was synthesized by 40 - 50 h sintering of the mixture of initial components TiO0.95 and TiO1.03 compacted in 1E-2 Pa vacuum at 1800 K.
N | 1s | 397.5 | TiN0.31O0.44 | titanium oxynitride(TiN0.31O0.44) | Kuznetsov M.V., Zhuravlev J.F., Gubanov V.A. | J. Electron Spectrosc. Relat. Phenom. 58, 169 (1992) | Adequate | 0.1 |  |  | data |  |  |  | No | Mg |  | Other,Au4f7,Ti2p3 = 84.00, 453.98 | Conductor | Reliable, with one-point correction of energy scale | arc method |  |  | 300 | Adequate
N | 1s | 397.4 | TiN0.54O0.17 | titanium oxynitride(TiN0.54O0.17) | Kuznetsov M.V., Zhuravlev J.F., Gubanov V.A. | J. Electron Spectrosc. Relat. Phenom. 58, 169 (1992) | Adequate | 0.1 |  |  | data |  |  |  | No | Mg |  | Other,Au4f7,Ti2p3 = 84.00, 453.98 | Conductor | Reliable, with one-point correction of energy scale | arc method |  |  | 300 | Adequate
N | 1s | 397.3 | TiN0.61O0.37 | titanium oxynitride(TiN0.61O0.37) | Kuznetsov M.V., Zhuravlev J.F., Zhilyaev V.A., Gubanov V.A. | J. Electron Spectrosc. Relat. Phenom. 58, 1 (1992) | Adequate | 0.1 |  |  | data |  |  |  | No | Mg |  |  | Adventitious carbon | Reliable, with one-point correction of energy scale | solid sample mounted on tape |  |  | 300 | Adequate | The titanium oxynitride was synthesized by 40 - 50 h sintering of the mixture of initial components TiO0.95 and TiO1.03 compacted in 1E-2 Pa vacuum at 1800 K.
N | 1s | 397.4 | TiN0.63O0.08 | titanium oxynitride(TiN0.63O0.08) | Kuznetsov M.V., Zhuravlev J.F., Gubanov V.A. | J. Electron Spectrosc. Relat. Phenom. 58, 169 (1992) | Adequate | 0.1 |  |  | data |  |  |  | No | Mg |  | Other,Au4f7,Ti2p3 = 84.00, 453.98 | Conductor | Reliable, with one-point correction of energy scale | arc method |  |  | 300 | Adequate
N | 1s | 397.3 | TiN0.7 | titanium nitride(TiN0.7) | Kuznetsov M.V., Zhuravlev J.F., Zhilyaev V.A., Gubanov V.A. | J. Electron Spectrosc. Relat. Phenom. 58, 1 (1992) | Adequate | 0.1 |  |  | data |  |  |  | No | Mg |  |  | Adventitious carbon | Reliable, with one-point correction of energy scale | reduced, solid sample mounted on tape |  |  | 300 | Adequate
N | 1s | 397.4 | TiN0.75 | titanium nitride(TiN0.75) | Kuznetsov M.V., Zhuravlev J.F., Gubanov V.A. | J. Electron Spectrosc. Relat. Phenom. 58, 169 (1992) | Adequate | 0.1 |  |  | data |  |  |  | No | Mg |  | Other,Au4f7,Ti2p3 = 84.00, 453.98 | Conductor | Reliable, with one-point correction of energy scale | arc method |  |  | 300 | Adequate | The surfacewas cleaned by Ar+ ion bombardment (Ep = 6 keV).
N | 1s | 396.9 | TiN0.92 | titanium nitride(TiN0.92) | Carter W.B., Papageorge M.V. | J. Vac. Sci. Technol. A 10, 3460 (1992) | Adequate |  |  |  | data |  |  |  | Yes | Al |  | Other, Ti2p3/2 = 453.98 | Adventitious carbon | Reliable, with one-point correction of energy scale | sputtered |  |  | 300 | Adequate | An electron flood gun was used for charge compensation.
N | 1s | 397.2 | AlN1.1 | aluminum nitride(AlN1.1) | Gordon R.G., Hoffman D.M., Riaz U. | J. Mater. Res. 6, 5 (1991) | Adequate |  |  |  | data |  |  |  | No |  |  |  | Adventitious carbon | Reliable, with one-point correction of energy scale | amorphous, chemical vapor deposition, thin film | Rutherford Backscattering Spectrometry | X-ray Diffraction | 300 | Adequate | The film was deposited from Al2(N(CH3)2)6 and NH3 precursors at substrate (silicon, vitreous carbon, glass) temperatures of 473 -523 K.
N | 1s | 397.2 | AlN1.2 | aluminum nitride(AlN1.2) | Gordon R.G., Hoffman D.M., Riaz U. | J. Mater. Res. 6, 5 (1991) | Adequate |  |  |  | data |  |  |  | No |  |  |  | Adventitious carbon | Reliable, with one-point correction of energy scale | amorphous, chemical vapor deposition, thin film | Rutherford Backscattering Spectrometry | X-ray Diffraction | 300 | Adequate | The film was deposited from Al2(N(CH3)2)6 and NH3 precursors at substrate (silicon, vitreous carbon, glass) temperatures of 473 -523 K.
N | 1s | 399.55 | Cu1.9C77.7N19.3 | copper phthalocyanine(Cu1.9C77.7N19.3) | Ewen R.J., Honeybourne C.L. | J. Phys. Cond. Matter 3, S303 (1991) | Adequate |  |  | other | Gaussian |  |  |  | No | Al |  |  | Internal hydrocarbon | Reliable (reported energy within 300 eV of a reference energy) | thick film, vapor deposited |  |  | 300 | Adequate | The film was prepared by vacuum sublimation. Bulk formula: C32H16N8Cu
N | 1s | 397.32 | NbN0.87 | niobium nitride(NbN0.87) | Prieto P., Galan L., Sanz J.M. | Surf. Sci. 251, 701 (1991) | Adequate |  |  |  | data | 1.73 |  |  | No | Mg |  | Other, Nb3d5/2 = 202.34 | Conductor | Reliable, with one-point correction of energy scale | metal foil, implanted |  |  | 300 | Adequate | The sample was obtained by implantation with 2 keV N2+ ions striking normally to the surface. The Nb foil was cleaned by annealing in UHV (T = 1500 K, time = 2 min) and subsequent Ar+ ion bombardment (Ep = 3.3 keV, time = 1 h, fluence = ~6E16 cm-2).
N | 1s | 397.29 | NbN0.99 | niobium nitride(NbN0.99) | Prieto P., Galan L., Sanz J.M. | Surf. Sci. 251, 701 (1991) | Adequate |  |  |  | data | 1.67 |  |  | No | Mg |  | Other, Nb3d5/2 = 202.34 | Conductor | Reliable, with one-point correction of energy scale | metal foil, heated, implanted |  |  | 300 | Adequate | The sample was obtained by implantation with 0.25 keV N2+ ions striking normally to the surface at 590 K. The Nb foil was cleaned by annealing in UHV (T = 1500 K, time = 2 min) and subsequent Ar+ ion bombardment (Ep = 3.3 keV, time = 1 h, fluence = ~6E16
N | 1s | 397 | Al3N5O3Si3 | silicon nitride aluminum oxide aluminum nitride ss(Al3N5O3Si3) | Hagio T., Takase A., Umebayashi S. | J. Mater. Sci. Lett. 11, 878 (1992) | Adequate |  |  |  | data | 2.4 |  |  | No | Mg |  |  | Argon | Reliable, with one-point correction of energy scale | beta phase, heated and cooled, sputtered in argon |  |  | 300 | Adequate | The sialon was obtained by hot-pressing mixtures in the system Si3N4 and Al2O3.AlN at 2073 K for 1 h at a pressure of 20 MPa under 1 atm N2. The sample was cleaned by Ar+ ion bombardment (Ep = 400 eV, time = 200 s). No Ar+ ion-induced damage to the sample
N | 1s | 396.8 | Al4N4O4Si2 | silicon nitride aluminum oxide aluminum nitride ss(Al4N4O4Si2) | Hagio T., Takase A., Umebayashi S. | J. Mater. Sci. Lett. 11, 878 (1992) | Adequate |  |  |  | data | 2.5 |  |  | No | Mg |  |  | Argon | Reliable, with one-point correction of energy scale | beta phase, heated and cooled, sputtered in argon |  |  | 300 | Adequate | The sialon was obtained by hot-pressing mixtures in the system Si3N4 and Al2O3.AlN at 2073 K for 1 h at a pressure of 20 MPa under 1 atm N2. The sample was cleaned by Ar+ ion bombardment (Ep = 400 eV, time = 200 s). No Ar+ ion-induced damage to the sample
N | 1s | 397.4 | AlN7OSi5 | silicon nitride aluminum oxide aluminum nitride ss(AlN7OSi5) | Hagio T., Takase A., Umebayashi S. | J. Mater. Sci. Lett. 11, 878 (1992) | Adequate |  |  |  | data | 2.2 |  |  | No | Mg |  |  | Argon | Reliable, with one-point correction of energy scale | beta phase, heated and cooled, sputtered in argon |  |  | 300 | Adequate | The sialon was obtained by hot-pressing mixtures in the system Si3N4 and Al2O3.AlN at 2073 K for 1 h at a pressure of 20 MPa under 1 atm N2. The sample was cleaned by Ar+ ion bombardment (Ep = 400 eV, time = 200 s). No Ar+ ion-induced damage to the sample
N | 1s | 400.4 | C0.775N0.103O0.067Cl0.060 | 4,4'-[(3,3'-dichloro[1,1'-biphenyl]-4,4'-diyl)bis(azo)]bis[3-hydroxy-N-phenyl -2-naphthalenecarboxamide](C0.775N0.103O0.067Cl0.060) | Pacancky J., Waltman R.J. | J. Am. Chem. Soc. 114, 5813 (1992) | Adequate |  |  | Shirley | mixed Gaussian/Lorentzian |  |  |  | No | Al |  |  | Internal hydrocarbon | Reliable, with one-point correction of energy scale | cast film |  |  | 300 | Adequate | No x-ray induced damage to the sample was detected during analysis. azo-azo chlorodiane blue Theoretical formula: C46H30Cl2N6O4
N | 1s | 400.7 | Zr(HPO4)2(C12H8N2)0.5.2H2O | zirconium bis(hydrogen phosphate) dihydrate-1,10-phenanthroline(1/0.5)(Zr(HPO4)2(C12H8N2)0.5.2H2O) | Arfelli M., Cossu G., Mattogno G., Ferragina C., Massucci M.A. | J. Inclusion Phenom. Mol. Recogn. Chem. 9, 161 (1990) | Adequate |  |  |  | data |  |  |  | No | Al |  | Au4f7 = 84.00 | Adventitious carbon | Reliable, with one-point correction of energy scale | alpha phase, cooled, crystal, thin film |  | X-ray Diffraction | 77 | Adequate | Alpha - Zr(HPO4)2(phen)0.5.2H2O,phen = phenanthroline.
N | 1s | 398.8 | Zr(HPO4)2(C12H8N2)0.5.2H2O | zirconium bis(hydrogen phosphate) dihydrate-1,10-phenanthroline(1/0.5)(Zr(HPO4)2(C12H8N2)0.5.2H2O) | Arfelli M., Mattogno G., Ferragina C., Massucci M.A. | J. Inclusion Phenom. Mol. Recogn. Chem. 11, 15 (1991) | Adequate | 0.2 |  | other | Gaussian |  |  |  | No | Al |  | Au4f7 = 84.00 | Adventitious carbon | Reliable, with one-point correction of energy scale | alpha phase, cooled, crystal, thin film |  | X-ray Diffraction | 77 | Adequate | Alpha-Zr(HPO4)2(phen)0.5.2H2O,phen = phenanthroline. Intercalation of alpha-Zr(HPO4)2.2H2O with 1,10 - phenanthroline. FAT mode.
N | 1s | 400.6 | Zr(HPO4)2(C12H8N2)0.5.2H2O | zirconium bis(hydrogen phosphate) dihydrate-1,10-phenanthroline(1/0.5)(Zr(HPO4)2(C12H8N2)0.5.2H2O) | Arfelli M., Mattogno G., Ferragina C., Massucci M.A. | J. Inclusion Phenom. Mol. Recogn. Chem. 11, 15 (1991) | Adequate | 0.2 |  | other | Gaussian |  |  |  | No | Al |  | Au4f7 = 84.00 | Adventitious carbon | Reliable, with one-point correction of energy scale | alpha phase, cooled, crystal, thin film |  | X-ray Diffraction | 77 | Adequate | Alpha-Zr(HPO4)2(phen)0.5.2H2O,phen = phenanthroline. Intercalation of alpha-Zr(HPO4)2.2H2O with 1,10 - phenanthroline. FAT mode.
N | 1s | 400.7 | (C14H4O5)(C14H12(N-)2O2)2(C14H4O4)2NC6H4SH | thiophenol terminated (naphtalene-1,4,5,8-tetracarboxylic dianhydride-co-3,3'-dimethoxy-biphenyl-4,4'-diamine) imide oligomer/gold | Kwan W.S.V., Atanasoska L., Miller L.L. | Langmuir 7, 1419 (1991) | Adequate |  |  | other | mixed Gaussian/Lorentzian |  |  |  | No | Mg |  | Au4f7 = 84.00 | Conductor | Reliable (reported energy within 300 eV of a reference energy) | surface coverage from 1ML to 2ML (1ML <= coverage < 2ML), precipitate, thin layer |  |  | 300 | Adequate | The total FWHM is 1.7 eV. The intensity ratio of the Gaussian/Lorentzian components was 85/15. monomer ratio=3:2
N | 1s | 400.54 | (-C5HxN0.54O1.44P0.066-)n | poly(((7-oxo-7,10 H-benz[de]-imidazo[4',5':5,6]benzimidazo[2,1-a]isoquinoline-3,4:10,11-tetrayl)-10-carbonyl)-co-phosphoric acid) | Nalwa H.S. | Polymer 32, 802 (1991) | Adequate |  |  | other | mixed Gaussian/Lorentzian |  |  |  | No | Mg |  |  | Internal hydrocarbon | Reliable, with one-point correction of energy scale | cast film, thin film | X-ray Photoelectron Spectroscopy |  | 300 | Adequate | The composition determined by XPS was C5HxN0.54O1.44P0.066. The film was grown from methanesulfonic acid solution. Polyphosphonic acid is incorporated in polymer. The total FWHM is 1.93 eV. The relative intensity was 0.72.
N | 1s | 398.61 | (-C5HxN0.54O1.44P0.066-)n | poly(((7-oxo-7,10 H-benz[de]-imidazo[4',5':5,6]benzimidazo[2,1-a]isoquinoline-3,4:10,11-tetrayl)-10-carbonyl)-co-phosphoric acid) | Nalwa H.S. | Polymer 32, 802 (1991) | Adequate |  |  | other | mixed Gaussian/Lorentzian |  |  |  | No | Mg |  |  | Internal hydrocarbon | Reliable, with one-point correction of energy scale | cast film, thin film | X-ray Photoelectron Spectroscopy |  | 300 | Adequate | The composition determined by XPS was C5HxN0.54O1.44P0.066. The film was grown from methanesulfonic acid solution. Polyphosphonic acid is incorporated in polymer. The total FWHM is 1.40 eV. The relative intensity was 0.28.
N | 1s | 400.1 | C44H30N4 | 5,10,15,20-tetraphenylporphyrin | Gassman P.G., Ghosh A., Almlof J. | J. Am. Chem. Soc. 114, 9990 (1992) | Adequate | 0.1 |  |  | data |  |  |  | Yes | Al |  | Au,Cu = 84.00,932.67 | Internal hydrocarbon | Reliable, with one-point correction of energy scale | thin film |  |  | 300 | Adequate
N | 1s | 398 | C44H30N4 | 5,10,15,20-tetraphenylporphyrin | Gassman P.G., Ghosh A., Almlof J. | J. Am. Chem. Soc. 114, 9990 (1992) | Adequate | 0.1 |  |  | data |  |  |  | Yes | Al |  | Au,Cu = 84.00,932.67 | Internal hydrocarbon | Reliable, with one-point correction of energy scale | thin film |  |  | 300 | Adequate
N | 1s | 406 | [P(C6H5)3HPt(AuP(C6H5)3)7](NO3)2 | hydrido(triphenylhosphine)heptakis(triphenylphosphinegold)platinum dinitrate | Shul'ga Y.M., Bulatov A.V., Gould R.A.T., Konze W.V., Pignolet L.H. | Inorg. Chem. 31, 4704 (1992) | Adequate |  |  |  | data |  |  |  | No | Mg |  | Au4f7 = 84.00 | Internal hydrocarbon | Reliable, with two-point correction of energy scale | solid sample mounted on tape |  |  | 300 | Adequate | The Pt4f7/2/Au4f7/2 intensity ratio was 0.23.
N | 1s | 399 | Zr(HPO4)2(C12H8N2)0.5.3H2O | zirconium bis(hydrogen phosphate) trihydrate-1,10-phenanthroline(1/0.5) | Arfelli M., Mattogno G., Ferragina C., Massucci M.A. | J. Inclusion Phenom. Mol. Recogn. Chem. 11, 15 (1991) | Adequate | 0.2 |  | other | Gaussian |  |  |  | No | Al |  | Au4f7 = 84.00 | Adventitious carbon | Reliable, with one-point correction of energy scale | cooled, crystal, gamma phase, thin film |  | X-ray Diffraction | 77 | Adequate | Gamma-Zr(HPO4)2(phen)0.5.3H2O,phen = phenanthroline. Intercalation of gamma-Zr(HPO4)2.2H2O with 1,10 - phenanthroline. FAT mode.
N | 1s | 400.9 | Zr(HPO4)2(C12H8N2)0.5.3H2O | zirconium bis(hydrogen phosphate) trihydrate-1,10-phenanthroline(1/0.5) | Arfelli M., Mattogno G., Ferragina C., Massucci M.A. | J. Inclusion Phenom. Mol. Recogn. Chem. 11, 15 (1991) | Adequate | 0.2 |  | other | Gaussian |  |  |  | No | Al |  | Au4f7 = 84.00 | Adventitious carbon | Reliable, with one-point correction of energy scale | cooled, crystal, gamma phase, thin film |  | X-ray Diffraction | 77 | Adequate | Gamma-Zr(HPO4)2(phen)0.5.3H2O,phen = phenanthroline. Intercalation of gamma-Zr(HPO4)2.2H2O with 1,10 - phenanthroline. FAT mode.
N | 1s | 399.9 | (-CH(C12H8N)CH2-)n (OC6(CN)2Cl2O)m | poly(9-vinyl-9H-carbazole) - 2,3-dichloro-5,6-dicyano-1,4-benzoquinone | Loh F.C., Tan K.L., Kang E.T. | Europ. Polym. J. 27, 1055 (1991) | Adequate |  |  | other | Gaussian |  |  |  | No | Mg |  |  | Internal hydrocarbon | Reliable, with one-point correction of energy scale | solid on double-sided tape, thick film | X-ray Photoelectron Spectroscopy |  | 300 | Adequate | The polymer-acceptor complex was prepared by mixing chloroform solution of both components under nitrogen atmosphere. The surface acceptor/monomer ratio was 0.43. The relative intensity was 0.12.
N | 1s | 401.5 | (-CH(C12H8N)CH2-)n (OC6(CN)2Cl2O)m | poly(9-vinyl-9H-carbazole) - 2,3-dichloro-5,6-dicyano-1,4-benzoquinone | Loh F.C., Tan K.L., Kang E.T. | Europ. Polym. J. 27, 1055 (1991) | Adequate |  |  | other | Gaussian |  |  |  | No | Mg |  |  | Internal hydrocarbon | Reliable, with one-point correction of energy scale | solid on double-sided tape, thick film | X-ray Photoelectron Spectroscopy |  | 300 | Adequate | The polymer-acceptor complex was prepared by mixing chloroform solution of both components under nitrogen atmosphere. The surface acceptor/monomer ratio was 0.43. The relative intensity was 0.12.
N | 1s | 400.7 | (CH3)3CC6H4(C14H4N2O4)C6H4SH/Au | 2-(4-tert-Butyl-phenyl)-7-(4-mercapto-phenyl)-benzo[lmn][3,8]phenanthroline-1,3,6,8-tetraone/gold | Kwan W.S.V., Atanasoska L., Miller L.L. | Langmuir 7, 1419 (1991) | Adequate |  |  | other | mixed Gaussian/Lorentzian |  |  |  | No | Mg |  | Au4f7 = 84.00 | Conductor | Reliable (reported energy within 300 eV of a reference energy) | surface coverage from 1ML to 2ML (1ML <= coverage < 2ML), precipitate, thin layer |  |  | 300 | Good | The total FWHM is 1.7 eV. The intensity ratio of the Gaussian/Lorentzian components was 85/15.
N | 1s | 402.2 | Fe(NH4)(SO4)2.12H2O | ammonium iron(III) sulfate dodecahydrate | Konno H., Sasaki K., Tsunekawa M., Takamori T., Furuichi R. | Bunseki Kagaku 40, 609 (1991) | Adequate | 0.1 |  | Shirley | mixed Gaussian/Lorentzian |  |  |  | No | Al |  | Au4f7 = 84.00 | Adventitious carbon | Reliable, with one-point correction of energy scale | solid sample mounted on tape |  |  | 300 | Adequate
N | 1s | 399.3 | ZrH1.6[Cu(C12H8N2)2]0.2(PO4)2.3H2O | zirconium hydrogen bis(phosphate) trihydrate-bis(1,10-phenanthroline)copper(II)-(1/0.2) | Arfelli M., Cossu G., Mattogno G., Ferragina C., Massucci M.A. | J. Inclusion Phenom. Mol. Recogn. Chem. 9, 161 (1990) | Adequate | 0.2 |  | other | Gaussian |  |  |  | No | Al |  | Au4f7 = 84.00 | Adventitious carbon | Reliable, with one-point correction of energy scale | alpha phase, cooled, crystal, exchangable, thin film |  | X-ray Diffraction | 77 | Adequate | Alpha-ZrH1.6[Cu(phen)2]0.2(PO4)2.3H2O,phen = phenanthroline. Intercalation of alpha-Zr(HPO4)2.2H2O with Cu2+ - phenanthroline.
N | 1s | 400.5 | ZrH1.6[Cu(C12H8N2)2]0.2(PO4)2.3H2O | zirconium hydrogen bis(phosphate) trihydrate-bis(1,10-phenanthroline)copper(II)-(1/0.2) | Arfelli M., Cossu G., Mattogno G., Ferragina C., Massucci M.A. | J. Inclusion Phenom. Mol. Recogn. Chem. 9, 161 (1990) | Adequate | 0.2 |  | other | Gaussian |  |  |  | No | Al |  | Au4f7 = 84.00 | Adventitious carbon | Reliable, with one-point correction of energy scale | alpha phase, cooled, crystal, exchangable, thin film |  | X-ray Diffraction | 77 | Adequate | Alpha-ZrH1.6[Cu(phen)2]0.2(PO4)2.3H2O,phen = phenanthroline. Intercalation of alpha-Zr(HPO4)2.2H2O with Cu2+ - phenanthroline.
N | 1s | 400.1 | ((-OC(O)NHC6H4NHC(O)O(CH2)4-)x(-(CH2)4O-)y)n | poly(etherurethane) | Vargo T.G., Hook D.J., Gardella J.A., Jr, Eberhardt M.A., Meyer A.E., and Baier R.E. | Appl. Spectrosc. 45, 448 (1991) | Adequate | 0.08 |  | other | Gaussian | 1.43 |  |  | No | Mg |  | Ag3d5 = 368.27 | Internal hydrocarbon | Reliable, with one-point correction of energy scale | cast film, thick film |  |  | 300 | Adequate | Texin-985. Hard segment is 4,4' diphenyl-methane diisocyanate reacted in a 1:1 ratio with 1,4 butane diol chain extender, soft segment is polytetramethylene ether glycol. FAT mode.
N | 1s | 399.4 | Ni2.0C77.4N20.0 | nickel phthalocyanine | Ewen R.J., Honeybourne C.L. | J. Phys. Cond. Matter 3, S303 (1991) | Adequate |  |  | other | Gaussian |  |  |  | No | Al |  |  | Internal hydrocarbon | Reliable (reported energy within 300 eV of a reference energy) | thick film, vapor deposited |  |  | 300 | Adequate | The film was prepared by vacuum sublimation. Bulk formula: C32H16N8Ni
N | 1s | 397.7 | (MgO)0.047Si3N4 | magnesium oxide trisilicon tetranitride | Hagio T., Takase A., Umebayashi S. | J. Mater. Sci. Lett. 11, 878 (1992) | Adequate |  |  |  | data | 2.1 |  |  | No | Mg |  |  | Argon | Reliable, with one-point correction of energy scale | heated and cooled, sputtered and heated |  |  | 300 | Adequate | 0.047 is a weight quantity. The sample was obtained by hot-pressing Si3N4 with 4.7 wt% MgO at 2023 K at a pressure of 50 MPa. The sample was cleaned by Ar+ ion bombardment(Ep = 400 eV, time = 200 s). No Ar+ ion-induced damage to the sample was detected.
N | 1s | 397.9 | [P(C6H5)3CNPt(AuP(C6H5)3)6]NO3 | cyano(triphenylphosphine)hexakis(triphenylphosphinegold)platinum nitrate | Shul'ga Y.M., Bulatov A.V., Gould R.A.T., Konze W.V., Pignolet L.H. | Inorg. Chem. 31, 4704 (1992) | Adequate |  |  |  | data |  |  |  | No | Mg |  | Au4f7 = 84.00 | Internal hydrocarbon | Reliable, with two-point correction of energy scale | solid sample mounted on tape |  |  | 300 | Adequate | The Pt4f7/2/Au4f7/2 intensity ratio was 0.24.
N | 1s | 406.1 | [P(C6H5)3CNPt(AuP(C6H5)3)6]NO3 | cyano(triphenylphosphine)hexakis(triphenylphosphinegold)platinum nitrate | Shul'ga Y.M., Bulatov A.V., Gould R.A.T., Konze W.V., Pignolet L.H. | Inorg. Chem. 31, 4704 (1992) | Adequate |  |  |  | data |  |  |  | No | Mg |  | Au4f7 = 84.00 | Internal hydrocarbon | Reliable, with two-point correction of energy scale | solid sample mounted on tape |  |  | 300 | Adequate | The Pt4f7/2/Au4f7/2 intensity ratio was 0.24.
N | 1s | 397 | TiN/Ti | titanium nitride/titanium | Siemensmeyer B., Bade K., Schultze J.W. | Ber. Bunsenges. Phys. Chem. 95, 1461 (1991) | Good | 0.2 |  | Shirley | mixed Gaussian/Lorentzian | 1.8 |  |  | No | Al |  | Au,Ag,Cu = 84.00,368.27,932.67 | Conductor | Calibration study | implanted, polycrystalline |  |  | 300 | Good | The TiN layers with a thickness of about 80 A were prepared by implantation of 3 keV N2+ into polycrystalline Ti. The N+ ion dose was about 3E17 cm-2. FAT mode. The total FWHM is 1.8 eV.
N | 1s | 400.16 | (-C5HxN0.56O1.76P0.07-)n | poly((6,9-dihydro-6,9-dioxobisbenzimidazo[2,1-b:1',2'-j]benzo[1mn][3,8]-phenanthroline-2,13-diyl)-co-phosphoric acid) | Nalwa H.S. | Polymer 32, 802 (1991) | Adequate |  |  | other | mixed Gaussian/Lorentzian |  |  |  | No | Mg |  |  | Internal hydrocarbon | Reliable, with one-point correction of energy scale | cast film, thin film | X-ray Photoelectron Spectroscopy |  | 300 | Adequate | The composition determined by XPS was C5HxN0.56O1.76P0.07. The film was grown from methanesulfonic acid solution. Polyphosphonic acid is incorporated in polymer. The total FWHM is 1.76 eV. The relative intensity was 0.79.
N | 1s | 398.89 | (-C5HxN0.56O1.76P0.07-)n | poly((6,9-dihydro-6,9-dioxobisbenzimidazo[2,1-b:1',2'-j]benzo[1mn][3,8]-phenanthroline-2,13-diyl)-co-phosphoric acid) | Nalwa H.S. | Polymer 32, 802 (1991) | Adequate |  |  | other | mixed Gaussian/Lorentzian |  |  |  | No | Mg |  |  | Internal hydrocarbon | Reliable, with one-point correction of energy scale | cast film, thin film | X-ray Photoelectron Spectroscopy |  | 300 | Adequate | The composition determined by XPS was C5HxN0.56O1.76P0.07. The film was grown from methanesulfonic acid solution. Polyphosphonic acid is incorporated in polymer. The total FWHM is 1.79 eV. The relative intensity was 0.21.
N | 1s | 398.95 | Mg1.9C76.7N20.2 | magnesium phthalocyanine (Mg1.9C76.7N20.2) | Ewen R.J., Honeybourne C.L. | J. Phys. Cond. Matter 3, S303 (1991) | Adequate |  |  | other | Gaussian |  |  |  | No | Al |  |  | Internal hydrocarbon | Reliable (reported energy within 300 eV of a reference energy) | thick film, vapor deposited |  |  | 300 | Adequate | The film was prepared by vacuum sublimation. Bulk formula: C32H16N8Mg
N | 1s | 399.1 | [(C10H24N4)NiCl2]ClO4 | dichloro(1,4,8,11-tetraazacyclodecane)nickel perchlorate | Colpas G.J., Maroney M.J., Bagyinka C., Kumar M., Willis W.S., Suib S.L., et al. | Inorg. Chem. 30, 920 (1991) | Adequate | 0.2 |  |  | data |  |  |  | No | Mg |  | Au,Cu = 84.00,932.67 | Internal hydrocarbon | Reliable, with two-point correction of energy scale | crystal |  | X-ray Diffraction | 300 | Adequate | FAT mode. No x-ray induced damage to the sample was detected during analysis.
N | 1s | 398.6 | C28H12CuN12 | [29H,31H-tetrapyrido[3,4-b;3',4'-g;3",4"-l:3''',4'''-q]porphyrazinato-N29,N30,N31,N32]copper | Carniato S., Roulet H., Dufour G., Palacin S., Barraud A., Millie P., et al. | J. Phys. Chem. 96, 7072 (1992) | Adequate |  |  | Shirley | data |  |  |  | No | Mg |  |  | Adventitious carbon | Reliable, with one-point correction of energy scale | amorphous |  |  | 300 | Adequate | FAT mode.
N | 1s | 399.4 | Ba(S2CNHCH(CH2CH(CH3)2)COO).3H2O | barium 2-dithiocarboxyamino-4-methyl-pentanoate trihydrate | Criado J.J., Fernandez I., Macias B., Salas J.M., Medarde M. | Inorg. Chim. Acta 174, 67 (1990) | Adequate |  |  |  | data |  |  |  | No | Al |  |  | Internal hydrocarbon | Reliable, with one-point correction of energy scale | solid sample mounted on tape | X-ray Photoelectron Spectroscopy |  | 300 | Good
N | 1s | 399.15 | (VO)2.5C74.6N20.8 | oxovanadium phthalocyanine | Ewen R.J., Honeybourne C.L. | J. Phys. Cond. Matter 3, S303 (1991) | Adequate |  |  | other | Gaussian |  |  |  | No | Al |  |  | Internal hydrocarbon | Reliable (reported energy within 300 eV of a reference energy) | thick film, vapor deposited |  |  | 300 | Adequate | The film was prepared by vacuum sublimation. Bulk formula: C32H16N8OV
N | 1s | 398.9 | (C10H24N4)NiCl2 | dichloro(1,4,8,11-tetraazacyclodecane)nickel | Colpas G.J., Maroney M.J., Bagyinka C., Kumar M., Willis W.S., Suib S.L., et al. | Inorg. Chem. 30, 920 (1991) | Adequate | 0.2 |  |  | data |  |  |  | No | Mg |  | Au,Cu = 84.00,932.67 | Internal hydrocarbon | Reliable, with two-point correction of energy scale | crystal |  | X-ray Diffraction | 300 | Adequate | FAT mode. No x-ray induced damage to the sample was detected during analysis.
N | 1s | 396.5 | NbN0.93 | niobium nitride | Badrinarayanan S., Sinha S. | J. Appl. Phys. 69, 1141 (1991) | Adequate | 0.2 |  |  | data |  |  |  | No | Al |  | Au,Ag,Cu = 84.00,368.27,932.67 | Conductor | Reliable, with two-point correction of energy scale | metal foil, implanted, sputtered and heated |  |  | 300 | Adequate | FAT mode. The sample was cleaned by cycles of Ar+ ion bombardment and annealing (T = 823 K). The N2+ ions were implanted at 8 keV ( j = 20 microamperes/cm2 , time = 20 min). The number of implanted atoms was ~2.4E17 ions/cm2.
N | 1s | 396.5 | NbN0.93 | niobium nitride | Badrinarayanan S., Sinha S. | J. Appl. Phys. 69, 1141 (1991) | Adequate | 0.2 |  |  | data |  |  |  | No | Al |  | Au,Ag,Cu = 84.00,368.27,932.67 | Conductor | Reliable, with two-point correction of energy scale | metal foil, implanted, sputtered and heated |  |  | 300 | Adequate | FAT mode. The sample was cleaned by cycles of Ar+ ion bombardment and annealing (T = 823 K). The N2+ ions were implanted at 8 keV ( j = 20 microamperes/cm2 , time = 20 min). The number of implanted atoms was ~2.4E17 ions/cm2.
N | 1s | 400.6 | [Pt(NH2(CH2)2NH(CH2)2NH2)I]I | (N,N-bis(2-aminoethyl)amine)iodoplatinum(II) iodide | Palmer J.W., Swartz W.E., Jr, King D., Stanko J.A. | Florida Scientist 56, 123 (1993) | Adequate |  |  |  | data | 2.8 |  |  | No | Al |  |  | Internal hydrocarbon | Reliable, with one-point correction of energy scale | solid on double-sided tape |  |  | 300 | Adequate | [Pt(dien)I]I.
N | 1s | 401 | (C100H158N2O4)n/Au | poly(2,5,2',5',2",5"-hexadodecyl-p-terphenyl-4,4"-ylen-alt-1,2,4,5-benzenetetracarboxylic acid diimide)/gold | Steiner U.B., Caseri W.R., Suter U.W., Rehahn M., Schmitz L. | Langmuir 9, 3245 (1993) | Adequate | 0.2 |  | other | Gaussian |  |  |  | No | Mg |  | Au,Ag,Cu = 84.00,368.27,932.67 | Conductor | Reliable, with one-point correction of energy scale | thin film |  |  | 300 | Adequate | The slide of gold was instantly immersed into the adsorption solution that was kept under argon. The film thickness measured by ellipsometry was 12.4 A. The spectra were recorded at normal emission.
N | 1s | 397.2 | TiN/SiO2 | titanium nitride/silicon dioxide | Chourasia A.R., Chopra D.R. | Thin Solid Films 266, 298 (1995) | Adequate |  | 0.7 |  | data |  |  |  | No | Mg |  | Ag3d5 = 368.27 | Conductor | Reliable, with one-point correction of energy scale | chemical vapor deposition, sputtered, thin film | X-ray Photoelectron Spectroscopy |  | 300 | Good | ~ 1000 A TiN/~ 1000 A SiO2 thermally grown on p-type Si. The substrate temperature was maintained at 873 K. FAT mode.
N | 1s | 402.7 | C3H4N2 | imidazole | Dai Q., Zhang J., Ma M. | Appl. Surf. Sci. 72, 67 (1993) | Adequate |  |  |  | data |  |  |  | No | Mg |  |  | Adventitious carbon | Reliable, with one-point correction of energy scale |  |  |  | 300 | Adequate
N | 1s | 401.1 | C3H4N2 | imidazole | Dai Q., Zhang J., Ma M. | Appl. Surf. Sci. 72, 67 (1993) | Adequate |  |  |  | data |  |  |  | No | Mg |  |  | Adventitious carbon | Reliable, with one-point correction of energy scale |  |  |  | 300 | Adequate
N | 1s | 397.3 | (P(C6H5)4)2W(CN)6O | bis(tetraphenylphosphonium) hexacyanooxotungstate(VI) | Sieklucka B., Dziembaj R., Witkowski S. | Inorg. Chim. Acta 187, 5 (1991) | Adequate |  |  | other | Gaussian | 2 |  |  | No | Mg |  |  | Internal hydrocarbon | Reliable, with one-point correction of energy scale | cooled, vapor deposited |  |  | 170 | Adequate | The sample was deposited from CH3CN or CH3OH solutions by evaporation of the solvent. The relative intensity was 0.840.
N | 1s | 399.4 | (P(C6H5)4)2W(CN)6O | bis(tetraphenylphosphonium) hexacyanooxotungstate(VI) | Sieklucka B., Dziembaj R., Witkowski S. | Inorg. Chim. Acta 187, 5 (1991) | Adequate |  |  | other | Gaussian | 1.7 |  |  | No | Mg |  |  | Internal hydrocarbon | Reliable, with one-point correction of energy scale | cooled, vapor deposited |  |  | 170 | Adequate | The sample was deposited from CH3CN or CH3OH solutions by evaporation of the solvent. The relative intensity was 0.160.
N | 1s | 399.85 | Cu/HS(CH2)11CN/Au | copper/12-mercaptododecanenitrile/gold | Jung D.R., King D.E., Czanderna A.W. | J. Vac. Sci. Technol. A 11, 2382 (1993) | Adequate | 0.2 |  | other | Gaussian | 3.45 |  |  | No | Al |  | Au,Cu = 84.00,932.67 | Internal hydrocarbon | Reliable, with one-point correction of energy scale | multilayer structure, thin layer, vapor deposited |  |  | 300 | Adequate | Copper coverage was 0.03 nm. Self-assembly film.
N | 1s | 399.66 | Cu/HS(CH2)11CN/Au | copper/12-mercaptododecanenitrile/gold | Jung D.R., King D.E., Czanderna A.W. | J. Vac. Sci. Technol. A 11, 2382 (1993) | Adequate | 0.2 |  | other | Gaussian | 3.35 |  |  | No | Al |  | Au,Cu = 84.00,932.67 | Internal hydrocarbon | Reliable, with one-point correction of energy scale | multilayer structure, thin layer, vapor deposited |  |  | 300 | Adequate | Copper coverage was 0.06 nm. Self-assembly film.
N | 1s | 399.57 | Cu/HS(CH2)11CN/Au | copper/12-mercaptododecanenitrile/gold | Jung D.R., King D.E., Czanderna A.W. | J. Vac. Sci. Technol. A 11, 2382 (1993) | Adequate | 0.2 |  | other | Gaussian | 3.59 |  |  | No | Al |  | Au,Cu = 84.00,932.67 | Internal hydrocarbon | Reliable, with one-point correction of energy scale | multilayer structure, thin layer, vapor deposited |  |  | 300 | Adequate | Copper coverage was 0.1 nm. Self-assembly film.
N | 1s | 399.46 | Cu/HS(CH2)11CN/Au | copper/12-mercaptododecanenitrile/gold | Jung D.R., King D.E., Czanderna A.W. | J. Vac. Sci. Technol. A 11, 2382 (1993) | Adequate | 0.2 |  | other | Gaussian | 3.82 |  |  | No | Al |  | Au,Cu = 84.00,932.67 | Internal hydrocarbon | Reliable, with one-point correction of energy scale | multilayer structure, thin layer, vapor deposited |  |  | 300 | Adequate | Copper coverage was 0.2 nm. Self-assembly film.
N | 1s | 399.4 | Cu/HS(CH2)11CN/Au | copper/12-mercaptododecanenitrile/gold | Jung D.R., King D.E., Czanderna A.W. | J. Vac. Sci. Technol. A 11, 2382 (1993) | Adequate | 0.2 |  | other | Gaussian | 3.57 |  |  | No | Al |  | Au,Cu = 84.00,932.67 | Internal hydrocarbon | Reliable, with one-point correction of energy scale | multilayer structure, thin layer, vapor deposited |  |  | 300 | Adequate | Copper coverage was 0.4 nm. Self-assembly film.
N | 1s | 399.35 | Cu/HS(CH2)11CN/Au | copper/12-mercaptododecanenitrile/gold | Jung D.R., King D.E., Czanderna A.W. | J. Vac. Sci. Technol. A 11, 2382 (1993) | Adequate | 0.2 |  | other | Gaussian | 4.62 |  |  | No | Al |  | Au,Cu = 84.00,932.67 | Internal hydrocarbon | Reliable, with one-point correction of energy scale | multilayer structure, thin layer, vapor deposited |  |  | 300 | Adequate | Copper coverage was 0.8 nm. Self-assembly film.
N | 1s | 400.3 | C82H114Br2N2O4/Au | N,N'-bis(4-bromo-2,5-didodecylphenyl)pyromellitdiimide/gold | Steiner U.B., Caseri W.R., Suter U.W., Rehahn M., Schmitz L. | Langmuir 9, 3245 (1993) | Adequate | 0.2 |  | other | Gaussian |  |  |  | No | Mg |  | Au,Ag,Cu = 84.00,368.27,932.67 | Conductor | Reliable, with one-point correction of energy scale | thin film |  |  | 300 | Adequate | The slide of gold was instantly immersed into the adsorption solution that was kept under argon. The film thickness measured by ellipsometry was 5.4 A. The spectra were recorded at normal emission.
N | 1s | 400 | NO/Rh | nitrogen oxide/rhodium | Baraldi A., Dhanak V.R., Kiskinova M., Rosei R. | Appl. Surf. Sci. 78, 445 (1994) | Adequate |  |  | Linear | mixed Gaussian/Lorentzian |  |  |  | No | Mg |  | Other, Rh3p1 =521.3 | Conductor | Reliable (reported energy within 300 eV of a reference energy) | adsorbed, cooled, crystal, thin layer |  | Low-energy Electron Diffraction | 160 | Good | 0.5 ML NO/Rh(110)-(1x1). Peak locations: Doniach - Sunjic & Gaussian. FAT mode.
N | 1s | 400 | NO/Rh | nitrogen oxide/rhodium | Baraldi A., Dhanak V.R., Kiskinova M., Rosei R. | Appl. Surf. Sci. 78, 445 (1994) | Adequate |  |  | Linear | mixed Gaussian/Lorentzian |  |  |  | No | Mg |  | Other, Rh3p1 =521.3 | Conductor | Reliable (reported energy within 300 eV of a reference energy) | adsorbed, cooled, crystal, thin layer |  | Low-energy Electron Diffraction | 160 | Good | 0.5 ML NO/Rh(110)-(1x2). Peak locations: Doniach - Sunjic & Gaussian. FAT mode.
N | 1s | 400 | NO/Rh | nitrogen oxide/rhodium | Baraldi A., Dhanak V.R., Kiskinova M., Rosei R. | Appl. Surf. Sci. 78, 445 (1994) | Adequate |  |  | Linear | mixed Gaussian/Lorentzian |  |  |  | No | Mg |  | Other, Rh3p1 =521.3 | Conductor | Reliable (reported energy within 300 eV of a reference energy) | annealed, adsorbed, cooled, crystal, thin layer |  | Low-energy Electron Diffraction | 300 | Good | 0.5 ML NO/Rh(110)-(1x1) was prepared at 160 K and then annealed at 320 or 370 K. LEED pattern was transformed to (2x1)pg. Peak locations: Doniach - Sunjic & Gaussian. FAT mode.
N | 1s | 397.3 | NO/Rh | nitrogen oxide/rhodium | Baraldi A., Dhanak V.R., Kiskinova M., Rosei R. | Appl. Surf. Sci. 78, 445 (1994) | Adequate |  |  | Linear | mixed Gaussian/Lorentzian |  |  |  | No | Mg |  | Other, Rh3p1 =521.3 | Conductor | Reliable (reported energy within 300 eV of a reference energy) | annealed, adsorbed, cooled, crystal, thin layer |  | Low-energy Electron Diffraction | 300 | Good | 0.5 ML NO/Rh(110)-(1x1) was prepared at 160 K and then annealed at 320 or 370 K. LEED pattern was transformed to (2x1)pg. Peak locations: Doniach - Sunjic & Gaussian. FAT mode.
N | 1s | 397.3 | NO/Rh | nitrogen oxide/rhodium | Baraldi A., Dhanak V.R., Kiskinova M., Rosei R. | Appl. Surf. Sci. 78, 445 (1994) | Adequate |  |  | Linear | mixed Gaussian/Lorentzian |  |  |  | No | Mg |  | Other, Rh3p1 =521.3 | Conductor | Reliable (reported energy within 300 eV of a reference energy) | adsorbed, crystal, heated, thin layer |  | Low-energy Electron Diffraction | 400 | Good | NO/Rh(110)-(1x1) and NO/Rh(110)-(3x1). Peak locations: Doniach - Sunjic & Gaussian. FAT mode.
N | 1s | 397.6 | NO/Rh | nitrogen oxide/rhodium | Baraldi A., Dhanak V.R., Kiskinova M., Rosei R. | Appl. Surf. Sci. 78, 445 (1994) | Adequate |  |  | Linear | mixed Gaussian/Lorentzian |  |  |  | No | Mg |  | Other, Rh3p1 =521.3 | Conductor | Reliable (reported energy within 300 eV of a reference energy) | adsorbed, crystal, heated, thin layer |  | Low-energy Electron Diffraction | 400 | Good | NO/Rh(110)c(2x4). Peak locations: Doniach - Sunjic & Gaussian. FAT mode.
N | 1s | 400 | NO/Rh | nitrogen oxide/rhodium | Baraldi A., Dhanak V.R., Kiskinova M., Rosei R. | Appl. Surf. Sci. 78, 445 (1994) | Adequate |  |  | Linear | mixed Gaussian/Lorentzian |  |  |  | No | Mg |  | Other, Rh3p1 =521.3 | Conductor | Reliable (reported energy within 300 eV of a reference energy) | adsorbed, cooled, crystal, thin layer |  | Low-energy Electron Diffraction | 160 | Good | 0.5 ML NO/Rh(110)-(1x1). Peak locations: Doniach - Sunjic & Gaussian. FAT mode.
N | 1s | 400 | NO/Rh | nitrogen oxide/rhodium | Baraldi A., Dhanak V.R., Kiskinova M., Rosei R. | Appl. Surf. Sci. 78, 445 (1994) | Adequate |  |  | Linear | mixed Gaussian/Lorentzian |  |  |  | No | Mg |  | Other, Rh3p1 =521.3 | Conductor | Reliable (reported energy within 300 eV of a reference energy) | adsorbed, cooled, crystal, thin layer |  | Low-energy Electron Diffraction | 160 | Good | 0.5 ML NO/Rh(110)-(1x2). Peak locations: Doniach - Sunjic & Gaussian. FAT mode.
N | 1s | 400 | NO/Rh | nitrogen oxide/rhodium | Baraldi A., Dhanak V.R., Kiskinova M., Rosei R. | Appl. Surf. Sci. 78, 445 (1994) | Adequate |  |  | Linear | mixed Gaussian/Lorentzian |  |  |  | No | Mg |  | Other, Rh3p1 =521.3 | Conductor | Reliable (reported energy within 300 eV of a reference energy) | annealed, adsorbed, cooled, crystal, thin layer |  | Low-energy Electron Diffraction | 300 | Good | 0.5 ML NO/Rh(110)-(1x1) was prepared at 160 K and then annealed at 320 or 370 K. LEED pattern was transformed to (2x1)pg. Peak locations: Doniach - Sunjic & Gaussian. FAT mode.
N | 1s | 397.3 | NO/Rh | nitrogen oxide/rhodium | Baraldi A., Dhanak V.R., Kiskinova M., Rosei R. | Appl. Surf. Sci. 78, 445 (1994) | Adequate |  |  | Linear | mixed Gaussian/Lorentzian |  |  |  | No | Mg |  | Other, Rh3p1 =521.3 | Conductor | Reliable (reported energy within 300 eV of a reference energy) | annealed, adsorbed, cooled, crystal, thin layer |  | Low-energy Electron Diffraction | 300 | Good | 0.5 ML NO/Rh(110)-(1x1) was prepared at 160 K and then annealed at 320 or 370 K. LEED pattern was transformed to (2x1)pg. Peak locations: Doniach - Sunjic & Gaussian. FAT mode.
N | 1s | 397.3 | NO/Rh | nitrogen oxide/rhodium | Baraldi A., Dhanak V.R., Kiskinova M., Rosei R. | Appl. Surf. Sci. 78, 445 (1994) | Adequate |  |  | Linear | mixed Gaussian/Lorentzian |  |  |  | No | Mg |  | Other, Rh3p1 =521.3 | Conductor | Reliable (reported energy within 300 eV of a reference energy) | adsorbed, crystal, heated, thin layer |  | Low-energy Electron Diffraction | 400 | Good | NO/Rh(110)-(1x1) and NO/Rh(110)-(3x1). Peak locations: Doniach - Sunjic & Gaussian. FAT mode.
N | 1s | 397.6 | NO/Rh | nitrogen oxide/rhodium | Baraldi A., Dhanak V.R., Kiskinova M., Rosei R. | Appl. Surf. Sci. 78, 445 (1994) | Adequate |  |  | Linear | mixed Gaussian/Lorentzian |  |  |  | No | Mg |  | Other, Rh3p1 =521.3 | Conductor | Reliable (reported energy within 300 eV of a reference energy) | adsorbed, crystal, heated, thin layer |  | Low-energy Electron Diffraction | 400 | Good | NO/Rh(110)c(2x4). Peak locations: Doniach - Sunjic & Gaussian. FAT mode.
N | 1s | 399.5 | C46H30Cl2N6O4 | 4,4'-[(3,3'-dichloro[1,1'-biphenyl]-4,4'-diyl)bis(azo)]bis[3-hydroxy-N-phenyl -2-naphthalenecarboxamide] | Waltman R.J., Pacansky J., Bates C.W., Jr | Chem. Mater. 5, 1799 (1993) | Adequate |  |  | other | other type of curve fit |  |  |  | No | Al |  |  | Internal hydrocarbon | Reliable, with one-point correction of energy scale | cast film, thin film | X-ray Photoelectron Spectroscopy |  | 300 | Adequate | The composition determined by XPS was C0.795N0.085O0.061Cl0.055. The film thickness was 2000 A. No radiation damage was detected. chlorodiane blue
N | 1s | 400.1 | C46H30Cl2N6O4 | 4,4'-[(3,3'-dichloro[1,1'-biphenyl]-4,4'-diyl)bis(azo)]bis[3-hydroxy-N-phenyl -2-naphthalenecarboxamide] | Waltman R.J., Pacansky J., Bates C.W., Jr | Chem. Mater. 5, 1799 (1993) | Adequate |  |  | other | other type of curve fit |  |  |  | No | Al |  |  | Internal hydrocarbon | Reliable, with one-point correction of energy scale | thin film | X-ray Photoelectron Spectroscopy |  | 300 | Adequate | Chlorodiane blue.The composition determined by XPS was C0.795N0.085O0.061Cl0.055.The film thickness was 2000 A. No radiation damage was observed.
N | 1s | 398.3 | C32H16FeN8 | iron(II) phthalocyanine | Wang M., Chen H.-Z., Shen J.-L., Yang S.-L. | Sci. China, Ser. A 37, 497 (1994) | Adequate |  |  |  | data |  |  |  | No | Al |  |  | Internal hydrocarbon | Reliable, with one-point correction of energy scale | crystal, solid on double-sided tape |  | X-ray Diffraction | 300 | Adequate
N | 1s | 398.6 | Zr(HPO4)2[(CuC12H8N2)0.5].2H2O | zirconium bis( hydrogenphosphate) dihydrate 1,10-phenanthrolinecopper(II) (1/0.5) | Parmigiani F., Depero L.E. | Struct. Chem. 5, 117 (1994) | Adequate |  | 0.4 | other | Gaussian | 1.35 |  |  | Yes | Al |  | Au,Ag,Cu = 84.00,368.27,932.67 | Internal hydrocarbon | Reliable, with two-point correction of energy scale | alpha phase, cooled, pelletized |  |  | 77 | Adequate | Zr(HPO4)2(Cuphen)0.50.2H2O,phen = phenanthroline. An electron flood gun (Ep = 2 - 5 eV) was used for charge compensation.
N | 1s | 400.2 | (NH4)2B4O7.4H2O | ammonium tetraborate tetrahydrate | Cholet V., Vandenbulcke L., Rouan J.P., Baillif P., Erre R. | J. Mater. Sci. 29, 1417 (1994) | Adequate | 0.2 |  | other | Gaussian |  |  |  | No | Mg |  |  | Adventitious carbon | Reliable, with one-point correction of energy scale | crystal |  |  | 300 | Adequate
N | 1s | 400.3 | (C112H166N2O4)n/Cu | poly(2,5,2',5',2",5"-hexadodecyl-p-terphenyl-4,4"-ylen-alt-3,6-diphenyl-1,2,4,5-benzenetetracarboxylic acid diimide)/copper | Steiner U.B., Caseri W.R., Suter U.W., Rehahn M., Schmitz L. | Langmuir 9, 3245 (1993) | Adequate | 0.2 |  | other | Gaussian |  |  |  | No | Mg |  | Au,Ag,Cu = 84.00,368.27,932.67 | Conductor | Reliable, with one-point correction of energy scale | thin film |  |  | 300 | Adequate | The slide of copper was instantly immersed into the adsorption solution that was kept under argon. The film thickness measured by ellipsometry was 20.9 A. The spectra were recorded at normal emission.
N | 1s | 400.1 | [Pt(NH2(CH2)2NH(CH2)2NH2)Cl]Cl | (N,N-bis(2-aminoethyl)amine)chloroplatinum(II) chloride | Palmer J.W., Swartz W.E., Jr, King D., Stanko J.A. | Florida Scientist 56, 123 (1993) | Adequate |  |  |  | data | 2.4 |  |  | No | Al |  |  | Internal hydrocarbon | Reliable, with one-point correction of energy scale | solid on double-sided tape |  |  | 300 | Adequate | [Pt(dien)Cl]Cl.
N | 1s | 399.1 | (C12H8N2)CuCl2 | 1,10-phenanthrolinecopper dichloride | Shul'ga Y.M., Makhaev V.D. | Koord. Khim. 19, 809 (1993) | Adequate |  |  |  | data |  |  |  | No | Mg |  |  | Internal hydrocarbon | Reliable, with one-point correction of energy scale |  |  |  | 300 | Adequate
N | 1s | 405.5 | C32H16ClInN8 | phthalocyanineindium chloride | Wang M., Chen H.-Z., Shen J.-L., Yang S.-L. | Sci. China, Ser. A 37, 497 (1994) | Adequate |  |  |  | data |  |  |  | No | Al |  |  | Internal hydrocarbon | Reliable, with one-point correction of energy scale | crystal, solid on double-sided tape |  | X-ray Diffraction | 300 | Adequate
N | 1s | 399.1 | [(C10H24N4)Cu](BH4)2 | 1,4,8,11-tetraazacyclotetradecanecopper bis(tetrahydridoborate) | Shul'ga Y.M., Makhaev V.D. | Koord. Khim. 19, 809 (1993) | Adequate |  |  |  | data |  |  |  | No | Mg |  |  | Internal hydrocarbon | Reliable, with one-point correction of energy scale |  |  |  | 300 | Adequate
N | 1s | 399.29 | Sn[Al4.0O3.1(OH)5.7](C4H5N)1.4Cu0.95(PO4)2.0.6H2O | tin phosphate hydrate - aluminum oxyde hydrate - copper(II) - pyrrole (Sn[Al4.0O3.1(OH)5.7](C4H5N)1.4Cu0.95(PO4)2.0.6H2O) | Maireles-Torres P., Olivera-Pastor P., Castellon E.R., Lopez A.J. | J. Inclusion Phenom. Mol. Recogn. Chem. 14, 327 (1992) | Adequate | 0.2 |  |  | data |  |  |  | No | Al |  |  | Internal hydrocarbon | Reliable, with one-point correction of energy scale | annealed, crystal, insulator |  | X-ray Diffraction | 300 | Adequate | The sample was prepared by the reaction of gaseous pyrrole with Cu2+ exchanged alumina-pillared alpha-tin phosphate and calcined (T = 673 K). The composition was determined using chemical, thermal and CNH analyses. The intensity ratio of the neutral/charg
N | 1s | 400.69 | Sn[Al4.0O3.1(OH)5.7](C4H5N)1.4Cu0.95(PO4)2.0.6H2O | tin phosphate hydrate - aluminum oxyde hydrate - copper(II) - pyrrole (Sn[Al4.0O3.1(OH)5.7](C4H5N)1.4Cu0.95(PO4)2.0.6H2O) | Maireles-Torres P., Olivera-Pastor P., Castellon E.R., Lopez A.J. | J. Inclusion Phenom. Mol. Recogn. Chem. 14, 327 (1992) | Adequate | 0.1 |  |  | data |  |  |  | No | Al |  |  | Internal hydrocarbon | Reliable, with one-point correction of energy scale | annealed, crystal, insulator |  | X-ray Diffraction | 300 | Adequate | The sample was prepared by the reaction of gaseous pyrrole with Cu2+ exchanged alumina-pillared alpha-tin phosphate and calcined (T = 673 K). The composition was determined using chemical, thermal and CNH analyses. The intensity ratio of the neutral/charg
N | 1s | 398.9 | C32H16CuN8 | copper(II) phthalocyanine | Wang M., Chen H.-Z., Shen J.-L., Yang S.-L. | Sci. China, Ser. A 37, 497 (1994) | Adequate |  |  |  | data |  |  |  | No | Al |  |  | Internal hydrocarbon | Reliable, with one-point correction of energy scale | crystal, solid on double-sided tape |  | X-ray Diffraction | 300 | Adequate
N | 1s | 399.3 | C32H16CuN8:C32H16N8Zn(1:1) | copper phthalocyanine zinc phthalocyanine | Wang M., Chen H.-Z., Shen J.-L., Yang S.-L. | Sci. China, Ser. A 37, 497 (1994) | Adequate |  |  |  | data |  |  |  | No | Al |  |  | Internal hydrocarbon | Reliable, with one-point correction of energy scale | crystal, solid on double-sided tape |  | X-ray Diffraction | 300 | Adequate | The content ratio of copper phtalocyanine/zincphtalocyanine was 1/1 (in wt%).
N | 1s | 399.1 | C32H16CuN8:C32H16MgN8(3:1) | copper phthalocyanine magnesium phthalocyanine | Wang M., Chen H.-Z., Shen J.-L., Yang S.-L. | Sci. China, Ser. A 37, 497 (1994) | Adequate |  |  |  | data |  |  |  | No | Al |  |  | Internal hydrocarbon | Reliable, with one-point correction of energy scale | crystal, solid on double-sided tape |  | X-ray Diffraction | 300 | Adequate | The content ratio of copper phtalocyanine/magnesium phtalocyanine was 3/1 (in wt%).
N | 1s | 399.5 | (C2H5)2NC6H4CHNN(C6H5)2 | 4-diethylaminobenzaldehyde diphenylhydrazone | Waltman R.J., Pacansky J., Bates C.W., Jr | Chem. Mater. 5, 1799 (1993) | Adequate |  |  | other | other type of curve fit |  |  |  | No | Al |  |  | Internal hydrocarbon | Reliable, with one-point correction of energy scale | cast film, thin film | X-ray Photoelectron Spectroscopy |  | 300 | Adequate | The film thickness was 1800 A. The composition determined by XPS was C0.886N0.114. No radiation damage was detected.
N | 1s | 400.1 | (C2H5)2NC6H4CHNN(C6H5)2 | 4-diethylaminobenzaldehyde diphenylhydrazone | Waltman R.J., Pacansky J., Bates C.W., Jr | Chem. Mater. 5, 1799 (1993) | Adequate |  |  | other | other type of curve fit |  |  |  | No | Al |  |  | Internal hydrocarbon | Reliable, with one-point correction of energy scale | cast film, thin film | X-ray Photoelectron Spectroscopy |  | 300 | Adequate | The film thickness was 1800 A. The composition determined by XPS was C0.886N0.114. No radiation damage was detected.
N | 1s | 400.5 | (C2H5)2NC6H4CHNN(C6H5)2 | 4-diethylaminobenzaldehyde diphenylhydrazone | Waltman R.J., Pacansky J., Bates C.W., Jr | Chem. Mater. 5, 1799 (1993) | Adequate |  |  | other | other type of curve fit |  |  |  | No | Al |  |  | Internal hydrocarbon | Reliable, with one-point correction of energy scale | cast film, thin film | X-ray Photoelectron Spectroscopy |  | 300 | Adequate | The film thickness was 1800 A. The composition determined by XPS was C0.886N0.114. No radiation damage was detected.
N | 1s | 400.7 | [Pt(NH2(CH2)2NH(CH2)2NH2)CN]I | (N,N-bis(2-aminoethyl)amine)cyanoplatinum(II) iodide | Palmer J.W., Swartz W.E., Jr, King D., Stanko J.A. | Florida Scientist 56, 123 (1993) | Adequate |  |  |  | data | 3.2 |  |  | No | Al |  |  | Internal hydrocarbon | Reliable, with one-point correction of energy scale | solid on double-sided tape |  |  | 300 | Adequate | [Pt(dien)CN]I.
N | 1s | 399.6 | CxHy(Cl)vNOz | chlorine-doped poly(aniline) oxide | Chan H.S.O., Gan L.M., Chew C.H., Ma L., Seow S.H. | J. Mater. Chem. 3, 1109 (1993) | Adequate |  |  | other | Gaussian | 1.5 |  |  | No | Mg |  |  | Internal hydrocarbon | Reliable, with one-point correction of energy scale | solid on double-sided tape | X-ray Photoelectron Spectroscopy |  | 300 | Adequate | C10.46NO1.86Cl0.26, C6.49NO0.62Cl0.05, C6.51NO0.98Cl0.29, C7.90NO0.64Cl0.24, C8.20NO0.87Cl0.29, and C7.35NO0.62Cl0.34. Percentages of N+ in the N1s spectra are 31.7, 20.1, 25.5, 31.4, 42.8, and 32.3, respectively.
N | 1s | 400.4 | CxHy(Cl)vNOz | chlorine-doped poly(aniline) oxide | Chan H.S.O., Gan L.M., Chew C.H., Ma L., Seow S.H. | J. Mater. Chem. 3, 1109 (1993) | Adequate |  |  | other | Gaussian | 1.5 |  |  | No | Mg |  |  | Internal hydrocarbon | Reliable, with one-point correction of energy scale | solid on double-sided tape | X-ray Photoelectron Spectroscopy |  | 300 | Adequate | C10.46NO1.86Cl0.26, C6.49NO0.62Cl0.05, C6.51NO0.98Cl0.29, C7.90NO0.64Cl0.24, C8.20NO0.87Cl0.29, and C7.35NO0.62Cl0.34. Percentages of N+ in the N1s spectra are 31.7, 20.1, 25.5, 31.4, 42.8, and 32.3, respectively.
N | 1s | 401.4 | CxHy(Cl)vNOz | chlorine-doped poly(aniline) oxide | Chan H.S.O., Gan L.M., Chew C.H., Ma L., Seow S.H. | J. Mater. Chem. 3, 1109 (1993) | Adequate |  |  | other | Gaussian | 1.5 |  |  | No | Mg |  |  | Internal hydrocarbon | Reliable, with one-point correction of energy scale | solid on double-sided tape | X-ray Photoelectron Spectroscopy |  | 300 | Adequate | C10.46NO1.86Cl0.26, C6.49NO0.62Cl0.05, C6.51NO0.98Cl0.29, C7.90NO0.64Cl0.24, C8.20NO0.87Cl0.29, and C7.35NO0.62Cl0.34. Percentages of N+ in the N1s spectra are 31.7, 20.1, 25.5, 31.4, 42.8, and 32.3, respectively.
N | 1s | 402.7 | CxHy(Cl)vNOz | chlorine-doped poly(aniline) oxide | Chan H.S.O., Gan L.M., Chew C.H., Ma L., Seow S.H. | J. Mater. Chem. 3, 1109 (1993) | Adequate |  |  | other | Gaussian | 1.5 |  |  | No | Mg |  |  | Internal hydrocarbon | Reliable, with one-point correction of energy scale | solid on double-sided tape | X-ray Photoelectron Spectroscopy |  | 300 | Adequate | C10.46NO1.86Cl0.26, C6.49NO0.62Cl0.05, C6.51NO0.98Cl0.29, C7.90NO0.64Cl0.24, C8.20NO0.87Cl0.29, and C7.35NO0.62Cl0.34. Percentages of N+ in the N1s spectra are 31.7, 20.1, 25.5, 31.4, 42.8, and 32.3, respectively.
N | 1s | 400.7 | (C100H158N2O4)n/Cu | poly(2,5,2',5',2",5"-hexadodecyl-p-terphenyl-4,4"-ylen-alt-1,2,4,5-benzenetetracarboxylic acid diimide)/copper | Steiner U.B., Caseri W.R., Suter U.W., Rehahn M., Schmitz L. | Langmuir 9, 3245 (1993) | Adequate | 0.2 |  | other | Gaussian |  |  |  | No | Mg |  | Au,Ag,Cu = 84.00,368.27,932.67 | Conductor | Reliable, with one-point correction of energy scale | thin film |  |  | 300 | Adequate | The slide of copper was instantly immersed into the adsorption solution that was kept under argon. The film thickness measured by ellipsometry was 10.6 A. The spectra were recorded at normal emission.
N | 1s | 400.4 | C12H25SCH2C6H4N3 | S-(1-H-1,2,3-benzotriazol-1-yl)methyl dodecyl thioether | Wei J., Xue Q. | Wear 176, 213 (1994) | Adequate |  |  |  | data |  |  |  | No |  |  |  | Internal hydrocarbon | Reliable, with one-point correction of energy scale | cooled |  |  | 77 | Adequate
N | 1s | 401.93 | CH3(CH2)16COOH + CH3(CH2)17NH2/Ge | octadecanoic acid + octadecylamine/gemanium | Puggelli M., Gabrielli G., Caminati G. | Thin Solid Films 244, 1050 (1994) | Adequate |  |  |  | data |  |  |  | No |  |  |  | Internal hydrocarbon | Reliable, with one-point correction of energy scale | surface coverage from 1ML to 2ML (1ML <= coverage < 2ML), thin layer |  |  | 300 | Adequate | Langmuir-Blodgett film. Chloroform solution.
N | 1s | 396.97 | TiN0.9 | titanium nitride/stainless steel | Prieto P., Kirby R.E. | J. Vac. Sci. Technol. A 13, 2819 (1995) | Good | 0.05 | 0.75 | other | mixed Gaussian/Lorentzian |  |  |  | No | Mg |  | Ag3d5, PdFL= 368.27, 0.0 | Conductor | Reliable, with one-point correction of energy scale | thin film, vapor deposited |  |  | 300 | Good | The 14-nm-thin TiN film was grown by reactive evaporation of Ti in a nitrogen atmosphere (p = 5E-4 - 5E-6 Torr). The total FWHM is 1.65 eV. The thickness was measured using a quartz-crystal thickness monitor. FAT mode. Emission angle = 15 degrees.
N | 1s | 398.2 | C12H4N4/Ni | 7,7,8,8-tetracyanoquinodimethane/nickel | Giergiel J., Wells S., Land T.A., Hemminger J.C. | Surf. Sci. 255, 31 (1991) | Adequate |  |  | other | mixed Gaussian/Lorentzian |  |  |  | Yes | Al |  | Ag3d5 = 368.27 | Conductor | Reliable, with one-point correction of energy scale | adsorbed, heated, thin layer |  |  | 350 | Adequate | Saturation coverage. The Ni(111) substrate was cleaned by repeated cycles of Ne+/Ar+ ion bombardment (Ep = 1.5 keV) and annealing (T = 1100 K).
N | 1s | 399.6 | C12H4N4/Ni | 7,7,8,8-tetracyanoquinodimethane/nickel | Giergiel J., Wells S., Land T.A., Hemminger J.C. | Surf. Sci. 255, 31 (1991) | Adequate |  |  | other | mixed Gaussian/Lorentzian |  |  |  | Yes | Al |  | Ag3d5 = 368.27 | Conductor | Reliable, with one-point correction of energy scale | adsorbed, heated, thin layer |  |  | 350 | Adequate | Saturation coverage. The Ni(111) substrate was cleaned by repeated cycles of Ne+/Ar+ ion bombardment (Ep = 1.5 keV) and annealing (T = 1100 K).
N | 1s | 400.6 | (C112H166N2O4)n/Au | poly(2,5,2',5',2",5"-hexadodecyl-p-terphenyl-4,4"-ylen-alt-3,6-diphenyl-1,2,4,5-benzenetetracarboxylic acid diimide)/gold | Steiner U.B., Caseri W.R., Suter U.W., Rehahn M., Schmitz L. | Langmuir 9, 3245 (1993) | Adequate | 0.2 |  | other | Gaussian |  |  |  | No | Mg |  | Au,Ag,Cu = 84.00,368.27,932.67 | Conductor | Reliable, with one-point correction of energy scale | thin film |  |  | 300 | Adequate | The slide of gold was instantly immersed into the adsorption solution that was kept under argon. The film thickness measured by ellipsometry was 20.9 A. The spectra were recorded at normal emission.
N | 1s | 401.5 | (C100H158N2O4)n | poly(2,5,2',5',2",5"-hexadodecyl-p-terphenyl-4,4"-ylen-alt-1,2,4,5-benzenetetracarboxylic acid diimide) | Steiner U.B., Caseri W.R., Suter U.W., Rehahn M., Schmitz L. | Langmuir 9, 3245 (1993) | Adequate | 0.2 |  | other | Gaussian |  |  |  | No | Mg |  | Au,Ag,Cu = 84.00,368.27,932.67 | Conductor | Reliable, with one-point correction of energy scale |  |  |  | 300 | Adequate | The spectra were recorded at normal emission.
N | 1s | 403.7 | C32H16N8Zn:C32H16ClInN8(3:1) | zinc phthalocyanine phthalocyanineindium chloride | Wang M., Chen H.-Z., Shen J.-L., Yang S.-L. | Sci. China, Ser. A 37, 497 (1994) | Adequate |  |  |  | data |  |  |  | No | Al |  |  | Internal hydrocarbon | Reliable, with one-point correction of energy scale | crystal, solid on double-sided tape |  | X-ray Diffraction | 300 | Adequate | The content ratio of zinc phtalocyanine/chlorine indium phtalocyanine was 1/1 (in wt%).
N | 1s | 398.7 | Zr[Cr3.0O2.5(OH)3.6](C4H5N)2.2H1.6(PO4)2.1.0H2O | zirconium phosphate hydrate - chromium oxyde hydrate - copper(II) - pyrrole (Zr[Cr3.0O2.5(OH)3.6](C4H5N)2.2H1.6(PO4)2.1.0H2O) | Maireles-Torres P., Olivera-Pastor P., Castellon E.R., Lopez A.J. | J. Inclusion Phenom. Mol. Recogn. Chem. 14, 327 (1992) | Adequate | 0.2 |  |  | data |  |  |  | No | Al |  |  | Internal hydrocarbon | Reliable, with one-point correction of energy scale | annealed, crystal, insulator |  | X-ray Diffraction | 300 | Adequate | The sample was prepared by the reaction of gaseous pyrrole with Cu2+ exchanged chromia-pillared alpha-zirconium phosphate and calcined (T = 673 K). The composition was determined using chemical, thermal and CNH analyses. The intensity ratio of the neutral
N | 1s | 400.42 | Zr[Cr3.0O2.5(OH)3.6](C4H5N)2.2H1.6(PO4)2.1.0H2O | zirconium phosphate hydrate - chromium oxyde hydrate - copper(II) - pyrrole (Zr[Cr3.0O2.5(OH)3.6](C4H5N)2.2H1.6(PO4)2.1.0H2O) | Maireles-Torres P., Olivera-Pastor P., Castellon E.R., Lopez A.J. | J. Inclusion Phenom. Mol. Recogn. Chem. 14, 327 (1992) | Adequate | 0.1 |  |  | data |  |  |  | No | Al |  |  | Internal hydrocarbon | Reliable, with one-point correction of energy scale | annealed, crystal, insulator |  | X-ray Diffraction | 300 | Adequate | The sample was prepared by the reaction of gaseous pyrrole with Cu2+ exchanged chromia-pillared alpha-zirconium phosphate and calcined (T = 673 K). The composition was determined using chemical, thermal and CNH analyses. The intensity ratio of the neutral
N | 1s | 398.1 | Si32O49N19 | silicon oxide nitride (Si32O49N19) | van Weeren R., Leone E.A., Curran S., Klein L.C., Danforth S.C. | J. Am. Ceram. Soc. 77, 2699 (1994) | Adequate |  |  |  | data |  |  |  | No | Mg |  | Au4f7 = 84.00 | Adventitious carbon | Reliable (reported energy within 300 eV of a reference energy) | amorphous, insulator | X-ray Photoelectron Spectroscopy | X-ray Diffraction | 300 | Good
N | 1s | 398.1 | Si33O44N22 | silicon oxide nitride (Si33O44N22) | van Weeren R., Leone E.A., Curran S., Klein L.C., Danforth S.C. | J. Am. Ceram. Soc. 77, 2699 (1994) | Adequate |  |  |  | data |  |  |  | No | Mg |  | Au4f7 = 84.00 | Adventitious carbon | Reliable (reported energy within 300 eV of a reference energy) | amorphous, insulator | X-ray Photoelectron Spectroscopy | X-ray Diffraction | 300 | Good
N | 1s | 399.1 | Zr[Cr3.0O2.5(OH)3.6](C4H5N)1.9Cu0.8(PO4)2.0.9H2O | zirconium phosphate hydrate - chromium oxyde hydrate - copper(II) - pyrrole (Zr[Cr3.0O2.5(OH)3.6](C4H5N)1.9Cu0.8(PO4)2.0.9H2O) | Maireles-Torres P., Olivera-Pastor P., Castellon E.R., Lopez A.J. | J. Inclusion Phenom. Mol. Recogn. Chem. 14, 327 (1992) | Adequate | 0.2 |  |  | data |  |  |  | No | Al |  |  | Internal hydrocarbon | Reliable, with one-point correction of energy scale | annealed, crystal, insulator |  | X-ray Diffraction | 300 | Adequate | The sample was prepared by the reaction of gaseous pyrrole with Cu2+ exchanged chromia-pillared alpha-zirconium phosphate and calcined (T = 673 K). The composition was determined using chemical, thermal and CNH analyses. The intensity ratio of the neutral
N | 1s | 400.54 | Zr[Cr3.0O2.5(OH)3.6](C4H5N)1.9Cu0.8(PO4)2.0.9H2O | zirconium phosphate hydrate - chromium oxyde hydrate - copper(II) - pyrrole (Zr[Cr3.0O2.5(OH)3.6](C4H5N)1.9Cu0.8(PO4)2.0.9H2O) | Maireles-Torres P., Olivera-Pastor P., Castellon E.R., Lopez A.J. | J. Inclusion Phenom. Mol. Recogn. Chem. 14, 327 (1992) | Adequate | 0.1 |  |  | data |  |  |  | No | Al |  |  | Internal hydrocarbon | Reliable, with one-point correction of energy scale | annealed, crystal, insulator |  | X-ray Diffraction | 300 | Adequate | The sample was prepared by the reaction of gaseous pyrrole with Cu2+ exchanged chromia-pillared alpha-zirconium phosphate and calcined (T = 673 K). The composition was determined using chemical, thermal and CNH analyses. The intensity ratio of the neutral
N | 1s | 397.4 | TiN0.81 | titanium nitride (TiN0.81) | Kuznetsov M.V., Zhuravlev M.V., Shalayeva E.V., Gubanov V.A. | Thin Solid Films 215, 1 (1992) | Adequate |  |  |  | data |  |  |  | No | Mg |  | Ti2p3/2 = 453.98 | Conductor | Reliable, with one-point correction of energy scale | arc method, metal foil, sputtered in argon |  |  | 300 | Adequate | The surface was cleaned by Ar+ ion bombardment (Ep = 6 keV, Ip = 20 microamperes).
N | 1s | 397.1 | TiN0.20 | titanium nitride (TiN0.20) | Kuznetsov M.V., Zhuravlev M.V., Shalayeva E.V., Gubanov V.A. | Thin Solid Films 215, 1 (1992) | Adequate |  |  |  | data |  |  |  | No | Mg |  | Ti2p3/2 = 453.98 | Conductor | Reliable, with one-point correction of energy scale | arc method, metal foil, sputtered in argon |  |  | 300 | Adequate | The surface was cleaned by Ar+ ion bombardment (Ep = 6 keV, Ip = 20 microamperes).
N | 1s | 398.97 | Sn[Cr1.9O1.9(OH)1.3](C4H5N)1.2Cu0.70(PO4)2.0.5H2O | tin phosphate hydrate - chromium oxyde hydrate - copper(II) - pyrrole (Sn[Cr1.9O1.9(OH)1.3](C4H5N)1.2Cu0.70(PO4)2.0.5H2O) | Maireles-Torres P., Olivera-Pastor P., Castellon E.R., Lopez A.J. | J. Inclusion Phenom. Mol. Recogn. Chem. 14, 327 (1992) | Adequate | 0.2 |  |  | data |  |  |  | No | Al |  |  | Internal hydrocarbon | Reliable, with one-point correction of energy scale | annealed, crystal, insulator |  | X-ray Diffraction | 300 | Adequate | The sample was prepared by the reaction of gaseous pyrrole with Cu2+ exchanged chromia-pillared alpha-tin phosphate and calcined (T = 673 K). The composition was determined using chemical, thermal and CNH analyses. The intensity ratio of the neutral/charg
N | 1s | 400.46 | Sn[Cr1.9O1.9(OH)1.3](C4H5N)1.2Cu0.70(PO4)2.0.5H2O | tin phosphate hydrate - chromium oxyde hydrate - copper(II) - pyrrole (Sn[Cr1.9O1.9(OH)1.3](C4H5N)1.2Cu0.70(PO4)2.0.5H2O) | Maireles-Torres P., Olivera-Pastor P., Castellon E.R., Lopez A.J. | J. Inclusion Phenom. Mol. Recogn. Chem. 14, 327 (1992) | Adequate | 0.1 |  |  | data |  |  |  | No | Al |  |  | Internal hydrocarbon | Reliable, with one-point correction of energy scale | annealed, crystal, insulator |  | X-ray Diffraction | 300 | Adequate | The sample was prepared by the reaction of gaseous pyrrole with Cu2+ exchanged chromia-pillared alpha-tin phosphate and calcined (T = 673 K). The composition was determined using chemical, thermal and CNH analyses. The intensity ratio of the neutral/charg
N | 1s | 399.6 | C32H16CuN8:C32H16FeN8(1:1) | copper(II) phthalocyanine iron(II) phthalocyanine (C32H16CuN8:C32H16FeN8(1:1)) | Wang M., Chen H.-Z., Shen J.-L., Yang S.-L. | Sci. China, Ser. A 37, 497 (1994) | Adequate |  |  |  | data |  |  |  | No | Al |  |  | Internal hydrocarbon | Reliable, with one-point correction of energy scale | crystal, solid on double-sided tape |  | X-ray Diffraction | 300 | Adequate | The content ratio of copper phtalocyanine/iron phtalocyanine was 1/1 (in wt%).
N | 1s | 398.96 | Sn[Al2.0O1.9(OH)0.5](C4H5N)0.7Cu0.15(PO4)2.0.6H2O | tin phosphate hydrate - aluminum oxyde hydrate - copper(II) - pyrrole (Sn[Al2.0O1.9(OH)0.5](C4H5N)0.7Cu0.15(PO4)2.0.6H2O) | Maireles-Torres P., Olivera-Pastor P., Castellon E.R., Lopez A.J. | J. Inclusion Phenom. Mol. Recogn. Chem. 14, 327 (1992) | Adequate | 0.2 |  |  | data |  |  |  | No | Al |  |  | Internal hydrocarbon | Reliable, with one-point correction of energy scale | annealed, crystal, insulator |  | X-ray Diffraction | 300 | Adequate | The sample was prepared by the reaction of gaseous pyrrole with Cu2+ exchanged alumina-pillared alpha-tin phosphate and calcined (T = 673 K). The composition was determined using chemical, thermal and CNH analyses. The intensity ratio of the neutral/charg
N | 1s | 400.57 | Sn[Al2.0O1.9(OH)0.5](C4H5N)0.7Cu0.15(PO4)2.0.6H2O | tin phosphate hydrate - aluminum oxyde hydrate - copper(II) - pyrrole (Sn[Al2.0O1.9(OH)0.5](C4H5N)0.7Cu0.15(PO4)2.0.6H2O) | Maireles-Torres P., Olivera-Pastor P., Castellon E.R., Lopez A.J. | J. Inclusion Phenom. Mol. Recogn. Chem. 14, 327 (1992) | Adequate | 0.1 |  |  | data |  |  |  | No | Al |  |  | Internal hydrocarbon | Reliable, with one-point correction of energy scale | annealed, crystal, insulator |  | X-ray Diffraction | 300 | Adequate | The sample was prepared by the reaction of gaseous pyrrole with Cu2+ exchanged alumina-pillared alpha-tin phosphate and calcined (T = 673 K). The composition was determined using chemical, thermal and CNH analyses. The intensity ratio of the neutral/charg
N | 1s | 398.6 | NH3/Si | ammonia/silicon | Peden C.H.F., Rogers J.W., Jr., Shinn N.D., Kidd K.B., Tsang K.L. | Phys. Rev. B 47, 15622 (1993) | Adequate |  | 0.3 | Shirley | mixed Gaussian/Lorentzian |  |  |  | Yes | other source |  | Other, Si2p = 99.34 | Element | Reliable, with one-point correction of energy scale | adsorbed, reacted |  |  | 300 | Adequate | Saturation coverage of NH3 was adsorbed onto n-type doped Si(100) single crystal with resistivity of 20 ohm cm. The Si2p energy of the bulk atoms was used for charge reference. The total FWHM was 1.15 eV.
N | 1s | 398.6 | NH3/Si | ammonia/silicon | Peden C.H.F., Rogers J.W., Jr., Shinn N.D., Kidd K.B., Tsang K.L. | Phys. Rev. B 47, 15622 (1993) | Adequate |  | 0.3 | Shirley | mixed Gaussian/Lorentzian |  |  |  | Yes | other source |  | Other, Si2p = 99.34 | Element | Reliable, with one-point correction of energy scale | annealed, adsorbed, reacted |  |  | 300 | Adequate | Saturation coverage of NH3 was adsorbed onto n-type doped Si(100) single crystal with resistivity of 20 ohm cm and flashed to 750 K. The Si2p energy of the bulk atoms was used for charge reference. The total FWHM was 1.15 eV.
N | 1s | 397.5 | NH3/Si | ammonia/silicon | Peden C.H.F., Rogers J.W., Jr., Shinn N.D., Kidd K.B., Tsang K.L. | Phys. Rev. B 47, 15622 (1993) | Adequate |  | 0.3 | Shirley | mixed Gaussian/Lorentzian |  |  |  | Yes | other source |  | Other, Si2p = 99.34 | Element | Reliable, with one-point correction of energy scale | annealed, adsorbed, reacted |  |  | 300 | Adequate | Saturation coverage of NH3 was adsorbed onto n-type doped Si(100) single crystal with resistivity of 20 ohm cm and flashed to 750 K. The Si2p energy of the bulk atoms was used for charge reference. The total FWHM was 1.15 eV.
N | 1s | 397.5 | NH3/Si | ammonia/silicon | Peden C.H.F., Rogers J.W., Jr., Shinn N.D., Kidd K.B., Tsang K.L. | Phys. Rev. B 47, 15622 (1993) | Adequate |  | 0.3 | Shirley | mixed Gaussian/Lorentzian |  |  |  | Yes | other source |  | Other, Si2p = 99.34 | Element | Reliable, with one-point correction of energy scale | annealed, adsorbed, reacted, thin layer |  |  | 300 | Adequate | Saturation coverage of NH3 was adsorbed onto n-type doped Si(100) single crystal with resistivity of 20 ohm cm and flashed to 850 K or more. The Si2p energy of the bulk atoms was used for charge reference. The total FWHM was 1.15 eV.
N | 1s | 398.8 | C32H16MgN8 | magnesium phthalocyanine (C32H16MgN8) | Wang M., Chen H.-Z., Shen J.-L., Yang S.-L. | Sci. China, Ser. A 37, 497 (1994) | Adequate |  |  |  | data |  |  |  | No | Al |  |  | Internal hydrocarbon | Reliable, with one-point correction of energy scale | crystal, solid on double-sided tape |  | X-ray Diffraction | 300 | Adequate
N | 1s | 400.3 | C44H28ClFeN4 | iron tetraphenylporphyrin chloride tetraphenylporphyrin | Huang J.-W., Liu Z.-L., Gao X.-R., Yang D., Peng X.-Y., and Ji L.-N. | J. Molecular Catal. A 111, 261 (1996) | Adequate |  |  |  | data |  |  |  | No | Mg |  |  | Internal hydrocarbon | Reliable, with one-point correction of energy scale | crystal |  |  | 300 | Adequate | The relative intensity was 0.25.
N | 1s | 398 | C44H28ClFeN4 | iron tetraphenylporphyrin chloride tetraphenylporphyrin | Huang J.-W., Liu Z.-L., Gao X.-R., Yang D., Peng X.-Y., and Ji L.-N. | J. Molecular Catal. A 111, 261 (1996) | Adequate |  |  |  | data |  |  |  | No | Mg |  |  | Internal hydrocarbon | Reliable, with one-point correction of energy scale | crystal |  |  | 300 | Adequate | The relative intensity was 0.25.
N | 1s | 398.9 | C44H28ClFeN4 | iron tetraphenylporphyrin chloride tetraphenylporphyrin | Huang J.-W., Liu Z.-L., Gao X.-R., Yang D., Peng X.-Y., and Ji L.-N. | J. Molecular Catal. A 111, 261 (1996) | Adequate |  |  |  | data |  |  |  | No | Mg |  |  | Internal hydrocarbon | Reliable, with one-point correction of energy scale | crystal |  |  | 300 | Adequate | The relative intensity was 0.50.
N | 1s | 400 | CH3NH2/Pd | methylamine/palladium | Chen J.J., Winograd N. | Surf. Sci. 326, 285 (1995) | Adequate |  |  | other | data |  |  |  | No | Mg |  | Pd3d5 = 335.12 | Conductor | Reliable, with one-point correction of energy scale | adsorbed, cooled, thin layer |  | XRD/LEED | 100 | Adequate | A clean Pd(111) was exposed to 1.0 L of CH3NH2 at 100 K. The substrate was cleaned by cycles of O2 treatment, Ar+ ion bombardment, flashing and annealing. FAT mode.
N | 1s | 400 | CH3NH2/Pd | methylamine/palladium | Chen J.J., Winograd N. | Surf. Sci. 326, 285 (1995) | Adequate |  |  | other | data |  |  |  | No | Mg |  | Pd3d5 = 335.12 | Conductor | Reliable, with one-point correction of energy scale | adsorbed, cooled, heated, thin layer |  | XRD/LEED | 175-275 | Adequate | A clean Pd(111) was exposed to 1.0 L of CH3NH2 at 100 K and heated to 175, 225 and 275 K. The substrate was cleaned by cycles of O2 treatment, Ar+ ion bombardment, flashing and annealing. FAT mode.
N | 1s | 399.6 | CH3NH2/Pd | methylamine/palladium | Chen J.J., Winograd N. | Surf. Sci. 326, 285 (1995) | Adequate |  |  | other | data |  |  |  | No | Mg |  | Pd3d5 = 335.12 | Conductor | Reliable, with one-point correction of energy scale | adsorbed, cooled, heated, thin layer |  | XRD/LEED | 300 | Adequate | A clean Pd(111) was exposed to 1.0 L of CH3NH2 at 100 K and heated to 300 K. The substrate was cleaned by cycles of O2 treatment, Ar+ ion bombardment, flashing and annealing. FAT mode.
N | 1s | 401.3 | CH3NH2/Pd | methylamine/palladium | Chen J.J., Winograd N. | Surf. Sci. 326, 285 (1995) | Adequate |  |  | other | data |  |  |  | No | Mg |  | Pd3d5 = 335.12 | Conductor | Reliable, with one-point correction of energy scale | adsorbed, cooled, heated, thin layer |  | XRD/LEED | 350 | Adequate | A clean Pd(111) was exposed to 1.0 L of CH3NH2 at 100 K and heated to 350 K. The substrate was cleaned by cycles of O2 treatment, Ar+ ion bombardment, flashing and annealing. FAT mode.
N | 1s | 398.5 | CH3NH2/Pd | methylamine/palladium | Chen J.J., Winograd N. | Surf. Sci. 326, 285 (1995) | Adequate |  |  | other | data |  |  |  | No | Mg |  | Pd3d5 = 335.12 | Conductor | Reliable, with one-point correction of energy scale | adsorbed, cooled, heated, thin layer |  | XRD/LEED | 350 | Adequate | A clean Pd(111) was exposed to 1.0 L of CH3NH2 at 100 K and heated to 350 K. The substrate was cleaned by cycles of O2 treatment, Ar+ ion bombardment, flashing and annealing. FAT mode.
N | 1s | 397.3 | CH3NH2/Pd | methylamine/palladium | Chen J.J., Winograd N. | Surf. Sci. 326, 285 (1995) | Adequate |  |  | other | data |  |  |  | No | Mg |  | Pd3d5 = 335.12 | Conductor | Reliable, with one-point correction of energy scale | adsorbed, cooled, heated, thin layer |  | XRD/LEED | 350 | Adequate | A clean Pd(111) was exposed to 1.0 L of CH3NH2 at 100 K and heated to 350 K. The substrate was cleaned by cycles of O2 treatment, Ar+ ion bombardment, flashing and annealing. FAT mode.
N | 1s | 398.5 | CH3NH2/Pd | methylamine/palladium | Chen J.J., Winograd N. | Surf. Sci. 326, 285 (1995) | Adequate |  |  | other | mixed Gaussian/Lorentzian |  |  |  | No | Mg |  | Pd3d5 = 335.12 | Conductor | Reliable, with one-point correction of energy scale | adsorbed, cooled, heated, thin layer |  | XRD/LEED | 375 | Adequate | A clean Pd(111) was exposed to 1.5 and 3 L of CH3NH2 at 375 K. The substrate was cleaned by cycles of O2 treatment, Ar+ ion bombardment, flashing and annealing. FAT mode. Peak locations: Voigt function. The total FWHM is 1.5 eV.
N | 1s | 398.5 | CH3NH2/Pd | methylamine/palladium | Chen J.J., Winograd N. | Surf. Sci. 326, 285 (1995) | Adequate |  |  | other | other type of curve fit |  |  |  | No | Mg |  | Pd3d5 = 335.12 | Conductor | Reliable, with one-point correction of energy scale | adsorbed, cooled, heated, thin layer |  | XRD/LEED | 340 | Adequate | A clean Pd(111) was exposed to a saturation coverage of CH3NH2 at 340 K. The substrate was cleaned by cycles of O2 treatment, Ar+ ion bombardment, flashing and annealing. FAT mode.
N | 1s | 397.2 | CH3NH2/Pd | methylamine/palladium | Chen J.J., Winograd N. | Surf. Sci. 326, 285 (1995) | Adequate |  |  | other | other type of curve fit |  |  |  | No | Mg |  | Pd3d5 = 335.12 | Conductor | Reliable, with one-point correction of energy scale | adsorbed, cooled, heated, thin layer |  | XRD/LEED | 340 | Adequate | A clean Pd(111) was exposed to a saturation coverage of CH3NH2 at 340 K. The substrate was cleaned by cycles of O2 treatment, Ar+ ion bombardment, flashing and annealing. FAT mode.
N | 1s | 398.5 | CH3NH2/Pd | methylamine/palladium | Chen J.J., Winograd N. | Surf. Sci. 326, 285 (1995) | Adequate |  |  | other | data |  |  |  | No | Mg |  | Pd3d5 = 335.12 | Conductor | Reliable, with one-point correction of energy scale | adsorbed, cooled, heated, thin layer |  | XRD/LEED | 375 | Adequate | A clean Pd(111) was exposed to a saturation coverage of CH3NH2 at 375 K. The substrate was cleaned by cycles of O2 treatment, Ar+ ion bombardment, flashing and annealing. FAT mode.
N | 1s | 397.3 | CH3NH2/Pd | methylamine/palladium | Chen J.J., Winograd N. | Surf. Sci. 326, 285 (1995) | Adequate |  |  | other | data |  |  |  | No | Mg |  | Pd3d5 = 335.12 | Conductor | Reliable, with one-point correction of energy scale | adsorbed, cooled, heated, thin layer |  | XRD/LEED | 375 | Adequate | A clean Pd(111) was exposed to a saturation coverage of CH3NH2 at 375 K. The substrate was cleaned by cycles of O2 treatment, Ar+ ion bombardment, flashing and annealing. FAT mode.
N | 1s | 397.3 | CH3NH2/Pd | methylamine/palladium | Chen J.J., Winograd N. | Surf. Sci. 326, 285 (1995) | Adequate |  |  | other | mixed Gaussian/Lorentzian |  |  |  | No | Mg |  | Pd3d5 = 335.12 | Conductor | Reliable, with one-point correction of energy scale | adsorbed, cooled, heated, thin layer |  | XRD/LEED | 375 | Adequate | A clean Pd(111) was exposed to 1.5 and 3 L of CH3NH2 at 375 K. The substrate was cleaned by cycles of O2 treatment, Ar+ ion bombardment, flashing and annealing. FAT mode. Peak locations: Voigt function. The total FWHM is 1.5 eV.
N | 1s | 401.3 | CH3NH2/Pd | methylamine/palladium | Chen J.J., Winograd N. | Surf. Sci. 326, 285 (1995) | Adequate |  |  | other | mixed Gaussian/Lorentzian |  |  |  | No | Mg |  | Pd3d5 = 335.12 | Conductor | Reliable, with one-point correction of energy scale | adsorbed, cooled, heated, thin layer |  | XRD/LEED | 375 | Adequate | A clean Pd(111) was exposed to 1.5 and 3 L of CH3NH2 at 375 K. The substrate was cleaned by cycles of O2 treatment, Ar+ ion bombardment, flashing and annealing. FAT mode. Peak locations: Voigt function. The total FWHM is 1.5 eV.
N | 1s | 397.3 | CH3NH2/Pd | methylamine/palladium | Chen J.J., Winograd N. | Surf. Sci. 326, 285 (1995) | Adequate |  |  | other | data |  |  |  | No | Mg |  | Pd3d5 = 335.12 | Conductor | Reliable, with one-point correction of energy scale | adsorbed, cooled, heated, thin layer |  | XRD/LEED | 400 | Adequate | A clean Pd(111) was exposed to 1.0 L of CH3NH2 at 100 K and heated to 400 K. The substrate was cleaned by cycles of O2 treatment, Ar+ ion bombardment, flashing and annealing. FAT mode.
N | 1s | 400 | CH3NH2/Pd | methylamine/palladium | Chen J.J., Winograd N. | Surf. Sci. 326, 285 (1995) | Adequate |  |  | other | data |  |  |  | No | Mg |  | Pd3d5 = 335.12 | Conductor | Reliable, with one-point correction of energy scale | adsorbed, cooled, thin layer |  | XRD/LEED | 100 | Adequate | A clean Pd(111) was exposed to a saturation coverage of CH3NH2 at 100 K. The substrate was cleaned by cycles of O2 treatment, Ar+ ion bombardment, flashing and annealing. FAT mode.
N | 1s | 401.3 | CH3NH2/Pd | methylamine/palladium | Chen J.J., Winograd N. | Surf. Sci. 326, 285 (1995) | Adequate |  |  | other | data |  |  |  | No | Mg |  | Pd3d5 = 335.12 | Conductor | Reliable, with one-point correction of energy scale | adsorbed, cooled, heated, thin layer |  | XRD/LEED | 320 | Adequate | A clean Pd(111) was exposed to a saturation coverage of CH3NH2 at 320 K. The substrate was cleaned by cycles of O2 treatment, Ar+ ion bombardment, flashing and annealing. FAT mode.
N | 1s | 399.7 | CH3NH2/Pd | methylamine/palladium | Chen J.J., Winograd N. | Surf. Sci. 326, 285 (1995) | Adequate |  |  | other | data |  |  |  | No | Mg |  | Pd3d5 = 335.12 | Conductor | Reliable, with one-point correction of energy scale | adsorbed, cooled, heated, thin layer |  | XRD/LEED | 320 | Adequate | A clean Pd(111) was exposed to a saturation coverage of CH3NH2 at 320 K. The substrate was cleaned by cycles of O2 treatment, Ar+ ion bombardment, flashing and annealing. FAT mode.
N | 1s | 397.3 | CH3NH2/Pd | methylamine/palladium | Chen J.J., Winograd N. | Surf. Sci. 326, 285 (1995) | Adequate |  |  | other | data |  |  |  | No | Mg |  | Pd3d5 = 335.12 | Conductor | Reliable, with one-point correction of energy scale | adsorbed, cooled, heated, thin layer |  | XRD/LEED | 320 | Adequate | A clean Pd(111) was exposed to a saturation coverage of CH3NH2 at 320 K. The substrate was cleaned by cycles of O2 treatment, Ar+ ion bombardment, flashing and annealing. FAT mode.
N | 1s | 401.1 | CH3NH2/Pd | methylamine/palladium | Chen J.J., Winograd N. | Surf. Sci. 326, 285 (1995) | Adequate |  |  | other | other type of curve fit |  |  |  | No | Mg |  | Pd3d5 = 335.12 | Conductor | Reliable, with one-point correction of energy scale | adsorbed, cooled, heated, thin layer |  | XRD/LEED | 340 | Adequate | A clean Pd(111) was exposed to a saturation coverage of CH3NH2 at 340 K. The substrate was cleaned by cycles of O2 treatment, Ar+ ion bombardment, flashing and annealing. FAT mode.
N | 1s | 407.3 | Sr(NO3)2 | strontium(II) dinitrate | Vasquez R.P. | Surf. Sci. Spectra 1, 122 (1992) | Adequate |  |  | Shirley | mixed Gaussian/Lorentzian | 1.7 |  |  | Yes | Al |  | Au,Cu = 84.00,932.67 | Adventitious carbon | Reliable, with two-point correction of energy scale | insulator, polycrystalline | X-ray Photoelectron Spectroscopy |  | 300 | Adequate | The powder was pressed into In foil. An electron flood gun and a 90% transmittin charge compensation. Emission angle = 55 degrees. The intensity ratio of the Gau FAT mode. The composition determined by XPS was Sr0.096N0.20O0.65.
N | 1s | 407.6 | Ca(NO3)2 | calcium(II) dinitrate | Demri B., Muster D. | J. Mater. Process. Technol. 55, 311 (1995) | Adequate |  |  |  | data |  |  |  | No | Al |  |  | Adventitious carbon | Reliable, with one-point correction of energy scale | insulator, pelletized |  |  | 300 | Adequate | The powder was pressed into indium sheet.
N | 1s | 399.67 | (-(CH(C(O)NH2)CH2)k-(CH(C(O)NH(CH2)3N(CH3)3Cl)CH2)m-)n | poly(acrylamide-co-(3-(acryloylamino) propyltrimethylammoniumchloride)) | Baumgarten E., Fiebes A., Stumpe A., Ronkel F., Schultze J.W. | J. Molecular Catal. A 113, 469 (1996) | Adequate |  |  | other | Gaussian | 1.7 |  |  | No | Mg |  |  | Internal hydrocarbon | Reliable, with one-point correction of energy scale | insulator, thin film |  |  | 300 | Adequate | The relative intensity was 0.581.
N | 1s | 402.52 | (-(CH(C(O)NH2)CH2)k-(CH(C(O)NH(CH2)3N(CH3)3Cl)CH2)m-)n | poly(acrylamide-co-(3-(acryloylamino) propyltrimethylammoniumchloride)) | Baumgarten E., Fiebes A., Stumpe A., Ronkel F., Schultze J.W. | J. Molecular Catal. A 113, 469 (1996) | Adequate |  |  | other | Gaussian | 1.8 |  |  | No | Mg |  |  | Internal hydrocarbon | Reliable, with one-point correction of energy scale | insulator, thin film |  |  | 300 | Adequate | The relative intensity was 0.419.
N | 1s | 399.4 | HS(CH2)2C(O)N(H)(CH2)14CH3/Au | 3-mercapto-N-pentadecylpropionamide/gold | Clegg R.S., Hutchison J.E. | Langmuir 12, 5239 (1996) | Adequate |  |  |  | data |  |  |  | Yes | Al |  |  | Internal hydrocarbon | Reliable, with one-point correction of energy scale | surface coverage from 1ML to 2ML (1ML <= coverage < 2ML), thin layer |  |  | 300 | Adequate | Self-assembled monolayer. The composition determined by XPS was C0.902N0.044O0.0
N | 1s | 399.3 | C3N6H6 | melamine | Feng D., Zhou Z., Bo M. | Polym. Degrad. Stability 50, 65 (1995) | Adequate |  |  | other | Gaussian | 2.3 |  |  | No | Mg |  |  | Adventitious carbon | Reliable, with one-point correction of energy scale | solid on double-sided tape |  |  | 300 | Adequate | The N/C intensity ratio determined by XPS was 1.78. The relative intensity was 0
N | 1s | 398.4 | C3N6H6 | melamine | Feng D., Zhou Z., Bo M. | Polym. Degrad. Stability 50, 65 (1995) | Adequate |  |  | other | Gaussian | 2.15 |  |  | No | Mg |  |  | Adventitious carbon | Reliable, with one-point correction of energy scale | solid on double-sided tape |  |  | 300 | Adequate | The N/C intensity ratio determined by XPS was 1.78. The relative intensity was 0
N | 1s | 399.5 | C3N6H6 | melamine | Feng D., Zhou Z., Bo M. | Polym. Degrad. Stability 50, 65 (1995) | Adequate |  |  | other | Gaussian | 2.3 |  |  | No | Mg |  |  | Adventitious carbon | Reliable, with one-point correction of energy scale | heated, solid on double-sided tape |  |  | 373 | Adequate | The N/C intensity ratio determined by XPS was 1.82. The relative intensity was 0
N | 1s | 398.3 | C3N6H6 | melamine | Feng D., Zhou Z., Bo M. | Polym. Degrad. Stability 50, 65 (1995) | Adequate |  |  | other | Gaussian | 2.1 |  |  | No | Mg |  |  | Adventitious carbon | Reliable, with one-point correction of energy scale | heated, solid on double-sided tape |  |  | 573 | Adequate | The N/C intensity ratio determined by XPS was 1.81. The relative intensity was 0
N | 1s | 398.4 | C3N6H6 | melamine | Feng D., Zhou Z., Bo M. | Polym. Degrad. Stability 50, 65 (1995) | Adequate |  |  | other | Gaussian | 2.1 |  |  | No | Mg |  |  | Adventitious carbon | Reliable, with one-point correction of energy scale | heated, solid on double-sided tape |  |  | 373 | Adequate | The N/C intensity ratio determined by XPS was 1.82. The relative intensity was 0
N | 1s | 399.3 | C3N6H6 | melamine | Feng D., Zhou Z., Bo M. | Polym. Degrad. Stability 50, 65 (1995) | Adequate |  |  | other | Gaussian | 2.3 |  |  | No | Mg |  |  | Adventitious carbon | Reliable, with one-point correction of energy scale | heated, solid on double-sided tape |  |  | 473 | Adequate | The N/C intensity ratio determined by XPS was 1.84. The relative intensity was 0
N | 1s | 398.5 | C3N6H6 | melamine | Feng D., Zhou Z., Bo M. | Polym. Degrad. Stability 50, 65 (1995) | Adequate |  |  | other | Gaussian | 2.1 |  |  | No | Mg |  |  | Adventitious carbon | Reliable, with one-point correction of energy scale | heated, solid on double-sided tape |  |  | 473 | Adequate | The N/C intensity ratio determined by XPS was 1.84. The relative intensity was 0
N | 1s | 399.2 | C3N6H6 | melamine | Feng D., Zhou Z., Bo M. | Polym. Degrad. Stability 50, 65 (1995) | Adequate |  |  | other | Gaussian | 2.3 |  |  | No | Mg |  |  | Adventitious carbon | Reliable, with one-point correction of energy scale | heated, solid on double-sided tape |  |  | 523 | Adequate | The N/C intensity ratio determined by XPS was 1.85. The relative intensity was 0
N | 1s | 398.3 | C3N6H6 | melamine | Feng D., Zhou Z., Bo M. | Polym. Degrad. Stability 50, 65 (1995) | Adequate |  |  | other | Gaussian | 2.1 |  |  | No | Mg |  |  | Adventitious carbon | Reliable, with one-point correction of energy scale | heated, solid on double-sided tape |  |  | 523 | Adequate | The N/C intensity ratio determined by XPS was 1.85. The relative intensity was 0
N | 1s | 399.2 | C3N6H6 | melamine | Feng D., Zhou Z., Bo M. | Polym. Degrad. Stability 50, 65 (1995) | Adequate |  |  | other | Gaussian | 2.3 |  |  | No | Mg |  |  | Adventitious carbon | Reliable, with one-point correction of energy scale | heated, solid on double-sided tape |  |  | 573 | Adequate | The N/C intensity ratio determined by XPS was 1.81. The relative intensity was 0
N | 1s | 399.4 | [Eu(C4H3O-CH=NC6H4N=CHC6H4O)2]ClO4 | di((N1-salicyl)(N2-2-furanmethyl)ortho-phenyl(di)imine) europium perchlorate | Zhou L., Wang B., Yang S., Jin D. | Polyhedron 12, 1607 (1993) | Adequate |  |  | other | Gaussian |  |  |  | No | Mg |  |  | Internal hydrocarbon | Reliable (reported energy within 300 eV of a reference energy) | insulator, solid sample mounted on tape |  |  | 300 | Adequate | The sample was finaly pulverized and spread onto on a gold holder as thin film.
N | 1s | 399.5 | Mo(O)2O2(ClC6H4CH2NH2)2 | di(chlorophenylmethylamine)(cis-dioxoperoxo)molybdenum(VI) | Bianchi C.L., Porta F. | Vacuum 47, 179 (1996) | Adequate |  |  |  | data |  |  |  | Yes | Al |  | Au,Cu = 84.00,932.67 | Adventitious carbon | Reliable, with one-point correction of energy scale | solid sample mounted on tape |  |  | 300 | Adequate | FAT mode.
N | 1s | 400 | [MoBr(NNH2)((C6H5)2CH2CH2P(C6H5)2)2]Br | molybdenum bromide diazenido di-1,2-bis(diphenylphosphino)ethane bromide | George T.A., Kwarcinski M.E. | J. Coord. Chem. 35, 349 (1995) | Adequate | 0.2 |  | other | other type of curve fit |  |  |  | No | Mg |  |  | Internal hydrocarbon | Reliable, with one-point correction of energy scale | solid sample mounted on tape |  |  | 300 | Adequate
N | 1s | 397.7 | [MoBr(NNH2)((C6H5)2CH2CH2P(C6H5)2)2]Br | molybdenum bromide diazenido di-1,2-bis(diphenylphosphino)ethane bromide | George T.A., Kwarcinski M.E. | J. Coord. Chem. 35, 349 (1995) | Adequate | 0.2 |  | other | other type of curve fit |  |  |  | No | Mg |  |  | Internal hydrocarbon | Reliable, with one-point correction of energy scale | solid sample mounted on tape |  |  | 300 | Adequate
N | 1s | 399.4 | [Dy(C4H3O-CH=NC6H4N=CHC6H4O)2]ClO4 | di((N1-salicyl)(N2-2-furanmethyl)ortho-phenyl(di)imine) dysprosium perchlorate | Zhou L., Wang B., Yang S., Jin D. | Polyhedron 12, 1607 (1993) | Adequate |  |  | other | Gaussian |  |  |  | No | Mg |  |  | Internal hydrocarbon | Reliable (reported energy within 300 eV of a reference energy) | insulator, solid sample mounted on tape |  |  | 300 | Adequate | The sample was finaly pulverized and spread onto on a gold holder as thin film.
N | 1s | 399.4 | [(Ru(C5NH4)4Cl)2(C5NH4)2](BF4)2 | bis(di(2,2'-bipyridyl)chlororuthenium) (mu-4,4'-bipyridyl) bis(tetrafluoroborate) | Veletsky N.I., Dementiev I.A., Ershov A.Y., Nikol'skii A.B. | J. Photochem. Photobiol. A 89, 99 (1995) | Adequate |  |  |  | data |  |  |  | Yes | Al |  | Au4f7 = 84.00 | Internal hydrocarbon | Reliable, with one-point correction of energy scale | precipitate |  |  | 293 | Adequate | [(Ru(bpy)2Cl)2(bpy*)](BF4)2, bpy = 2,2'-bipyridyl, bpy* = 4,4'-bipyridyl.
N | 1s | 398.4 | B44.6N37.9O17.5 | boron oxide nitride (B44.6N37.9O17.5) | Gouin X., Grange P., Bois L., L'Haridon P., Laurent Y. | J. Alloys and Compounds 224, 22 (1995) | Adequate |  |  | other | data | 1.4 |  |  | Yes | Al |  |  | Adventitious carbon | Reliable (reported energy within 300 eV of a reference energy) | solid sample mounted on tape |  |  | 300 | Adequate | The sample was prepared by the reaction of gaseous ammonia with B33.8N6.6O59.5 at 1573 K. An electron flood gun (Ep = 6eV) and a nickel grid placed 3mm above sample surface were used for charge compensation. FAT mode.
N | 1s | 396.3 | Al0.488O0.072N0.44 | aluminum oxide nitride (Al0.488O0.072N0.44) | von Richthofen A., Domnick R. | Thin Solid Films 283, 37 (1996) | Adequate | 0.3 |  |  | data |  |  |  | No | Mg |  | Ar2p3 = 241.85 | Argon | Reliable, with one-point correction of energy scale | sputter deposited, thick film | X-ray Photoelectron Spectroscopy |  | 300 | Adequate | The Cu substrate was cleaned by two cycles of Ar+ ion bombardment (Ep = 5 keV, Ip = 50 nA, angle of incidence = 70 degrees).
N | 1s | 400.5 | NH3/Ag | ammonia/silver | Schwaner A.L., Pylant E.D., White J.M. | J. Vac. Sci. Technol. A 14, 1453 (1996) | Adequate | 2.4 |  | other | mixed Gaussian/Lorentzian |  |  |  | No | Mg |  | Ag3d5 = 368.27 | Conductor | Reliable (reported energy within 300 eV of a reference energy) | adsorbed, cooled, thin layer |  |  | 115 | Adequate | Saturation coverage. FAT mode.
N | 1s | 400 | [WBr(NNH2)((C6H5)2CH2CH2P(C6H5)2)2]Br | tungsten bromide diazenido di-1,2-bis(diphenylphosphino)ethane bromide | George T.A., Kwarcinski M.E. | J. Coord. Chem. 35, 349 (1995) | Adequate | 0.2 |  | other | other type of curve fit |  |  |  | No | Mg |  |  | Internal hydrocarbon | Reliable, with one-point correction of energy scale | solid sample mounted on tape |  |  | 300 | Adequate
N | 1s | 398.3 | [WBr(NNH2)((C6H5)2CH2CH2P(C6H5)2)2]Br | tungsten bromide diazenido di-1,2-bis(diphenylphosphino)ethane bromide | George T.A., Kwarcinski M.E. | J. Coord. Chem. 35, 349 (1995) | Adequate | 0.2 |  | other | other type of curve fit |  |  |  | No | Mg |  |  | Internal hydrocarbon | Reliable, with one-point correction of energy scale | solid sample mounted on tape |  |  | 300 | Adequate
N | 1s | 399.8 | [Ru(C5NH4)4(C4N2H4)Cl]BF4 | di(2,2'-bipyridyl)(pyrazine)chlororuthenium tetrafluoroborate | Veletsky N.I., Dementiev I.A., Ershov A.Y., Nikol'skii A.B. | J. Photochem. Photobiol. A 89, 99 (1995) | Adequate |  |  |  | data |  |  |  | Yes | Al |  | Au4f7 = 84.00 | Internal hydrocarbon | Reliable, with one-point correction of energy scale | precipitate |  |  | 293 | Adequate | [Ru(bpy)2(pyz)Cl]BF4, pyz = pyrazine, bpy = 2,2'-bipyridyl.
N | 1s | 400.8 | K2[HON(SO3)2] | dipotassium hydroxyimidodisulfate | Littlejohn D., Chang S.-G. | J. Electron Spectrosc. Relat. Phenom. 71, 47 (1995) | Adequate |  |  |  | data |  |  |  | No | Mg |  |  | Adventitious carbon | Reliable, with one-point correction of energy scale | solid on double-sided tape |  |  | 300 | Adequate
N | 1s | 397.55 | Mo2N | dimolybdenum nitride | Sanjines R., Wiemer C., Almeida J., Levy F. | Thin Solid Films 290, 334 (1996) | Adequate | 0.05 |  |  | data |  |  |  | Yes | Al |  |  | Adventitious carbon | Reliable, with one-point correction of energy scale | crystal, gamma phase, sputter deposited, thin film |  | X-ray Diffraction | 300 | Adequate | The film was deposited at 525 K.
N | 1s | 402.3 | HONH2HCl | hydroxylamine hydrochloride | Littlejohn D., Chang S.-G. | J. Electron Spectrosc. Relat. Phenom. 71, 47 (1995) | Adequate |  |  |  | data |  |  |  | No | Mg |  |  | Adventitious carbon | Reliable, with one-point correction of energy scale | solid on double-sided tape |  |  | 300 | Adequate
N | 1s | 399.6 | [Yb(C4H3O-CH=NC6H4N=CHC6H4O)2]ClO4 | di((N1-salicyl)(N2-2-furanmethyl)ortho-phenyl(di)imine) ytterbium perchlorate | Zhou L., Wang B., Yang S., Jin D. | Polyhedron 12, 1607 (1993) | Adequate |  |  | other | Gaussian |  |  |  | No | Mg |  |  | Internal hydrocarbon | Reliable (reported energy within 300 eV of a reference energy) | insulator, solid sample mounted on tape |  |  | 300 | Adequate | The sample was finaly pulverized and spread onto on a gold holder as thin film.
N | 1s | 400.1 | (SiO2)4.5SiO1.5(CH2)3NHC(S)NHC(O)C6H5 | benzoylthiourea-functionalized silica xerogel | Cauzzi D., Lanfranchi M., Marzolini G., Predieri G., Tiripicchio A., et al. | J. Organometal. Chem. 488, 115 (1995) | Adequate | 0.2 |  |  | data |  |  |  | No | Mg |  | Au4f7 = 84.00 | Adventitious carbon | Reliable, with one-point correction of energy scale | crystal |  | X-ray Diffraction | 300 | Adequate | FAT mode.
N | 1s | 400.4 | (SiO2)4.5SiO1.5(CH2)3NHC(S)NHC(O)C6H5 | benzoylthiourea-functionalized silica xerogel | Cauzzi D., Marzolini G., Predieri G., Tiripicchio A., Costa M., Salviati G., et al. | J. Mater. Chem. 5, 1375 (1995) | Adequate | 0.2 |  |  | data |  |  |  | No | Al/Mg |  | Au4f7 = 84.00 | Internal hydrocarbon | Reliable, with one-point correction of energy scale | insulator, solid sample mounted on tape |  |  | 300 | Adequate
N | 1s | 396.6 | CrN | chromium nitride | Sleigh C., Pijpers A.P., Jaspers A., Coussens B., Meier R.J. | J. Electron Spectrosc. Relat. Phenom. 77, 41 (1996) | Adequate |  |  |  | data |  |  |  | No | Al/Mg |  | Au,Ag,Cu = 84.00,368.27,932.67 | Conductor | Reliable (reported energy within 300 eV of a reference energy) | chemically etched, metal foil |  |  | 300 | Adequate
N | 1s | 399.2 | [Pr(C4H3O-CH=NC6H4N=CHC6H4O)2]ClO4 | di((N1-salicyl)(N2-2-furanmethyl)ortho-phenyl(di)imine) preseodymium perchlorate | Zhou L., Wang B., Yang S., Jin D. | Polyhedron 12, 1607 (1993) | Adequate |  |  | other | Gaussian |  |  |  | No | Mg |  |  | Internal hydrocarbon | Reliable (reported energy within 300 eV of a reference energy) | insulator, solid sample mounted on tape |  |  | 300 | Adequate | The sample was finaly pulverized and spread onto on a gold holder as thin film.
N | 1s | 400.8 | Mg0.059Al0.126P0.158O0.635 | magnesium aluminophosphate zeolite (MAPO-50) | Akolekar D.B. | Zeolites 15, 583 (1995) | Adequate |  |  | Linear | data | 3.3 |  |  | No | Mg |  |  | Adventitious carbon | Reliable, with one-point correction of energy scale | annealed, crystal, insulator | X-ray Photoelectron Spectroscopy | X-ray Diffraction | 300 | Adequate | Zeolite MAPO-50.
N | 1s | 399.6 | (NH2C6H4C(CH3)2)3(C3N3)/SiO2/Si | 2,4,6,-tris-(p-cumylphenylcyanate)-1,3,5-triazine/silicon(IV) dioxide/silicon | Dieckhoff S., Schlett V., Possart W., Hennemann O.-D., Gunster J., and Kempter V. | Appl. Surf. Sci. 103, 221 (1996) | Adequate |  |  |  | data |  |  |  | Yes | Al |  |  | Internal hydrocarbon | Reliable, with one-point correction of energy scale | thin layer |  |  | 300 | Adequate | 37 A 2,4,6,-tris-(p-cumylphenylcyanate)-1,3,5-triazine/10 A SiO2/n-type Sb-doped heating (T = 773 K) with an electron beam bombardment. FAT mode. The spectra wer 80 degrees.
N | 1s | 399.9 | NH2-C6H4-SH/Cu | aminophenylthiolate/copper | Golzhauser A., Panov S., Mast M., Schertel A., Grunze M., and Woll C. | Surf. Sci. 334, 235 (1995) | Adequate | 0.3 |  | other | Gaussian | 1.2 |  |  | No | Al |  |  | Internal hydrocarbon | Reliable, with one-point correction of energy scale | surface coverage from 1ML to 2ML (1ML <= coverage < 2ML), thin layer |  | Low-energy Electron Diffraction | 300 | Adequate | NH2-C6H4-SH/Cu(100)-(1x1). The substrate was cleaned by cycles of Ar+ ion bombar annealing (T = 900 K). FAT mode.
N | 1s | 397.9 | WCl(N)((C6H5)2CH2CH2P(C6H5)2)2 | tungsten chloride nitride di-1,2-bis(diphenylphosphino)ethane | George T.A., Kwarcinski M.E. | J. Coord. Chem. 35, 349 (1995) | Adequate | 0.2 |  | other | other type of curve fit |  |  |  | No | Mg |  |  | Internal hydrocarbon | Reliable, with one-point correction of energy scale | solid sample mounted on tape |  |  | 300 | Adequate
N | 1s | 399.8 | H-(N(H)C(H)(C(H)2OHC(O))n-OH | poly(L-serine) | Bartiaux S., Lhoest J.-B., Genet M.J., Bertrand P., Rouxhet P.G. | Surf. Sci. Spectra 3, 342 (1994) | Adequate |  |  | Shirley | mixed Gaussian/Lorentzian | 1.41 |  |  | Yes | Al |  | Au,Cu = 84.00,932.67 | Adventitious carbon | Reliable (reported energy within 300 eV of a reference energy) | insulator, pelletized | X-ray Photoelectron Spectroscopy |  | 300 | Good | The composition determined by XPS was CO0.61N0.30.FAT mode. Emission angle = 55 degrees. The intensity ratio of the Gaussian/Lorentzian comp An electron flood gun (Ep = 6 eV, Ip = 55 microamperes) and a Ni mesh were usedThe sample powder was pressed i
N | 1s | 400.9 | ((NH2)3(C3N3))(PO2(alkyl3)) | melamine phosphonite | Feng D., Zhou Z., Bo M. | Polym. Degrad. Stability 50, 65 (1995) | Adequate |  |  | other | Gaussian | 2.3 |  |  | No | Mg |  |  | Adventitious carbon | Reliable, with one-point correction of energy scale | solid on double-sided tape |  |  | 300 | Adequate | The relative intensity was 0.167. FAT mode.
N | 1s | 399.6 | ((NH2)3(C3N3))(PO2(alkyl3)) | melamine phosphonite | Feng D., Zhou Z., Bo M. | Polym. Degrad. Stability 50, 65 (1995) | Adequate |  |  | other | Gaussian | 2.2 |  |  | No | Mg |  |  | Adventitious carbon | Reliable, with one-point correction of energy scale | solid on double-sided tape |  |  | 300 | Adequate | The relative intensity was 0.334. FAT mode.
N | 1s | 398.5 | ((NH2)3(C3N3))(PO2(alkyl3)) | melamine phosphonite | Feng D., Zhou Z., Bo M. | Polym. Degrad. Stability 50, 65 (1995) | Adequate |  |  | other | Gaussian | 2.3 |  |  | No | Mg |  |  | Adventitious carbon | Reliable, with one-point correction of energy scale | solid on double-sided tape |  |  | 300 | Adequate | The relative intensity was 0.499. FAT mode.
N | 1s | 400.9 | ((NH2)3(C3N3))(PO2(alkyl3)) | melamine phosphonite | Feng D., Zhou Z., Bo M. | Polym. Degrad. Stability 50, 65 (1995) | Adequate |  |  | other | Gaussian | 2.2 |  |  | No | Mg |  |  | Adventitious carbon | Reliable, with one-point correction of energy scale | heated, solid on double-sided tape |  |  | 373 | Adequate | The relative intensity was 0.167. FAT mode.
N | 1s | 399.6 | ((NH2)3(C3N3))(PO2(alkyl3)) | melamine phosphonite | Feng D., Zhou Z., Bo M. | Polym. Degrad. Stability 50, 65 (1995) | Adequate |  |  | other | Gaussian | 2.2 |  |  | No | Mg |  |  | Adventitious carbon | Reliable, with one-point correction of energy scale | heated, solid on double-sided tape |  |  | 373 | Adequate | The relative intensity was 0.333. FAT mode.
N | 1s | 398.6 | ((NH2)3(C3N3))(PO2(alkyl3)) | melamine phosphonite | Feng D., Zhou Z., Bo M. | Polym. Degrad. Stability 50, 65 (1995) | Adequate |  |  | other | Gaussian | 2.3 |  |  | No | Mg |  |  | Adventitious carbon | Reliable, with one-point correction of energy scale | heated, solid on double-sided tape |  |  | 373 | Adequate | The relative intensity was 0.500. FAT mode.
N | 1s | 400.8 | ((NH2)3(C3N3))(PO2(alkyl3)) | melamine phosphonite | Feng D., Zhou Z., Bo M. | Polym. Degrad. Stability 50, 65 (1995) | Adequate |  |  | other | Gaussian | 2.2 |  |  | No | Mg |  |  | Adventitious carbon | Reliable, with one-point correction of energy scale | heated, solid on double-sided tape |  |  | 473 | Adequate | The relative intensity was 0.174. FAT mode.
N | 1s | 399.6 | ((NH2)3(C3N3))(PO2(alkyl3)) | melamine phosphonite | Feng D., Zhou Z., Bo M. | Polym. Degrad. Stability 50, 65 (1995) | Adequate |  |  | other | Gaussian | 2.2 |  |  | No | Mg |  |  | Adventitious carbon | Reliable, with one-point correction of energy scale | heated, solid on double-sided tape |  |  | 473 | Adequate | The relative intensity was 0.330. FAT mode.
N | 1s | 398.6 | ((NH2)3(C3N3))(PO2(alkyl3)) | melamine phosphonite | Feng D., Zhou Z., Bo M. | Polym. Degrad. Stability 50, 65 (1995) | Adequate |  |  | other | Gaussian | 2.2 |  |  | No | Mg |  |  | Adventitious carbon | Reliable, with one-point correction of energy scale | heated, solid on double-sided tape |  |  | 473 | Adequate | The relative intensity was 0.496. FAT mode.
N | 1s | 400.8 | ((NH2)3(C3N3))(PO2(alkyl3)) | melamine phosphonite | Feng D., Zhou Z., Bo M. | Polym. Degrad. Stability 50, 65 (1995) | Adequate |  |  | other | Gaussian |  |  |  | No | Mg |  |  | Adventitious carbon | Reliable, with one-point correction of energy scale | heated, solid on double-sided tape |  |  | 523 | Adequate | The relative intensity was 0.176. FAT mode.
N | 1s | 399.6 | ((NH2)3(C3N3))(PO2(alkyl3)) | melamine phosphonite | Feng D., Zhou Z., Bo M. | Polym. Degrad. Stability 50, 65 (1995) | Adequate |  |  | other | Gaussian |  |  |  | No | Mg |  |  | Adventitious carbon | Reliable, with one-point correction of energy scale | heated, solid on double-sided tape |  |  | 523 | Adequate | The relative intensity was 0.333. FAT mode.
N | 1s | 398.6 | ((NH2)3(C3N3))(PO2(alkyl3)) | melamine phosphonite | Feng D., Zhou Z., Bo M. | Polym. Degrad. Stability 50, 65 (1995) | Adequate |  |  | other | Gaussian |  |  |  | No | Mg |  |  | Adventitious carbon | Reliable, with one-point correction of energy scale | solid on double-sided tape |  |  | 523 | Adequate | The relative intensity was 0.491. FAT mode.
N | 1s | 400.5 | [-CH2N[CH2CH2CONHCH2N[CH2CH2CONHCH2N[CH2CH2CONHCH2N[CH2CH2CONHCH2N[CH2CH2CONHCH2N[CH2CH2CONHCH2NH2.. | [-CH2N[CH2CH2CONHCH2N[CH2CH2CONHCH2N[CH2CH2CONHCH2N[CH2CH2CONHCH2N[CH2CH2CONHCH2N[CH2CH2CONHCH2NH2]2]2]2]2]2]2 | Bar G., Rubin S., Cutts R.W., Taylor T.N., Zawodzinski T.A., Jr | Langmuir 12, 1172 (1996) | Adequate |  |  |  | data |  |  |  | No | Mg |  | Si2p3 = 99.34 | Conductor | Reliable, with one-point correction of energy scale | thin film |  |  | 300 | Adequate | [-CH2N[CH2CH2CONHCH2N[CH2CH2CONHCH2N[CH2CH2CONHCH2N[CH2CH2CONHCH2N[CH2CH2CONHCH2 14 - 25 A dendrimer/SiO2/Si. FAT mode.
N | 1s | 399.3 | [Sm(C4H3O-CH=NC6H4N=CHC6H4O)2]ClO4 | di((N1-salicyl)(N2-2-furanmethyl)ortho-phenyl(di)imine) samarium perchlorate | Zhou L., Wang B., Yang S., Jin D. | Polyhedron 12, 1607 (1993) | Adequate |  |  | other | Gaussian |  |  |  | No | Mg |  |  | Internal hydrocarbon | Reliable (reported energy within 300 eV of a reference energy) | insulator, solid sample mounted on tape |  |  | 300 | Adequate | The sample was finaly pulverized and spread onto on a gold holder as thin film.
N | 1s | 397.7 | K4Ru(CN)6 | potassium hexacyanoruthenate | Cataldi T.R.I., Salvi A.M., Centonze D., Sabbatini L. | J. Electroanal. Chem. 406, 91 (1996) | Adequate | 0.2 |  | Shirley | mixed Gaussian/Lorentzian | 1.5 |  |  | No | Mg |  | Au,Cu = 84.00,932.67 | Adventitious carbon | Reliable, with one-point correction of energy scale | pelletized |  |  | 300 | Adequate | FAT mode. The N/Ru composition ratio determined by XPS was 4.0.
N | 1s | 399.7 | [WCl(NNH2)((C6H5)2CH2CH2P(C6H5)2)2]Cl | tungsten chloride diazenido di-1,2-bis(diphenylphosphino)ethane chloride | George T.A., Kwarcinski M.E. | J. Coord. Chem. 35, 349 (1995) | Adequate | 0.2 |  | other | other type of curve fit |  |  |  | No | Mg |  |  | Internal hydrocarbon | Reliable, with one-point correction of energy scale | solid sample mounted on tape |  |  | 300 | Adequate
N | 1s | 397.9 | [WCl(NNH2)((C6H5)2CH2CH2P(C6H5)2)2]Cl | tungsten chloride diazenido di-1,2-bis(diphenylphosphino)ethane chloride | George T.A., Kwarcinski M.E. | J. Coord. Chem. 35, 349 (1995) | Adequate | 0.2 |  | other | other type of curve fit |  |  |  | No | Mg |  |  | Internal hydrocarbon | Reliable, with one-point correction of energy scale | solid sample mounted on tape |  |  | 300 | Adequate
N | 1s | 402.1 | (NH2OH)2H2SO4 | hydroxylamine sulfate | Littlejohn D., Chang S.-G. | J. Electron Spectrosc. Relat. Phenom. 71, 47 (1995) | Adequate |  |  |  | data |  |  |  | No | Mg |  |  | Adventitious carbon | Reliable, with one-point correction of energy scale | solid on double-sided tape |  |  | 300 | Adequate
N | 1s | 399 | Nd2(bphsb)5(phen)2(ClO4)6.4H2O | dineodymium penta(1,4-bis (phenylsulfinyl)butane) di(1,10-phenanthroline) hexaperchlorate tetrahydrate | Zhang R., Wang H., Zhan Y. | J. Rare Earths 14, 8 (1996) | Adequate |  |  |  | data |  |  |  | No |  |  |  | Internal hydrocarbon | Reliable, with one-point correction of energy scale | insulator, solid sample mounted on tape |  |  | 300 | Adequate | bphsb = 1,4-bis (phenylsulfinyl)butane, phen = 1,10-phenanthroline.
N | 1s | 404.5 | CH3ONO/Ag | methyl nitrite | Pressley L.A., Pylant E.D., White J.M. | Surf. Sci. 367, 1 (1996) | Adequate |  |  | other | mixed Gaussian/Lorentzian | 1.8 |  |  | No | Mg |  | Ag3d5 = 368.27 | Conductor | Reliable, with one-point correction of energy scale | surface coverage from 1ML to 2ML (1ML <= coverage < 2ML), adsorbed, cooled, thin layer |  |  | 105 | Adequate | CH3ONO/Ag(111). The substrate was cleaned by Ar+ ion bombardment (Ep = 2 keV, Ip (T = 675 -700 K, time = 15 min). FAT mode. The intensity ratio of the Gaussian/L
N | 1s | 404.5 | CH3ONO/Ag | methyl nitrite | Pressley L.A., Pylant E.D., White J.M. | Surf. Sci. 367, 1 (1996) | Adequate |  |  | other | mixed Gaussian/Lorentzian | 1.8 |  |  | No | Mg |  | Ag3d5 = 368.27 | Conductor | Reliable, with one-point correction of energy scale | adsorbed, cooled, multilayer, thin layer |  |  | 105 | Adequate | CH3ONO/Ag(111). The substrate was cleaned by Ar+ ion bombardment (Ep = 2 keV, Ip (T = 675 -700 K, time = 15 min). FAT mode. The intensity ratio of the Gaussian/L
N | 1s | 405.2 | CH3ONO/Ag | methyl nitrite | Pressley L.A., Pylant E.D., White J.M. | Surf. Sci. 367, 1 (1996) | Adequate |  |  | other | mixed Gaussian/Lorentzian | 1.8 |  |  | No | Mg |  | Ag3d5 = 368.27 | Conductor | Reliable, with one-point correction of energy scale | adsorbed, cooled, multilayer, thin layer |  |  | 105 | Adequate | CH3ONO/Ag(111). The substrate was cleaned by Ar+ ion bombardment (Ep = 2 keV, Ip (T = 675 -700 K, time = 15 min). FAT mode. The intensity ratio of the Gaussian/L
N | 1s | 400 | K2[HN(SO3)2] | dipotassium imidodisulfate | Littlejohn D., Chang S.-G. | J. Electron Spectrosc. Relat. Phenom. 71, 47 (1995) | Adequate |  |  |  | data |  |  |  | No | Mg |  |  | Adventitious carbon | Reliable, with one-point correction of energy scale | solid on double-sided tape |  |  | 300 | Adequate
N | 1s | 398.6 | K3[N(SO3)2] | tripotassium imidodisulfate | Littlejohn D., Chang S.-G. | J. Electron Spectrosc. Relat. Phenom. 71, 47 (1995) | Adequate |  |  |  | data |  |  |  | No | Mg |  |  | Adventitious carbon | Reliable, with one-point correction of energy scale | solid on double-sided tape |  |  | 300 | Adequate
N | 1s | 402.4 | Na69(NH4)13Al82Si110O384 | sodium ammonium aluminum silicon oxide (NH4NaX - zeolite) | Grunert W., Muhler M., Karge H.G. | J. Chem. Soc. Faraday Trans. 92, 701 (1996) | Adequate | 0.2 |  |  | data |  |  |  | No | Al |  |  | Adventitious carbon | Reliable, with one-point correction of energy scale | crystal, exchangable, insulator, solid sample mounted on tape | AAS |  | 300 | Adequate | (NH4)NaX - zeolite. FAT mode. The Al/Si bulk and surface composition ratios were The Na/(Al+Si) composition ratio determined by XPS was 0.30. The bulk compositio spectroscopy.
N | 1s | 406.84 | C3H6N6O6 | cyclo-trinitramine-trimethylene | Beard B.C. | Surf. Sci. Spectra 1, 136 (1992) | Adequate |  |  | Shirley | mixed Gaussian/Lorentzian | 1.8 |  |  | Yes | Al |  | Cu3p3, 2p3 = 75.11, 932.67 | Adventitious carbon | Reliable, with one-point correction of energy scale | chemically etched, cleaved crystal, crystal, insulator | X-ray Photoelectron Spectroscopy |  | 300 | Adequate | The composition determined by XPS was C20.85N25.70O26.62. FAT mode. Emission ang An electron flood gun (Ep = 2 eV, Ip = 20 mA) was used for charge compensation.
N | 1s | 401.25 | C3H6N6O6 | cyclo-trinitramine-trimethylene | Beard B.C. | Surf. Sci. Spectra 1, 136 (1992) | Adequate |  |  | Shirley | mixed Gaussian/Lorentzian | 1.8 |  |  | Yes | Al |  | Cu3p3, 2p3 = 75.11, 932.67 | Adventitious carbon | Reliable, with one-point correction of energy scale | chemically etched, cleaved crystal, crystal, insulator | X-ray Photoelectron Spectroscopy |  | 300 | Adequate | The composition determined by XPS was C20.85N25.70O26.62. FAT mode. Emission ang An electron flood gun (Ep = 2 eV, Ip = 20 mA) was used for charge compensation.
N | 1s | 402 | (NH4)5H3Mn3V12O40.15H2O | ammonium vanadomanganate hydrate | Wang Z., Liu J., Wang E. | Chem. Res. Chin. Univ. 11, 360 (1995) | Adequate |  |  |  | data |  |  |  | No |  |  |  | Adventitious carbon | Reliable, with one-point correction of energy scale | crystal, insulator |  | X-ray Diffraction | 300 | Adequate
N | 1s | 399.7 | [Ru(C12N2H8.H2O)2(C5NH4)2Cl]BF4 | di(1,10-phenanthroline)(4,4'-bipyridyl)chlororuthenium tetrafluoroborate | Veletsky N.I., Dementiev I.A., Ershov A.Y., Nikol'skii A.B. | J. Photochem. Photobiol. A 89, 99 (1995) | Adequate |  |  |  | data |  |  |  | Yes | Al |  | Au4f7 = 84.00 | Internal hydrocarbon | Reliable, with one-point correction of energy scale | precipitate |  |  | 293 | Adequate | [Ru(phen)2(bpy)Cl]BF4, phen = 1,10-phenanthroline, bpy = 4,4'-bipyridyl,
N | 1s | 399.7 | [Lu(C4H3O-CH=NC6H4N=CHC6H4O)2]ClO4 | di((N1-salicyl)(N2-2-furanmethyl)ortho-phenyl(di)imine) lutetium perchlorate | Zhou L., Wang B., Yang S., Jin D. | Polyhedron 12, 1607 (1993) | Adequate |  |  | other | Gaussian |  |  |  | No | Mg |  |  | Internal hydrocarbon | Reliable (reported energy within 300 eV of a reference energy) | insulator, solid sample mounted on tape |  |  | 300 | Adequate | The sample was finaly pulverized and spread onto on a gold holder as thin film.
N | 1s | 399.3 | [Tm(C4H3O-CH=NC6H4N=CHC6H4O)2]ClO4 | di((N1-salicyl)(N2-2-furanmethyl)ortho-phenyl(di)imine) thulium perchlorate | Zhou L., Wang B., Yang S., Jin D. | Polyhedron 12, 1607 (1993) | Adequate |  |  | other | Gaussian |  |  |  | No | Mg |  |  | Internal hydrocarbon | Reliable (reported energy within 300 eV of a reference energy) | insulator, solid sample mounted on tape |  |  | 300 | Adequate | The sample was finaly pulverized and spread onto on a gold holder as thin film.
N | 1s | 397.15 | Ti0.2Mo0.8N | titanium molybdenum nitride | Sanjines R., Wiemer C., Almeida J., Levy F. | Thin Solid Films 290, 334 (1996) | Adequate | 0.05 |  |  | data |  |  |  | Yes | Al |  |  | Adventitious carbon | Reliable, with one-point correction of energy scale | crystal, sputter deposited, thin film |  | X-ray Diffraction | 300 | Adequate | The film was deposited at 525 K.
N | 1s | 399.6 | [(Ru(C5NH4)4NO2)2(C5NH4)2](BF4)2 | bis(di(2,2'-bipyridyl)nitritoruthenium) (mu-4,4'-bipyridyl) bis(tetrafluoroborate) | Veletsky N.I., Dementiev I.A., Ershov A.Y., Nikol'skii A.B. | J. Photochem. Photobiol. A 89, 99 (1995) | Adequate |  |  |  | data |  |  |  | Yes | Al |  | Au4f7 = 84.00 | Internal hydrocarbon | Reliable, with one-point correction of energy scale | precipitate |  |  | 293 | Adequate | [(Ru(bpy)2NO2)2(bpy*)](BF4)2, bpy = 2,2'-bipyridyl, bpy* = 4,4'-bipyridyl.
N | 1s | 399.2 | [(Ru(C5NH4)4Cl)2(C4N2H4)](BF4)2 | bis(di(2,2'-bipyridyl)chlororuthenium) (mu-pyrazine) bis(tetrafluoroborate) | Veletsky N.I., Dementiev I.A., Ershov A.Y., Nikol'skii A.B. | J. Photochem. Photobiol. A 89, 99 (1995) | Adequate |  |  |  | data |  |  |  | Yes | Al |  | Au4f7 = 84.00 | Internal hydrocarbon | Reliable, with one-point correction of energy scale | precipitate |  |  | 293 | Adequate | [(Ru(bpy)2Cl)2(pyz)](BF4)2, pyz = pyrazine, bpy = 2,2'-bipyridyl.
N | 1s | 399.3 | [Nd(C4H3O-CH=NC6H4N=CHC6H4O)2]ClO4 | di((N1-salicyl)(N2-2-furanmethyl)ortho-phenyl(di)imine) neodymium perchlorate | Zhou L., Wang B., Yang S., Jin D. | Polyhedron 12, 1607 (1993) | Adequate |  |  | other | Gaussian |  |  |  | No | Mg |  |  | Internal hydrocarbon | Reliable (reported energy within 300 eV of a reference energy) | insulator, solid sample mounted on tape |  |  | 300 | Adequate | The sample was finaly pulverized and spread onto on a gold holder as thin film.
N | 1s | 399.2 | [La(C4H3O-CH=NC6H4N=CHC6H4O)2]ClO4 | di((N1-salicyl)(N2-2-furanmethyl)ortho-phenyl(di)imine) lanthanum perchlorate | Zhou L., Wang B., Yang S., Jin D. | Polyhedron 12, 1607 (1993) | Adequate |  |  | other | Gaussian |  |  |  | No | Mg |  |  | Internal hydrocarbon | Reliable (reported energy within 300 eV of a reference energy) | insulator, solid sample mounted on tape |  |  | 300 | Adequate | The sample was finaly pulverized and spread onto on a gold holder as thin film.
N | 1s | 399.2 | [Tb(C4H3O-CH=NC6H4N=CHC6H4O)2]ClO4 | di((N1-salicyl)(N2-2-furanmethyl)ortho-phenyl(di)imine) terbium perchlorate | Zhou L., Wang B., Yang S., Jin D. | Polyhedron 12, 1607 (1993) | Adequate |  |  | other | Gaussian |  |  |  | No | Mg |  |  | Internal hydrocarbon | Reliable (reported energy within 300 eV of a reference energy) | insulator, solid sample mounted on tape |  |  | 300 | Adequate | The sample was finaly pulverized and spread onto on a gold holder as thin film.
N | 1s | 399.6 | [Er(C4H3O-CH=NC6H4N=CHC6H4O)2]ClO4 | di((N1-salicyl)(N2-2-furanmethyl)ortho-phenyl(di)imine) erbium perchlorate | Zhou L., Wang B., Yang S., Jin D. | Polyhedron 12, 1607 (1993) | Adequate |  |  | other | Gaussian |  |  |  | No | Mg |  |  | Internal hydrocarbon | Reliable (reported energy within 300 eV of a reference energy) | insulator, solid sample mounted on tape |  |  | 300 | Adequate | The sample was finaly pulverized and spread onto on a gold holder as thin film.
N | 1s | 399.8 | K[N(SO3)3] | potassium nitridotrisulfate | Littlejohn D., Chang S.-G. | J. Electron Spectrosc. Relat. Phenom. 71, 47 (1995) | Adequate |  |  |  | data |  |  |  | No | Mg |  |  | Adventitious carbon | Reliable, with one-point correction of energy scale | solid on double-sided tape |  |  | 300 | Adequate
N | 1s | 401.7 | NH2SO3H | sulfamic acid | Littlejohn D., Chang S.-G. | J. Electron Spectrosc. Relat. Phenom. 71, 47 (1995) | Adequate |  |  |  | data |  |  |  | No | Mg |  |  | Adventitious carbon | Reliable, with one-point correction of energy scale | solid on double-sided tape |  |  | 300 | Adequate
N | 1s | 399.5 | [Ho(C4H3O-CH=NC6H4N=CHC6H4O)2]ClO4 | di((N1-salicyl)(N2-2-furanmethyl)ortho-phenyl(di)imine) holmium perchlorate | Zhou L., Wang B., Yang S., Jin D. | Polyhedron 12, 1607 (1993) | Adequate |  |  | other | Gaussian |  |  |  | No | Mg |  |  | Internal hydrocarbon | Reliable (reported energy within 300 eV of a reference energy) | insulator, solid sample mounted on tape |  |  | 300 | Adequate | The sample was finaly pulverized and spread onto on a gold holder as thin film.
N | 1s | 399.7 | [Ru(C5NH4)4(C5NH4)2NO2]BF4 | di(2,2'-bipyridyl)(4,4'-bipyridyl)nitritoruthenium tetrafluoroborate | Veletsky N.I., Dementiev I.A., Ershov A.Y., Nikol'skii A.B. | J. Photochem. Photobiol. A 89, 99 (1995) | Adequate |  |  |  | data |  |  |  | Yes | Al |  | Au4f7 = 84.00 | Internal hydrocarbon | Reliable, with one-point correction of energy scale | precipitate |  |  | 293 | Adequate | [Ru(bpy)2(bpy*)NO2]BF4, bpy = 2,2'-bipyridyl, bpy* = 4,4'-bipyridyl.
N | 1s | 402 | NH4VO3 | ammonium vanadate | Wang Z., Liu J., Wang E. | Chem. Res. Chin. Univ. 11, 360 (1995) | Adequate |  |  |  | data |  |  |  | No |  |  |  | Adventitious carbon | Reliable, with one-point correction of energy scale | insulator, solid sample mounted on tape |  |  | 300 | Adequate
N | 1s | 400.95 | C38H18Cl8N2O4/Cu | N,N'-dimethylperylene-3,4:9,10-bis(dicarboximide)/copper | Schmidt A., Schuerlein T.J., Collins G.E., Armstrong N.R. | J. Phys. Chem. 99, 11770 (1995) | Adequate | 0.1 |  | other | mixed Gaussian/Lorentzian | 1.97 |  |  | No | Al |  | Cu2p3 = 932.67 | Internal hydrocarbon | Reliable, with one-point correction of energy scale | multilayer, thin layer |  |  | 300 | Adequate | The thickness was 16 ML. The Cu(100) substrate was cleaned by Ar+ ion bombardmen T = 723 K) and annealing (T = 873 K). The Cu(100) crystal was maintained at ~403 The intensity ratio of the Gaussian/Lorentzian components was 90/10. The thickne thickness mo
N | 1s | 401.3 | C38H18Cl8N2O4/Cu | N,N'-dimethylperylene-3,4:9,10-bis(dicarboximide)/copper | Schmidt A., Schuerlein T.J., Collins G.E., Armstrong N.R. | J. Phys. Chem. 99, 11770 (1995) | Adequate | 0.1 |  | other | mixed Gaussian/Lorentzian | 1.89 |  |  | No | Al |  | Cu2p3 = 932.67 | Internal hydrocarbon | Reliable, with one-point correction of energy scale | multilayer, thin layer |  |  | 300 | Adequate | The thickness was 24 ML. The Cu(100) substrate was cleaned by Ar+ ion bombardmen T = 723 K) and annealing (T = 873 K). The Cu(100) crystal was maintained at ~403 The intensity ratio of the Gaussian/Lorentzian components was 90/10. The thickne thickness mo
N | 1s | 401.12 | C38H18Cl8N2O4/Cu | N,N'-dimethylperylene-3,4:9,10-bis(dicarboximide)/copper | Schmidt A., Schuerlein T.J., Collins G.E., Armstrong N.R. | J. Phys. Chem. 99, 11770 (1995) | Adequate | 0.1 |  | other | mixed Gaussian/Lorentzian | 1.94 |  |  | No | Al |  | Cu2p3 = 932.67 | Internal hydrocarbon | Reliable, with one-point correction of energy scale | multilayer, thin layer |  |  | 300 | Adequate | The thickness was 45 ML. The Cu(100) substrate was cleaned by Ar+ ion bombardmen T = 723 K) and annealing (T = 873 K). The Cu(100) crystal was maintained at ~403 The intensity ratio of the Gaussian/Lorentzian components was 90/10. The thickne thickness mo
N | 1s | 399.7 | NH2-C6H4-S-S-C6H4-NH2/Cu | diaminodiphenyldisulfide/copper | Golzhauser A., Panov S., Mast M., Schertel A., Grunze M., and Woll C. | Surf. Sci. 334, 235 (1995) | Adequate | 0.2 |  | other | Gaussian | 1.2 |  |  | No | Al |  |  | Internal hydrocarbon | Reliable, with one-point correction of energy scale | thin film |  | Low-energy Electron Diffraction | 300 | Adequate | NH2-C6H4-S-S-C6H4-NH2/Cu(100)-(1x1). The substrate was cleaned by cycles of Ar+annealing (T = 900 K). FAT mode.
N | 1s | 398.7 | (-((C3N3)2(NH)3)-)n | di(triazine)triamine polymer | Kawaguchi M., Nozaki K. | Chem. Mater. 7, 257 (1995) | Adequate |  |  |  | data |  |  |  | No | Mg |  |  | Adventitious carbon | Reliable, with one-point correction of energy scale | crystal |  | X-ray Diffraction | 300 | Adequate | There is a shoulder at high energy side.
N | 1s | 399.8 | (CH2CH(C5H3N)(C5H3N)CH3)2(C6H5N)2RuPF6 | poly(ruthenium bis(4-vinyl-4'-methyl-2,2'-bipyridine) bis(pyridine)) phosphorus hexafluoride | Leasure R. M., Ou W., Moss J. A., Linton R.W., Meyer T.J. | Chem. Mater. 8, 264 (1996) | Adequate |  |  | Shirley | mixed Gaussian/Lorentzian |  |  |  | No | Mg |  |  | Internal hydrocarbon | Reliable, with one-point correction of energy scale | thin film |  |  | 300 | Adequate | FAT mode. The intensity ratio of the Gaussian/Lorentzian components was 80/20.
N | 1s | 399.5 | Ho2(bphsb)5(phen)2(ClO4)6 | diholmium penta(1,4-bis (phenylsulfinyl)butane) di(1,10-phenanthroline) hexaperchlorate tetrahydrate | Zhang R., Wang H., Zhan Y. | J. Rare Earths 14, 8 (1996) | Adequate |  |  |  | data |  |  |  | No |  |  |  | Internal hydrocarbon | Reliable, with one-point correction of energy scale | insulator, solid sample mounted on tape |  |  | 300 | Adequate | bphsb = 1,4-bis (phenylsulfinyl)butane, phen = 1,10-phenanthroline.
N | 1s | 399.7 | H2KNO3S | potassium sulfamate | Littlejohn D., Chang S.-G. | J. Electron Spectrosc. Relat. Phenom. 71, 47 (1995) | Adequate |  |  |  | data |  |  |  | No | Mg |  |  | Adventitious carbon | Reliable, with one-point correction of energy scale | solid on double-sided tape |  |  | 300 | Adequate
N | 1s | 399.4 | Mo(N2)2((C6H5)2CH2CH2P(C6H5)2)2 | molybdenum dinitrogen di-1,2-bis(diphenylphosphino)ethane | George T.A., Kwarcinski M.E. | J. Coord. Chem. 35, 349 (1995) | Adequate | 0.2 |  | other | other type of curve fit |  |  |  | No | Mg |  |  | Internal hydrocarbon | Reliable, with one-point correction of energy scale | solid sample mounted on tape |  |  | 300 | Adequate
N | 1s | 396.9 | Mo(N2)2((C6H5)2CH2CH2P(C6H5)2)2 | molybdenum dinitrogen di-1,2-bis(diphenylphosphino)ethane | George T.A., Kwarcinski M.E. | J. Coord. Chem. 35, 349 (1995) | Adequate | 0.2 |  | other | other type of curve fit |  |  |  | No | Mg |  |  | Internal hydrocarbon | Reliable, with one-point correction of energy scale | solid sample mounted on tape |  |  | 300 | Adequate
N | 1s | 397.7 | Si3N4 | silicon(IV) nitride | Bois L., L'Haridon P., Laurent Y., Gouin X., Grange P., Letard J.-F., et al. | J. Alloys and Compounds 232, 244 (1996) | Adequate |  |  | other | mixed Gaussian/Lorentzian |  |  |  | Yes | Al |  |  | Adventitious carbon | Reliable (reported energy within 300 eV of a reference energy) | solid sample mounted on tape |  |  | 300 | Adequate | An electron flood gun (Ep = 6eV) and a nickel grid placed 3mm above the sample surface were used for charge compensation. FAT mode.
N | 1s | 399.5 | [Ru(C5NH4)4(C5NH4)2Cl]BF4 | di(2,2'-bipyridyl)(4,4'-bipyridyl)chlororuthenium tetrafluoroborate | Veletsky N.I., Dementiev I.A., Ershov A.Y., Nikol'skii A.B. | J. Photochem. Photobiol. A 89, 99 (1995) | Adequate |  |  |  | data |  |  |  | Yes | Al |  | Au4f7 = 84.00 | Internal hydrocarbon | Reliable, with one-point correction of energy scale | precipitate |  |  | 293 | Adequate | [Ru(bpy)2(bpy*)Cl]BF4, bpy = 2,2'-bipyridyl, bpy* = 4,4'-bipyridyl.
N | 1s | 399.4 | [(Ru(C12N2H8.H2O)2Cl)2(C5NH4)2](BF4)2 | bis(di(1,10-phenanthroline)chlororuthenium) (mu-4,4'-bipyridyl) bis(tetrafluoroborate) | Veletsky N.I., Dementiev I.A., Ershov A.Y., Nikol'skii A.B. | J. Photochem. Photobiol. A 89, 99 (1995) | Adequate |  |  |  | data |  |  |  | Yes | Al |  | Au4f7 = 84.00 | Internal hydrocarbon | Reliable, with one-point correction of energy scale | precipitate |  |  | 293 | Adequate | [(Ru(phen)2Cl)2(bpy)](BF4)2, phen = 1,10-phenanthroline, bpy = 4,4'-bipyridyl,
N | 1s | 402.4 | Na52(NH4)30Al82Si110O384 | sodium ammonium aluminum silicon oxide (Na52(NH4)30Al82Si110O384 - zeolite) | Grunert W., Muhler M., Karge H.G. | J. Chem. Soc. Faraday Trans. 92, 701 (1996) | Adequate | 0.2 |  |  | data |  |  |  | No | Al |  |  | Adventitious carbon | Reliable, with one-point correction of energy scale | crystal, exchangable, insulator, solid sample mounted on tape | AAS |  | 300 | Adequate | (NH4)NaX - zeolite. FAT mode. The Al/Si bulk and surface composition ratios were The Na/(Al+Si) composition ratio determined by XPS was 0.22. The bulk compositio spectroscopy.
N | 1s | 397.8 | B22.5Si18.2O18.5N40.5 | boron silicon oxide nitride (B22.5Si18.2O18.5N40.5) | Bois L., L'Haridon P., Laurent Y., Gouin X., Grange P., Letard J.-F., et al. | J. Alloys and Compounds 232, 244 (1996) | Adequate |  |  | other | mixed Gaussian/Lorentzian |  |  |  | Yes | Al |  |  | Adventitious carbon | Reliable (reported energy within 300 eV of a reference energy) | solid sample mounted on tape |  |  | 300 | Adequate | The sample was prepared by the reaction of gaseous ammonia with B19.2Si15.3O65.4 at 1573 K. An electron flood gun (Ep = 6eV) and a nickel grid placed 3mm above the sample surface were used for charge compensation. FAT mode.
N | 1s | 400.6 | C10H4N2O4/Ag | pyromellitic diimide/silver | Timbrell P.Y., Than-Trong N., Lamb R.N. | Colloids Surf. A 93, 181 (1994) | Adequate |  |  | Shirley | data | 1.4 |  |  | No | Mg |  | Ag3d5 = 368.27 | Conductor | Reliable (reported energy within 300 eV of a reference energy) | thin film, vapor deposited |  |  | 300 | Adequate | The composition determined by XPS was C0.637O0.229N0.134. FAT mode. Emission ang The intensity ratio of the Gaussian/Lorentzian components was 50/50. The film th The relative intensity was 0.123.
N | 1s | 397.17 | TiN0.9 | titanium nitride/stainless steel | Prieto P., Kirby R.E. | J. Vac. Sci. Technol. A 13, 2819 (1995) | Good | 0.05 | 0.75 | other | mixed Gaussian/Lorentzian |  |  |  | No | Mg |  | Ag3d5, PdFL= 368.27, 0.0 | Conductor | Reliable, with one-point correction of energy scale | sputter deposited, thin film |  |  | 300 | Good | The film thickness measured using a quartz-crystal thickness monitor was 14 nm. Peak locations: Doniach - Sunjic & Gaussian. The total FWHM is 1.20 eV. FAT mode. Emission angle = 15 degrees.
N | 1s | 399.16 | Sn[Cr2.7O3.6(OH)0.1](C4H5N)1.1Cu0.60(PO4)2.3.3H2O | tin phosphate hydrate - chromium oxyde hydrate - copper(II) - pyrrole (Sn[Cr2.7O3.6(OH)0.1](C4H5N)1.1Cu0.60(PO4)2.3.3H2O) | Maireles-Torres P., Olivera-Pastor P., Castellon E.R., Lopez A.J. | J. Inclusion Phenom. Mol. Recogn. Chem. 14, 327 (1992) | Adequate | 0.2 |  |  | data |  |  |  | No | Al |  |  | Internal hydrocarbon | Reliable, with one-point correction of energy scale | annealed, crystal, insulator |  | X-ray Diffraction | 300 | Adequate | The sample was prepared by the reaction of gaseous pyrrole with Cu2+ exchanged chromia-pillared alpha-tin phosphate and calcined (T = 673 K). The composition was determined using chemical, thermal and CNH analyses. The intensity ratio of the neutral/charg
N | 1s | 400.55 | Sn[Cr2.7O3.6(OH)0.1](C4H5N)1.1Cu0.60(PO4)2.3.3H2O | tin phosphate hydrate - chromium oxyde hydrate - copper(II) - pyrrole (Sn[Cr2.7O3.6(OH)0.1](C4H5N)1.1Cu0.60(PO4)2.3.3H2O) | Maireles-Torres P., Olivera-Pastor P., Castellon E.R., Lopez A.J. | J. Inclusion Phenom. Mol. Recogn. Chem. 14, 327 (1992) | Adequate | 0.1 |  |  | data |  |  |  | No | Al |  |  | Internal hydrocarbon | Reliable, with one-point correction of energy scale | annealed, crystal, insulator |  | X-ray Diffraction | 300 | Adequate | The sample was prepared by the reaction of gaseous pyrrole with Cu2+ exchanged chromia-pillared alpha-tin phosphate and calcined (T = 673 K). The composition was determined using chemical, thermal and CNH analyses. The intensity ratio of the neutral/charg
N | 1s | 399.5 | (-((C6H7O2)(OCH2CH2CN)x(OH)3-x)-)n | cyanoethylcellulose | Devillers M., Dupuis O., Janosi A., Soumillion J.P. | Appl. Surf. Sci. 81, 83 (1994) | Adequate |  |  | other | Gaussian |  |  |  | Yes | Al |  |  | Adventitious carbon | Reliable, with one-point correction of energy scale |  |  |  | 300 | Adequate | x was between 2.5 and 3.0. An electron flood gun (Ep=6 eV) and Ni grid placed above the sample were used for charge compensation.
N | 1s | 400.6 | C82H114Br2N2O4/Cu | N,N'-bis(4-bromo-2,5-didodecylphenyl)pyromellitdiimide/copper | Steiner U.B., Caseri W.R., Suter U.W., Rehahn M., Schmitz L. | Langmuir 9, 3245 (1993) | Adequate | 0.2 |  | other | Gaussian |  |  |  | No | Mg |  | Au,Ag,Cu = 84.00,368.27,932.67 | Conductor | Reliable, with one-point correction of energy scale | thin film |  |  | 300 | Adequate | The slide of copper was instantly immersed into the adsorption solution that was kept under argon. The film thickness measured by ellipsometry was less than 5 A. The spectra were recorded at normal emission.
N | 1s | 400.1 | [Pt(NH2(CH2)2NH(CH2)2NH2)NO3]NO3 | (N,N-bis(2-aminoethyl)amine)nitratoplatinum(II) nitrate | Palmer J.W., Swartz W.E., Jr, King D., Stanko J.A. | Florida Scientist 56, 123 (1993) | Adequate |  |  |  | data | 2.5 |  |  | No | Al |  |  | Internal hydrocarbon | Reliable, with one-point correction of energy scale | solid on double-sided tape |  |  | 300 | Adequate | [Pt(dien)NO3]NO3.
N | 1s | 399.8 | C32H16CuN8:C32H16FeN8(1:3) | copper(II) phthalocyanine iron(II) phthalocyanine (C32H16CuN8:C32H16FeN8(1:3)) | Wang M., Chen H.-Z., Shen J.-L., Yang S.-L. | Sci. China, Ser. A 37, 497 (1994) | Adequate |  |  |  | data |  |  |  | No | Al |  |  | Internal hydrocarbon | Reliable, with one-point correction of energy scale | crystal, solid on double-sided tape |  | X-ray Diffraction | 300 | Adequate | The content ratio of copper phtalocyanine/iron phtalocyanine was 1/ 3 (in wt%).
N | 1s | 398.6 | Zr(HPO4)2[(C12H8N2)0.5].2H2O | zirconium bis(hydrogen phosphate) dihydrate 1,10-phenanthroline(1/0.5) | Parmigiani F., Depero L.E. | Struct. Chem. 5, 117 (1994) | Adequate |  | 0.4 | other | Gaussian | 1.35 |  |  | Yes | Al |  | Au,Ag,Cu = 84.00,368.27,932.67 | Internal hydrocarbon | Reliable, with two-point correction of energy scale | alpha phase, cooled, pelletized |  |  | 77 | Adequate | Zr(HPO4)2(phen)0.50.2H2O,phen = phenanthroline. An electron flood gun (Ep = 2 - 5 eV) was used for charge compensation.
N | 1s | 401.2 | Zr(HPO4)2[(C12H8N2)0.5].2H2O | zirconium bis(hydrogen phosphate) dihydrate 1,10-phenanthroline(1/0.5) | Parmigiani F., Depero L.E. | Struct. Chem. 5, 117 (1994) | Adequate |  | 0.4 | other | Gaussian | 1.35 |  |  | Yes | Al |  | Au,Ag,Cu = 84.00,368.27,932.67 | Internal hydrocarbon | Reliable, with two-point correction of energy scale | alpha phase, cooled, pelletized |  |  | 77 | Adequate | Zr(HPO4)2(phen)0.50.2H2O,phen = phenanthroline. An electron flood gun (Ep = 2 - 5 eV) was used for charge compensation.
N | 1s | 400.4 | (-(Cu(C3H3N2)2)-)n | poly(bis(imidazolato) copper) | Dai Q., Zhang J., Ma M. | Appl. Surf. Sci. 72, 67 (1993) | Adequate |  |  |  | data |  |  |  | No | Mg |  |  | Adventitious carbon | Reliable, with one-point correction of energy scale | thick film |  |  | 300 | Adequate
N | 1s | 398.7 | C32H16CuN8:C32H16ClInN8(3:1) | copper phthalocyanine phthalocyanineindium chloride | Wang M., Chen H.-Z., Shen J.-L., Yang S.-L. | Sci. China, Ser. A 37, 497 (1994) | Adequate |  |  |  | data |  |  |  | No | Al |  |  | Internal hydrocarbon | Reliable, with one-point correction of energy scale | crystal, solid on double-sided tape |  | X-ray Diffraction | 300 | Adequate | The content ratio of copper phtalocyanine/chlorine indium phtalocyanine was 3/1 (in wt%).
N | 1s | 399.1 | [(C14H32N4)Cu](BH4)2 | 5,7,12,14-tetramethyl-1,4,8,11-tetraazacyclotetradecanecopper bis(tetrahydridoborate) | Shul'ga Y.M., Makhaev V.D. | Koord. Khim. 19, 809 (1993) | Adequate |  |  |  | data |  |  |  | No | Mg |  |  | Internal hydrocarbon | Reliable, with one-point correction of energy scale |  |  |  | 300 | Adequate
N | 1s | 400.7 | (C18H17)2NC(S)SCH2C6H4N3 | S-(1-H-1,2,3-benzotriazol-1-yl)methyl-N,N'-dioctyldithiocarbamate | Wei J., Xue Q. | Wear 176, 213 (1994) | Adequate |  |  |  | data |  |  |  | No |  |  |  | Internal hydrocarbon | Reliable, with one-point correction of energy scale | cooled |  |  | 77 | Adequate
N | 1s | 399.9 | [Pt(NH2(CH2)2NH(CH2)2NH2)NO2]I | (N,N-bis(2-aminoethyl)amine)nitritoplatinum(II) iodide | Palmer J.W., Swartz W.E., Jr, King D., Stanko J.A. | Florida Scientist 56, 123 (1993) | Adequate |  |  |  | data | 2.5 |  |  | No | Al |  |  | Internal hydrocarbon | Reliable, with one-point correction of energy scale | solid on double-sided tape |  |  | 300 | Adequate | [Pt(dien)NO2]I.
N | 1s | 401.41 | CH3(CH2)17NH2/Ge | octadecylamine/germanium | Puggelli M., Gabrielli G., Caminati G. | Thin Solid Films 244, 1050 (1994) | Adequate |  |  |  | data |  |  |  | No |  |  |  | Internal hydrocarbon | Reliable, with one-point correction of energy scale | surface coverage from 1ML to 2ML (1ML <= coverage < 2ML), thin layer |  |  | 300 | Adequate | Langmuir-Blodgett film. Octadecylamine is 1-aminooctanedecane or sterylamine. Chloroform solution.
N | 1s | 402.1 | N(C3H7)4[RuO(OC(C2H5)2C(O)O)2] | tetrapropylammonium bis(2-ethyl-2-hydroxybutyrato)oxoruthenate(V) | Redshaw C., Clegg W., Clegg W. | J. Chem. Soc. Dalton Trans. 2059 (1992) | Adequate |  |  |  | data |  |  |  | No | Mg |  |  | Internal hydrocarbon | Reliable, with one-point correction of energy scale | crystal, solid on double-sided tape |  | X-ray Diffraction | 300 | Adequate
N | 1s | 399.9 | (C31H49N2)[(C26H24N4O4)2Dy] | N-hexadecyl-4-(2-(4-dimethylaminophenyl)ethenyl)pyridinium bis(1,6-bis(1'-phenyl-3'-methyl-5'-pyrazolone-4')hexanedionato-[1,6])Dy | Wang K., Huang C., Xu G., Zhao X., Xia X., Wu N., Xu L., and Li T. | Thin Solid Films 252, 139 (1994) | Adequate |  |  |  | data |  |  |  | No | Al |  |  | Internal hydrocarbon | Reliable (reported energy within 300 eV of a reference energy) | precipitate, thin film |  |  | 300 | Adequate | (E)-N-hexadecyl-4-(2-(4-dimethylaminophenyl)ethenyl)pyridinium bis(1,6-bis(1'- phenyl-3'-methyl-5'-pyrazolone-4')hexanedionato-[1,5]) dysprosium(III). 50 ML Langmuir - Blodgett film was spread from their chloroform solution onto glass.
N | 1s | 399.1 | [(C12H8N2)(P(OCH2CH3)3)Cu](BH4) | 1,10-phenanthroline(triethylphosphite)copper tetrahydridoborate | Shul'ga Y.M., Makhaev V.D. | Koord. Khim. 19, 809 (1993) | Adequate |  |  |  | data |  |  |  | No | Mg |  |  | Internal hydrocarbon | Reliable, with one-point correction of energy scale |  |  |  | 300 | Adequate | The P/Cu composition ratio determined by XPS was 1.0.
N | 1s | 401 | C82H114Br2N2O4 | N,N'-bis(4-bromo-2,5-didodecylphenyl)pyromellitdiimide | Steiner U.B., Caseri W.R., Suter U.W., Rehahn M., Schmitz L. | Langmuir 9, 3245 (1993) | Adequate | 0.2 |  | other | Gaussian |  |  |  | No | Mg |  | Au,Ag,Cu = 84.00,368.27,932.67 | Conductor | Reliable, with one-point correction of energy scale |  |  |  | 300 | Adequate | The spectra were recorded at normal emission.
N | 1s | 400.9 | (C4H9O)2P(S)SCH2C6H4N3 | S-(1-H-1,2,3-benzotriazol-1-yl)methyldibutylphosphinodithioate | Wei J., Xue Q. | Wear 176, 213 (1994) | Adequate |  |  |  | data |  |  |  | No |  |  |  | Internal hydrocarbon | Reliable, with one-point correction of energy scale | cooled |  |  | 77 | Adequate
N | 1s | 403.9 | N2/C | nitrogen/carbon | Tillborg H., Nilsson A., Hernnas B., Martensson N., Palmer R.E. | Surf. Sci. 295, 1 (1993) | Adequate |  | 0.3 | other | Gaussian | 0.83 |  |  | Yes | Al |  |  | Internal hydrocarbon | Reliable (reported energy within 300 eV of a reference energy) | surface coverage from 1ML to 2ML (1ML <= coverage < 2ML), adsorbed, cooled, thin layer |  |  | 25 | Adequate | 1 ML N2 was physisorbed onto highly-oriended pyrolytic graphite. The C1s energy of the substrate carbon atoms (Eb = 284.44 eV) was used for charge reference. The graphite was cleaned by resistive heating.
N | 1s | 404.45 | N2/C | nitrogen/carbon | Tillborg H., Nilsson A., Hernnas B., Martensson N., Palmer R.E. | Surf. Sci. 295, 1 (1993) | Adequate |  | 0.3 | other | Gaussian | 1.05 |  |  | Yes | Al |  |  | Internal hydrocarbon | Reliable (reported energy within 300 eV of a reference energy) | surface coverage from 2ML to 3ML (2ML <= coverage < 3ML), adsorbed, cooled, thin layer |  |  | 25 | Adequate | 2 ML N2 were physisorbed onto highly-oriended pyrolytic graphite. The C1s energy of the substrate carbon atoms (Eb = 284.44 eV) was used for charge reference. The graphite was cleaned by resistive heating.
N | 1s | 397.1 | Ta3N5 | tritantalum pentanitride | Fix R., Gordon R.G., Hoffman D.M. | Chem. Mater. 5, 614 (1993) | Adequate | 0.2 |  |  | data |  |  |  | No | Al/Mg |  | Au4f7 = 84.00 | Adventitious carbon | Reliable, with one-point correction of energy scale | crystal, chemical vapor deposition, thin film | Rutherford Backscattering Spectrometry | X-ray Diffraction | 300 | Good | The sample was prepared by CVD at 378 K. The composition determined by RBS wasTaN1.7+-0.1. FAT mode.
N | 1s | 398 | (N(C4H9)4)3W(CN)8 | tris(tetrabutylammonium) octacyanotungstate(V) | Sieklucka B., Dziembaj R., Witkowski S. | Inorg. Chim. Acta 187, 5 (1991) | Adequate |  |  | other | data | 1.7 |  |  | No | Mg |  |  | Internal hydrocarbon | Reliable, with one-point correction of energy scale | cooled, vapor deposited |  |  | 170 | Adequate | The sample was deposited from CH3CN or CH3OH solutions by evaporation of the solvent. The relative intensity was 0.724.
N | 1s | 402.2 | (N(C4H9)4)3W(CN)8 | tris(tetrabutylammonium) octacyanotungstate(V) | Sieklucka B., Dziembaj R., Witkowski S. | Inorg. Chim. Acta 187, 5 (1991) | Adequate |  |  | other | Gaussian | 1.5 |  |  | No | Mg |  |  | Internal hydrocarbon | Reliable, with one-point correction of energy scale | cooled, vapor deposited |  |  | 170 | Adequate | The sample was deposited from CH3CN or CH3OH solutions by evaporation of the solvent. The relative intensity was 0.273.
N | 1s | 402.8 | HN3/Si | hydrogen azide/silicon | Chu J.C.S., Bu Y., Lin M.C. | Surf. Sci. 284, 281 (1993) | Adequate |  |  |  | data | 1.7 |  |  | Yes | Al |  | Si2p = 99.34 | Conductor | Reliable, with one-point correction of energy scale | adsorbed, cooled, thin layer |  | Low-energy Electron Diffraction | 120 | Good | 2.0 +- 0.5 L HN3/B-doped Si(111)-(7x7) with a resistivity of 10 ohm cm. The substrate was annealed at temperature more than 1500 K.
N | 1s | 398.5 | HN3/Si | hydrogen azide/silicon | Chu J.C.S., Bu Y., Lin M.C. | Surf. Sci. 284, 281 (1993) | Adequate |  |  | other | Gaussian |  |  |  | Yes | Al |  | Si2p = 99.34 | Conductor | Reliable, with one-point correction of energy scale | adsorbed, cooled, thin layer |  | Low-energy Electron Diffraction | 120 | Good | 2.0 +- 0.5 L HN3/B-doped Si(111)-(7x7) with a resistivity of 10 ohm cm. The substrate was annealed at temperature more than 1500 K. The curve fitting was based on equalFWHMs and intensities of the nitrogen states (H-N*=N=&N and H-N=N=&N*).
N | 1s | 399.5 | HN3/Si | hydrogen azide/silicon | Chu J.C.S., Bu Y., Lin M.C. | Surf. Sci. 284, 281 (1993) | Adequate |  |  | other | Gaussian |  |  |  | Yes | Al |  | Si2p = 99.34 | Conductor | Reliable, with one-point correction of energy scale | adsorbed, cooled, thin layer |  | Low-energy Electron Diffraction | 120 | Good | 2.0 +- 0.5 L HN3/B-doped Si(111)-(7x7) with a resistivity of 10 ohm cm. The substrate was annealed at temperature more than 1500 K. The curve fitting was based on equalFWHMs and intensities of the nitrogen states (H-N*=N=&N and H-N=N=&N*).
N | 1s | 401.3 | (C112H166N2O4)n | poly(2,5,2',5',2",5"-hexadodecyl-p-terphenyl-4,4"-ylen-alt-3,6-diphenyl-1,2,4,5-benzenetetracarboxylic acid diimide) | Steiner U.B., Caseri W.R., Suter U.W., Rehahn M., Schmitz L. | Langmuir 9, 3245 (1993) | Adequate | 0.2 |  | other | Gaussian |  |  |  | No | Mg |  | Au,Ag,Cu = 84.00,368.27,932.67 | Conductor | Reliable, with one-point correction of energy scale |  |  |  | 300 | Adequate | The spectra were recorded at normal emission.
N | 1s | 397.8 | Si35O26N38 | silicon oxide nitride (Si35O26N38) | van Weeren R., Leone E.A., Curran S., Klein L.C., Danforth S.C. | J. Am. Ceram. Soc. 77, 2699 (1994) | Adequate |  |  |  | data |  |  |  | No | Mg |  | Au4f7 = 84.00 | Adventitious carbon | Reliable (reported energy within 300 eV of a reference energy) | amorphous, insulator | X-ray Photoelectron Spectroscopy | X-ray Diffraction | 300 | Good
N | 1s | 398.5 | Ni(P(C6H5)3)2(NCS)2 | bis(triphenylphosphine)nickel dithiocyanate | Russo M.V., Iucci G., Furlani A., Polzonetti G. | Polymer 36, 4867 (1995) | Adequate |  |  |  | data | 1.9 |  |  | No | Mg |  |  | Internal hydrocarbon | Reliable, with one-point correction of energy scale |  |  |  | 300 | Adequate | The composition determined by XPS was C36.8N2.1S2.3P2.0Ni1.0
N | 1s | 399 | C32H16N8Zn | zinc phthalocyanine | Wang M., Chen H.-Z., Shen J.-L., Yang S.-L. | Sci. China, Ser. A 37, 497 (1994) | Adequate |  |  |  | data |  |  |  | No | Al |  |  | Internal hydrocarbon | Reliable, with one-point correction of energy scale | crystal, solid on double-sided tape |  | X-ray Diffraction | 300 | Adequate
N | 1s | 399.8 | HS(CH2)11CN/Au | 12-mercaptododecanenitrile/gold | Jung D.R., Czanderna A.W. | J. Vac. Sci. Technol. A 12, 2402 (1994) | Good | 0.2 |  | Linear | Gaussian |  |  |  | No | Mg |  |  | Internal hydrocarbon | Reliable (reported energy within 300 eV of a reference energy) | cooled, thin layer |  |  | 173295 | Adequate | Self-organised molecular assembly (SOMA). The SOMA was formed by immersing clean gold thin film in ethanolic solution of HS(CH2)11CN.
N | 1s | 400.08 | HS(CH2)11CN/Au | 12-mercaptododecanenitrile/gold | Jung D.R., King D.E., Czanderna A.W. | J. Vac. Sci. Technol. A 11, 2382 (1993) | Adequate | 0.2 |  | other | Gaussian | 3.15 |  |  | No | Al |  | Au,Cu = 84.00,932.67 | Internal hydrocarbon | Reliable, with one-point correction of energy scale | thin layer |  |  | 300 | Adequate | Self-assembly film.
N | 1s | 402.1 | N(C3H7)4[Ru(NHC6H11)(OC(C2H5)2C(O)O)2] | tetrapropylammonium cyclohexylamidobis(2-ethyl-2-hydroxybutyrato)ruthenate(IV) | Redshaw C., Clegg W., Clegg W. | J. Chem. Soc. Dalton Trans. 2059 (1992) | Adequate |  |  |  | data |  |  |  | No | Mg |  |  | Internal hydrocarbon | Reliable, with one-point correction of energy scale | crystal, solid on double-sided tape |  | X-ray Diffraction | 300 | Adequate
N | 1s | 399.3 | N(C3H7)4[Ru(NHC6H11)(OC(C2H5)2C(O)O)2] | tetrapropylammonium cyclohexylamidobis(2-ethyl-2-hydroxybutyrato)ruthenate(IV) | Redshaw C., Clegg W., Clegg W. | J. Chem. Soc. Dalton Trans. 2059 (1992) | Adequate |  |  |  | data |  |  |  | No | Mg |  |  | Internal hydrocarbon | Reliable, with one-point correction of energy scale | crystal, solid on double-sided tape |  | X-ray Diffraction | 300 | Adequate
N | 1s | 401.5 | (N(C4H9)4)Cl | tetrabutylammonium chloride | Sieklucka B., Dziembaj R., Witkowski S. | Inorg. Chim. Acta 187, 5 (1991) | Adequate |  |  | other | Gaussian | 1.6 |  |  | No | Mg |  |  | Internal hydrocarbon | Reliable, with one-point correction of energy scale | cooled, vapor deposited |  |  | 170 | Adequate | The sample was deposited from CH3CN or CH3OH solutions by evaporation of the solvent.
N | 1s | 399.6 | C12H4N4/Ni | 7,7,8,8-tetracyanoquinodimethane/nickel | Giergiel J., Wells S., Land T.A., Hemminger J.C. | Surf. Sci. 255, 31 (1991) | Adequate |  |  | other | mixed Gaussian/Lorentzian |  |  |  | Yes | Al |  | Ag3d5 = 368.27 | Conductor | Reliable, with one-point correction of energy scale | thick film |  |  | 300 | Adequate | The Ni(111) substrate was cleaned by repeated cycles of Ne+/Ar+ ion bombardment (Ep = 1.5 keV) and annealing (T = 1100 K).
N | 1s | 400.5 | C10H4N2O4/Ag | pyromellitic diimide/silver | Timbrell P.Y., Than-Trong N., Lamb R.N. | Colloids Surf. A 93, 181 (1994) | Adequate |  |  | Shirley | data |  |  |  | No | Mg |  | Ag3d5 = 368.27 | Conductor | Reliable (reported energy within 300 eV of a reference energy) | thin film, vapor deposited |  |  | 300 | Adequate | FAT mode. Emission angle = 60 degrees. The intensity ratio of the Gaussian/Loren The film thickness determined by XPS was ~7 A. The relative intensity was 0.106.
N | 1s | 398.5 | C10H4N2O4/Ag | pyromellitic diimide/silver | Timbrell P.Y., Than-Trong N., Lamb R.N. | Colloids Surf. A 93, 181 (1994) | Adequate |  |  | Shirley | data |  |  |  | No | Mg |  | Ag3d5 = 368.27 | Conductor | Reliable (reported energy within 300 eV of a reference energy) | thin film, vapor deposited |  |  | 300 | Adequate | FAT mode. Emission angle = 60 degrees. The intensity ratio of the Gaussian/Loren The film thickness determined by XPS was ~7 A. The relative intensity was 0.036.
N | 1s | 399.1 | [Ce(C4H3O-CH=NC6H4N=CHC6H4O)2]ClO4 | di((N1-salicyl)(N2-2-furanmethyl)ortho-phenyl(di)imine) cerium perchlorate | Zhou L., Wang B., Yang S., Jin D. | Polyhedron 12, 1607 (1993) | Adequate |  |  | other | Gaussian |  |  |  | No | Mg |  |  | Internal hydrocarbon | Reliable (reported energy within 300 eV of a reference energy) | insulator, solid sample mounted on tape |  |  | 300 | Adequate | The sample was finaly pulverized and spread onto on a gold holder as thin film.
N | 1s | 399.5 | [Gd(C4H3O-CH=NC6H4N=CHC6H4O)2]ClO4 | di((N1-salicyl)(N2-2-furanmethyl)ortho-phenyl(di)imine) gadolinium perchlorate | Zhou L., Wang B., Yang S., Jin D. | Polyhedron 12, 1607 (1993) | Adequate |  |  | other | Gaussian |  |  |  | No | Mg |  |  | Internal hydrocarbon | Reliable (reported energy within 300 eV of a reference energy) | insulator, solid sample mounted on tape |  |  | 300 | Adequate | The sample was finaly pulverized and spread onto on a gold holder as thin film.
N | 1s | 401 | K[HONSO3] | potassium hydroxyimidosulfate | Littlejohn D., Chang S.-G. | J. Electron Spectrosc. Relat. Phenom. 71, 47 (1995) | Adequate |  |  |  | data |  |  |  | No | Mg |  |  | Adventitious carbon | Reliable, with one-point correction of energy scale | solid on double-sided tape |  |  | 300 | Adequate
N | 1s | 399.8 | W(N2)2((C6H5)2CH2CH2P(C6H5)2)2 | tungsten dinitrogen di-1,2-bis(diphenylphosphino)ethane | George T.A., Kwarcinski M.E. | J. Coord. Chem. 35, 349 (1995) | Adequate | 0.2 |  | other | other type of curve fit |  |  |  | No | Mg |  |  | Internal hydrocarbon | Reliable, with one-point correction of energy scale | solid sample mounted on tape |  |  | 300 | Adequate
N | 1s | 398.4 | W(N2)2((C6H5)2CH2CH2P(C6H5)2)2 | tungsten dinitrogen di-1,2-bis(diphenylphosphino)ethane | George T.A., Kwarcinski M.E. | J. Coord. Chem. 35, 349 (1995) | Adequate | 0.2 |  | other | other type of curve fit |  |  |  | No | Mg |  |  | Internal hydrocarbon | Reliable, with one-point correction of energy scale | solid sample mounted on tape |  |  | 300 | Adequate
N | 1s | 399.7 | H-(N(H)C(H)(C(H)2C(H)((CH3)2)C(O))n-OH | poly(L-leucine) | Lhoest J.-B., Bartiaux S., Gerin P.A., Genet M.J., Bertrand P., and Rouxhet P.G. | Surf. Sci. Spectra 3, 348 (1994) | Adequate |  |  | Shirley | mixed Gaussian/Lorentzian | 1.69 |  |  | Yes | Al |  | Au,Cu = 84.00,932.67 | Internal hydrocarbon | Reliable (reported energy within 300 eV of a reference energy) | insulator, pelletized | X-ray Photoelectron Spectroscopy |  | 300 | Good | The composition determined by XPS was C0.75O0.13N0.12.FAT mode. Emission angle = 55 degrees. The intensity ratio of the Gaussian/Lorentzian comp An electron flood gun (Ep = 6 eV, Ip = 55 microamperes) and a Ni mesh were usedThe sample powder was press
N | 1s | 399.8 | H-(N(H)C(H)(C(H)2C(H)((CH3)2)C(O))n-OH | poly(L-leucine) | Lhoest J.-B., Bartiaux S., Gerin P.A., Genet M.J., Bertrand P., and Rouxhet P.G. | Surf. Sci. Spectra 3, 348 (1994) | Adequate |  |  | Shirley | mixed Gaussian/Lorentzian | 1.7 |  |  | Yes | Al |  | Au,Cu = 84.00,932.67 | Internal hydrocarbon | Reliable (reported energy within 300 eV of a reference energy) | insulator, pelletized | X-ray Photoelectron Spectroscopy |  | 300 | Good | The composition determined by XPS was C0.75O0.13N0.12.FAT mode. Emission angle = 55 degrees. The intensity ratio of the Gaussian/Lorentzian comp An electron flood gun (Ep = 6 eV, Ip = 55 microamperes) and a Ni mesh were usedThe sample powder was place
N | 1s | 398.6 | C12H8N2 | 1, 10-phenanthroline | Zhang R., Wang H., Zhan Y. | J. Rare Earths 14, 8 (1996) | Adequate |  |  |  | data |  |  |  | No |  |  |  | Internal hydrocarbon | Reliable, with one-point correction of energy scale | insulator, solid sample mounted on tape |  |  | 300 | Adequate
N | 1s | 402.4 | Na15(NH4)66Al82Si110O384 | sodium ammonium aluminum silicon oxide (Na15(NH4)66Al82Si110O384 - zeolite) | Grunert W., Muhler M., Karge H.G. | J. Chem. Soc. Faraday Trans. 92, 701 (1996) | Adequate | 0.15 |  |  | data |  |  |  | No | Al |  |  | Adventitious carbon | Reliable, with one-point correction of energy scale | crystal, exchangable, insulator, solid sample mounted on tape | AAS |  | 300 | Adequate | (NH4)NaX - zeolite. FAT mode. The Al/Si bulk and surface composition ratios were The Na/(Al+Si) composition ratio determined by XPS was 0.013. The bulk compositi spectroscopy.
N | 1s | 400.29 | C9H16NO2 | tetramethylpiperidine-N-oxyl | Sastri V.S., Elboujdaini M., Perumareddi J.R., Brown J.R. | Appl. Surf. Sci. 93, 31 (1996) | Adequate |  |  | other | Gaussian | 1.5 |  |  | Yes | Al |  | Au,Cu = 84.00,932.67 | Internal hydrocarbon | Reliable, with one-point correction of energy scale | cast film, thick film |  | X-ray Photoelectron Spectroscopy | 300 | Good | R-1 Thanol. A drop or two of the concentrated solution of R1 Thanol in methanolallowed to dry in air. The composition determined by XPS was C77O15.3N7.7. FAT m
N | 1s | 398.5 | [WCl(NH)((C6H5)2CH2CH2P(C6H5)2)2]Cl | tungsten chloride imide di-1,2-bis(diphenylphosphino)ethane chloride | George T.A., Kwarcinski M.E. | J. Coord. Chem. 35, 349 (1995) | Adequate | 0.2 |  | other | other type of curve fit |  |  |  | No | Mg |  |  | Internal hydrocarbon | Reliable, with one-point correction of energy scale | solid sample mounted on tape |  |  | 300 | Adequate
N | 1s | 398.97 | C44H28ClFeN4 | iron tetraphenylporphyrin chloride | Huang J.-W., Liu Z.-L., Gao X.-R., Yang D., Peng X.-Y., and Ji L.-N. | J. Molecular Catal. A 111, 261 (1996) | Adequate |  |  |  | data |  |  |  | No | Mg |  |  | Internal hydrocarbon | Reliable, with one-point correction of energy scale | crystal |  |  | 300 | Adequate
N | 1s | 396.3 | Al0.448O0.304N0.248 | aluminum oxide nitride (Al0.448O0.304N0.248) | von Richthofen A., Domnick R. | Thin Solid Films 283, 37 (1996) | Adequate | 0.3 |  |  | data |  |  |  | No | Mg |  |  | Argon | Reliable, with one-point correction of energy scale | sputter deposited, thick film | X-ray Photoelectron Spectroscopy |  | 300 | Adequate | The Cu substrate was cleaned by two cycles of Ar+ ion bombardment (Ep = 5 keV, Ip = 50 nA, angle of incidence = 70 degrees).
N | 1s | 396.3 | Al0.447O0.334N0.219 | aluminum oxide nitride (Al0.447O0.334N0.219) | von Richthofen A., Domnick R. | Thin Solid Films 283, 37 (1996) | Adequate | 0.3 |  |  | data |  |  |  | No | Mg |  |  | Argon | Reliable, with one-point correction of energy scale | sputter deposited, thick film | X-ray Photoelectron Spectroscopy |  | 300 | Adequate | The Cu substrate was cleaned by two cycles of Ar+ ion bombardment (Ep = 5 keV, Ip = 50 nA, angle of incidence = 70 degrees).
N | 1s | 396.3 | Al0.409O0.534N0.057 | aluminum oxide nitride (Al0.409O0.534N0.057) | von Richthofen A., Domnick R. | Thin Solid Films 283, 37 (1996) | Adequate | 0.3 |  |  | data |  |  |  | No | Mg |  | Ar2p3 = 241.85 | Argon | Reliable, with one-point correction of energy scale | sputter deposited, thick film | X-ray Photoelectron Spectroscopy |  | 300 | Adequate | The Cu substrate was cleaned by two cycles of Ar+ ion bombardment (Ep = 5 keV, Ip = 50 nA, angle of incidence = 70 degrees).
N | 1s | 396.3 | Al0.402O0.586N0.012 | aluminum oxide nitride (Al0.402O0.586N0.012) | von Richthofen A., Domnick R. | Thin Solid Films 283, 37 (1996) | Adequate | 0.3 |  |  | data |  |  |  | No | Mg |  | Ar2p3 = 241.85 | Argon | Reliable, with one-point correction of energy scale | sputter deposited, thick film | X-ray Photoelectron Spectroscopy |  | 300 | Adequate | The Cu substrate was cleaned by two cycles of Ar+ ion bombardment (Ep = 5 keV, Ip = 50 nA, angle of incidence = 70 degrees).
N | 1s | 398.4 | B33.8N6.6O59.5 | boron oxide nitride (B33.8N6.6O59.5) | Gouin X., Grange P., Bois L., L'Haridon P., Laurent Y. | J. Alloys and Compounds 224, 22 (1995) | Adequate |  |  | other | mixed Gaussian/Lorentzian |  |  |  | Yes | Al |  |  | Adventitious carbon | Reliable (reported energy within 300 eV of a reference energy) | solid sample mounted on tape |  |  | 300 | Adequate | The sample was prepared by the reaction of gaseous ammonia with boric acid at 428 K. The total FWHM is 1.7 eV. The relative intensity was 0.06. An electron flood gun (Ep = 6eV) and a nickel grid placed 3mm above the sample surface were used for charge com
N | 1s | 399.9 | B33.8N6.6O59.5 | boron oxide nitride (B33.8N6.6O59.5) | Gouin X., Grange P., Bois L., L'Haridon P., Laurent Y. | J. Alloys and Compounds 224, 22 (1995) | Adequate |  |  | other | mixed Gaussian/Lorentzian |  |  |  | Yes | Al |  |  | Adventitious carbon | Reliable (reported energy within 300 eV of a reference energy) | solid sample mounted on tape |  |  | 300 | Adequate | The sample was prepared by the reaction of gaseous ammonia with boric acid at 428 K. The total FWHM is 1.7 eV. The relative intensity was 0.19. An electron flood gun (Ep = 6eV) and a nickel grid placed 3mm above the sample surface were used for charge com
N | 1s | 401.9 | B33.8N6.6O59.5 | boron oxide nitride (B33.8N6.6O59.5) | Gouin X., Grange P., Bois L., L'Haridon P., Laurent Y. | J. Alloys and Compounds 224, 22 (1995) | Adequate |  |  | other | mixed Gaussian/Lorentzian |  |  |  | Yes | Al |  |  | Adventitious carbon | Reliable (reported energy within 300 eV of a reference energy) | solid sample mounted on tape |  |  | 300 | Adequate | The sample was prepared by the reaction of gaseous ammonia with boric acid at 428 K. The total FWHM is 2.0 eV. The relative intensity was 0.75. An electron flood gun (Ep = 6eV) and a nickel grid placed 3mm above the sample surface were used for charge com
N | 1s | 398.3 | B35.0N14.8O50.0 | boron oxide nitride (B35.0N14.8O50.0) | Gouin X., Grange P., Bois L., L'Haridon P., Laurent Y. | J. Alloys and Compounds 224, 22 (1995) | Adequate |  |  | other | mixed Gaussian/Lorentzian |  |  |  | Yes | Al |  |  | Adventitious carbon | Reliable (reported energy within 300 eV of a reference energy) | solid sample mounted on tape |  |  | 300 | Adequate | The sample was prepared by the reaction of gaseous ammonia with B33.8N6.6O59.5 at 873 K. The total FWHM is 1.7 eV. The relative intensity was 0.62. An electron flood gun (Ep = 6eV) and a nickel grid placed 3mm above the sample surface were used for charge
N | 1s | 400.1 | B35.0N14.8O50.0 | boron oxide nitride (B35.0N14.8O50.0) | Gouin X., Grange P., Bois L., L'Haridon P., Laurent Y. | J. Alloys and Compounds 224, 22 (1995) | Adequate |  |  | other | mixed Gaussian/Lorentzian |  |  |  | Yes | Al |  |  | Adventitious carbon | Reliable (reported energy within 300 eV of a reference energy) | solid sample mounted on tape |  |  | 300 | Adequate | The sample was prepared by the reaction of gaseous ammonia with B33.8N6.6O59.5 at 873 K. The total FWHM is 1.7 eV. The relative intensity was 0.19. An electron flood gun (Ep = 6eV) and a nickel grid placed 3mm above the sample surface were used for charge
N | 1s | 401.9 | B35.0N14.8O50.0 | boron oxide nitride (B35.0N14.8O50.0) | Gouin X., Grange P., Bois L., L'Haridon P., Laurent Y. | J. Alloys and Compounds 224, 22 (1995) | Adequate |  |  | other | mixed Gaussian/Lorentzian |  |  |  | Yes | Al |  |  | Adventitious carbon | Reliable (reported energy within 300 eV of a reference energy) | solid sample mounted on tape |  |  | 300 | Adequate | The sample was prepared by the reaction of gaseous ammonia with B33.8N6.6O59.5 at 873 K. The total FWHM is 1.7 eV. The relative intensity was 0.19. An electron flood gun (Ep = 6eV) and a nickel grid placed 3mm above the sample surface were used for charge
N | 1s | 398.4 | B35.7N10.1O53.9 | boron oxide nitride (B35.7N10.1O53.9) | Gouin X., Grange P., Bois L., L'Haridon P., Laurent Y. | J. Alloys and Compounds 224, 22 (1995) | Adequate |  |  | other | mixed Gaussian/Lorentzian |  |  |  | Yes | Al |  |  | Adventitious carbon | Reliable (reported energy within 300 eV of a reference energy) | solid sample mounted on tape |  |  | 300 | Adequate | The sample was prepared by the reaction of gaseous ammonia with B33.8N6.6O59.5 at 673 K. The total FWHM is 1.7 eV. The relative intensity was 0.42. An electron flood gun (Ep = 6eV) and a nickel grid placed 3mm above the sample surface were used for charge
N | 1s | 400.2 | B35.7N10.1O53.9 | boron oxide nitride (B35.7N10.1O53.9) | Gouin X., Grange P., Bois L., L'Haridon P., Laurent Y. | J. Alloys and Compounds 224, 22 (1995) | Adequate |  |  | other | mixed Gaussian/Lorentzian |  |  |  | Yes | Al |  |  | Adventitious carbon | Reliable (reported energy within 300 eV of a reference energy) | solid sample mounted on tape |  |  | 300 | Adequate | The sample was prepared by the reaction of gaseous ammonia with B33.8N6.6O59.5 at 673 K. The total FWHM is 1.7 eV. The relative intensity was 0.22. An electron flood gun (Ep = 6eV) and a nickel grid placed 3mm above the sample surface were used for charge
N | 1s | 401.9 | B35.7N10.1O53.9 | boron oxide nitride (B35.7N10.1O53.9) | Gouin X., Grange P., Bois L., L'Haridon P., Laurent Y. | J. Alloys and Compounds 224, 22 (1995) | Adequate |  |  | other | mixed Gaussian/Lorentzian |  |  |  | Yes | Al |  |  | Adventitious carbon | Reliable (reported energy within 300 eV of a reference energy) | solid sample mounted on tape |  |  | 300 | Adequate | The sample was prepared by the reaction of gaseous ammonia with B33.8N6.6O59.5 at 673 K. The total FWHM is 1.9 eV. The relative intensity was 0.36. An electron flood gun (Ep = 6eV) and a nickel grid placed 3mm above the sample surface were used for charge
N | 1s | 398.2 | B42.6N32.6O24.6 | boron oxide nitride (B42.6N32.6O24.6) | Gouin X., Grange P., Bois L., L'Haridon P., Laurent Y. | J. Alloys and Compounds 224, 22 (1995) | Adequate |  |  | other | mixed Gaussian/Lorentzian |  |  |  | Yes | Al |  |  | Adventitious carbon | Reliable (reported energy within 300 eV of a reference energy) | solid sample mounted on tape |  |  | 300 | Adequate | The sample was prepared by the reaction of gaseous ammonia with B33.8N6.6O59.5 at 1273 K. The total FWHM is 1.5 eV. An electron flood gun (Ep = 6eV) and a nickel grid placed 3mm above the sample surface were used for charge compensation. FAT mode.
N | 1s | 398.2 | B15.2Si17.9O64.0N3.0 | boron silicon oxide nitride (B15.2Si17.9O64.0N3.0) | Bois L., L'Haridon P., Laurent Y., Gouin X., Grange P., Letard J.-F., et al. | J. Alloys and Compounds 232, 244 (1996) | Adequate |  |  | other | mixed Gaussian/Lorentzian |  |  |  | Yes | Al |  |  | Adventitious carbon | Reliable (reported energy within 300 eV of a reference energy) | solid sample mounted on tape |  |  | 300 | Adequate | The sample was prepared by the reaction of gaseous ammonia with B19.2Si15.3O65.4 at 873 K. An electron flood gun (Ep = 6eV) and a nickel grid placed 3mm above the sample surface were used for charge compensation. FAT mode.
N | 1s | 397.9 | B17.8Si17.0O47.5N19.1 | boron silicon oxide nitride (B17.8Si17.0O47.5N19.1) | Bois L., L'Haridon P., Laurent Y., Gouin X., Grange P., Letard J.-F., et al. | J. Alloys and Compounds 232, 244 (1996) | Adequate |  |  | other | mixed Gaussian/Lorentzian |  |  |  | Yes | Al |  |  | Adventitious carbon | Reliable (reported energy within 300 eV of a reference energy) | solid sample mounted on tape |  |  | 300 | Adequate | The sample was prepared by the reaction of gaseous ammonia with B19.2Si15.3O65.4 at 1273 K. An electron flood gun (Ep = 6eV) and a nickel grid placed 3mm above the sample surface were used for charge compensation. FAT mode.
N | 1s | 398.1 | B19.7Si15.2O57.2N7.8 | boron silicon oxide nitride (B19.7Si15.2O57.2N7.8) | Bois L., L'Haridon P., Laurent Y., Gouin X., Grange P., Letard J.-F., et al. | J. Alloys and Compounds 232, 244 (1996) | Adequate |  |  | other | mixed Gaussian/Lorentzian |  |  |  | Yes | Al |  |  | Adventitious carbon | Reliable (reported energy within 300 eV of a reference energy) | solid sample mounted on tape |  |  | 300 | Adequate | The sample was prepared by the reaction of gaseous ammonia with B19.2Si15.3O65.4 at 1073 K. An electron flood gun (Ep = 6eV) and a nickel grid placed 3mm above the sample surface were used for charge compensation. FAT mode.
N | 1s | 397.9 | B22.4Si16.7O24.1N36.5 | boron silicon oxide nitride (B22.4Si16.7O24.1N36.5) | Bois L., L'Haridon P., Laurent Y., Gouin X., Grange P., Letard J.-F., et al. | J. Alloys and Compounds 232, 244 (1996) | Adequate |  |  | other | mixed Gaussian/Lorentzian |  |  |  | Yes | Al |  |  | Adventitious carbon | Reliable (reported energy within 300 eV of a reference energy) | solid sample mounted on tape |  |  | 300 | Adequate | The sample was prepared by the reaction of gaseous ammonia with B19.2Si15.3O65.4 at 1423 K. An electron flood gun (Ep = 6eV) and a nickel grid placed 3mm above the sample surface were used for charge compensation. FAT mode.
N | 1s | 397.3 | TiN0.23 | titanium nitride (TiN0.23) | Kawamura M., Abe Y., Yanagisawa H., Sasaki K. | Thin Solid Films 287, 115 (1996) | Adequate |  |  |  | data |  |  |  | Yes | Al |  | Ti2p3 = 453.98 | Conductor | Reliable, with one-point correction of energy scale | crystal, sputter deposited, thin film |  | X-ray Diffraction | 300 | Adequate
N | 1s | 399.91 | CN(CH2)15-SH/Au | 1-thio-15-pentadeconitrile /gold | Konstadinidis K., Zhang P., Opila R.L., Allara D.L. | Surf. Sci. 338, 300 (1995) | Adequate |  |  | other | mixed Gaussian/Lorentzian |  |  |  | Yes | Al |  | Au4f7 = 84.00 | Internal hydrocarbon | Reliable (reported energy within 300 eV of a reference energy) | surface coverage from 1ML to 2ML (1ML <= coverage < 2ML), thin layer |  |  | 300 | Good | Self-assembled monolayer. FAT mode. The spectra were recorded at normal emission The intensity ratio of the Gaussian/Lorentzian components was 90/10. The N/C intensity ratio was 0.05.
N | 1s | 399.79 | CN(CH2)15-SH/Au | 1-thio-15-pentadeconitrile /gold | Konstadinidis K., Zhang P., Opila R.L., Allara D.L. | Surf. Sci. 338, 300 (1995) | Adequate |  |  | other | mixed Gaussian/Lorentzian |  |  |  | Yes | Al |  | Au4f7 = 84.00 | Internal hydrocarbon | Reliable (reported energy within 300 eV of a reference energy) | surface coverage from 1ML to 2ML (1ML <= coverage < 2ML), thin layer |  |  | 300 | Good | Self-assembled monolayer. FAT mode. Emission angle = 80 degrees. The intensity ratio of the Gaussian/Lorentzian components was 90/10. The N/C intensity ratio was 0.08.
N | 1s | 397.3 | TiN0.28 | titanium nitride (TiN0.28) | Kawamura M., Abe Y., Yanagisawa H., Sasaki K. | Thin Solid Films 287, 115 (1996) | Adequate |  |  |  | data |  |  |  | Yes | Al |  | Ti2p3 = 453.98 | Conductor | Reliable, with one-point correction of energy scale | crystal, sputter deposited, thin film |  | X-ray Diffraction | 300 | Adequate
N | 1s | 400 | C6H4Cl(NH2) | o-chloroaniline | Wang S., Wang F., Ge X. | Synthetic Metals 16, 99 (1986) | Adequate |  |  |  | data |  |  |  | No |  |  |  | Internal hydrocarbon | Reliable, with one-point correction of energy scale | crystal |  | X-ray Diffraction | 293 | Adequate
N | 1s | 402.1 | (-(C34H20N4O)(AsF6).mH2O)-)n | oxidized poly(phenylquinoxaline) hexafluoroarsenate hydrate | Zhang C., Lai Z., Lu F. | Polymer 32, 3075 (1991) | Adequate |  |  |  | data |  |  |  | No | Mg |  |  | Adventitious carbon | Reliable, with one-point correction of energy scale | electrolytic oxidation, solid sample mounted on tape |  |  | 300 | Adequate | Electrochemical oxidation was carried out for poly(phenylquinoxaline) in 1,1,2,2- tetrachloroethane in the presence of (C4H9)4NAsF6 by means of controlled potential electrolysis.
N | 1s | 399.6 | (-(C34H20N4O)(AsF6).mH2O)-)n | oxidized poly(phenylquinoxaline) hexafluoroarsenate hydrate | Zhang C., Lai Z., Lu F. | Polymer 32, 3075 (1991) | Adequate |  |  |  | data |  |  |  | No | Mg |  |  | Adventitious carbon | Reliable, with one-point correction of energy scale | electrolytic oxidation, solid sample mounted on tape |  |  | 300 | Adequate | Electrochemical oxidation was carried out for poly(phenylquinoxaline) in 1,1,2,2- tetrachloroethane in the presence of (C4H9)4NAsF6 by means of controlled potential electrolysis.
N | 1s | 401.9 | (-(C34H20N4O)(PF6).mH2O)-)n | oxidized poly(phenylquinoxaline) hexafluorophosphate hydrate | Zhang C., Lai Z., Lu F. | Polymer 32, 3075 (1991) | Adequate |  |  |  | data |  |  |  | No | Mg |  |  | Adventitious carbon | Reliable, with one-point correction of energy scale | electrolytic oxidation, solid sample mounted on tape |  |  | 300 | Adequate | Electrochemical oxidation was carried out for poly(phenylquinoxaline) in 1,1,2,2- tetrachloroethane in the presence of (C4H9)4NPF6 by means of controlled potential electrolysis.
N | 1s | 398.9 | (-(C34H20N4O)(PF6).mH2O)-)n | oxidized poly(phenylquinoxaline) hexafluorophosphate hydrate | Zhang C., Lai Z., Lu F. | Polymer 32, 3075 (1991) | Adequate |  |  |  | data |  |  |  | No | Mg |  |  | Adventitious carbon | Reliable, with one-point correction of energy scale | electrolytic oxidation, solid sample mounted on tape |  |  | 300 | Adequate | Electrochemical oxidation was carried out for poly(phenylquinoxaline) in 1,1,2,2- tetrachloroethane in the presence of (C4H9)4NPF6 by means of controlled potential electrolysis.
N | 1s | 401.8 | (C34H20N4O(ClO4)3.4.8.4H2O)n | oxidized poly(phenylquinoxaline) perchlorate hydrate | Zhang C., Lai Z., Lu F. | Polymer 32, 3075 (1991) | Adequate |  |  |  | data |  |  |  | No | Mg |  |  | Adventitious carbon | Reliable, with one-point correction of energy scale | electrolytic oxidation, insulator, solid sample mounted on tape |  |  | 300 | Adequate | Electrochemical oxidation was carried out for polyphenylquinoxaline in 1,1,2,2- tetrachloroethane in the presence of (C2H5)4NClO4 by means of controlled potential electrolysis.
N | 1s | 399.1 | (C34H20N4O(ClO4)3.4.8.4H2O)n | oxidized poly(phenylquinoxaline) perchlorate hydrate | Zhang C., Lai Z., Lu F. | Polymer 32, 3075 (1991) | Adequate |  |  |  | data |  |  |  | No | Mg |  |  | Adventitious carbon | Reliable, with two-point correction of energy scale | electrolytic oxidation, insulator, solid sample mounted on tape |  |  | 300 | Adequate | Electrochemical oxidation was carried out for polyphenylquinoxaline in 1,1,2,2- tetrachloroethane in the presence of (C2H5)4NClO4 by means of controlled potential electrolysis.
N | 1s | 401.5 | (-(C34H20N4O)(BF4).mH2O)-)n | oxidized poly(phenylquinoxaline) tetrafluoroborate hydrate | Zhang C., Lai Z., Lu F. | Polymer 32, 3075 (1991) | Adequate |  |  |  | data |  |  |  | No | Mg |  |  | Adventitious carbon | Reliable, with one-point correction of energy scale | electrolytic oxidation, solid sample mounted on tape |  |  | 300 | Adequate | Electrochemical oxidation was carried out for poly(phenylquinoxaline) in 1,1,2,2- tetrachloroethane in the presence of (C2H5)4NBF4 by means of controlled potential electrolysis.
N | 1s | 399.6 | (-(C34H20N4O)(BF4).mH2O)-)n | oxidized poly(phenylquinoxaline) tetrafluoroborate hydrate | Zhang C., Lai Z., Lu F. | Polymer 32, 3075 (1991) | Adequate |  |  |  | data |  |  |  | No | Mg |  |  | Adventitious carbon | Reliable, with one-point correction of energy scale | electrolytic oxidation, solid sample mounted on tape |  |  | 300 | Adequate | Electrochemical oxidation was carried out for poly(phenylquinoxaline) in 1,1,2,2- tetrachloroethane in the presence of (C2H5)4NBF4 by means of controlled potential electrolysis.
N | 1s | 397.7 | SiO0.35N1.1/Si | silicon oxynitride (SiO0.35N1.1/Si)/silicon | Finster J., Klinkenberg E.-D., Heeg J. | Vacuum 41, 1586 (1990) | Adequate |  |  |  | data |  |  |  | No | Al |  |  | Adventitious carbon | Reliable, with one-point correction of energy scale | chemical vapor deposition, insulator, thin film |  |  | 300 | Adequate | 30 nm Si3N4/Si(100). Low pressure CVD.
N | 1s | 398.67 | Ni(C12H4N4)2.3H2O | nickel bis(7,7,8,8-tetracyanoquinodimethane) trihydrate | Lindquist J.M., Hemminger J. | Chem. Mater. 1, 72 (1989) | Adequate |  |  |  | data |  |  |  | No | Al |  | Ag3d5= 368.27 |  | Reliable, with one-point correction of energy scale | pelletized |  |  | 293 | Adequate | Samples were prepared for analysis by pressing the powder into a Ag-painted sample-holding stub.
N | 1s | 398.3 | Si3N4 | trisilicontetranitride | Ingo G.M., Zacchetti N., della Sala D., Coluzza C. | J. Vac. Sci. Technol. A 7, 3048 (1989) | Adequate |  |  | Shirley | other type of curve fit | 1.57 |  |  | Yes | Al |  | Au,Cu= 84.00,932.67 | Conductor | Reliable, with two-point correction of energy scale | amorphous, chemical vapor deposition, insulator, thin film |  |  | 300 | Good | Reaction bonded Si3N4 films were prepared by chemical vapour deposition onto Si(100) substrate.
N | 1s | 399.2 | Co(NO3)2 | cobalt(II) nitrate | Strydom C.A., Strydom H.J. | Inorg. Chim. Acta 159, 191 (1989) | Adequate |  |  |  | data |  |  |  | No | Mg |  | Au4f7= 84.00 | Adventitious carbon | Reliable (reported energy within 300 eV of a reference energy) | cooled, powder (when a special point is made in the article) |  |  | 77 | Adequate
N | 1s | 398.87 | Cu(C12H4N4)2 | copper bis(7,7,8,8-tetracyanoquinodimethane) | Lindquist J.M., Hemminger J. | Chem. Mater. 1, 72 (1989) | Adequate |  |  |  | data |  |  |  | No | Al |  | Ag3d5= 368.27 |  | Reliable, with one-point correction of energy scale | pelletized |  |  | 293 | Adequate | Samples were prepared for analysis by pressing the powder into a Ag-painted sample-holding stub.
N | 1s | 399.37 | Cu(C12H4N4)2 | copper bis(7,7,8,8-tetracyanoquinodimethane) | Lindquist J.M., Hemminger J. | Chem. Mater. 1, 72 (1989) | Adequate |  |  |  | data |  |  |  | No | Al |  | Ag3d5= 368.27 |  | Reliable, with one-point correction of energy scale | pelletized |  |  | 293 | Adequate | Samples were prepared for analysis by pressing the powder into a Ag-painted sample-holding stub.
N | 1s,sat | 401.97 | Cu(C12H4N4)2 | copper bis(7,7,8,8-tetracyanoquinodimethane) | Lindquist J.M., Hemminger J. | Chem. Mater. 1, 72 (1989) | Adequate |  |  |  | data |  |  |  | No | Al |  | Ag3d5= 368.27 |  | Reliable, with one-point correction of energy scale | pelletized |  |  | 293 | Adequate | Samples were prepared for analysis by pressing the powder into a Ag-painted sample-holding stub.
N | 1s,sat | 406.7 | (-NHC(O)NHC6H4CH2C6H4NHC(O)NHC6F4C6F4-)n | poly(aminocarbonylamino-1,4-phenylenemethylene-1,4-phenyleneaminocarbonylamino(2,2',3,3',5,5'6,6'-octafluorobiphenyl)-4,4'-diyl) | Yoon S.C., Ratner B.D. | Macromolecules 19, 1068 (1986) | Adequate |  |  | other | Gaussian |  |  |  | Yes | Al |  | Au4f7= 84.00 | Internal hydrocarbon | Reliable, with one-point correction of energy scale | cast film, insulator, thin film, thick film | X-ray Photoelectron Spectroscopy |  | 300 | Adequate | An electron flood gun(Ep=10-15 eV) was used for charge compensation. The films were 200 - 800 A in thickness.
N | 1s,sat | 406.7 | (-NHC(O)NHC6H4CH2C6H4NHC(O)NHC6F4-)n | poly(aminocarbonylamino-1,4-phenylenemethylene-1,4-phenyleneaminocarbonylamino-1,4-(2,3,5,6-tetrafluorophenylene)) | Yoon S.C., Ratner B.D. | Macromolecules 19, 1068 (1986) | Adequate |  |  | other | Gaussian |  |  |  | Yes | Al |  | Au4f7= 84.00 | Internal hydrocarbon | Reliable, with one-point correction of energy scale | cast film, insulator, thin film, thick film | X-ray Photoelectron Spectroscopy |  | 300 | Adequate | An electron flood gun(Ep=10-15 eV) was used for charge compensation. The films were 200 - 800 A in thickness.
N | 1s,sat | 407.9 | ((-OC(O)NHC6H4CH2C6H4NHC(O)OCH2(CF2)3CH2-)n | poly(oxycarbonylamino-1,4-phenylenemethylene-1,4-phenyleneaminocarbonyloxy(2,2,3,3,4,4-hexafluoropentane-1,4-diyl)) | Yoon S.C., Ratner B.D. | Macromolecules 19, 1068 (1986) | Adequate |  |  | other | Gaussian |  |  |  | Yes | Al |  | Au4f7= 84.00 | Internal hydrocarbon | Reliable, with one-point correction of energy scale | cast film, insulator, thin film, thick film | X-ray Photoelectron Spectroscopy |  | 300 | Adequate | An electron flood gun(Ep=10-15 eV) was used for charge compensation. The films were 200 - 800 A in thickness.
N | 1s,sat | 406.6 | (-OC(O)NHC6H4CH2C6H4NHC(O)OCH2(CF2)2CH2-)n | poly(oxycarbonylamino-1,4-phenylenemethylene-1,4-phenyleneaminocarbonyloxy(2,2,3,3-tetrafluorobutane-diyl)) | Yoon S.C., Ratner B.D. | Macromolecules 19, 1068 (1986) | Adequate |  |  | other | Gaussian |  |  |  | Yes | Al |  | Au4f7= 84.00 | Internal hydrocarbon | Reliable, with one-point correction of energy scale | cast film, insulator, thin film, thick film | X-ray Photoelectron Spectroscopy |  | 300 | Adequate | An electron flood gun(Ep=10-15 eV) was used for charge compensation. The films were 200 - 800 A in thickness. The composition determined by XPS was C65.31O13.76N7.21F13.71
N | 1s,sat | 402.2 | C12H4N4/Ni | 7,7,8,8-tetracyanoquinodimethane/nickel | Giergiel J., Wells S., Land T.A., Hemminger J.C. | Surf. Sci. 255, 31 (1991) | Adequate |  |  | other | mixed Gaussian/Lorentzian |  |  |  | Yes | Al |  | Ag3d5 = 368.27 | Conductor | Reliable, with one-point correction of energy scale | thick film |  |  | 300 | Adequate | The Ni(111) substrate was cleaned by repeated cycles of Ne+/Ar+ ion bombardment (Ep = 1.5 keV) and annealing (T = 1100 K).
N | 1s,sat | 406.2 | C10H4N2O4/Ag | pyromellitic diimide/silver | Timbrell P.Y., Than-Trong N., Lamb R.N. | Colloids Surf. A 93, 181 (1994) | Adequate |  |  | Shirley | data |  |  |  | No | Mg |  | Ag3d5 = 368.27 | Conductor | Reliable (reported energy within 300 eV of a reference energy) | thin film, vapor deposited |  |  | 300 | Adequate | The composition determined by XPS was C0.637O0.229N0.134. FAT mode. Emission ang The intensity ratio of the Gaussian/Lorentzian components was 50/50. The film th The relative intensity was 0.011.
N | 1s,sat | 398.67 | TiN0.9 | titanium nitride/stainless steel | Prieto P., Kirby R.E. | J. Vac. Sci. Technol. A 13, 2819 (1995) | Good | 0.05 | 0.75 | other | mixed Gaussian/Lorentzian |  |  |  | No | Mg |  | Ag3d5, PdFL= 368.27, 0.0 | Conductor | Reliable, with one-point correction of energy scale | thin film, vapor deposited |  |  | 300 | Good | The 14-nm-thin TiN film was grown by reactive evaporation of Ti in a nitrogen atmosphere (p = 5E-4 - 5E-6 Torr). The thickness was measured using a quartz-crystal thickness monitor. FAT mode. Emission angle = 15 degrees.
N | 1s,sat | 406.8 | ((-CH2CH(C6H5)-)a(-CH2CH(C3H3N2)-)b)n | poly(N-vinylimidazole-co-styrene) | Lee H.F., Gardella J.A., Jr | Polymer 33, 4250 (1992) | Adequate |  |  | other | Gaussian |  |  |  | No | Mg/Ti |  | Ag,Cu = 368.27,932.67 | Internal hydrocarbon | Reliable, with one-point correction of energy scale | cast film, thick film |  |  | 300 | Adequate | The fitting was done in accordance with the composition.
N | 1s,sat | 401.27 | LiC12H4N4 | lithium 7,7,8,8-tetracyanoquinodimethane | Lindquist J.M., Hemminger J. | Chem. Mater. 1, 72 (1989) | Adequate |  |  |  | data |  |  |  | No | Al |  | Ag3d5= 368.27 |  | Reliable, with one-point correction of energy scale | pelletized |  |  | 293 | Adequate | Samples were prepared for analysis by pressing the powder into a Ag-painted sample-holding stub.
N | 1s,sat | 402.17 | C12H4N4 | 7,7,8,8-tetracyanoquinodimethane | Lindquist J.M., Hemminger J. | Chem. Mater. 1, 72 (1989) | Adequate |  |  |  | data |  |  |  | No | Al |  | Ag3d5= 368.27 |  | Reliable, with one-point correction of energy scale | pelletized |  |  | 293 | Adequate | Samples were prepared for analysis by pressing the powder into a Ag-painted sample-holding stub.
N | 1s,sat | 406.5 | NH2C6H4NH2 | 1,3-diaminobenzene | Jones T.S., Ashton M.R., Richardson N.V., Mack R.G., Unertl W.N. | J. Vac. Sci. Technol. A 8, 2370 (1990) | Adequate |  |  |  | data |  |  |  | No | Mg, Al |  | Cu3p,LMM, 2p = 75.14, 567.96, 932.67 | Conductor | Calibration study | cooled, vapor deposited |  |  | 150-300 | Adequate | 1,3-diaminobenzene was vapour deposited onto Ni(110) in vacuo at substrate temperatures of between 150 and 300 K.
N | 1s,sat | 401.8 | (CN)2=C=C6H4=C=(CN)2 | tetracyanoquinodimethane | Lindquist J.M., Hemminger J.C. | J. Phys. Chem. 92, 1394 (1988) | Adequate |  |  |  | data |  |  |  | Yes | Al |  | Ag3d5= 368.27 | Internal hydrocarbon | Reliable, with one-point correction of energy scale |  |  |  | 300 | Adequate
N | 2s | 16.2 | TiN | titanium nitride (TiN) | Badrinarayanan S., Sinha S., Mandale A.B. | J. Electron Spectrosc. Relat. Phemon. 49, 303 (1989) | [8 empty] | No |  |  | Au | Conductor | Reliable | implanted
N | 2s | 22.8 | NO/Si | nitrogen oxide/silicon | Glachant A., Soukiassian P., Mangat P.S., Peng J., Kim S.T. | Appl. Surf. Sci. 56, 802 (1992) | Adequate |  | 0.4 | other | data | 2.93 |  |  | Yes | other source | 130 | Si2p=99.34 | Conductor | Reliable, with one-point correction of energy scale | adsorbed |  |  | 300 | Adequate | 1E3 L NO/Si.
N | 2s | 16.2 | TiN | titanium nitride (TiN) | Badrinarayanan S., Sinha S., Mandale A.B. | J. Electron Spectrosc. Relat. Phemon. 49, 303 (1989) | [8 empty] | No |  |  | Au | Conductor | Reliable | implanted
N | 2s | 16.8 | ZrN | zirconium nitride | Badrinarayanan S., Sinha S., Mandale A.B. | J. Electron Spectrosc. Relat. Phemon. 49, 303 (1989) | [8 empty] | No |  |  | Au | Conductor | Reliable | implanted
N | 2s | 14.5 | AlN | aluminum nitride | Martin G., Strite S., Botchkarev A., Agarwal A., Rockett A., Morkoc H., et al. | Appl. Phys. Lett. 65, 610 (1994) | Adequate | 0.3 | 0.3 |  | data |  |  |  | No | Al/Mg |  |  | Valence band minimum | Reliable (reported energy within 300 eV of a reference energy) | crystal, molecular beam epitaxy, thin film |  |  | 300 | Adequate | The samples investigated were grown on (0001) 6H-SiC and (0001) saphire substrates in an electron cyclotron resonance, and are of wurtzite crystal structure.
N | 2s | 14.2 | GaN | gallium nitride | Martin G., Strite S., Botchkarev A., Agarwal A., Rockett A., Morkoc H., et al. | Appl. Phys. Lett. 65, 610 (1994) | Adequate | 0.2 | 0.3 |  | data |  |  |  | No | Al/Mg |  |  | Valence band minimum | Reliable (reported energy within 300 eV of a reference energy) | crystal, molecular beam epitaxy, semiconductor, thin film |  |  | 300 | Adequate | n-type GaN. The samples investigated were grown on (0001) 6H-SiC and (0001) saphire substrates in an electron cyclotron resonance, and are of wurtzite crystal structure.
Na | 1s | 1071.1 | NaC2H3O2 | sodium acetate | Wagner C.D. | Discuss. Faraday Soc. 60, 291 (1975) | [8 empty] | No |  |  | Au,Cu | Internal hydrocarbon | Reliable, with two-point correction of energy scale
Na | 1s | 1071.7 | NaC2H3O2 | sodium acetate | Hammond J.S., Holubka J.W., Devries J.E., Duckie R.A. | Corros. Sci. 21, 239 (1981) | [8 empty] | No |  |  |  | Internal hydrocarbon | Two-point correction of energy scale
Na | 1s | 1070.45 | Na8(AlSiO4)6Cl2(OH)n | hydroxysodalite | Wagner C.D., Passoja D.E., Hillery H.F., Kinisky T.G., Six H.A., Jansen W.T., Taylor J.A. | J. Vac. Sci. Technol. 21, 933 (1982) | [8 empty] | No |  |  | Au,Cu = 83.8,932.4. C1s = 284.6 | Adventitious carbon | Reliable, with two-point correction of energy scale
Na | 1s | 1070.8 | Na2C2O4 | sodium oxalate | Wagner C.D., Riggs W.M., Davis L.E., Moulder J.F., Muilenberg G.E. | Handbook of X-Ray Photoelectron Spectroscopy, Perkin-Elmer Corporation, Physical Electronics Division, Eden Prairie, Minn. 55344 (1979) | [8 empty] | No |  |  | Au,Cu | Adventitious carbon | Reliable, with two-point correction of energy scale
Na | 1s | 1071.82 | Mol-Sieve-A | molecular sieve A | Wagner C.D., Passoja D.E., Hillery H.F., Kinisky T.G., Six H.A., Jansen W.T., Taylor J.A. | J. Vac. Sci. Technol. 21, 933 (1982) | [8 empty] | No |  |  | Au,Cu = 83.8,932.4. C1s = 284.6 | Adventitious carbon | Reliable, with two-point correction of energy scale
Na | 1s | 1071.95 | Mol-Sieve-A | molecular sieve A | Barr T.L. | Appl. Surf. Sci. 15, 1 (1983) | [8 empty] | No |  |  | AuCu | Adventitious carbon | Three-point correction of energy scale
Na | 1s | 1071.5 | Mol-Sieve-Y | molecular sieve Y | Barr T.L. | Appl. Surf. Sci. 15, 1 (1983) | [8 empty] | No |  |  | AuCu | Adventitious carbon | Three-point correction of energy scale
Na | 1s | 1072.55 | Mol-Sieve-Y | molecular sieve Y | Wagner C.D., Passoja D.E., Hillery H.F., Kinisky T.G., Six H.A., Jansen W.T., Taylor J.A. | J. Vac. Sci. Technol. 21, 933 (1982) | [8 empty] | No |  |  | Au,Cu = 83.8,932.4. C1s = 284.6 | Adventitious carbon | Reliable, with two-point correction of energy scale
Na | 1s | 1072.7 | (Na/Al/Mg)Si4O10(OH)2.nH2O | montmorillonite | Seyama H., Soma, M. | J. Chem. Soc. Faraday Trans. I 81, 485 (1985) | [8 empty] | No |  |  | Au | Gold | Two-point correction of energy scale
Na | 1s | 1071.3 | NaHCO3 | sodium hydrogen carbonate | Wagner C.D., Riggs W.M., Davis L.E., Moulder J.F., Muilenberg G.E. | Handbook of X-Ray Photoelectron Spectroscopy, Perkin-Elmer Corporation, Physical Electronics Division, Eden Prairie, Minn. 55344 (1979) | [8 empty] | No |  |  | Au,Cu | Adventitious carbon | Reliable, with two-point correction of energy scale
Na | 1s | 1072.2 | Na(OC(O)C(CH3)CH2) | sodium (2-methyl-propenoate) | Hammond J.S., Holubka J.W., Devries J.E., Duckie R.A. | Corros. Sci. 21, 239 (1981) | [8 empty] | No |  |  |  | Internal hydrocarbon | Two-point correction of energy scale
Na | 1s | 1072.7 | NaBF4 | sodium tetrafluoroborate | Wagner C.D. | Discuss. Faraday Soc. 60, 291 (1975) | [8 empty] | No |  |  | Au,Cu | Adventitious carbon | Reliable, with two-point correction of energy scale
Na | 1s | 1071.8 | Na2BeF4 | sodium tetrafluoroberyllate(II) | Nefedov V.I., Kokunov Y.V., Buslaev Y.A., Porai-koshits M.A., Gustyakova M.P., Ili'n E.G. | Zh. Neorg. Khimii 18, 931 (1973) | [8 empty] | No |  |  |  | Adventitious carbon | Two-point correction of energy scale
Na | 1s | 1071.7 | Na2GeF6 | sodium hexafluorogermanate(IV) | Wagner C.D. | Discuss. Faraday Soc. 60, 291 (1975) | [8 empty] | No |  |  | Au,Cu | Adventitious carbon | Reliable, with two-point correction of energy scale
Na | 1s | 1071.7 | Na2SiF6 | sodium hexafluorosilicate(IV) | Wagner C.D. | Discuss. Faraday Soc. 60, 291 (1975) | [8 empty] | No |  |  | Au,Cu | Adventitious carbon | Reliable, with two-point correction of energy scale
Na | 1s | 1072.1 | Na2SiF6 | sodium hexafluorosilicate(IV) | Nefedov V.I., Salyn, Y.V., Leonhardt G., Scheibe R. | J. Electron Spectrosc. Relat. Phenom. 10, 121 (1977) | [8 empty] | No |  |  | Median from 5 instruments | Adventitious carbon | Two-point correction of energy scale
Na | 1s | 1071.6 | Na2TiF6 | sodium hexafluorotitanate(IV) | Wagner C.D. | Discuss. Faraday Soc. 60, 291 (1975) | [8 empty] | No |  |  | Au,Cu | Adventitious carbon | Reliable, with two-point correction of energy scale
Na | 1s | 1071.5 | Na2ZrF6 | sodium hexafluorozirconate(IV) | Wagner C.D. | Discuss. Faraday Soc. 60, 291 (1975) | [8 empty] | No |  |  | Au,Cu | Adventitious carbon | Reliable, with two-point correction of energy scale
Na | 1s | 1071.8 | Na3AlF6 | sodium hexafluoroaluminate(III) | Wagner C.D. | Discuss. Faraday Soc. 60, 291 (1975) | [8 empty] | No |  |  | Au,Cu | Adventitious carbon | Reliable, with two-point correction of energy scale
Na | 1s | 1071.7 | NaTaF6 | sodium hexafluorotantalate(V) | Nefedov V.I., Kokunov Y.V., Buslaev Y.A., Porai-koshits M.A., Gustyakova M.P., Ili'n E.G. | Zh. Neorg. Khimii 18, 931 (1973) | [8 empty] | No |  |  |  | Adventitious carbon | Two-point correction of energy scale
Na | 1s | 1071.9 | Na2TaF7 | sodium heptafluorotantalate(V) | Nefedov V.I., Kokunov Y.V., Buslaev Y.A., Porai-koshits M.A., Gustyakova M.P., Ili'n E.G. | Zh. Neorg. Khimii 18, 931 (1973) | [8 empty] | No |  |  |  | Adventitious carbon | Two-point correction of energy scale
Na | 1s | 1071.8 | Na3TaF8 | sodium octafluorotantalate(V) | Nefedov V.I., Kokunov Y.V., Buslaev Y.A., Porai-koshits M.A., Gustyakova M.P., Ili'n E.G. | Zh. Neorg. Khimii 18, 931 (1973) | [8 empty] | No |  |  |  | Adventitious carbon | Two-point correction of energy scale
Na | 1s | 1071.7 | Na2CO3 | sodium carbonate | Hammond J.S., Holubka J.W., Devries J.E., Duckie R.A. | Corros. Sci. 21, 239 (1981) | [8 empty] | No |  |  |  | Adventitious carbon | Two-point correction of energy scale
Na | 1s | 1071.5 | Na2CO3 | sodium carbonate | Wagner C.D., Riggs W.M., Davis L.E., Moulder J.F., Muilenberg G.E. | Handbook of X-Ray Photoelectron Spectroscopy, Perkin-Elmer Corporation, Physical Electronics Division, Eden Prairie, Minn. 55344 (1979) | [8 empty] | No |  |  | Au,Cu | Adventitious carbon | Reliable, with two-point correction of energy scale
Na | 1s | 1071.5 | Na2CO3 | sodium carbonate | Siriwardene R. V., Cook J. M. | J. Colloid Interface Sci. 104, 250 (1985) | [8 empty] | No |  |  |  | Adventitious carbon | Two-point correction of energy scale
Na | 1s | 1071.9 | NaBeF3 | sodium trifluoroberyllate(II) | Nefedov V.I., Kokunov Y.V., Buslaev Y.A., Porai-koshits M.A., Gustyakova M.P., Ili'n E.G. | Zh. Neorg. Khimii 18, 931 (1973) | [8 empty] | No |  |  |  | Adventitious carbon | Two-point correction of energy scale
Na | 1s | 1070.8 | NaF | sodium fluoride | Morgan W.E., Van Wazer J.R., Stec W.J. | J. Am. Chem. Soc. 95, 751 (1973) | [8 empty] | No |  |  |  | Adventitious carbon | Two-point correction of energy scale
Na | 1s | 1072.7 | NaF | sodium fluoride | Seyama H., Soma, M. | J. Chem. Soc. Faraday Trans. I 81, 485 (1985) | [8 empty] | No |  |  | Au | Gold | Two-point correction of energy scale
Na | 1s | 1071.3 | NaF | sodium fluoride | Nefedov V.I., Salyn, Y.V., Leonhardt G., Scheibe R. | J. Electron Spectrosc. Relat. Phenom. 10, 121 (1977) | [8 empty] | No |  |  |  | Adventitious carbon | Two-point correction of energy scale
Na | 1s | 1071.2 | NaF | sodium fluoride | Wagner C.D. | Discuss. Faraday Soc. 60, 291 (1975) | [8 empty] | No |  |  | Au,Cu | Adventitious carbon | Reliable, with two-point correction of energy scale
Na | 1s | 1072 | NaH2PO4 | sodium dihydrogen phosphate | Swift P. | Surf. Interface Anal. 4, 47 (1982) | [8 empty] | No |  |  |  | Adventitious carbon | Two-point correction of energy scale | polycrystalline
Na | 1s | 1072.9 | Na(AlSi2O6).H20 | analcite | Seyama H., Soma, M. | J. Chem. Soc. Faraday Trans. I 81, 485 (1985) | [8 empty] | No |  |  | Au | Gold | Two-point correction of energy scale
Na | 1s | 1071.2 | Na(HSCH2COO) | sodium mercaptoacetate | Wagner C.D., Riggs W.M., Davis L.E., Moulder J.F., Muilenberg G.E. | Handbook of X-Ray Photoelectron Spectroscopy, Perkin-Elmer Corporation, Physical Electronics Division, Eden Prairie, Minn. 55344 (1979) | [8 empty] | No |  |  | Au,Cu | Adventitious carbon | Reliable, with two-point correction of energy scale
Na | 1s | 1072.37 | Na2Al2Si3O10.2H2O | natrolite | Wagner C.D., Passoja D.E., Hillery H.F., Kinisky T.G., Six H.A., Jansen W.T., Taylor J.A. | J. Vac. Sci. Technol. 21, 933 (1982) | [8 empty] | No |  |  | Au,Cu = 83.8,932.4. C1s = 284.6 | Adventitious carbon | Reliable, with two-point correction of energy scale
Na | 1s | 1071.3 | Na(C6H5SO3) | sodium phenylsulfonate | Wagner C.D., Riggs W.M., Davis L.E., Moulder J.F., Muilenberg G.E. | Handbook of X-Ray Photoelectron Spectroscopy, Perkin-Elmer Corporation, Physical Electronics Division, Eden Prairie, Minn. 55344 (1979) | [8 empty] | No |  |  | Au,Cu | Adventitious carbon | Reliable, with two-point correction of energy scale
Na | 1s | 1071.1 | Na2SnO3.3H2O | disodium tin(IV) trioxide trihydrate | Wagner C.D., Riggs W.M., Davis L.E., Moulder J.F., Muilenberg G.E. | Handbook of X-Ray Photoelectron Spectroscopy, Perkin-Elmer Corporation, Physical Electronics Division, Eden Prairie, Minn. 55344 (1979) | [8 empty] | No |  |  | Au,Cu | Adventitious carbon | Reliable, with two-point correction of energy scale
Na | 1s | 1070.8 | NaSc(C2O4)2.4H2O | sodium scandium(III) dioxalate tetrahydrate | Hamer A.D., Tisley, D.G., Walton R.A. | J. Inorg. Nucl. Chem. 36, 1771 (1974) | [8 empty] | No |  |  | Au | Gold
Na | 1s | 1071.1 | NaHCO2 | sodium carboxylate | Wagner C.D., Riggs W.M., Davis L.E., Moulder J.F., Muilenberg G.E. | Handbook of X-Ray Photoelectron Spectroscopy, Perkin-Elmer Corporation, Physical Electronics Division, Eden Prairie, Minn. 55344 (1979) | [8 empty] | No |  |  | Au,Cu | Adventitious carbon | Reliable, with two-point correction of energy scale
Na | 1s | 1072.55 | Mol-Sieve-X | molecular sieve X | Barr T.L. | Appl. Surf. Sci. 15, 1 (1983) | [8 empty] | No |  |  | AuCu | Adventitious carbon | Three-point correction of energy scale
Na | 1s | 1072.27 | Mol-Sieve-X | molecular sieve X | Wagner C.D., Passoja D.E., Hillery H.F., Kinisky T.G., Six H.A., Jansen W.T., Taylor J.A. | J. Vac. Sci. Technol. 21, 933 (1982) | [8 empty] | No |  |  | Au,Cu = 83.8,932.4. C1s = 284.6 | Adventitious carbon | Reliable, with two-point correction of energy scale
Na | 1s | 1071.1 | NaH2PO2 | sodium hypophosphite | Swift P. | Surf. Interface Anal. 4, 47 (1982) | [8 empty] | No |  |  |  | Adventitious carbon | Two-point correction of energy scale | polycrystalline
Na | 1s | 1071.5 | Na2HPO4 | disodium hydrogen phosphate | Swift P. | Surf. Interface Anal. 4, 47 (1982) | [8 empty] | No |  |  |  | Adventitious carbon | Two-point correction of energy scale | polycrystalline
Na | 1s | 1071.6 | Na2HPO4 | disodium hydrogen phosphate | Wagner C.D., Riggs W.M., Davis L.E., Moulder J.F., Muilenberg G.E. | Handbook of X-Ray Photoelectron Spectroscopy, Perkin-Elmer Corporation, Physical Electronics Division, Eden Prairie, Minn. 55344 (1979) | [8 empty] | No |  |  | Au,Cu | Adventitious carbon | Reliable, with two-point correction of energy scale
Na | 1s | 1070.8 | NaN3 | sodium azide | Sharma J., Gora, T., Rimstidt J.D., Staley, R. | Chem. Phys. Lett. 15, 233 (1972) | [8 empty] | No |  |  |  | Adventitious carbon | Two-point correction of energy scale
Na | 1s | 1071.6 | NaNO2 | sodium nitrite | Wagner C.D. | Discuss. Faraday Soc. 60, 291 (1975) | [8 empty] | No |  |  | Au,Cu | Adventitious carbon | Reliable, with two-point correction of energy scale
Na | 1s | 1071.4 | NaNO3 | sodium nitrate | Wagner C.D. | Discuss. Faraday Soc. 60, 291 (1975) | [8 empty] | No |  |  | Au,Cu | Adventitious carbon | Reliable, with two-point correction of energy scale
Na | 1s | 1071.1 | NaH2PO2 | sodium hypophosphite | Swift P. | Surf. Interface Anal. 4, 47 (1982) | [8 empty] | No |  |  |  | Adventitious carbon | Two-point correction of energy scale | polycrystalline
Na | 1s | 1072.59 | NaOH | sodium hydroxide | Citrin P.H. | Phys. Rev. B 8, 8 (1973) | [8 empty] | No |  |  | FL | Conductor |  | reacted film
Na | 1s | 1071.4 | Na | sodium | Kowalczyk S.P., Ley L., McFeely F.R., Pollak R.A., Shirley D.A. | Phys. Rev. B 8, 3583 (1973) | [8 empty] | No |  |  | AuFL,Na1s-2p=1041.0 | Conductor | Reliable, with one-point correction of energy scale | vapor deposited
Na | 1s | 1071.76 | Na | sodium | Citrin P.H. | Phys. Rev. B 8, 8 (1973) | [8 empty] | No |  |  | FL | Conductor |  | vapor deposited
Na | 1s | 1071.8 | Na | sodium | Barrie A., Street F.J. | J. Electron Spectrosc. Relat. Phenom. 7, 1 (1977) | [8 empty] | No |  |  | Au,Na1s-2p=1041.0 | Conductor | One-point correction of energy scale | vapor deposited
Na | 1s | 1071.8 | Na2PdCl4 | sodium tetrachloropalladate(II) | Wagner C.D. | Discuss. Faraday Soc. 60, 291 (1975) | [8 empty] | No |  |  | Au,Cu | Adventitious carbon | Reliable, with two-point correction of energy scale
Na | 1s | 1071.9 | Na2[IrCl6] | sodium hexachloroiridate(IV) | Wagner C.D. | Discuss. Faraday Soc. 60, 291 (1975) | [8 empty] | No |  |  | Au,Cu | Adventitious carbon | Reliable, with two-point correction of energy scale
Na | 1s | 1072.5 | NaCl | sodium chloride | Siegbahn K., Gelius U., Siegbahn H., Olson E. | Phys. Scripta 1, 272 (1970) | [8 empty] | No |  |  |  | Adventitious carbon | Two-point correction of energy scale | crystal
Na | 1s | 1071.5 | NaCl | sodium chloride | Kohiki S., Ohmura T., Kusao K. | J. Electron Spectrosc. Relat. Phenom. 31, 85 (1983) | [8 empty] | No |  |  | Au | Ar=242.5 | Two-point correction of energy scale | crystal
Na | 1s | 1072.8 | NaCl | sodium chloride | Seyama H., Soma, M. | J. Chem. Soc. Faraday Trans. I 81, 485 (1985) | [8 empty] | No |  |  | Au | Gold | Two-point correction of energy scale
Na | 1s | 1071.2 | NaCl | sodium chloride | Morgan W.E., Van Wazer J.R., Stec W.J. | J. Am. Chem. Soc. 95, 751 (1973) | [8 empty] | No |  |  |  | Adventitious carbon | Two-point correction of energy scale
Na | 1s | 1071.6 | NaCl | sodium chloride | Wagner C.D. | Discuss. Faraday Soc. 60, 291 (1975) | [8 empty] | No |  |  | Au,Cu | Adventitious carbon | Reliable, with two-point correction of energy scale
Na | 1s | 1071.6 | NaCl | sodium chloride | Siriwardene R. V., Cook J. M. | J. Colloid Interface Sci. 104, 250 (1985) | [8 empty] | No |  |  |  | Adventitious carbon | Two-point correction of energy scale
Na | 1s | 1071.8 | NaCl | sodium chloride | Nefedov V.I., Salyn, Y.V., Leonhardt G., Scheibe R. | J. Electron Spectrosc. Relat. Phenom. 10, 121 (1977) | [8 empty] | No |  |  |  | Adventitious carbon | Two-point correction of energy scale
Na | 1s | 1072.3 | NaCl | sodium chloride | Hammond J.S., Holubka J.W., Devries J.E., Duckie R.A. | Corros. Sci. 21, 239 (1981) | [8 empty] | No |  |  |  | Adventitious carbon | Two-point correction of energy scale
Na | 1s | 1071.7 | NaBr | sodium bromide | Wagner C.D. | Discuss. Faraday Soc. 60, 291 (1975) | [8 empty] | No |  |  | Au,Cu | Adventitious carbon | Reliable, with two-point correction of energy scale
Na | 1s | 1072.5 | NaBr | sodium bromide | Seyama H., Soma, M. | J. Chem. Soc. Faraday Trans. I 81, 485 (1985) | [8 empty] | No |  |  | Au | Gold | Two-point correction of energy scale
Na | 1s | 1071.4 | NaBr | sodium bromide | Morgan W.E., Van Wazer J.R., Stec W.J. | J. Am. Chem. Soc. 95, 751 (1973) | [8 empty] | No |  |  |  | Adventitious carbon | Two-point correction of energy scale
Na | 1s | 1071.7 | NaI | sodium iodide | Wagner C.D., Riggs W.M., Davis L.E., Moulder J.F., Muilenberg G.E. | Handbook of X-Ray Photoelectron Spectroscopy, Perkin-Elmer Corporation, Physical Electronics Division, Eden Prairie, Minn. 55344 (1979) | [8 empty] | No |  |  | Au,Cu | Adventitious carbon | Reliable, with two-point correction of energy scale
Na | 1s | 1071.4 | NaI | sodium iodide | Morgan W.E., Van Wazer J.R., Stec W.J. | J. Am. Chem. Soc. 95, 751 (1973) | [8 empty] | No |  |  |  | Adventitious carbon | Two-point correction of energy scale
Na | 1s | 1070.9 | NaAsO2 | sodium metaarsenite | Wagner C.D. | Discuss. Faraday Soc. 60, 291 (1975) | [8 empty] | No |  |  | Au,Cu | Adventitious carbon | Reliable, with two-point correction of energy scale
Na | 1s | 1072.4 | NaCrO2 | sodium chromium(III) dioxide | Allen G.C., Curtis M.T., Hooper A.J., Tucker P.M. | J. Chem. Soc. Dalton Trans. 1677 (1973) | [8 empty] | No |  |  |  | Gold | Two-point correction of energy scale | heated
Na | 1s | 1073.1 | NaFeO2 | sodium iron(III) oxide (alpha) | Allen G.C., Curtis M.T., Hooper A.J., Tucker P.M. | J. Chem. Soc. Dalton Trans. 1525 (1974) | [8 empty] | No |  |  | Au | Gold
Na | 1s | 1073.4 | NaFeO2 | sodium iron(III) oxide (beta) | Allen G.C., Curtis M.T., Hooper A.J., Tucker P.M. | J. Chem. Soc. Dalton Trans. 1525 (1974) | [8 empty] | No |  |  | Au | Gold
Na | 1s | 1071.3 | Na2SO3 | sodium sulfite | Wagner C.D. | Discuss. Faraday Soc. 60, 291 (1975) | [8 empty] | No |  |  | Au,Cu | Adventitious carbon | Reliable, with two-point correction of energy scale
Na | 1s | 1072.8 | Na2SO3 | sodium sulfite | Turner N.H., Murday J.S., Ramaker D.E. | Anal. Chem. 52, 84 (1980) | [8 empty] | No |  |  | Au,Cu | O1s=531.6 | One-point correction of energy scale
Na | 1s | 1071.4 | Na2SO3 | sodium sulfite | Siriwardene R. V., Cook J. M. | J. Colloid Interface Sci. 104, 250 (1985) | [8 empty] | No |  |  |  | Adventitious carbon | Two-point correction of energy scale
Na | 1s | 1071.6 | Na2SSO3 | sodium thiosulfite | Wagner C.D. | Discuss. Faraday Soc. 60, 291 (1975) | [8 empty] | No |  |  | Au,Cu | Adventitious carbon | Reliable, with two-point correction of energy scale
Na | 1s | 1070.8 | Na2SeO3 | sodium selenite | Wagner C.D. | Discuss. Faraday Soc. 60, 291 (1975) | [8 empty] | No |  |  | Au,Cu | Adventitious carbon | Reliable, with two-point correction of energy scale
Na | 1s | 1071.3 | NaBiO3 | sodium bismuth(V) trioxide | Wagner C.D., Riggs W.M., Davis L.E., Moulder J.F., Muilenberg G.E. | Handbook of X-Ray Photoelectron Spectroscopy, Perkin-Elmer Corporation, Physical Electronics Division, Eden Prairie, Minn. 55344 (1979) | [8 empty] | No |  |  | Au,Cu | Adventitious carbon | Reliable, with two-point correction of energy scale
Na | 1s | 1070.8 | Na | sodium | Steiner P., Hoechst H., Hufner S. | Z. Physik B 30, 129 (1978) | [8 empty] | No |  |  | FL | Conductor
Na | 1s | 1071.7 | NaPO3 | sodium metaphosphate | Wagner C.D. | Discuss. Faraday Soc. 60, 291 (1975) | [8 empty] | No |  |  | Au,Cu | Adventitious carbon | Reliable, with two-point correction of energy scale
Na | 1s | 1071.6 | NaPO3 | sodium metaphosphate | Swift P. | Surf. Interface Anal. 4, 47 (1982) | [8 empty] | No |  |  |  | Adventitious carbon | Two-point correction of energy scale | polycrystalline
Na | 1s | 1071.8 | Na2MoO4 | sodium molybdate(VI) | Nefedov V.I., Salyn, Y.V., Leonhardt G., Scheibe R. | J. Electron Spectrosc. Relat. Phenom. 10, 121 (1977) | [8 empty] | No |  |  |  | Adventitious carbon | Two-point correction of energy scale
Na | 1s | 1070.9 | Na2MoO4 | sodium molybdate(VI) | Wagner C.D. | Discuss. Faraday Soc. 60, 291 (1975) | [8 empty] | No |  |  | Au,Cu | Adventitious carbon | Reliable, with two-point correction of energy scale
Na | 1s | 1071.2 | Na2SO4 | sodium sulfate | Siriwardene R. V., Cook J. M. | J. Colloid Interface Sci. 104, 250 (1985) | [8 empty] | No |  |  |  | Adventitious carbon | Two-point correction of energy scale
Na | 1s | 1072.5 | Na2SO4 | sodium sulfate | Turner N.H., Murday J.S., Ramaker D.E. | Anal. Chem. 52, 84 (1980) | [8 empty] | No |  |  | Au,Cu | O1s=531.6 | One-point correction of energy scale
Na | 1s | 1071.2 | Na2SO4 | sodium sulfate | Wagner C.D. | Discuss. Faraday Soc. 60, 291 (1975) | [8 empty] | No |  |  | Au,Cu | Adventitious carbon | Reliable, with two-point correction of energy scale
Na | 1s | 1071.1 | Na2TeO4 | sodium tellurate(VI) | Wagner C.D. | Discuss. Faraday Soc. 60, 291 (1975) | [8 empty] | No |  |  | Au,Cu | Adventitious carbon | Reliable, with two-point correction of energy scale
Na | 1s | 1072 | Na2WO4 | sodium wolframate(VI) | Wagner C.D. | Discuss. Faraday Soc. 60, 291 (1975) | [8 empty] | No |  |  | Au,Cu | Adventitious carbon | Reliable, with two-point correction of energy scale
Na | 1s | 1071.8 | NaClO4 | sodium perchlorate | Morgan W.E., Van Wazer J.R., Stec W.J. | J. Am. Chem. Soc. 95, 751 (1973) | [8 empty] | No |  |  |  | Adventitious carbon | Two-point correction of energy scale
Na | 1s | 1070.6 | Na2Cr2O7 | sodium dichromate(VI) | Allen G.C., Curtis M.T., Hooper A.J., Tucker P.M. | J. Chem. Soc. Dalton Trans. 1677 (1973) | [8 empty] | No |  |  |  | Gold | Two-point correction of energy scale
Na | 1s | 1071.6 | Na2Cr2O7 | sodium dichromate(VI) | Wagner C.D., Riggs W.M., Davis L.E., Moulder J.F., Muilenberg G.E. | Handbook of X-Ray Photoelectron Spectroscopy, Perkin-Elmer Corporation, Physical Electronics Division, Eden Prairie, Minn. 55344 (1979) | [8 empty] | No |  |  | Au,Cu | Adventitious carbon | Reliable, with two-point correction of energy scale
Na | 1s | 1071.6 | Na4P2O7 | sodium diphosphate | Gresch R., Mueller-Warmuth W., Dutz H. | J. Non-Cryst. Solids 34, 127 (1979) | [8 empty] | No |  |  |  | Adventitious carbon | Two-point correction of energy scale
Na | 1s | 1070.8 | Na4P2O7 | sodium diphosphate | Morgan W.E., Van Wazer J.R., Stec W.J. | J. Am. Chem. Soc. 95, 751 (1973) | [8 empty] | No |  |  |  | Adventitious carbon | Two-point correction of energy scale
Na | 1s | 1072.23 | Na[AlSi3O8] | albite | Wagner C.D., Passoja D.E., Hillery H.F., Kinisky T.G., Six H.A., Jansen W.T., Taylor J.A. | J. Vac. Sci. Technol. 21, 933 (1982) | [8 empty] | No |  |  | Au,Cu = 83.8,932.4. C1s = 284.6 | Adventitious carbon | Reliable, with two-point correction of energy scale
Na | 1s | 1072.2 | Na[AlSi3O8] | albite | Seyama H., Soma, M. | J. Chem. Soc. Faraday Trans. I 81, 485 (1985) | [8 empty] | No |  |  | Au | Gold | Two-point correction of energy scale
Na | 1s | 1071.8 | (NaPO3)3 | tris (sodium metaphosphate) | Gresch R., Mueller-Warmuth W., Dutz H. | J. Non-Cryst. Solids 34, 127 (1979) | [8 empty] | No |  |  |  | Adventitious carbon | Two-point correction of energy scale
Na | 1s | 1072.5 | Na2O | sodium oxide | Barrie A., Street F.J. | J. Electron Spectrosc. Relat. Phenom. 7, 1 (1977) | [8 empty] | No |  |  | Au,Na1s-2p=1041.0 | Conductor | Three-point correction of energy scale | reacted film
Na | 1s | 1071.76 | (-CH2CH(C6H4S(O)(O)ONa)-)n | poly(sodium 4-styrenesulphonate) | Beamson G., Briggs D. | High Resolution XPS of Organic Polymers: the Scienta ESCA300 Database (1992) | [8 empty] | No |  |  |  | PC |  | filament
Na | 1s | 1070.4 | Na(CS2OCH(CH3)CH3) | sodium 1-dithioxo-2-oxa-3-methyl-butane | Szepvolgyi J., Tudos A., Bertoti I. | J. Electron Spectrosc. Relat. Phemon. 50, 239 (1990) | [8 empty] | No |  |  | Ag3d5=368.2 | Internal hydrocarbon | Reliable, with two-point correction of energy scale | powder pressed into thin tablet
Na | 1s | 1071.5 | NaCl/O2/Cu | sodium chloride/oxygen/copper | Kishi K., Miyoshi H. | J. Electron Spectrosc. Relat. Phenom. 53, 237 (1991) | Adequate |  |  |  | data |  |  |  | No | Al |  | Cu2p3 = 932.67 | Conductor | Reliable, with one-point correction of energy scale | multilayer structure, oxygen pressure, thin layer, vapor deposited |  |  | 300 | Adequate | 0.8 ML NaCl/0.4 - 0.5 ML O2/Cu(100) . The surface of the Cu(100) single crystal was cleaned by Ar+ ion bombardmentand subsequently annealed (T = 670 K). Emission angle = 68 degrees. The oxygen coverage was determined by XPS.
Na | 1s | 1072.6 | NaCl/Cu | sodium chloride/copper | Kishi K., Miyoshi H. | J. Electron Spectrosc. Relat. Phenom. 53, 237 (1991) | Adequate |  |  |  | data |  |  |  | No | Al |  | Cu2p3 = 932.67 | Conductor | Reliable, with one-point correction of energy scale | surface coverage from 0ML to 1ML (0ML < coverage < 1ML), thin layer, vapor deposited |  |  | 300 | Adequate | 0.3 ML and 0.7 ML NaCl/Cu(100). The surface of the Cu(100) single crystal was cleaned by Ar+ ion bombardmentand subsequently annealed (T = 670 K). Emission angle = 68 degrees.
Na | 1s | 1072.9 | NaCl/Cu | sodium chloride/copper | Kishi K., Miyoshi H. | J. Electron Spectrosc. Relat. Phenom. 53, 237 (1991) | Adequate |  |  |  | data |  |  |  | No | Al |  | Cu2p3 = 932.67 | Conductor | Reliable, with one-point correction of energy scale | surface coverage from 0ML to 1ML (0ML < coverage < 1ML), thin layer, vapor deposited and heated |  |  | 300 | Adequate | 0.7 ML NaCl/Cu(100) after heating at 570 K. The surface of the Cu(100) single crystal was cleaned by Ar+ ion bombardmentand subsequently annealed (T = 670 K). Emission angle = 68 degrees.
Na | 1s | 1072.2 | NaCl/Ni/Cu | sodium chloride/nickel/copper | Kishi K., Miyoshi H. | J. Electron Spectrosc. Relat. Phenom. 53, 237 (1991) | Adequate |  |  |  | data |  |  |  | No | Al |  | Cu2p3 = 932.67 | Conductor | Reliable, with one-point correction of energy scale | multilayer structure, surface coverage from 0ML to 1ML (0ML < coverage < 1ML), thin layer |  |  | 300 | Adequate | 0.3 ML and 0.7 ML NaCl/3 ML Ni/Cu(100). The surface of the Cu(100) single crystal was cleaned by Ar+ ion bombardmentand subsequently annealed (T = 670 K). Ni atoms were deposited onto the Cu(100) surface at 320 K. Emission angle = 68 degrees.
Na | 1s | 1072.6 | NaCl/Ni/Cu | sodium chloride/nickel/copper | Kishi K., Miyoshi H. | J. Electron Spectrosc. Relat. Phenom. 53, 237 (1991) | Adequate |  |  |  | data |  |  |  | No | Al |  | Cu2p3 = 932.67 | Conductor | Reliable, with one-point correction of energy scale | surface coverage from 2ML to 3ML (2ML <= coverage < 3ML), multilayer structure, thin layer |  |  | 300 | Adequate | 2.4 ML NaCl/3 ML Ni/Cu(100). The surface of the Cu(100) single crystal was cleaned by Ar+ ion bombardmentand subsequently annealed (T = 670 K). Ni atoms were deposited onto the Cu(100) surface at 320 K. Emission angle = 68 degrees.
Na | 1s | 1072.2 | NaCl/Ni/Cu | sodium chloride/nickel/copper | Kishi K., Miyoshi H. | J. Electron Spectrosc. Relat. Phenom. 53, 237 (1991) | Adequate |  |  |  | data |  |  |  | No | Al |  | Cu2p3 = 932.67 | Conductor | Reliable, with one-point correction of energy scale | multilayer structure, surface coverage from 0ML to 1ML (0ML < coverage < 1ML), thin layer |  |  | 300 | Adequate | 0.7 ML NaCl/1 ML Ni/Cu(100). The surface of the Cu(100) single crystal was cleaned by Ar+ ion bombardmentand subsequently annealed (T = 670 K). Ni atoms were deposited onto the Cu(100) surface at 320 K. Emission angle = 68 degrees.
Na | 1s | 1072.6 | NaCl/Ni/Cu | sodium chloride/nickel/copper | Kishi K., Miyoshi H. | J. Electron Spectrosc. Relat. Phenom. 53, 237 (1991) | Adequate |  |  |  | data |  |  |  | No | Al |  | Cu2p3 = 932.67 | Conductor | Reliable, with one-point correction of energy scale | annealed, multilayer structure, surface coverage from 0ML to 1ML (0ML < coverage < 1ML), thin layer |  |  | 300 | Adequate | 0.7 ML NaCl/1 ML Ni/Cu(100) after heating at 570 K. The surface of the Cu(100) single crystal was cleaned by Ar+ ion bombardment and subsequently annealed (T = 670 K). Ni atoms were deposited onto the Cu(100) surface at 320 K. Emission angle = 68 degrees.
Na | 1s | 1072.2 | NaCl/Ni/Cu | sodium chloride/nickel/copper | Kishi K., Miyoshi H. | J. Electron Spectrosc. Relat. Phenom. 53, 237 (1991) | Adequate |  |  |  | data |  |  |  | No | Al |  | Cu2p3 = 932.67 | Conductor | Reliable, with one-point correction of energy scale | multilayer structure, surface coverage from 0ML to 1ML (0ML < coverage < 1ML), thin layer |  |  | 300 | Adequate | 0.8 ML NaCl/3 ML Ni/Cu(100). The surface of the Cu(100) single crystal was cleaned by Ar+ ion bombardmentand subsequently annealed (T = 670 K). Ni atoms were deposited onto the Cu(100) surface at 320 K. Emission angle = 68 degrees.
Na | 1s | 1072.8 | O2/Na/O2/V/Cu | oxygen/sodium/oxygen/vanadium/copper | Kishi K., Hirai K., Yamamoto T. | Surf. Sci. 290, 309 (1993) | Adequate |  |  |  | data |  |  |  | No | Al |  | Cu2p3 = 932.67 | Conductor | Reliable (reported energy within 300 eV of a reference energy) | surface coverage from 3ML to 4ML (3ML <= coverage < 4ML), multilayer structure, oxygen pressure, oxidizing atmosphere, vapor deposited |  |  | 300 | Adequate | 600 L O2/3.0 ML Na/300 L O2/1.2 ML V/Cu(100). The Cu surface was cleaned by cycles of Ar+ ion bombardment (Ep = 500 eV) and annealing (T = 700 K). Emission angle = 65 degrees.
Na | 1s | 1072.7 | O2/Na/O2/V/Cu | oxygen/sodium/oxygen/vanadium/copper | Kishi K., Hirai K., Yamamoto T. | Surf. Sci. 290, 309 (1993) | Adequate |  |  |  | data |  |  |  | No | Al |  | Cu2p3 = 932.67 | Conductor | Reliable (reported energy within 300 eV of a reference energy) | surface coverage from 3ML to 4ML (3ML <= coverage < 4ML), heated and cooled, multilayer structure, oxygen pressure, vapor deposited |  |  | 300 | Adequate | 600 L O2/3.0 ML Na/300 L O2/1.2 ML V/Cu(100). Thesample washeated at 530 K for 5 min. The Cu surface was cleaned by cycles of Ar+ ion bombardment (Ep = 500 eV) and annealing (T = 700 K). Emission angle = 65 degrees.
Na | 1s | 1072.6 | O2/Na/O2/V/Cu | oxygen/sodium/oxygen/vanadium/copper | Kishi K., Hirai K., Yamamoto T. | Surf. Sci. 290, 309 (1993) | Adequate |  |  |  | data |  |  |  | No | Al |  | Cu2p3 = 932.67 | Conductor | Reliable (reported energy within 300 eV of a reference energy) | surface coverage from 1ML to 2ML (1ML <= coverage < 2ML), heated and cooled, multilayer structure, oxygen pressure, vapor deposited |  |  | 300 | Adequate | 300 L O2/1.5 ML Na/150 L O2/0.5 ML V/Cu(100)was heated at 530 K for 5 min. The Cu surface was cleaned by cycles of Ar+ ion bombardment (Ep = 500 eV) and annealing (T = 700 K). Emission angle = 65 degrees.
Na | 1s | 1072 | O2/Na/O2/V/Cu | oxygen/sodium/oxygen/vanadium/copper | Kishi K., Hirai K., Yamamoto T. | Surf. Sci. 290, 309 (1993) | Adequate |  |  |  | data |  |  |  | No | Al |  | Cu2p3 = 932.67 | Conductor | Reliable (reported energy within 300 eV of a reference energy) | surface coverage from 1ML to 2ML (1ML <= coverage < 2ML), heated and cooled, multilayer structure, oxygen pressure, vapor deposited |  |  | 300 | Adequate | 300 L O2/1.5 ML Na/150 L O2/0.5 ML V/Cu(100)was exposed to 600 L O2 after heating at 530 K for 5 min. The Cu surface was cleaned by cycles of Ar+ ion bombardment (Ep = 500 eV) and annealing (T = 700 K). Emission angle = 65 degrees.
Na | 1s | 1071.1 | Na3PO4 | sodium phosphate | Swift P. | Surf. Interface Anal. 4, 47 (1982) | [8 empty] | No |  |  |  | Adventitious carbon | Two-point correction of energy scale | polycrystalline
Na | 1s | 1070.9 | Na3PO4 | sodium phosphate | Morgan W.E., Van Wazer J.R., Stec W.J. | J. Am. Chem. Soc. 95, 751 (1973) | [8 empty] | No |  |  |  | Adventitious carbon | Two-point correction of energy scale
Na | 1s | 1071.3 | Na3PO4 | sodium phosphate | Gresch R., Mueller-Warmuth W., Dutz H. | J. Non-Cryst. Solids 34, 127 (1979) | [8 empty] | No |  |  |  | Adventitious carbon | Two-point correction of energy scale
Na | 1s | 1072.7 | Na/O2/V/Cu | sodium/oxygen/vanadium/copper | Kishi K., Hirai K., Yamamoto T. | Surf. Sci. 290, 309 (1993) | Adequate |  |  |  | data |  |  |  | No | Al |  | Cu2p3 = 932.67 | Conductor | Reliable (reported energy within 300 eV of a reference energy) | surface coverage from 1ML to 2ML (1ML <= coverage < 2ML), multilayer structure, oxygen pressure, oxidizing atmosphere, vapor deposited |  |  | 300 | Adequate | 1.5 ML Na/300 L O2/1.2 ML V/Cu(100). The Cu surface was cleaned by cycles of Ar+ ion bombardment (Ep = 500 eV) and annealing (T = 700 K). Emission angle = 65 degrees.
Na | 1s | 1073.3 | Na/O2/V/Cu | sodium/oxygen/vanadium/copper | Kishi K., Hirai K., Yamamoto T. | Surf. Sci. 290, 309 (1993) | Adequate |  |  |  | data |  |  |  | No | Al |  | Cu2p3 = 932.67 | Conductor | Reliable (reported energy within 300 eV of a reference energy) | surface coverage from 3ML to 4ML (3ML <= coverage < 4ML), multilayer structure, oxygen pressure, oxidizing atmosphere, vapor deposited |  |  | 300 | Adequate | 3.0 ML Na/300 L O2/1.2 ML V/Cu(100). The Cu surface was cleaned by cycles of Ar+ ion bombardment (Ep = 500 eV) and annealing (T = 700 K). Emission angle = 65 degrees.
Na | 1s | 1072.6 | Na/O2/V/Cu | sodium/oxygen/vanadium/copper | Kishi K., Hirai K., Yamamoto T. | Surf. Sci. 290, 309 (1993) | Adequate |  |  |  | data |  |  |  | No | Al |  | Cu2p3 = 932.67 | Conductor | Reliable (reported energy within 300 eV of a reference energy) | surface coverage from 1ML to 2ML (1ML <= coverage < 2ML), multilayer structure, oxygen pressure, oxidizing atmosphere, vapor deposited |  |  | 300 | Adequate | 1.5 ML Na/150 L O2/0.5 ML V/Cu(100). The Cu surface was cleaned by cycles of Ar+ ion bombardment (Ep = 500 eV) and annealing (T = 700 K). Emission angle = 65 degrees.
Na | 1s | 1072.7 | CH3COOH/O2/Na/O2/Na/O2/V/Cu | acetic acid/oxygen/sodium/oxygen/sodium/oxygen/vanadium/copper | Kishi K., Hirai K., Yamamoto T. | Surf. Sci. 290, 309 (1993) | Adequate |  |  |  | data | 2 |  |  | No | Al |  | Cu2p3 = 932.67 | Conductor | Reliable (reported energy within 300 eV of a reference energy) | adsorbed, heated and cooled, multilayer structure, oxygen pressure, vapor deposited |  |  | 300 | Adequate | 1 ML CH3COOH was deposited onto 300 L O2/1.7 ML Na/300 L O2/1.6 ML Na/ /300 L O2/1.5 ML V/Cu(100) after heating at 530 K for 5 min. The Cu surface was cleaned by cycles of Ar+ ion bombardment (Ep = 500 eV) and annealing (T = 700 K). Emission angle = 65 de
Na | 1s | 1072.7 | CH3COOH/O2/Na/O2/Na/O2/V/Cu | acetic acid/oxygen/sodium/oxygen/sodium/oxygen/vanadium/copper | Kishi K., Hirai K., Yamamoto T. | Surf. Sci. 290, 309 (1993) | Adequate |  |  |  | data | 2.2 |  |  | No | Al |  | Cu2p3 = 932.67 | Conductor | Reliable (reported energy within 300 eV of a reference energy) | adsorbed, heated and cooled, multilayer structure, oxygen pressure, vapor deposited |  |  | 300 | Adequate | 1 ML CH3COOH was deposited onto 300 L O2/1.7 ML Na/300 L O2/1.6 ML Na/ /300 L O2/1.5 ML V/Cu(100) after heating at 530 K for 5 min. The sample was heated again at 530 K for 5 min. The Cu surface was cleaned by cycles of Ar+ ion bombardment (Ep = 500 eV) a
Na | 1s | 1072.8 | O2/Na/O2/Na/O2/V/Cu | oxygen/sodium/oxygen/sodium/oxygen/vanadium/copper | Kishi K., Hirai K., Yamamoto T. | Surf. Sci. 290, 309 (1993) | Adequate |  |  |  | data | 2.5 |  |  | No | Al |  | Cu2p3 = 932.67 | Conductor | Reliable (reported energy within 300 eV of a reference energy) | surface coverage from 1ML to 2ML (1ML <= coverage < 2ML), multilayer structure, oxygen pressure, oxidizing atmosphere, vapor deposited |  |  | 300 | Adequate | 300 L O2/1.7 ML Na/300 L O2/1.6 ML Na/300 L O2/1.5 ML V/Cu(100). The Cu surface was cleaned by cycles of Ar+ ion bombardment (Ep = 500 eV) and annealing (T = 700 K). Emission angle = 65 degrees.
Na | 1s | 1071 | Na2CrO4 | sodium chromate(VI) | Wagner C.D. | Discuss. Faraday Soc. 60, 291 (1975) | [8 empty] | No |  |  | Au,Cu | Adventitious carbon | Reliable, with two-point correction of energy scale
Na | 1s | 1071.4 | Na2CrO4 | sodium chromate(VI) | Allen G.C., Curtis M.T., Hooper A.J., Tucker P.M. | J. Chem. Soc. Dalton Trans. 1677 (1973) | [8 empty] | No |  |  |  | Gold | Two-point correction of energy scale
Na | 1s | 1072.8 | Pt4H7Na41(AlO2)56(SiO2)136 | platinum clusters on Na-exchanged zeolite Y (Pt4H7Na41(AlO2)56(SiO2)136) | Boyanov B.I., Morrison T.I. | J. Phys. Chem. 100, 16318 (1996) | Good | 0.1 |  | Shirley | other type of curve fit | 2.4 |  |  | No | Al |  | Au,Ag,Cu = 84.00,368.27,932.67 | Adventitious carbon | Reliable, with one-point correction of energy scale | annealed, exchangable, insulator, scraped, solid sample mounted on tape |  |  | 300 | Adequate | An electron flood gun (Ip = 2 mA) was used for charge compensation. The sample was prepared from commercial Na-exchanged zeolite Y.
Na | 1s | 1072.8 | H20Na28(AlO2)56(SiO2)136 | Na-exchanged zeolite Y (H20Na28(AlO2)56(SiO2)136) | Boyanov B.I., Morrison T.I. | J. Phys. Chem. 100, 16318 (1996) | Good | 0.1 |  | Shirley | other type of curve fit | 2.3 |  |  | No | Al |  | Au,Ag,Cu = 84.00,368.27,932.67 | Adventitious carbon | Reliable, with one-point correction of energy scale | annealed, exchangable, insulator, scraped, solid sample mounted on tape |  |  | 300 | Adequate | An electron flood gun (Ip = 2 mA) was used for charge compensation. The sample was prepared from commercial Na-exchanged zeolite Y.
Na | 1s | 1071.7 | (SiO2)0.694(Na2O)0.306 | silicon(IV) dioxide disodium(I) oxide | Mekki A., Holland D., McConville C.F., Salim M. | J. Non-cryst. Solids 208, 267 (1996) | Adequate | 0.2 |  | other | mixed Gaussian/Lorentzian | 2 |  |  | No | Al |  | Au,Cu = 84.00,932.67 | Adventitious carbon | Reliable, with one-point correction of energy scale | amorphous, crushed | ICP |  | 300 | Good | FAT mode. The composition was determined by inductively coupled plasma emission
Na | 1s | 1072.5 | Al0.041Si0.264Na0.04K0.02O0.635 | aluminum silicon sodium potassium oxide | Rossi A., Venezia A.M., Deganello G. | Surf. Sci. Spectra 3, 112 (1994) | Adequate |  |  |  | data | 2.3 |  |  | No | Al |  | Cu2p3 = 932.67 | Adventitious carbon | Reliable, with two-point correction of energy scale | amorphous, cooled, insulator, pelletized, solid on double-sided tape | X-ray Photoelectron Spectroscopy |  | 93 | Good | Natural pumice. FAT mode. Emission angle = 15 degrees.
Na | 1s | 1072.8 | H7Na41(AlO2)56(SiO2)136 | Na-exchanged zeolite Y (H7Na41(AlO2)56(SiO2)136) | Boyanov B.I., Morrison T.I. | J. Phys. Chem. 100, 16318 (1996) | Good | 0.1 |  | Shirley | other type of curve fit | 2.5 |  |  | No | Al |  | Au,Ag,Cu = 84.00,368.27,932.67 | Adventitious carbon | Reliable, with one-point correction of energy scale | annealed, exchangable, insulator, scraped, solid sample mounted on tape |  |  | 300 | Adequate | An electron flood gun (Ip = 2 mA) was used for charge compensation. The sample was prepared from commercial Na-exchanged zeolite Y.
Na | 1s | 1071.1 | NaClO4 | sodium perclorate | Beard B.C. | Surf. Sci. Spectra 2, 97 (1993) | Adequate |  |  | Shirley | mixed Gaussian/Lorentzian | 1.73 |  |  | Yes | Mg |  | Au,Ag,Cu = 84.00,368.27,932.67 | Adventitious carbon | Reliable (reported energy within 300 eV of a reference energy) | insulator, solid sample mounted on tape | X-ray Photoelectron Spectroscopy |  | 296 | Good | The composition determined by XPS was Na0.189Cl0.163O0.648. FAT mode. Emission a
Na | 1s | 1072.7 | Pt4H20Na28(AlO2)56(SiO2)136 | platinum clusters on Na-exchanged zeolite Y (Pt4H20Na28(AlO2)56(SiO2)136) | Boyanov B.I., Morrison T.I. | J. Phys. Chem. 100, 16318 (1996) | Good | 0.1 |  | Shirley | other type of curve fit | 2.3 |  |  | No | Al |  | Au,Ag,Cu = 84.00,368.27,932.67 | Adventitious carbon | Reliable, with one-point correction of energy scale | annealed, exchangable, insulator, scraped, solid sample mounted on tape |  |  | 300 | Adequate | An electron flood gun (Ip = 2 mA) was used for charge compensation. The sample was prepared from commercial Na-exchanged zeolite Y.
Na | 1s | 1072.8 | H11Na37(AlO2)56(SiO2)136 | Na-exchanged zeolite Y (H11Na37(AlO2)56(SiO2)136) | Boyanov B.I., Morrison T.I. | J. Phys. Chem. 100, 16318 (1996) | Good | 0.1 |  | Shirley | other type of curve fit | 2.4 |  |  | No | Al |  | Au,Ag,Cu = 84.00,368.27,932.67 | Adventitious carbon | Reliable, with one-point correction of energy scale | annealed, exchangable, insulator, scraped, solid sample mounted on tape |  |  | 300 | Adequate | An electron flood gun (Ip = 2 mA) was used for charge compensation. The sample was prepared from commercial Na-exchanged zeolite Y.
Na | 1s | 1072.6 | H3Na45(AlO2)56(SiO2)136 | Na-exchanged zeolite Y (H3Na45(AlO2)56(SiO2)136) | Boyanov B.I., Morrison T.I. | J. Phys. Chem. 100, 16318 (1996) | Good | 0.1 |  | Shirley | other type of curve fit | 2.5 |  |  | No | Al |  | Au,Ag,Cu = 84.00,368.27,932.67 | Adventitious carbon | Reliable, with one-point correction of energy scale | annealed, exchangable, insulator, scraped, solid sample mounted on tape |  |  | 300 | Adequate | An electron flood gun (Ip = 2 mA) was used for charge compensation. The sample was prepared from commercial Na-exchanged zeolite Y.
Na | 1s | 1072.6 | Pt4H3Na45(AlO2)56(SiO2)136 | platinum clusters on Na-exchanged zeolite Y (Pt4H3Na45(AlO2)56(SiO2)136) | Boyanov B.I., Morrison T.I. | J. Phys. Chem. 100, 16318 (1996) | Good | 0.1 |  | Shirley | other type of curve fit | 2.3 |  |  | No | Al |  | Au,Ag,Cu = 84.00,368.27,932.67 | Adventitious carbon | Reliable, with one-point correction of energy scale | annealed, exchangable, insulator, scraped, solid sample mounted on tape |  |  | 300 | Adequate | An electron flood gun (Ip = 2 mA) was used for charge compensation. The sample was prepared from commercial Na-exchanged zeolite Y.
Na | 1s | 1071.15 | (SiO2)0.667(Na2O)0.287(Fe2O3)0.046 | silicon(IV) dioxide disodium(I) oxide diiron(III) trioxide ((SiO2)0.667(Na2O)0.287(Fe2O3)0.046) | Mekki A., Holland D., McConville C.F., Salim M. | J. Non-cryst. Solids 208, 267 (1996) | Adequate | 0.2 |  | other | mixed Gaussian/Lorentzian | 2 |  |  | No | Al |  | Au,Cu = 84.00,932.67 | Adventitious carbon | Reliable, with one-point correction of energy scale | amorphous, crushed | ICP |  | 300 | Good | FAT mode. The composition was determined by inductively coupled plasma emission
Na | 1s | 1072.7 | Pt4H11Na37(AlO2)56(SiO2)136 | platinum clusters on Na-exchanged zeolite Y (Pt4H11Na37(AlO2)56(SiO2)136) | Boyanov B.I., Morrison T.I. | J. Phys. Chem. 100, 16318 (1996) | Good | 0.1 |  | Shirley | other type of curve fit | 2.3 |  |  | No | Al |  | Au,Ag,Cu = 84.00,368.27,932.67 | Adventitious carbon | Reliable, with one-point correction of energy scale | annealed, exchangable, insulator, scraped, solid sample mounted on tape |  |  | 300 | Adequate | An electron flood gun (Ip = 2 mA) was used for charge compensation. The sample was prepared from commercial Na-exchanged zeolite Y.
Na | 1s | 1070.3 | (SiO2)0.517(Na2O)0.299(Fe2O3)0.18 | silicon(IV) dioxide disodium(I) oxide diiron(III) trioxide ((SiO2)0.517(Na2O)0.299(Fe2O3)0.18) | Mekki A., Holland D., McConville C.F., Salim M. | J. Non-cryst. Solids 208, 267 (1996) | Adequate | 0.2 |  | other | mixed Gaussian/Lorentzian | 2 |  |  | No | Al |  | Au,Cu = 84.00,932.67 | Adventitious carbon | Reliable, with one-point correction of energy scale | amorphous, crushed | ICP |  | 300 | Good | FAT mode. The composition was determined by inductively coupled plasma emission
Na | 1s | 1071.3 | (SiO2)0.563(Na2O)0.304(Fe2O3)0.13 | silicon(IV) dioxide disodium(I) oxide diiron(III) trioxide ((SiO2)0.563(Na2O)0.304(Fe2O3)0.13) | Mekki A., Holland D., McConville C.F., Salim M. | J. Non-cryst. Solids 208, 267 (1996) | Adequate | 0.2 |  | other | mixed Gaussian/Lorentzian | 2.1 |  |  | No | Al |  | Au,Cu = 84.00,932.67 | Adventitious carbon | Reliable, with one-point correction of energy scale | amorphous, crushed | ICP |  | 300 | Good | FAT mode. The composition was determined by inductively coupled plasma emission
Na | 1s | 1071.15 | (SiO2)0.618(Na2O)0.298(Fe2O3)0.085 | silicon(IV) dioxide disodium(I) oxide diiron(III) trioxide ((SiO2)0.618(Na2O)0.298(Fe2O3)0.085) | Mekki A., Holland D., McConville C.F., Salim M. | J. Non-cryst. Solids 208, 267 (1996) | Adequate | 0.2 |  | other | mixed Gaussian/Lorentzian | 1.95 |  |  | No | Al |  | Au,Cu = 84.00,932.67 | Adventitious carbon | Reliable, with one-point correction of energy scale | amorphous, crushed | ICP |  | 300 | Good | FAT mode. The composition was determined by inductively coupled plasma emission
Na | 2p | 30.9 | Na/TaS2 | sodium/tantalum disulfide | Aminpirooz S., Becker L., Rossner H., Schellenberger A., Holub-Krappe E. | Surf. Sci. 331, 501 (1995) | Adequate | 0.3 |  |  | data |  |  |  | Yes | other source | 100 | FL = Fermi level | Conductor | Reliable (reported energy within 300 eV of a reference energy) | cleaved crystal, crystal, vacuum cleaved, vapor deposited |  |  | 300 | Adequate | 1T polytype of TaS2(0001). The Na/Ta composition ratios determined by XPS were 0 The spectra were recorded at normal emission.
Na | 2p | 30.2 | Na/TaS2 | sodium/tantalum disulfide | Aminpirooz S., Becker L., Rossner H., Schellenberger A., Holub-Krappe E. | Surf. Sci. 331, 501 (1995) | Adequate | 0.3 |  |  | data |  |  |  | Yes | other source | 100 | FL = Fermi level | Conductor | Reliable (reported energy within 300 eV of a reference energy) | cleaved crystal, crystal, vacuum cleaved, vapor deposited |  |  | 300 | Adequate | 2H polytype of TaS2(0001). The Na/Ta composition ratios determined by XPS were 0 The spectra were recorded at normal emission.
Na | 2p | 31.4 | Na0.03(NiMoO4)0.97 | sodium nickel molybdenum oxides | Martin-Aranda R.M., Portela M.F., Madeira L.M., Friere F., Oliveira M. | Appl. Catalysis A 127, 201 (1995) | Adequate |  |  |  | data |  |  |  | No | Mg |  |  | Adventitious carbon | Reliable, with one-point correction of energy scale | alpha phase, impregnated and calcined |  | X-ray Diffraction | 300 | Adequate | FAT mode.
Na | 2p | 30.9 | Na4CrO4 | tetrasodium chromate(IV) | Lavielle L., Kessler H. | J. Electron Spectrosc. Relat. Phenom. 8, 95 (1976) | [8 empty] | No |  |  | Au | Gold | Reliable, with two-point correction of energy scale
Na | 2p | 30.8 | Na/Al | sodium/aluminum | Andersen J.N., Lundgren E., Nyholm R., Qvarford M. | Surf. Sci. 289, 307 (1993) | Adequate |  | 0.07 |  | data |  |  |  | Yes | other source |  | FL = Fermi level | Conductor | Reliable (reported energy within 300 eV of a reference energy) | crystal, thin layer, vapor deposited |  | Low-energy Electron Diffraction | 300 | Good | Na/Al(111)-(3x3)-like. The Al(111) crystal was cleaned by cycles of Ar+ ion bombardment and annealing (T = ~700 K). The spectra were recorded at normal emission.
Na | 2p | 30.7 | Na/Al | sodium/aluminum | Andersen J.N., Lundgren E., Nyholm R., Qvarford M. | Surf. Sci. 289, 307 (1993) | Adequate |  | 0.07 |  | data |  |  |  | Yes | other source |  | FL = Fermi level | Conductor | Reliable (reported energy within 300 eV of a reference energy) | crystal, thin layer, vapor deposited |  | Low-energy Electron Diffraction | 300 | Good | Na/Al(111)-(4x4). The Al(111) crystal was cleaned by cycles of Ar+ ion bombardment and annealing (T = ~700 K). The spectra were recorded at normal emission.
Na | 2p | 31.3 | Na2O | sodium oxide | Barrie A., Street F.J. | J. Electron Spectrosc. Relat. Phenom. 7, 1 (1977) | [8 empty] | No |  |  | Au | Conductor | Reliable, with two-point correction of energy scale | reacted film
Na | 2p | 30.8 | Na3CrO4 | trisodium chromate(V) | Lavielle L., Kessler H. | J. Electron Spectrosc. Relat. Phenom. 8, 95 (1976) | [8 empty] | No |  |  | Au | Gold | Reliable, with two-point correction of energy scale
Na | 2p | 30.8 | Na2CrO4 | sodium chromate(VI) | Lavielle L., Kessler H. | J. Electron Spectrosc. Relat. Phenom. 8, 95 (1976) | [8 empty] | No |  |  | Au | Gold | Reliable, with two-point correction of energy scale
Na | 2p | 31 | NaCrO2 | sodium chromium(III) dioxide | Lavielle L., Kessler H. | J. Electron Spectrosc. Relat. Phenom. 8, 95 (1976) | [8 empty] | No |  |  | Au | Gold | Reliable, with two-point correction of energy scale
Na | 2p | 30.3 | NaCl | sodium chloride | Siegbahn K., Gelius U., Siegbahn H., Olson E. | Phys. Scripta 1, 272 (1970) | [8 empty] | No |  |  |  | Adventitious carbon | Reliable, with two-point correction of energy scale | crystal
Na | 2p | 27.5 | NaCl | sodium chloride | Kamada M., Aita O., Ichikawa K., Tsutsumi K. | Phys. Rev. B 36, 4962 (1987) | Adequate |  | 0.4 |  | data | 1.5 |  |  | Yes | other source | 40 |  | Valence band minimum | Reliable (reported energy within 300 eV of a reference energy) | thin film, vapor deposited |  |  | 300 | Adequate | The very thin samples were prepared in situ by evaporation onto gold substrates. The thickness of the samples was estimated to be about 100 A with an oscillating-quartz thickness gauge.
Na | 2p | 28.8 | NaI | sodium iodide | Kamada M., Aita O., Ichikawa K., Tsutsumi K. | Phys. Rev. B 36, 4962 (1987) | Adequate |  | 0.4 |  | data | 1.2 |  |  | Yes | other source | 40 |  | Valence band minimum | Reliable (reported energy within 300 eV of a reference energy) | thin film, vapor deposited |  |  | 300 | Adequate | The very thin samples were prepared in situ by evaporation onto gold substrates. The thickness of the samples was estimated to be about 100 A with an oscillating-quartz thickness gauge.
Na | 2p | 27.7 | NaBr | sodium bromide | Kamada M., Aita O., Ichikawa K., Tsutsumi K. | Phys. Rev. B 36, 4962 (1987) | Adequate |  | 0.4 |  | data | 1.3 |  |  | Yes | other source | 40 |  |  | Reliable (reported energy within 300 eV of a reference energy) | thin film, vapor deposited |  |  | 300 | Adequate | The very thin samples were prepared in situ be evaporation onto gold substrates. The thickness of the samples was estimated to be about 100 A with an oscillatory-quartz thickness gauge.
Na | 2p | 30 | NaN3 | sodium azide | Sharma J., Gora, T., Rimstidt J.D., Staley, R. | Chem. Phys. Lett. 15, 233 (1972) | [8 empty] | No |  |  |  | Adventitious carbon | Reliable, with two-point correction of energy scale
Na | 2p | 30.5 | Na | sodium | Steiner P., Hoechst H., Hufner S. | Z. Physik B 30, 129 (1978) | [8 empty] | No |  |  | FL | Conductor | Reliable
Na | 2p | 30.8 | Na | sodium | Barrie A., Street F.J. | J. Electron Spectrosc. Relat. Phenom. 7, 1 (1977) | [8 empty] | No |  |  | Au | Conductor | Reliable, with two-point correction of energy scale | vapor deposited
Na | 2p | 30.52 | Na | sodium | Citrin P.H. | Phys. Rev. B 8, 8 (1973) | [8 empty] | No |  |  | FL | Conductor | Reliable | vapor deposited
Na | 2p | 30.4 | Na | sodium | Kowalczyk S.P., Ley L., McFeely F.R., Pollak R.A., Shirley D.A. | Phys. Rev. B 8, 3583 (1973) | [8 empty] | No |  |  | AuFL | Conductor | Reliable | vapor deposited
Na | 2p | 31.39 | NaOH | sodium hydroxide | Citrin P.H. | Phys. Rev. B 8, 8 (1973) | [8 empty] | No |  |  | FL | Conductor | Reliable | reacted film
Na | 2p | 24.7 | NaF | sodium fluoride | Kamada M., Aita O., Ichikawa K., Tsutsumi K. | Phys. Rev. B 36, 4962 (1987) | Adequate |  | 0.4 |  | data | 1.9 |  |  | Yes | other source | 40 |  | Valence band minimum | Reliable (reported energy within 300 eV of a reference energy) | thin film, vapor deposited |  |  | 300 | Adequate | The very thin samples were prepared in situ by evaporation onto gold substrates. The thickness of the samples was estimated to be about 100 A with an oscillating-quartz thickness gauge.
Na | 2p | 31.7 | NaCN | sodium cyanide | Vannerberg N.G. | Chem. Scr. 9, 122 (1976) | [8 empty] | No |  |  |  | Gold | Two-point correction of energy scale
Na | 2p | 29.4 | Na4[Mn(CN)6] | tetrasodium hexacyanomanganate(II) | Vannerberg N.G. | Chem. Scr. 9, 122 (1976) | [8 empty] | No |  |  |  | Gold | Two-point correction of energy scale
Na | 2s | 63.95 | Mol-Sieve-X | molecular sieve X | Barr T.L. | Appl. Surf. Sci. 15, 1 (1983) | [8 empty] | No |  |  | AuCu | Adventitious carbon | Reliable, with two-point correction of energy scale
Na | 2s | 63.7 | Na(N2(-CH2CH2(O)CH2CH2(O)CH2CH2-)3)I | (4,7,13,16,21,24-hexaoxa-1,10-diazabicyclo(8.8.8)hexacosane-N1,N10,O4,O7,O13,O16,O21,O24)sodium iodide | Bohmann O., Ahlberg P., Nyholm R., Martensson N., Siegbahn K., Lehn J.M. | Chem. Scr. 18, 44 (1981) | [8 empty] | No |  |  |  | IC=286.6 | Reliable
Na | 2s | 63.4 | Mol-Sieve-A | molecular sieve A | Barr T.L. | Appl. Surf. Sci. 15, 1 (1983) | [8 empty] | No |  |  | AuCu | Adventitious carbon | Reliable, with two-point correction of energy scale
Na | 2s | 62.9 | NaH2PO2 | sodium hypophosphite | Swift P. | Surf. Interface Anal. 4, 47 (1982) | [8 empty] | No |  |  |  | Adventitious carbon | Reliable, with two-point correction of energy scale | polycrystalline
Na | 2s | 63.6 | Na2SbF5 | sodium pentafluorostibnate(III) | Tricker M.J. | Inorg. Chem. 13, 743 (1974) | [8 empty] | No |  |  |  | Adventitious carbon | Reliable, with two-point correction of energy scale
Na | 2s | 64.21 | NaOH | sodium hydroxide | Citrin P.H. | Phys. Rev. B 8, 8 (1973) | [8 empty] | No |  |  | FL | Conductor | Reliable | reacted film
Na | 2s | 62.9 | NaH2PO2 | sodium hypophosphite | Swift P. | Surf. Interface Anal. 4, 47 (1982) | [8 empty] | No |  |  |  | Adventitious carbon | Reliable, with two-point correction of energy scale | polycrystalline
Na | 2s | 64.2 | Mol-Sieve-Y | molecular sieve Y | Barr T.L. | Appl. Surf. Sci. 15, 1 (1983) | [8 empty] | No |  |  | AuCu | Adventitious carbon | Reliable, with two-point correction of energy scale
Na | 2s | 63.1 | Na2HPO4 | disodium hydrogen phosphate | Swift P. | Surf. Interface Anal. 4, 47 (1982) | [8 empty] | No |  |  |  | Adventitious carbon | Reliable, with two-point correction of energy scale | polycrystalline
Na | 2s | 63.4 | Na | sodium | Kowalczyk S.P., Ley L., McFeely F.R., Pollak R.A., Shirley D.A. | Phys. Rev. B 8, 3583 (1973) | [8 empty] | No |  |  | AuFL | Conductor | Reliable | vapor deposited
Na | 2s | 63.7 | Na | sodium | Steiner P., Hoechst H., Hufner S. | Z. Physik B 30, 129 (1978) | [8 empty] | No |  |  | FL | Conductor | Reliable
Na | 2s | 62.8 | NaN3 | sodium azide | Sharma J., Gora, T., Rimstidt J.D., Staley, R. | Chem. Phys. Lett. 15, 233 (1972) | [8 empty] | No |  |  |  | Adventitious carbon | Reliable, with two-point correction of energy scale
Na | 2s | 63.6 | NaH2PO4 | sodium dihydrogen phosphate | Swift P. | Surf. Interface Anal. 4, 47 (1982) | [8 empty] | No |  |  |  | Adventitious carbon | Reliable, with two-point correction of energy scale | polycrystalline
Na | 2s | 63.5 | NaCl | sodium chloride | Siegbahn K., Gelius U., Siegbahn H., Olson E. | Phys. Scripta 1, 272 (1970) | [8 empty] | No |  |  |  | Adventitious carbon | Reliable, with two-point correction of energy scale | crystal
Na | 2s | 63.7 | NaCl | sodium chloride | Wren A.G., Phillips R.W., Tolentino C.U. | J. Colloid Interface Sci. 70, 544 (1979) | [8 empty] | No |  |  |  | Adventitious carbon | Reliable, with two-point correction of energy scale
Na | 2s | 63.3 | NaClO2 | sodium chlorite | Wren A.G., Phillips R.W., Tolentino C.U. | J. Colloid Interface Sci. 70, 544 (1979) | [8 empty] | No |  |  |  | Adventitious carbon | Reliable, with two-point correction of energy scale
Na | 2s | 64.25 | NaCrO2 | sodium chromium(III) dioxide | Lavielle L., Kessler H. | J. Electron Spectrosc. Relat. Phenom. 8, 95 (1976) | [8 empty] | No |  |  | Au | Gold | Reliable, with two-point correction of energy scale
Na | 2s | 64 | NaCrO2 | sodium chromium(III) dioxide | Allen G.C., Curtis M.T., Hooper A.J., Tucker P.M. | J. Chem. Soc. Dalton Trans. 1677 (1973) | [8 empty] | No |  |  |  | Gold | Reliable, with two-point correction of energy scale | heated
Na | 2s | 63.57 | Na | sodium | Citrin P.H. | Phys. Rev. B 8, 8 (1973) | [8 empty] | No |  |  | FL | Conductor | Reliable | vapor deposited
Na | 2s | 63.75 | Na | sodium | Barrie A., Street F.J. | J. Electron Spectrosc. Relat. Phenom. 7, 1 (1977) | [8 empty] | No |  |  | Au | Conductor | Reliable, with two-point correction of energy scale | vapor deposited
Na | 2s | 63.6 | Na2CrO4 | sodium chromate(VI) | Lavielle L., Kessler H. | J. Electron Spectrosc. Relat. Phenom. 8, 95 (1976) | [8 empty] | No |  |  | Au | Gold | Reliable, with two-point correction of energy scale
Na | 2s | 63.2 | Na2CrO4 | sodium chromate(VI) | Allen G.C., Curtis M.T., Hooper A.J., Tucker P.M. | J. Chem. Soc. Dalton Trans. 1677 (1973) | [8 empty] | No |  |  |  | Gold | Reliable, with two-point correction of energy scale
Na | 2s | 63.8 | NaClO3 | sodium chlorate | Wren A.G., Phillips R.W., Tolentino C.U. | J. Colloid Interface Sci. 70, 544 (1979) | [8 empty] | No |  |  |  | Adventitious carbon | Reliable, with two-point correction of energy scale
Na | 2s | 63.5 | NaClO3 | sodium chlorate | Beard B.C. | Surf. Sci. Spectra 2, 26 (1993) | Adequate |  |  | Shirley | mixed Gaussian/Lorentzian | 1.74 |  |  | No | Mg |  | Au,Ag,Cu = 84.00,368.27,932.67 | Adventitious carbon | Reliable (reported energy within 300 eV of a reference energy) | insulator, solid sample mounted on tape | X-ray Photoelectron Spectroscopy |  | 296 | Good | The composition determined by XPS was Na0.233Cl0.215O0.552. FAT mode. Emission a
Na | 2s | 63.2 | NaPO3 | sodium metaphosphate | Swift P. | Surf. Interface Anal. 4, 47 (1982) | [8 empty] | No |  |  |  | Adventitious carbon | Reliable, with two-point correction of energy scale | polycrystalline
Na | 2s | 63.6 | Na3CrO4 | trisodium chromate(V) | Lavielle L., Kessler H. | J. Electron Spectrosc. Relat. Phenom. 8, 95 (1976) | [8 empty] | No |  |  | Au | Gold | Reliable, with two-point correction of energy scale
Na | 2s | 62.8 | Na3PO4 | sodium phosphate | Swift P. | Surf. Interface Anal. 4, 47 (1982) | [8 empty] | No |  |  |  | Adventitious carbon | Reliable, with two-point correction of energy scale | polycrystalline
Na | 2s | 64.2 | Na2O | sodium oxide | Barrie A., Street F.J. | J. Electron Spectrosc. Relat. Phenom. 7, 1 (1977) | [8 empty] | No |  |  | Au | Conductor | Reliable, with two-point correction of energy scale | reacted film
Na | 2s | 62.8 | Na2MoO4 | sodium molybdenum(VI) tetraoxide | Ho S.F., Contarini S., Rabalais J.W. | J. Phys. Chem. 91, 4779 (1987) | Adequate |  |  |  | data |  |  |  | No | Mg |  |  | Adventitious carbon | Reliable, with one-point correction of energy scale | pelletized |  |  | 300 | Adequate
Na | 2s | 62.7 | NaNbO3 | sodium niobium(V) trioxide | Ho S.F., Contarini S., Rabalais J.W. | J. Phys. Chem. 91, 4779 (1987) | Adequate |  |  |  | data |  |  |  | No | Mg |  |  | Adventitious carbon | Reliable, with one-point correction of energy scale | pelletized |  |  | 300 | Adequate
Na | 2s | 63 | NaTaO3 | sodium tantalum(V) oxide | Ho S.F., Contarini S., Rabalais J.W. | J. Phys. Chem. 91, 4779 (1987) | Adequate |  |  |  | data |  |  |  | No | Mg |  |  | Adventitious carbon | Reliable, with one-point correction of energy scale | pelletized |  |  | 300 | Adequate
Na | 2s | 63 | Na2WO4 | sodium tungsten(VI) tetraoxide | Ho S.F., Contarini S., Rabalais J.W. | J. Phys. Chem. 91, 4779 (1987) | Adequate |  |  |  | data |  |  |  | No | Mg |  |  | Adventitious carbon | Reliable, with one-point correction of energy scale | pelletized |  |  | 300 | Adequate
Na | 2s | 62.8 | NaVO3 | sodium vanadium(V) trioxide | Ho S.F., Contarini S., Rabalais J.W. | J. Phys. Chem. 91, 4779 (1987) | Adequate |  |  |  | Gaussian |  |  |  | No | Mg |  |  | Adventitious carbon | Reliable, with one-point correction of energy scale | pelletized |  |  | 300 | Adequate
Na | 2s | 62.8 | Na2MoO4 | disodium molybdenum(VI) tetraoxide | Ho S.F., Contarini S., Rabalais J.W. | Chem. Phys. Lett. 133, 171 (1987) | Adequate |  |  |  | data |  |  |  | No | Mg |  |  | Adventitious carbon | Reliable, with one-point correction of energy scale | pelletized |  |  | 300 | Adequate
Na | 2s | 63 | NaTaO3 | sodium tantalum trioxide | Ho S.F., Contarini S., Rabalais J.W. | J. Phys. Chem. 91, 4779 (1987) | Adequate |  |  |  | data |  |  |  | No | Mg |  |  | Adventitious carbon | Reliable, with one-point correction of energy scale | pelletized |  |  | 300 | Adequate
Na | 2s | 62.7 | NaNbO3 | sodium niobium trioxide | Ho S.F., Contarini S., Rabalais J.W. | J. Phys. Chem. 91, 4779 (1987) | Adequate |  |  |  | data |  |  |  | No | Mg |  |  | Adventitious carbon | Reliable, with one-point correction of energy scale | pelletized |  |  | 300 | Adequate
Na | 2s | 62.8 | Na2MoO4 | disodium molybdenum tetraoxide | Ho S.F., Contarini S., Rabalais J.W. | J. Phys. Chem. 91, 4779 (1987) | Adequate |  |  |  | data |  |  |  | No | Mg |  |  | Adventitious carbon | Reliable, with one-point correction of energy scale | pelletized |  |  | 300 | Adequate
Na | 2s | 63 | Na2WO4 | disodium tungsten tetraoxide | Ho S.F., Contarini S., Rabalais J.W. | J. Phys. Chem. 91, 4779 (1987) | Adequate |  |  |  | data |  |  |  | No | Mg |  |  | Adventitious carbon | Reliable, with one-point correction of energy scale | pelletized |  |  | 300 | Adequate
Na | 2s | 62.8 | NaVO3 | sodium vanadium trioxide | Ho S.F., Contarini S., Rabalais J.W. | J. Phys. Chem. 91, 4779 (1987) | Adequate |  |  |  | Gaussian |  |  |  | No | Mg |  |  | Adventitious carbon | Reliable, with one-point correction of energy scale | pelletized |  |  | 300 | Adequate
Na | 2s | 64.3 | Na4CrO4 | tetrasodium chromate(IV) | Lavielle L., Kessler H. | J. Electron Spectrosc. Relat. Phenom. 8, 95 (1976) | [8 empty] | No |  |  | Au | Gold | Reliable, with two-point correction of energy scale
Na | 2s | 64.2 | NaClO4 | sodium perchlorate | Wren A.G., Phillips R.W., Tolentino C.U. | J. Colloid Interface Sci. 70, 544 (1979) | [8 empty] | No |  |  |  | Adventitious carbon | Reliable, with two-point correction of energy scale
Na | 2s | 64.4 | Pt4H7Na41(AlO2)56(SiO2)136 | platinum clusters on Na-exchanged zeolite Y (Pt4H7Na41(AlO2)56(SiO2)136) | Boyanov B.I., Morrison T.I. | J. Phys. Chem. 100, 16318 (1996) | Good | 0.1 |  | Shirley | other type of curve fit | 2.3 |  |  | No | Al |  | Au,Ag,Cu = 84.00,368.27,932.67 | Adventitious carbon | Reliable, with one-point correction of energy scale | annealed, exchangable, insulator, scraped, solid sample mounted on tape |  |  | 300 | Adequate | An electron flood gun (Ip = 2 mA) was used for charge compensation. The sample was prepared from commercial Na-exchanged zeolite Y.
Na | 2s | 64.5 | H20Na28(AlO2)56(SiO2)136 | Na-exchanged zeolite Y (H20Na28(AlO2)56(SiO2)136) | Boyanov B.I., Morrison T.I. | J. Phys. Chem. 100, 16318 (1996) | Good | 0.1 |  | Shirley | other type of curve fit | 2.2 |  |  | No | Al |  | Au,Ag,Cu = 84.00,368.27,932.67 | Adventitious carbon | Reliable, with one-point correction of energy scale | annealed, exchangable, insulator, scraped, solid sample mounted on tape |  |  | 300 | Adequate | An electron flood gun (Ip = 2 mA) was used for charge compensation. The sample was prepared from commercial Na-exchanged zeolite Y.
Na | 2s | 62.6 | Na2MoO4 | sodium molybdate(VI) | Nefedov V.I., Firsov M.N., Shaplygin I.S. | J. Electron Spectrosc. Relat. Phenom. 26, 65 (1982) | [8 empty] | No |  |  |  | Adventitious carbon | Reliable, with two-point correction of energy scale
Na | 2s | 64.4 | H7Na41(AlO2)56(SiO2)136 | Na-exchanged zeolite Y (H7Na41(AlO2)56(SiO2)136) | Boyanov B.I., Morrison T.I. | J. Phys. Chem. 100, 16318 (1996) | Good | 0.1 |  | Shirley | other type of curve fit | 2.4 |  |  | No | Al |  | Au,Ag,Cu = 84.00,368.27,932.67 | Adventitious carbon | Reliable, with one-point correction of energy scale | annealed, exchangable, insulator, scraped, solid sample mounted on tape |  |  | 300 | Adequate | An electron flood gun (Ip = 2 mA) was used for charge compensation. The sample was prepared from commercial Na-exchanged zeolite Y.
Na | 2s | 63.6 | Al0.041Si0.264Na0.04K0.02O0.635 | aluminum silicon sodium potassium oxide | Rossi A., Venezia A.M., Deganello G. | Surf. Sci. Spectra 3, 112 (1994) | Adequate |  |  |  | data |  |  |  | No | Al |  | Cu3p = 75.14 | Adventitious carbon | Reliable, with two-point correction of energy scale | amorphous, cooled, insulator, pelletized, solid on double-sided tape | X-ray Photoelectron Spectroscopy |  | 93 | Good | Natural pumice. FAT mode. Emission angle = 15 degrees.
Na | 2s | 64.3 | NaClO4 | sodium perclorate | Beard B.C. | Surf. Sci. Spectra 2, 97 (1993) | Adequate |  |  | Shirley | mixed Gaussian/Lorentzian | 1.35 |  |  | Yes | Mg |  | Au,Ag,Cu = 84.00,368.27,932.67 | Adventitious carbon | Reliable (reported energy within 300 eV of a reference energy) | insulator, solid sample mounted on tape | X-ray Photoelectron Spectroscopy |  | 296 | Good | The composition determined by XPS was Na0.189Cl0.163O0.648. FAT mode. Emission a
Na | 2s | 64.4 | Pt4H20Na28(AlO2)56(SiO2)136 | platinum clusters on Na-exchanged zeolite Y (Pt4H20Na28(AlO2)56(SiO2)136) | Boyanov B.I., Morrison T.I. | J. Phys. Chem. 100, 16318 (1996) | Good | 0.1 |  | Shirley | other type of curve fit | 2.4 |  |  | No | Al |  | Au,Ag,Cu = 84.00,368.27,932.67 | Adventitious carbon | Reliable, with one-point correction of energy scale | annealed, exchangable, insulator, scraped, solid sample mounted on tape |  |  | 300 | Adequate | An electron flood gun (Ip = 2 mA) was used for charge compensation. The sample was prepared from commercial Na-exchanged zeolite Y.
Na | 2s | 64.4 | H3Na45(AlO2)56(SiO2)136 | Na-exchanged zeolite Y (H3Na45(AlO2)56(SiO2)136) | Boyanov B.I., Morrison T.I. | J. Phys. Chem. 100, 16318 (1996) | Good | 0.1 |  | Shirley | other type of curve fit | 2.3 |  |  | No | Al |  | Au,Ag,Cu = 84.00,368.27,932.67 | Adventitious carbon | Reliable, with one-point correction of energy scale | annealed, exchangable, insulator, scraped, solid sample mounted on tape |  |  | 300 | Adequate | An electron flood gun (Ip = 2 mA) was used for charge compensation. The sample was prepared from commercial Na-exchanged zeolite Y.
Na | 2s | 64.6 | H11Na37(AlO2)56(SiO2)136 | Na-exchanged zeolite Y (H11Na37(AlO2)56(SiO2)136) | Boyanov B.I., Morrison T.I. | J. Phys. Chem. 100, 16318 (1996) | Good | 0.1 |  | Shirley | other type of curve fit | 2.4 |  |  | No | Al |  | Au,Ag,Cu = 84.00,368.27,932.67 | Adventitious carbon | Reliable, with one-point correction of energy scale | annealed, exchangable, insulator, scraped, solid sample mounted on tape |  |  | 300 | Adequate | An electron flood gun (Ip = 2 mA) was used for charge compensation. The sample was prepared from commercial Na-exchanged zeolite Y.
Na | 2s | 64.4 | Pt4H11Na37(AlO2)56(SiO2)136 | platinum clusters on Na-exchanged zeolite Y (Pt4H11Na37(AlO2)56(SiO2)136) | Boyanov B.I., Morrison T.I. | J. Phys. Chem. 100, 16318 (1996) | Good | 0.1 |  | Shirley | other type of curve fit | 2.5 |  |  | No | Al |  | Au,Ag,Cu = 84.00,368.27,932.67 | Adventitious carbon | Reliable, with one-point correction of energy scale | annealed, exchangable, insulator, scraped, solid sample mounted on tape |  |  | 300 | Adequate | An electron flood gun (Ip = 2 mA) was used for charge compensation. The sample was prepared from commercial Na-exchanged zeolite Y.
Na | 2s | 64.4 | Pt4H3Na45(AlO2)56(SiO2)136 | platinum clusters on Na-exchanged zeolite Y (Pt4H3Na45(AlO2)56(SiO2)136) | Boyanov B.I., Morrison T.I. | J. Phys. Chem. 100, 16318 (1996) | Good | 0.1 |  | Shirley | other type of curve fit | 2.3 |  |  | No | Al |  | Au,Ag,Cu = 84.00,368.27,932.67 | Adventitious carbon | Reliable, with one-point correction of energy scale | annealed, exchangable, insulator, scraped, solid sample mounted on tape |  |  | 300 | Adequate | An electron flood gun (Ip = 2 mA) was used for charge compensation. The sample was prepared from commercial Na-exchanged zeolite Y.
Nb | 2p1/2 | 2463 | Nb | niobium | Huschka W., Ross D., Maier M., Umbach E. | J. Electron Spectrosc. Relat. Phemon. 46, 273, (1988) | [8 empty] | No |  |  | Ag,Cu,Au | Ag paste mount on met |  | scraped
Nb | 2p3/2 | 2369.2 | Nb | niobium | Huschka W., Ross D., Maier M., Umbach E. | J. Electron Spectrosc. Relat. Phemon. 46, 273, (1988) | [8 empty] | No |  |  | Ag,Cu,Au | Ag paste mount on met |  | scraped
Nb | 2s | 2696.7 | Nb | niobium | Huschka W., Ross D., Maier M., Umbach E. | J. Electron Spectrosc. Relat. Phemon. 46, 273, (1988) | [8 empty] | No |  |  | Ag,Cu,Au | Ag paste mount on met |  | scraped
Nb | 3d3/2 | 205.4 | NbC | niobium carbide | Teixeira da Silva V.L, Schmal M., Oyama T. | J. Solid State Chem. 123, 168 (1996) | Adequate |  |  |  | data |  |  |  | No | Mg |  |  | Adventitious carbon | Reliable, with one-point correction of energy scale | crystal |  | X-ray Diffraction | 300 | Adequate | Emission angle = 45 degrees.
Nb | 3d3/2 | 205.4 | NbC | niobium carbide | Teixeira da Silva V.L, Schmal M., Oyama T. | J. Solid State Chem. 123, 168 (1996) | Adequate |  |  |  | data |  |  |  | No | Mg |  |  | Adventitious carbon | Reliable, with one-point correction of energy scale | crystal |  | X-ray Diffraction | 300 | Adequate | Emission angle = 45 degrees.
Nb | 3d3/2 | 210.2 | Nb2O5 | niobium(V) pentoxide | Gomes M.A.B., Bulhoes L.O. de S., de Castro S.C., Damiao A.J. | J. Electrochem. Soc. 137, 3067 (1990) | Adequate |  |  |  | data |  |  |  | No | Al |  |  | Adventitious carbon | Reliable, with one-point correction of energy scale | thick oxide | X-ray Photoelectron Spectroscopy |  | 300 | Adequate | Composition determined by XPS is NbO0.46.
Nb | 3d3/2 | 210.4 | Nb99ZrOx | niobium zirconium oxides | King B.R., Patel H.C., Gulino D.A., Tatarchuk B.J. | Thin Solid Films 192, 351 (1990) | Adequate |  |  |  | data |  |  |  | No | Al |  | Au,Cu= 84.00,932.67 | Conductor | Reliable, with two-point correction of energy scale | annealed, heated, native oxide, oxidizing atmosphere, reacted |  |  | 300 | Adequate | Natural oxide of NbZr (99-1) alloy
Nb | 3d3/2 | 210.5 | NbOx/Nb | niobium oxides/niobium | Jouve J., Belkacem Y., Severac C. | Thin Solid Films 139, 67 (1986) | Adequate |  |  |  | data |  |  |  | No |  |  | Other, Nb3d5= 202.34 | Conductor | Reliable, with one-point correction of energy scale | native oxide, thin film |  |  | 300 | Adequate | Native oxide.
Nb | 3d3/2 | 210.2 | Nb2O5 | diniobium pentoxide | Gomes M.A.B., Bulhoes L.O. de S., de Castro S.C., Damiao A.J. | J. Electrochem. Soc. 137, 3067 (1990) | Adequate |  |  |  | data |  |  |  | No | Al |  |  | Adventitious carbon | Reliable, with one-point correction of energy scale | thick oxide |  |  | 300 | Good | The atomic ratio Nb/O determined by XPS is 0.46.
Nb | 3d3/2 | 205.4 | SnNbS3 | tin niobium trisulfide | Ohno Y. | Phys. Rev. B 44, 1281 (1991) | Adequate |  |  |  | data |  |  |  | No | Mg |  | Ag3d5 = 368.27 | Adventitious carbon | Reliable, with one-point correction of energy scale | cleaved crystal, crystal, chemical vapor deposition |  | X-ray Diffraction | 300 | Good
Nb | 3d3/2 | 205 | AlOx/Nb/Si | aluminum oxides/niobium/silicon | Shigeno M., Morohashi S. | Appl. Phys. Lett. 61, 855 (1992) | Adequate |  |  |  | data |  |  |  | No | Mg |  | Ag3d5 = 368.27 | Conductor | Reliable (reported energy within 300 eV of a reference energy) | multilayer structure, oxidizing atmosphere, sputter deposited, thin film |  |  | 300 | Adequate | 20 A and 30 A air-oxidized Al/2000 A Nb/Si. Emission angle = 55 degrees.
Nb | 3d3/2 | 209.9 | H0.2Nb2O5 | hydrogen niobium oxides | Gomes M.A.B., Bulhoes L.O. de S., de Castro S.C., Damiao A.J. | J. Electrochem. Soc. 137, 3067 (1990) | Adequate |  |  |  | data |  |  |  | No | Al |  |  | Adventitious carbon | Reliable, with one-point correction of energy scale | reduced, thick film, thick oxide | X-ray Photoelectron Spectroscopy |  | 300 | Adequate | Composition determined by XPS was NbO0.36.
Nb | 3d3/2 | 206.5 | (PbS)1.14NbS2 | lead sulfide niobium disulfide | Ettema A.R.H.F., Haas C. | J. Phys. Cond. Matter 5, 3817 (1993) | Adequate |  |  |  | data | 1.9 |  |  | No | Al |  | FL = Fermi level | Conductor | Reliable (reported energy within 300 eV of a reference energy) | crystal |  |  | 300 | Adequate | The misfit layer compound was synthesised by using the correct amounts of elements and heating for two weeks at 1173 K.
Nb | 3d3/2 | 206.3 | NbS2 | niobium disulfide | Ettema A.R.H.F., Haas C. | J. Phys. Cond. Matter 5, 3817 (1993) | Adequate |  |  |  | data | 2 |  |  | No | Al |  | FL = Fermi level | Conductor | Reliable (reported energy within 300 eV of a reference energy) | annealed, crystal, pelletized, scraped |  |  | 300 | Adequate | The sample was synthesized by heating Ti with the correct amount of S for two weeks at 1173 K.
Nb | 3d3/2 | 209.3 | Sr0.90NbO3 | strontium niobium oxide (Sr0.90NbO3) | Isawa K., Itti R., Sugiyama J., Koshizuka N., Yamauchi H. | Phys. Rev. B 49, 3534 (1994) | Adequate |  |  |  | data |  |  |  | No | Al |  |  | Adventitious carbon | Reliable, with one-point correction of energy scale | annealed, polycrystalline, pelletized, scraped |  | X-ray Diffraction | 300 | Good | Cubic perovskite structure. The encapsulated sample was fired at 1323 K for 80 - 100 hours. The oxygen content was determined by thermogravimetric measurments and by an inert gas fusion nondispersive IR method. FAT mode.
Nb | 3d3/2 | 206.4 | (SnS)1.17NbS2 | tin sulfide niobium disulfide | Ettema A.R.H.F., Haas C. | J. Phys. Cond. Matter 5, 3817 (1993) | Adequate |  |  |  | data | 1.8 |  |  | No | Al |  | FL = Fermi level | Conductor | Reliable (reported energy within 300 eV of a reference energy) | crystal |  |  | 300 | Adequate | The misfit layer compound was synthesised by using the correct amounts of elements and heating for two weeks at 1173 K.
Nb | 3d3/2 | 206.3 | (BiS)1.09NbS2 | bismuth sulfide niobium disulfide | Ettema A.R.H.F., Haas C. | J. Phys. Cond. Matter 5, 3817 (1993) | Adequate |  |  |  | data | 1.2 |  |  | No | Al |  | FL = Fermi level | Conductor | Reliable (reported energy within 300 eV of a reference energy) | crystal |  |  | 300 | Adequate | The misfit layer compound was synthesised by using the correct amounts of elements and heating for two weeks at 1173 K.
Nb | 3d3/2 | 209.3 | Sr0.80NbO3 | strontium niobium oxide (Sr0.80NbO3) (Sr0.80NbO3) | Isawa K., Itti R., Sugiyama J., Koshizuka N., Yamauchi H. | Phys. Rev. B 49, 3534 (1994) | Adequate |  |  |  | data |  |  |  | No | Al |  |  | Adventitious carbon | Reliable, with one-point correction of energy scale | annealed, polycrystalline, pelletized, scraped |  | X-ray Diffraction | 300 | Good | Cubic perovskite structure. The encapsulated sample was fired at 1323 K for 80 - 100 hours. The oxygen content was determined by thermogravimetric measurments and by an inert gas fusion nondispersive IR method. FAT mode.
Nb | 3d3/2 | 209.3 | Sr0.85NbO3 | strontium niobium oxide (Sr0.85NbO3) | Isawa K., Itti R., Sugiyama J., Koshizuka N., Yamauchi H. | Phys. Rev. B 49, 3534 (1994) | Adequate |  |  |  | data |  |  |  | No | Al |  |  | Adventitious carbon | Reliable, with one-point correction of energy scale | annealed, polycrystalline, pelletized, scraped |  | X-ray Diffraction | 300 | Good | Cubic perovskite structure. The encapsulated sample was fired at 1323 K for 80 - 100 hours. The oxygen content was determined by thermogravimetric measurments and by an inert gas fusion nondispersive IR method. FAT mode.
Nb | 3d3/2 | 209.6 | BaNbS3 | barium niobium trisulfide | Kim S.-J., Bae H.-S., Yee K.-A., Choy J.-H., Kim D.-K., and Hur N.-H. | J. Solid State Chem. 115, 427 (1995) | Adequate |  |  | other | Gaussian | 1.67 |  |  | No | Al |  |  | Adventitious carbon | Reliable (reported energy within 300 eV of a reference energy) | crystal, solid sample mounted on tape |  | X-ray Diffraction | 300 | Adequate | The sample was prepared by heating desired amounts of BaCO3 and Nb2O5 for 24 h u and reheated under the same condition from 24 to 48 h. The relative intensity wa
Nb | 3d3/2 | 207.6 | BaNbS3 | barium niobium trisulfide | Kim S.-J., Bae H.-S., Yee K.-A., Choy J.-H., Kim D.-K., and Hur N.-H. | J. Solid State Chem. 115, 427 (1995) | Adequate |  |  | other | Gaussian | 1.81 |  |  | No | Al |  |  | Adventitious carbon | Reliable (reported energy within 300 eV of a reference energy) | crystal, solid sample mounted on tape |  | X-ray Diffraction | 300 | Adequate | The sample was prepared by heating desired amounts of BaCO3 and Nb2O5 for 24 h u and reheated under the same condition from 24 to 48 h. The relative intensity wa
Nb | 3d3/2 | 204.7 | ((PbSe)1.12(NbSe2)2))0.85(Co(C5H5)2)0.15 | lead selenide niobium diselenide cobaltocene | Hernan L., Morales J., Sanches L., Tirado J.L., Espinos J.P., et al. | Chem. Mater. 7, 1576 (1995) | Adequate |  |  |  | data | 1.5 |  |  | No | Mg/Al |  |  | Adventitious carbon | Reliable, with one-point correction of energy scale | polycrystalline, pelletized, scraped |  | X-ray Diffraction | 300 | Adequate | The chalcogenide intercalated with cobaltocene. The amount of intercalated cobal spectroscopy. FAT mode.
Nb | 3d3/2 | 204.6 | (NbSe2)0.82(Co(C5H5)2)0.18 | niobium diselenide cobaltocene | Hernan L., Morales J., Sanches L., Tirado J.L., Espinos J.P., et al. | Chem. Mater. 7, 1576 (1995) | Adequate |  |  |  | data | 1.5 |  |  | No | Mg/Al |  |  | Adventitious carbon | Reliable, with one-point correction of energy scale | polycrystalline, pelletized, scraped |  | X-ray Diffraction | 300 | Adequate | The chalcogenide intercalated with cobaltocene. The amount of intercalated cobal spectroscopy. FAT mode.
Nb | 3d3/2 | 210 | Nb2O5 | diniobium(V) pentoxide | Ozer N., Barreto T., Buyuklimanli T., Lampert C.M. | Sol. Energy Mater. Sol. Cells 36, 433 (1995) | Adequate | 0.2 |  |  | data |  |  |  | No | Mg |  | Au4f7 = 84.00 | Adventitious carbon | Reliable, with two-point correction of energy scale | annealed, cast film, crystal, thin film |  | X-ray Diffraction | 300 | Adequate | The film was prepared by sol-gel method and annealed (T = 423 K, time = 1 h). FAT mode.
Nb | 3d3/2 | 209.9 | Nb2O5 | diniobium(V) pentoxide | Ozer N., Rubin M.D., Lampert C.M. | Sol. Energy Mater. Sol. Cells 40, 285 (1996) | Adequate | 0.2 |  |  | data |  |  |  | No | Mg |  |  | Adventitious carbon | Reliable, with one-point correction of energy scale | cast film, insulator, thin film |  |  | 300 | Adequate | 1200 A Nb2O5/glass. The composition determined by XPS was NbO2.49.
Nb | 3d3/2 | 209.9 | Nb2O5 | diniobium(V) pentoxide | Ozer N., Rubin M.D., Lampert C.M. | Sol. Energy Mater. Sol. Cells 40, 285 (1996) | Adequate | 0.2 |  |  | data |  |  |  | No | Mg |  |  | Adventitious carbon | Reliable, with one-point correction of energy scale | cast film, insulator, thin film |  |  | 300 | Adequate | 1250 A Nb2O5/In2O3:Sn coated glass. The composition determined by XPS was NbO2.4
Nb | 3d3/2 | 210 | Nb2O5 | diniobium(V) pentoxide | Teixeira da Silva V.L, Schmal M., Oyama T. | J. Solid State Chem. 123, 168 (1996) | Adequate |  |  |  | data |  |  |  | No | Mg |  |  | Adventitious carbon | Reliable, with one-point correction of energy scale | beta phase, crystal |  | X-ray Diffraction | 300 | Adequate | Emission angle = 45 degrees.
Nb | 3d3/2 | 209.8 | Nb2O5 | diniobium(V) pentoxide | Ozer N., Rubin M.D., Lampert C.M. | Sol. Energy Mater. Sol. Cells 40, 285 (1996) | Adequate | 0.2 |  |  | data |  |  |  | No | Mg |  |  | Adventitious carbon | Reliable, with one-point correction of energy scale | insulator, sputter deposited, thin film |  |  | 300 | Adequate | 2700 A Nb2O5/In2O3:Sn coated glass.The composition determined by XPS was NbO2.53
Nb | 3d3/2 | 209.9 | Nb2O5 | diniobium(V) pentoxide | Ozer N., Chen D.-G., Lampert C.M. | Thin Solid Films 277, 162 (1996) | Adequate |  |  |  | data |  |  |  | No | Mg |  | Au4f7 = 84.00 | Adventitious carbon | Reliable, with one-point correction of energy scale | amorphous, cast film, insulator, thin film |  | X-ray Diffraction | 300 | Adequate | 1200 A Nb2O5/soda-lime glass. The composition determined by XPS was NbO2.49.
Nb | 3d3/2 | 209.9 | Nb2O5 | diniobium(V) pentoxide | Ozer N., Chen D.-G., Lampert C.M. | Thin Solid Films 277, 162 (1996) | Adequate |  |  |  | data |  |  |  | No | Mg |  | Au4f7 = 84.00 | Adventitious carbon | Reliable, with one-point correction of energy scale | amorphous, cast film, insulator, thin film |  | X-ray Diffraction | 300 | Adequate | 1220 A Nb2O5/In2O3:Sn. The composition determined by XPS was NbO2.48.
Nb | 3d3/2 | 209.8 | BaNb0.8S3-x | barium niobium sulfide | Kim S.-J., Bae H.-S., Yee K.-A., Choy J.-H., Kim D.-K., and Hur N.-H. | J. Solid State Chem. 115, 427 (1995) | Adequate |  |  | other | Gaussian | 1.84 |  |  | No | Al |  |  | Adventitious carbon | Reliable (reported energy within 300 eV of a reference energy) | crystal, solid sample mounted on tape |  | X-ray Diffraction | 300 | Adequate | The sample was prepared by heating desired amounts of BaCO3 and Nb2O5 for 24 h u and reheated under the same condition from 24 to 48 h. The relative intensity wa
Nb | 3d3/2 | 207.5 | BaNb0.8S3-x | barium niobium sulfide | Kim S.-J., Bae H.-S., Yee K.-A., Choy J.-H., Kim D.-K., and Hur N.-H. | J. Solid State Chem. 115, 427 (1995) | Adequate |  |  | other | Gaussian | 1.81 |  |  | No | Al |  |  | Adventitious carbon | Reliable (reported energy within 300 eV of a reference energy) | crystal, solid sample mounted on tape |  | X-ray Diffraction | 300 | Adequate | The sample was prepared by heating desired amounts of BaCO3 and Nb2O5 for 24 h u and reheated under the same condition from 24 to 48 h. The relative intensity wa
Nb | 3d5/2 | 204.7 | BaNb0.8S3-x | barium niobium sulfide | Kim S.-J., Bae H.-S., Yee K.-A., Choy J.-H., Kim D.-K., and Hur N.-H. | J. Solid State Chem. 115, 427 (1995) | Adequate |  |  | other | Gaussian | 1.82 |  |  | No | Al |  |  | Adventitious carbon | Reliable (reported energy within 300 eV of a reference energy) | crystal, solid sample mounted on tape |  | X-ray Diffraction | 300 | Adequate | The sample was prepared by heating desired amounts of BaCO3 and Nb2O5 for 24 h u and reheated under the same condition from 24 to 48 h. The relative intensity wa
Nb | 3d5/2 | 203.2 | Nb3Te3.8As0.4 | niobium tellurium arsenic (Nb3Te3.8As0.4) | Bensch W., Schneider M., Muhler M., Biberacher W., Knecht, M., Vernes A., et al. | J. Alloys and Compounds 244, 59 (1996) | Adequate |  |  | Shirley | data |  |  |  | No | Al |  | Au4f7 = 84.00 | Conductor | Reliable (reported energy within 300 eV of a reference energy) | crystal, solid sample mounted on tape | X-ray Photoelectron Spectroscopy |  | 300 | Good | FAT mode.
Nb | 3d5/2 | 203.4 | (BiS)1.09NbS2 | bismuth sulfide niobium disulfide | Ettema A.R.H.F., Haas C. | J. Phys. Cond. Matter 5, 3817 (1993) | Adequate |  |  |  | data | 1 |  |  | No | Al |  | FL = Fermi level | Conductor | Reliable (reported energy within 300 eV of a reference energy) | crystal |  |  | 300 | Adequate | The misfit layer compound was synthesised by using the correct amounts of elements and heating for two weeks at 1173 K.
Nb | 3d5/2 | 206.7 | BaNb0.8S3-x | barium niobium sulfide | Kim S.-J., Bae H.-S., Yee K.-A., Choy J.-H., Kim D.-K., and Hur N.-H. | J. Solid State Chem. 115, 427 (1995) | Adequate |  |  | other | Gaussian | 1.78 |  |  | No | Al |  |  | Adventitious carbon | Reliable (reported energy within 300 eV of a reference energy) | crystal, solid sample mounted on tape |  | X-ray Diffraction | 300 | Adequate | The sample was prepared by heating desired amounts of BaCO3 and Nb2O5 for 24 h u and reheated under the same condition from 24 to 48 h. The relative intensity wa
Nb | 3d5/2 | 204.7 | (PbSe)1.12(NbSe2)2 | lead selenide niobium diselenide | Hernan L., Morales J., Sanches L., Tirado J.L., Espinos J.P., et al. | Chem. Mater. 7, 1576 (1995) | Adequate |  |  |  | data | 1.5 |  |  | No | Mg/Al |  |  | Adventitious carbon | Reliable, with one-point correction of energy scale | polycrystalline, pelletized, scraped |  | X-ray Diffraction | 300 | Adequate | FAT mode.
Nb | 3d5/2 | 207 | Nb2O5 | diniobium(V) pentoxide | Ozer N., Chen D.-G., Lampert C.M. | Thin Solid Films 277, 162 (1996) | Adequate |  |  |  | data |  |  |  | No | Mg |  | Au4f7 = 84.00 | Adventitious carbon | Reliable, with one-point correction of energy scale | amorphous, cast film, insulator, thin film |  | X-ray Diffraction | 300 | Adequate | 1220 A Nb2O5/In2O3:Sn. The composition determined by XPS was NbO2.48.
Nb | 3d5/2 | 207.1 | Nb2O5 | diniobium(V) pentoxide | Ozer N., Chen D.-G., Lampert C.M. | Thin Solid Films 277, 162 (1996) | Adequate |  |  |  | data |  |  |  | No | Mg |  | Au4f7 = 84.00 | Adventitious carbon | Reliable, with one-point correction of energy scale | amorphous, cast film, insulator, thin film |  | X-ray Diffraction | 300 | Adequate | 1200 A Nb2O5/soda-lime glass. The composition determined by XPS was NbO2.49.
Nb | 3d5/2 | 207 | Nb2O5 | diniobium(V) pentoxide | Ozer N., Rubin M.D., Lampert C.M. | Sol. Energy Mater. Sol. Cells 40, 285 (1996) | Adequate | 0.2 |  |  | data |  |  |  | No | Mg |  |  | Adventitious carbon | Reliable, with one-point correction of energy scale | insulator, sputter deposited, thin film |  |  | 300 | Adequate | 2700 A Nb2O5/In2O3:Sn coated glass.The composition determined by XPS was NbO2.53
Nb | 3d5/2 | 207.3 | Nb2O5 | diniobium(V) pentoxide | Teixeira da Silva V.L, Schmal M., Oyama T. | J. Solid State Chem. 123, 168 (1996) | Adequate |  |  |  | data |  |  |  | No | Mg |  |  | Adventitious carbon | Reliable, with one-point correction of energy scale | beta phase, crystal |  | X-ray Diffraction | 300 | Adequate | Emission angle = 45 degrees.
Nb | 3d5/2 | 207 | Nb2O5 | diniobium(V) pentoxide | Ozer N., Rubin M.D., Lampert C.M. | Sol. Energy Mater. Sol. Cells 40, 285 (1996) | Adequate | 0.2 |  |  | data |  |  |  | No | Mg |  |  | Adventitious carbon | Reliable, with one-point correction of energy scale | cast film, insulator, thin film |  |  | 300 | Adequate | 1250 A Nb2O5/In2O3:Sn coated glass. The composition determined by XPS was NbO2.4
Nb | 3d5/2 | 207.1 | Nb2O5 | diniobium(V) pentoxide | Ozer N., Rubin M.D., Lampert C.M. | Sol. Energy Mater. Sol. Cells 40, 285 (1996) | Adequate | 0.2 |  |  | data |  |  |  | No | Mg |  |  | Adventitious carbon | Reliable, with one-point correction of energy scale | cast film, insulator, thin film |  |  | 300 | Adequate | 1200 A Nb2O5/glass. The composition determined by XPS was NbO2.49.
Nb | 3d5/2 | 203.2 | Nb3Te2.8As0.9 | niobium tellurium arsenic (Nb3Te2.8As0.9) | Bensch W., Schneider M., Muhler M., Biberacher W., Knecht, M., Vernes A., et al. | J. Alloys and Compounds 244, 59 (1996) | Adequate |  |  | Shirley | data |  |  |  | No | Al |  | Au4f7 = 84.00 | Conductor | Reliable (reported energy within 300 eV of a reference energy) | crystal, solid sample mounted on tape | X-ray Photoelectron Spectroscopy |  | 300 | Good | FAT mode.
Nb | 3d5/2 | 207.6 | Nb2O5 | diniobium(V) pentoxide | Ozer N., Barreto T., Buyuklimanli T., Lampert C.M. | Sol. Energy Mater. Sol. Cells 36, 433 (1995) | Adequate | 0.2 |  |  | data |  |  |  | No | Mg |  | Au4f7 = 84.00 | Adventitious carbon | Reliable, with two-point correction of energy scale | annealed, cast film, crystal, thin film |  | X-ray Diffraction | 300 | Adequate | The film was prepared by sol-gel method and annealed (T = 423 K, time = 1 h). FAT mode.
Nb | 3d5/2 | 204.6 | NbSe2 | niobium diselenide | Hernan L., Morales J., Sanches L., Tirado J.L., Espinos J.P., et al. | Chem. Mater. 7, 1576 (1995) | Adequate |  |  |  | data | 1.5 |  |  | No | Mg/Al |  |  | Adventitious carbon | Reliable, with one-point correction of energy scale | polycrystalline, pelletized, scraped |  | X-ray Diffraction | 300 | Adequate | FAT mode.
Nb | 3d5/2 | 203.2 | Nb3Te4.1 | niobium tellurium imc | Bensch W., Schneider M., Muhler M., Biberacher W., Knecht, M., Vernes A., et al. | J. Alloys and Compounds 244, 59 (1996) | Adequate |  |  | Shirley | data |  |  |  | No | Al |  | Au4f7 = 84.00 | Conductor | Reliable (reported energy within 300 eV of a reference energy) | crystal, solid sample mounted on tape | X-ray Photoelectron Spectroscopy |  | 300 | Good | FAT mode.
Nb | 3d5/2 | 204.8 | BaNbS3 | barium niobium trisulfide | Kim S.-J., Bae H.-S., Yee K.-A., Choy J.-H., Kim D.-K., and Hur N.-H. | J. Solid State Chem. 115, 427 (1995) | Adequate |  |  | other | Gaussian | 1.82 |  |  | No | Al |  |  | Adventitious carbon | Reliable (reported energy within 300 eV of a reference energy) | crystal, solid sample mounted on tape |  | X-ray Diffraction | 300 | Adequate | The sample was prepared by heating desired amounts of BaCO3 and Nb2O5 for 24 h u and reheated under the same condition from 24 to 48 h. The relative intensity wa
Nb | 3d5/2 | 207.3 | LiNbO3 | lithium niobate | Kaufherr N., Eichorst D.J., Payne D.A. | J. Vac. Sci. Technol. A 14, 299 (1996) | Adequate | 0.1 |  | other | mixed Gaussian/Lorentzian | 1.2 |  |  | No | Mg |  |  | Adventitious carbon | Reliable, with one-point correction of energy scale | crystal |  |  | 300 | Adequate | FAT mode. Emission angle = 20 degrees.
Nb | 3d5/2 | 207 | BaNbS3 | barium niobium trisulfide | Kim S.-J., Bae H.-S., Yee K.-A., Choy J.-H., Kim D.-K., and Hur N.-H. | J. Solid State Chem. 115, 427 (1995) | Adequate |  |  | other | Gaussian | 1.61 |  |  | No | Al |  |  | Adventitious carbon | Reliable (reported energy within 300 eV of a reference energy) | crystal, solid sample mounted on tape |  | X-ray Diffraction | 300 | Adequate | The sample was prepared by heating desired amounts of BaCO3 and Nb2O5 for 24 h u and reheated under the same condition from 24 to 48 h. The relative intensity wa
Nb | 3d5/2 | 206.8 | Sr0.85NbO3 | strontium niobium oxide (Sr0.85NbO3) | Isawa K., Itti R., Sugiyama J., Koshizuka N., Yamauchi H. | Phys. Rev. B 49, 3534 (1994) | Adequate |  |  |  | data |  |  |  | No | Al |  |  | Adventitious carbon | Reliable, with one-point correction of energy scale | annealed, polycrystalline, pelletized, scraped |  | X-ray Diffraction | 300 | Good | Cubic perovskite structure. The encapsulated sample was fired at 1323 K for 80 - 100 hours. The oxygen content was determined by thermogravimetric measurments and by an inert gas fusion nondispersive IR method. FAT mode.
Nb | 3d5/2 | 206.8 | Sr0.80NbO3 | strontium niobium oxide (Sr0.80NbO3) (Sr0.80NbO3) | Isawa K., Itti R., Sugiyama J., Koshizuka N., Yamauchi H. | Phys. Rev. B 49, 3534 (1994) | Adequate |  |  |  | data |  |  |  | No | Al |  |  | Adventitious carbon | Reliable, with one-point correction of energy scale | annealed, polycrystalline, pelletized, scraped |  | X-ray Diffraction | 300 | Good | Cubic perovskite structure. The encapsulated sample was fired at 1323 K for 80 - 100 hours. The oxygen content was determined by thermogravimetric measurments and by an inert gas fusion nondispersive IR method. FAT mode.
Nb | 3d5/2 | 206.5 | BaNbO3 | barium niobium trioxide | Lee H.-R., Kim S.-J., Yang I.-S., Choy J.-H. | J. Solid State Chem. 108, 253 (1994) | Adequate | 0.2 |  |  | data |  |  |  | No | Al |  |  | Adventitious carbon | Reliable, with one-point correction of energy scale | crystal, scraped |  | X-ray Diffraction | 300 | Adequate | The relative intensity was 0.58.
Nb | 3d5/2 | 203.6 | (SnS)1.17NbS2 | tin sulfide niobium disulfide | Ettema A.R.H.F., Haas C. | J. Phys. Cond. Matter 5, 3817 (1993) | Adequate |  |  |  | data | 1.3 |  |  | No | Al |  | FL = Fermi level | Conductor | Reliable (reported energy within 300 eV of a reference energy) | crystal |  |  | 300 | Adequate | The misfit layer compound was synthesised by using the correct amounts of elements and heating for two weeks at 1173 K.
Nb | 3d5/2 | 203.5 | NbS2 | niobium disulfide | Ettema A.R.H.F., Haas C. | J. Phys. Cond. Matter 5, 3817 (1993) | Adequate |  |  |  | data | 1.6 |  |  | No | Al |  | FL = Fermi level | Conductor | Reliable (reported energy within 300 eV of a reference energy) | annealed, crystal, pelletized, scraped |  |  | 300 | Adequate | The sample was synthesized by heating Ti with the correct amount of S for two weeks at 1173 K.
Nb | 3d5/2 | 206.8 | Sr0.90NbO3 | strontium niobium oxide (Sr0.90NbO3) | Isawa K., Itti R., Sugiyama J., Koshizuka N., Yamauchi H. | Phys. Rev. B 49, 3534 (1994) | Adequate |  |  |  | data |  |  |  | No | Al |  |  | Adventitious carbon | Reliable, with one-point correction of energy scale | annealed, polycrystalline, pelletized, scraped |  | X-ray Diffraction | 300 | Good | Cubic perovskite structure. The encapsulated sample was fired at 1323 K for 80 - 100 hours. The oxygen content was determined by thermogravimetric measurments and by an inert gas fusion nondispersive IR method. FAT mode.
Nb | 3d5/2 | 203.7 | (PbS)1.14NbS2 | lead sulfide niobium disulfide | Ettema A.R.H.F., Haas C. | J. Phys. Cond. Matter 5, 3817 (1993) | Adequate |  |  |  | data | 1.6 |  |  | No | Al |  | FL = Fermi level | Conductor | Reliable (reported energy within 300 eV of a reference energy) | crystal |  |  | 300 | Adequate | The misfit layer compound was synthesised by using the correct amounts of elements and heating for two weeks at 1173 K.
Nb | 3d5/2 | 204.1 | Nb3N4 | triniobium tetranitride | Fix R., Gordon R.G., Hoffman D.M. | Chem. Mater. 5, 614 (1993) | Adequate | 0.2 |  |  | data |  |  |  | No | Al/Mg |  | Au4f7 = 84.00 | Conductor | Reliable (reported energy within 300 eV of a reference energy) | crystal, chemical vapor deposition, thin film | Rutherford Backscattering Spectrometry | X-ray Diffraction | 300 | Good | The sample was prepared by CVD at 403 K. The composition determined by RBS was NbN1.35+-0.05. FAT mode.
Nb | 3d5/2 | 203.9 | Nb3N4 | triniobium tetranitride | Fix R., Gordon R.G., Hoffman D.M. | Chem. Mater. 5, 614 (1993) | Adequate | 0.2 |  |  | data |  |  |  | No | Al/Mg |  | Au4f7 = 84.00 | Conductor | Reliable (reported energy within 300 eV of a reference energy) | crystal, chemical vapor deposition, thin film | Rutherford Backscattering Spectrometry | X-ray Diffraction | 300 | Good | The sample was prepared by CVD at 373 K. The composition determined by RBS was NbN1.35+-0.05. FAT mode.
Nb | 3d5/2 | 207.2 | H0.2Nb2O5 | hydrogen niobium oxides | Gomes M.A.B., Bulhoes L.O. de S., de Castro S.C., Damiao A.J. | J. Electrochem. Soc. 137, 3067 (1990) | Adequate |  |  |  | data |  |  |  | No | Al |  |  | Adventitious carbon | Reliable, with one-point correction of energy scale | reduced, thick film, thick oxide | X-ray Photoelectron Spectroscopy |  | 300 | Adequate | Composition determined by XPS was NbO0.36.
Nb | 3d5/2 | 202.2 | AlOx/Nb/Si | aluminum oxides/niobium/silicon | Shigeno M., Morohashi S. | Appl. Phys. Lett. 61, 855 (1992) | Adequate |  |  |  | data |  |  |  | No | Mg |  | Ag3d5 = 368.27 | Conductor | Reliable (reported energy within 300 eV of a reference energy) | multilayer structure, oxidizing atmosphere, sputter deposited, thin film |  |  | 300 | Adequate | 20 A and 30 A air-oxidized Al/2000 A Nb/Si. Emission angle = 55 degrees.
Nb | 3d5/2 | 204.2 | NbN0.87 | niobium nitride(NbN0.87) | Prieto P., Galan L., Sanz J.M. | Surf. Sci. 251, 701 (1991) | Adequate |  |  |  | data | 1.18 |  |  | No | Mg |  | Other, Nb3d5/2 = 202.34 | Conductor | Reliable, with one-point correction of energy scale | metal foil, implanted |  |  | 300 | Adequate | The sample was obtained by implantation with 2 keV N2+ ions striking normally to the surface. The Nb foil was cleaned by annealing in UHV (T = 1500 K, time = 2 min) and subsequent Ar+ ion bombardment (Ep = 3.3 keV, time = 1 h, fluence = ~6E16 cm-2).
Nb | 3d5/2 | 204.09 | NbN0.99 | niobium nitride(NbN0.99) | Prieto P., Galan L., Sanz J.M. | Surf. Sci. 251, 701 (1991) | Adequate |  |  |  | data | 1.04 |  |  | No | Mg |  | Other, Nb3d5/2 = 202.34 | Conductor | Reliable, with one-point correction of energy scale | metal foil, heated, implanted |  |  | 300 | Adequate | The sample was obtained by implantation with 0.25 keV N2+ ions striking normally to the surface at 590 K. The Nb foil was cleaned by annealing in UHV (T = 1500 K, time = 2 min) and subsequent Ar+ ion bombardment (Ep = 3.3 keV, time = 1 h, fluence = ~6E16
Nb | 3d5/2 | 203.1 | NbN0.93 | niobium nitride | Badrinarayanan S., Sinha S. | J. Appl. Phys. 69, 1141 (1991) | Adequate | 0.2 |  |  | data |  |  |  | No | Al |  | Au,Ag,Cu = 84.00,368.27,932.67 | Conductor | Reliable, with two-point correction of energy scale | metal foil, implanted, sputtered and heated |  |  | 300 | Adequate | FAT mode. The sample was cleaned by cycles of Ar+ ion bombardment and annealing (T = 823 K). The N2+ ions were implanted at 8 keV ( j = 20 microamperes/cm2 , time = 20 min). The number of implanted atoms was ~2.4E17 ions/cm2.
Nb | 3d5/2 | 203.1 | NbN0.93 | niobium nitride | Badrinarayanan S., Sinha S. | J. Appl. Phys. 69, 1141 (1991) | Adequate | 0.2 |  |  | data |  |  |  | No | Al |  | Au,Ag,Cu = 84.00,368.27,932.67 | Conductor | Reliable, with two-point correction of energy scale | metal foil, implanted, sputtered and heated |  |  | 300 | Adequate | FAT mode. The sample was cleaned by cycles of Ar+ ion bombardment and annealing (T = 823 K). The N2+ ions were implanted at 8 keV ( j = 20 microamperes/cm2 , time = 20 min). The number of implanted atoms was ~2.4E17 ions/cm2.
Nb | 3d5/2 | 202.8 | SnNbS3 | tin niobium trisulfide | Ohno Y. | Phys. Rev. B 44, 1281 (1991) | Adequate |  |  |  | data |  |  |  | No | Mg |  | Ag3d5 = 368.27 | Adventitious carbon | Reliable, with one-point correction of energy scale | cleaved crystal, crystal, chemical vapor deposition |  | X-ray Diffraction | 300 | Good
Nb | 3d5/2 | 203.7 | NbN0.51 | niobium nitride(NbN0.51) | Takano I., Isobe S., Sasaki T.A., Baba Y. | Appl. Surf. Sci. 37, 25 (1989) | Adequate |  |  |  | data |  |  |  | No | Mg |  | Au4f7= 84.00 | Conductor | Reliable (reported energy within 300 eV of a reference energy) | implanted | X-ray Photoelectron Spectroscopy |  | 293 | Good | The metal was implanted with 6 keV N2+ ions at the angle of 25 degree from the surface normal. The current density was 8 mkA/cm-2. Fluence was 9.6E16 ions/cm-3
Nb | 3d5/2 | 207.2 | Nb2O5 | diniobium pentoxide | Ho S.F., Contarini S., Rabalais J.W. | J. Phys. Chem. 91, 4779 (1987) | Adequate |  |  |  | data |  |  |  | No | Mg |  |  | Adventitious carbon | Reliable, with one-point correction of energy scale | pelletized |  |  | 300 | Adequate
Nb | 3d5/2 | 207.5 | Nb2O5 | diniobium pentoxide | Gomes M.A.B., Bulhoes L.O. de S., de Castro S.C., Damiao A.J. | J. Electrochem. Soc. 137, 3067 (1990) | Adequate |  |  |  | data |  |  |  | No | Al |  |  | Adventitious carbon | Reliable, with one-point correction of energy scale | thick oxide |  |  | 300 | Good | The atomic ratio Nb/O determined by XPS is 0.46.
Nb | 3d5/2 | 207.7 | Nb99ZrOx | niobium zirconium oxides | King B.R., Patel H.C., Gulino D.A., Tatarchuk B.J. | Thin Solid Films 192, 351 (1990) | Adequate |  |  |  | data |  |  |  | No | Al |  | Au,Cu= 84.00,932.67 | Conductor | Reliable, with two-point correction of energy scale | annealed, heated, native oxide, oxidizing atmosphere, reacted |  |  | 300 | Adequate | Natural oxide of NbZr (99-1) alloy
Nb | 3d5/2 | 206.6 | NaNbO3 | sodium niobium trioxide | Ho S.F., Contarini S., Rabalais J.W. | J. Phys. Chem. 91, 4779 (1987) | Adequate |  |  |  | data |  |  |  | No | Mg |  |  | Adventitious carbon | Reliable, with one-point correction of energy scale | pelletized |  |  | 300 | Adequate
Nb | 3d5/2 | 202.3 | NbOx/Nb | niobium oxides/niobium | Jouve J., Belkacem Y., Severac C. | Thin Solid Films 139, 67 (1986) | Adequate |  |  |  | data |  |  |  | No |  |  | Other, Nb3d5= 202.34 | Conductor | Reliable, with one-point correction of energy scale | native oxide, thin film |  |  | 300 | Adequate | Native oxide.
Nb | 3d5/2 | 207.7 | NbOx/Nb | niobium oxides/niobium | Jouve J., Belkacem Y., Severac C. | Thin Solid Films 139, 67 (1986) | Adequate |  |  |  | data |  |  |  | No |  |  | Other, Nb3d5= 202.34 | Conductor | Reliable, with one-point correction of energy scale | native oxide, thin film |  |  | 300 | Adequate | Native oxide.
Nb | 3d5/2 | 206.5 | KNbO3 | potassium niobate(V) | McGuire G.E., Schweitzer G.Kk., Carlson T.A. | Inorg. Chem. 12, 2451 (1973) | [8 empty] | No |  |  |  | Adventitious carbon | Reliable, with two-point correction of energy scale
Nb | 3d5/2 | 202.7 | NbC | niobium carbide | Teixeira da Silva V.L, Schmal M., Oyama T. | J. Solid State Chem. 123, 168 (1996) | Adequate |  |  |  | data |  |  |  | No | Mg |  |  | Adventitious carbon | Reliable, with one-point correction of energy scale | crystal |  | X-ray Diffraction | 300 | Adequate | Emission angle = 45 degrees.
Nb | 3d5/2 | 207.2 | Nb2O5 | niobium(V) pentoxide | Ho S.F., Contarini S., Rabalais J.W. | J. Phys. Chem. 91, 4779 (1987) | Adequate |  |  |  | data |  |  |  | No | Mg |  |  | Adventitious carbon | Reliable, with one-point correction of energy scale | pelletized |  |  | 300 | Adequate
Nb | 3d5/2 | 207.5 | Nb2O5 | niobium(V) pentoxide | Gomes M.A.B., Bulhoes L.O. de S., de Castro S.C., Damiao A.J. | J. Electrochem. Soc. 137, 3067 (1990) | Adequate |  |  |  | data |  |  |  | No | Al |  |  | Adventitious carbon | Reliable, with one-point correction of energy scale | thick oxide | X-ray Photoelectron Spectroscopy |  | 300 | Adequate | Composition determined by XPS is NbO0.46.
Nb | 3d5/2 | 207.4 | Nb2O5 | niobium(V) pentoxide | McGuire G.E., Schweitzer G.Kk., Carlson T.A. | Inorg. Chem. 12, 2451 (1973) | [8 empty] | No |  |  |  | Adventitious carbon | Reliable, with two-point correction of energy scale
Nb | 3d5/2 | 208.1 | Nb2O5 | niobium(V) pentoxide | Baba Y., Sasaki T.A. | Surf. Interface Anal. 6, 171 (1984) | [8 empty] | No |  |  | Au | Conductor |  | reacted film
Nb | 3d5/2 | 206.9 | Nb2O5 | niobium(V) pentoxide | Nefedov V.I., Salyn, Y.V., Chertkov A.A., Padurets L.N. | Zh. Neorg. Khimii 19, 1443 (1974) | [8 empty] | No |  |  |  | Adventitious carbon | Reliable, with two-point correction of energy scale
Nb | 3d5/2 | 207.6 | Nb2O5 | niobium(V) pentoxide | Fontaine R., Caillat R., Feve L., Guittet M.J. | J. Electron Spectrosc. Relat. Phenom. 10, 349 (1977) | [8 empty] | No |  |  |  | Gold | Reliable, with two-point correction of energy scale
Nb | 3d5/2 | 207.6 | Nb2O5 | niobium(V) pentoxide | Nefedov V.I., Gati D., Dzhurinskii, B.F., Sergushin N.P., Salyn Y.V. | Zh. Neorg. Khimii 20, 2307 (1975) | [8 empty] | No |  |  |  | Adventitious carbon | Reliable, with two-point correction of energy scale
Nb | 3d5/2 | 208.2 | Nb2O5 | niobium(V) pentoxide | Sarma D.D., Rao C.N.R. | J. Electron Spectrosc. Relat. Phenom. 20, 25 (1980) | [8 empty] | No |  |  | Au | Gold | Reliable, with two-point correction of energy scale
Nb | 3d5/2 | 207.6 | Nb2O5 | niobium(V) pentoxide | Nefedov V.I., Firsov M.N., Shaplygin I.S. | J. Electron Spectrosc. Relat. Phenom. 26, 65 (1982) | [8 empty] | No |  |  |  | Adventitious carbon | Reliable, with two-point correction of energy scale
Nb | 3d5/2 | 207 | Nb2O5 | niobium(V) pentoxide | Bahl M.K. | J. Phys. Chem. Solids 36, 485 (1975) | [8 empty] | No |  |  |  | Adventitious carbon | Reliable, with two-point correction of energy scale
Nb | 3d5/2 | 206.8 | CaNb2O6 | calcium(II) diniobium(V) hexaoxide | Bahl M.K. | J. Phys. Chem. Solids 36, 485 (1975) | [8 empty] | No |  |  |  | Adventitious carbon | Reliable, with two-point correction of energy scale
Nb | 3d5/2 | 207 | CdNb2O6 | cadmiun(II) diniobium(V) hexaoxide | Bahl M.K. | J. Phys. Chem. Solids 36, 485 (1975) | [8 empty] | No |  |  |  | Adventitious carbon | Reliable, with two-point correction of energy scale
Nb | 3d5/2 | 206.7 | Ca2Nb2O7 | dicalcium(II) diniobium(V) heptaoxide | Bahl M.K. | J. Phys. Chem. Solids 36, 485 (1975) | [8 empty] | No |  |  |  | Adventitious carbon | Reliable, with two-point correction of energy scale
Nb | 3d5/2 | 204.7 | NbO | niobium(II) oxide | Fontaine R., Caillat R., Feve L., Guittet M.J. | J. Electron Spectrosc. Relat. Phenom. 10, 349 (1977) | [8 empty] | No |  |  |  | Gold | Reliable, with two-point correction of energy scale
Nb | 3d5/2 | 203.7 | NbO | niobium(II) oxide | Bahl M.K. | J. Phys. Chem. Solids 36, 485 (1975) | [8 empty] | No |  |  |  | Adventitious carbon | Reliable, with two-point correction of energy scale
Nb | 3d5/2 | 202.8 | NbO | niobium(II) oxide | Simon D., Perrin C., Baillif P. | C. R. Acad. Sci. Ser. C 283, 241 (1976) | [8 empty] | No |  |  |  | Adventitious carbon | Reliable, with two-point correction of energy scale
Nb | 3d5/2 | 207.7 | NbS2 | niobium(IV) disulfide | McGuire G.E., Schweitzer G.Kk., Carlson T.A. | Inorg. Chem. 12, 2451 (1973) | [8 empty] | No |  |  |  | Adventitious carbon | Reliable, with two-point correction of energy scale
Nb | 3d5/2 | 203.4 | NbSe2 | niobium selenide | Bahl M.K. | J. Phys. Chem. Solids 36, 485 (1975) | [8 empty] | No |  |  |  | Adventitious carbon | Reliable, with two-point correction of energy scale
Nb | 3d5/2 | 203 | Nb3Se4 | niobium selenium imc | Bahl M.K. | J. Phys. Chem. Solids 36, 485 (1975) | [8 empty] | No |  |  |  | Adventitious carbon | Reliable, with two-point correction of energy scale
Nb | 3d5/2 | 202.9 | NbO0.2/Nb | niobium (20% oxygen doped)/niobium | Darlinski A., Halbritter, J. | Surf. Interface Anal. 10, 223 (1987) | [8 empty] | No |  |  | Au,Cu | None given |  | oxidizing atmosphere
Nb | 3d5/2 | 203.8 | NbO/Nb | niobium oxide/niobium | Darlinski A., Halbritter, J. | Surf. Interface Anal. 10, 223 (1987) | [8 empty] | No |  |  | Au,Cu | None given |  | oxidizing atmosphere
Nb | 3d5/2 | 205.8 | NbO2/Nb | niobium(IV) oxide/niobium | Darlinski A., Halbritter, J. | Surf. Interface Anal. 10, 223 (1987) | [8 empty] | No |  |  | Au,Cu | None given |  | oxidizing atmosphere
Nb | 3d5/2 | 207.55 | Nb2O5/Nb | niobium(V) oxide/niobium | Darlinski A., Halbritter, J. | Surf. Interface Anal. 10, 223 (1987) | [8 empty] | No |  |  | Au,Cu | None given |  | oxidizing atmosphere
Nb | 3d5/2 | 203.2 | NbN0.067 | niobium nitride (NbN0.067) | Baba Y., Sasaki T.A., Takano I. | J. Vac. Sci. Technol. A 6, 2945 (1988) | Adequate |  |  |  | data |  |  |  | No | Mg |  | Au4f7= 84.00 | Conductor | Reliable (reported energy within 300 eV of a reference energy) | implanted, semiconductor | X-ray Photoelectron Spectroscopy |  | 300 | Good | The nitrogenation was carried out by bombarding the metal with 8-keV Ar+ ions in nitrogen at 1.0E-3 Pa. The approximate thickness of the TiN films obtained under these conditions was ~7 nm which is complete with to the range of the Ar+ions.
Nb | 3d5/2 | 204.25 | NbN(1-y)O(y)/NbN | niobium nitride oxide berthollide/niobium nitride | Darlinski A., Halbritter, J. | Surf. Interface Anal. 10, 223 (1987) | [8 empty] | No |  |  | Au,Cu | None given |  | oxidizing atmosphere
Nb | 3d5/2 | 205.55 | NbNO/NbN | niobium nitride oxide/niobium nitride | Darlinski A., Halbritter, J. | Surf. Interface Anal. 10, 223 (1987) | [8 empty] | No |  |  | Au,Cu | None given |  | oxidizing atmosphere
Nb | 3d5/2 | 206.9 | Nb2N(2-y)O(3+y)/NbN | diniobium dinitride trioxide berthollide/niobium nitride | Darlinski A., Halbritter, J. | Surf. Interface Anal. 10, 223 (1987) | [8 empty] | No |  |  | Au,Cu | None given |  | oxidizing atmosphere
Nb | 3d5/2 | 207 | Nb2N(2-y)O(3+y)/NbN | diniobium dinitride trioxide berthollide/niobium nitride | Darlinski A., Halbritter, J. | Surf. Interface Anal. 10, 223 (1987) | [8 empty] | No |  |  | Au,Cu | None given |  | oxidizing atmosphere
Nb | 3d5/2 | 207.55 | Nb2O5/NbN | niobium(V) oxide/niobium nitride | Darlinski A., Halbritter, J. | Surf. Interface Anal. 10, 223 (1987) | [8 empty] | No |  |  | Au,Cu | None given |  | oxidizing atmosphere
Nb | 3d5/2 | 207.55 | Nb2O5/NbN | niobium(V) oxide/niobium nitride | Darlinski A., Halbritter, J. | Surf. Interface Anal. 10, 223 (1987) | [8 empty] | No |  |  | Au,Cu | None given |  | oxidizing atmosphere
Nb | 3d5/2 | 204.3 | NbN(1-y)O(y) | niobium nitride oxide berthollide | Darlinski A., Halbritter, J. | Surf. Interface Anal. 10, 223 (1987) | [8 empty] | No |  |  | Au,Cu | None given |  | oxidizing atmosphere
Nb | 3d5/2 | 204.4 | NbN(1-y)O(y) | niobium nitride oxide berthollide | Darlinski A., Halbritter, J. | Surf. Interface Anal. 10, 223 (1987) | [8 empty] | No |  |  | Au,Cu | None given |  | oxidizing atmosphere
Nb | 3d5/2 | 205.5 | NbNO | niobium nitride oxide | Darlinski A., Halbritter, J. | Surf. Interface Anal. 10, 223 (1987) | [8 empty] | No |  |  | Au,Cu | None given |  | oxidizing atmosphere
Nb | 3d5/2 | 205.55 | NbNO | niobium nitride oxide | Darlinski A., Halbritter, J. | Surf. Interface Anal. 10, 223 (1987) | [8 empty] | No |  |  | Au,Cu | None given |  | oxidizing atmosphere
Nb | 3d5/2 | 206.8 | Nb2N(2-y)O(3+y) | diniobium dinitride trioxide berthollide | Darlinski A., Halbritter, J. | Surf. Interface Anal. 10, 223 (1987) | [8 empty] | No |  |  | Au,Cu | None given |  | oxidizing atmosphere
Nb | 3d5/2 | 203.7 | NbC | niobium carbide (delta) | Darlinski A., Halbritter, J. | Surf. Interface Anal. 10, 223 (1987) | [8 empty] | No |  |  | Au,Cu | None given |  | oxidizing atmosphere
Nb | 3d5/2 | 204.4 | NbC0.8O0.2 | niobium carbon oxide bertollide (1.0,0.8,0.2) | Darlinski A., Halbritter, J. | Surf. Interface Anal. 10, 223 (1987) | [8 empty] | No |  |  | Au,Cu | None given |  | oxidizing atmosphere
Nb | 3d5/2 | 205.8 | NbCO | niobium carbide oxide | Darlinski A., Halbritter, J. | Surf. Interface Anal. 10, 223 (1987) | [8 empty] | No |  |  | Au,Cu | None given |  | oxidizing atmosphere
Nb | 3d5/2 | 202.3 | O2/Ce/Nb | oxygen/cerium/niobium | Latta E.E., Ronay M. | J. Vac. Sci. Technol. A 4, 1626 (1986) | Adequate |  |  |  | data |  |  |  | No | Mg |  | Other, Nb3d5 = 202.34 | Conductor | Reliable (reported energy within 300 eV of a reference energy) | multilayer structure, oxygen pressure, oxidizing atmosphere, vapor deposited |  |  | 293 | Adequate | 1.2E9 L O2/8 A Er/Nb.
Nb | 3d5/2 | 207.4 | O2/Ce/Nb | oxygen/cerium/niobium | Latta E.E., Ronay M. | J. Vac. Sci. Technol. A 4, 1626 (1986) | Adequate |  |  |  | data |  |  |  | No | Mg |  | Other, Nb3d5 = 202.34 | Conductor | Reliable (reported energy within 300 eV of a reference energy) | multilayer structure, oxygen pressure, oxidizing atmosphere, vapor deposited |  |  | 293 | Adequate | 1.2E9 L O2/8 A Er/Nb.
Nb | 3d5/2 | 202.3 | O2/Er/Nb | oxygen/erbium/niobium | Latta E.E., Ronay M. | J. Vac. Sci. Technol. A 4, 1626 (1986) | Adequate |  |  |  | data |  |  |  | No | Mg |  | Other, Nb3d5 = 202.34 | Conductor | Reliable (reported energy within 300 eV of a reference energy) | multilayer structure, oxygen pressure, oxidizing atmosphere, vapor deposited |  |  | 293 | Adequate | 1.2E9 L O2/9 A Er/Nb.
Nb | 3d5/2 | 207.4 | O2/Er/Nb | oxygen/erbium/niobium | Latta E.E., Ronay M. | J. Vac. Sci. Technol. A 4, 1626 (1986) | Adequate |  |  |  | data |  |  |  | No | Mg |  | Other, Nb3d5 = 202.34 | Conductor | Reliable (reported energy within 300 eV of a reference energy) | multilayer structure, oxygen pressure, oxidizing atmosphere, vapor deposited |  |  | 293 | Adequate | 1.2E9 L O2/9 A Er/Nb.
Nb | 3d5/2 | 207.4 | O2/Nb | oxygen/niobium | Latta E.E., Ronay M. | J. Vac. Sci. Technol. A 4, 1626 (1986) | Adequate |  |  |  | data |  |  |  | No | Mg |  | Other, Nb3d5 = 202.34 | Conductor | Reliable (reported energy within 300 eV of a reference energy) | oxygen pressure, oxidizing atmosphere |  |  | 293 | Adequate | 4.2E6 L O2/Nb or 1.2E9 L O2/Nb.
Nb | 3d5/2 | 202.3 | O2/Nb | oxygen/niobium | Latta E.E., Ronay M. | J. Vac. Sci. Technol. A 4, 1626 (1986) | Adequate |  |  |  | data |  |  |  | No | Mg |  | Other, Nb3d5 = 202.34 | Conductor | Reliable (reported energy within 300 eV of a reference energy) | oxygen pressure, oxidizing atmosphere |  |  | 293 | Adequate | 4.2E6 L O2/Nb or 1.2E9 L O2/Nb.
Nb | 3d5/2 | 202.3 | O2/Pr/Nb | oxygen/praseodymium/niobium | Latta E.E., Ronay M. | J. Vac. Sci. Technol. A 4, 1626 (1986) | Adequate |  |  |  | data |  |  |  | No | Mg |  | Other, Nb3d5 = 202.34 | Conductor | Reliable (reported energy within 300 eV of a reference energy) | multilayer structure, oxygen pressure, oxidizing atmosphere, vapor deposited |  |  | 293 | Adequate | 1.2E9 L O2/8 A Pr/Nb.
Nb | 3d5/2 | 207.4 | O2/Pr/Nb | oxygen/praseodymium/niobium | Latta E.E., Ronay M. | J. Vac. Sci. Technol. A 4, 1626 (1986) | Adequate |  |  |  | data |  |  |  | No | Mg |  | Other, Nb3d5 = 202.34 | Conductor | Reliable (reported energy within 300 eV of a reference energy) | multilayer structure, oxygen pressure, oxidizing atmosphere, vapor deposited |  |  | 293 | Adequate | 1.2E9 L O2/8 A Pr/Nb.
Nb | 3d5/2 | 202.3 | O2/Tb/Nb | oxygen/terbium/niobium | Latta E.E., Ronay M. | J. Vac. Sci. Technol. A 4, 1626 (1986) | Adequate |  |  |  | data |  |  |  | No | Mg |  | Other, Nb3d5 = 202.34 | Conductor | Reliable (reported energy within 300 eV of a reference energy) | multilayer structure, oxygen pressure, oxidizing atmosphere, vapor deposited |  |  | 293 | Adequate | 1.2E9 L O2/8 A Tb/Nb.
Nb | 3d5/2 | 207.4 | O2/Tb/Nb | oxygen/terbium/niobium | Latta E.E., Ronay M. | J. Vac. Sci. Technol. A 4, 1626 (1986) | Adequate |  |  |  | data |  |  |  | No | Mg |  | Other, Nb3d5 = 202.34 | Conductor | Reliable (reported energy within 300 eV of a reference energy) | multilayer structure, oxygen pressure, oxidizing atmosphere, vapor deposited |  |  | 293 | Adequate | 1.2E9 L O2/8 A Tb/Nb.
Nb | 3d5/2 | 206.6 | NaNbO3 | sodium niobium(V) trioxide | Ho S.F., Contarini S., Rabalais J.W. | J. Phys. Chem. 91, 4779 (1987) | Adequate |  |  |  | data |  |  |  | No | Mg |  |  | Adventitious carbon | Reliable, with one-point correction of energy scale | pelletized |  |  | 300 | Adequate
Nb | 3d5/2 | 207.4 | UNb2O7 | uranium diniobium(V) heptaoxide | Miyake C., Ohana S., Imoto S., Taniguchi K. | Inorg. Chim. Acta 140, 133 (1987) | Adequate |  |  |  | data |  |  |  | No | Mg |  | Au4f7= 84.00 | Gold | Reliable, with one-point correction of energy scale | crystal, pelletized, surface coverage from 0ML to 1ML (0ML < coverage < 1ML), thin layer, vapor deposited |  | X-ray Diffraction | 300 | Good
Nb | 3d5/2 | 206.8 | UNb3O10.17 | uranium niobium(V) oxide (UNb3O10.17) | Miyake C., Ohana S., Imoto S., Taniguchi K. | Inorg. Chim. Acta 140, 133 (1987) | Adequate |  |  |  | data |  |  |  | No | Mg |  | Au4f7= 84.00 | Gold | Reliable, with one-point correction of energy scale | crystal, pelletized |  | X-ray Diffraction | 300 | Good
Nb | 3d5/2 | 207 | UNb4O12 | uranium tetraniobium(V) dodecaoxide | Miyake C., Ohana S., Imoto S., Taniguchi K. | Inorg. Chim. Acta 140, 133 (1987) | Adequate |  |  |  | data |  |  |  | No | Mg |  | Au4f7= 84.00 | Gold | Reliable, with one-point correction of energy scale | crystal, pelletized, surface coverage from 0ML to 1ML (0ML < coverage < 1ML), thin layer, vapor deposited |  | X-ray Diffraction | 300 | Good
Nb | 3d5/2 | 206.9 | UNb3O10 | uranium triniobium(V) decaoxide | Miyake C., Ohana S., Imoto S., Taniguchi K. | Inorg. Chim. Acta 140, 133 (1987) | Adequate |  |  |  | data |  |  |  | No | Mg |  | Au4f7= 84.00 | Gold | Reliable, with one-point correction of energy scale | crystal, pelletized, surface coverage from 0ML to 1ML (0ML < coverage < 1ML), thin layer, vapor deposited |  | X-ray Diffraction | 300 | Good
Nb | 3d5/2 | 206.8 | UNb3O10.34 | uranium niobium(V) oxide (UNb3O10.34) | Miyake C., Ohana S., Imoto S., Taniguchi K. | Inorg. Chim. Acta 140, 133 (1987) | Adequate |  |  |  | data |  |  |  | No | Mg |  | Au4f7= 84.00 | Gold | Reliable, with one-point correction of energy scale | crystal, pelletized |  | X-ray Diffraction | 300 | Good
Nb | 3d5/2 | 208 | NbCl5 | niobium(V) pentachloride | McGuire G.E., Schweitzer G.Kk., Carlson T.A. | Inorg. Chem. 12, 2451 (1973) | [8 empty] | No |  |  |  | Adventitious carbon | Reliable, with two-point correction of energy scale
Nb | 3d5/2 | 202.7 | NbC | niobium carbide | Teixeira da Silva V.L, Schmal M., Oyama T. | J. Solid State Chem. 123, 168 (1996) | Adequate |  |  |  | data |  |  |  | No | Mg |  |  | Adventitious carbon | Reliable, with one-point correction of energy scale | crystal |  | X-ray Diffraction | 300 | Adequate | Emission angle = 45 degrees.
Nb | 3d5/2 | 203.1 | [Nb6I8(CH3NH2)6] | octa-mu3-iodohexakis(methanamine)hexaniobium | Geyer-Lippmann J., Simon A., Stollmaier F. | Z. Anorg. Allg. Chem. 516, 55 (1984) | [8 empty] | No |  |  |  | Adventitious carbon | Reliable, with two-point correction of energy scale
Nb | 3d5/2 | 207.1 | NbBr5 | niobium(V) bromide | McGuire G.E., Schweitzer G.Kk., Carlson T.A. | Inorg. Chem. 12, 2451 (1973) | [8 empty] | No |  |  |  | Adventitious carbon | Reliable, with two-point correction of energy scale
Nb | 3d5/2 | 204.7 | [Nb6Cl12(H2O)4]Cl2.4H2O | tetraaquadodeca-micro-chloro-octahedro-hexaniobium dichloride tetrahydrate | Best S.A., Walton R.A. | Inorg. Chem. 18, 486 (1979) | [8 empty] | No |  |  |  | Adventitious carbon | Reliable, with two-point correction of energy scale
Nb | 3d5/2 | 204.6 | [Nb6Cl12Cl2(SO(CH3)2)4] | dodeca-mu-chloro-dichlorotetrakis(sulfinylbis(methyl))hexaniobium | Best S.A., Walton R.A. | Inorg. Chem. 18, 486 (1979) | [8 empty] | No |  |  |  | Internal hydrocarbon | Reliable, with two-point correction of energy scale
Nb | 3d5/2 | 204.7 | [N(C2H5)4]3[NbC12]Cl6 | tris(tetraethylammonium) dodeca-mu-chlorohexachlorohexaniobate | Best S.A., Walton R.A. | Inorg. Chem. 18, 486 (1979) | [8 empty] | No |  |  |  | Internal hydrocarbon | Reliable, with two-point correction of energy scale
Nb | 3d5/2 | 204.7 | [N(C4H9)4]2[Nb6Cl12Br6] | bis(tetrabutylammonium) hexabromo-dodeca-mu-chlorohexaniobate | Best S.A., Walton R.A. | Inorg. Chem. 18, 486 (1979) | [8 empty] | No |  |  |  | Internal hydrocarbon | Reliable, with two-point correction of energy scale
Nb | 3d5/2 | 204.6 | (P(C3H7)3)4[(NbCl12)Cl2] | dodeca-mu-chloro-dichlorotetrakis(tripropylphosphine)hexaniobium | Best S.A., Walton R.A. | Inorg. Chem. 18, 486 (1979) | [8 empty] | No |  |  |  | Internal hydrocarbon | Reliable, with two-point correction of energy scale
Nb | 3d5/2 | 203.68 | HNb6I11 | hydrogen undecaiodohexaniobate(II) | Geyer-Lippmann J., Simon A., Stollmaier F. | Z. Anorg. Allg. Chem. 516, 55 (1984) | [8 empty] | No |  |  |  | Adventitious carbon | Reliable, with two-point correction of energy scale
Nb | 3d5/2 | 203.2 | NbH | niobium hydride | Sasaki T.A., Baba Y. | Phys. Rev. B 31, 791 (1985) | [8 empty] | No |  |  | Au | Conductor | Reliable
Nb | 3d5/2 | 202.2 | Nb | niobium | Darlinski A., Halbritter, J. | Surf. Interface Anal. 10, 223 (1987) | [8 empty] | No |  |  | Au,Cu | None given |  | polished metal surface allowed to oxidize at 0.5 hour at room temperature in air
Nb | 3d5/2 | 202.4 | Nb | niobium | Wagner C.D., Riggs W.M., Davis L.E., Moulder J.F., Muilenberg G.E. | Handbook of X-Ray Photoelectron Spectroscopy, Perkin-Elmer Corporation, Physical Electronics Division, Eden Prairie, Minn. 55344 (1979) | [8 empty] | No |  |  | Au,Cu | Conductor | Reliable, with two-point correction of energy scale | sputtered
Nb | 3d5/2 | 202.26 | Nb | niobium | Nyholm R., Martensson N. | J. Phys. C. 13, L279 (1980) | [8 empty] | No |  |  | Au | Gold | Calibration study | scraped
Nb | 3d5/2 | 202.4 | Nb | niobium | Baba Y., Sasaki T.A., Takano I. | J. Vac. Sci. Technol. A 6, 2945 (1988) | Adequate |  |  |  | data |  |  |  | No | Mg |  | Au4f7= 84.00 | Conductor | Reliable (reported energy within 300 eV of a reference energy) |  |  |  | 300 | Good
Nb | 3d5/2 | 202.2 | Nb | niobium | Badrinarayanan S., Sinha S. | J. Appl. Phys. 69, 1141 (1991) | Adequate | 0.2 |  |  | data |  |  |  | No | Al |  | Au,Ag,Cu = 84.00,368.27,932.67 | Conductor | Reliable, with two-point correction of energy scale | metal foil, sputtered and heated |  |  | 300 | Adequate | FAT mode. The sample was cleaned by cycles of Ar+ ion bombardment and annealing (T = 823 K).
Nb | 3d5/2 | 202.31 | Nb | niobium | Powell C.J. | J. Electron Spectrosc. Relat. Phenom. 185, 1 (2012) | Good | 0.06 | [17 empty] | Recommended binding energy based on an analysis of at least two independent measurements in four Handbooks. Where necessary, the binding-energy scale was recalibrated using reference values from the U.K. National Physical Laboratory.
Nb | 3d5/2 | 207.1 | LiNbO3 | lithium niobate(V) | Steiner P., Hoechst H. | Z. Physik B 35, 51 (1979) | [8 empty] | No |  |  | AuFL | Conductor | Reliable | vapor deposited
Nb | 3d5/2 | 203.5 | NbN | niobium nitride (NbN) | Darlinski A., Halbritter, J. | Surf. Interface Anal. 10, 223 (1987) | [8 empty] | No |  |  | Au,Cu | None given |  | oxidizing atmosphere
Nb | 3d5/2 | 203.5 | NbN | niobium nitride (NbN) | Darlinski A., Halbritter, J. | Surf. Interface Anal. 10, 223 (1987) | [8 empty] | No |  |  | Au,Cu | None given |  | oxidizing atmosphere
Nb | 3d5/2 | 203.5 | NbN | niobium nitride (NbN) | Darlinski A., Halbritter, J. | Surf. Interface Anal. 10, 223 (1987) | [8 empty] | No |  |  | Au,Cu | None given |  | granular compound NbN produced by sputtering in N plasma and oxidized in air
Nb | 3d5/2 | 203.8 | NbN | niobium nitride (NbN) | Bahl M.K. | J. Phys. Chem. Solids 36, 485 (1975) | [8 empty] | No |  |  |  | Adventitious carbon | Reliable, with two-point correction of energy scale
Nb | 3d5/2 | 202.4 | Nb | niobium | Sasaki T.A., Baba Y. | Phys. Rev. B 31, 791 (1985) | [8 empty] | No |  |  | Au | Conductor | Reliable
Nb | 3d5/2 | 202.1 | Nb | niobium | McGuire G.E., Schweitzer G.Kk., Carlson T.A. | Inorg. Chem. 12, 2451 (1973) | [8 empty] | No |  |  |  | Adventitious carbon | Reliable, with two-point correction of energy scale
Nb | 3d5/2 | 202.6 | Nb | niobium | Fontaine R., Caillat R., Feve L., Guittet M.J. | J. Electron Spectrosc. Relat. Phenom. 10, 349 (1977) | [8 empty] | No |  |  |  | Gold | Reliable, with two-point correction of energy scale
Nb | 3d5/2 | 202.2 | Nb | niobium | Nefedov V.I., Salyn, Y.V., Chertkov A.A., Padurets L.N. | Zh. Neorg. Khimii 19, 1443 (1974) | [8 empty] | No |  |  |  | Adventitious carbon | Reliable, with two-point correction of energy scale
Nb | 3d5/2 | 201.6 | Nb | niobium | Geyer-Lippmann J., Simon A., Stollmaier F. | Z. Anorg. Allg. Chem. 516, 55 (1984) | [8 empty] | No |  |  |  | Adventitious carbon | Reliable, with two-point correction of energy scale
Nb | 3d5/2 | 201.8 | Nb | niobium | Bahl M.K. | J. Phys. Chem. Solids 36, 485 (1975) | [8 empty] | No |  |  |  | Adventitious carbon | Reliable, with two-point correction of energy scale
Nb | 3d5/2 | 204.5 | Nb3I8 | triniobium octaiodide | Geyer-Lippmann J., Simon A., Stollmaier F. | Z. Anorg. Allg. Chem. 516, 55 (1984) | [8 empty] | No |  |  |  | Adventitious carbon | Reliable, with two-point correction of energy scale
Nb | 3d5/2 | 202.5 | Nb | niobium | Takano I., Isobe S., Sasaki T.A., Baba Y. | Appl. Surf. Sci. 37, 25 (1989) | Adequate |  |  |  | data |  |  |  | No | Mg |  | Au4f7= 84.00 | Conductor | Reliable (reported energy within 300 eV of a reference energy) |  |  |  | 293 | Good
Nb | 3d5/2 | 201.5 | Nb | niobium | Simon D., Perrin C., Baillif P. | C. R. Acad. Sci. Ser. C 283, 241 (1976) | [8 empty] | No |  |  |  | Adventitious carbon | Reliable, with two-point correction of energy scale
Nb | 3d5/2 | 202.4 | Nb | niobium | Baba Y., Sasaki T.A. | Surf. Interface Anal. 6, 171 (1984) | [8 empty] | No |  |  | Au | Conductor | Reliable
Nb | 3d5/2 | 209.4 | K2NbF7 | potassium heptafluoroniobate(V) | McGuire G.E., Schweitzer G.Kk., Carlson T.A. | Inorg. Chem. 12, 2451 (1973) | [8 empty] | No |  |  |  | Adventitious carbon | Reliable, with two-point correction of energy scale
Nb | 3d5/2 | 202.8 | Nb3Te4 | triniobium tetratelluride | Bahl M.K. | J. Phys. Chem. Solids 36, 485 (1975) | [8 empty] | No |  |  |  | Adventitious carbon | Reliable, with two-point correction of energy scale
Nb | 3d5/2 | 203.52 | Nb6I11 | hexaniobium 11-iodide | Geyer-Lippmann J., Simon A., Stollmaier F. | Z. Anorg. Allg. Chem. 516, 55 (1984) | [8 empty] | No |  |  |  | Adventitious carbon | Reliable, with two-point correction of energy scale
Nb | 3d5/2 | 203.8 | NbTe4 | niobium(IV) tetratelluride | Bahl M.K. | J. Phys. Chem. Solids 36, 485 (1975) | [8 empty] | No |  |  |  | Adventitious carbon | Reliable, with two-point correction of energy scale
Nb | 3d5/2 | 205.7 | NbO2 | niobium(IV) dioxide | Bahl M.K. | J. Phys. Chem. Solids 36, 485 (1975) | [8 empty] | No |  |  |  | Adventitious carbon | Reliable, with two-point correction of energy scale
Nb | 3d5/2 | 206.1 | NbO2 | niobium(IV) dioxide | Fontaine R., Caillat R., Feve L., Guittet M.J. | J. Electron Spectrosc. Relat. Phenom. 10, 349 (1977) | [8 empty] | No |  |  |  | Gold | Reliable, with two-point correction of energy scale
Nb | 3d5/2 | 205.2 | NbO2 | niobium(IV) dioxide | Simon D., Perrin C., Baillif P. | C. R. Acad. Sci. Ser. C 283, 241 (1976) | [8 empty] | No |  |  |  | Adventitious carbon | Reliable, with two-point correction of energy scale
Nb | 3d5/2 | 207.6 | NbO2 | niobium(IV) dioxide | Sarma D.D., Rao C.N.R. | J. Electron Spectrosc. Relat. Phenom. 20, 25 (1980) | [8 empty] | No |  |  | Au | Gold | Reliable, with two-point correction of energy scale
Nb | 3d5/2 | 203.2 | NbHx | niobium hydride ss | Baba Y., Sasaki T.A. | Surf. Interface Anal. 6, 171 (1984) | [8 empty] | No |  |  | Au | Conductor | Reliable | hydrogen pressure
Nb | 3d5/2 | 205.9 | NbI4 | niobium(IV) tetraiodide | Geyer-Lippmann J., Simon A., Stollmaier F. | Z. Anorg. Allg. Chem. 516, 55 (1984) | [8 empty] | No |  |  |  | Adventitious carbon | Reliable, with two-point correction of energy scale
Nb | 3d5/2 | 207.1 | NbI5 | niobium(V) iodide | Geyer-Lippmann J., Simon A., Stollmaier F. | Z. Anorg. Allg. Chem. 516, 55 (1984) | [8 empty] | No |  |  |  | Adventitious carbon | Reliable, with two-point correction of energy scale
Nb | 3d5/2 | 206.5 | RhNbO4 | rhodium (III) niobate(V) | Nefedov V.I., Firsov M.N., Shaplygin I.S. | J. Electron Spectrosc. Relat. Phenom. 26, 65 (1982) | [8 empty] | No |  |  |  | Adventitious carbon | Reliable, with two-point correction of energy scale
Nb | 3d5/2 | 207.55 | Nb2O5 | niobium(V) pentoxide | Darlinski A., Halbritter, J. | Surf. Interface Anal. 10, 223 (1987) | [8 empty] | No |  |  | Au,Cu | None given |  | oxidizing atmosphere
Nb | 3d5/2 | 207.55 | Nb2O5 | niobium(V) pentoxide | Darlinski A., Halbritter, J. | Surf. Interface Anal. 10, 223 (1987) | [8 empty] | No |  |  | Au,Cu | None given |  | oxidizing atmosphere
Nb | 3d5/2 | 206.6 | Nb2O5 | niobium(V) pentoxide | Garbassi F., Bart J.C.J., Petrini G. | J. Electron Spectrosc. Relat. Phenom. 22, 95 (1981) | [8 empty] | No |  |  |  | Adventitious carbon | Reliable, with two-point correction of energy scale
Nb | 3d5/2 | 207.2 | Nb2O5 | niobium(V) pentoxide | Simon D., Perrin C., Baillif P. | C. R. Acad. Sci. Ser. C 283, 241 (1976) | [8 empty] | No |  |  |  | Adventitious carbon | Reliable, with two-point correction of energy scale
Nb | 3d5/2 | 207.2 | Nb2O5 | niobium(V) pentoxide | Geyer-Lippmann J., Simon A., Stollmaier F. | Z. Anorg. Allg. Chem. 516, 55 (1984) | [8 empty] | No |  |  |  | Adventitious carbon | Reliable, with two-point correction of energy scale
Nb | 3p1/2 | 377.2 | SnNbS3 | tin niobium trisulfide | Ohno Y. | Phys. Rev. B 44, 1281 (1991) | Adequate |  |  |  | data |  |  |  | No | Mg |  | Ag3d5 = 368.27 | Adventitious carbon | Reliable, with one-point correction of energy scale | cleaved crystal, crystal, chemical vapor deposition |  | X-ray Diffraction | 300 | Good
Nb | 3p3/2 | 365.8 | NbI5 | niobium(V) iodide | Geyer-Lippmann J., Simon A., Stollmaier F. | Z. Anorg. Allg. Chem. 516, 55 (1984) | [8 empty] | No |  |  |  | Adventitious carbon | Reliable, with two-point correction of energy scale
Nb | 3p3/2 | 364.6 | NbI4 | niobium(IV) tetraiodide | Geyer-Lippmann J., Simon A., Stollmaier F. | Z. Anorg. Allg. Chem. 516, 55 (1984) | [8 empty] | No |  |  |  | Adventitious carbon | Reliable, with two-point correction of energy scale
Nb | 3p3/2 | 365.8 | NbO2 | niobium(IV) dioxide | Sarma D.D., Rao C.N.R. | J. Electron Spectrosc. Relat. Phenom. 20, 25 (1980) | [8 empty] | No |  |  | Au | Gold | Reliable, with two-point correction of energy scale
Nb | 3p3/2 | 362 | Nb6I11 | hexaniobium 11-iodide | Geyer-Lippmann J., Simon A., Stollmaier F. | Z. Anorg. Allg. Chem. 516, 55 (1984) | [8 empty] | No |  |  |  | Adventitious carbon | Reliable, with two-point correction of energy scale
Nb | 3p3/2 | 367.2 | K2NbF7 | potassium heptafluoroniobate(V) | McGuire G.E., Schweitzer G.Kk., Carlson T.A. | Inorg. Chem. 12, 2451 (1973) | [8 empty] | No |  |  |  | Adventitious carbon | Reliable, with two-point correction of energy scale
Nb | 3p3/2 | 360.7 | Nb | niobium | Sasaki T.A., Baba Y. | Phys. Rev. B 31, 791 (1985) | [8 empty] | No |  |  | Au | Conductor
Nb | 3p3/2 | 360.6 | Nb | niobium | Nyholm R., Martensson N. | J. Phys. C. 13, L279 (1980) | [8 empty] | No |  |  | Au | Gold | Calibration study | scraped
Nb | 3p3/2 | 360.4 | Nb | niobium | Geyer-Lippmann J., Simon A., Stollmaier F. | Z. Anorg. Allg. Chem. 516, 55 (1984) | [8 empty] | No |  |  |  | Adventitious carbon | Reliable, with two-point correction of energy scale
Nb | 3p3/2 | 360.6 | Nb | niobium | McGuire G.E., Schweitzer G.Kk., Carlson T.A. | Inorg. Chem. 12, 2451 (1973) | [8 empty] | No |  |  |  | Adventitious carbon | Reliable, with two-point correction of energy scale
Nb | 3p3/2 | 363 | Nb3I8 | triniobium octaiodide | Geyer-Lippmann J., Simon A., Stollmaier F. | Z. Anorg. Allg. Chem. 516, 55 (1984) | [8 empty] | No |  |  |  | Adventitious carbon | Reliable, with two-point correction of energy scale
Nb | 3p3/2 | 365.1 | LiNbO3 | lithium niobate(V) | Steiner P., Hoechst H. | Z. Physik B 35, 51 (1979) | [8 empty] | No |  |  | AuFL | Conductor |  | vapor deposited
Nb | 3p3/2 | 361.5 | NbH | niobium hydride | Sasaki T.A., Baba Y. | Phys. Rev. B 31, 791 (1985) | [8 empty] | No |  |  | Au | Conductor
Nb | 3p3/2 | 362.2 | HNb6I11 | hydrogen undecaiodohexaniobate(II) | Geyer-Lippmann J., Simon A., Stollmaier F. | Z. Anorg. Allg. Chem. 516, 55 (1984) | [8 empty] | No |  |  |  | Adventitious carbon | Reliable, with two-point correction of energy scale
Nb | 3p3/2 | 365.2 | NbBr5 | niobium(V) bromide | McGuire G.E., Schweitzer G.Kk., Carlson T.A. | Inorg. Chem. 12, 2451 (1973) | [8 empty] | No |  |  |  | Adventitious carbon | Reliable, with two-point correction of energy scale
Nb | 3p3/2 | 361.9 | [Nb6I8(CH3NH2)6] | octa-mu3-iodohexakis(methanamine)hexaniobium | Geyer-Lippmann J., Simon A., Stollmaier F. | Z. Anorg. Allg. Chem. 516, 55 (1984) | [8 empty] | No |  |  |  | Adventitious carbon | Reliable, with two-point correction of energy scale
Nb | 3p3/2 | 365.9 | NbCl5 | niobium(V) pentachloride | McGuire G.E., Schweitzer G.Kk., Carlson T.A. | Inorg. Chem. 12, 2451 (1973) | [8 empty] | No |  |  |  | Adventitious carbon | Reliable, with two-point correction of energy scale
Nb | 3p3/2 | 365.8 | NbS2 | niobium(IV) disulfide | McGuire G.E., Schweitzer G.Kk., Carlson T.A. | Inorg. Chem. 12, 2451 (1973) | [8 empty] | No |  |  |  | Adventitious carbon | Reliable, with two-point correction of energy scale
Nb | 3p3/2 | 365.6 | Nb2O5 | niobium(V) pentoxide | Geyer-Lippmann J., Simon A., Stollmaier F. | Z. Anorg. Allg. Chem. 516, 55 (1984) | [8 empty] | No |  |  |  | Adventitious carbon | Reliable, with two-point correction of energy scale
Nb | 3p3/2 | 365.7 | Nb2O5 | niobium(V) pentoxide | McGuire G.E., Schweitzer G.Kk., Carlson T.A. | Inorg. Chem. 12, 2451 (1973) | [8 empty] | No |  |  |  | Adventitious carbon | Reliable, with two-point correction of energy scale
Nb | 3p3/2 | 366.5 | Nb2O5 | niobium(V) pentoxide | Sarma D.D., Rao C.N.R. | J. Electron Spectrosc. Relat. Phenom. 20, 25 (1980) | [8 empty] | No |  |  | Au | Gold | Reliable, with two-point correction of energy scale
Nb | 3p3/2 | 365.1 | KNbO3 | potassium niobate(V) | McGuire G.E., Schweitzer G.Kk., Carlson T.A. | Inorg. Chem. 12, 2451 (1973) | [8 empty] | No |  |  |  | Adventitious carbon | Reliable, with two-point correction of energy scale
Nb | 3p3/2 | 361.6 | SnNbS3 | tin niobium trisulfide | Ohno Y. | Phys. Rev. B 44, 1281 (1991) | Adequate |  |  |  | data |  |  |  | No | Mg |  | Ag3d5 = 368.27 | Adventitious carbon | Reliable, with one-point correction of energy scale | cleaved crystal, crystal, chemical vapor deposition |  | X-ray Diffraction | 300 | Good
Nb | 3s | 467.7 | NbH | niobium hydride | Sasaki T.A., Baba Y. | Phys. Rev. B 31, 791 (1985) | [8 empty] | No |  |  | Au | Conductor
Nb | 3s | 470.8 | LiNbO3 | lithium niobate(V) | Steiner P., Hoechst H. | Z. Physik B 35, 51 (1979) | [8 empty] | No |  |  | AuFL | Conductor |  | vapor deposited
Nb | 3s | 466.8 | Nb | niobium | Nyholm R., Martensson N. | J. Phys. C. 13, L279 (1980) | [8 empty] | No |  |  | Au | Gold | Calibration study | scraped
Nb | 3s | 467.1 | Nb | niobium | Sasaki T.A., Baba Y. | Phys. Rev. B 31, 791 (1985) | [8 empty] | No |  |  | Au | Conductor
Nb | 4p | 31 | Nb | niobium | Sasaki T.A., Baba Y. | Phys. Rev. B 31, 791 (1985) | [8 empty] | No |  |  | Au | Conductor | Reliable
Nb | 4p | 31.7 | NbH | niobium hydride | Sasaki T.A., Baba Y. | Phys. Rev. B 31, 791 (1985) | [8 empty] | No |  |  | Au | Conductor | Reliable
Nb | 4p1/2 | 34.1 | (PbS)1.14NbS2 | lead sulfide niobium disulfide | Ettema A.R.H.F., Haas C. | J. Phys. Cond. Matter 5, 3817 (1993) | Adequate |  |  |  | data | 2.4 |  |  | No | Al |  | FL = Fermi level | Conductor | Reliable (reported energy within 300 eV of a reference energy) | crystal |  |  | 300 | Adequate | The misfit layer compound was synthesised by using the correct amounts of elements and heating for two weeks at 1173 K.
Nb | 4p1/2 | 34.4 | NbS2 | niobium disulfide | Ettema A.R.H.F., Haas C. | J. Phys. Cond. Matter 5, 3817 (1993) | Adequate |  |  |  | data | 3.3 |  |  | No | Al |  | FL = Fermi level | Conductor | Reliable (reported energy within 300 eV of a reference energy) | annealed, crystal, pelletized, scraped |  |  | 300 | Adequate | The sample was synthesized by heating Ti with the correct amount of S for two weeks at 1173 K.
Nb | 4p1/2 | 33.9 | (SnS)1.17NbS2 | tin sulfide niobium disulfide | Ettema A.R.H.F., Haas C. | J. Phys. Cond. Matter 5, 3817 (1993) | Adequate |  |  |  | data | 2.3 |  |  | No | Al |  | FL = Fermi level | Conductor | Reliable (reported energy within 300 eV of a reference energy) | crystal |  |  | 300 | Adequate | The misfit layer compound was synthesised by using the correct amounts of elements and heating for two weeks at 1173 K.
Nb | 4p1/2 | 33.9 | (BiS)1.09NbS2 | bismuth sulfide niobium disulfide | Ettema A.R.H.F., Haas C. | J. Phys. Cond. Matter 5, 3817 (1993) | Adequate |  |  |  | data | 2.3 |  |  | No | Al |  | FL = Fermi level | Conductor | Reliable (reported energy within 300 eV of a reference energy) | crystal |  |  | 300 | Adequate | The misfit layer compound was synthesised by using the correct amounts of elements and heating for two weeks at 1173 K.
Nb | 4p3/2 | 32.1 | (BiS)1.09NbS2 | bismuth sulfide niobium disulfide | Ettema A.R.H.F., Haas C. | J. Phys. Cond. Matter 5, 3817 (1993) | Adequate |  |  |  | data | 1.6 |  |  | No | Al |  | FL = Fermi level | Conductor | Reliable (reported energy within 300 eV of a reference energy) | crystal |  |  | 300 | Adequate | The misfit layer compound was synthesised by using the correct amounts of elements and heating for two weeks at 1173 K.
Nb | 4p3/2 | 32 | (SnS)1.17NbS2 | tin sulfide niobium disulfide | Ettema A.R.H.F., Haas C. | J. Phys. Cond. Matter 5, 3817 (1993) | Adequate |  |  |  | data | 2 |  |  | No | Al |  | FL = Fermi level | Conductor | Reliable (reported energy within 300 eV of a reference energy) | crystal |  |  | 300 | Adequate | The misfit layer compound was synthesised by using the correct amounts of elements and heating for two weeks at 1173 K.
Nb | 4p3/2 | 32.1 | NbS2 | niobium disulfide | Ettema A.R.H.F., Haas C. | J. Phys. Cond. Matter 5, 3817 (1993) | Adequate |  |  |  | data | 2.4 |  |  | No | Al |  | FL = Fermi level | Conductor | Reliable (reported energy within 300 eV of a reference energy) | annealed, crystal, pelletized, scraped |  |  | 300 | Adequate | The sample was synthesized by heating Ti with the correct amount of S for two weeks at 1173 K.
Nb | 4p3/2 | 32.1 | (PbS)1.14NbS2 | lead sulfide niobium disulfide | Ettema A.R.H.F., Haas C. | J. Phys. Cond. Matter 5, 3817 (1993) | Adequate |  |  |  | data | 2 |  |  | No | Al |  | FL = Fermi level | Conductor | Reliable (reported energy within 300 eV of a reference energy) | crystal |  |  | 300 | Adequate | The misfit layer compound was synthesised by using the correct amounts of elements and heating for two weeks at 1173 K.
Nb | 4p3/2 | 30.8 | Nb | niobium | Nyholm R., Martensson N. | J. Phys. C. 13, L279 (1980) | [8 empty] | No |  |  | Au | Gold | Calibration study | scraped
Nb | 4p3/2 | 34.8 | LiNbO3 | lithium niobate(V) | Steiner P., Hoechst H. | Z. Physik B 35, 51 (1979) | [8 empty] | No |  |  | AuFL | Conductor | Reliable | vapor deposited
Nb | 4p3/2 | 36.1 | NbO2 | niobium(IV) dioxide | Sarma D.D., Rao C.N.R. | J. Electron Spectrosc. Relat. Phenom. 20, 25 (1980) | [8 empty] | No |  |  | Au | Gold | Reliable, with two-point correction of energy scale
Nb | 4p3/2 | 36.6 | Nb2O5 | niobium(V) pentoxide | Sarma D.D., Rao C.N.R. | J. Electron Spectrosc. Relat. Phenom. 20, 25 (1980) | [8 empty] | No |  |  | Au | Gold | Reliable, with two-point correction of energy scale
Nb | 4s | 61.1 | NbO2 | niobium(IV) dioxide | Sarma D.D., Rao C.N.R. | J. Electron Spectrosc. Relat. Phenom. 20, 25 (1980) | [8 empty] | No |  |  | Au | Gold | Reliable, with two-point correction of energy scale
Nb | 4s | 61.7 | Nb2O5 | niobium(V) pentoxide | Sarma D.D., Rao C.N.R. | J. Electron Spectrosc. Relat. Phenom. 20, 25 (1980) | [8 empty] | No |  |  | Au | Gold | Reliable, with two-point correction of energy scale
Nb | 4s | 60.2 | LiNbO3 | lithium niobate(V) | Steiner P., Hoechst H. | Z. Physik B 35, 51 (1979) | [8 empty] | No |  |  | AuFL | Conductor | Reliable | vapor deposited
Nb | 4s | 56.4 | Nb | niobium | Nyholm R., Martensson N. | J. Phys. C. 13, L279 (1980) | [8 empty] | No |  |  | Au | Gold | Calibration study | scraped
Nd | 3d5/2 | 983.1 | Nd2O3 | neodymium(III) trioxide | Uwamino Y., Ishizuka Y., Yamatera H. | J. Electron Spectrosc. Relat. Phenom. 34, 69 (1984) | [8 empty] | No |  |  |  | Gold | Two-point correction of energy scale
Nd | 3d5/2 | 982 | Nd2O3 | neodymium(III) trioxide | Sarma D.D., Rao C.N.R. | J. Electron Spectrosc. Relat. Phenom. 20, 25 (1980) | [8 empty] | No |  |  | Au | Gold | Two-point correction of energy scale
Nd | 3d5/2 | 981.6 | Nd/Cu | neodymium/copper | Nix R.M., Lambert R.M. | J. Chem. Soc. Faraday Trans. I 86, 2711 (1990) | Adequate | 0.05 |  |  | data |  |  |  | No | Mg |  | Cu2p3 = 932.67 | Conductor | Reliable (reported energy within 300 eV of a reference energy) | surface coverage from 3ML to 4ML (3ML <= coverage < 4ML), reacted, vapor deposited | Auger Electron Spectroscopy |  | 300 | Good | 2.5 ML Nd/Cu(100).
Nd | 3d5/2 | 981.6 | Nd/Cu | neodymium/copper | Shaw E.A., Ormerod R.M., Lambert R.M. | Surf. Sci. 275, 157 (1992) | Adequate | 0.1 |  |  | data |  |  |  | No | Al/Mg |  | Cu2p3 = 932.67 | Conductor | Reliable (reported energy within 300 eV of a reference energy) | surface coverage from 2ML to 3ML (2ML <= coverage < 3ML), thin layer, vapor deposited |  |  | 300 | Adequate | 2 ML Nd/Cu(111). Emission angle = 55 degrees.
Nd | 3d5/2 | 983.2 | H2O/Nd/Cu | water/neodymium/copper | Nix R.M., Lambert R.M. | J. Chem. Soc. Faraday Trans. I 86, 2711 (1990) | Adequate | 0.05 |  |  | data |  |  |  | No | Mg |  | Cu2p3 = 932.67 | Conductor | Reliable (reported energy within 300 eV of a reference energy) | surface coverage from 3ML to 4ML (3ML <= coverage < 4ML), adsorbed, multilayer structure, reacted, vapor deposited | Auger Electron Spectroscopy |  | 300 | Good | 2.7 L H2O/2.5 ML Nd/Cu(100)
Nd | 3d5/2 | 982.95 | H2O/Nd/Cu | water/neodymium/copper | Nix R.M., Lambert R.M. | J. Chem. Soc. Faraday Trans. I 86, 2711 (1990) | Adequate | 0.05 |  |  | data |  |  |  | No | Mg |  | Cu2p3 = 932.67 | Conductor | Reliable (reported energy within 300 eV of a reference energy) | surface coverage from 3ML to 4ML (3ML <= coverage < 4ML), adsorbed, multilayer structure, reacted, vapor deposited | Auger Electron Spectroscopy |  | 300 | Good | 8.0 L H2O/2.5 ML Nd/Cu(100).
Nd | 3d5/2 | 982.2 | O2/Nd/Cu | oxygen/neodymium/copper | Shaw E.A., Ormerod R.M., Lambert R.M. | Surf. Sci. 275, 157 (1992) | Adequate | 0.1 |  |  | data |  |  |  | No | Al/Mg |  | Cu2p3 = 932.67 | Conductor | Reliable (reported energy within 300 eV of a reference energy) | surface coverage from 2ML to 3ML (2ML <= coverage < 3ML), multilayer structure, oxygen pressure, oxidizing atmosphere, vapor deposited |  |  | 300 | Adequate | 15 L O2/2 ML Nd/Cu(111). Emission angle = 55 degrees.
Nd | 3d5/2 | 982.33 | O2/Nd/Cu | oxygen/neodymium/copper | Shaw E.A., Ormerod R.M., Lambert R.M. | Surf. Sci. 275, 157 (1992) | Adequate | 0.1 |  |  | data |  |  |  | No | Al/Mg |  | Cu2p3 = 932.67 | Conductor | Reliable, with one-point correction of energy scale | surface coverage from 2ML to 3ML (2ML <= coverage < 3ML), annealed, multilayer structure, oxygen pressure, vapor deposited |  |  | 300 | Adequate | 15 L O2/2 ML Nd/Cu(111). The sample was annealed at 900 K for 10 min after adsorption. Emission angle = 55 degrees.
Nd | 3d5/2 | 980.85 | Nd | Neodymium | Powell C.J. | J. Electron Spectrosc. Relat. Phenom. 185, 1 (2012) | Good | 0.06 | [17 empty] | Recommended binding energy based on an analysis of at least two independent measurements in four Handbooks. Where necessary, the binding-energy scale was recalibrated using reference values from the U.K. National Physical Laboratory.
Nd | 3d5/2 | 984.7 | Nd2(C2O4)3 | neodymium(III) trioxalate | Uwamino Y., Ishizuka Y., Yamatera H. | J. Electron Spectrosc. Relat. Phenom. 34, 69 (1984) | [8 empty] | No |  |  |  | Gold | Two-point correction of energy scale
Nd | 3d5/2 | 984.9 | Nd2(SO4)3 | neodymium(III) sulfate | Uwamino Y., Ishizuka Y., Yamatera H. | J. Electron Spectrosc. Relat. Phenom. 34, 69 (1984) | [8 empty] | No |  |  |  | Gold | Two-point correction of energy scale
Nd | 4d | 121.1 | Nd(OH)3 | neodymium(III) trihydroxide | Mullica D.F., Lok C.K.C., Perkins H.O., Benesh G.A., Young V. | J. Electron Spectrosc. Relat. Phenom. 71, 1 (1995) | Good | 0.2 | 0.8 | other | other type of curve fit | 7.5 |  |  | Yes | Al |  |  | Adventitious carbon | Reliable, with one-point correction of energy scale | chemically etched, crystal, insulator, pelletized |  | X-ray Diffraction | 300 | Adequate | An electron flood gun (Ep = 0.5 eV, Ip = 0.03 mA) was used for charge compensation.
Nd | 4d5/2 | 122.5 | Nd2(SO4)3 | neodymium(III) sulfate | Uwamino Y., Ishizuka Y., Yamatera H. | J. Electron Spectrosc. Relat. Phenom. 34, 69 (1984) | [8 empty] | No |  |  |  | Gold | Reliable, with two-point correction of energy scale
Nd | 4d5/2 | 122.1 | Nd2(C2O4)3 | neodymium(III) trioxalate | Uwamino Y., Ishizuka Y., Yamatera H. | J. Electron Spectrosc. Relat. Phenom. 34, 69 (1984) | [8 empty] | No |  |  |  | Gold | Reliable, with two-point correction of energy scale
Nd | 4d5/2 | 122.1 | Nd2O3 | dineodymium(III) trioxide | Kang Z., Li L., Wei Q. | Chem. Res. Chin. Univ. 12, 281 (1996) | Adequate |  |  |  | data |  |  |  | No | Al |  |  | Adventitious carbon | Reliable, with one-point correction of energy scale | crystal, insulator, solid on double-sided tape |  | X-ray Diffraction | 300 | Adequate
Nd | 4d5/2 | 121.5 | NdCrO3 | neodymium chromium trioxide | Kang Z., Li L., Wei Q. | Chem. Res. Chin. Univ. 12, 281 (1996) | Adequate |  |  |  | data |  |  |  | No | Al |  |  | Adventitious carbon | Reliable, with one-point correction of energy scale | crystal, insulator, solid on double-sided tape |  | X-ray Diffraction | 300 | Adequate
Nd | 4d5/2 | 120.8 | Nd2O3 | neodymium(III) trioxide | Sarma D.D., Rao C.N.R. | J. Electron Spectrosc. Relat. Phenom. 20, 25 (1980) | [8 empty] | No |  |  | Au | Gold | Reliable, with two-point correction of energy scale
Nd | 4d5/2 | 119.4 | Nd2O3 | neodymium(III) trioxide | Uwamino Y., Ishizuka Y., Yamatera H. | J. Electron Spectrosc. Relat. Phenom. 34, 69 (1984) | [8 empty] | No |  |  |  | Gold | Reliable, with two-point correction of energy scale
Nd | 4p1/2 | 244.06 | Nd(OH)3 | neodymium(III) trihydroxide | Mullica D.F., Lok C.K.C., Perkins H.O., Benesh G.A., Young V. | J. Electron Spectrosc. Relat. Phenom. 71, 1 (1995) | Good | 0.2 | 0.8 | other | other type of curve fit | 9.16 |  |  | Yes | Al |  |  | Adventitious carbon | Reliable, with one-point correction of energy scale | chemically etched, crystal, insulator, pelletized |  | X-ray Diffraction | 300 | Adequate | An electron flood gun (Ep = 0.5 eV, Ip = 0.03 mA) was used for charge compensation.
Nd | 4p3/2 | 228.4 | NdOF | neodymium oxide fluoride | Ryzhkov M.V., Gubanov V.A., Butzman M.P., Hagstrom A.L., Kurmaev E.Z. | J. Electron Spectrosc. Relat. Phenom. 21, 193 (1980) | [8 empty] | No |  |  |  | Adventitious carbon | Reliable, with two-point correction of energy scale
Nd | 4p3/2 | 228.09 | Nd(OH)3 | neodymium(III) trihydroxide | Mullica D.F., Lok C.K.C., Perkins H.O., Benesh G.A., Young V. | J. Electron Spectrosc. Relat. Phenom. 71, 1 (1995) | Good | 0.2 | 0.8 | other | other type of curve fit | 6.09 |  |  | Yes | Al |  |  | Adventitious carbon | Reliable, with one-point correction of energy scale | chemically etched, crystal, insulator, pelletized |  | X-ray Diffraction | 300 | Adequate | An electron flood gun (Ep = 0.5 eV, Ip = 0.03 mA) was used for charge compensation.
Nd | 4p3/2 | 228.5 | Nd2O3 | neodymium(III) trioxide | Sarma D.D., Rao C.N.R. | J. Electron Spectrosc. Relat. Phenom. 20, 25 (1980) | [8 empty] | No |  |  | Au | Gold | Reliable, with two-point correction of energy scale
Nd | 4s | 336.9 | Nd2O3 | neodymium(III) trioxide | Sarma D.D., Rao C.N.R. | J. Electron Spectrosc. Relat. Phenom. 20, 25 (1980) | [8 empty] | No |  |  | Au | Gold | Reliable, with two-point correction of energy scale
Nd | 4s | 319.61 | Nd(OH)3 | neodymium(III) trihydroxide | Mullica D.F., Lok C.K.C., Perkins H.O., Benesh G.A., Young V. | J. Electron Spectrosc. Relat. Phenom. 71, 1 (1995) | Good | 0.2 | 0.8 | other | other type of curve fit | 7.9 |  |  | Yes | Al |  |  | Adventitious carbon | Reliable, with one-point correction of energy scale | chemically etched, crystal, insulator, pelletized |  | X-ray Diffraction | 300 | Adequate | An electron flood gun (Ep = 0.5 eV, Ip = 0.03 mA) was used for charge compensation.
Nd | 5p1/2 | 22.72 | Nd(OH)3 | neodymium(III) trihydroxide | Mullica D.F., Lok C.K.C., Perkins H.O., Benesh G.A., Young V. | J. Electron Spectrosc. Relat. Phenom. 71, 1 (1995) | Good | 0.2 | 0.8 | other | other type of curve fit | 3.88 |  |  | Yes | Al |  |  | Adventitious carbon | Reliable, with one-point correction of energy scale | chemically etched, crystal, insulator, pelletized |  | X-ray Diffraction | 300 | Adequate | An electron flood gun (Ep = 0.5 eV, Ip = 0.03 mA) was used for charge compensation. Branching ratio = 0.5.
Nd | 5p3/2 | 19.3 | Nd2O3 | neodymium(III) trioxide | Sarma D.D., Rao C.N.R. | J. Electron Spectrosc. Relat. Phenom. 20, 25 (1980) | [8 empty] | No |  |  | Au | Gold | Reliable, with two-point correction of energy scale
Nd | 5p3/2 | 18.41 | Nd(OH)3 | neodymium(III) trihydroxide | Mullica D.F., Lok C.K.C., Perkins H.O., Benesh G.A., Young V. | J. Electron Spectrosc. Relat. Phenom. 71, 1 (1995) | Good | 0.2 | 0.8 | other | other type of curve fit | 3.88 |  |  | Yes | Al |  |  | Adventitious carbon | Reliable, with one-point correction of energy scale | chemically etched, crystal, insulator, pelletized |  | X-ray Diffraction | 300 | Adequate | An electron flood gun (Ep = 0.5 eV, Ip = 0.03 mA) was used for charge compensation. Branching ratio = 0.5.
Nd | 5s | 38.5 | Nd2O3 | neodymium(III) trioxide | Sarma D.D., Rao C.N.R. | J. Electron Spectrosc. Relat. Phenom. 20, 25 (1980) | [8 empty] | No |  |  | Au | Gold | Reliable, with two-point correction of energy scale
Nd | 5s1/2 | 38.66 | Nd(OH)3 | neodymium(III) trihydroxide | Mullica D.F., Lok C.K.C., Perkins H.O., Benesh G.A., Young V. | J. Electron Spectrosc. Relat. Phenom. 71, 1 (1995) | Good | 0.2 | 0.8 | other | other type of curve fit | 4.22 |  |  | Yes | Al |  |  | Adventitious carbon | Reliable, with one-point correction of energy scale | chemically etched, crystal, insulator, pelletized |  | X-ray Diffraction | 300 | Adequate | An electron flood gun (Ep = 0.5 eV, Ip = 0.03 mA) was used for charge compensation.
Ne | 1s | 862.4 | Ne | neon in silver | Citrin P.H., Hamann D.R. | Phys. Rev. B 10, 4948 (1974) | [8 empty] | No |  |  | FL | Conductor |  | implanted
Ne | 1s | 861.6 | Ne | neon in gold | Citrin P.H., Hamann D.R. | Phys. Rev. B 10, 4948 (1974) | [8 empty] | No |  |  | FL | Conductor |  | implanted
Ne | 1s | 862.2 | Ne | neon in copper | Citrin P.H., Hamann D.R. | Phys. Rev. B 10, 4948 (1974) | [8 empty] | No |  |  | FL | Conductor |  | implanted
Ne | 1s | 863.4 | Ne | neon in iron | Wagner C.D. | Discuss. Faraday Soc. 60, 291 (1975) | [8 empty] | No |  |  | Au,Cu | Conductor | Reliable, with two-point correction of energy scale | implanted
Ni | 2p1/2 | 870 | Ni | nickel | Hsu L.-S., Williams R.S. | J. Phys. Chem. Solids 55, 305 (1994) | Good | 0.2 | 1 | other | data |  |  |  | No | Al |  | Ni2p3 = 852.73 | Conductor | Reliable, with one-point correction of energy scale | metal foil, polycrystalline |  |  | 300 | Good | The sample was cleaned by cyclic of Ar+ ion bombardment (Ep = 3, 2 and 1 keV, Ip = 20 mA) and annealing (T = 773 K).
Ni | 2p1/2 | 870.01 | Ni | nickel | Miller A.C., Simmons G.W. | Surf. Sci. Spectra 1, 312 (1992) | Good |  |  | Shirley | other type of curve fit | 1.99 |  |  | Yes | Al |  | Ni2p3, FL = 852.73, 0.0 | Conductor | Reliable, with one-point correction of energy scale | metal foil, polycrystalline, sputtered | X-ray Photoelectron Spectroscopy |  | 298 | Good | The spectra were recorded at normal emission. FAT mode. The sample was cleaned by Ar+ ion bombardment (Ep = 2 keV).
Ni | 2p1/2 | 869.99 | Ni | nickel | Mansour A.N. | Surf. Sci. Spectra 3, 211 (1994) | Good |  |  | Shirley | mixed Gaussian/Lorentzian | 1.8 |  |  | No | Mg |  | Cu 3p3, 2p3 = 75.13, 932.67 | Conductor | Reliable, with two-point correction of energy scale | metal foil, polycrystalline, sputtered | X-ray Photoelectron Spectroscopy |  | 300 | Good | The sample was cleaned by ion bombardment (Ep =3 keV, time = 5 min). Emission an FAT mode. Analyzer pass energy = 8.95. Analyzer resolution = 0.13 eV. The relati
Ni | 2p1/2 | 869.95 | Ni | nickel | Mansour A.N. | Surf. Sci. Spectra 3, 211 (1994) | Good |  |  | Shirley | mixed Gaussian/Lorentzian | 1.88 |  |  | No | Mg |  | Cu 3p3, 2p3 = 75.13, 932.67 | Conductor | Reliable, with two-point correction of energy scale | metal foil, polycrystalline, sputtered | X-ray Photoelectron Spectroscopy |  | 300 | Good | The sample was cleaned by ion bombardment (Ep =3 keV, time = 5 min). Emission an FAT mode. Analyzer pass energy = 35.75. Analyzer resolution = 0.54 eV. The relat
Ni | 2p1/2 | 870 | Ni | nickel | Mansour A.N. | Surf. Sci. Spectra 3, 211 (1994) | Good |  |  | Shirley | mixed Gaussian/Lorentzian | 1.86 |  |  | No | Mg |  | Cu 3p3, 2p3 = 75.13, 932.67 | Conductor | Reliable, with two-point correction of energy scale | metal foil, polycrystalline, sputtered | X-ray Photoelectron Spectroscopy |  | 300 | Good | The sample was cleaned by ion bombardment (Ep =3 keV, time = 5 min). Emission an FAT mode. Analyzer pass energy = 17.90. Analyzer resolution = 0.27 eV. The relat
Ni | 2p1/2 | 870.18 | Ni | nickel | Mansour A.N. | Surf. Sci. Spectra 3, 221 (1994) | Good |  |  | Shirley | mixed Gaussian/Lorentzian | 1.54 |  |  | Yes | Al |  | Cu 3p3, 2p3 = 75.13, 932.67 | Conductor | Reliable, with two-point correction of energy scale | metal foil, polycrystalline, sputtered | X-ray Photoelectron Spectroscopy |  | 300 | Good | The sample was cleaned by ion bombardment (Ep =3 keV, time = 5 min). Emission an FAT mode. Analyzer pass energy = 4.45. Analyzer resolution = 0.067 eV. The relat
Ni | 2p1/2 | 870.17 | Ni | nickel | Mansour A.N. | Surf. Sci. Spectra 3, 221 (1994) | Good |  |  | Shirley | mixed Gaussian/Lorentzian | 1.61 |  |  | Yes | Al |  | Cu 3p3, 2p3 = 75.13, 932.67 | Conductor | Reliable, with two-point correction of energy scale | metal foil, polycrystalline, sputtered | X-ray Photoelectron Spectroscopy |  | 300 | Good | The sample was cleaned by ion bombardment (Ep =3 keV, time = 5 min). Emission an FAT mode. Analyzer pass energy = 8.95. Analyzer resolution = 0.13 eV. The relati
Ni | 2p1/2 | 870.13 | Ni | nickel | Mansour A.N. | Surf. Sci. Spectra 3, 221 (1994) | Good |  |  | Shirley | mixed Gaussian/Lorentzian | 1.73 |  |  | Yes | Al |  | Cu 3p3, 2p3 = 75.13, 932.67 | Conductor | Reliable, with two-point correction of energy scale | metal foil, polycrystalline, sputtered | X-ray Photoelectron Spectroscopy |  | 300 | Good | The sample was cleaned by ion bombardment (Ep =3 keV, time = 5 min). Emission an FAT mode. Analyzer pass energy = 35.75. Analyzer resolution = 0.54 eV. The relat
Ni | 2p1/2 | 870.15 | Ni | nickel | Mansour A.N. | Surf. Sci. Spectra 3, 221 (1994) | Good |  |  | Shirley | mixed Gaussian/Lorentzian | 1.52 |  |  | Yes | Al |  | Cu 3p3, 2p3 = 75.13, 932.67 | Conductor | Reliable, with two-point correction of energy scale | metal foil, polycrystalline, sputtered | X-ray Photoelectron Spectroscopy |  | 300 | Good | The sample was cleaned by ion bombardment (Ep =3 keV, time = 5 min). Emission an FAT mode. Analyzer pass energy = 17.90. Analyzer resolution = 0.27 eV. The relat
Ni | 2p1/2 | 869.9 | La7Ni3 | lanthanum nickel imc | Hillebrecht F.U., Fuggle J.C., Bennett P.A., Zolnierek Z. | Phys. Rev. B 27, 2179 (1982) | [8 empty] | No |  |  | FL,Ni2p3=852.65 | Conductor | Reliable | scraped
Ni | 2p1/2 | 869.95 | La7Ni3 | lanthanum nickel imc | Hillebrecht F.U., Fuggle J.C., Bennett P.A., Zolnierek Z. | Phys. Rev. B 27, 2179 (1982) | [8 empty] | No |  |  | FL,Ni2p3=852.65 | Conductor | Reliable | scraped
Ni | 2p1/2 | 870.1 | La7Ni3 | lanthanum nickel imc | Hillebrecht F.U., Fuggle J.C., Bennett P.A., Zolnierek Z. | Phys. Rev. B 27, 2179 (1982) | [8 empty] | No |  |  | FL,Ni2p3=852.65 | Conductor | Reliable | scraped
Ni | 2p1/2 | 869.7 | InNi | indium nickel imc | Hsu L.-S., Williams R.S. | J. Phys. Chem. Solids 55, 305 (1994) | Good | 0.2 | 1 | other | data |  |  |  | No | Al |  | Ni2p3 = 852.73 | Conductor | Reliable, with one-point correction of energy scale |  |  |  | 300 | Good | The sample was cleaned by cyclic of Ar+ ion bombardment (Ep = 3, 2 and 1 keV, Ip = 20 mA) and annealing (T = 773 K). The composition determined by XPS was Ni0.69In0.31.
Ni | 2p1/2 | 871.8 | NiO | nickel(II) oxide | Khawaja E.E., Salim M.A., Khan M.A., Al-Adel F.F., Khattak G.D., and Hussain Z. | J. Non-cryst. Solids 110, 33 (1989) | Adequate |  |  | other | data |  |  |  | No | Al, Mg |  | Au,Cu= 84.00,932.67 | Adventitious carbon | Reliable, with one-point correction of energy scale | amorphous, powder (when a special point is made in the article) |  |  | 300 | Adequate | An electron flood gun was used for charge compensation.
Ni | 2p1/2 | 871.9 | NiO | nickel(II) oxide | Mansour A.N. | Surf. Sci. Spectra 3, 231 (1994) | Adequate |  |  | Shirley | mixed Gaussian/Lorentzian | 1.87 |  |  | No | Mg |  | Cu 3p3, 2p3 = 75.13, 932.67 | Adventitious carbon | Reliable, with two-point correction of energy scale | insulator, polycrystalline, solid on double-sided tape | X-ray Photoelectron Spectroscopy |  | 300 | Adequate | The composition determined by XPS was Ni31.4O37.6. FAT mode. Emission angle = 45 The relative intensity was 0.30.
Ni | 2p1/2 | 873.8 | NiO | nickel(II) oxide | Mansour A.N. | Surf. Sci. Spectra 3, 231 (1994) | Adequate |  |  | Shirley | mixed Gaussian/Lorentzian | 2.15 |  |  | No | Mg |  | Cu 3p3, 2p3 = 75.13, 932.67 | Adventitious carbon | Reliable, with two-point correction of energy scale | insulator, polycrystalline, solid on double-sided tape | X-ray Photoelectron Spectroscopy |  | 300 | Adequate | The composition determined by XPS was Ni31.4O37.6. FAT mode. Emission angle = 45 The relative intensity was 0.31.
Ni | 2p1/2 | 870.34 | CoNi | cobalt nickel | Turner N.H., Single A.M. | Surf. Interface Anal. 15, 215 (1990) | [8 empty] | No |  |  |  | Conductor |  | sputtered
Ni | 2p1/2 | 870 | CoNi | cobalt nickel | Turner N.H., Single A.M. | Surf. Interface Anal. 15, 215 (1990) | [8 empty] | No |  |  |  | Conductor |  | sputtered
Ni | 2p1/2 | 870.19 | CoNi | cobalt nickel | Turner N.H., Single A.M. | Surf. Interface Anal. 15, 215 (1990) | [8 empty] | No |  |  |  | Conductor |  | sputtered
Ni | 2p1/2 | 874.4 | ((P2O5)0.40(V2O5)0.60)0.85(NiO)0.15 | phosphorus(V) vanadium(V) nickel(II) oxide (((P2O5)0.40(V2O5)0.60)0.85(NiO)0.15) | Khawaja E.E., Salim M.A., Khan M.A., Al-Adel F.F., Khattak G.D., and Hussain Z. | J. Non-cryst. Solids 110, 33 (1989) | Adequate |  |  | other | data |  |  |  | No | Al, Mg |  | Au,Cu= 84.00,932.67 | Adventitious carbon | Reliable, with one-point correction of energy scale | powder (when a special point is made in the article) |  |  | 300 | Adequate | An electron flood gun was used for charge compensation. Glasses were prepared by heating dry mixtures of chemicals in alumina crucible at about 1373 K in air for a period of typically 3 hours.The factors 0.15 and 0.85 are weight parts.
Ni | 2p1/2 | 874.6 | ((P2O5)0.40(V2O5)0.60)0.98(NiO)0.02 | phosphorus(V) vanadium(V) nickel(II) oxide (((P2O5)0.40(V2O5)0.60)0.98(NiO)0.02) | Khawaja E.E., Salim M.A., Khan M.A., Al-Adel F.F., Khattak G.D., and Hussain Z. | J. Non-cryst. Solids 110, 33 (1989) | Adequate |  |  | other | data |  |  |  | No | Al, Mg |  | Au,Cu= 84.00,932.67 | Adventitious carbon | Reliable, with one-point correction of energy scale | powder (when a special point is made in the article) |  |  | 300 | Adequate | An electron flood gun was used for charge compensation. Glasses were prepared by heating dry mixtures of chemicals in alumina crucible at about 1373 K in air for a period of typically 3 hours.The factors 0.02 and 0.98 are weight parts.
Ni | 2p1/2 | 874.4 | ((P2O5)0.40(V2O5)0.60)0.90(NiO)0.10 | phosphorus(V) vanadium(V) nickel(II) oxide (((P2O5)0.40(V2O5)0.60)0.90(NiO)0.10) | Khawaja E.E., Salim M.A., Khan M.A., Al-Adel F.F., Khattak G.D., and Hussain Z. | J. Non-cryst. Solids 110, 33 (1989) | Adequate |  |  | other | data |  |  |  | No | Al, Mg |  | Au,Cu= 84.00,932.67 | Adventitious carbon | Reliable, with one-point correction of energy scale | powder (when a special point is made in the article) |  |  | 300 | Adequate | An electron flood gun was used for charge compensation. Glasses were prepared by heating dry mixtures of chemicals in alumina crucible at about 1373 K in air for a period of typically 3 hours.The factors 0.10 and 0.90 are weight parts.
Ni | 2p1/2 | 874.7 | ((P2O5)0.40(V2O5)0.60)0.95(NiO)0.05 | phosphorus(V) vanadium(V) nickel(II) oxide (((P2O5)0.40(V2O5)0.60)0.95(NiO)0.05) | Khawaja E.E., Salim M.A., Khan M.A., Al-Adel F.F., Khattak G.D., and Hussain Z. | J. Non-cryst. Solids 110, 33 (1989) | Adequate |  |  | other | data |  |  |  | No | Al, Mg |  | Au,Cu= 84.00,932.67 | Adventitious carbon | Reliable, with one-point correction of energy scale | powder (when a special point is made in the article) |  |  | 300 | Adequate | An electron flood gun was used for charge compensation. Glasses were prepared by heating dry mixtures of chemicals in alumina crucible at about 1373 K in air for a period of typically 3 hours.The factors 0.05 and 0.95 are weight parts.
Ni | 2p1/2 | 871.7 | ((C2H5)4N)2[Ni(OC6H4C(O)NHCH2CH2NHC(O)C6H4O)] | bis(tetraethylammonium) N,N'-ethylenebis(2-hydroxybenzamide)nickelate(II) | Colpas G.J., Maroney M.J., Bagyinka C., Kumar M., Willis W.S., Suib S.L., et al. | Inorg. Chem. 30, 920 (1991) | Adequate | 0.2 |  |  | data |  |  |  | No | Mg |  | Au,Cu = 84.00,932.67 | Internal hydrocarbon | Reliable, with two-point correction of energy scale | crystal |  | X-ray Diffraction | 300 | Adequate | FAT mode. No x-ray induced damage to the sample was detected during analysis.
Ni | 2p1/2 | 872 | (C6H5)3(C6H5CH2)P[Ni(SC(O)(C5H3N)C(O)S)2] | benzyltriphenylphosphonium bis(pyridine-2,6-bis(monothiocarboxylato))nickelate(III) | Colpas G.J., Maroney M.J., Bagyinka C., Kumar M., Willis W.S., Suib S.L., et al. | Inorg. Chem. 30, 920 (1991) | Adequate | 0.2 |  |  | data |  |  |  | No | Mg |  | Au,Cu = 84.00,932.67 | Internal hydrocarbon | Reliable, with two-point correction of energy scale | crystal |  | X-ray Diffraction | 300 | Adequate | pdtc = pyridine-2,6-bis(thiocarboxylate). FAT mode. No x-ray induced damage to the sample was detected during analysis.
Ni | 2p1/2 | 871.5 | ((C2H5)4N)2[Ni(SC6H4C(O)NHCH2CH2NHC(O)C6H4S)] | bis(tetraethylammonium) N,N'-ethylenebis(2-mercaptobenzamide)nickelate(II) | Colpas G.J., Maroney M.J., Bagyinka C., Kumar M., Willis W.S., Suib S.L., et al. | Inorg. Chem. 30, 920 (1991) | Adequate | 0.2 |  |  | data |  |  |  | No | Mg |  | Au,Cu = 84.00,932.67 | Internal hydrocarbon | Reliable, with two-point correction of energy scale | crystal |  | X-ray Diffraction | 300 | Adequate | FAT mode. No x-ray induced damage to the sample was detected during analysis.
Ni | 2p1/2 | 871.3 | ((C2H5)4N)2[Ni(SC(O)(C5H3N)C(O)S)2] | bis(tetraethylammonium) bis(pyridine-2,6-bis(monothiocarboxylato))nickelate(II) | Colpas G.J., Maroney M.J., Bagyinka C., Kumar M., Willis W.S., Suib S.L., et al. | Inorg. Chem. 30, 920 (1991) | Adequate | 0.2 |  |  | data |  |  |  | No | Mg |  | Au,Cu = 84.00,932.67 | Internal hydrocarbon | Reliable, with two-point correction of energy scale | crystal |  | X-ray Diffraction | 300 | Adequate | pdtc = pyridine-2,6-bis(thiocarboxylate). FAT mode. No x-ray induced damage to the sample was detected during analysis.
Ni | 2p1/2 | 873.7 | Ni(OH)2 | nickel(II) hydroxide | Mansour A.N. | Surf. Sci. Spectra 3, 239 (1994) | Adequate |  |  | Shirley | mixed Gaussian/Lorentzian | 2.85 |  |  | No | Mg |  | Cu 3p3, 2p3 = 75.13, 932.67 | Adventitious carbon | Reliable, with two-point correction of energy scale | beta phase, insulator, polycrystalline, solid on double-sided tape | X-ray Photoelectron Spectroscopy |  | 300 | Adequate | The composition determined by XPS was Ni38.2O53.6. FAT mode. Emission angle = 45 The relative intensity was 0.55.
Ni | 2p1/2 | 873 | [(C10H24N4)NiCl2]ClO4 | dichloro(1,4,8,11-tetraazacyclodecane)nickel perchlorate | Colpas G.J., Maroney M.J., Bagyinka C., Kumar M., Willis W.S., Suib S.L., et al. | Inorg. Chem. 30, 920 (1991) | Adequate | 0.2 |  |  | data |  |  |  | No | Mg |  | Au,Cu = 84.00,932.67 | Internal hydrocarbon | Reliable, with two-point correction of energy scale | crystal |  | X-ray Diffraction | 300 | Adequate | FAT mode. No x-ray induced damage to the sample was detected during analysis.
Ni | 2p1/2 | 872.4 | (C10H24N4)NiCl2 | dichloro(1,4,8,11-tetraazacyclodecane)nickel | Colpas G.J., Maroney M.J., Bagyinka C., Kumar M., Willis W.S., Suib S.L., et al. | Inorg. Chem. 30, 920 (1991) | Adequate | 0.2 |  |  | data |  |  |  | No | Mg |  | Au,Cu = 84.00,932.67 | Internal hydrocarbon | Reliable, with two-point correction of energy scale | crystal |  | X-ray Diffraction | 300 | Adequate | FAT mode. No x-ray induced damage to the sample was detected during analysis.
Ni | 2p1/2 | 869.9 | In3Ni2 | triindium dinickel imc | Hsu L.-S., Williams R.S. | J. Phys. Chem. Solids 55, 305 (1994) | Good | 0.2 | 1 | other | data |  |  |  | No | Al |  | Ni2p3 = 852.73 | Conductor | Reliable, with one-point correction of energy scale |  |  |  | 300 | Good | The sample was cleaned by cyclic of Ar+ ion bombardment (Ep = 3, 2 and 1 keV, Ip = 20 mA) and annealing (T = 773 K). The composition determined by XPS was Ni0.56In0.44.
Ni | 2p1/2 | 869.9 | In9Ni13 | nonaindium tridecanickel imc | Hsu L.-S., Williams R.S. | J. Phys. Chem. Solids 55, 305 (1994) | Good | 0.2 | 1 | other | data |  |  |  | No | Al |  | Ni2p3 = 852.73 | Conductor | Reliable, with one-point correction of energy scale |  |  |  | 300 | Good | The sample was cleaned by cyclic of Ar+ ion bombardment (Ep = 3, 2 and 1 keV, Ip = 20 mA) and annealing (T = 773 K). The composition determined by XPS was Ni0.74In0.26.
Ni | 2p1/2 | 870 | InNi3 | indium trinickel imc | Hsu L.-S., Williams R.S. | J. Phys. Chem. Solids 55, 305 (1994) | Good | 0.2 | 1 | other | data |  |  |  | No | Al |  | Ni2p3 = 852.73 | Conductor | Reliable, with one-point correction of energy scale |  |  |  | 300 | Good | The sample was cleaned by cyclic of Ar+ ion bombardment (Ep = 3, 2 and 1 keV, Ip = 20 mA) and annealing (T = 773 K). The composition determined by XPS was Ni0.80In0.20.
Ni | 2p1/2 | 870 | GaNi3 | gallium trinickel imc | Hsu L.-S., Williams R.S. | J. Phys. Chem. Solids 55, 305 (1994) | Good | 0.2 | 1 | other | data |  |  |  | No | Al |  | Ni2p3 = 852.73 | Conductor | Reliable, with one-point correction of energy scale |  |  |  | 300 | Good | The sample was cleaned by cyclic of Ar+ ion bombardment (Ep = 3, 2 and 1 keV, Ip = 20 mA) and annealing (T = 773 K). The composition determined by XPS was Ni0.76Ga0.24.
Ni | 2p1/2 | 869.9 | Ga2Ni3 | digallium trinickel imc | Hsu L.-S., Williams R.S. | J. Phys. Chem. Solids 55, 305 (1994) | Good | 0.2 | 1 | other | data |  |  |  | No | Al |  | Ni2p3 = 852.73 | Conductor | Reliable, with one-point correction of energy scale |  |  |  | 300 | Good | The sample was cleaned by cyclic of Ar+ ion bombardment (Ep = 3, 2 and 1 keV, Ip = 20 mA) and annealing (T = 773 K). The composition determined by XPS was Ni0.58Ga0.42.
Ni | 2p1/2 | 869.8 | GaNi | gallium nickel imc | Hsu L.-S., Williams R.S. | J. Phys. Chem. Solids 55, 305 (1994) | Good |  | 1 | other | data |  |  |  | No | Al |  | Ni2p3 = 852.73 | Conductor | Reliable, with one-point correction of energy scale |  |  |  | 300 | Good | The sample was cleaned by cyclic of Ar+ ion bombardment (Ep = 3, 2 and 1 keV, Ip = 20 mA) and annealing (T = 773 K). The composition determined by XPS was Ni0.58Ga0.42.
Ni | 2p1/2 | 873.1 | NiOOH | nickel hydroxide oxide | Mansour A.N., Melendres C.A. | Surf. Sci. Spectra 3, 271 (1994) | Adequate |  |  | Shirley | mixed Gaussian/Lorentzian | 2.49 |  |  | No | Mg |  | Cu 3p3, 2p3 = 75.13, 932.67 | Adventitious carbon | Reliable, with two-point correction of energy scale | gamma phase, insulator, polycrystalline, solid on double-sided tape | X-ray Photoelectron Spectroscopy |  | 300 | Adequate | The composition determined by XPS was Ni16.89O42.34. FAT mode. Emission angle =The relative intensity was 0.22.
Ni | 2p1/2 | 873.3 | KNiIO6 | potassium nickel(IV) hexaoxidoiodate | Mansour A.N., Melendres C.A. | Surf. Sci. Spectra 3, 287 (1994) | Adequate |  |  | Shirley | mixed Gaussian/Lorentzian | 2.33 |  |  | No | Mg |  | Cu 3p3, 2p3 = 75.13, 932.67 | Adventitious carbon | Reliable, with two-point correction of energy scale | insulator, polycrystalline, solid on double-sided tape | X-ray Photoelectron Spectroscopy |  | 300 | Adequate | The composition determined by XPS was K12.0Ni12.1I12.2O44.8. FAT mode. EmissionThe relative intensity was 0.25.
Ni | 2p1/2 | 873 | (Ni(OH)2)3.2H2O | nickel hydroxide hydrate | Mansour A.N., Melendres C.A. | Surf. Sci. Spectra 3, 255 (1994) | Adequate |  |  | Shirley | mixed Gaussian/Lorentzian | 2.35 |  |  | No | Mg |  | Cu 3p3, 2p3 = 75.13, 932.67 | Adventitious carbon | Reliable, with two-point correction of energy scale | alpha phase, insulator, polycrystalline, solid on double-sided tape | X-ray Photoelectron Spectroscopy |  | 300 | Adequate | The composition determined by XPS was Ni18.2O39.6. FAT mode. Emission angle = 45 The relative intensity was 0.51.
Ni | 2p1/2 | 873.5 | (Ni(OH)2)0.75(H2O)0.16(NiCO3)0.09 | nickel(II) hydroxide carbonate hydrate | Mansour A.N., Melendres C.A. | Surf. Sci. Spectra 3, 247 (1994) | Adequate |  |  | Shirley | mixed Gaussian/Lorentzian | 2.71 |  |  | No | Mg |  | Cu 3p3, 2p3 = 75.13, 932.67 | Adventitious carbon | Reliable, with two-point correction of energy scale | polycrystalline, solid on double-sided tape | X-ray Photoelectron Spectroscopy |  | 300 | Adequate | The composition was determined by thermogravimetry. The composition determined b FAT mode. Emission angle = 45 degrees. The relative intensity of the Ni2p1/2 com
Ni | 2p1/2, sat | 879.9 | (Ni(OH)2)0.75(H2O)0.16(NiCO3)0.09 | nickel(II) hydroxide carbonate hydrate | Mansour A.N., Melendres C.A. | Surf. Sci. Spectra 3, 247 (1994) | Adequate |  |  | Shirley | mixed Gaussian/Lorentzian | 5.5 |  |  | No | Mg |  | Cu 3p3, 2p3 = 75.13, 932.67 | Adventitious carbon | Reliable, with two-point correction of energy scale | polycrystalline, solid on double-sided tape | X-ray Photoelectron Spectroscopy |  | 300 | Adequate | The composition was determined by thermogravimetry. The composition determined b FAT mode. Emission angle = 45 degrees. The relative intensity of the satellite c
Ni | 2p1/2, sat | 879.7 | (Ni(OH)2)3.2H2O | nickel hydroxide hydrate | Mansour A.N., Melendres C.A. | Surf. Sci. Spectra 3, 255 (1994) | Adequate |  |  | Shirley | mixed Gaussian/Lorentzian | 5.87 |  |  | No | Mg |  | Cu 3p3, 2p3 = 75.13, 932.67 | Adventitious carbon | Reliable, with two-point correction of energy scale | alpha phase, insulator, polycrystalline, solid on double-sided tape | X-ray Photoelectron Spectroscopy |  | 300 | Adequate | The composition determined by XPS was Ni18.2O39.6. FAT mode. Emission angle = 45 The relative intensity was 0.49.
Ni | 2p1/2, sat | 880.5 | KNiIO6 | potassium nickel(IV) hexaoxidoiodate | Mansour A.N., Melendres C.A. | Surf. Sci. Spectra 3, 287 (1994) | Adequate |  |  | Shirley | mixed Gaussian/Lorentzian | 3.4 |  |  | No | Mg |  | Cu 3p3, 2p3 = 75.13, 932.67 | Adventitious carbon | Reliable, with two-point correction of energy scale | insulator, polycrystalline, solid on double-sided tape | X-ray Photoelectron Spectroscopy |  | 300 | Adequate | The composition determined by XPS was K12.0Ni12.1I12.2O44.8. FAT mode. EmissionThe relative intensity was 0.17.
Ni | 2p1/2, sat | 879.7 | NiOOH | nickel hydroxide oxide | Mansour A.N., Melendres C.A. | Surf. Sci. Spectra 3, 271 (1994) | Adequate |  |  | Shirley | mixed Gaussian/Lorentzian | 5.5 |  |  | No | Mg |  | Cu 3p3, 2p3 = 75.13, 932.67 | Adventitious carbon | Reliable, with two-point correction of energy scale | gamma phase, insulator, polycrystalline, solid on double-sided tape | X-ray Photoelectron Spectroscopy |  | 300 | Adequate | The composition determined by XPS was Ni16.89O42.34. FAT mode. Emission angle =The relative intensity was 0.16.
Ni | 2p1/2, sat | 880 | Ni(OH)2 | nickel(II) hydroxide | Mansour A.N. | Surf. Sci. Spectra 3, 239 (1994) | Adequate |  |  | Shirley | mixed Gaussian/Lorentzian | 5.5 |  |  | No | Mg |  | Cu 3p3, 2p3 = 75.13, 932.67 | Adventitious carbon | Reliable, with two-point correction of energy scale | beta phase, insulator, polycrystalline, solid on double-sided tape | X-ray Photoelectron Spectroscopy |  | 300 | Adequate | The composition determined by XPS was Ni38.2O53.6. FAT mode. Emission angle = 45 The relative intensity was 0.45.
Ni | 2p1/2, sat | 879.1 | NiO | nickel(II) oxide | Mansour A.N. | Surf. Sci. Spectra 3, 231 (1994) | Adequate |  |  | Shirley | mixed Gaussian/Lorentzian | 4 |  |  | No | Mg |  | Cu 3p3, 2p3 = 75.13, 932.67 | Adventitious carbon | Reliable, with two-point correction of energy scale | insulator, polycrystalline, solid on double-sided tape | X-ray Photoelectron Spectroscopy |  | 300 | Adequate | The composition determined by XPS was Ni31.4O37.6. FAT mode. Emission angle = 45 The relative intensity was 0.22.
Ni | 2p1/2, sat | 881.8 | NiO | nickel(II) oxide | Mansour A.N. | Surf. Sci. Spectra 3, 231 (1994) | Adequate |  |  | Shirley | mixed Gaussian/Lorentzian | 4 |  |  | No | Mg |  | Cu 3p3, 2p3 = 75.13, 932.67 | Adventitious carbon | Reliable, with two-point correction of energy scale | insulator, polycrystalline, solid on double-sided tape | X-ray Photoelectron Spectroscopy |  | 300 | Adequate | The composition determined by XPS was Ni31.4O37.6. FAT mode. Emission angle = 45 The relative intensity was 0.17.
Ni | 2p1/2, sat | 874.9 | Ni | nickel | Mansour A.N. | Surf. Sci. Spectra 3, 221 (1994) | Good |  |  | Shirley | mixed Gaussian/Lorentzian | 3.59 |  |  | Yes | Al |  | Cu 3p3, 2p3 = 75.13, 932.67 | Conductor | Reliable, with two-point correction of energy scale | metal foil, polycrystalline, sputtered | X-ray Photoelectron Spectroscopy |  | 300 | Good | The sample was cleaned by ion bombardment (Ep =3 keV, time = 5 min). Emission an FAT mode. Analyzer pass energy = 35.75. Analyzer resolution = 0.54 eV. The relat
Ni | 2p1/2, sat | 874.89 | Ni | nickel | Mansour A.N. | Surf. Sci. Spectra 3, 221 (1994) | Good |  |  | Shirley | mixed Gaussian/Lorentzian | 3.65 |  |  | Yes | Al |  | Cu 3p3, 2p3 = 75.13, 932.67 | Conductor | Reliable, with two-point correction of energy scale | metal foil, polycrystalline, sputtered | X-ray Photoelectron Spectroscopy |  | 300 | Good | The sample was cleaned by ion bombardment (Ep =3 keV, time = 5 min). Emission an FAT mode. Analyzer pass energy = 8.95. Analyzer resolution = 0.13 eV. The relati
Ni | 2p1/2, sat | 874.97 | Ni | nickel | Mansour A.N. | Surf. Sci. Spectra 3, 221 (1994) | Good |  |  | Shirley | mixed Gaussian/Lorentzian | 3.41 |  |  | Yes | Al |  | Cu 3p3, 2p3 = 75.13, 932.67 | Conductor | Reliable, with two-point correction of energy scale | metal foil, polycrystalline, sputtered | X-ray Photoelectron Spectroscopy |  | 300 | Good | The sample was cleaned by ion bombardment (Ep =3 keV, time = 5 min). Emission an FAT mode. Analyzer pass energy = 17.90. Analyzer resolution = 0.27 eV. The relat
Ni | 2p1/2, sat | 874.93 | Ni | nickel | Mansour A.N. | Surf. Sci. Spectra 3, 221 (1994) | Good |  |  | Shirley | mixed Gaussian/Lorentzian | 3.57 |  |  | Yes | Al |  | Cu 3p3, 2p3 = 75.13, 932.67 | Conductor | Reliable, with two-point correction of energy scale | metal foil, polycrystalline, sputtered | X-ray Photoelectron Spectroscopy |  | 300 | Good | The sample was cleaned by ion bombardment (Ep =3 keV, time = 5 min). Emission an FAT mode. Analyzer pass energy = 4.45. Analyzer resolution = 0.067 eV. The relat
Ni | 2p1/2, sat | 874.31 | Ni | nickel | Mansour A.N. | Surf. Sci. Spectra 3, 211 (1994) | Good |  |  | Shirley | mixed Gaussian/Lorentzian | 4 |  |  | No | Mg |  | Cu 3p3, 2p3 = 75.13, 932.67 | Conductor | Reliable, with two-point correction of energy scale | metal foil, polycrystalline, sputtered | X-ray Photoelectron Spectroscopy |  | 300 | Good | The sample was cleaned by ion bombardment (Ep =3 keV, time = 5 min). Emission an FAT mode. Analyzer pass energy = 17.90. Analyzer resolution = 0.27 eV. The relat
Ni | 2p1/2, sat | 874.27 | Ni | nickel | Mansour A.N. | Surf. Sci. Spectra 3, 211 (1994) | Good |  |  | Shirley | mixed Gaussian/Lorentzian | 4 |  |  | No | Mg |  | Cu 3p3, 2p3 = 75.13, 932.67 | Conductor | Reliable, with two-point correction of energy scale | metal foil, polycrystalline, sputtered | X-ray Photoelectron Spectroscopy |  | 300 | Good | The sample was cleaned by ion bombardment (Ep =3 keV, time = 5 min). Emission an FAT mode. Analyzer pass energy = 35.75. Analyzer resolution = 0.54 eV. The relat
Ni | 2p1/2, sat | 874.26 | Ni | nickel | Mansour A.N. | Surf. Sci. Spectra 3, 211 (1994) | Good |  |  | Shirley | mixed Gaussian/Lorentzian | 4 |  |  | No | Mg |  | Cu 3p3, 2p3 = 75.13, 932.67 | Conductor | Reliable, with two-point correction of energy scale | metal foil, polycrystalline, sputtered | X-ray Photoelectron Spectroscopy |  | 300 | Good | The sample was cleaned by ion bombardment (Ep =3 keV, time = 5 min). Emission an FAT mode. Analyzer pass energy = 8.95. Analyzer resolution = 0.13 eV. The relati
Ni | 2p1/2,sat | 874.4 | Ni | nickel | Hsu L.-S., Williams R.S. | J. Phys. Chem. Solids 55, 305 (1994) | Good | 0.2 | 1 | other | data |  |  |  | No | Al |  | Ni2p3 = 852.73 | Conductor | Reliable, with one-point correction of energy scale | metal foil, polycrystalline |  |  | 300 | Good | The sample was cleaned by cyclic of Ar+ ion bombardment (Ep = 3, 2 and 1 keV, Ip = 20 mA) and annealing (T = 773 K). The relative intensity was 0.240.
Ni | 2p1/2,sat | 874.9 | InNi | indium nickel imc | Hsu L.-S., Williams R.S. | J. Phys. Chem. Solids 55, 305 (1994) | Good |  | 1 | other | data |  |  |  | No | Al |  | Ni2p3 = 852.73 | Conductor | Reliable, with one-point correction of energy scale |  |  |  | 300 | Good | The sample was cleaned by cyclic of Ar+ ion bombardment (Ep = 3, 2 and 1 keV, Ip = 20 mA) and annealing (T = 773 K). The composition determined by XPS was Ni0.69In0.31. The relative intensity was 0.240.
Ni | 2p1/2,sat | 875.1 | In3Ni2 | triindium dinickel imc | Hsu L.-S., Williams R.S. | J. Phys. Chem. Solids 55, 305 (1994) | Good | 0.2 | 1 | other | data |  |  |  | No | Al |  | Ni2p3 = 852.73 | Conductor | Reliable, with one-point correction of energy scale |  |  |  | 300 | Good | The sample was cleaned by cyclic of Ar+ ion bombardment (Ep = 3, 2 and 1 keV, Ip = 20 mA) and annealing (T = 773 K). The composition determined by XPS was Ni0.56In0.44. The relative intensity was 0.229.
Ni | 2p1/2,sat | 874.7 | GaNi | gallium nickel imc | Hsu L.-S., Williams R.S. | J. Phys. Chem. Solids 55, 305 (1994) | Good | 0.2 | 1 | other | data |  |  |  | No | Al |  | Ni2p3 = 852.73 | Conductor | Reliable, with one-point correction of energy scale |  |  |  | 300 | Good | The sample was cleaned by cyclic of Ar+ ion bombardment (Ep = 3, 2 and 1 keV, Ip = 20 mA) and annealing (T = 773 K). The composition determined by XPS was Ni0.58Ga0.42. The relative intensity was 0.272.
Ni | 2p1/2,sat | 874.7 | Ga2Ni3 | digallium trinickel imc | Hsu L.-S., Williams R.S. | J. Phys. Chem. Solids 55, 305 (1994) | Good | 0.2 | 1 | other | data |  |  |  | No | Al |  | Ni2p3 = 852.73 | Conductor | Reliable, with one-point correction of energy scale |  |  |  | 300 | Good | The sample was cleaned by cyclic of Ar+ ion bombardment (Ep = 3, 2 and 1 keV, Ip = 20 mA) and annealing (T = 773 K). The composition determined by XPS was Ni0.58Ga0.42. The relative intensity was 0.263.
Ni | 2p1/2,sat | 874.6 | GaNi3 | gallium trinickel imc | Hsu L.-S., Williams R.S. | J. Phys. Chem. Solids 55, 305 (1994) | Good | 0.2 | 1 | other | data |  |  |  | No | Al |  | Ni2p3 = 852.73 | Conductor | Reliable, with one-point correction of energy scale |  |  |  | 300 | Good | The sample was cleaned by cyclic of Ar+ ion bombardment (Ep = 3, 2 and 1 keV, Ip = 20 mA) and annealing (T = 773 K). The composition determined by XPS was Ni0.76Ga0.24. The relative intensity was 0.223.
Ni | 2p1/2,sat | 875.1 | InNi3 | indium trinickel imc | Hsu L.-S., Williams R.S. | J. Phys. Chem. Solids 55, 305 (1994) | Good | 0.2 | 1 | other | data |  |  |  | No | Al |  | Ni2p3 = 852.73 | Conductor | Reliable, with one-point correction of energy scale |  |  |  | 300 | Good | The sample was cleaned by cyclic of Ar+ ion bombardment (Ep = 3, 2 and 1 keV, Ip = 20 mA) and annealing (T = 773 K). The composition determined by XPS was Ni0.80In0.20. The relative intensity was 0.259.
Ni | 2p1/2,sat | 874.5 | In9Ni13 | nonaindium tridecanickel imc | Hsu L.-S., Williams R.S. | J. Phys. Chem. Solids 55, 305 (1994) | Good | 0.2 | 1 | other | data |  |  |  | No | Al |  | Ni2p3 = 852.73 | Conductor | Reliable, with one-point correction of energy scale |  |  |  | 300 | Good | The sample was cleaned by cyclic of Ar+ ion bombardment (Ep = 3, 2 and 1 keV, Ip = 20 mA) and annealing (T = 773 K). The composition determined by XPS was Ni0.74In0.26. The relative intensity was 0.250.
Ni | 2p3/2 | 852.8 | Al70Co15Ni15 | aluminum cobalt nickel (701515) | Depero L.E., Parmigiani F. | Chem. Phys. Lett. 214, 208 (1993) | Adequate |  |  |  | data |  |  |  | Yes | Al |  | Ni2p3 = 852.73 | Conductor | Reliable (reported energy within 300 eV of a reference energy) | crushed, polycrystalline, quasicrystal |  |  | 300 | Adequate
Ni | 2p3/2 | 852.8 | Cr21Fe8Ni71 | chromium iron nickel alloy (210871) | Marcus P., Grimal J.M. | Corros. Sci. 33, 805 (1992) | Adequate |  |  | other | data |  |  |  | No | Mg |  | Au,Cu = 84.00,932.67 | Conductor | Reliable (reported energy within 300 eV of a reference energy) | annealed, crystal |  |  | 300 | Good | The sample was mechanically and electrochemically polished and then annealed in pure hydrogen (T = 1253 K, time = 2 h).
Ni | 2p3/2 | 852.7 | InNi3 | indium trinickel imc | Hsu L.-S., Williams R.S. | J. Phys. Chem. Solids 55, 305 (1994) | Good | 0.2 | 1 | other | data |  |  |  | No | Al |  | Ni2p3 = 852.73 | Conductor | Reliable, with one-point correction of energy scale |  |  |  | 300 | Good | The sample was cleaned by cyclic of Ar+ ion bombardment (Ep = 3, 2 and 1 keV, Ip = 20 mA) and annealing (T = 773 K). The composition determined by XPS was Ni0.80In0.20.
Ni | 2p3/2 | 855.9 | O2/Ni/O2/V/Cu | oxygen/nickel/oxygen/copper | Kishi K., Fujiwara K. | J. Electron Spectrosc. Relat. Phenom. 71, 51 (1995) | Adequate |  |  |  | data |  |  |  | No | Al |  | Cu2p3 = 932.67 | Conductor | Reliable (reported energy within 300 eV of a reference energy) | multilayer structure, oxygen pressure, oxidizing atmosphere, thin layer, vapor deposited | X-ray Photoelectron Spectroscopy |  | 300 | Adequate | 300 L O2/0.5 ML Ni/760 L O2/1.5 ML V/Cu(100). The polished Cu(100) surface was cleaned by Ar+ ion bombardment and annealing (T = 770 K). Vanadium and nickel atoms were deposited onto the sample surfaces at 320 K. Emission angle = 30 degrees.
Ni | 2p3/2 | 855.8 | Ni/V2O3/Cu | nickel/divanadium trioxide/copper | Kishi K., Fujiwara K. | J. Electron Spectrosc. Relat. Phenom. 71, 51 (1995) | Adequate |  |  |  | data |  |  |  | No | Al |  | Cu2p3 = 932.67 | Conductor | Reliable (reported energy within 300 eV of a reference energy) | multilayer structure, oxygen pressure, oxidizing atmosphere, thin layer, vapor deposited | X-ray Photoelectron Spectroscopy |  | 300 | Adequate | 0.5 ML Ni/2.5 ML V2O3/Cu(100). The polished Cu(100) surface was cleaned by Ar+ ion bombardment and annealing (T = 770 K). Vanadium and nickel atoms were deposited onto the sample surfaces at 320 K. Emission angle = 30 degrees.
Ni | 2p3/2 | 853.1 | AlNi | aluminum nickel (AlNi) | Depero L.E., Parmigiani F. | Chem. Phys. Lett. 214, 208 (1993) | Adequate |  |  |  | data |  |  |  | Yes | Al |  | Ni2p3 = 852.73 | Conductor | Reliable (reported energy within 300 eV of a reference energy) | crystal |  |  | 300 | Adequate
Ni | 2p3/2 | 852.7 | GaNi3 | gallium trinickel imc | Hsu L.-S., Williams R.S. | J. Phys. Chem. Solids 55, 305 (1994) | Good | 0.2 | 1 | other | data |  |  |  | No | Al |  | Ni2p3 = 852.73 | Conductor | Reliable, with one-point correction of energy scale |  |  |  | 300 | Good | The sample was cleaned by cyclic of Ar+ ion bombardment (Ep = 3, 2 and 1 keV, Ip = 20 mA) and annealing (T = 773 K). The composition determined by XPS was Ni0.76Ga0.24.
Ni | 2p3/2 | 852.6 | Ga2Ni3 | digallium trinickel imc | Hsu L.-S., Williams R.S. | J. Phys. Chem. Solids 55, 305 (1994) | Good | 0.2 | 1 | other | data |  |  |  | No | Al |  | Ni2p3 = 852.73 | Conductor | Reliable, with one-point correction of energy scale |  |  |  | 300 | Good | The sample was cleaned by cyclic of Ar+ ion bombardment (Ep = 3, 2 and 1 keV, Ip = 20 mA) and annealing (T = 773 K). The composition determined by XPS was Ni0.58Ga0.42.
Ni | 2p3/2 | 852.5 | GaNi | gallium nickel imc | Hsu L.-S., Williams R.S. | J. Phys. Chem. Solids 55, 305 (1994) | Adequate | 0.2 | 1 | other | data |  |  |  | No | Al |  | Ni2p3 = 852.73 | Conductor | Reliable, with one-point correction of energy scale |  |  |  | 300 | Good | The sample was cleaned by cyclic of Ar+ ion bombardment (Ep = 3, 2 and 1 keV, Ip = 20 mA) and annealing (T = 773 K). The composition determined by XPS was Ni0.58Ga0.42.
Ni | 2p3/2 | 857 | (B9C2H11)2Ni | 2,2',3,3'-tetracarba-1-nickela[(12v)[Ih-(1551)-delta20-closo]-1-commo-1'-(12v)[Ih-(1551)-delta20-closo]tricosaborane](22) | Kester J.G., Keller D., Huffman J.C., Benefiel M.A., Geiger W.E., Jr, Atwood C. et al. | Inorg. Chem. 33, 5438 (1994) | Adequate |  |  |  | data |  |  |  | Yes | Al |  | Ni2p3 = 852.73 | Adventitious carbon | Reliable, with one-point correction of energy scale | crystal, precipitate |  | X-ray Diffraction | 300 | Adequate | The sample was heated to 353 K before analysis. An electron flood gun (Ep = 2 eV, Ip = 0.4 mA) was used for charge compensation.
Ni | 2p3/2 | 855.7 | O2/Ni/O2/Ni/Ni/V2O3/Cu | oxygen/nickel/oxygen/nickel/nickel/divanadium trioxide/copper | Kishi K., Fujiwara K. | J. Electron Spectrosc. Relat. Phenom. 71, 51 (1995) | Adequate |  |  |  | data |  |  |  | No | Al |  | Cu2p3 = 932.67 | Conductor | Reliable (reported energy within 300 eV of a reference energy) | multilayer structure, oxygen pressure, oxidizing atmosphere, thin layer, vapor deposited | X-ray Photoelectron Spectroscopy |  | 300 | Adequate | 300 L O2/0.5 ML Ni/300 L O2/0.5 ML Ni/0.5 ML Ni/2.5 ML V2O3/Cu(100). The polished Cu(100) surface was cleaned by Ar+ ion bombardment and annealing (T = 770 K). Vanadium and nickel atoms were deposited onto the sample surfaces at 320 K. Emission angle = 30
Ni | 2p3/2 | 853.2 | Al52Ni48 | aluminum nickel (Al52Ni48) | Gleason N.R., Strongin D.R. | Surf. Sci. 295, 306 (1993) | Adequate |  |  |  | data |  |  |  | No | Mg |  | Ni2p3 = 852.73 | Conductor | Reliable, with one-point correction of energy scale | polycrystalline, sputtered in argon | X-ray Photoelectron Spectroscopy | Low-energy Electron Diffraction | 300 | Good | The sample was cleaned by cycles of Ar+ ion bombardment (Ep = 2 keV) and annealing (T = 1073 K, time = 10 min). FAT mode.
Ni | 2p3/2 | 854.6 | [(Pt(P(C6H5)3)2S)2Ni(C6H5)2PCH2CH2P(C6H5)2)][PF6]2 | di(platinum bis(triphenylphosphine) mu-sulfide) nickel 1,2-bis(diphenylphosphino)ethane bishexafluorophosphate | Aw B.H., Look K.K., Chan H.S.O., Tan K.L., Hor T.S.A. | J. Chem. Soc. Dalton Trans. 3177 (1994) | Adequate | 0.3 |  | other | Gaussian | 1.6 |  |  | No | Mg |  | Au,Cu = 84.00,932.67 | Internal hydrocarbon | Reliable, with one-point correction of energy scale | solid on double-sided tape |  |  | 300 | Adequate | [(Pt(P(C6H5)3)2(mu3-S))2Ni(C6H5)2PCH2CH2P(C6H5)2)][PF6]2. FRR mode. No radiation
Ni | 2p3/2 | 854.5 | NiPS3 | nickel thiophosphate | Curro G.M., Grasso V., Neri F., Silipigni L. | Nuovo Cimento D 17, 37 (1995) | Adequate |  |  | other | Gaussian |  | 2.4 |  | No | Al |  | Ni2p3 = 852.73 | Adventitious carbon | Reliable, with two-point correction of energy scale | pelletized |  |  | 300 | Adequate
Ni | 2p3/2 | 855.92 | NiOOH | nickel(II) oxide hydroxide | Lian K.K., Kirk D.W., Thorpe S.J. | J. Electrochem. Soc. 142, 3704 (1995) | Adequate |  |  |  | data | 3.05 |  |  | No | Mg |  | Ag,Cu = 368.27,932.67 | Adventitious carbon | Reliable, with two-point correction of energy scale | beta phase, crystal | X-ray Diffraction | X-ray Diffraction | 300 | Adequate | FAT mode.
Ni | 2p3/2 | 855.9 | O2/Ni/Ni/V2O3/Cu | oxygen/nickel/nickel/divanadium trioxide/copper | Kishi K., Fujiwara K. | J. Electron Spectrosc. Relat. Phenom. 71, 51 (1995) | Adequate |  |  |  | data |  |  |  | No | Al |  | Cu2p3 = 932.67 | Conductor | Reliable (reported energy within 300 eV of a reference energy) | multilayer structure, oxygen pressure, oxidizing atmosphere, thin layer, vapor deposited | X-ray Photoelectron Spectroscopy |  | 300 | Adequate | 300 L O2/0.5 ML Ni/0.5 ML Ni/2.5 ML V2O3/Cu(100). The polished Cu(100) surface was cleaned by Ar+ ion bombardment and annealing (T = 770 K). Vanadium and nickel atoms were deposited onto the sample surfaces at 320 K. Emission angle = 30 degrees.
Ni | 2p3/2 | 852.7 | In9Ni13 | nonaindium tridecanickel imc | Hsu L.-S., Williams R.S. | J. Phys. Chem. Solids 55, 305 (1994) | Good | 0.2 | 1 | other | data |  |  |  | No | Al |  | Ni2p3 = 852.73 | Conductor | Reliable, with one-point correction of energy scale |  |  |  | 300 | Good | The sample was cleaned by cyclic of Ar+ ion bombardment (Ep = 3, 2 and 1 keV, Ip = 20 mA) and annealing (T = 773 K). The composition determined by XPS was Ni0.74In0.26.
Ni | 2p3/2 | 854.7 | (C10H24N4)NiCl2 | dichloro(1,4,8,11-tetraazacyclodecane)nickel | Colpas G.J., Maroney M.J., Bagyinka C., Kumar M., Willis W.S., Suib S.L., et al. | Inorg. Chem. 30, 920 (1991) | Adequate | 0.2 |  |  | data |  |  |  | No | Mg |  | Au,Cu = 84.00,932.67 | Internal hydrocarbon | Reliable, with two-point correction of energy scale | crystal |  | X-ray Diffraction | 300 | Adequate | FAT mode. No x-ray induced damage to the sample was detected during analysis.
Ni | 2p3/2 | 854.8 | Cs4(B11H11)2Ni | tetracesium bis(undecahydroundecaborato)nickelate | Kester J.G., Keller D., Huffman J.C., Benefiel M.A., Geiger W.E., Jr, Atwood C. et al. | Inorg. Chem. 33, 5438 (1994) | Adequate |  |  |  | data |  |  |  | Yes | Al |  | Ni2p3 = 852.73 | Adventitious carbon | Reliable, with one-point correction of energy scale | crystal, precipitate |  | X-ray Diffraction | 300 | Adequate | The sample was heated to 353 K before analysis. An electron flood gun (Ep = 2 eV, Ip = 0.4 mA) was used for charge compensation.
Ni | 2p3/2 | 852.7 | In3Ni2 | triindium dinickel imc | Hsu L.-S., Williams R.S. | J. Phys. Chem. Solids 55, 305 (1994) | Good | 0.2 | 1 | other | data |  |  |  | No | Al |  | Ni2p3 = 852.73 | Conductor | Reliable, with one-point correction of energy scale |  |  |  | 300 | Good | The sample was cleaned by cyclic of Ar+ ion bombardment (Ep = 3, 2 and 1 keV, Ip = 20 mA) and annealing (T = 773 K). The composition determined by XPS was Ni0.56In0.44.
Ni | 2p3/2 | 855.6 | [(C10H24N4)NiCl2]ClO4 | dichloro(1,4,8,11-tetraazacyclodecane)nickel perchlorate | Colpas G.J., Maroney M.J., Bagyinka C., Kumar M., Willis W.S., Suib S.L., et al. | Inorg. Chem. 30, 920 (1991) | Adequate | 0.2 |  |  | data |  |  |  | No | Mg |  | Au,Cu = 84.00,932.67 | Internal hydrocarbon | Reliable, with two-point correction of energy scale | crystal |  | X-ray Diffraction | 300 | Adequate | FAT mode. No x-ray induced damage to the sample was detected during analysis.
Ni | 2p3/2 | 855.6 | Ni2O3.H2O | dinickel trioxide hydrate | Lian K., Thorpe S.J., Kirk D.W. | Electrochim. Acta 37, 2029 (1992) | Adequate |  |  |  | data |  |  |  | Yes | Al |  | Ni2p3 = 852.73 | Adventitious carbon | Reliable, with two-point correction of energy scale | crystal |  | X-ray Diffraction | 300 | Adequate
Ni | 2p3/2 | 856 | Ni(OH)2 | nickel(II) hydroxide | Dube C.E., Workie B., Kounaves S.P., Robbat A., Jr, Aksu M.L., and Davies G. | J. Electrochem. Soc. 142, 3357 (1995) | Adequate |  |  | Shirley | other type of curve fit |  |  |  | Yes | Al |  | Cu2p3 = 932.67 | Adventitious carbon | Reliable, with two-point correction of energy scale | insulator, pelletized |  |  | 300 | Adequate | FAT mode. Emission angle = 53.5 degrees.
Ni | 2p3/2 | 852.7 | Ni/O2/Ba | nickel/oxygen/barium | Ayyoob M., Hegde M.S. | J. Vac. Sci. Technol. A 9, 1680 (1991) | Adequate |  |  |  | data |  |  |  | No | Al |  | Ni2p3 = 852.73 | Conductor | Reliable, with one-point correction of energy scale | metal foil, multilayer structure, oxygen pressure, oxidizing atmosphere |  |  | 300 | Good | 100 L O2 were adsorbed onto 0.5 ML (or 1.5 ML)/polycrystalline Ni foil at 500 K. The substrate was cleaned by Ar+ ion bombardment and heating.
Ni | 2p3/2 | 854.5 | Ni/O2/Ba | nickel/oxygen/barium | Ayyoob M., Hegde M.S. | J. Vac. Sci. Technol. A 9, 1680 (1991) | Adequate |  |  |  | data |  |  |  | No | Al |  | Ni2p3 = 852.73 | Conductor | Reliable, with one-point correction of energy scale | metal foil, multilayer structure, oxygen pressure, oxidizing atmosphere |  |  | 300 | Good | 100 L O2 were adsorbed onto 0.5 ML (or 1.5 ML)/polycrystalline Ni foil at 500 K. The substrate was cleaned by Ar+ ion bombardment and heating.
Ni | 2p3/2 | 853.9 | ((C2H5)4N)2[Ni(SC(O)(C5H3N)C(O)S)2] | bis(tetraethylammonium) bis(pyridine-2,6-bis(monothiocarboxylato))nickelate(II) | Colpas G.J., Maroney M.J., Bagyinka C., Kumar M., Willis W.S., Suib S.L., et al. | Inorg. Chem. 30, 920 (1991) | Adequate | 0.2 |  |  | data |  |  |  | No | Mg |  | Au,Cu = 84.00,932.67 | Internal hydrocarbon | Reliable, with two-point correction of energy scale | crystal |  | X-ray Diffraction | 300 | Adequate | pdtc = pyridine-2,6-bis(thiocarboxylate). FAT mode. No x-ray induced damage to the sample was detected during analysis.
Ni | 2p3/2 | 855 | Ni(OH)2 | nickel(II) hydroxide | Lian K., Thorpe S.J., Kirk D.W. | Electrochim. Acta 37, 2029 (1992) | Adequate |  |  |  | data |  |  |  | Yes | Al |  | Ni2p3 = 852.73 | Adventitious carbon | Reliable, with two-point correction of energy scale | crystal |  | X-ray Diffraction | 300 | Adequate
Ni | 2p3/2 | 854 | ((C2H5)4N)2[Ni(SC6H4C(O)NHCH2CH2NHC(O)C6H4S)] | bis(tetraethylammonium) N,N'-ethylenebis(2-mercaptobenzamide)nickelate(II) | Colpas G.J., Maroney M.J., Bagyinka C., Kumar M., Willis W.S., Suib S.L., et al. | Inorg. Chem. 30, 920 (1991) | Adequate | 0.2 |  |  | data |  |  |  | No | Mg |  | Au,Cu = 84.00,932.67 | Internal hydrocarbon | Reliable, with two-point correction of energy scale | crystal |  | X-ray Diffraction | 300 | Adequate | FAT mode. No x-ray induced damage to the sample was detected during analysis.
Ni | 2p3/2 | 856.1 | Ni(OH)2 | nickel(II) hydroxide | Mansour A.N. | Surf. Sci. Spectra 3, 239 (1994) | Adequate |  |  | Shirley | mixed Gaussian/Lorentzian | 2.77 |  |  | No | Mg |  | Cu 3p3, 2p3 = 75.13, 932.67 | Adventitious carbon | Reliable, with two-point correction of energy scale | beta phase, insulator, polycrystalline, solid on double-sided tape | X-ray Photoelectron Spectroscopy |  | 300 | Adequate | The composition determined by XPS was Ni38.2O53.6. FAT mode. Emission angle = 45 The relative intensity was 0.62.
Ni | 2p3/2 | 854.6 | (C6H5)3(C6H5CH2)P[Ni(SC(O)(C5H3N)C(O)S)2] | benzyltriphenylphosphonium bis(pyridine-2,6-bis(monothiocarboxylato))nickelate(III) | Colpas G.J., Maroney M.J., Bagyinka C., Kumar M., Willis W.S., Suib S.L., et al. | Inorg. Chem. 30, 920 (1991) | Adequate | 0.2 |  |  | data |  |  |  | No | Mg |  | Au,Cu = 84.00,932.67 | Internal hydrocarbon | Reliable, with two-point correction of energy scale | crystal |  | X-ray Diffraction | 300 | Adequate | pdtc = pyridine-2,6-bis(thiocarboxylate). FAT mode. No x-ray induced damage to the sample was detected during analysis.
Ni | 2p3/2 | 854.6 | Ni2O3.2H2O | dinickel trioxide dihydrate | Lian K., Thorpe S.J., Kirk D.W. | Electrochim. Acta 37, 2029 (1992) | Adequate |  |  |  | data |  |  |  | Yes | Al |  | Ni2p3 = 852.73 | Adventitious carbon | Reliable, with two-point correction of energy scale | crystal |  | X-ray Diffraction | 300 | Adequate
Ni | 2p3/2 | 854.4 | ((C2H5)4N)2[Ni(OC6H4C(O)NHCH2CH2NHC(O)C6H4O)] | bis(tetraethylammonium) N,N'-ethylenebis(2-hydroxybenzamide)nickelate(II) | Colpas G.J., Maroney M.J., Bagyinka C., Kumar M., Willis W.S., Suib S.L., et al. | Inorg. Chem. 30, 920 (1991) | Adequate | 0.2 |  |  | data |  |  |  | No | Mg |  | Au,Cu = 84.00,932.67 | Internal hydrocarbon | Reliable, with two-point correction of energy scale | crystal |  | X-ray Diffraction | 300 | Adequate | FAT mode. No x-ray induced damage to the sample was detected during analysis.
Ni | 2p3/2 | 856.3 | ((P2O5)0.40(V2O5)0.60)0.90(NiO)0.10 | phosphorus(V) vanadium(V) nickel(II) oxide (((P2O5)0.40(V2O5)0.60)0.90(NiO)0.10) | Khawaja E.E., Salim M.A., Khan M.A., Al-Adel F.F., Khattak G.D., and Hussain Z. | J. Non-cryst. Solids 110, 33 (1989) | Adequate |  |  | other | data |  |  |  | No | Al, Mg |  | Au,Cu= 84.00,932.67 | Adventitious carbon | Reliable, with one-point correction of energy scale | powder (when a special point is made in the article) |  |  | 300 | Adequate | An electron flood gun was used for charge compensation. Glasses were prepared by heating dry mixtures of chemicals in alumina crucible at about 1373 K in air for a period of typically 3 hours.The factors 0.10 and 0.90 are weight parts.
Ni | 2p3/2 | 852.7 | O2/S/Ni | oxygen/sulfur/nickel | Liu J., Lu J.P., Chu P.W., Blakely J.M. | J. Vac. Sci. Technol. A 10, 2355 (1992) | Adequate |  |  |  | data |  |  |  | No | Mg |  | Ni2p3 = 852.73 | Conductor | Reliable, with one-point correction of energy scale | crystal, multilayer structure, oxygen pressure, oxidizing atmosphere |  |  | 300 | Good | 250 L, 500 L, and 1000 L O2/1/6 ML S/Ni(111). The substrate was cleaned by cycles of annealing (T = 1000 K) and by Ar+ ion Ar+ ion bombardment (Ep = 0.5 keV, near room temperature, time = several weeks).
Ni | 2p3/2 | 854.1 | O2/S/Ni | oxygen/sulfur/nickel | Liu J., Lu J.P., Chu P.W., Blakely J.M. | J. Vac. Sci. Technol. A 10, 2355 (1992) | Adequate |  |  |  | data |  |  |  | No | Mg |  | Ni2p3 = 852.73 | Conductor | Reliable, with one-point correction of energy scale | multilayer structure, oxygen pressure, oxidizing atmosphere, reacted |  |  | 300 | Good | 250 L, 500 L, and 1000 L O2/1/6 ML S/Ni(111). The substrate was cleaned by cycles of annealing (T = 1000 K) and by Ar+ ion Ar+ ion bombardment (Ep = 0.5 keV, near room temperature, time = several weeks).
Ni | 2p3/2 | 855.6 | O2/S/Ni | oxygen/sulfur/nickel | Liu J., Lu J.P., Chu P.W., Blakely J.M. | J. Vac. Sci. Technol. A 10, 2355 (1992) | Adequate |  |  |  | data |  |  |  | No | Mg |  | Ni2p3 = 852.73 | Conductor | Reliable, with one-point correction of energy scale | multilayer structure, oxygen pressure, oxidizing atmosphere, reacted |  |  | 300 | Good | 250 L, 500 L, and 1000 L O2/1/6 ML S/Ni(111). The substrate was cleaned by cycles of annealing (T = 1000 K) and by Ar+ ion Ar+ ion bombardment (Ep = 0.5 keV, near room temperature, time = several weeks).
Ni | 2p3/2 | 856.5 | ((P2O5)0.40(V2O5)0.60)0.98(NiO)0.02 | phosphorus(V) vanadium(V) nickel(II) oxide (((P2O5)0.40(V2O5)0.60)0.98(NiO)0.02) | Khawaja E.E., Salim M.A., Khan M.A., Al-Adel F.F., Khattak G.D., and Hussain Z. | J. Non-cryst. Solids 110, 33 (1989) | Adequate |  |  | other | data |  |  |  | No | Al, Mg |  | Au,Cu= 84.00,932.67 | Adventitious carbon | Reliable, with one-point correction of energy scale | powder (when a special point is made in the article) |  |  | 300 | Adequate | An electron flood gun was used for charge compensation. Glasses were prepared by heating dry mixtures of chemicals in alumina crucible at about 1373 K in air for a period of typically 3 hours.The factors 0.02 and 0,98 are weight parts.
Ni | 2p3/2 | 856.7 | ((P2O5)0.40(V2O5)0.60)0.95(NiO)0.05 | phosphorus(V) vanadium(V) nickel(II) oxide (((P2O5)0.40(V2O5)0.60)0.95(NiO)0.05) | Khawaja E.E., Salim M.A., Khan M.A., Al-Adel F.F., Khattak G.D., and Hussain Z. | J. Non-cryst. Solids 110, 33 (1989) | Adequate |  |  | other | data |  |  |  | No | Al, Mg |  | Au,Cu= 84.00,932.67 | Adventitious carbon | Reliable, with one-point correction of energy scale | powder (when a special point is made in the article) |  |  | 300 | Adequate | An electron flood gun was used for charge compensation. Glasses were prepared by heating dry mixtures of chemicals in alumina crucible at about 1373 K in air for a period of typically 3 hours.The factors 0.05 and 0.95 are weight parts.
Ni | 2p3/2 | 852.9 | B6Cr14Fe32Ni36P12Ox | boron chromium iron nickel phosphorus oxides | Nagarkar P.V., Kulkarni S.K., Umbach E. | Appl. Surf. Sci. 29, 194 (1987) | Adequate | 0.05 |  |  | data |  |  |  | No | Mg |  | Au,Ag,Cu = 84.00,368.27,932.67 | Conductor | Reliable, with one-point correction of energy scale | amorphous, native oxide, pelletized |  |  | 300 | Adequate | Native oxide of B6Cr14Fe32Ni36P12 metallic glass was produced in the form of ribbons approximately 2.5 cm wide and 40 mkm thick.
Ni | 2p3/2 | 853.1 | B4Cr15Ni81 | boron chromium nickel alloy (4-15-81) | Kulkarni S.K., Thube M.G., Nigavekar A. | Phys. Rev. B 37, 6723 (1988) | Adequate |  |  |  | data |  |  |  | No | Mg |  | Ni2p3=852.73 | Conductor | Reliable, with one-point correction of energy scale | amorphous |  |  | 300 | Adequate
Ni | 2p3/2 | 853.1 | B4Cr15Ni81 | boron chromium nickel alloy (4-15-81) | Kulkarni S.K., Thube M.G., Nigavekar A. | Phys. Rev. B 37, 6723 (1988) | Adequate |  |  |  | data |  |  |  | No | Mg |  | Ni2p3=852.73 | Conductor | Reliable, with one-point correction of energy scale | crystal |  |  | 300 | Adequate
Ni | 2p3/2 | 856.2 | ((P2O5)0.40(V2O5)0.60)0.85(NiO)0.15 | phosphorus(V) vanadium(V) nickel(II) oxide (((P2O5)0.40(V2O5)0.60)0.85(NiO)0.15) | Khawaja E.E., Salim M.A., Khan M.A., Al-Adel F.F., Khattak G.D., and Hussain Z. | J. Non-cryst. Solids 110, 33 (1989) | Adequate |  |  | other | data |  |  |  | No | Al, Mg |  | Au,Cu= 84.00,932.67 | Adventitious carbon | Reliable, with one-point correction of energy scale | powder (when a special point is made in the article) |  |  | 300 | Adequate | An electron flood gun was used for charge compensation. Glasses were prepared by heating dry mixtures of chemicals in alumina crucible at about 1373 K in air for a period of typically 3 hours.The factors 0.15 and 0.85 are weight parts.
Ni | 2p3/2 | 855.4 | O2/(Cr18Ni82) | oxygen/chromium nickel alloy (18-82) | McIntyre N.S., Chan T.C., Chen C. | Oxidation of Metals 33, 457 (1990) | Adequate | 0.2 |  |  | data |  |  |  | No | Al |  | Au = 84.00, Cr2p3 = 574.35 | Conductor | Reliable, with two-point correction of energy scale | metal foil, oxygen pressure, oxidizing atmosphere |  |  | 300 | Good | 2.25E2 L O2/Cr18Ni82.The alloy was oxidized in 1E-4 Pa O2 at 773 K for 5 min.
Ni | 2p3/2 | 852.7 | Ni/O2 | oxygen/nickel | Kishi K. | J. Electron Spectrosc. Relat. Phenom. 46, 237 (1988) | Adequate |  |  |  | data |  |  |  | No | Al |  | Ni2p3=852.73 | Conductor | Reliable, with one-point correction of energy scale | oxygen pressure, oxidizing atmosphere, thin layer |  |  | 300 | Good | 38 L O2/Ni(100).
Ni | 2p3/2 | 852.7 | Ni/O2 | oxygen/nickel | Ayyoob M., Hegde M.S. | J. Vac. Sci. Technol. A 9, 1680 (1991) | Adequate |  |  |  | data |  |  |  | No | Al |  | Ni2p3 = 852.73 | Conductor | Reliable, with one-point correction of energy scale | metal foil, oxygen pressure, oxidizing atmosphere |  |  | 300 | Good | 100 L O2 were adsorbed onto a polycrystalline Ni foil at 300 K. The substrate was cleaned by Ar+ ion bombardment and heating.
Ni | 2p3/2 | 854.5 | Ni/O2 | oxygen/nickel | Ayyoob M., Hegde M.S. | J. Vac. Sci. Technol. A 9, 1680 (1991) | Adequate |  |  |  | data |  |  |  | No | Al |  | Ni2p3 = 852.73 | Conductor | Reliable, with one-point correction of energy scale | metal foil, oxygen pressure, oxidizing atmosphere |  |  | 300 | Good | 100 L O2 were adsorbed onto a polycrystalline Ni foil at 300 K. The substrate was cleaned by Ar+ ion bombardment and heating.
Ni | 2p3/2 | 852.7 | Ni/O2 | oxygen/nickel | Ayyoob M., Hegde M.S. | J. Vac. Sci. Technol. A 9, 1680 (1991) | Adequate |  |  |  | data |  |  |  | No | Al |  | Ni2p3 = 852.73 | Conductor | Reliable, with one-point correction of energy scale | metal foil, oxygen pressure, oxidizing atmosphere |  |  | 300 | Good | 100 L O2 were adsorbed onto a polycrystalline Ni foil at 500 K. The substrate was cleaned by Ar+ ion bombardment and heating.
Ni | 2p3/2 | 854.5 | Ni/O2 | oxygen/nickel | Ayyoob M., Hegde M.S. | J. Vac. Sci. Technol. A 9, 1680 (1991) | Adequate |  |  |  | data |  |  |  | No | Al |  | Ni2p3 = 852.73 | Conductor | Reliable, with one-point correction of energy scale | metal foil, oxygen pressure, oxidizing atmosphere |  |  | 300 | Good | 100 L O2 were adsorbed onto a polycrystalline Ni foil at 500 K. The substrate was cleaned by Ar+ ion bombardment and heating.
Ni | 2p3/2 | 852.72 | CoNi | cobalt nickel | Turner N.H., Single A.M. | Surf. Interface Anal. 15, 215 (1990) | [8 empty] | No |  |  |  | Conductor |  | sputtered
Ni | 2p3/2 | 852.95 | CoNi | cobalt nickel | Turner N.H., Single A.M. | Surf. Interface Anal. 15, 215 (1990) | [8 empty] | No |  |  |  | Conductor |  | sputtered
Ni | 2p3/2 | 853.09 | CoNi | cobalt nickel | Turner N.H., Single A.M. | Surf. Interface Anal. 15, 215 (1990) | [8 empty] | No |  |  |  | Conductor |  | sputtered
Ni | 2p3/2 | 853.7 | NiO0.66 | nickel oxide (partial) | Gonzalez-Elipe A.R., Munuera G., Espinos J.P., Sanz J.M. | Surf. Sci. 220, 368 (1989) | [8 empty] | No |  |  |  | Adventitious carbon | Two-point correction of energy scale | sputtered in argon
Ni | 2p3/2 | 852.1 | Ni0.86TiO1.86 | nickel titanium oxide | Gonzalez-Elipe A.R., Munuera G., Espinos J.P., Sanz J.M. | Surf. Sci. 220, 368 (1989) | [8 empty] | No |  |  |  | Int. Ti2p3=458.5 |  | sputtered in argon
Ni | 2p3/2 | 852.2 | NiO0.25 + TiO1.59 | nickel oxide + titanium oxide | Gonzalez-Elipe A.R., Munuera G., Espinos J.P., Sanz J.M. | Surf. Sci. 220, 368 (1989) | [8 empty] | No |  |  |  | Int. Ti2p3=458.5 |  | sputtered in argon
Ni | 2p3/2 | 852.2 | NiO0.25 + TiO1.59 | nickel oxide + titanium oxide | Gonzalez-Elipe A.R., Munuera G., Espinos J.P., Sanz J.M. | Surf. Sci. 220, 368 (1989) | [8 empty] | No |  |  |  | Adventitious carbon | Two-point correction of energy scale | sputtered in argon
Ni | 2p3/2 | 853.5 | NiSi | nickel silicon imc | Grunthaner P.J., Grunthaner F.J., Madhukar A. | J. Vac. Sci. Technol. 20, 680 (1982) | [8 empty] | No |  |  | Ni2p3=852.4,Pt71.3 | Conductor | Reliable | vapor deposited and heated
Ni | 2p3/2 | 853.5 | NiSi | nickel silicon imc | Cheung N.W., Grunthaner P.J., Grunthaner F.J., Mayer J.W., Ullrich B.M. | J. Vac. Sci. Technol. 18, 917 (1981) | [8 empty] | No |  |  | Ni2p3=852.4 | Conductor |  | vapor deposited
Ni | 2p3/2 | 855.8 | Ni2O3/Ca0.166Ni0.833 | nickel(III) oxide/calcium nickel imc | Selvam P., Viswanathan B., Srinivasan V. | J. Electron Spectrosc. Relat. Phemon. 49, 203 (1989) | [8 empty] | No |  |  |  | Adventitious carbon | Two-point correction of energy scale | polycrystalline
Ni | 2p3/2 | 856.8 | Ni(OH)2/Ca0.166Ni0.833 | nickel(II) hydroxide/calcium nickel imc | Selvam P., Viswanathan B., Srinivasan V. | J. Electron Spectrosc. Relat. Phemon. 49, 203 (1989) | [8 empty] | No |  |  |  | Adventitious carbon | Two-point correction of energy scale | polycrystalline
Ni | 2p3/2 | 852.9 | Ni/Al2O3 | nickel/aluminum oxide | Legare P., Fritsch A. | Surf. Interface Anal. 15, 698 (1990) | [8 empty] | No |  |  | FL |  | Reliable | vapor deposited
Ni | 2p3/2 | 852.9 | Ni79P21 | nickel phosphorus alloy (79-21) | Thube M.G., Kulkarni S.K., Huerta D., Nigavekar A.S. | Phys. Rev. B 34, 6874 (1986) | Adequate |  |  |  | data | 1.42 |  |  | No | Mg |  | Ni2p3=852.73 | Conductor | Reliable, with one-point correction of energy scale | amorphous, heated and cooled |  |  | 300 | Adequate | Glassy alloy was prepared by conventional quenching from the melt. Asymmetry index is 0.75
Ni | 2p3/2 | 852.9 | Ni79P21 | nickel phosphorus alloy (79-21) | Thube M.G., Kulkarni S.K., Huerta D., Nigavekar A.S. | Phys. Rev. B 34, 6874 (1986) | Adequate |  |  |  | data | 1.42 |  |  | No | Mg |  | Ni2p3=852.73 | Conductor | Reliable, with one-point correction of energy scale | amorphous, heated and cooled |  |  | 800 | Adequate | Glassy alloy was prepared by conventional quenching from the melt. Asymmetry index is 0.71
Ni | 2p3/2 | 852.7 | Ni89P11 | nickel phosphorus alloy (89-11) | Thube M.G., Kulkarni S.K., Huerta D., Nigavekar A.S. | Phys. Rev. B 34, 6874 (1986) | Adequate |  |  |  | data | 1.32 |  |  | No | Mg |  | Ni2p3=852.73 | Conductor | Reliable, with one-point correction of energy scale | amorphous, heated and cooled |  |  | 800 | Adequate | Glassy alloy was prepared by conventional quenching from the melt. Asymmetry index is 1.0
Ni | 2p3/2 | 852.7 | Ni89P11 | nickel phosphorus alloy (89-11) | Thube M.G., Kulkarni S.K., Huerta D., Nigavekar A.S. | Phys. Rev. B 34, 6874 (1986) | Adequate |  |  |  | data | 1.32 |  |  | No | Mg |  | Ni2p3=852.73 | Conductor | Reliable, with one-point correction of energy scale | amorphous, heated and cooled |  |  | 300 | Adequate | Glassy alloy was prepared by conventional quenching from the melt. Asymmetry index is 1.0
Ni | 2p3/2 | 853.18 | Zr63.2Ni36.8 | nickel zirconium alloy (Zr63.2Ni36.8) | Wei Q., Ji M., Wu J., Zhang Q. | Kexue Tongbao 33, 1246 (1988) | Adequate |  |  |  | data |  |  |  | No | Al |  | Ni2p3=852.73 | Conductor | Reliable, with one-point correction of energy scale | amorphous |  |  | 300 | Adequate | Alloy was prepared by melt spinning technique.
Ni | 2p3/2 | 852.3 | Ni/Cu | nickel/copper | Kishi K., Fujita T. | Surf. Sci. 227, 107 (1990) | Adequate |  |  |  | data |  |  |  | No | Al |  | Cu2p3 = 932.67 | Conductor | Reliable, with one-point correction of energy scale | reacted film, surface coverage from 0ML to 1ML (0ML < coverage < 1ML), thin layer, vapor deposited |  |  | 293 | Good | 0.3 ML Ni/Cu(100).
Ni | 2p3/2 | 852.4 | Ni/Cu | nickel/copper | Kishi K., Fujita T. | Surf. Sci. 227, 107 (1990) | Adequate |  |  |  | data |  |  |  | No | Al |  | Cu2p3 = 932.67 | Conductor | Reliable, with one-point correction of energy scale | reacted film, surface coverage from 0ML to 1ML (0ML < coverage < 1ML), thin layer, vapor deposited |  |  | 293 | Good | 0.5 ML Ni/Cu(100).
Ni | 2p3/2 | 853.3 | Ni/O2/Cu | molecular oxygen on nickel and copper | Kishi K., Fujita T. | Surf. Sci. 227, 107 (1990) | Adequate |  |  |  | data |  |  |  | No | Al |  | Cu2p3 = 932.67 | Conductor | Reliable, with one-point correction of energy scale | surface coverage from 1ML to 2ML (1ML <= coverage < 2ML), multilayer structure, oxygen pressure, oxidizing atmosphere, reacted |  |  | 293 | Good | 38 L O2/1ML Ni/Cu(100) and 38 L O2/1.5 ML Ni/Cu(100).
Ni | 2p3/2 | 852.6 | Ni/Cu | nickel/copper | Kishi K., Fujita T. | Surf. Sci. 227, 107 (1990) | Adequate |  |  |  | data |  |  |  | No | Al |  | Cu2p3 = 932.67 | Conductor | Reliable, with one-point correction of energy scale | annealed, reacted film, surface coverage from 0ML to 1ML (0ML < coverage < 1ML), thin layer, vapor deposited, vapor deposited and heated |  |  | 293 | Good | 0.5 ML Ni/Cu(100) was heated at 470 K for 5 min.
Ni | 2p3/2 | 852.42 | Ni/Cu | nickel/copper | Hernnas B., Karolewski M., Tillborg H., Nilsson A., Martensson N. | Surf. Sci. 302, 64 (1994) | Adequate |  | 0.3 |  | data |  |  |  | Yes |  |  | Ni2p3 = 852.73 | Conductor | Reliable, with one-point correction of energy scale | surface coverage from 1ML to 2ML (1ML <= coverage < 2ML), cooled, reacted, thin layer, vapor deposited | X-ray Photoelectron Spectroscopy | Low-energy Electron Diffraction | 250 | Good | 1 ML Ni/Cu(100). The Cu(100) crystal was cleaned by repeated cycles of sputtering and annealing to 900 K.
Ni | 2p3/2 | 852.58 | Ni/Cu | nickel/copper | Hernnas B., Karolewski M., Tillborg H., Nilsson A., Martensson N. | Surf. Sci. 302, 64 (1994) | Adequate |  | 0.3 |  | data |  |  |  | Yes |  |  | Ni2p3 = 852.73 | Conductor | Reliable, with one-point correction of energy scale | surface coverage from 2ML to 3ML (2ML <= coverage < 3ML), cooled, reacted, thin layer, vapor deposited | X-ray Photoelectron Spectroscopy | Low-energy Electron Diffraction | 250 | Good | 2 ML Ni/Cu(100). The Cu(100) crystal was cleaned by repeated cycles of sputtering and annealing to 900 K.
Ni | 2p3/2 | 852.65 | Ni/Cu | nickel/copper | Hernnas B., Karolewski M., Tillborg H., Nilsson A., Martensson N. | Surf. Sci. 302, 64 (1994) | Adequate |  | 0.3 |  | data |  |  |  | Yes |  |  | Ni2p3 = 852.73 | Conductor | Reliable, with one-point correction of energy scale | surface coverage from 3ML to 4ML (3ML <= coverage < 4ML), cooled, reacted, thin layer, vapor deposited | X-ray Photoelectron Spectroscopy | Low-energy Electron Diffraction | 250 | Good | 3 ML Ni/Cu(100). The Cu(100) crystal was cleaned by repeated cycles of sputtering and annealing to 900 K.
Ni | 2p3/2 | 852.45 | NiPd | nickel palladium imc | Hillebrecht F.U., Fuggle J.C., Bennett P.A., Zolnierek Z. | Phys. Rev. B 27, 2179 (1982) | [8 empty] | No |  |  | FL,Ni2p3=852.65 | Conductor | Reliable | scraped
Ni | 2p3/2 | 853.2 | NiSe | nickel(II) selenide | Mandale A.B., Badrinarayanan S., Date S.K., Sinha A.P.B. | J. Electron Spectrosc. Relat. Phenom. 33, 61 (1984) | [8 empty] | No |  |  | Au | Conductor |  | heated
Ni | 2p3/2 | 853.2 | NiSe2 | nickel diselenide | Van Der Heide H., Hemmel R., Van Bruggen C.F., Haas C. | J. Solid State Chem. 33, 17 (1980) | [8 empty] | No |  |  | FL | Conductor
Ni | 2p3/2 | 855.8 | Ni2O3 | nickel(III) trioxide | Kim K.S., Winograd N. | Surf. Sci. 43, 625 (1974) | [8 empty] | No |  |  | Au | Gold
Ni | 2p3/2 | 856 | Ni2O3 | nickel(III) trioxide | Salvati L., Makovsky L.E., Stencel J.M., Brown F.R., Hercules D.M. | J. Phys. Chem. 85, 3700 (1981) | [8 empty] | No |  |  | Au | Adventitious carbon | Two-point correction of energy scale
Ni | 2p3/2 | 856 | Ni2O3 | nickel(III) trioxide | Kishi K. | J. Electron Spectrosc. Relat. Phenom. 46, 237 (1988) | Adequate |  |  |  | data |  |  |  | No | Al |  | Ni2p3=852.73 | Conductor | Reliable, with one-point correction of energy scale | oxygen pressure, oxidizing atmosphere, thin layer |  |  | 300 | Good | 38 L O2/Ni(100) in O2/Ni system
Ni | 2p3/2 | 856.5 | NiSiO3 | nickel(II) metasilicate | Shalvoy R.B., Reucroft P.J., Davis B.H. | J. Catal. 56, 336 (1979) | [8 empty] | No |  |  | Ni2p3=852.6 | Adventitious carbon | Two-point correction of energy scale
Ni | 2p3/2 | 856.2 | Al2NiO4 | aluminum(III) nickelate(II) | Salvati L., Makovsky L.E., Stencel J.M., Brown F.R., Hercules D.M. | J. Phys. Chem. 85, 3700 (1981) | [8 empty] | No |  |  | Au | Adventitious carbon | Two-point correction of energy scale
Ni | 2p3/2 | 855.9 | Al2NiO4 | aluminum(III) nickelate(II) | Shalvoy R.B., Davis B.H., Reucroft P.J. | Surf. Interface Anal. 2, 12 (1980) | [8 empty] | No |  |  | Ni2p3=852.8 | Adventitious carbon | Two-point correction of energy scale
Ni | 2p3/2 | 856.2 | Al2NiO4 | aluminum(III) nickelate(II) | Li C.P., Proctor A., Hercules D.M. | Appl. Spectrosc. 38, 880 (1984) | [8 empty] | No |  |  |  | Adventitious carbon | Two-point correction of energy scale
Ni | 2p3/2 | 857 | Al2NiO4 | aluminum(III) nickelate(II) | Kasztelan S., Grimblot J., Bonnelle J.P., Payen E., Toulhoat H., Jacquin Y. | Appl. Catalysis 7, 91 (1983) | [8 empty] | No |  |  |  | Adventitious carbon
Ni | 2p3/2 | 856 | Al2NiO4 | aluminum(III) nickelate(II) | Lorenz P., Finster J., Wendt G., Salyn J.V., Zumadilov E.K., Nefedov V.I. | J. Electron Spectrosc. Relat. Phenom. 16, 267 (1979) | [8 empty] | No |  |  |  | Adventitious carbon | Two-point correction of energy scale
Ni | 2p3/2 | 857 | Al2NiO4 | aluminum(III) nickelate(II) | Dufresne P., Payen E., Grimblot J., Bonnelle J.P. | J. Phys. Chem. 85, 2344 (1981) | [8 empty] | No |  |  |  | Adventitious carbon | Two-point correction of energy scale
Ni | 2p3/2 | 855.4 | NiFe2O4 | nickel(II) iron(III) oxide | McIntyre N.S. Cook M.G. | Anal. Chem. 47, 2208 (1975) | [8 empty] | No |  |  | Au,Cu2p3-3p3=857.4 | Gold
Ni | 2p3/2 | 852.65 | La7Ni3 | lanthanum nickel imc | Hillebrecht F.U., Fuggle J.C., Bennett P.A., Zolnierek Z. | Phys. Rev. B 27, 2179 (1982) | [8 empty] | No |  |  | FL,Ni2p3=852.65 | Conductor | Reliable | scraped
Ni | 2p3/2 | 853.3 | Ni2Ta | nickel tantalum imc | Hillebrecht F.U., Fuggle J.C., Bennett P.A., Zolnierek Z. | Phys. Rev. B 27, 2179 (1982) | [8 empty] | No |  |  | FL,Ni2p3=852.65 | Conductor | Reliable | scraped
Ni | 2p3/2 | 853.2 | Ni2Ta | nickel tantalum imc | Hillebrecht F.U., Fuggle J.C., Bennett P.A., Zolnierek Z. | Phys. Rev. B 27, 2179 (1982) | [8 empty] | No |  |  | FL,Ni2p3=852.65 | Conductor | Reliable | scraped
Ni | 2p3/2 | 852.75 | Ni2Ta | nickel tantalum imc | Hillebrecht F.U., Fuggle J.C., Bennett P.A., Zolnierek Z. | Phys. Rev. B 27, 2179 (1982) | [8 empty] | No |  |  | FL,Ni2p3=852.65 | Conductor | Reliable | scraped
Ni | 2p3/2 | 853 | Ni3Th7 | nickel thorium imc | Hillebrecht F.U., Fuggle J.C., Bennett P.A., Zolnierek Z. | Phys. Rev. B 27, 2179 (1982) | [8 empty] | No |  |  | FL,Ni2p3=852.65 | Conductor | Reliable | scraped
Ni | 2p3/2 | 853.15 | Ni3Th7 | nickel thorium imc | Hillebrecht F.U., Fuggle J.C., Bennett P.A., Zolnierek Z. | Phys. Rev. B 27, 2179 (1982) | [8 empty] | No |  |  | FL,Ni2p3=852.65 | Conductor | Reliable | scraped
Ni | 2p3/2 | 852.8 | Ni3Th7 | nickel thorium imc | Hillebrecht F.U., Fuggle J.C., Bennett P.A., Zolnierek Z. | Phys. Rev. B 27, 2179 (1982) | [8 empty] | No |  |  | FL,Ni2p3=852.65 | Conductor | Reliable | scraped
Ni | 2p3/2 | 852.9 | Ni5U | nickel uranium imc | Hillebrecht F.U., Fuggle J.C., Bennett P.A., Zolnierek Z. | Phys. Rev. B 27, 2179 (1982) | [8 empty] | No |  |  | FL,Ni2p3=852.65 | Conductor | Reliable | scraped
Ni | 2p3/2 | 852.15 | AuNi | gold nickel imc | Hillebrecht F.U., Fuggle J.C., Bennett P.A., Zolnierek Z. | Phys. Rev. B 27, 2179 (1982) | [8 empty] | No |  |  | FL,Ni2p3=852.65 | Conductor | Reliable | scraped
Ni | 2p3/2 | 855.3 | NiBr2 | nickel(II) dibromide | Matienzo L.J., Yin L.I., Grim S.O., Swartz W.E. | Inorg. Chem. 12, 2762 (1973) | [8 empty] | No |  |  | Au | Gold | Two-point correction of energy scale
Ni | 2p3/2 | 852.55 | CuNi | copper nickel imc | Hillebrecht F.U., Fuggle J.C., Bennett P.A., Zolnierek Z. | Phys. Rev. B 27, 2179 (1982) | [8 empty] | No |  |  | FL,Ni2p3=852.65 | Conductor | Reliable | scraped
Ni | 2p3/2 | 853.9 | NiI2 | nickel(II) iodide | Matienzo L.J., Yin L.I., Grim S.O., Swartz W.E. | Inorg. Chem. 12, 2762 (1973) | [8 empty] | No |  |  | Au | Gold | Two-point correction of energy scale
Ni | 2p3/2 | 852.35 | InNi | indium nickel imc | Hillebrecht F.U., Fuggle J.C., Bennett P.A., Zolnierek Z. | Phys. Rev. B 27, 2179 (1982) | [8 empty] | No |  |  | FL,Ni2p3=852.65 | Conductor | Reliable | scraped
Ni | 2p3/2 | 852.6 | InNi | indium nickel imc | Hsu L.-S., Williams R.S. | J. Phys. Chem. Solids 55, 305 (1994) | Good | 0.2 | 1 | other | data |  |  |  | No | Al |  | Ni2p3 = 852.73 | Conductor | Reliable, with one-point correction of energy scale |  |  |  | 300 | Good | The sample was cleaned by cyclic of Ar+ ion bombardment (Ep = 3, 2 and 1 keV, Ip = 20 mA) and annealing (T = 773 K). The composition determined by XPS was Ni0.69In0.31.
Ni | 2p3/2 | 854.4 | NiO | nickel(II) oxide | Kishi K. | J. Electron Spectrosc. Relat. Phenom. 46, 237 (1988) | Adequate |  |  |  | data |  |  |  | No | Al |  | Ni2p3=852.73 | Conductor | Reliable, with one-point correction of energy scale | oxygen pressure, oxidizing atmosphere, thin layer |  |  | 300 | Good | 38 L O2/Ni(100) in O2/Ni system
Ni | 2p3/2 | 853.6 | NiO | nickel(II) oxide | Khawaja E.E., Salim M.A., Khan M.A., Al-Adel F.F., Khattak G.D., and Hussain Z. | J. Non-cryst. Solids 110, 33 (1989) | Adequate |  |  | other | data |  |  |  | No | Al, Mg |  | Au,Cu= 84.00,932.67 | Adventitious carbon | Reliable, with one-point correction of energy scale | amorphous, powder (when a special point is made in the article) |  |  | 300 | Adequate | An electron flood gun was used for charge compensation.
Ni | 2p3/2 | 855.2 | NiMn2O4 | nickel(II) dimanganese(III) tetraoxide | Brabers V.A.M., Van Setten F.M., Knapen P.S.A. | J. Solid State Chem. 49, 93 (1983) | [8 empty] | No |  |  |  | Adventitious carbon | Two-point correction of energy scale
Ni | 2p3/2 | 855.3 | NiZnMnO4 | nickel(II) zinc(II) manganese(IV) tetraoxide | Brabers V.A.M., Van Setten F.M., Knapen P.S.A. | J. Solid State Chem. 49, 93 (1983) | [8 empty] | No |  |  |  | Adventitious carbon | Two-point correction of energy scale
Ni | 2p3/2 | 853.9 | NiO | nickel(II) oxide | Bianchi C.L., Cattania M.G., Villa P. | Appl. Surf. Sci. 70, 211 (1993) | Adequate | 0.2 |  |  | data |  |  |  | Yes | Al |  | Au,Cu = 84.00,932.67 | Adventitious carbon | Reliable, with one-point correction of energy scale | solid sample mounted on tape |  |  | 300 | Adequate | An electron flood gun (Ep = 3 eV) was used for charge compensation.
Ni | 2p3/2 | 856 | NiMoO4 | nickel(II) molybdate(VI) | Kasztelan S., Grimblot J., Bonnelle J.P., Payen E., Toulhoat H., Jacquin Y. | Appl. Catalysis 7, 91 (1983) | [8 empty] | No |  |  |  | Adventitious carbon
Ni | 2p3/2 | 855.9 | NiRh2O4 | nickel dirhodium(III) tetraoxide | Nefedov V.I., Firsov M.N., Shaplygin I.S. | J. Electron Spectrosc. Relat. Phenom. 26, 65 (1982) | [8 empty] | No |  |  |  | Adventitious carbon | Two-point correction of energy scale
Ni | 2p3/2 | 856.1 | NiWO4 | nickel(II) wolframate(VI) | Salvati L., Makovsky L.E., Stencel J.M., Brown F.R., Hercules D.M. | J. Phys. Chem. 85, 3700 (1981) | [8 empty] | No |  |  | Au | Adventitious carbon | Two-point correction of energy scale
Ni | 2p3/2 | 856.2 | NiWO4 | nickel(II) wolframate(VI) | Li C.P., Proctor A., Hercules D.M. | Appl. Spectrosc. 38, 880 (1984) | [8 empty] | No |  |  |  | Adventitious carbon | Two-point correction of energy scale