## Survey
Binding Energy | Raw Data | BE | Background | Calculated Fit | ID | Peak Label | Position (eV) | Height (CPS) | FWHM (eV) | σ/γ (%) L/G | Area (CPS.eV) | σ W_g | γ W_l | W_g Skew | Conc. (%) | A/Aᴀ | Split (eV) | Fitting Model | Bkg Type | Bkg Low (eV) | Bkg High (eV) | Bkg Offset Low (CPS) | Bkg Offset High (CPS) | Experimental Description | Unnamed: 45
1350.08 | 708507 | 1350.36 | 708507 |  | A | Cu2p . | 932.86 | 72055.19 | 2.0 | 30.0 | 252036.38 | 0.0 | 0.0 | 0.0 | 7.4 | 100.00 | 0.00 | Unfitted | U2-Tougaard | 907.86 | 957.86 | 0.0 | 0.0 | Total acquisition time | 1 mins 8.0 secs
1349.58 | 705652 | 1349.86 | 705652 |  |  |  | -9.64:1350.36 | 1:1e7 | 0.3:3.7 | 5:80 | 1:1e7 | 0.3:3 | 0.3:3 | 0.01:2 | [9 empty] | Number of Scans | 1
1349.08 | 698369 | 1349.36 | 698369 |  | B | Ag3d . | 368.36 | 1210466.15 | 2.0 | 30.0 | 4738252.91 | 0.0 | 0.0 | 0.0 | 45.3 | 1879.99 | -564.50 | Unfitted | U2-Tougaard | 359.86 | 385.36 | 0.0 | 0.0 | Source Gun Type | Al K Alpha
1348.58 | 704281 | 1348.86 | 704281 |  |  |  | -9.64:1350.36 | 1:1e7 | 0.3:3.7 | 5:80 | 1:1e7 | 0.3:3 | 0.3:3 | 0.01:2 | [9 empty] | Spot Size | 400 µm
1348.08 | 688203 | 1348.36 | 688203 |  | C | C1s . | 284.86 | 49486.54 | 2.0 | 30.0 | 121979.93 | 0.0 | 0.0 | 0.0 | 27.4 | 48.40 | -648.00 | Unfitted | U2-Tougaard | 273.36 | 301.86 | 0.0 | 0.0 | Lens Mode | Standard
1347.58 | 691612 | 1347.86 | 691612 |  |  |  | -9.64:1350.36 | 1:1e7 | 0.3:3.7 | 5:80 | 1:1e7 | 0.3:3 | 0.3:3 | 0.01:2 | [9 empty] | Analyser Mode | CAE : Pass Energy 200.0 eV
1347.08 | 679936 | 1347.36 | 679936 |  | D | S2p . | 161.86 | 76896.06 | 2.0 | 30.0 | 231415.65 | 0.0 | 0.0 | 0.0 | 20.0 | 91.82 | -771.00 | Unfitted | U2-Tougaard | 151.36 | 175.86 | 0.0 | 0.0 | Energy Step Size | 0.500 eV
1346.58 | 682097 | 1346.86 | 682097 |  |  |  | -9.64:1350.36 | 1:1e7 | 0.3:3.7 | 5:80 | 1:1e7 | 0.3:3 | 0.3:3 | 0.01:2 | [9 empty] | Number of Energy Steps | 2721
1346.08 | 694729 | 1346.36 | 694729 |  | Please cite G.Kerherve, W.Skinner, J.Hochhaus, et al., Surface and Interface Analysis (2025): 1–12, https://doi.org/10.1002/sia.70032
1345.58 | 674716 | 1345.86 | 674716
1345.08 | 661927 | 1345.36 | 661927
1344.58 | 679381 | 1344.86 | 679381
1344.08 | 659236 | 1344.36 | 659236
1343.58 | 663343 | 1343.86 | 663343
1343.08 | 658245 | 1343.36 | 658245
1342.58 | 642613 | 1342.86 | 642613
1342.08 | 655509 | 1342.36 | 655509
1341.58 | 646370 | 1341.86 | 646370
1341.08 | 646781 | 1341.36 | 646781
1340.58 | 657567 | 1340.86 | 657567
1340.08 | 661273 | 1340.36 | 661273
1339.58 | 645438 | 1339.86 | 645438
1339.08 | 665584 | 1339.36 | 665584
1338.58 | 650520 | 1338.86 | 650520
1338.08 | 641711 | 1338.36 | 641711
1337.58 | 648449 | 1337.86 | 648449
1337.08 | 644315 | 1337.36 | 644315
1336.58 | 658200 | 1336.86 | 658200
1336.08 | 653324 | 1336.36 | 653324
1335.58 | 628712 | 1335.86 | 628712
1335.08 | 640548 | 1335.36 | 640548
1334.58 | 648268 | 1334.86 | 648268
1334.08 | 628187 | 1334.36 | 628187
1333.58 | 624256 | 1333.86 | 624256
1333.08 | 638759 | 1333.36 | 638759
1332.58 | 631697 | 1332.86 | 631697
1332.08 | 624315 | 1332.36 | 624315
1331.58 | 617321 | 1331.86 | 617321
1331.08 | 605626 | 1331.36 | 605626
1330.58 | 611177 | 1330.86 | 611177
1330.08 | 608832 | 1330.36 | 608832
1329.58 | 594050 | 1329.86 | 594050
1329.08 | 588867 | 1329.36 | 588867
1328.58 | 580482 | 1328.86 | 580482
1328.08 | 578537 | 1328.36 | 578537
1327.58 | 570227 | 1327.86 | 570227
1327.08 | 578511 | 1327.36 | 578511
1326.58 | 575080 | 1326.86 | 575080
1326.08 | 566102 | 1326.36 | 566102
1325.58 | 551487 | 1325.86 | 551487
1325.08 | 549902 | 1325.36 | 549902
1324.58 | 553557 | 1324.86 | 553557
1324.08 | 555257 | 1324.36 | 555257
1323.58 | 552371 | 1323.86 | 552371
1323.08 | 555948 | 1323.36 | 555948
1322.58 | 553452 | 1322.86 | 553452
1322.08 | 539868 | 1322.36 | 539868
1321.58 | 537482 | 1321.86 | 537482
1321.08 | 547553 | 1321.36 | 547553
1320.58 | 548952 | 1320.86 | 548952
1320.08 | 538404 | 1320.36 | 538404
1319.58 | 543801 | 1319.86 | 543801
1319.08 | 541259 | 1319.36 | 541259
1318.58 | 527297 | 1318.86 | 527297
1318.08 | 543372 | 1318.36 | 543372
1317.58 | 531772 | 1317.86 | 531772
1317.08 | 530699 | 1317.36 | 530699
1316.58 | 527742 | 1316.86 | 527742
1316.08 | 544061 | 1316.36 | 544061
1315.58 | 527819 | 1315.86 | 527819
1315.08 | 517279 | 1315.36 | 517279
1314.58 | 533014 | 1314.86 | 533014
1314.08 | 529077 | 1314.36 | 529077
1313.58 | 524251 | 1313.86 | 524251
1313.08 | 520000 | 1313.36 | 520000
1312.58 | 518682 | 1312.86 | 518682
1312.08 | 524340 | 1312.36 | 524340
1311.58 | 526632 | 1311.86 | 526632
1311.08 | 525413 | 1311.36 | 525413
1310.58 | 524841 | 1310.86 | 524841
1310.08 | 512408 | 1310.36 | 512408
1309.58 | 516126 | 1309.86 | 516126
1309.08 | 510521 | 1309.36 | 510521
1308.58 | 520626 | 1308.86 | 520626
1308.08 | 516212 | 1308.36 | 516212
1307.58 | 510002 | 1307.86 | 510002
1307.08 | 507172 | 1307.36 | 507172
1306.58 | 514490 | 1306.86 | 514490
1306.08 | 504195 | 1306.36 | 504195
1305.58 | 508106 | 1305.86 | 508106
1305.08 | 504536 | 1305.36 | 504536
1304.58 | 510263 | 1304.86 | 510263
1304.08 | 515595 | 1304.36 | 515595
1303.58 | 498744 | 1303.86 | 498744
1303.08 | 498849 | 1303.36 | 498849
1302.58 | 504578 | 1302.86 | 504578
1302.08 | 496394 | 1302.36 | 496394
1301.58 | 495806 | 1301.86 | 495806
1301.08 | 504860 | 1301.36 | 504860
1300.58 | 499730 | 1300.86 | 499730
1300.08 | 496100 | 1300.36 | 496100
1299.58 | 490214 | 1299.86 | 490214
1299.08 | 496486 | 1299.36 | 496486
1298.58 | 501377 | 1298.86 | 501377
1298.08 | 491335 | 1298.36 | 491335
1297.58 | 494707 | 1297.86 | 494707
1297.08 | 492923 | 1297.36 | 492923
1296.58 | 501077 | 1296.86 | 501077
1296.08 | 487057 | 1296.36 | 487057
1295.58 | 498677 | 1295.86 | 498677
1295.08 | 500369 | 1295.36 | 500369
1294.58 | 487322 | 1294.86 | 487322
1294.08 | 496674 | 1294.36 | 496674
1293.58 | 483415 | 1293.86 | 483415
1293.08 | 481953 | 1293.36 | 481953
1292.58 | 484480 | 1292.86 | 484480
1292.08 | 482428 | 1292.36 | 482428
1291.58 | 480188 | 1291.86 | 480188
1291.08 | 484921 | 1291.36 | 484921
1290.58 | 485254 | 1290.86 | 485254
1290.08 | 478853 | 1290.36 | 478853
1289.58 | 475297 | 1289.86 | 475297
1289.08 | 477381 | 1289.36 | 477381
1288.58 | 478378 | 1288.86 | 478378
1288.08 | 478439 | 1288.36 | 478439
1287.58 | 470975 | 1287.86 | 470975
1287.08 | 468856 | 1287.36 | 468856
1286.58 | 474546 | 1286.86 | 474546
1286.08 | 469845 | 1286.36 | 469845
1285.58 | 468251 | 1285.86 | 468251
1285.08 | 470431 | 1285.36 | 470431
1284.58 | 467009 | 1284.86 | 467009
1284.08 | 464636 | 1284.36 | 464636
1283.58 | 459436 | 1283.86 | 459436
1283.08 | 454552 | 1283.36 | 454552
1282.58 | 461644 | 1282.86 | 461644
1282.08 | 463426 | 1282.36 | 463426
1281.58 | 458510 | 1281.86 | 458510
1281.08 | 458118 | 1281.36 | 458118
1280.58 | 456696 | 1280.86 | 456696
1280.08 | 452352 | 1280.36 | 452352
1279.58 | 452313 | 1279.86 | 452313
1279.08 | 458835 | 1279.36 | 458835
1278.58 | 454329 | 1278.86 | 454329
1278.08 | 453541 | 1278.36 | 453541
1277.58 | 451112 | 1277.86 | 451112
1277.08 | 444972 | 1277.36 | 444972
1276.58 | 450326 | 1276.86 | 450326
1276.08 | 452379 | 1276.36 | 452379
1275.58 | 453009 | 1275.86 | 453009
1275.08 | 448154 | 1275.36 | 448154
1274.58 | 458502 | 1274.86 | 458502
1274.08 | 457190 | 1274.36 | 457190
1273.58 | 442567 | 1273.86 | 442567
1273.08 | 449721 | 1273.36 | 449721
1272.58 | 438657 | 1272.86 | 438657
1272.08 | 452092 | 1272.36 | 452092
1271.58 | 444930 | 1271.86 | 444930
1271.08 | 458309 | 1271.36 | 458309
1270.58 | 447969 | 1270.86 | 447969
1270.08 | 447548 | 1270.36 | 447548
1269.58 | 450476 | 1269.86 | 450476
1269.08 | 448417 | 1269.36 | 448417
1268.58 | 438335 | 1268.86 | 438335
1268.08 | 448242 | 1268.36 | 448242
1267.58 | 447234 | 1267.86 | 447234
1267.08 | 439629 | 1267.36 | 439629
1266.58 | 438359 | 1266.86 | 438359
1266.08 | 441445 | 1266.36 | 441445
1265.58 | 432965 | 1265.86 | 432965
1265.08 | 437906 | 1265.36 | 437906
1264.58 | 445587 | 1264.86 | 445587
1264.08 | 436537 | 1264.36 | 436537
1263.58 | 443279 | 1263.86 | 443279
1263.08 | 437838 | 1263.36 | 437838
1262.58 | 441589 | 1262.86 | 441589
1262.08 | 438655 | 1262.36 | 438655
1261.58 | 434387 | 1261.86 | 434387
1261.08 | 430715 | 1261.36 | 430715
1260.58 | 435111 | 1260.86 | 435111
1260.08 | 432740 | 1260.36 | 432740
1259.58 | 441349 | 1259.86 | 441349
1259.08 | 435310 | 1259.36 | 435310
1258.58 | 436106 | 1258.86 | 436106
1258.08 | 439086 | 1258.36 | 439086
1257.58 | 439381 | 1257.86 | 439381
1257.08 | 435814 | 1257.36 | 435814
1256.58 | 433792 | 1256.86 | 433792
1256.08 | 433255 | 1256.36 | 433255
1255.58 | 431508 | 1255.86 | 431508
1255.08 | 433648 | 1255.36 | 433648
1254.58 | 437258 | 1254.86 | 437258
1254.08 | 438427 | 1254.36 | 438427
1253.58 | 428111 | 1253.86 | 428111
1253.08 | 432928 | 1253.36 | 432928
1252.58 | 428669 | 1252.86 | 428669
1252.08 | 440173 | 1252.36 | 440173
1251.58 | 434617 | 1251.86 | 434617
1251.08 | 444952 | 1251.36 | 444952
1250.58 | 437166 | 1250.86 | 437166
1250.08 | 438905 | 1250.36 | 438905
1249.58 | 427884 | 1249.86 | 427884
1249.08 | 427195 | 1249.36 | 427195
1248.58 | 425454 | 1248.86 | 425454
1248.08 | 435050 | 1248.36 | 435050
1247.58 | 430730 | 1247.86 | 430730
1247.08 | 425205 | 1247.36 | 425205
1246.58 | 426591 | 1246.86 | 426591
1246.08 | 427594 | 1246.36 | 427594
1245.58 | 424599 | 1245.86 | 424599
1245.08 | 424339 | 1245.36 | 424339
1244.58 | 423443 | 1244.86 | 423443
1244.08 | 425455 | 1244.36 | 425455
1243.58 | 429567 | 1243.86 | 429567
1243.08 | 421629 | 1243.36 | 421629
1242.58 | 424205 | 1242.86 | 424205
1242.08 | 425870 | 1242.36 | 425870
1241.58 | 420504 | 1241.86 | 420504
1241.08 | 420284 | 1241.36 | 420284
1240.58 | 421486 | 1240.86 | 421486
1240.08 | 427044 | 1240.36 | 427044
1239.58 | 421656 | 1239.86 | 421656
1239.08 | 420781 | 1239.36 | 420781
1238.58 | 412286 | 1238.86 | 412286
1238.08 | 419837 | 1238.36 | 419837
1237.58 | 412715 | 1237.86 | 412715
1237.08 | 412980 | 1237.36 | 412980
1236.58 | 409462 | 1236.86 | 409462
1236.08 | 419669 | 1236.36 | 419669
1235.58 | 413487 | 1235.86 | 413487
1235.08 | 419223 | 1235.36 | 419223
1234.58 | 410354 | 1234.86 | 410354
1234.08 | 415927 | 1234.36 | 415927
1233.58 | 418305 | 1233.86 | 418305
1233.08 | 415009 | 1233.36 | 415009
1232.58 | 414653 | 1232.86 | 414653
1232.08 | 410384 | 1232.36 | 410384
1231.58 | 409948 | 1231.86 | 409948
1231.08 | 413788 | 1231.36 | 413788
1230.58 | 425960 | 1230.86 | 425960
1230.08 | 417704 | 1230.36 | 417704
1229.58 | 420157 | 1229.86 | 420157
1229.08 | 416398 | 1229.36 | 416398
1228.58 | 422770 | 1228.86 | 422770
1228.08 | 417884 | 1228.36 | 417884
1227.58 | 420267 | 1227.86 | 420267
1227.08 | 426340 | 1227.36 | 426340
1226.58 | 423238 | 1226.86 | 423238
1226.08 | 418522 | 1226.36 | 418522
1225.58 | 425988 | 1225.86 | 425988
1225.08 | 415386 | 1225.36 | 415386
1224.58 | 424208 | 1224.86 | 424208
1224.08 | 418573 | 1224.36 | 418573
1223.58 | 420178 | 1223.86 | 420178
1223.08 | 417470 | 1223.36 | 417470
1222.58 | 415547 | 1222.86 | 415547
1222.08 | 411689 | 1222.36 | 411689
1221.58 | 406968 | 1221.86 | 406968
1221.08 | 409629 | 1221.36 | 409629
1220.58 | 394251 | 1220.86 | 394251
1220.08 | 408999 | 1220.36 | 408999
1219.58 | 397492 | 1219.86 | 397492
1219.08 | 400348 | 1219.36 | 400348
1218.58 | 396036 | 1218.86 | 396036
1218.08 | 395535 | 1218.36 | 395535
1217.58 | 400071 | 1217.86 | 400071
1217.08 | 396419 | 1217.36 | 396419
1216.58 | 394683 | 1216.86 | 394683
1216.08 | 383258 | 1216.36 | 383258
1215.58 | 387398 | 1215.86 | 387398
1215.08 | 385153 | 1215.36 | 385153
1214.58 | 383587 | 1214.86 | 383587
1214.08 | 385216 | 1214.36 | 385216
1213.58 | 375893 | 1213.86 | 375893
1213.08 | 382754 | 1213.36 | 382754
1212.58 | 379141 | 1212.86 | 379141
1212.08 | 373822 | 1212.36 | 373822
1211.58 | 377054 | 1211.86 | 377054
1211.08 | 369153 | 1211.36 | 369153
1210.58 | 373710 | 1210.86 | 373710
1210.08 | 381063 | 1210.36 | 381063
1209.58 | 372576 | 1209.86 | 372576
1209.08 | 375481 | 1209.36 | 375481
1208.58 | 376906 | 1208.86 | 376906
1208.08 | 375580 | 1208.36 | 375580
1207.58 | 374042 | 1207.86 | 374042
1207.08 | 369968 | 1207.36 | 369968
1206.58 | 369646 | 1206.86 | 369646
1206.08 | 376414 | 1206.36 | 376414
1205.58 | 371913 | 1205.86 | 371913
1205.08 | 368226 | 1205.36 | 368226
1204.58 | 373754 | 1204.86 | 373754
1204.08 | 376940 | 1204.36 | 376940
1203.58 | 369805 | 1203.86 | 369805
1203.08 | 371276 | 1203.36 | 371276
1202.58 | 372067 | 1202.86 | 372067
1202.08 | 376528 | 1202.36 | 376528
1201.58 | 367584 | 1201.86 | 367584
1201.08 | 374543 | 1201.36 | 374543
1200.58 | 372859 | 1200.86 | 372859
1200.08 | 369365 | 1200.36 | 369365
1199.58 | 365552 | 1199.86 | 365552
1199.08 | 375009 | 1199.36 | 375009
1198.58 | 370291 | 1198.86 | 370291
1198.08 | 383594 | 1198.36 | 383594
1197.58 | 383125 | 1197.86 | 383125
1197.08 | 374020 | 1197.36 | 374020
1196.58 | 375865 | 1196.86 | 375865
1196.08 | 370512 | 1196.36 | 370512
1195.58 | 370936 | 1195.86 | 370936
1195.08 | 371822 | 1195.36 | 371822
1194.58 | 373415 | 1194.86 | 373415
1194.08 | 374375 | 1194.36 | 374375
1193.58 | 363583 | 1193.86 | 363583
1193.08 | 362601 | 1193.36 | 362601
1192.58 | 378214 | 1192.86 | 378214
1192.08 | 374870 | 1192.36 | 374870
1191.58 | 369938 | 1191.86 | 369938
1191.08 | 364451 | 1191.36 | 364451
1190.58 | 364162 | 1190.86 | 364162
1190.08 | 368315 | 1190.36 | 368315
1189.58 | 363529 | 1189.86 | 363529
1189.08 | 372028 | 1189.36 | 372028
1188.58 | 362213 | 1188.86 | 362213
1188.08 | 359145 | 1188.36 | 359145
1187.58 | 363363 | 1187.86 | 363363
1187.08 | 359960 | 1187.36 | 359960
1186.58 | 364256 | 1186.86 | 364256
1186.08 | 366036 | 1186.36 | 366036
1185.58 | 358429 | 1185.86 | 358429
1185.08 | 351753 | 1185.36 | 351753
1184.58 | 354195 | 1184.86 | 354195
1184.08 | 349931 | 1184.36 | 349931
1183.58 | 343894 | 1183.86 | 343894
1183.08 | 346770 | 1183.36 | 346770
1182.58 | 338795 | 1182.86 | 338795
1182.08 | 338381 | 1182.36 | 338381
1181.58 | 339073 | 1181.86 | 339073
1181.08 | 339011 | 1181.36 | 339011
1180.58 | 337032 | 1180.86 | 337032
1180.08 | 332814 | 1180.36 | 332814
1179.58 | 329020 | 1179.86 | 329020
1179.08 | 331788 | 1179.36 | 331788
1178.58 | 326370 | 1178.86 | 326370
1178.08 | 328598 | 1178.36 | 328598
1177.58 | 314201 | 1177.86 | 314201
1177.08 | 317196 | 1177.36 | 317196
1176.58 | 321210 | 1176.86 | 321210
1176.08 | 318548 | 1176.36 | 318548
1175.58 | 316270 | 1175.86 | 316270
1175.08 | 325141 | 1175.36 | 325141
1174.58 | 317299 | 1174.86 | 317299
1174.08 | 312117 | 1174.36 | 312117
1173.58 | 310819 | 1173.86 | 310819
1173.08 | 314467 | 1173.36 | 314467
1172.58 | 312081 | 1172.86 | 312081
1172.08 | 317141 | 1172.36 | 317141
1171.58 | 305953 | 1171.86 | 305953
1171.08 | 311890 | 1171.36 | 311890
1170.58 | 312427 | 1170.86 | 312427
1170.08 | 311826 | 1170.36 | 311826
1169.58 | 320000 | 1169.86 | 320000
1169.08 | 310524 | 1169.36 | 310524
1168.58 | 312247 | 1168.86 | 312247
1168.08 | 311543 | 1168.36 | 311543
1167.58 | 311433 | 1167.86 | 311433
1167.08 | 305389 | 1167.36 | 305389
1166.58 | 309844 | 1166.86 | 309844
1166.08 | 308939 | 1166.36 | 308939
1165.58 | 318753 | 1165.86 | 318753
1165.08 | 307319 | 1165.36 | 307319
1164.58 | 312246 | 1164.86 | 312246
1164.08 | 308382 | 1164.36 | 308382
1163.58 | 316238 | 1163.86 | 316238
1163.08 | 306264 | 1163.36 | 306264
1162.58 | 318225 | 1162.86 | 318225
1162.08 | 310923 | 1162.36 | 310923
1161.58 | 309186 | 1161.86 | 309186
1161.08 | 312436 | 1161.36 | 312436
1160.58 | 316698 | 1160.86 | 316698
1160.08 | 312374 | 1160.36 | 312374
1159.58 | 319287 | 1159.86 | 319287
1159.08 | 316663 | 1159.36 | 316663
1158.58 | 309194 | 1158.86 | 309194
1158.08 | 316287 | 1158.36 | 316287
1157.58 | 316935 | 1157.86 | 316935
1157.08 | 319642 | 1157.36 | 319642
1156.58 | 318191 | 1156.86 | 318191
1156.08 | 313838 | 1156.36 | 313838
1155.58 | 314781 | 1155.86 | 314781
1155.08 | 323387 | 1155.36 | 323387
1154.58 | 318099 | 1154.86 | 318099
1154.08 | 316757 | 1154.36 | 316757
1153.58 | 312406 | 1153.86 | 312406
1153.08 | 312213 | 1153.36 | 312213
1152.58 | 316560 | 1152.86 | 316560
1152.08 | 313719 | 1152.36 | 313719
1151.58 | 317048 | 1151.86 | 317048
1151.08 | 313663 | 1151.36 | 313663
1150.58 | 306657 | 1150.86 | 306657
1150.08 | 307351 | 1150.36 | 307351
1149.58 | 313809 | 1149.86 | 313809
1149.08 | 321017 | 1149.36 | 321017
1148.58 | 307073 | 1148.86 | 307073
1148.08 | 307264 | 1148.36 | 307264
1147.58 | 311022 | 1147.86 | 311022
1147.08 | 309998 | 1147.36 | 309998
1146.58 | 302462 | 1146.86 | 302462
1146.08 | 304345 | 1146.36 | 304345
1145.58 | 307994 | 1145.86 | 307994
1145.08 | 310729 | 1145.36 | 310729
1144.58 | 301591 | 1144.86 | 301591
1144.08 | 301803 | 1144.36 | 301803
1143.58 | 303384 | 1143.86 | 303384
1143.08 | 302637 | 1143.36 | 302637
1142.58 | 304062 | 1142.86 | 304062
1142.08 | 307851 | 1142.36 | 307851
1141.58 | 304237 | 1141.86 | 304237
1141.08 | 312852 | 1141.36 | 312852
1140.58 | 317217 | 1140.86 | 317217
1140.08 | 315239 | 1140.36 | 315239
1139.58 | 322492 | 1139.86 | 322492
1139.08 | 324805 | 1139.36 | 324805
1138.58 | 331026 | 1138.86 | 331026
1138.08 | 338069 | 1138.36 | 338069
1137.58 | 342259 | 1137.86 | 342259
1137.08 | 366280 | 1137.36 | 366280
1136.58 | 387945 | 1136.86 | 387945
1136.08 | 401981 | 1136.36 | 401981
1135.58 | 409539 | 1135.86 | 409539
1135.08 | 403545 | 1135.36 | 403545
1134.58 | 400026 | 1134.86 | 400026
1134.08 | 382633 | 1134.36 | 382633
1133.58 | 363315 | 1133.86 | 363315
1133.08 | 345130 | 1133.36 | 345130
1132.58 | 326221 | 1132.86 | 326221
1132.08 | 317139 | 1132.36 | 317139
1131.58 | 318517 | 1131.86 | 318517
1131.08 | 331883 | 1131.36 | 331883
1130.58 | 343366 | 1130.86 | 343366
1130.08 | 348306 | 1130.36 | 348306
1129.58 | 348752 | 1129.86 | 348752
1129.08 | 334530 | 1129.36 | 334530
1128.58 | 315331 | 1128.86 | 315331
1128.08 | 292181 | 1128.36 | 292181
1127.58 | 278020 | 1127.86 | 278020
1127.08 | 264712 | 1127.36 | 264712
1126.58 | 266997 | 1126.86 | 266997
1126.08 | 258026 | 1126.36 | 258026
1125.58 | 253151 | 1125.86 | 253151
1125.08 | 254470 | 1125.36 | 254470
1124.58 | 247175 | 1124.86 | 247175
1124.08 | 250103 | 1124.36 | 250103
1123.58 | 245509 | 1123.86 | 245509
1123.08 | 236677 | 1123.36 | 236677
1122.58 | 241508 | 1122.86 | 241508
1122.08 | 240506 | 1122.36 | 240506
1121.58 | 237856 | 1121.86 | 237856
1121.08 | 235632 | 1121.36 | 235632
1120.58 | 238557 | 1120.86 | 238557
1120.08 | 234685 | 1120.36 | 234685
1119.58 | 236230 | 1119.86 | 236230
1119.08 | 232904 | 1119.36 | 232904
1118.58 | 232336 | 1118.86 | 232336
1118.08 | 231363 | 1118.36 | 231363
1117.58 | 230650 | 1117.86 | 230650
1117.08 | 228657 | 1117.36 | 228657
1116.58 | 228262 | 1116.86 | 228262
1116.08 | 226657 | 1116.36 | 226657
1115.58 | 227747 | 1115.86 | 227747
1115.08 | 231377 | 1115.36 | 231377
1114.58 | 226238 | 1114.86 | 226238
1114.08 | 223915 | 1114.36 | 223915
1113.58 | 224130 | 1113.86 | 224130
1113.08 | 224425 | 1113.36 | 224425
1112.58 | 224113 | 1112.86 | 224113
1112.08 | 225119 | 1112.36 | 225119
1111.58 | 226743 | 1111.86 | 226743
1111.08 | 225478 | 1111.36 | 225478
1110.58 | 220985 | 1110.86 | 220985
1110.08 | 229676 | 1110.36 | 229676
1109.58 | 226521 | 1109.86 | 226521
1109.08 | 227424 | 1109.36 | 227424
1108.58 | 230741 | 1108.86 | 230741
1108.08 | 230694 | 1108.36 | 230694
1107.58 | 231610 | 1107.86 | 231610
1107.08 | 230320 | 1107.36 | 230320
1106.58 | 229268 | 1106.86 | 229268
1106.08 | 222846 | 1106.36 | 222846
1105.58 | 223793 | 1105.86 | 223793
1105.08 | 228901 | 1105.36 | 228901
1104.58 | 228250 | 1104.86 | 228250
1104.08 | 223474 | 1104.36 | 223474
1103.58 | 222104 | 1103.86 | 222104
1103.08 | 221584 | 1103.36 | 221584
1102.58 | 223326 | 1102.86 | 223326
1102.08 | 226959 | 1102.36 | 226959
1101.58 | 230382 | 1101.86 | 230382
1101.08 | 222568 | 1101.36 | 222568
1100.58 | 231277 | 1100.86 | 231277
1100.08 | 227224 | 1100.36 | 227224
1099.58 | 226843 | 1099.86 | 226843
1099.08 | 227659 | 1099.36 | 227659
1098.58 | 227369 | 1098.86 | 227369
1098.08 | 225831 | 1098.36 | 225831
1097.58 | 230107 | 1097.86 | 230107
1097.08 | 228634 | 1097.36 | 228634
1096.58 | 229449 | 1096.86 | 229449
1096.08 | 231501 | 1096.36 | 231501
1095.58 | 223688 | 1095.86 | 223688
1095.08 | 227832 | 1095.36 | 227832
1094.58 | 224601 | 1094.86 | 224601
1094.08 | 226658 | 1094.36 | 226658
1093.58 | 225433 | 1093.86 | 225433
1093.08 | 231260 | 1093.36 | 231260
1092.58 | 223929 | 1092.86 | 223929
1092.08 | 225991 | 1092.36 | 225991
1091.58 | 224758 | 1091.86 | 224758
1091.08 | 224529 | 1091.36 | 224529
1090.58 | 225377 | 1090.86 | 225377
1090.08 | 222972 | 1090.36 | 222972
1089.58 | 222739 | 1089.86 | 222739
1089.08 | 223158 | 1089.36 | 223158
1088.58 | 222021 | 1088.86 | 222021
1088.08 | 219703 | 1088.36 | 219703
1087.58 | 229470 | 1087.86 | 229470
1087.08 | 219301 | 1087.36 | 219301
1086.58 | 224742 | 1086.86 | 224742
1086.08 | 219433 | 1086.36 | 219433
1085.58 | 223601 | 1085.86 | 223601
1085.08 | 223067 | 1085.36 | 223067
1084.58 | 220600 | 1084.86 | 220600
1084.08 | 215963 | 1084.36 | 215963
1083.58 | 226414 | 1083.86 | 226414
1083.08 | 224406 | 1083.36 | 224406
1082.58 | 221036 | 1082.86 | 221036
1082.08 | 221805 | 1082.36 | 221805
1081.58 | 225980 | 1081.86 | 225980
1081.08 | 224264 | 1081.36 | 224264
1080.58 | 225692 | 1080.86 | 225692
1080.08 | 224016 | 1080.36 | 224016
1079.58 | 224799 | 1079.86 | 224799
1079.08 | 222573 | 1079.36 | 222573
1078.58 | 223683 | 1078.86 | 223683
1078.08 | 224545 | 1078.36 | 224545
1077.58 | 221971 | 1077.86 | 221971
1077.08 | 227183 | 1077.36 | 227183
1076.58 | 218068 | 1076.86 | 218068
1076.08 | 223257 | 1076.36 | 223257
1075.58 | 222427 | 1075.86 | 222427
1075.08 | 225851 | 1075.36 | 225851
1074.58 | 224451 | 1074.86 | 224451
1074.08 | 225514 | 1074.36 | 225514
1073.58 | 221692 | 1073.86 | 221692
1073.08 | 224032 | 1073.36 | 224032
1072.58 | 227431 | 1072.86 | 227431
1072.08 | 221575 | 1072.36 | 221575
1071.58 | 225805 | 1071.86 | 225805
1071.08 | 223001 | 1071.36 | 223001
1070.58 | 227294 | 1070.86 | 227294
1070.08 | 224902 | 1070.36 | 224902
1069.58 | 220605 | 1069.86 | 220605
1069.08 | 222983 | 1069.36 | 222983
1068.58 | 221797 | 1068.86 | 221797
1068.08 | 225400 | 1068.36 | 225400
1067.58 | 226777 | 1067.86 | 226777
1067.08 | 221541 | 1067.36 | 221541
1066.58 | 218492 | 1066.86 | 218492
1066.08 | 217042 | 1066.36 | 217042
1065.58 | 225792 | 1065.86 | 225792
1065.08 | 225257 | 1065.36 | 225257
1064.58 | 228931 | 1064.86 | 228931
1064.08 | 218927 | 1064.36 | 218927
1063.58 | 224762 | 1063.86 | 224762
1063.08 | 225799 | 1063.36 | 225799
1062.58 | 220421 | 1062.86 | 220421
1062.08 | 219395 | 1062.36 | 219395
1061.58 | 227835 | 1061.86 | 227835
1061.08 | 225911 | 1061.36 | 225911
1060.58 | 224838 | 1060.86 | 224838
1060.08 | 223930 | 1060.36 | 223930
1059.58 | 225761 | 1059.86 | 225761
1059.08 | 226056 | 1059.36 | 226056
1058.58 | 219800 | 1058.86 | 219800
1058.08 | 222302 | 1058.36 | 222302
1057.58 | 221649 | 1057.86 | 221649
1057.08 | 225308 | 1057.36 | 225308
1056.58 | 222133 | 1056.86 | 222133
1056.08 | 224461 | 1056.36 | 224461
1055.58 | 225893 | 1055.86 | 225893
1055.08 | 223331 | 1055.36 | 223331
1054.58 | 225226 | 1054.86 | 225226
1054.08 | 224041 | 1054.36 | 224041
1053.58 | 224938 | 1053.86 | 224938
1053.08 | 221426 | 1053.36 | 221426
1052.58 | 223212 | 1052.86 | 223212
1052.08 | 224457 | 1052.36 | 224457
1051.58 | 219023 | 1051.86 | 219023
1051.08 | 222306 | 1051.36 | 222306
1050.58 | 222724 | 1050.86 | 222724
1050.08 | 229763 | 1050.36 | 229763
1049.58 | 231195 | 1049.86 | 231195
1049.08 | 224799 | 1049.36 | 224799
1048.58 | 218900 | 1048.86 | 218900
1048.08 | 223482 | 1048.36 | 223482
1047.58 | 224703 | 1047.86 | 224703
1047.08 | 225523 | 1047.36 | 225523
1046.58 | 227205 | 1046.86 | 227205
1046.08 | 220032 | 1046.36 | 220032
1045.58 | 223362 | 1045.86 | 223362
1045.08 | 222595 | 1045.36 | 222595
1044.58 | 224820 | 1044.86 | 224820
1044.08 | 225340 | 1044.36 | 225340
1043.58 | 223430 | 1043.86 | 223430
1043.08 | 225178 | 1043.36 | 225178
1042.58 | 218315 | 1042.86 | 218315
1042.08 | 220219 | 1042.36 | 220219
1041.58 | 225361 | 1041.86 | 225361
1041.08 | 223384 | 1041.36 | 223384
1040.58 | 226978 | 1040.86 | 226978
1040.08 | 225931 | 1040.36 | 225931
1039.58 | 226452 | 1039.86 | 226452
1039.08 | 226226 | 1039.36 | 226226
1038.58 | 224329 | 1038.86 | 224329
1038.08 | 219824 | 1038.36 | 219824
1037.58 | 228387 | 1037.86 | 228387
1037.08 | 227186 | 1037.36 | 227186
1036.58 | 228829 | 1036.86 | 228829
1036.08 | 224935 | 1036.36 | 224935
1035.58 | 225023 | 1035.86 | 225023
1035.08 | 227635 | 1035.36 | 227635
1034.58 | 220800 | 1034.86 | 220800
1034.08 | 226224 | 1034.36 | 226224
1033.58 | 222331 | 1033.86 | 222331
1033.08 | 226543 | 1033.36 | 226543
1032.58 | 224533 | 1032.86 | 224533
1032.08 | 225067 | 1032.36 | 225067
1031.58 | 226595 | 1031.86 | 226595
1031.08 | 227659 | 1031.36 | 227659
1030.58 | 223173 | 1030.86 | 223173
1030.08 | 225607 | 1030.36 | 225607
1029.58 | 228104 | 1029.86 | 228104
1029.08 | 223787 | 1029.36 | 223787
1028.58 | 229215 | 1028.86 | 229215
1028.08 | 228125 | 1028.36 | 228125
1027.58 | 226911 | 1027.86 | 226911
1027.08 | 226548 | 1027.36 | 226548
1026.58 | 228507 | 1026.86 | 228507
1026.08 | 227233 | 1026.36 | 227233
1025.58 | 228070 | 1025.86 | 228070
1025.08 | 219964 | 1025.36 | 219964
1024.58 | 227273 | 1024.86 | 227273
1024.08 | 226194 | 1024.36 | 226194
1023.58 | 229634 | 1023.86 | 229634
1023.08 | 229254 | 1023.36 | 229254
1022.58 | 228461 | 1022.86 | 228461
1022.08 | 222676 | 1022.36 | 222676
1021.58 | 230226 | 1021.86 | 230226
1021.08 | 230108 | 1021.36 | 230108
1020.58 | 226690 | 1020.86 | 226690
1020.08 | 225085 | 1020.36 | 225085
1019.58 | 225425 | 1019.86 | 225425
1019.08 | 226222 | 1019.36 | 226222
1018.58 | 226226 | 1018.86 | 226226
1018.08 | 221957 | 1018.36 | 221957
1017.58 | 230318 | 1017.86 | 230318
1017.08 | 226814 | 1017.36 | 226814
1016.58 | 226459 | 1016.86 | 226459
1016.08 | 231095 | 1016.36 | 231095
1015.58 | 224333 | 1015.86 | 224333
1015.08 | 233920 | 1015.36 | 233920
1014.58 | 221756 | 1014.86 | 221756
1014.08 | 227303 | 1014.36 | 227303
1013.58 | 229479 | 1013.86 | 229479
1013.08 | 227683 | 1013.36 | 227683
1012.58 | 230847 | 1012.86 | 230847
1012.08 | 231618 | 1012.36 | 231618
1011.58 | 230477 | 1011.86 | 230477
1011.08 | 230636 | 1011.36 | 230636
1010.58 | 227024 | 1010.86 | 227024
1010.08 | 227700 | 1010.36 | 227700
1009.58 | 227533 | 1009.86 | 227533
1009.08 | 221180 | 1009.36 | 221180
1008.58 | 226582 | 1008.86 | 226582
1008.08 | 229409 | 1008.36 | 229409
1007.58 | 230399 | 1007.86 | 230399
1007.08 | 229559 | 1007.36 | 229559
1006.58 | 230655 | 1006.86 | 230655
1006.08 | 229406 | 1006.36 | 229406
1005.58 | 227100 | 1005.86 | 227100
1005.08 | 231173 | 1005.36 | 231173
1004.58 | 229220 | 1004.86 | 229220
1004.08 | 227515 | 1004.36 | 227515
1003.58 | 230962 | 1003.86 | 230962
1003.08 | 228724 | 1003.36 | 228724
1002.58 | 225952 | 1002.86 | 225952
1002.08 | 231194 | 1002.36 | 231194
1001.58 | 228615 | 1001.86 | 228615
1001.08 | 226928 | 1001.36 | 226928
1000.58 | 232523 | 1000.86 | 232523
1000.08 | 223045 | 1000.36 | 223045
999.58 | 224601 | 999.86 | 224601
999.08 | 227514 | 999.36 | 227514
998.58 | 233690 | 998.86 | 233690
998.08 | 229037 | 998.36 | 229037
997.58 | 231442 | 997.86 | 231442
997.08 | 229257 | 997.36 | 229257
996.58 | 226527 | 996.86 | 226527
996.08 | 229026 | 996.36 | 229026
995.58 | 223722 | 995.86 | 223722
995.08 | 230868 | 995.36 | 230868
994.58 | 227975 | 994.86 | 227975
994.08 | 229093 | 994.36 | 229093
993.58 | 229071 | 993.86 | 229071
993.08 | 229955 | 993.36 | 229955
992.58 | 226982 | 992.86 | 226982
992.08 | 233958 | 992.36 | 233958
991.58 | 234217 | 991.86 | 234217
991.08 | 231882 | 991.36 | 231882
990.58 | 235310 | 990.86 | 235310
990.08 | 232058 | 990.36 | 232058
989.58 | 230583 | 989.86 | 230583
989.08 | 227367 | 989.36 | 227367
988.58 | 229140 | 988.86 | 229140
988.08 | 229242 | 988.36 | 229242
987.58 | 234320 | 987.86 | 234320
987.08 | 229998 | 987.36 | 229998
986.58 | 231401 | 986.86 | 231401
986.08 | 228968 | 986.36 | 228968
985.58 | 231801 | 985.86 | 231801
985.08 | 234134 | 985.36 | 234134
984.58 | 237686 | 984.86 | 237686
984.08 | 234419 | 984.36 | 234419
983.58 | 230662 | 983.86 | 230662
983.08 | 231672 | 983.36 | 231672
982.58 | 234327 | 982.86 | 234327
982.08 | 231088 | 982.36 | 231088
981.58 | 234445 | 981.86 | 234445
981.08 | 232120 | 981.36 | 232120
980.58 | 231490 | 980.86 | 231490
980.08 | 232967 | 980.36 | 232967
979.58 | 228387 | 979.86 | 228387
979.08 | 229959 | 979.36 | 229959
978.58 | 236758 | 978.86 | 236758
978.08 | 231109 | 978.36 | 231109
977.58 | 239322 | 977.86 | 239322
977.08 | 236284 | 977.36 | 236284
976.58 | 230663 | 976.86 | 230663
976.08 | 230076 | 976.36 | 230076
975.58 | 231910 | 975.86 | 231910
975.08 | 235240 | 975.36 | 235240
974.58 | 233073 | 974.86 | 233073
974.08 | 231679 | 974.36 | 231679
973.58 | 229672 | 973.86 | 229672
973.08 | 234418 | 973.36 | 234418
972.58 | 232075 | 972.86 | 232075
972.08 | 231327 | 972.36 | 231327
971.58 | 239679 | 971.86 | 239679
971.08 | 236523 | 971.36 | 236523
970.58 | 232967 | 970.86 | 232967
970.08 | 235870 | 970.36 | 235870
969.58 | 230782 | 969.86 | 230782
969.08 | 228101 | 969.36 | 228101
968.58 | 232778 | 968.86 | 232778
968.08 | 229398 | 968.36 | 229398
967.58 | 230509 | 967.86 | 230509
967.08 | 227019 | 967.36 | 227019
966.58 | 231276 | 966.86 | 231276
966.08 | 225532 | 966.36 | 225532
965.58 | 227685 | 965.86 | 227685
965.08 | 228140 | 965.36 | 228140
964.58 | 223859 | 964.86 | 223859
964.08 | 227087 | 964.36 | 227087
963.58 | 224797 | 963.86 | 224797
963.08 | 226324 | 963.36 | 226324
962.58 | 223884 | 962.86 | 223884
962.08 | 229236 | 962.36 | 229236
961.58 | 230007 | 961.86 | 230007
961.08 | 228460 | 961.36 | 228460
960.58 | 226298 | 960.86 | 226298
960.08 | 232442 | 960.36 | 232442
959.58 | 232370 | 959.86 | 232370
959.08 | 228635 | 959.36 | 228635
958.58 | 228271 | 958.86 | 228271
958.08 | 230462 | 958.36 | 230462
957.58 | 231857 | 957.86 | 230255.4
957.08 | 226152 | 957.36 | 229975.7
956.58 | 226643 | 956.86 | 229691
956.08 | 228283 | 956.36 | 229401.9
955.58 | 235499 | 955.86 | 229110
955.08 | 234572 | 955.36 | 228821.2
954.58 | 237866 | 954.86 | 228535.1
954.08 | 242046 | 954.36 | 228254.5
953.58 | 243189 | 953.86 | 227982.8
953.08 | 249740 | 953.36 | 227721.3
952.58 | 255951 | 952.86 | 227475.2
952.08 | 258055 | 952.36 | 227249.8
951.58 | 251597 | 951.86 | 227046.7
951.08 | 248715 | 951.36 | 226860.9
950.58 | 237443 | 950.86 | 226690.2
950.08 | 234660 | 950.36 | 226525.4
949.58 | 228176 | 949.86 | 226364.5
949.08 | 230387 | 949.36 | 226202.3
948.58 | 226676 | 948.86 | 226040.4
948.08 | 225811 | 948.36 | 225875.9
947.58 | 228420 | 947.86 | 225708.3
947.08 | 227245 | 947.36 | 225539.4
946.58 | 226554 | 946.86 | 225368.6
946.08 | 223264 | 946.36 | 225195.1
945.58 | 220972 | 945.86 | 225016.5
945.08 | 218807 | 945.36 | 224831.1
944.58 | 228635 | 944.86 | 224637.1
944.08 | 221542 | 944.36 | 224442.5
943.58 | 227029 | 943.86 | 224241.8
943.08 | 218880 | 943.36 | 224039.6
942.58 | 220847 | 942.86 | 223829.5
942.08 | 223198 | 942.36 | 223613.3
941.58 | 219656 | 941.86 | 223393
941.08 | 219102 | 941.36 | 223166.1
940.58 | 221564 | 940.86 | 222932.5
940.08 | 220144 | 940.36 | 222694.4
939.58 | 222024 | 939.86 | 222450.9
939.08 | 223253 | 939.36 | 222204
938.58 | 214870 | 938.86 | 221954.9
938.08 | 218889 | 938.36 | 221697.4
937.58 | 222877 | 937.86 | 221435.1
937.08 | 221431 | 937.36 | 221171.5
936.58 | 220214 | 936.86 | 220906.1
936.08 | 220959 | 936.36 | 220638.2
935.58 | 221038 | 935.86 | 220369
935.08 | 228690 | 935.36 | 220099
934.58 | 234333 | 934.86 | 219834.8
934.08 | 240814 | 934.36 | 219581.4
933.58 | 257565 | 933.86 | 219344.3
933.08 | 278220 | 933.36 | 219137.5
932.58 | 291033 | 932.86 | 218977.8
932.08 | 283844 | 932.36 | 218875.7
931.58 | 263834 | 931.86 | 218825.7
931.08 | 244095 | 931.36 | 218811.8
930.58 | 231917 | 930.86 | 218818.6
930.08 | 227383 | 930.36 | 218836.1
929.58 | 217646 | 929.86 | 218860.9
929.08 | 222002 | 929.36 | 218885
928.58 | 223030 | 928.86 | 218912
928.08 | 216584 | 928.36 | 218942.6
927.58 | 219044 | 927.86 | 218971.6
927.08 | 219550 | 927.36 | 219000.9
926.58 | 214798 | 926.86 | 219030.9
926.08 | 216046 | 926.36 | 219057.8
925.58 | 218052 | 925.86 | 219082.4
925.08 | 219738 | 925.36 | 219106.4
924.58 | 214298 | 924.86 | 219131
924.08 | 219625 | 924.36 | 219151.9
923.58 | 216718 | 923.86 | 219173.3
923.08 | 215242 | 923.36 | 219192.7
922.58 | 216187 | 922.86 | 219209
922.08 | 216065 | 922.36 | 219222.9
921.58 | 218868 | 921.86 | 219234.3
921.08 | 215697 | 921.36 | 219245.4
920.58 | 215440 | 920.86 | 219253.6
920.08 | 218425 | 920.36 | 219258.7
919.58 | 218099 | 919.86 | 219263.1
919.08 | 220274 | 919.36 | 219266.5
918.58 | 214254 | 918.86 | 219270.6
918.08 | 214790 | 918.36 | 219270.6
917.58 | 216892 | 917.86 | 219266.9
917.08 | 219109 | 917.36 | 219261.3
916.58 | 218328 | 916.86 | 219255.4
916.08 | 216141 | 916.36 | 219248.7
915.58 | 220967 | 915.86 | 219239.4
915.08 | 219302 | 915.36 | 219231.4
914.58 | 218647 | 914.86 | 219223.5
914.08 | 218252 | 914.36 | 219215
913.58 | 219284 | 913.86 | 219205.6
913.08 | 217505 | 913.36 | 219196.3
912.58 | 222274 | 912.86 | 219185.6
912.08 | 220170 | 912.36 | 219177.3
911.58 | 224012 | 911.86 | 219169.8
911.08 | 216528 | 911.36 | 219166.1
910.58 | 224433 | 910.86 | 219160.3
910.08 | 219534 | 910.36 | 219158.7
909.58 | 220076 | 909.86 | 219157.4
909.08 | 217019 | 909.36 | 219156.9
908.58 | 221343 | 908.86 | 219154.6
908.08 | 221422 | 908.36 | 219154.1
907.58 | 215917 | 907.86 | 219155.4
907.08 | 224421 | 907.36 | 224421
906.58 | 222312 | 906.86 | 222312
906.08 | 221075 | 906.36 | 221075
905.58 | 219189 | 905.86 | 219189
905.08 | 223870 | 905.36 | 223870
904.58 | 223108 | 904.86 | 223108
904.08 | 222679 | 904.36 | 222679
903.58 | 219301 | 903.86 | 219301
903.08 | 223113 | 903.36 | 223113
902.58 | 223691 | 902.86 | 223691
902.08 | 219992 | 902.36 | 219992
901.58 | 223069 | 901.86 | 223069
901.08 | 223655 | 901.36 | 223655
900.58 | 223809 | 900.86 | 223809
900.08 | 223529 | 900.36 | 223529
899.58 | 221804 | 899.86 | 221804
899.08 | 224530 | 899.36 | 224530
898.58 | 220930 | 898.86 | 220930
898.08 | 223853 | 898.36 | 223853
897.58 | 228438 | 897.86 | 228438
897.08 | 223296 | 897.36 | 223296
896.58 | 220605 | 896.86 | 220605
896.08 | 217037 | 896.36 | 217037
895.58 | 225139 | 895.86 | 225139
895.08 | 222785 | 895.36 | 222785
894.58 | 222845 | 894.86 | 222845
894.08 | 221311 | 894.36 | 221311
893.58 | 221818 | 893.86 | 221818
893.08 | 220775 | 893.36 | 220775
892.58 | 223072 | 892.86 | 223072
892.08 | 226758 | 892.36 | 226758
891.58 | 225665 | 891.86 | 225665
891.08 | 229081 | 891.36 | 229081
890.58 | 220762 | 890.86 | 220762
890.08 | 227181 | 890.36 | 227181
889.58 | 219019 | 889.86 | 219019
889.08 | 222450 | 889.36 | 222450
888.58 | 227547 | 888.86 | 227547
888.08 | 233085 | 888.36 | 233085
887.58 | 223080 | 887.86 | 223080
887.08 | 221745 | 887.36 | 221745
886.58 | 229001 | 886.86 | 229001
886.08 | 228770 | 886.36 | 228770
885.58 | 227576 | 885.86 | 227576
885.08 | 224415 | 885.36 | 224415
884.58 | 224482 | 884.86 | 224482
884.08 | 223594 | 884.36 | 223594
883.58 | 224498 | 883.86 | 224498
883.08 | 230271 | 883.36 | 230271
882.58 | 227818 | 882.86 | 227818
882.08 | 223959 | 882.36 | 223959
881.58 | 218847 | 881.86 | 218847
881.08 | 226515 | 881.36 | 226515
880.58 | 231353 | 880.86 | 231353
880.08 | 224821 | 880.36 | 224821
879.58 | 229340 | 879.86 | 229340
879.08 | 232263 | 879.36 | 232263
878.58 | 225709 | 878.86 | 225709
878.08 | 225547 | 878.36 | 225547
877.58 | 225793 | 877.86 | 225793
877.08 | 226943 | 877.36 | 226943
876.58 | 229048 | 876.86 | 229048
876.08 | 222215 | 876.36 | 222215
875.58 | 229926 | 875.86 | 229926
875.08 | 228915 | 875.36 | 228915
874.58 | 229842 | 874.86 | 229842
874.08 | 228179 | 874.36 | 228179
873.58 | 228977 | 873.86 | 228977
873.08 | 228636 | 873.36 | 228636
872.58 | 228263 | 872.86 | 228263
872.08 | 231620 | 872.36 | 231620
871.58 | 225711 | 871.86 | 225711
871.08 | 232170 | 871.36 | 232170
870.58 | 231229 | 870.86 | 231229
870.08 | 230042 | 870.36 | 230042
869.58 | 228669 | 869.86 | 228669
869.08 | 230688 | 869.36 | 230688
868.58 | 233582 | 868.86 | 233582
868.08 | 234655 | 868.36 | 234655
867.58 | 230763 | 867.86 | 230763
867.08 | 233334 | 867.36 | 233334
866.58 | 229462 | 866.86 | 229462
866.08 | 225092 | 866.36 | 225092
865.58 | 227752 | 865.86 | 227752
865.08 | 232701 | 865.36 | 232701
864.58 | 230578 | 864.86 | 230578
864.08 | 232206 | 864.36 | 232206
863.58 | 233008 | 863.86 | 233008
863.08 | 237404 | 863.36 | 237404
862.58 | 234557 | 862.86 | 234557
862.08 | 230738 | 862.36 | 230738
861.58 | 224821 | 861.86 | 224821
861.08 | 228633 | 861.36 | 228633
860.58 | 233879 | 860.86 | 233879
860.08 | 235362 | 860.36 | 235362
859.58 | 230157 | 859.86 | 230157
859.08 | 232949 | 859.36 | 232949
858.58 | 233618 | 858.86 | 233618
858.08 | 231784 | 858.36 | 231784
857.58 | 233116 | 857.86 | 233116
857.08 | 231211 | 857.36 | 231211
856.58 | 236700 | 856.86 | 236700
856.08 | 231385 | 856.36 | 231385
855.58 | 235603 | 855.86 | 235603
855.08 | 233558 | 855.36 | 233558
854.58 | 232443 | 854.86 | 232443
854.08 | 235683 | 854.36 | 235683
853.58 | 232810 | 853.86 | 232810
853.08 | 232729 | 853.36 | 232729
852.58 | 232265 | 852.86 | 232265
852.08 | 235692 | 852.36 | 235692
851.58 | 234586 | 851.86 | 234586
851.08 | 233170 | 851.36 | 233170
850.58 | 241000 | 850.86 | 241000
850.08 | 236437 | 850.36 | 236437
849.58 | 232007 | 849.86 | 232007
849.08 | 234810 | 849.36 | 234810
848.58 | 229840 | 848.86 | 229840
848.08 | 239486 | 848.36 | 239486
847.58 | 235490 | 847.86 | 235490
847.08 | 232070 | 847.36 | 232070
846.58 | 234260 | 846.86 | 234260
846.08 | 234780 | 846.36 | 234780
845.58 | 230636 | 845.86 | 230636
845.08 | 234248 | 845.36 | 234248
844.58 | 238002 | 844.86 | 238002
844.08 | 232371 | 844.36 | 232371
843.58 | 235929 | 843.86 | 235929
843.08 | 235446 | 843.36 | 235446
842.58 | 235214 | 842.86 | 235214
842.08 | 234107 | 842.36 | 234107
841.58 | 235994 | 841.86 | 235994
841.08 | 238497 | 841.36 | 238497
840.58 | 240939 | 840.86 | 240939
840.08 | 238726 | 840.36 | 238726
839.58 | 236147 | 839.86 | 236147
839.08 | 235173 | 839.36 | 235173
838.58 | 234515 | 838.86 | 234515
838.08 | 235622 | 838.36 | 235622
837.58 | 240996 | 837.86 | 240996
837.08 | 239085 | 837.36 | 239085
836.58 | 233005 | 836.86 | 233005
836.08 | 232559 | 836.36 | 232559
835.58 | 238098 | 835.86 | 238098
835.08 | 237816 | 835.36 | 237816
834.58 | 239420 | 834.86 | 239420
834.08 | 238423 | 834.36 | 238423
833.58 | 236890 | 833.86 | 236890
833.08 | 242046 | 833.36 | 242046
832.58 | 242265 | 832.86 | 242265
832.08 | 239479 | 832.36 | 239479
831.58 | 236299 | 831.86 | 236299
831.08 | 239413 | 831.36 | 239413
830.58 | 241145 | 830.86 | 241145
830.08 | 240963 | 830.36 | 240963
829.58 | 236568 | 829.86 | 236568
829.08 | 233985 | 829.36 | 233985
828.58 | 239845 | 828.86 | 239845
828.08 | 241658 | 828.36 | 241658
827.58 | 239940 | 827.86 | 239940
827.08 | 243369 | 827.36 | 243369
826.58 | 238091 | 826.86 | 238091
826.08 | 238808 | 826.36 | 238808
825.58 | 244307 | 825.86 | 244307
825.08 | 239294 | 825.36 | 239294
824.58 | 241061 | 824.86 | 241061
824.08 | 238340 | 824.36 | 238340
823.58 | 246648 | 823.86 | 246648
823.08 | 244647 | 823.36 | 244647
822.58 | 243687 | 822.86 | 243687
822.08 | 246260 | 822.36 | 246260
821.58 | 247896 | 821.86 | 247896
821.08 | 245645 | 821.36 | 245645
820.58 | 241200 | 820.86 | 241200
820.08 | 247778 | 820.36 | 247778
819.58 | 241180 | 819.86 | 241180
819.08 | 241270 | 819.36 | 241270
818.58 | 246380 | 818.86 | 246380
818.08 | 241075 | 818.36 | 241075
817.58 | 241898 | 817.86 | 241898
817.08 | 250220 | 817.36 | 250220
816.58 | 245207 | 816.86 | 245207
816.08 | 243524 | 816.36 | 243524
815.58 | 248804 | 815.86 | 248804
815.08 | 240816 | 815.36 | 240816
814.58 | 241500 | 814.86 | 241500
814.08 | 246590 | 814.36 | 246590
813.58 | 245138 | 813.86 | 245138
813.08 | 249046 | 813.36 | 249046
812.58 | 241032 | 812.86 | 241032
812.08 | 245515 | 812.36 | 245515
811.58 | 244567 | 811.86 | 244567
811.08 | 242680 | 811.36 | 242680
810.58 | 242721 | 810.86 | 242721
810.08 | 246392 | 810.36 | 246392
809.58 | 247447 | 809.86 | 247447
809.08 | 246447 | 809.36 | 246447
808.58 | 244126 | 808.86 | 244126
808.08 | 241237 | 808.36 | 241237
807.58 | 243159 | 807.86 | 243159
807.08 | 248600 | 807.36 | 248600
806.58 | 244747 | 806.86 | 244747
806.08 | 248450 | 806.36 | 248450
805.58 | 245309 | 805.86 | 245309
805.08 | 244741 | 805.36 | 244741
804.58 | 250036 | 804.86 | 250036
804.08 | 251202 | 804.36 | 251202
803.58 | 252227 | 803.86 | 252227
803.08 | 249242 | 803.36 | 249242
802.58 | 245583 | 802.86 | 245583
802.08 | 246867 | 802.36 | 246867
801.58 | 250953 | 801.86 | 250953
801.08 | 251868 | 801.36 | 251868
800.58 | 244230 | 800.86 | 244230
800.08 | 247603 | 800.36 | 247603
799.58 | 245770 | 799.86 | 245770
799.08 | 248828 | 799.36 | 248828
798.58 | 251973 | 798.86 | 251973
798.08 | 248472 | 798.36 | 248472
797.58 | 246761 | 797.86 | 246761
797.08 | 253212 | 797.36 | 253212
796.58 | 250819 | 796.86 | 250819
796.08 | 251684 | 796.36 | 251684
795.58 | 252388 | 795.86 | 252388
795.08 | 247054 | 795.36 | 247054
794.58 | 255381 | 794.86 | 255381
794.08 | 255521 | 794.36 | 255521
793.58 | 254258 | 793.86 | 254258
793.08 | 249506 | 793.36 | 249506
792.58 | 250517 | 792.86 | 250517
792.08 | 253366 | 792.36 | 253366
791.58 | 255009 | 791.86 | 255009
791.08 | 255796 | 791.36 | 255796
790.58 | 251573 | 790.86 | 251573
790.08 | 252929 | 790.36 | 252929
789.58 | 252355 | 789.86 | 252355
789.08 | 252678 | 789.36 | 252678
788.58 | 253273 | 788.86 | 253273
788.08 | 252760 | 788.36 | 252760
787.58 | 257263 | 787.86 | 257263
787.08 | 255803 | 787.36 | 255803
786.58 | 255479 | 786.86 | 255479
786.08 | 254042 | 786.36 | 254042
785.58 | 255379 | 785.86 | 255379
785.08 | 250975 | 785.36 | 250975
784.58 | 260229 | 784.86 | 260229
784.08 | 254749 | 784.36 | 254749
783.58 | 252540 | 783.86 | 252540
783.08 | 254699 | 783.36 | 254699
782.58 | 255083 | 782.86 | 255083
782.08 | 257472 | 782.36 | 257472
781.58 | 255946 | 781.86 | 255946
781.08 | 257103 | 781.36 | 257103
780.58 | 260433 | 780.86 | 260433
780.08 | 254238 | 780.36 | 254238
779.58 | 257495 | 779.86 | 257495
779.08 | 254920 | 779.36 | 254920
778.58 | 259131 | 778.86 | 259131
778.08 | 256496 | 778.36 | 256496
777.58 | 259347 | 777.86 | 259347
777.08 | 261800 | 777.36 | 261800
776.58 | 260392 | 776.86 | 260392
776.08 | 258937 | 776.36 | 258937
775.58 | 255873 | 775.86 | 255873
775.08 | 254103 | 775.36 | 254103
774.58 | 258030 | 774.86 | 258030
774.08 | 261666 | 774.36 | 261666
773.58 | 263360 | 773.86 | 263360
773.08 | 258222 | 773.36 | 258222
772.58 | 257615 | 772.86 | 257615
772.08 | 257920 | 772.36 | 257920
771.58 | 260209 | 771.86 | 260209
771.08 | 257291 | 771.36 | 257291
770.58 | 259888 | 770.86 | 259888
770.08 | 262486 | 770.36 | 262486
769.58 | 263683 | 769.86 | 263683
769.08 | 259571 | 769.36 | 259571
768.58 | 262817 | 768.86 | 262817
768.08 | 259153 | 768.36 | 259153
767.58 | 261773 | 767.86 | 261773
767.08 | 260138 | 767.36 | 260138
766.58 | 257073 | 766.86 | 257073
766.08 | 263286 | 766.36 | 263286
765.58 | 259615 | 765.86 | 259615
765.08 | 261959 | 765.36 | 261959
764.58 | 262085 | 764.86 | 262085
764.08 | 260688 | 764.36 | 260688
763.58 | 261020 | 763.86 | 261020
763.08 | 268048 | 763.36 | 268048
762.58 | 264469 | 762.86 | 264469
762.08 | 259233 | 762.36 | 259233
761.58 | 263015 | 761.86 | 263015
761.08 | 261031 | 761.36 | 261031
760.58 | 272531 | 760.86 | 272531
760.08 | 259600 | 760.36 | 259600
759.58 | 269456 | 759.86 | 269456
759.08 | 263862 | 759.36 | 263862
758.58 | 268161 | 758.86 | 268161
758.08 | 266725 | 758.36 | 266725
757.58 | 265977 | 757.86 | 265977
757.08 | 268707 | 757.36 | 268707
756.58 | 267402 | 756.86 | 267402
756.08 | 266312 | 756.36 | 266312
755.58 | 266697 | 755.86 | 266697
755.08 | 266481 | 755.36 | 266481
754.58 | 268084 | 754.86 | 268084
754.08 | 264365 | 754.36 | 264365
753.58 | 264486 | 753.86 | 264486
753.08 | 264114 | 753.36 | 264114
752.58 | 267081 | 752.86 | 267081
752.08 | 266992 | 752.36 | 266992
751.58 | 273537 | 751.86 | 273537
751.08 | 268111 | 751.36 | 268111
750.58 | 265456 | 750.86 | 265456
750.08 | 270393 | 750.36 | 270393
749.58 | 268688 | 749.86 | 268688
749.08 | 267724 | 749.36 | 267724
748.58 | 266871 | 748.86 | 266871
748.08 | 270550 | 748.36 | 270550
747.58 | 270807 | 747.86 | 270807
747.08 | 275080 | 747.36 | 275080
746.58 | 275366 | 746.86 | 275366
746.08 | 271152 | 746.36 | 271152
745.58 | 271108 | 745.86 | 271108
745.08 | 266523 | 745.36 | 266523
744.58 | 274969 | 744.86 | 274969
744.08 | 277329 | 744.36 | 277329
743.58 | 271185 | 743.86 | 271185
743.08 | 273587 | 743.36 | 273587
742.58 | 274637 | 742.86 | 274637
742.08 | 279378 | 742.36 | 279378
741.58 | 272225 | 741.86 | 272225
741.08 | 271258 | 741.36 | 271258
740.58 | 273447 | 740.86 | 273447
740.08 | 276194 | 740.36 | 276194
739.58 | 278989 | 739.86 | 278989
739.08 | 274932 | 739.36 | 274932
738.58 | 273229 | 738.86 | 273229
738.08 | 276208 | 738.36 | 276208
737.58 | 278160 | 737.86 | 278160
737.08 | 274133 | 737.36 | 274133
736.58 | 278549 | 736.86 | 278549
736.08 | 281113 | 736.36 | 281113
735.58 | 273973 | 735.86 | 273973
735.08 | 275672 | 735.36 | 275672
734.58 | 277967 | 734.86 | 277967
734.08 | 277126 | 734.36 | 277126
733.58 | 268872 | 733.86 | 268872
733.08 | 273072 | 733.36 | 273072
732.58 | 274195 | 732.86 | 274195
732.08 | 278008 | 732.36 | 278008
731.58 | 275368 | 731.86 | 275368
731.08 | 277573 | 731.36 | 277573
730.58 | 279129 | 730.86 | 279129
730.08 | 273955 | 730.36 | 273955
729.58 | 276908 | 729.86 | 276908
729.08 | 275101 | 729.36 | 275101
728.58 | 277836 | 728.86 | 277836
728.08 | 278921 | 728.36 | 278921
727.58 | 276608 | 727.86 | 276608
727.08 | 275846 | 727.36 | 275846
726.58 | 275547 | 726.86 | 275547
726.08 | 276434 | 726.36 | 276434
725.58 | 280851 | 725.86 | 280851
725.08 | 277126 | 725.36 | 277126
724.58 | 281728 | 724.86 | 281728
724.08 | 278462 | 724.36 | 278462
723.58 | 282495 | 723.86 | 282495
723.08 | 289077 | 723.36 | 289077
722.58 | 283509 | 722.86 | 283509
722.08 | 292775 | 722.36 | 292775
721.58 | 294105 | 721.86 | 294105
721.08 | 292994 | 721.36 | 292994
720.58 | 292587 | 720.86 | 292587
720.08 | 297793 | 720.36 | 297793
719.58 | 290649 | 719.86 | 290649
719.08 | 293521 | 719.36 | 293521
718.58 | 295980 | 718.86 | 295980
718.08 | 294366 | 718.36 | 294366
717.58 | 290130 | 717.86 | 290130
717.08 | 286296 | 717.36 | 286296
716.58 | 291982 | 716.86 | 291982
716.08 | 288982 | 716.36 | 288982
715.58 | 280604 | 715.86 | 280604
715.08 | 277869 | 715.36 | 277869
714.58 | 281148 | 714.86 | 281148
714.08 | 286469 | 714.36 | 286469
713.58 | 280185 | 713.86 | 280185
713.08 | 271604 | 713.36 | 271604
712.58 | 277131 | 712.86 | 277131
712.08 | 279883 | 712.36 | 279883
711.58 | 273409 | 711.86 | 273409
711.08 | 275374 | 711.36 | 275374
710.58 | 272688 | 710.86 | 272688
710.08 | 267610 | 710.36 | 267610
709.58 | 267770 | 709.86 | 267770
709.08 | 267219 | 709.36 | 267219
708.58 | 272009 | 708.86 | 272009
708.08 | 263960 | 708.36 | 263960
707.58 | 270182 | 707.86 | 270182
707.08 | 270263 | 707.36 | 270263
706.58 | 273557 | 706.86 | 273557
706.08 | 265015 | 706.36 | 265015
705.58 | 267874 | 705.86 | 267874
705.08 | 267214 | 705.36 | 267214
704.58 | 266095 | 704.86 | 266095
704.08 | 263825 | 704.36 | 263825
703.58 | 265809 | 703.86 | 265809
703.08 | 264758 | 703.36 | 264758
702.58 | 264010 | 702.86 | 264010
702.08 | 271748 | 702.36 | 271748
701.58 | 263598 | 701.86 | 263598
701.08 | 267703 | 701.36 | 267703
700.58 | 268297 | 700.86 | 268297
700.08 | 268739 | 700.36 | 268739
699.58 | 266250 | 699.86 | 266250
699.08 | 261516 | 699.36 | 261516
698.58 | 264523 | 698.86 | 264523
698.08 | 263687 | 698.36 | 263687
697.58 | 268190 | 697.86 | 268190
697.08 | 262012 | 697.36 | 262012
696.58 | 265933 | 696.86 | 265933
696.08 | 271654 | 696.36 | 271654
695.58 | 265648 | 695.86 | 265648
695.08 | 267390 | 695.36 | 267390
694.58 | 267862 | 694.86 | 267862
694.08 | 270062 | 694.36 | 270062
693.58 | 267604 | 693.86 | 267604
693.08 | 262009 | 693.36 | 262009
692.58 | 264788 | 692.86 | 264788
692.08 | 270599 | 692.36 | 270599
691.58 | 266764 | 691.86 | 266764
691.08 | 269638 | 691.36 | 269638
690.58 | 269399 | 690.86 | 269399
690.08 | 266273 | 690.36 | 266273
689.58 | 269167 | 689.86 | 269167
689.08 | 269070 | 689.36 | 269070
688.58 | 267032 | 688.86 | 267032
688.08 | 266751 | 688.36 | 266751
687.58 | 270339 | 687.86 | 270339
687.08 | 268283 | 687.36 | 268283
686.58 | 267233 | 686.86 | 267233
686.08 | 272746 | 686.36 | 272746
685.58 | 266387 | 685.86 | 266387
685.08 | 265954 | 685.36 | 265954
684.58 | 270796 | 684.86 | 270796
684.08 | 267742 | 684.36 | 267742
683.58 | 269426 | 683.86 | 269426
683.08 | 262600 | 683.36 | 262600
682.58 | 276413 | 682.86 | 276413
682.08 | 272722 | 682.36 | 272722
681.58 | 267585 | 681.86 | 267585
681.08 | 268105 | 681.36 | 268105
680.58 | 267403 | 680.86 | 267403
680.08 | 267909 | 680.36 | 267909
679.58 | 268341 | 679.86 | 268341
679.08 | 271421 | 679.36 | 271421
678.58 | 267421 | 678.86 | 267421
678.08 | 268271 | 678.36 | 268271
677.58 | 273507 | 677.86 | 273507
677.08 | 267418 | 677.36 | 267418
676.58 | 268973 | 676.86 | 268973
676.08 | 271837 | 676.36 | 271837
675.58 | 270318 | 675.86 | 270318
675.08 | 271787 | 675.36 | 271787
674.58 | 272820 | 674.86 | 272820
674.08 | 273087 | 674.36 | 273087
673.58 | 275867 | 673.86 | 275867
673.08 | 275709 | 673.36 | 275709
672.58 | 271243 | 672.86 | 271243
672.08 | 266324 | 672.36 | 266324
671.58 | 272358 | 671.86 | 272358
671.08 | 272795 | 671.36 | 272795
670.58 | 276707 | 670.86 | 276707
670.08 | 276304 | 670.36 | 276304
669.58 | 277680 | 669.86 | 277680
669.08 | 277397 | 669.36 | 277397
668.58 | 280292 | 668.86 | 280292
668.08 | 271300 | 668.36 | 271300
667.58 | 274909 | 667.86 | 274909
667.08 | 276918 | 667.36 | 276918
666.58 | 274162 | 666.86 | 274162
666.08 | 279101 | 666.36 | 279101
665.58 | 277753 | 665.86 | 277753
665.08 | 279309 | 665.36 | 279309
664.58 | 272622 | 664.86 | 272622
664.08 | 274034 | 664.36 | 274034
663.58 | 279118 | 663.86 | 279118
663.08 | 275755 | 663.36 | 275755
662.58 | 278497 | 662.86 | 278497
662.08 | 275595 | 662.36 | 275595
661.58 | 279344 | 661.86 | 279344
661.08 | 273621 | 661.36 | 273621
660.58 | 277207 | 660.86 | 277207
660.08 | 276767 | 660.36 | 276767
659.58 | 277683 | 659.86 | 277683
659.08 | 280379 | 659.36 | 280379
658.58 | 279940 | 658.86 | 279940
658.08 | 278781 | 658.36 | 278781
657.58 | 278515 | 657.86 | 278515
657.08 | 281915 | 657.36 | 281915
656.58 | 280731 | 656.86 | 280731
656.08 | 281694 | 656.36 | 281694
655.58 | 279321 | 655.86 | 279321
655.08 | 282943 | 655.36 | 282943
654.58 | 284271 | 654.86 | 284271
654.08 | 285396 | 654.36 | 285396
653.58 | 281120 | 653.86 | 281120
653.08 | 275927 | 653.36 | 275927
652.58 | 278964 | 652.86 | 278964
652.08 | 279551 | 652.36 | 279551
651.58 | 284872 | 651.86 | 284872
651.08 | 282464 | 651.36 | 282464
650.58 | 286562 | 650.86 | 286562
650.08 | 287274 | 650.36 | 287274
649.58 | 286209 | 649.86 | 286209
649.08 | 284890 | 649.36 | 284890
648.58 | 289477 | 648.86 | 289477
648.08 | 285639 | 648.36 | 285639
647.58 | 281681 | 647.86 | 281681
647.08 | 284371 | 647.36 | 284371
646.58 | 286947 | 646.86 | 286947
646.08 | 282005 | 646.36 | 282005
645.58 | 284790 | 645.86 | 284790
645.08 | 286959 | 645.36 | 286959
644.58 | 286307 | 644.86 | 286307
644.08 | 283618 | 644.36 | 283618
643.58 | 286061 | 643.86 | 286061
643.08 | 291935 | 643.36 | 291935
642.58 | 286140 | 642.86 | 286140
642.08 | 281244 | 642.36 | 281244
641.58 | 283638 | 641.86 | 283638
641.08 | 288144 | 641.36 | 288144
640.58 | 290772 | 640.86 | 290772
640.08 | 288138 | 640.36 | 288138
639.58 | 290600 | 639.86 | 290600
639.08 | 286539 | 639.36 | 286539
638.58 | 283350 | 638.86 | 283350
638.08 | 283955 | 638.36 | 283955
637.58 | 279686 | 637.86 | 279686
637.08 | 283206 | 637.36 | 283206
636.58 | 286327 | 636.86 | 286327
636.08 | 281486 | 636.36 | 281486
635.58 | 287002 | 635.86 | 287002
635.08 | 284653 | 635.36 | 284653
634.58 | 289698 | 634.86 | 289698
634.08 | 286720 | 634.36 | 286720
633.58 | 286548 | 633.86 | 286548
633.08 | 288904 | 633.36 | 288904
632.58 | 290394 | 632.86 | 290394
632.08 | 289736 | 632.36 | 289736
631.58 | 292538 | 631.86 | 292538
631.08 | 285129 | 631.36 | 285129
630.58 | 287414 | 630.86 | 287414
630.08 | 288503 | 630.36 | 288503
629.58 | 291995 | 629.86 | 291995
629.08 | 287612 | 629.36 | 287612
628.58 | 288651 | 628.86 | 288651
628.08 | 290719 | 628.36 | 290719
627.58 | 294229 | 627.86 | 294229
627.08 | 291854 | 627.36 | 291854
626.58 | 297051 | 626.86 | 297051
626.08 | 297032 | 626.36 | 297032
625.58 | 293377 | 625.86 | 293377
625.08 | 292776 | 625.36 | 292776
624.58 | 291582 | 624.86 | 291582
624.08 | 292601 | 624.36 | 292601
623.58 | 294631 | 623.86 | 294631
623.08 | 298711 | 623.36 | 298711
622.58 | 294644 | 622.86 | 294644
622.08 | 296424 | 622.36 | 296424
621.58 | 297900 | 621.86 | 297900
621.08 | 292998 | 621.36 | 292998
620.58 | 295845 | 620.86 | 295845
620.08 | 299000 | 620.36 | 299000
619.58 | 296832 | 619.86 | 296832
619.08 | 293943 | 619.36 | 293943
618.58 | 293074 | 618.86 | 293074
618.08 | 293119 | 618.36 | 293119
617.58 | 287693 | 617.86 | 287693
617.08 | 291134 | 617.36 | 291134
616.58 | 290808 | 616.86 | 290808
616.08 | 287914 | 616.36 | 287914
615.58 | 285933 | 615.86 | 285933
615.08 | 289958 | 615.36 | 289958
614.58 | 291080 | 614.86 | 291080
614.08 | 285715 | 614.36 | 285715
613.58 | 289958 | 613.86 | 289958
613.08 | 285160 | 613.36 | 285160
612.58 | 291516 | 612.86 | 291516
612.08 | 291052 | 612.36 | 291052
611.58 | 285376 | 611.86 | 285376
611.08 | 285569 | 611.36 | 285569
610.58 | 289320 | 610.86 | 289320
610.08 | 288937 | 610.36 | 288937
609.58 | 297029 | 609.86 | 297029
609.08 | 294075 | 609.36 | 294075
608.58 | 296550 | 608.86 | 296550
608.08 | 295329 | 608.36 | 295329
607.58 | 304076 | 607.86 | 304076
607.08 | 307474 | 607.36 | 307474
606.58 | 317595 | 606.86 | 317595
606.08 | 327548 | 606.36 | 327548
605.58 | 347566 | 605.86 | 347566
605.08 | 372327 | 605.36 | 372327
604.58 | 403203 | 604.86 | 403203
604.08 | 422241 | 604.36 | 422241
603.58 | 420865 | 603.86 | 420865
603.08 | 402863 | 603.36 | 402863
602.58 | 372965 | 602.86 | 372965
602.08 | 346605 | 602.36 | 346605
601.58 | 325549 | 601.86 | 325549
601.08 | 310369 | 601.36 | 310369
600.58 | 302128 | 600.86 | 302128
600.08 | 304021 | 600.36 | 304021
599.58 | 297191 | 599.86 | 297191
599.08 | 283533 | 599.36 | 283533
598.58 | 287032 | 598.86 | 287032
598.08 | 284641 | 598.36 | 284641
597.58 | 288949 | 597.86 | 288949
597.08 | 287475 | 597.36 | 287475
596.58 | 277968 | 596.86 | 277968
596.08 | 280069 | 596.36 | 280069
595.58 | 281571 | 595.86 | 281571
595.08 | 284722 | 595.36 | 284722
594.58 | 278479 | 594.86 | 278479
594.08 | 283378 | 594.36 | 283378
593.58 | 284084 | 593.86 | 284084
593.08 | 277293 | 593.36 | 277293
592.58 | 280478 | 592.86 | 280478
592.08 | 279674 | 592.36 | 279674
591.58 | 275441 | 591.86 | 275441
591.08 | 276072 | 591.36 | 276072
590.58 | 279815 | 590.86 | 279815
590.08 | 279936 | 590.36 | 279936
589.58 | 278793 | 589.86 | 278793
589.08 | 271910 | 589.36 | 271910
588.58 | 270243 | 588.86 | 270243
588.08 | 272971 | 588.36 | 272971
587.58 | 274970 | 587.86 | 274970
587.08 | 271483 | 587.36 | 271483
586.58 | 268067 | 586.86 | 268067
586.08 | 271269 | 586.36 | 271269
585.58 | 260062 | 585.86 | 260062
585.08 | 262967 | 585.36 | 262967
584.58 | 263133 | 584.86 | 263133
584.08 | 260810 | 584.36 | 260810
583.58 | 262547 | 583.86 | 262547
583.08 | 256983 | 583.36 | 256983
582.58 | 259527 | 582.86 | 259527
582.08 | 259140 | 582.36 | 259140
581.58 | 254623 | 581.86 | 254623
581.08 | 256638 | 581.36 | 256638
580.58 | 254559 | 580.86 | 254559
580.08 | 254234 | 580.36 | 254234
579.58 | 260333 | 579.86 | 260333
579.08 | 259287 | 579.36 | 259287
578.58 | 265415 | 578.86 | 265415
578.08 | 269007 | 578.36 | 269007
577.58 | 269377 | 577.86 | 269377
577.08 | 279050 | 577.36 | 279050
576.58 | 288969 | 576.86 | 288969
576.08 | 305777 | 576.36 | 305777
575.58 | 326666 | 575.86 | 326666
575.08 | 357093 | 575.36 | 357093
574.58 | 394621 | 574.86 | 394621
574.08 | 447754 | 574.36 | 447754
573.58 | 502838 | 573.86 | 502838
573.08 | 510785 | 573.36 | 510785
572.58 | 499394 | 572.86 | 499394
572.08 | 466449 | 572.36 | 466449
571.58 | 400050 | 571.86 | 400050
571.08 | 362311 | 571.36 | 362311
570.58 | 328835 | 570.86 | 328835
570.08 | 299038 | 570.36 | 299038
569.58 | 287256 | 569.86 | 287256
569.08 | 267013 | 569.36 | 267013
568.58 | 258557 | 568.86 | 258557
568.08 | 255348 | 568.36 | 255348
567.58 | 240150 | 567.86 | 240150
567.08 | 231773 | 567.36 | 231773
566.58 | 224556 | 566.86 | 224556
566.08 | 217603 | 566.36 | 217603
565.58 | 214349 | 565.86 | 214349
565.08 | 215761 | 565.36 | 215761
564.58 | 213761 | 564.86 | 213761
564.08 | 212517 | 564.36 | 212517
563.58 | 202183 | 563.86 | 202183
563.08 | 206750 | 563.36 | 206750
562.58 | 207796 | 562.86 | 207796
562.08 | 203258 | 562.36 | 203258
561.58 | 200104 | 561.86 | 200104
561.08 | 204269 | 561.36 | 204269
560.58 | 201116 | 560.86 | 201116
560.08 | 203647 | 560.36 | 203647
559.58 | 206283 | 559.86 | 206283
559.08 | 204373 | 559.36 | 204373
558.58 | 199729 | 558.86 | 199729
558.08 | 196751 | 558.36 | 196751
557.58 | 199934 | 557.86 | 199934
557.08 | 202131 | 557.36 | 202131
556.58 | 199950 | 556.86 | 199950
556.08 | 200811 | 556.36 | 200811
555.58 | 203907 | 555.86 | 203907
555.08 | 200498 | 555.36 | 200498
554.58 | 200452 | 554.86 | 200452
554.08 | 199023 | 554.36 | 199023
553.58 | 195595 | 553.86 | 195595
553.08 | 195170 | 553.36 | 195170
552.58 | 196400 | 552.86 | 196400
552.08 | 199273 | 552.36 | 199273
551.58 | 201260 | 551.86 | 201260
551.08 | 198601 | 551.36 | 198601
550.58 | 201362 | 550.86 | 201362
550.08 | 201490 | 550.36 | 201490
549.58 | 205626 | 549.86 | 205626
549.08 | 200306 | 549.36 | 200306
548.58 | 195123 | 548.86 | 195123
548.08 | 198846 | 548.36 | 198846
547.58 | 197038 | 547.86 | 197038
547.08 | 198390 | 547.36 | 198390
546.58 | 200354 | 546.86 | 200354
546.08 | 197942 | 546.36 | 197942
545.58 | 194276 | 545.86 | 194276
545.08 | 199107 | 545.36 | 199107
544.58 | 195323 | 544.86 | 195323
544.08 | 199195 | 544.36 | 199195
543.58 | 198340 | 543.86 | 198340
543.08 | 198092 | 543.36 | 198092
542.58 | 200993 | 542.86 | 200993
542.08 | 198636 | 542.36 | 198636
541.58 | 193536 | 541.86 | 193536
541.08 | 198081 | 541.36 | 198081
540.58 | 200139 | 540.86 | 200139
540.08 | 197936 | 540.36 | 197936
539.58 | 192739 | 539.86 | 192739
539.08 | 198257 | 539.36 | 198257
538.58 | 197334 | 538.86 | 197334
538.08 | 195997 | 538.36 | 195997
537.58 | 200513 | 537.86 | 200513
537.08 | 200128 | 537.36 | 200128
536.58 | 199136 | 536.86 | 199136
536.08 | 197489 | 536.36 | 197489
535.58 | 194969 | 535.86 | 194969
535.08 | 197271 | 535.36 | 197271
534.58 | 201800 | 534.86 | 201800
534.08 | 203414 | 534.36 | 203414
533.58 | 203899 | 533.86 | 203899
533.08 | 208107 | 533.36 | 208107
532.58 | 207547 | 532.86 | 207547
532.08 | 205369 | 532.36 | 205369
531.58 | 203477 | 531.86 | 203477
531.08 | 203817 | 531.36 | 203817
530.58 | 202160 | 530.86 | 202160
530.08 | 200568 | 530.36 | 200568
529.58 | 199161 | 529.86 | 199161
529.08 | 197609 | 529.36 | 197609
528.58 | 201382 | 528.86 | 201382
528.08 | 203912 | 528.36 | 203912
527.58 | 199585 | 527.86 | 199585
527.08 | 200953 | 527.36 | 200953
526.58 | 198322 | 526.86 | 198322
526.08 | 198590 | 526.36 | 198590
525.58 | 203315 | 525.86 | 203315
525.08 | 198284 | 525.36 | 198284
524.58 | 202000 | 524.86 | 202000
524.08 | 203324 | 524.36 | 203324
523.58 | 200721 | 523.86 | 200721
523.08 | 197311 | 523.36 | 197311
522.58 | 197738 | 522.86 | 197738
522.08 | 198319 | 522.36 | 198319
521.58 | 194346 | 521.86 | 194346
521.08 | 201929 | 521.36 | 201929
520.58 | 200992 | 520.86 | 200992
520.08 | 201474 | 520.36 | 201474
519.58 | 197380 | 519.86 | 197380
519.08 | 200318 | 519.36 | 200318
518.58 | 204950 | 518.86 | 204950
518.08 | 193839 | 518.36 | 193839
517.58 | 197163 | 517.86 | 197163
517.08 | 202813 | 517.36 | 202813
516.58 | 199403 | 516.86 | 199403
516.08 | 199061 | 516.36 | 199061
515.58 | 202341 | 515.86 | 202341
515.08 | 203605 | 515.36 | 203605
514.58 | 203435 | 514.86 | 203435
514.08 | 200806 | 514.36 | 200806
513.58 | 198161 | 513.86 | 198161
513.08 | 199520 | 513.36 | 199520
512.58 | 206977 | 512.86 | 206977
512.08 | 203551 | 512.36 | 203551
511.58 | 200838 | 511.86 | 200838
511.08 | 201124 | 511.36 | 201124
510.58 | 203385 | 510.86 | 203385
510.08 | 205604 | 510.36 | 205604
509.58 | 206692 | 509.86 | 206692
509.08 | 206220 | 509.36 | 206220
508.58 | 202188 | 508.86 | 202188
508.08 | 205755 | 508.36 | 205755
507.58 | 209114 | 507.86 | 209114
507.08 | 206383 | 507.36 | 206383
506.58 | 203671 | 506.86 | 203671
506.08 | 204327 | 506.36 | 204327
505.58 | 200532 | 505.86 | 200532
505.08 | 204286 | 505.36 | 204286
504.58 | 205627 | 504.86 | 205627
504.08 | 204530 | 504.36 | 204530
503.58 | 204160 | 503.86 | 204160
503.08 | 205226 | 503.36 | 205226
502.58 | 205982 | 502.86 | 205982
502.08 | 212535 | 502.36 | 212535
501.58 | 208086 | 501.86 | 208086
501.08 | 205209 | 501.36 | 205209
500.58 | 209249 | 500.86 | 209249
500.08 | 209660 | 500.36 | 209660
499.58 | 212026 | 499.86 | 212026
499.08 | 206271 | 499.36 | 206271
498.58 | 204993 | 498.86 | 204993
498.08 | 208698 | 498.36 | 208698
497.58 | 208492 | 497.86 | 208492
497.08 | 212262 | 497.36 | 212262
496.58 | 215472 | 496.86 | 215472
496.08 | 205461 | 496.36 | 205461
495.58 | 211388 | 495.86 | 211388
495.08 | 208890 | 495.36 | 208890
494.58 | 205174 | 494.86 | 205174
494.08 | 210046 | 494.36 | 210046
493.58 | 211379 | 493.86 | 211379
493.08 | 216542 | 493.36 | 216542
492.58 | 212827 | 492.86 | 212827
492.08 | 210314 | 492.36 | 210314
491.58 | 212084 | 491.86 | 212084
491.08 | 209546 | 491.36 | 209546
490.58 | 214090 | 490.86 | 214090
490.08 | 211037 | 490.36 | 211037
489.58 | 210085 | 489.86 | 210085
489.08 | 210143 | 489.36 | 210143
488.58 | 216278 | 488.86 | 216278
488.08 | 214225 | 488.36 | 214225
487.58 | 205580 | 487.86 | 205580
487.08 | 210109 | 487.36 | 210109
486.58 | 208515 | 486.86 | 208515
486.08 | 211598 | 486.36 | 211598
485.58 | 211311 | 485.86 | 211311
485.08 | 213451 | 485.36 | 213451
484.58 | 209752 | 484.86 | 209752
484.08 | 215046 | 484.36 | 215046
483.58 | 212819 | 483.86 | 212819
483.08 | 214585 | 483.36 | 214585
482.58 | 214684 | 482.86 | 214684
482.08 | 218320 | 482.36 | 218320
481.58 | 216555 | 481.86 | 216555
481.08 | 214491 | 481.36 | 214491
480.58 | 219380 | 480.86 | 219380
480.08 | 214221 | 480.36 | 214221
479.58 | 211217 | 479.86 | 211217
479.08 | 211679 | 479.36 | 211679
478.58 | 207080 | 478.86 | 207080
478.08 | 215066 | 478.36 | 215066
477.58 | 211760 | 477.86 | 211760
477.08 | 214452 | 477.36 | 214452
476.58 | 216716 | 476.86 | 216716
476.08 | 214498 | 476.36 | 214498
475.58 | 213203 | 475.86 | 213203
475.08 | 214308 | 475.36 | 214308
474.58 | 212077 | 474.86 | 212077
474.08 | 217233 | 474.36 | 217233
473.58 | 213816 | 473.86 | 213816
473.08 | 217412 | 473.36 | 217412
472.58 | 215163 | 472.86 | 215163
472.08 | 217673 | 472.36 | 217673
471.58 | 218244 | 471.86 | 218244
471.08 | 216205 | 471.36 | 216205
470.58 | 223399 | 470.86 | 223399
470.08 | 215177 | 470.36 | 215177
469.58 | 220914 | 469.86 | 220914
469.08 | 218955 | 469.36 | 218955
468.58 | 216743 | 468.86 | 216743
468.08 | 219137 | 468.36 | 219137
467.58 | 217067 | 467.86 | 217067
467.08 | 217840 | 467.36 | 217840
466.58 | 216863 | 466.86 | 216863
466.08 | 224724 | 466.36 | 224724
465.58 | 215489 | 465.86 | 215489
465.08 | 220045 | 465.36 | 220045
464.58 | 221632 | 464.86 | 221632
464.08 | 224810 | 464.36 | 224810
463.58 | 219570 | 463.86 | 219570
463.08 | 218416 | 463.36 | 218416
462.58 | 215882 | 462.86 | 215882
462.08 | 214348 | 462.36 | 214348
461.58 | 220829 | 461.86 | 220829
461.08 | 219572 | 461.36 | 219572
460.58 | 219196 | 460.86 | 219196
460.08 | 219339 | 460.36 | 219339
459.58 | 222371 | 459.86 | 222371
459.08 | 221168 | 459.36 | 221168
458.58 | 224926 | 458.86 | 224926
458.08 | 224461 | 458.36 | 224461
457.58 | 221896 | 457.86 | 221896
457.08 | 223156 | 457.36 | 223156
456.58 | 224100 | 456.86 | 224100
456.08 | 224234 | 456.36 | 224234
455.58 | 224140 | 455.86 | 224140
455.08 | 222386 | 455.36 | 222386
454.58 | 225099 | 454.86 | 225099
454.08 | 226710 | 454.36 | 226710
453.58 | 218392 | 453.86 | 218392
453.08 | 227750 | 453.36 | 227750
452.58 | 227260 | 452.86 | 227260
452.08 | 227131 | 452.36 | 227131
451.58 | 222675 | 451.86 | 222675
451.08 | 224103 | 451.36 | 224103
450.58 | 224329 | 450.86 | 224329
450.08 | 224883 | 450.36 | 224883
449.58 | 228716 | 449.86 | 228716
449.08 | 223916 | 449.36 | 223916
448.58 | 225088 | 448.86 | 225088
448.08 | 224358 | 448.36 | 224358
447.58 | 226115 | 447.86 | 226115
447.08 | 224697 | 447.36 | 224697
446.58 | 228776 | 446.86 | 228776
446.08 | 220748 | 446.36 | 220748
445.58 | 222969 | 445.86 | 222969
445.08 | 225772 | 445.36 | 225772
444.58 | 229061 | 444.86 | 229061
444.08 | 221514 | 444.36 | 221514
443.58 | 226926 | 443.86 | 226926
443.08 | 227462 | 443.36 | 227462
442.58 | 227316 | 442.86 | 227316
442.08 | 227186 | 442.36 | 227186
441.58 | 230543 | 441.86 | 230543
441.08 | 227686 | 441.36 | 227686
440.58 | 230743 | 440.86 | 230743
440.08 | 225111 | 440.36 | 225111
439.58 | 225802 | 439.86 | 225802
439.08 | 225856 | 439.36 | 225856
438.58 | 225848 | 438.86 | 225848
438.08 | 227475 | 438.36 | 227475
437.58 | 228596 | 437.86 | 228596
437.08 | 226464 | 437.36 | 226464
436.58 | 228637 | 436.86 | 228637
436.08 | 231399 | 436.36 | 231399
435.58 | 227924 | 435.86 | 227924
435.08 | 227000 | 435.36 | 227000
434.58 | 231136 | 434.86 | 231136
434.08 | 231497 | 434.36 | 231497
433.58 | 229789 | 433.86 | 229789
433.08 | 229858 | 433.36 | 229858
432.58 | 230714 | 432.86 | 230714
432.08 | 228800 | 432.36 | 228800
431.58 | 227752 | 431.86 | 227752
431.08 | 234284 | 431.36 | 234284
430.58 | 230883 | 430.86 | 230883
430.08 | 231362 | 430.36 | 231362
429.58 | 233798 | 429.86 | 233798
429.08 | 236142 | 429.36 | 236142
428.58 | 229883 | 428.86 | 229883
428.08 | 227950 | 428.36 | 227950
427.58 | 230043 | 427.86 | 230043
427.08 | 234664 | 427.36 | 234664
426.58 | 236773 | 426.86 | 236773
426.08 | 237203 | 426.36 | 237203
425.58 | 233010 | 425.86 | 233010
425.08 | 228721 | 425.36 | 228721
424.58 | 233432 | 424.86 | 233432
424.08 | 237119 | 424.36 | 237119
423.58 | 233873 | 423.86 | 233873
423.08 | 234810 | 423.36 | 234810
422.58 | 236116 | 422.86 | 236116
422.08 | 236901 | 422.36 | 236901
421.58 | 238410 | 421.86 | 238410
421.08 | 240000 | 421.36 | 240000
420.58 | 245691 | 420.86 | 245691
420.08 | 243334 | 420.36 | 243334
419.58 | 236847 | 419.86 | 236847
419.08 | 238735 | 419.36 | 238735
418.58 | 236374 | 418.86 | 236374
418.08 | 241312 | 418.36 | 241312
417.58 | 241862 | 417.86 | 241862
417.08 | 241629 | 417.36 | 241629
416.58 | 239102 | 416.86 | 239102
416.08 | 246120 | 416.36 | 246120
415.58 | 240586 | 415.86 | 240586
415.08 | 243643 | 415.36 | 243643
414.58 | 245670 | 414.86 | 245670
414.08 | 247175 | 414.36 | 247175
413.58 | 244104 | 413.86 | 244104
413.08 | 248646 | 413.36 | 248646
412.58 | 241329 | 412.86 | 241329
412.08 | 244918 | 412.36 | 244918
411.58 | 244335 | 411.86 | 244335
411.08 | 242874 | 411.36 | 242874
410.58 | 250721 | 410.86 | 250721
410.08 | 245267 | 410.36 | 245267
409.58 | 245649 | 409.86 | 245649
409.08 | 247794 | 409.36 | 247794
408.58 | 247926 | 408.86 | 247926
408.08 | 247065 | 408.36 | 247065
407.58 | 249776 | 407.86 | 249776
407.08 | 248822 | 407.36 | 248822
406.58 | 247357 | 406.86 | 247357
406.08 | 252044 | 406.36 | 252044
405.58 | 251230 | 405.86 | 251230
405.08 | 254552 | 405.36 | 254552
404.58 | 249145 | 404.86 | 249145
404.08 | 251918 | 404.36 | 251918
403.58 | 255740 | 403.86 | 255740
403.08 | 252005 | 403.36 | 252005
402.58 | 255670 | 402.86 | 255670
402.08 | 259343 | 402.36 | 259343
401.58 | 257385 | 401.86 | 257385
401.08 | 258706 | 401.36 | 258706
400.58 | 258259 | 400.86 | 258259
400.08 | 261508 | 400.36 | 261508
399.58 | 265922 | 399.86 | 265922
399.08 | 266061 | 399.36 | 266061
398.58 | 261871 | 398.86 | 261871
398.08 | 272880 | 398.36 | 272880
397.58 | 272799 | 397.86 | 272799
397.08 | 274763 | 397.36 | 274763
396.58 | 279928 | 396.86 | 279928
396.08 | 276525 | 396.36 | 276525
395.58 | 279340 | 395.86 | 279340
395.08 | 278585 | 395.36 | 278585
394.58 | 280550 | 394.86 | 280550
394.08 | 282073 | 394.36 | 282073
393.58 | 283691 | 393.86 | 283691
393.08 | 285415 | 393.36 | 285415
392.58 | 273753 | 392.86 | 273753
392.08 | 283419 | 392.36 | 283419
391.58 | 286102 | 391.86 | 286102
391.08 | 279481 | 391.36 | 279481
390.58 | 288746 | 390.86 | 288746
390.08 | 281875 | 390.36 | 281875
389.58 | 282663 | 389.86 | 282663
389.08 | 282620 | 389.36 | 282620
388.58 | 284698 | 388.86 | 284698
388.08 | 281984 | 388.36 | 281984
387.58 | 269966 | 387.86 | 269966
387.08 | 266955 | 387.36 | 266955
386.58 | 269641 | 386.86 | 269641
386.08 | 264075 | 386.36 | 264075
385.58 | 260265 | 385.86 | 260265
385.08 | 250054 | 385.36 | 257611.8
384.58 | 249145 | 384.86 | 251858.8
384.08 | 246228 | 384.36 | 246013.1
383.58 | 242508 | 383.86 | 240075.6
383.08 | 241671 | 383.36 | 234046.7
382.58 | 232209 | 382.86 | 227929.8
382.08 | 227834 | 382.36 | 221721.6
381.58 | 226759 | 381.86 | 215423.3
381.08 | 219048 | 381.36 | 209039.4
380.58 | 219041 | 380.86 | 202569.5
380.08 | 210910 | 380.36 | 196019.8
379.58 | 208975 | 379.86 | 189390.5
379.08 | 209303 | 379.36 | 182687.1
378.58 | 200160 | 378.86 | 175917.7
378.08 | 201327 | 378.36 | 169083
377.58 | 201476 | 377.86 | 162192.5
377.08 | 202149 | 377.36 | 155255.3
376.58 | 207126 | 376.86 | 148281.7
376.08 | 236850 | 376.36 | 141285.3
375.58 | 328758 | 375.86 | 134301.1
375.08 | 538735 | 375.36 | 127415.3
374.58 | 836940 | 374.86 | 120811.9
374.08 | 962084 | 374.36 | 114747.4
373.58 | 792622 | 373.86 | 109334.8
373.08 | 497313 | 373.36 | 104442.5
372.58 | 296006 | 372.86 | 99834.44
372.08 | 209684 | 372.36 | 95351.86
371.58 | 185447 | 371.86 | 90930.83
371.08 | 174778 | 371.36 | 86558.77
370.58 | 181581 | 370.86 | 82234.36
370.08 | 222072 | 370.36 | 77970.72
369.58 | 352502 | 369.86 | 73808.81
369.08 | 662825 | 369.36 | 69863.77
368.58 | 1090460 | 368.86 | 66398.98
368.08 | 1274240 | 368.36 | 63773.85
367.58 | 1007410 | 367.86 | 62144.94
367.08 | 581086 | 367.36 | 61294.81
366.58 | 285315 | 366.86 | 60872.9
366.08 | 164747 | 366.36 | 60635.69
365.58 | 119821 | 365.86 | 60484.02
365.08 | 98389.2 | 365.36 | 60381.08
364.58 | 88624.9 | 364.86 | 60309.33
364.08 | 80445.3 | 364.36 | 60260.86
363.58 | 71506 | 363.86 | 60228.99
363.08 | 72048.3 | 363.36 | 60206.39
362.58 | 67678.5 | 362.86 | 60193.56
362.08 | 66815.9 | 362.36 | 60186.91
361.58 | 62178.4 | 361.86 | 60185.73
361.08 | 62072.4 | 361.36 | 60186.21
360.58 | 60355 | 360.86 | 60188.25
360.08 | 58931.6 | 360.36 | 60190.44
359.58 | 57420.5 | 359.86 | 60191.58
359.08 | 59235.2 | 359.36 | 59235.2
358.58 | 59121.8 | 358.86 | 59121.8
358.08 | 58798.3 | 358.36 | 58798.3
357.58 | 58632.7 | 357.86 | 58632.7
357.08 | 55340.5 | 357.36 | 55340.5
356.58 | 55813.4 | 356.86 | 55813.4
356.08 | 57499.9 | 356.36 | 57499.9
355.58 | 55749.4 | 355.86 | 55749.4
355.08 | 55073.9 | 355.36 | 55073.9
354.58 | 55185.2 | 354.86 | 55185.2
354.08 | 54600 | 354.36 | 54600
353.58 | 54914.7 | 353.86 | 54914.7
353.08 | 52163.2 | 353.36 | 52163.2
352.58 | 53589.1 | 352.86 | 53589.1
352.08 | 53291.4 | 352.36 | 53291.4
351.58 | 54026.3 | 351.86 | 54026.3
351.08 | 52972 | 351.36 | 52972
350.58 | 55504.5 | 350.86 | 55504.5
350.08 | 54383.7 | 350.36 | 54383.7
349.58 | 54222.4 | 349.86 | 54222.4
349.08 | 55875.7 | 349.36 | 55875.7
348.58 | 52985.7 | 348.86 | 52985.7
348.08 | 55317.5 | 348.36 | 55317.5
347.58 | 57703.6 | 347.86 | 57703.6
347.08 | 55995.1 | 347.36 | 55995.1
346.58 | 53432.4 | 346.86 | 53432.4
346.08 | 55256.9 | 346.36 | 55256.9
345.58 | 54956.1 | 345.86 | 54956.1
345.08 | 56219.1 | 345.36 | 56219.1
344.58 | 54413.8 | 344.86 | 54413.8
344.08 | 54634.4 | 344.36 | 54634.4
343.58 | 52467.5 | 343.86 | 52467.5
343.08 | 54108.1 | 343.36 | 54108.1
342.58 | 55992.2 | 342.86 | 55992.2
342.08 | 54934.6 | 342.36 | 54934.6
341.58 | 54869.2 | 341.86 | 54869.2
341.08 | 54860.5 | 341.36 | 54860.5
340.58 | 56954.6 | 340.86 | 56954.6
340.08 | 56764.9 | 340.36 | 56764.9
339.58 | 56400.4 | 339.86 | 56400.4
339.08 | 55632.4 | 339.36 | 55632.4
338.58 | 56476.8 | 338.86 | 56476.8
338.08 | 55107.7 | 338.36 | 55107.7
337.58 | 52173.8 | 337.86 | 52173.8
337.08 | 53326.6 | 337.36 | 53326.6
336.58 | 55610.9 | 336.86 | 55610.9
336.08 | 53615.4 | 336.36 | 53615.4
335.58 | 55699.8 | 335.86 | 55699.8
335.08 | 55473 | 335.36 | 55473
334.58 | 58714.6 | 334.86 | 58714.6
334.08 | 54063.5 | 334.36 | 54063.5
333.58 | 57168.1 | 333.86 | 57168.1
333.08 | 55930 | 333.36 | 55930
332.58 | 56626.2 | 332.86 | 56626.2
332.08 | 55657.5 | 332.36 | 55657.5
331.58 | 56326.4 | 331.86 | 56326.4
331.08 | 58733.9 | 331.36 | 58733.9
330.58 | 56663 | 330.86 | 56663
330.08 | 55280.7 | 330.36 | 55280.7
329.58 | 55029.1 | 329.86 | 55029.1
329.08 | 54351.1 | 329.36 | 54351.1
328.58 | 56766.4 | 328.86 | 56766.4
328.08 | 57607.7 | 328.36 | 57607.7
327.58 | 56387.2 | 327.86 | 56387.2
327.08 | 54750.6 | 327.36 | 54750.6
326.58 | 52883.2 | 326.86 | 52883.2
326.08 | 54459.4 | 326.36 | 54459.4
325.58 | 56263.6 | 325.86 | 56263.6
325.08 | 53897.7 | 325.36 | 53897.7
324.58 | 57611.4 | 324.86 | 57611.4
324.08 | 56796.8 | 324.36 | 56796.8
323.58 | 57642.5 | 323.86 | 57642.5
323.08 | 54665.3 | 323.36 | 54665.3
322.58 | 55765.8 | 322.86 | 55765.8
322.08 | 53379 | 322.36 | 53379
321.58 | 55993.2 | 321.86 | 55993.2
321.08 | 57001.1 | 321.36 | 57001.1
320.58 | 55815.9 | 320.86 | 55815.9
320.08 | 56020.8 | 320.36 | 56020.8
319.58 | 58891.7 | 319.86 | 58891.7
319.08 | 57689.1 | 319.36 | 57689.1
318.58 | 54977.4 | 318.86 | 54977.4
318.08 | 56005.5 | 318.36 | 56005.5
317.58 | 55326.1 | 317.86 | 55326.1
317.08 | 56061 | 317.36 | 56061
316.58 | 58373.4 | 316.86 | 58373.4
316.08 | 55687.9 | 316.36 | 55687.9
315.58 | 57462.8 | 315.86 | 57462.8
315.08 | 57408.4 | 315.36 | 57408.4
314.58 | 56939 | 314.86 | 56939
314.08 | 55886.1 | 314.36 | 55886.1
313.58 | 55418.5 | 313.86 | 55418.5
313.08 | 56370.7 | 313.36 | 56370.7
312.58 | 58180 | 312.86 | 58180
312.08 | 58706.6 | 312.36 | 58706.6
311.58 | 56772.2 | 311.86 | 56772.2
311.08 | 56347.1 | 311.36 | 56347.1
310.58 | 57764.1 | 310.86 | 57764.1
310.08 | 57591 | 310.36 | 57591
309.58 | 56610.3 | 309.86 | 56610.3
309.08 | 55108.7 | 309.36 | 55108.7
308.58 | 54992.8 | 308.86 | 54992.8
308.08 | 58004.9 | 308.36 | 58004.9
307.58 | 57101.5 | 307.86 | 57101.5
307.08 | 54069.9 | 307.36 | 54069.9
306.58 | 57894.5 | 306.86 | 57894.5
306.08 | 55690.1 | 306.36 | 55690.1
305.58 | 56350.3 | 305.86 | 56350.3
305.08 | 58317 | 305.36 | 58317
304.58 | 59973.2 | 304.86 | 59973.2
304.08 | 58851.4 | 304.36 | 58851.4
303.58 | 57662.8 | 303.86 | 57662.8
303.08 | 58003.6 | 303.36 | 58003.6
302.58 | 56331.8 | 302.86 | 56331.8
302.08 | 58374.2 | 302.36 | 58374.2
301.58 | 56346 | 301.86 | 57832
301.08 | 59298.2 | 301.36 | 57818.79
300.58 | 56971.5 | 300.86 | 57804.91
300.08 | 58135 | 300.36 | 57790.02
299.58 | 58269.3 | 299.86 | 57774.28
299.08 | 56699.6 | 299.36 | 57757.71
298.58 | 58857.5 | 298.86 | 57740.07
298.08 | 58117.6 | 298.36 | 57721.66
297.58 | 57068 | 297.86 | 57702.4
297.08 | 58401.5 | 297.36 | 57682.12
296.58 | 56615.1 | 296.86 | 57661.02
296.08 | 56499 | 296.36 | 57638.86
295.58 | 57470 | 295.86 | 57615.62
295.08 | 57492.5 | 295.36 | 57591.47
294.58 | 56211 | 294.86 | 57566.42
294.08 | 55312.5 | 294.36 | 57540.32
293.58 | 58194.5 | 293.86 | 57513.05
293.08 | 59521.7 | 293.36 | 57485.06
292.58 | 58226.9 | 292.86 | 57456.58
292.08 | 58282.1 | 292.36 | 57427.44
291.58 | 57270.3 | 291.86 | 57397.7
291.08 | 55852.5 | 291.36 | 57367.25
290.58 | 57627.4 | 290.86 | 57335.93
290.08 | 59593.5 | 290.36 | 57304.03
289.58 | 58304.9 | 289.86 | 57271.89
289.08 | 57235.2 | 289.36 | 57239.38
288.58 | 57212.3 | 288.86 | 57206.39
288.08 | 59971.3 | 288.36 | 57172.98
287.58 | 60634.9 | 287.86 | 57139.59
287.08 | 62720.4 | 287.36 | 57106.39
286.58 | 63224.1 | 286.86 | 57073.72
286.08 | 71656.2 | 286.36 | 57041.73
285.58 | 83552.5 | 285.86 | 57011.69
285.08 | 98431.1 | 285.36 | 56985.36
284.58 | 105111 | 284.86 | 56964.95
284.08 | 106438 | 284.36 | 56951.46
283.58 | 84943.3 | 283.86 | 56945.1
283.08 | 69974.4 | 283.36 | 56942.78
282.58 | 60256.9 | 282.86 | 56942.34
282.08 | 58202.5 | 282.36 | 56942.38
281.58 | 57549.3 | 281.86 | 56942.61
281.08 | 55887.3 | 281.36 | 56942.93
280.58 | 59102.2 | 280.86 | 56943.09
280.08 | 56773.9 | 280.36 | 56943.56
279.58 | 55453.1 | 279.86 | 56944.02
279.08 | 55157 | 279.36 | 56944.25
278.58 | 55519.9 | 278.86 | 56944.22
278.08 | 58016.5 | 278.36 | 56943.99
277.58 | 57357.6 | 277.86 | 56943.91
277.08 | 56604.6 | 277.36 | 56943.89
276.58 | 54569 | 276.86 | 56943.82
276.08 | 57422.9 | 276.36 | 56943.4
275.58 | 58541.6 | 275.86 | 56943.06
275.08 | 58411.5 | 275.36 | 56942.94
274.58 | 56002 | 274.86 | 56943.04
274.08 | 57790.7 | 274.36 | 56943
273.58 | 57145.8 | 273.86 | 56943.09
273.08 | 55366 | 273.36 | 56943.2
272.58 | 57370.3 | 272.86 | 57370.3
272.08 | 57643.1 | 272.36 | 57643.1
271.58 | 57685 | 271.86 | 57685
271.08 | 57136.5 | 271.36 | 57136.5
270.58 | 58102.2 | 270.86 | 58102.2
270.08 | 58193.4 | 270.36 | 58193.4
269.58 | 59331.1 | 269.86 | 59331.1
269.08 | 59658.6 | 269.36 | 59658.6
268.58 | 57949.3 | 268.86 | 57949.3
268.08 | 55666.3 | 268.36 | 55666.3
267.58 | 53605.7 | 267.86 | 53605.7
267.08 | 58758.6 | 267.36 | 58758.6
266.58 | 59304.8 | 266.86 | 59304.8
266.08 | 58448 | 266.36 | 58448
265.58 | 56708.7 | 265.86 | 56708.7
265.08 | 57509.2 | 265.36 | 57509.2
264.58 | 57015.4 | 264.86 | 57015.4
264.08 | 57965.1 | 264.36 | 57965.1
263.58 | 56587.9 | 263.86 | 56587.9
263.08 | 58126.9 | 263.36 | 58126.9
262.58 | 59249.5 | 262.86 | 59249.5
262.08 | 59290.9 | 262.36 | 59290.9
261.58 | 58981.5 | 261.86 | 58981.5
261.08 | 59412.8 | 261.36 | 59412.8
260.58 | 58919.4 | 260.86 | 58919.4
260.08 | 59740.3 | 260.36 | 59740.3
259.58 | 59060.6 | 259.86 | 59060.6
259.08 | 60232.1 | 259.36 | 60232.1
258.58 | 60010.5 | 258.86 | 60010.5
258.08 | 60749.2 | 258.36 | 60749.2
257.58 | 59059.1 | 257.86 | 59059.1
257.08 | 59043.1 | 257.36 | 59043.1
256.58 | 61159.8 | 256.86 | 61159.8
256.08 | 61314.1 | 256.36 | 61314.1
255.58 | 59600.3 | 255.86 | 59600.3
255.08 | 59933.6 | 255.36 | 59933.6
254.58 | 59240.4 | 254.86 | 59240.4
254.08 | 62724.4 | 254.36 | 62724.4
253.58 | 60067.4 | 253.86 | 60067.4
253.08 | 62883.9 | 253.36 | 62883.9
252.58 | 60712.4 | 252.86 | 60712.4
252.08 | 59887.4 | 252.36 | 59887.4
251.58 | 61966.6 | 251.86 | 61966.6
251.08 | 63883.1 | 251.36 | 63883.1
250.58 | 61908.8 | 250.86 | 61908.8
250.08 | 60712.5 | 250.36 | 60712.5
249.58 | 63205.7 | 249.86 | 63205.7
249.08 | 58759.2 | 249.36 | 58759.2
248.58 | 59795.6 | 248.86 | 59795.6
248.08 | 61792.2 | 248.36 | 61792.2
247.58 | 60560.8 | 247.86 | 60560.8
247.08 | 60116.2 | 247.36 | 60116.2
246.58 | 59281.8 | 246.86 | 59281.8
246.08 | 60831.8 | 246.36 | 60831.8
245.58 | 61478.5 | 245.86 | 61478.5
245.08 | 61243.2 | 245.36 | 61243.2
244.58 | 61478.1 | 244.86 | 61478.1
244.08 | 60527.7 | 244.36 | 60527.7
243.58 | 60509.1 | 243.86 | 60509.1
243.08 | 62999.6 | 243.36 | 62999.6
242.58 | 62319.8 | 242.86 | 62319.8
242.08 | 59390 | 242.36 | 59390
241.58 | 60061.3 | 241.86 | 60061.3
241.08 | 63627.3 | 241.36 | 63627.3
240.58 | 61543.1 | 240.86 | 61543.1
240.08 | 63258.6 | 240.36 | 63258.6
239.58 | 61847.3 | 239.86 | 61847.3
239.08 | 62148.1 | 239.36 | 62148.1
238.58 | 61304.5 | 238.86 | 61304.5
238.08 | 61017 | 238.36 | 61017
237.58 | 58351.4 | 237.86 | 58351.4
237.08 | 59865.3 | 237.36 | 59865.3
236.58 | 62980.7 | 236.86 | 62980.7
236.08 | 61087.9 | 236.36 | 61087.9
235.58 | 64449.2 | 235.86 | 64449.2
235.08 | 64317.6 | 235.36 | 64317.6
234.58 | 62773.5 | 234.86 | 62773.5
234.08 | 61357.8 | 234.36 | 61357.8
233.58 | 60265.8 | 233.86 | 60265.8
233.08 | 61342.7 | 233.36 | 61342.7
232.58 | 62855.7 | 232.86 | 62855.7
232.08 | 62410.2 | 232.36 | 62410.2
231.58 | 60819.8 | 231.86 | 60819.8
231.08 | 61559.7 | 231.36 | 61559.7
230.58 | 62007.4 | 230.86 | 62007.4
230.08 | 62458.1 | 230.36 | 62458.1
229.58 | 61235.8 | 229.86 | 61235.8
229.08 | 64893.6 | 229.36 | 64893.6
228.58 | 63675.2 | 228.86 | 63675.2
228.08 | 63647.7 | 228.36 | 63647.7
227.58 | 70375.3 | 227.86 | 70375.3
227.08 | 75472.1 | 227.36 | 75472.1
226.58 | 84808.6 | 226.86 | 84808.6
226.08 | 95416.9 | 226.36 | 95416.9
225.58 | 99938.4 | 225.86 | 99938.4
225.08 | 93752.5 | 225.36 | 93752.5
224.58 | 86678.4 | 224.86 | 86678.4
224.08 | 74864.8 | 224.36 | 74864.8
223.58 | 68153 | 223.86 | 68153
223.08 | 64054.6 | 223.36 | 64054.6
222.58 | 58829.7 | 222.86 | 58829.7
222.08 | 61185.3 | 222.36 | 61185.3
221.58 | 56332.6 | 221.86 | 56332.6
221.08 | 57880.2 | 221.36 | 57880.2
220.58 | 58827.2 | 220.86 | 58827.2
220.08 | 55346.6 | 220.36 | 55346.6
219.58 | 55833.8 | 219.86 | 55833.8
219.08 | 56177.5 | 219.36 | 56177.5
218.58 | 55095.2 | 218.86 | 55095.2
218.08 | 55449.4 | 218.36 | 55449.4
217.58 | 55720.4 | 217.86 | 55720.4
217.08 | 54498.8 | 217.36 | 54498.8
216.58 | 55857 | 216.86 | 55857
216.08 | 54904 | 216.36 | 54904
215.58 | 54850.3 | 215.86 | 54850.3
215.08 | 55306.8 | 215.36 | 55306.8
214.58 | 55492.3 | 214.86 | 55492.3
214.08 | 57462.4 | 214.36 | 57462.4
213.58 | 55339.9 | 213.86 | 55339.9
213.08 | 56178.6 | 213.36 | 56178.6
212.58 | 58061.3 | 212.86 | 58061.3
212.08 | 54738.9 | 212.36 | 54738.9
211.58 | 57836.9 | 211.86 | 57836.9
211.08 | 57968.6 | 211.36 | 57968.6
210.58 | 54688.8 | 210.86 | 54688.8
210.08 | 60044.8 | 210.36 | 60044.8
209.58 | 54062.8 | 209.86 | 54062.8
209.08 | 55415.9 | 209.36 | 55415.9
208.58 | 55775.1 | 208.86 | 55775.1
208.08 | 54479 | 208.36 | 54479
207.58 | 55095.6 | 207.86 | 55095.6
207.08 | 53554.6 | 207.36 | 53554.6
206.58 | 56900.8 | 206.86 | 56900.8
206.08 | 58454.1 | 206.36 | 58454.1
205.58 | 55884.2 | 205.86 | 55884.2
205.08 | 57262 | 205.36 | 57262
204.58 | 56506.3 | 204.86 | 56506.3
204.08 | 55045.1 | 204.36 | 55045.1
203.58 | 53504.6 | 203.86 | 53504.6
203.08 | 57100.2 | 203.36 | 57100.2
202.58 | 57868.3 | 202.86 | 57868.3
202.08 | 56595.9 | 202.36 | 56595.9
201.58 | 57432.1 | 201.86 | 57432.1
201.08 | 55090.6 | 201.36 | 55090.6
200.58 | 56946.1 | 200.86 | 56946.1
200.08 | 56151.7 | 200.36 | 56151.7
199.58 | 56144.9 | 199.86 | 56144.9
199.08 | 55381.5 | 199.36 | 55381.5
198.58 | 57680.2 | 198.86 | 57680.2
198.08 | 56532 | 198.36 | 56532
197.58 | 58195.6 | 197.86 | 58195.6
197.08 | 55008.2 | 197.36 | 55008.2
196.58 | 57586.8 | 196.86 | 57586.8
196.08 | 57276.9 | 196.36 | 57276.9
195.58 | 56147.9 | 195.86 | 56147.9
195.08 | 59489.1 | 195.36 | 59489.1
194.58 | 54889 | 194.86 | 54889
194.08 | 57377.4 | 194.36 | 57377.4
193.58 | 58734.7 | 193.86 | 58734.7
193.08 | 58928.4 | 193.36 | 58928.4
192.58 | 57712.9 | 192.86 | 57712.9
192.08 | 58178.2 | 192.36 | 58178.2
191.58 | 58142 | 191.86 | 58142
191.08 | 59566.6 | 191.36 | 59566.6
190.58 | 58181.9 | 190.86 | 58181.9
190.08 | 60900.7 | 190.36 | 60900.7
189.58 | 57157.7 | 189.86 | 57157.7
189.08 | 60194.4 | 189.36 | 60194.4
188.58 | 58202.8 | 188.86 | 58202.8
188.08 | 60293.1 | 188.36 | 60293.1
187.58 | 57899.1 | 187.86 | 57899.1
187.08 | 59221.4 | 187.36 | 59221.4
186.58 | 56931.9 | 186.86 | 56931.9
186.08 | 59520.7 | 186.36 | 59520.7
185.58 | 60979.5 | 185.86 | 60979.5
185.08 | 58591.4 | 185.36 | 58591.4
184.58 | 59758.3 | 184.86 | 59758.3
184.08 | 61434.6 | 184.36 | 61434.6
183.58 | 59115.5 | 183.86 | 59115.5
183.08 | 61666.9 | 183.36 | 61666.9
182.58 | 60600.4 | 182.86 | 60600.4
182.08 | 59533.1 | 182.36 | 59533.1
181.58 | 58049.7 | 181.86 | 58049.7
181.08 | 59043.7 | 181.36 | 59043.7
180.58 | 60101 | 180.86 | 60101
180.08 | 60748.3 | 180.36 | 60748.3
179.58 | 61415.1 | 179.86 | 61415.1
179.08 | 60901 | 179.36 | 60901
178.58 | 58606.3 | 178.86 | 58606.3
178.08 | 59666.1 | 178.36 | 59666.1
177.58 | 56986 | 177.86 | 56986
177.08 | 57869.7 | 177.36 | 57869.7
176.58 | 60146.6 | 176.86 | 60146.6
176.08 | 57794.9 | 176.36 | 57794.9
175.58 | 59011.9 | 175.86 | 60047.33
175.08 | 57629.3 | 175.36 | 59719.96
174.58 | 60440.1 | 174.86 | 59386.1
174.08 | 59374.4 | 174.36 | 59048.52
173.58 | 60452.7 | 173.86 | 58706.48
173.08 | 58686.1 | 173.36 | 58361.23
172.58 | 55623.6 | 172.86 | 58011.46
172.08 | 59014.4 | 172.36 | 57654.69
171.58 | 56887.5 | 171.86 | 57294.35
171.08 | 56995.5 | 171.36 | 56928.89
170.58 | 58258.8 | 170.86 | 56558.8
170.08 | 57358.4 | 170.36 | 56185.66
169.58 | 58015.8 | 169.86 | 55809.1
169.08 | 59164.5 | 169.36 | 55430.21
168.58 | 59818.2 | 168.86 | 55050.53
168.08 | 56471 | 168.36 | 54671.18
167.58 | 57469.9 | 167.86 | 54289.67
167.08 | 54091.1 | 167.36 | 53907.48
166.58 | 57556.3 | 166.86 | 53522.13
166.08 | 57985.1 | 166.36 | 53137.37
165.58 | 58692.7 | 165.86 | 52754.21
165.08 | 56275.9 | 165.36 | 52373.92
164.58 | 59590.8 | 164.86 | 51994.97
164.08 | 63625.3 | 164.36 | 51621.01
163.58 | 71654.8 | 163.86 | 51256.35
163.08 | 84296.2 | 163.36 | 50908.93
162.58 | 101874 | 162.86 | 50590.82
162.08 | 119892 | 162.36 | 50318.54
161.58 | 127005 | 161.86 | 50108.94
161.08 | 121387 | 161.36 | 49968.84
160.58 | 95260 | 160.86 | 49893.4
160.08 | 74102.8 | 160.36 | 49859.06
159.58 | 57571.8 | 159.86 | 49846.69
159.08 | 51619.9 | 159.36 | 49841.31
158.58 | 51900.9 | 158.86 | 49837.53
158.08 | 51094.5 | 158.36 | 49835.62
157.58 | 51191.3 | 157.86 | 49834.84
157.08 | 50027.5 | 157.36 | 49835.29
156.58 | 48774.5 | 156.86 | 49835.9
156.08 | 47102.5 | 156.36 | 49835.55
155.58 | 52289.4 | 155.86 | 49832.71
155.08 | 49613.1 | 155.36 | 49832.1
154.58 | 49465.8 | 154.86 | 49831.28
154.08 | 50241.6 | 154.36 | 49830.13
153.58 | 49678.9 | 153.86 | 49829.35
153.08 | 50823.5 | 153.36 | 49828.43
152.58 | 49516.6 | 152.86 | 49828.42
152.08 | 49453.7 | 152.36 | 49828.12
151.58 | 51535.9 | 151.86 | 49827.49
151.08 | 47812.3 | 151.36 | 49828.4
150.58 | 49845.8 | 150.86 | 49845.8
150.08 | 49255.6 | 150.36 | 49255.6
149.58 | 50971.6 | 149.86 | 50971.6
149.08 | 49849 | 149.36 | 49849
148.58 | 50659 | 148.86 | 50659
148.08 | 49740.6 | 148.36 | 49740.6
147.58 | 50389.6 | 147.86 | 50389.6
147.08 | 50228.9 | 147.36 | 50228.9
146.58 | 49365.8 | 146.86 | 49365.8
146.08 | 49543.1 | 146.36 | 49543.1
145.58 | 52718 | 145.86 | 52718
145.08 | 53361.4 | 145.36 | 53361.4
144.58 | 52200.7 | 144.86 | 52200.7
144.08 | 50586.7 | 144.36 | 50586.7
143.58 | 52078.8 | 143.86 | 52078.8
143.08 | 51601.9 | 143.36 | 51601.9
142.58 | 51659.1 | 142.86 | 51659.1
142.08 | 49815.7 | 142.36 | 49815.7
141.58 | 51033.8 | 141.86 | 51033.8
141.08 | 51059.9 | 141.36 | 51059.9
140.58 | 52150.5 | 140.86 | 52150.5
140.08 | 53401.5 | 140.36 | 53401.5
139.58 | 50376.8 | 139.86 | 50376.8
139.08 | 50566.1 | 139.36 | 50566.1
138.58 | 53435.9 | 138.86 | 53435.9
138.08 | 51913.4 | 138.36 | 51913.4
137.58 | 53327.9 | 137.86 | 53327.9
137.08 | 51410 | 137.36 | 51410
136.58 | 51769.6 | 136.86 | 51769.6
136.08 | 52293.3 | 136.36 | 52293.3
135.58 | 54405.6 | 135.86 | 54405.6
135.08 | 54000.4 | 135.36 | 54000.4
134.58 | 53017 | 134.86 | 53017
134.08 | 51649.6 | 134.36 | 51649.6
133.58 | 53553.2 | 133.86 | 53553.2
133.08 | 53549.7 | 133.36 | 53549.7
132.58 | 52340.3 | 132.86 | 52340.3
132.08 | 50335.6 | 132.36 | 50335.6
131.58 | 52501.1 | 131.86 | 52501.1
131.08 | 53787.9 | 131.36 | 53787.9
130.58 | 50686.8 | 130.86 | 50686.8
130.08 | 52553.6 | 130.36 | 52553.6
129.58 | 53342.1 | 129.86 | 53342.1
129.08 | 53668.1 | 129.36 | 53668.1
128.58 | 53979.4 | 128.86 | 53979.4
128.08 | 53620.5 | 128.36 | 53620.5
127.58 | 51528.9 | 127.86 | 51528.9
127.08 | 51742.1 | 127.36 | 51742.1
126.58 | 54683.1 | 126.86 | 54683.1
126.08 | 50418.2 | 126.36 | 50418.2
125.58 | 53900.9 | 125.86 | 53900.9
125.08 | 54189.6 | 125.36 | 54189.6
124.58 | 54049 | 124.86 | 54049
124.08 | 54216.9 | 124.36 | 54216.9
123.58 | 54873.1 | 123.86 | 54873.1
123.08 | 55138.1 | 123.36 | 55138.1
122.58 | 54920.2 | 122.86 | 54920.2
122.08 | 56058.7 | 122.36 | 56058.7
121.58 | 56172.5 | 121.86 | 56172.5
121.08 | 56092.1 | 121.36 | 56092.1
120.58 | 60430.8 | 120.86 | 60430.8
120.08 | 55283.1 | 120.36 | 55283.1
119.58 | 54998.6 | 119.86 | 54998.6
119.08 | 55253.3 | 119.36 | 55253.3
118.58 | 53487.4 | 118.86 | 53487.4
118.08 | 53371.7 | 118.36 | 53371.7
117.58 | 55968.9 | 117.86 | 55968.9
117.08 | 55327.5 | 117.36 | 55327.5
116.58 | 56965.4 | 116.86 | 56965.4
116.08 | 51466.2 | 116.36 | 51466.2
115.58 | 53719.4 | 115.86 | 53719.4
115.08 | 55715.8 | 115.36 | 55715.8
114.58 | 53721 | 114.86 | 53721
114.08 | 54874.7 | 114.36 | 54874.7
113.58 | 55394.8 | 113.86 | 55394.8
113.08 | 54010.2 | 113.36 | 54010.2
112.58 | 53400.9 | 112.86 | 53400.9
112.08 | 52053.7 | 112.36 | 52053.7
111.58 | 55032.6 | 111.86 | 55032.6
111.08 | 56425.8 | 111.36 | 56425.8
110.58 | 55927.3 | 110.86 | 55927.3
110.08 | 52948.9 | 110.36 | 52948.9
109.58 | 53877.1 | 109.86 | 53877.1
109.08 | 53491.5 | 109.36 | 53491.5
108.58 | 55285.7 | 108.86 | 55285.7
108.08 | 55775.8 | 108.36 | 55775.8
107.58 | 55371.5 | 107.86 | 55371.5
107.08 | 55016.5 | 107.36 | 55016.5
106.58 | 57180.3 | 106.86 | 57180.3
106.08 | 55756.2 | 106.36 | 55756.2
105.58 | 55098.7 | 105.86 | 55098.7
105.08 | 55986.7 | 105.36 | 55986.7
104.58 | 54888.9 | 104.86 | 54888.9
104.08 | 55391.8 | 104.36 | 55391.8
103.58 | 55194.7 | 103.86 | 55194.7
103.08 | 58320.1 | 103.36 | 58320.1
102.58 | 56844.4 | 102.86 | 56844.4
102.08 | 56844 | 102.36 | 56844
101.58 | 55827.5 | 101.86 | 55827.5
101.08 | 56330.6 | 101.36 | 56330.6
100.58 | 59400.9 | 100.86 | 59400.9
100.08 | 59596.5 | 100.36 | 59596.5
99.58 | 62709.2 | 99.86 | 62709.2
99.08 | 63942.9 | 99.36 | 63942.9
98.58 | 68175.9 | 98.86 | 68175.9
98.08 | 70805.8 | 98.36 | 70805.8
97.58 | 70901.9 | 97.86 | 70901.9
97.08 | 71143.2 | 97.36 | 71143.2
96.58 | 70696 | 96.86 | 70696
96.08 | 68893.7 | 96.36 | 68893.7
95.58 | 67842.7 | 95.86 | 67842.7
95.08 | 64640.1 | 95.36 | 64640.1
94.58 | 62049.1 | 94.86 | 62049.1
94.08 | 62353.7 | 94.36 | 62353.7
93.58 | 59335.3 | 93.86 | 59335.3
93.08 | 57618.6 | 93.36 | 57618.6
92.58 | 57968.2 | 92.86 | 57968.2
92.08 | 54006.4 | 92.36 | 54006.4
91.58 | 56304.7 | 91.86 | 56304.7
91.08 | 54743.3 | 91.36 | 54743.3
90.58 | 55467.2 | 90.86 | 55467.2
90.08 | 54854.7 | 90.36 | 54854.7
89.58 | 54509.3 | 89.86 | 54509.3
89.08 | 51317.1 | 89.36 | 51317.1
88.58 | 52176.1 | 88.86 | 52176.1
88.08 | 51565.1 | 88.36 | 51565.1
87.58 | 51621.5 | 87.86 | 51621.5
87.08 | 52537.9 | 87.36 | 52537.9
86.58 | 52977.4 | 86.86 | 52977.4
86.08 | 55176.1 | 86.36 | 55176.1
85.58 | 52754.4 | 85.86 | 52754.4
85.08 | 52024.1 | 85.36 | 52024.1
84.58 | 52400.4 | 84.86 | 52400.4
84.08 | 51929.7 | 84.36 | 51929.7
83.58 | 57014.5 | 83.86 | 57014.5
83.08 | 55258.8 | 83.36 | 55258.8
82.58 | 53901.8 | 82.86 | 53901.8
82.08 | 54688.5 | 82.36 | 54688.5
81.58 | 54638.4 | 81.86 | 54638.4
81.08 | 55971.2 | 81.36 | 55971.2
80.58 | 56092.8 | 80.86 | 56092.8
80.08 | 55907.1 | 80.36 | 55907.1
79.58 | 56416.7 | 79.86 | 56416.7
79.08 | 56781.9 | 79.36 | 56781.9
78.58 | 56436.7 | 78.86 | 56436.7
78.08 | 54755.3 | 78.36 | 54755.3
77.58 | 58384 | 77.86 | 58384
77.08 | 57959.1 | 77.36 | 57959.1
76.58 | 59810.6 | 76.86 | 59810.6
76.08 | 58349 | 76.36 | 58349
75.58 | 60569.4 | 75.86 | 60569.4
75.08 | 59278.8 | 75.36 | 59278.8
74.58 | 58152.1 | 74.86 | 58152.1
74.08 | 60184.7 | 74.36 | 60184.7
73.58 | 56693.1 | 73.86 | 56693.1
73.08 | 55257.2 | 73.36 | 55257.2
72.58 | 50742.2 | 72.86 | 50742.2
72.08 | 52632.3 | 72.36 | 52632.3
71.58 | 50428.3 | 71.86 | 50428.3
71.08 | 56257.3 | 71.36 | 56257.3
70.58 | 53946.6 | 70.86 | 53946.6
70.08 | 51801.2 | 70.36 | 51801.2
69.58 | 50248.1 | 69.86 | 50248.1
69.08 | 52434.1 | 69.36 | 52434.1
68.58 | 53341.1 | 68.86 | 53341.1
68.08 | 55227.5 | 68.36 | 55227.5
67.58 | 55329.9 | 67.86 | 55329.9
67.08 | 56287.1 | 67.36 | 56287.1
66.58 | 57405.4 | 66.86 | 57405.4
66.08 | 58572.3 | 66.36 | 58572.3
65.58 | 60873.6 | 65.86 | 60873.6
65.08 | 60158 | 65.36 | 60158
64.58 | 63264.7 | 64.86 | 63264.7
64.08 | 62332.2 | 64.36 | 62332.2
63.58 | 65319.3 | 63.86 | 65319.3
63.08 | 63895 | 63.36 | 63895
62.58 | 67097.3 | 62.86 | 67097.3
62.08 | 70584.1 | 62.36 | 70584.1
61.58 | 71124.3 | 61.86 | 71124.3
61.08 | 71738.1 | 61.36 | 71738.1
60.58 | 71566.5 | 60.86 | 71566.5
60.08 | 69370.1 | 60.36 | 69370.1
59.58 | 70355.1 | 59.86 | 70355.1
59.08 | 71049.1 | 59.36 | 71049.1
58.58 | 75208.4 | 58.86 | 75208.4
58.08 | 72868.5 | 58.36 | 72868.5
57.58 | 71700.2 | 57.86 | 71700.2
57.08 | 68424.8 | 57.36 | 68424.8
56.58 | 66821.9 | 56.86 | 66821.9
56.08 | 62983.9 | 56.36 | 62983.9
55.58 | 58229.8 | 55.86 | 58229.8
55.08 | 57794.7 | 55.36 | 57794.7
54.58 | 51627.4 | 54.86 | 51627.4
54.08 | 51103.7 | 54.36 | 51103.7
53.58 | 48146.6 | 53.86 | 48146.6
53.08 | 43539.6 | 53.36 | 43539.6
52.58 | 41140.7 | 52.86 | 41140.7
52.08 | 39810.4 | 52.36 | 39810.4
51.58 | 40919.8 | 51.86 | 40919.8
51.08 | 36080.2 | 51.36 | 36080.2
50.58 | 35622.9 | 50.86 | 35622.9
50.08 | 34258.2 | 50.36 | 34258.2
49.58 | 33018.8 | 49.86 | 33018.8
49.08 | 33696.7 | 49.36 | 33696.7
48.58 | 32159 | 48.86 | 32159
48.08 | 31040.8 | 48.36 | 31040.8
47.58 | 28785.4 | 47.86 | 28785.4
47.08 | 28137.1 | 47.36 | 28137.1
46.58 | 29983.1 | 46.86 | 29983.1
46.08 | 27739.7 | 46.36 | 27739.7
45.58 | 29430.9 | 45.86 | 29430.9
45.08 | 29240.9 | 45.36 | 29240.9
44.58 | 29519.6 | 44.86 | 29519.6
44.08 | 28443.8 | 44.36 | 28443.8
43.58 | 27829.1 | 43.86 | 27829.1
43.08 | 27177.2 | 43.36 | 27177.2
42.58 | 27722.2 | 42.86 | 27722.2
42.08 | 27581.3 | 42.36 | 27581.3
41.58 | 25916.7 | 41.86 | 25916.7
41.08 | 26528.2 | 41.36 | 26528.2
40.58 | 27683.3 | 40.86 | 27683.3
40.08 | 25868.3 | 40.36 | 25868.3
39.58 | 28005.1 | 39.86 | 28005.1
39.08 | 25903.5 | 39.36 | 25903.5
38.58 | 27589.4 | 38.86 | 27589.4
38.08 | 26416 | 38.36 | 26416
37.58 | 27181.8 | 37.86 | 27181.8
37.08 | 26161.2 | 37.36 | 26161.2
36.58 | 27892.3 | 36.86 | 27892.3
36.08 | 27701.9 | 36.36 | 27701.9
35.58 | 27682.7 | 35.86 | 27682.7
35.08 | 26618.2 | 35.36 | 26618.2
34.58 | 25713.4 | 34.86 | 25713.4
34.08 | 29333.8 | 34.36 | 29333.8
33.58 | 28707.8 | 33.86 | 28707.8
33.08 | 28363.1 | 33.36 | 28363.1
32.58 | 28467.2 | 32.86 | 28467.2
32.08 | 27726.6 | 32.36 | 27726.6
31.58 | 27875.1 | 31.86 | 27875.1
31.08 | 29968.7 | 31.36 | 29968.7
30.58 | 29694.7 | 30.86 | 29694.7
30.08 | 31224.4 | 30.36 | 31224.4
29.58 | 29487.5 | 29.86 | 29487.5
29.08 | 28545.7 | 29.36 | 28545.7
28.58 | 29546.7 | 28.86 | 29546.7
28.08 | 30753.8 | 28.36 | 30753.8
27.58 | 31065.9 | 27.86 | 31065.9
27.08 | 31885.6 | 27.36 | 31885.6
26.58 | 32276 | 26.86 | 32276
26.08 | 30562.2 | 26.36 | 30562.2
25.58 | 30807.8 | 25.86 | 30807.8
25.08 | 27922.6 | 25.36 | 27922.6
24.58 | 32037.8 | 24.86 | 32037.8
24.08 | 30739.3 | 24.36 | 30739.3
23.58 | 31465.8 | 23.86 | 31465.8
23.08 | 29894.9 | 23.36 | 29894.9
22.58 | 29745 | 22.86 | 29745
22.08 | 29153.9 | 22.36 | 29153.9
21.58 | 31041.3 | 21.86 | 31041.3
21.08 | 30383 | 21.36 | 30383
20.58 | 29649.7 | 20.86 | 29649.7
20.08 | 29207.8 | 20.36 | 29207.8
19.58 | 27939.5 | 19.86 | 27939.5
19.08 | 28843.1 | 19.36 | 28843.1
18.58 | 26178.5 | 18.86 | 26178.5
18.08 | 26522.3 | 18.36 | 26522.3
17.58 | 28400.3 | 17.86 | 28400.3
17.08 | 26114.9 | 17.36 | 26114.9
16.58 | 25343.6 | 16.86 | 25343.6
16.08 | 25079.6 | 16.36 | 25079.6
15.58 | 24526.7 | 15.86 | 24526.7
15.08 | 23143.1 | 15.36 | 23143.1
14.58 | 23723 | 14.86 | 23723
14.08 | 24253 | 14.36 | 24253
13.58 | 25450.3 | 13.86 | 25450.3
13.08 | 22745.5 | 13.36 | 22745.5
12.58 | 23416.8 | 12.86 | 23416.8
12.08 | 22591.1 | 12.36 | 22591.1
11.58 | 21979.8 | 11.86 | 21979.8
11.08 | 20177.8 | 11.36 | 20177.8
10.58 | 19043 | 10.86 | 19043
10.08 | 19555.1 | 10.36 | 19555.1
9.58 | 18915.7 | 9.86 | 18915.7
9.08 | 21620 | 9.36 | 21620
8.58 | 22831.4 | 8.86 | 22831.4
8.08 | 30735 | 8.36 | 30735
7.58 | 47982.9 | 7.86 | 47982.9
7.08 | 77169.8 | 7.36 | 77169.8
6.58 | 114226 | 6.86 | 114226
6.08 | 145613 | 6.36 | 145613
5.58 | 160040 | 5.86 | 160040
5.08 | 154993 | 5.36 | 154993
4.58 | 125271 | 4.86 | 125271
4.08 | 82351.4 | 4.36 | 82351.4
3.58 | 58252.1 | 3.86 | 58252.1
3.08 | 45053.3 | 3.36 | 45053.3
2.58 | 38689.8 | 2.86 | 38689.8
2.08 | 33803.2 | 2.36 | 33803.2
1.58 | 29292.3 | 1.86 | 29292.3
1.08 | 21741.4 | 1.36 | 21741.4
0.58 | 14375.2 | 0.86 | 14375.2
0.08 | 8683.16 | 0.36 | 8683.16
-0.42 | 6393.2 | -0.14 | 6393.2
-0.92 | 4172.83 | -0.64 | 4172.83
-1.42 | 3552.48 | -1.14 | 3552.48
-1.92 | 3564.97 | -1.64 | 3564.97
-2.42 | 3691.54 | -2.14 | 3691.54
-2.92 | 3534.72 | -2.64 | 3534.72
-3.42 | 3024.27 | -3.14 | 3024.27
-3.92 | 1921.34 | -3.64 | 1921.34
-4.42 | 2564.46 | -4.14 | 2564.46
-4.92 | 2724.15 | -4.64 | 2724.15
-5.42 | 2599.8 | -5.14 | 2599.8
-5.92 | 2527.12 | -5.64 | 2527.12
-6.42 | 2779.95 | -6.14 | 2779.95
-6.92 | 2345.63 | -6.64 | 2345.63
-7.42 | 2838.27 | -7.14 | 2838.27
-7.92 | 2254.18 | -7.64 | 2254.18
-8.42 | 2737.96 | -8.14 | 2737.96
-8.92 | 2537.45 | -8.64 | 2537.45
-9.42 | 2201.58 | -9.14 | 2201.58
-9.92 | 2207.68 | -9.64 | 2207.68

## O1s
Binding Energy | Raw Data | BE | Residuals | Background | Calculated Fit | O1s O=C | O1s O-C | ID | Peak Label | Position (eV) | Height (CPS) | FWHM (eV) | σ/γ (%) L/G | Area (CPS.eV) | σ W_g | γ W_l | W_g Skew | Conc. (%) | A/Aᴀ | Split (eV) | Fitting Model | Bkg Type | Bkg Low (eV) | Bkg High (eV) | Bkg Offset Low (CPS) | Bkg Offset High (CPS) | Experimental Description | Unnamed: 45
540.08 | 9753.27 | 540.36 | -1.711389 | 9753.27 | 9754.981 | 9754.436 | 9753.817 | A | O1s O=C | 532.16 | 487 | 1.72 | 22.00 | 985 |  |  | 0.64 | 75.1 | 100.0 | 0.00 | SGL (Area) | 0 | 0 | 0 | 0 | 0 | Total acquisition time | 11 mins 34.6 secs
539.98 | 9762.49 | 540.26 | -1.755962 | 9762.49 | 9764.246 | 9763.684 | 9763.053 |  |  | 526.36,539.36 | 1:1e7 | 0.3:3.5 | 18.0:22.0 | 1:1e7 |  |  | 0.01:2 | [9 empty] | Number of Scans | 92
539.88 | 9844.6 | 540.16 | -1.802304 | 9844.6 | 9846.402 | 9845.824 | 9845.179 | B | O1s O-C | 533.47 | 162 | 1.72 | 22.00 | 327 |  |  | 0.64 | 24.9 | 33.2 | 1.31 | SGL (Area) | 0 | 0 | 0 | 0 | 0 | Source Gun Type | Al K Alpha
539.78 | 9765.42 | 540.06 | -1.85051 | 9765.42 | 9767.271 | 9766.675 | 9766.017 |  |  | 526.36,539.36 | 1:1e7 | A*1 | A*1 | 1:1e7 |  |  | 0.01:2 | [9 empty] | Spot Size | 400 µm
539.68 | 9793.31 | 539.96 | -1.900682 | 9793.31 | 9795.211 | 9794.597 | 9793.925 | Please cite KherveFitting software: Kerherve G. et al. Surface and Interface Analysis (2025) TBD | [18 empty] | Lens Mode | Standard
539.58 | 9753.96 | 539.86 | -1.952927 | 9753.96 | 9755.913 | 9755.28 | 9754.594 | [19 empty] | Analyser Mode | CAE : Pass Energy 35.0 eV
539.48 | 9734.91 | 539.76 | -2.007362 | 9734.91 | 9736.917 | 9736.265 | 9735.564 | [19 empty] | Energy Step Size | 0.100 eV
539.38 | 9791.54 | 539.66 | -2.064112 | 9791.54 | 9793.604 | 9792.93 | 9792.215 | [19 empty] | Number of Energy Steps | 151
539.28 | 9852.14 | 539.56 | -2.123311 | 9852.14 | 9854.263 | 9853.568 | 9852.837
539.18 | 9777.9 | 539.46 | -2.1851 | 9777.9 | 9780.085 | 9779.367 | 9778.62
539.08 | 9847.25 | 539.36 | 35.6237 | 9809.377 | 9811.626 | 9810.884 | 9810.121
538.98 | 9797.57 | 539.26 | -2.317081 | 9797.57 | 9799.887 | 9799.119 | 9798.339
538.88 | 9783.31 | 539.16 | -2.387616 | 9783.31 | 9785.698 | 9784.903 | 9784.106
538.78 | 9785.46 | 539.06 | -2.461433 | 9785.46 | 9787.921 | 9787.099 | 9786.284
538.68 | 9805.01 | 538.96 | -2.538739 | 9805.01 | 9807.549 | 9806.697 | 9805.864
538.58 | 9809.99 | 538.86 | -2.619758 | 9809.99 | 9812.61 | 9811.727 | 9810.875
538.48 | 9776.42 | 538.76 | -2.704732 | 9776.42 | 9779.125 | 9778.209 | 9777.338
538.38 | 9801.82 | 538.66 | -2.793925 | 9801.82 | 9804.614 | 9803.663 | 9802.772
538.28 | 9837.8 | 538.56 | 19.67725 | 9815.235 | 9818.123 | 9817.135 | 9816.224
538.18 | 9822.89 | 538.46 | 3.936435 | 9815.967 | 9818.954 | 9817.927 | 9816.996
538.08 | 9837.78 | 538.36 | 17.99047 | 9816.7 | 9819.79 | 9818.722 | 9817.769
537.98 | 9879.12 | 538.26 | 58.48899 | 9817.432 | 9820.631 | 9819.52 | 9818.545
537.88 | 9808.83 | 538.16 | -3.314049 | 9808.83 | 9812.144 | 9810.987 | 9809.989
537.78 | 9839.86 | 538.06 | 17.52784 | 9818.897 | 9822.332 | 9821.126 | 9820.105
537.68 | 9835.89 | 537.96 | 12.69726 | 9819.629 | 9823.193 | 9821.934 | 9820.89
537.58 | 9854.38 | 537.86 | 30.31933 | 9820.361 | 9824.061 | 9822.746 | 9821.678
537.48 | 9837.63 | 537.76 | 12.69346 | 9821.094 | 9824.937 | 9823.562 | 9822.471
537.38 | 9845.29 | 537.66 | 19.46903 | 9821.826 | 9825.821 | 9824.383 | 9823.267
537.28 | 9872.29 | 537.56 | 45.57533 | 9822.558 | 9826.715 | 9825.208 | 9824.067
537.18 | 9830.89 | 537.46 | 3.271583 | 9823.291 | 9827.618 | 9826.039 | 9824.873
537.08 | 9795.19 | 537.36 | -4.510246 | 9795.19 | 9799.7 | 9798.042 | 9796.851
536.98 | 9872 | 537.26 | 42.54041 | 9824.755 | 9829.46 | 9827.717 | 9826.501
536.88 | 9830.44 | 537.16 | 0.04091854 | 9825.487 | 9830.399 | 9828.566 | 9827.324
536.78 | 9863.85 | 537.06 | 32.49721 | 9826.22 | 9831.353 | 9829.421 | 9828.155
536.68 | 9834.43 | 536.96 | 2.107829 | 9826.952 | 9832.322 | 9830.284 | 9828.994
536.58 | 9864.52 | 536.86 | 31.21106 | 9827.684 | 9833.309 | 9831.155 | 9829.842
536.48 | 9752.19 | 536.76 | -5.898545 | 9752.19 | 9758.089 | 9755.808 | 9754.474
536.38 | 9902.92 | 536.66 | 67.5764 | 9829.149 | 9835.344 | 9832.924 | 9831.573
536.28 | 9874.12 | 536.56 | 37.72251 | 9829.881 | 9836.397 | 9833.824 | 9832.46
536.18 | 9797.43 | 536.46 | -6.8678 | 9797.43 | 9804.298 | 9801.551 | 9800.182
536.08 | 9845.26 | 536.36 | 6.658634 | 9831.346 | 9838.601 | 9835.657 | 9834.296
535.98 | 9800.97 | 536.26 | -7.687569 | 9800.97 | 9808.658 | 9805.485 | 9804.148
535.88 | 9822.83 | 536.16 | -8.175655 | 9822.83 | 9831.006 | 9827.564 | 9826.278
535.78 | 9869.52 | 536.06 | 27.24148 | 9833.543 | 9842.279 | 9838.511 | 9837.317
535.68 | 9790.17 | 535.96 | -9.389657 | 9790.17 | 9799.56 | 9795.391 | 9794.347
535.58 | 9822.47 | 535.86 | -10.16731 | 9822.47 | 9832.637 | 9827.963 | 9827.154
535.48 | 9791.9 | 535.76 | -11.10844 | 9791.9 | 9803.008 | 9797.686 | 9797.232
535.38 | 9830.17 | 535.66 | -12.26515 | 9830.17 | 9842.435 | 9836.274 | 9836.343
535.28 | 9829.96 | 535.56 | -13.70412 | 9829.96 | 9843.664 | 9836.41 | 9837.228
535.18 | 9824.97 | 535.46 | -15.50855 | 9824.97 | 9840.479 | 9831.798 | 9833.667
535.08 | 9843.78 | 535.36 | -12.66831 | 9838.669 | 9856.448 | 9845.912 | 9849.226
534.98 | 9849.37 | 535.26 | -10.66637 | 9839.401 | 9860.036 | 9847.104 | 9852.358
534.88 | 9892.56 | 535.16 | 28.21595 | 9840.134 | 9864.344 | 9848.352 | 9856.157
534.78 | 9803.11 | 535.06 | -28.65248 | 9803.11 | 9831.762 | 9811.914 | 9822.997
534.68 | 9905.57 | 534.96 | 29.85712 | 9841.598 | 9875.713 | 9851.079 | 9866.28
534.58 | 9963.32 | 534.86 | 80.24043 | 9842.331 | 9883.08 | 9852.609 | 9872.861
534.48 | 9898.76 | 534.76 | 7.00072 | 9843.063 | 9891.759 | 9854.302 | 9880.593
534.38 | 9925.37 | 534.66 | 23.49875 | 9843.795 | 9901.871 | 9856.218 | 9889.537
534.28 | 9923.81 | 534.56 | 10.307 | 9844.527 | 9913.503 | 9858.438 | 9899.7
534.18 | 9908.12 | 534.46 | -18.58197 | 9845.26 | 9926.702 | 9861.072 | 9911.018
534.08 | 9938.52 | 534.36 | -2.94989 | 9845.992 | 9941.47 | 9864.265 | 9923.348
533.98 | 9918.87 | 534.26 | -38.89053 | 9846.724 | 9957.761 | 9868.203 | 9936.456
533.88 | 9970.61 | 534.16 | -4.870702 | 9847.457 | 9975.481 | 9873.12 | 9950.017
533.78 | 9962.63 | 534.06 | -31.8635 | 9848.189 | 9994.493 | 9879.298 | 9963.609
533.68 | 10016.8 | 533.96 | 2.176879 | 9848.921 | 10014.62 | 9887.067 | 9976.725
533.58 | 10026.5 | 533.86 | -9.161989 | 9849.654 | 10035.66 | 9896.798 | 9988.787
533.48 | 10022.5 | 533.76 | -34.88441 | 9850.386 | 10057.38 | 9908.888 | 9999.17
533.38 | 10088.7 | 533.66 | 9.126135 | 9851.118 | 10079.57 | 9923.738 | 10007.26
533.28 | 10195.6 | 533.56 | 93.53219 | 9851.851 | 10102.07 | 9941.719 | 10012.51
533.18 | 10099.5 | 533.46 | -25.31041 | 9852.583 | 10124.81 | 9963.138 | 10014.57
533.08 | 10121.9 | 533.36 | -25.98494 | 9853.315 | 10147.88 | 9988.189 | 10013.32
532.98 | 10198.7 | 533.26 | 27.20667 | 9854.047 | 10171.49 | 10016.91 | 10008.93
532.88 | 10185.2 | 533.16 | -10.67321 | 9854.78 | 10195.87 | 10049.13 | 10001.8
532.78 | 10240 | 533.06 | 18.82276 | 9855.512 | 10221.18 | 10084.45 | 9992.494
532.68 | 10226.7 | 532.96 | -20.65551 | 9856.244 | 10247.36 | 10122.19 | 9981.637
532.58 | 10273.3 | 532.86 | -0.7704275 | 9856.977 | 10274.07 | 10161.41 | 9969.845
532.48 | 10306.2 | 532.76 | 5.547885 | 9857.709 | 10300.65 | 10200.85 | 9957.686
532.38 | 10303.7 | 532.66 | -22.39059 | 9858.441 | 10326.09 | 10239.03 | 9945.65
532.28 | 10318.1 | 532.56 | -30.96346 | 9859.174 | 10349.06 | 10274.22 | 9934.139
532.18 | 10316.7 | 532.46 | -51.31041 | 9859.906 | 10368.01 | 10304.56 | 9923.46
532.08 | 10431 | 532.36 | 49.72349 | 9860.638 | 10381.28 | 10328.16 | 9913.829
531.98 | 10416.5 | 532.26 | 29.16071 | 9861.371 | 10387.34 | 10343.4 | 9905.372
531.88 | 10395.8 | 532.16 | 10.70715 | 9862.103 | 10385.09 | 10349.1 | 9898.137
531.78 | 10412.5 | 532.06 | 38.39798 | 9862.835 | 10374.1 | 10344.86 | 9892.106
531.68 | 10393.3 | 531.96 | 38.58502 | 9863.567 | 10354.71 | 10331.09 | 9887.21
531.58 | 10288.9 | 531.86 | -39.08097 | 9864.3 | 10327.98 | 10308.95 | 9883.344
531.48 | 10250.1 | 531.76 | -45.32366 | 9865.032 | 10295.42 | 10280.08 | 9880.382
531.38 | 10246.4 | 531.66 | -12.37907 | 9865.764 | 10258.78 | 10246.36 | 9878.192
531.28 | 10224.7 | 531.56 | 4.916192 | 9866.497 | 10219.78 | 10209.64 | 9876.642
531.18 | 10154.2 | 531.46 | -25.83932 | 9867.229 | 10180.04 | 10171.66 | 9875.609
531.08 | 10116.7 | 531.36 | -24.23696 | 9867.961 | 10140.94 | 10133.91 | 9874.986
530.98 | 10197.9 | 531.26 | 94.2799 | 9868.694 | 10103.62 | 10097.63 | 9874.68
530.88 | 10101 | 531.16 | 32.03243 | 9869.426 | 10068.97 | 10063.78 | 9874.615
530.78 | 9993.5 | 531.06 | -44.0922 | 9870.158 | 10037.59 | 10033.02 | 9874.73
530.68 | 10007.1 | 530.96 | -2.753126 | 9870.891 | 10009.85 | 10005.76 | 9874.98
530.58 | 9911.52 | 530.86 | -74.36077 | 9871.623 | 9985.881 | 9982.178 | 9875.327
530.48 | 10037 | 530.76 | 71.38762 | 9872.355 | 9965.612 | 9962.224 | 9875.745
530.38 | 9906.3 | 530.66 | -42.53448 | 9873.087 | 9948.834 | 9945.707 | 9876.217
530.28 | 9884.28 | 530.56 | -50.9477 | 9873.82 | 9935.228 | 9932.322 | 9876.728
530.18 | 9932.64 | 530.46 | 8.230164 | 9874.552 | 9924.41 | 9921.697 | 9877.268
530.08 | 10001.7 | 530.36 | 85.72628 | 9875.284 | 9915.974 | 9913.43 | 9877.831
529.98 | 9942.57 | 530.26 | 33.05237 | 9876.017 | 9909.518 | 9907.126 | 9878.412
529.88 | 9859.89 | 530.16 | -27.91845 | 9859.89 | 9887.808 | 9885.553 | 9862.148
529.78 | 9899.75 | 530.06 | -1.340493 | 9877.481 | 9901.09 | 9898.96 | 9879.615
529.68 | 9958.28 | 529.96 | 59.7773 | 9878.214 | 9898.503 | 9896.486 | 9880.233
529.58 | 9929.95 | 529.86 | 33.28045 | 9878.946 | 9896.67 | 9894.758 | 9880.861
529.48 | 9912.95 | 529.76 | 17.54652 | 9879.678 | 9895.403 | 9893.589 | 9881.496
529.38 | 9876.32 | 529.66 | -14.14807 | 9876.32 | 9890.468 | 9888.743 | 9878.048
529.28 | 9875.84 | 529.56 | -12.88133 | 9875.84 | 9888.721 | 9887.079 | 9877.485
529.18 | 9924.72 | 529.46 | 31.0019 | 9881.875 | 9893.718 | 9892.153 | 9883.442
529.08 | 9869.34 | 529.36 | -10.97323 | 9869.34 | 9880.313 | 9878.821 | 9870.835
528.98 | 9890.13 | 529.26 | -3.43905 | 9883.34 | 9893.569 | 9892.144 | 9884.767
528.88 | 9934.26 | 529.16 | 40.60708 | 9884.072 | 9893.653 | 9892.29 | 9885.437
528.78 | 9863.17 | 529.06 | -9.006558 | 9863.17 | 9872.177 | 9870.873 | 9864.476
528.68 | 9849.4 | 528.96 | -8.491301 | 9849.4 | 9857.891 | 9856.643 | 9850.65
528.58 | 9843.71 | 528.86 | -8.024372 | 9843.71 | 9851.734 | 9850.538 | 9844.909
528.48 | 9869.58 | 528.76 | -7.598006 | 9869.58 | 9877.178 | 9876.03 | 9870.73
528.38 | 9842.13 | 528.66 | -7.206437 | 9842.13 | 9849.336 | 9848.234 | 9843.234
528.28 | 9835.18 | 528.56 | -6.845253 | 9835.18 | 9842.025 | 9840.966 | 9836.241
528.18 | 9825.62 | 528.46 | -6.510968 | 9825.62 | 9832.131 | 9831.113 | 9826.64
528.08 | 9882.15 | 528.36 | -6.20074 | 9882.15 | 9888.351 | 9887.371 | 9883.132
527.98 | 9923.29 | 528.26 | 26.71499 | 9890.663 | 9896.575 | 9895.631 | 9891.608
527.88 | 9905.36 | 528.16 | 8.321591 | 9891.395 | 9897.038 | 9896.129 | 9892.306
527.78 | 9843.14 | 528.06 | -5.392242 | 9843.14 | 9848.532 | 9847.655 | 9844.018
527.68 | 9861.47 | 527.96 | -5.157516 | 9861.47 | 9866.628 | 9865.781 | 9862.318
527.58 | 9859.07 | 527.86 | -4.937716 | 9859.07 | 9864.008 | 9863.191 | 9859.888
527.48 | 9915.81 | 527.76 | 16.75403 | 9894.324 | 9899.056 | 9898.267 | 9895.115
527.38 | 9881.43 | 527.66 | -4.538082 | 9881.43 | 9885.968 | 9885.205 | 9882.194
527.28 | 9875.21 | 527.56 | -4.35614 | 9875.21 | 9879.566 | 9878.828 | 9875.949
527.18 | 9990.18 | 527.46 | 89.47384 | 9896.521 | 9900.706 | 9899.992 | 9897.236
527.08 | 9912.55 | 527.36 | 11.27293 | 9897.254 | 9901.277 | 9900.586 | 9897.946
526.98 | 9868.87 | 527.26 | -3.871216 | 9868.87 | 9872.741 | 9872.072 | 9869.541
526.88 | 9929.09 | 527.16 | 26.64439 | 9898.718 | 9902.446 | 9901.797 | 9899.368
526.78 | 9949.21 | 527.06 | 46.16806 | 9899.451 | 9903.042 | 9902.413 | 9900.081
526.68 | 9900.61 | 526.96 | -3.035563 | 9900.183 | 9903.646 | 9903.035 | 9900.794
526.58 | 9969.76 | 526.86 | 65.50404 | 9900.915 | 9904.256 | 9903.664 | 9901.508
526.48 | 9886.92 | 526.76 | -3.225231 | 9886.92 | 9890.145 | 9889.57 | 9887.496
526.38 | 9778.57 | 526.66 | -3.115513 | 9778.57 | 9781.686 | 9781.127 | 9779.129
526.28 | 9880.17 | 526.56 | -3.011288 | 9880.17 | 9883.181 | 9882.639 | 9880.714
526.18 | 9897.13 | 526.46 | -2.912196 | 9897.13 | 9900.042 | 9899.515 | 9897.658
526.08 | 9936.43 | 526.36 | 29.03543 | 9904.577 | 9907.395 | 9906.882 | 9905.091
525.98 | 9803.66 | 526.26 | -2.728113 | 9803.66 | 9806.388 | 9805.889 | 9804.16
525.88 | 9876.02 | 526.16 | -2.642538 | 9876.02 | 9878.663 | 9878.177 | 9876.507
525.78 | 9959.39 | 526.06 | -2.56092 | 9959.39 | 9961.951 | 9961.478 | 9959.864
525.68 | 9974.01 | 525.96 | -2.48302 | 9974.01 | 9976.493 | 9976.033 | 9974.471
525.58 | 9872.36 | 525.86 | -2.408616 | 9872.36 | 9874.769 | 9874.32 | 9872.809
525.48 | 9855.02 | 525.76 | -2.337502 | 9855.02 | 9857.358 | 9856.92 | 9855.458
525.38 | 9863.84 | 525.66 | -2.269488 | 9863.84 | 9866.109 | 9865.683 | 9864.267
525.28 | 9950.12 | 525.56 | -2.204396 | 9950.12 | 9952.324 | 9951.909 | 9950.536
525.18 | 9914.57 | 525.46 | -2.142062 | 9914.57 | 9916.712 | 9916.307 | 9914.976
525.08 | 10008.1 | 525.36 | -2.082332 | 10008.1 | 10010.18 | 10009.79 | 10008.5

## C1s
Binding Energy | Raw Data | BE | Residuals | Background | Calculated Fit | C1s C-C | C1s C-O | C1s C=O | C1s O-C=O | ID | Peak Label | Position (eV) | Height (CPS) | FWHM (eV) | σ/γ (%) L/G | Area (CPS.eV) | σ W_g | γ W_l | W_g Skew | Conc. (%) | A/Aᴀ | Split (eV) | Fitting Model | Bkg Type | Bkg Low (eV) | Bkg High (eV) | Bkg Offset Low (CPS) | Bkg Offset High (CPS) | Experimental Description | Unnamed: 45
292.08 | 3701.32 | 292.36 | -4.301856 | 3701.32 | 3705.622 | 3704.756 | 3701.742 | 3701.477 | 3701.607 | A | C1s C-C | 284.80 | 3623 | 1.34 | 15.00 | 5512 | 1.220 | 0.220 | 0.64 | 89.0 | 100.0 | 0.00 | Voigt (Area, L/G, σ) | 0 | 0 | 0 | 0 | 0 | Total acquisition time | 8 mins 44.0 secs
291.98 | 3757.25 | 292.26 | -4.437237 | 3757.25 | 3761.687 | 3760.78 | 3757.685 | 3757.415 | 3757.557 |  |  | 276.86,301.86 | 1:1e7 | 0.3:3.5 | 15:25 | 1:1e7 | 0.8:3 | 0.01:3 | 0.01:2 | [9 empty] | Number of Scans | 80
291.88 | 3774.77 | 292.16 | -4.580067 | 3774.77 | 3779.35 | 3778.398 | 3775.22 | 3774.943 | 3775.1 | B | C1s C-O | 285.99 | 331 | 1.34 | 14.85 | 503 | 1.220 | 0.210 | 0.64 | 8.1 | 9.1 | 1.19 | Voigt (Area, L/G, σ) | 0 | 0 | 0 | 0 | 0 | Source Gun Type | Al K Alpha
291.78 | 3819.92 | 292.06 | -4.731051 | 3819.92 | 3824.651 | 3823.65 | 3820.385 | 3820.101 | 3820.274 |  |  | A+1.2#0.2 | 1:1e7 | 0.3:3.5 | A*1 | 1:1e7 | A*1 | 0.01:3 | 0.01:2 | [9 empty] | Spot Size | 400 µm
291.68 | 3813.75 | 291.96 | -4.891011 | 3813.75 | 3818.641 | 3817.587 | 3814.231 | 3813.941 | 3814.132 | C | C1s C=O | 287.80 | 62 | 1.34 | 14.85 | 94 | 1.220 | 0.210 | 0.64 | 1.5 | 1.7 | 3.00 | Voigt (Area, L/G, σ) | 0 | 0 | 0 | 0 | 0 | Lens Mode | Standard
291.58 | 3811.2 | 291.86 | -5.060922 | 3811.2 | 3816.261 | 3815.148 | 3811.698 | 3811.401 | 3811.614 |  |  | A+3.3#0.3 | 1:1e7 | 0.3:3.5 | A*1 | 1:1e7 | A*1 | 0.01:3 | 0.01:2 | [9 empty] | Analyser Mode | CAE : Pass Energy 35.0 eV
291.48 | 3808.86 | 291.76 | -5.241959 | 3808.86 | 3814.102 | 3812.924 | 3809.376 | 3809.071 | 3809.31 | D | C1s O-C=O | 289.06 | 57 | 1.34 | 14.85 | 87 | 1.220 | 0.210 | 0.64 | 1.4 | 1.6 | 4.26 | Voigt (Area, L/G, σ) | 0 | 0 | 0 | 0 | 0 | Energy Step Size | 0.100 eV
291.38 | 3795.84 | 291.66 | -5.435576 | 3795.84 | 3801.276 | 3800.026 | 3796.375 | 3796.063 | 3796.332 |  |  | A+4.2#0.4 | 1:1e7 | 0.3:3.5 | A*1 | 1:1e7 | A*1 | 0.01:3 | 0.01:2 | [9 empty] | Number of Energy Steps | 131
291.28 | 3826.52 | 291.56 | -5.643628 | 3826.52 | 3832.164 | 3830.833 | 3827.075 | 3826.756 | 3827.06 | Please cite KherveFitting software: Kerherve G. et al. Surface and Interface Analysis (2025) TBD
291.18 | 3799.63 | 291.46 | -5.868555 | 3799.63 | 3805.499 | 3804.076 | 3800.206 | 3799.88 | 3800.227
291.08 | 3795.37 | 291.36 | -6.1137 | 3795.37 | 3801.484 | 3799.955 | 3795.968 | 3795.635 | 3796.036
290.98 | 3873.46 | 291.26 | 44.24067 | 3822.836 | 3829.219 | 3827.566 | 3823.457 | 3823.118 | 3823.585
290.88 | 3823.59 | 291.16 | -5.915525 | 3822.82 | 3829.506 | 3827.703 | 3823.467 | 3823.12 | 3823.674
290.78 | 3784.99 | 291.06 | -7.02973 | 3784.99 | 3792.02 | 3790.034 | 3785.664 | 3785.311 | 3785.981
290.68 | 3770.9 | 290.96 | -7.431008 | 3770.9 | 3778.331 | 3776.113 | 3771.602 | 3771.244 | 3772.073
290.58 | 3791 | 290.86 | -7.912088 | 3791 | 3798.912 | 3796.39 | 3791.732 | 3791.369 | 3792.421
290.48 | 3801.35 | 290.76 | -8.505682 | 3801.35 | 3809.856 | 3806.927 | 3802.114 | 3801.747 | 3803.117
290.38 | 3858.75 | 290.66 | 26.59571 | 3822.896 | 3832.154 | 3828.67 | 3823.695 | 3823.326 | 3825.153
290.28 | 3797.92 | 290.56 | -10.23168 | 3797.92 | 3808.152 | 3803.901 | 3798.755 | 3798.386 | 3800.87
290.18 | 3833.84 | 290.46 | -0.5654492 | 3822.897 | 3834.405 | 3829.097 | 3823.772 | 3823.404 | 3826.824
290.08 | 3783.39 | 290.36 | -13.18683 | 3783.39 | 3796.577 | 3789.821 | 3784.307 | 3783.945 | 3788.673
289.98 | 3807.5 | 290.26 | -15.38068 | 3807.5 | 3822.881 | 3814.176 | 3808.463 | 3808.111 | 3814.631
289.88 | 3827.64 | 290.16 | -13.49217 | 3822.926 | 3841.132 | 3829.861 | 3823.938 | 3823.604 | 3832.508
289.78 | 3820.53 | 290.06 | -21.76607 | 3820.53 | 3842.296 | 3827.739 | 3821.595 | 3821.288 | 3833.264
289.68 | 3827.56 | 289.96 | -21.49364 | 3822.925 | 3849.054 | 3830.425 | 3824.047 | 3823.782 | 3839.574
289.58 | 3856.25 | 289.86 | 2.034536 | 3822.913 | 3854.215 | 3830.722 | 3824.098 | 3823.897 | 3844.237
289.48 | 3898.67 | 289.76 | 38.57897 | 3822.88 | 3860.091 | 3831.018 | 3824.132 | 3824.03 | 3849.55
289.38 | 3824.54 | 289.66 | -41.99932 | 3822.856 | 3866.539 | 3831.345 | 3824.183 | 3824.229 | 3855.351
289.28 | 3859.22 | 289.56 | -14.07356 | 3822.844 | 3873.294 | 3831.708 | 3824.252 | 3824.525 | 3861.342
289.18 | 3857.49 | 289.46 | -22.49639 | 3822.823 | 3879.986 | 3832.086 | 3824.319 | 3824.935 | 3867.114
289.08 | 3868.49 | 289.36 | -17.75495 | 3822.798 | 3886.245 | 3832.489 | 3824.392 | 3825.523 | 3872.235
288.98 | 3940.13 | 289.26 | 48.44124 | 3822.748 | 3891.689 | 3832.898 | 3824.45 | 3826.339 | 3876.246
288.88 | 3906.09 | 289.16 | 10.03132 | 3822.686 | 3896.059 | 3833.329 | 3824.508 | 3827.491 | 3878.789
288.78 | 3905.42 | 289.06 | 6.175954 | 3822.636 | 3899.244 | 3833.809 | 3824.591 | 3829.115 | 3879.636
288.68 | 3918.05 | 288.96 | 16.77895 | 3822.581 | 3901.271 | 3834.326 | 3824.686 | 3831.319 | 3878.683
288.58 | 3939.74 | 288.86 | 37.39261 | 3822.516 | 3902.347 | 3834.878 | 3824.79 | 3834.213 | 3876.014
288.48 | 3901.82 | 288.76 | -1.021707 | 3822.456 | 3902.842 | 3835.486 | 3824.921 | 3837.909 | 3871.892
288.38 | 3855.19 | 288.66 | -48.01003 | 3822.421 | 3903.2 | 3836.178 | 3825.105 | 3842.468 | 3866.713
288.28 | 3948.7 | 288.56 | 44.9057 | 3822.372 | 3903.794 | 3836.919 | 3825.308 | 3847.815 | 3860.87
288.18 | 3863.02 | 288.46 | -41.93115 | 3822.321 | 3904.951 | 3837.729 | 3825.551 | 3853.818 | 3854.816
288.08 | 3874.72 | 288.36 | -32.12793 | 3822.293 | 3906.848 | 3838.643 | 3825.872 | 3860.248 | 3848.963
287.98 | 3927.27 | 288.26 | 17.8674 | 3822.244 | 3909.403 | 3839.63 | 3826.244 | 3866.693 | 3843.568
287.88 | 3910.52 | 288.16 | -1.886322 | 3822.185 | 3912.406 | 3840.711 | 3826.705 | 3872.713 | 3838.834
287.78 | 3878.23 | 288.06 | -37.31603 | 3822.141 | 3915.546 | 3841.926 | 3827.32 | 3877.848 | 3834.875
287.68 | 3921.44 | 287.96 | 3.00921 | 3822.093 | 3918.431 | 3843.277 | 3828.132 | 3881.626 | 3831.675
287.58 | 3873.09 | 287.86 | -47.67213 | 3822.047 | 3920.762 | 3844.791 | 3829.241 | 3883.694 | 3829.178
287.48 | 3899.2 | 287.76 | -23.20886 | 3822.008 | 3922.409 | 3846.499 | 3830.791 | 3883.851 | 3827.291
287.38 | 3908.89 | 287.66 | -14.56931 | 3821.958 | 3923.459 | 3848.419 | 3832.97 | 3882.059 | 3825.884
287.28 | 3900.27 | 287.56 | -24.04419 | 3821.907 | 3924.314 | 3850.604 | 3836.074 | 3878.501 | 3824.857
287.18 | 3941.8 | 287.46 | 16.15959 | 3821.846 | 3925.64 | 3853.101 | 3840.479 | 3873.497 | 3824.103
287.08 | 3996.91 | 287.36 | 68.56288 | 3821.756 | 3928.347 | 3855.963 | 3846.66 | 3867.469 | 3823.523
286.98 | 3974.29 | 287.26 | 40.721 | 3821.655 | 3933.569 | 3859.313 | 3855.226 | 3860.92 | 3823.076
286.88 | 4020.1 | 287.16 | 77.57879 | 3821.548 | 3942.521 | 3863.298 | 3866.832 | 3854.315 | 3822.72
286.78 | 3955.49 | 287.06 | -0.9327462 | 3821.446 | 3956.423 | 3868.14 | 3882.131 | 3848.053 | 3822.437
286.68 | 3996.69 | 286.96 | 20.32229 | 3821.351 | 3976.368 | 3874.153 | 3901.646 | 3842.416 | 3822.206
286.58 | 4009.92 | 286.86 | 6.703582 | 3821.24 | 4003.216 | 3881.788 | 3925.613 | 3837.545 | 3821.989
286.48 | 4055.63 | 286.76 | 18.04582 | 3821.11 | 4037.584 | 3891.764 | 3953.882 | 3833.493 | 3821.776
286.38 | 4087.32 | 286.66 | 7.496517 | 3820.957 | 4079.823 | 3905.159 | 3985.754 | 3830.227 | 3821.554
286.28 | 4126.15 | 286.56 | -3.997166 | 3820.781 | 4130.147 | 3923.587 | 4019.921 | 3827.662 | 3821.322
286.18 | 4189.13 | 286.46 | 0.2836754 | 3820.575 | 4188.846 | 3949.366 | 4054.464 | 3825.674 | 3821.067
286.08 | 4225.69 | 286.36 | -30.98241 | 3820.338 | 4256.672 | 3985.741 | 4087.016 | 3824.14 | 3820.788
285.98 | 4351.64 | 286.26 | 16.3987 | 3820.051 | 4335.241 | 4037.027 | 4114.976 | 3822.926 | 3820.465
285.88 | 4375.2 | 286.16 | -52.28182 | 3819.718 | 4427.482 | 4108.709 | 4135.889 | 3821.937 | 3820.1
285.78 | 4506.62 | 286.06 | -31.21113 | 3819.337 | 4537.831 | 4207.286 | 4147.772 | 3821.093 | 3819.692
285.68 | 4608.97 | 285.96 | -63.11794 | 3818.884 | 4672.088 | 4339.804 | 4149.412 | 3820.311 | 3819.214
285.58 | 4831.54 | 285.86 | -5.260198 | 3818.332 | 4836.8 | 4513.062 | 4140.574 | 3819.521 | 3818.639
285.48 | 5037.55 | 285.76 | -0.5228344 | 3817.648 | 5038.073 | 4732.383 | 4122.037 | 3818.662 | 3817.935
285.38 | 5342.22 | 285.66 | 62.31351 | 3816.807 | 5279.906 | 5000.09 | 4095.474 | 3817.687 | 3817.076
285.28 | 5608.47 | 285.56 | 46.17105 | 3815.79 | 5562.299 | 5313.886 | 4063.174 | 3816.567 | 3816.043
285.18 | 5862.55 | 285.46 | -17.00304 | 3814.614 | 5879.553 | 5665.508 | 4027.729 | 3815.306 | 3814.852
285.08 | 6219.86 | 285.36 | 0.714616 | 3813.249 | 6219.145 | 6039.947 | 3991.6 | 3813.873 | 3813.474
284.98 | 6590.96 | 285.26 | 29.14217 | 3811.66 | 6561.818 | 6415.834 | 3956.867 | 3812.226 | 3811.873
284.88 | 6901.01 | 285.16 | 17.94809 | 3809.862 | 6883.062 | 6767.105 | 3925.102 | 3810.378 | 3810.063
284.78 | 7128.19 | 285.06 | -27.66371 | 3807.898 | 7155.854 | 7065.802 | 3897.286 | 3808.371 | 3808.088
284.68 | 7332.1 | 284.96 | -22.20915 | 3805.8 | 7354.309 | 7285.69 | 3873.803 | 3806.237 | 3805.981
284.58 | 7422.94 | 284.86 | -34.72029 | 3803.611 | 7457.66 | 7406.116 | 3854.58 | 3804.015 | 3803.783
284.48 | 7525.69 | 284.76 | 72.0612 | 3801.362 | 7453.629 | 7415.238 | 3839.215 | 3801.736 | 3801.525
284.38 | 7302.09 | 284.66 | -38.49596 | 3799.148 | 7340.586 | 7312.034 | 3827.195 | 3799.496 | 3799.303
284.28 | 7160.62 | 284.56 | 32.84668 | 3797.044 | 7127.773 | 7106.406 | 3817.938 | 3797.369 | 3797.193
284.18 | 6810.56 | 284.46 | -23.2049 | 3795.09 | 6833.765 | 6817.548 | 3810.861 | 3795.394 | 3795.232
284.08 | 6535.72 | 284.36 | 52.19965 | 3793.326 | 6483.52 | 6470.955 | 3805.47 | 3793.612 | 3793.462
283.98 | 6170.84 | 284.26 | 66.26058 | 3791.757 | 6104.579 | 6094.597 | 3801.341 | 3792.026 | 3791.887
283.88 | 5764.18 | 284.16 | 40.79995 | 3790.424 | 5723.38 | 5715.235 | 3798.191 | 3790.676 | 3790.548
283.78 | 5356.08 | 284.06 | -6.073681 | 3789.339 | 5362.154 | 5355.337 | 3795.798 | 3789.578 | 3789.458
283.68 | 4985.15 | 283.96 | -51.89274 | 3788.492 | 5037.043 | 5031.208 | 3793.986 | 3788.718 | 3788.607
283.58 | 4725.98 | 283.86 | -31.50287 | 3787.838 | 4757.483 | 4752.395 | 3792.602 | 3788.052 | 3787.948
283.48 | 4460.43 | 283.76 | -66.32397 | 3787.345 | 4526.754 | 4522.251 | 3791.539 | 3787.547 | 3787.451
283.38 | 4239.5 | 283.66 | -103.7449 | 3787 | 4343.245 | 4339.213 | 3790.737 | 3787.192 | 3787.102
283.28 | 4171.99 | 283.56 | -29.99005 | 3786.743 | 4201.98 | 4198.337 | 3790.106 | 3786.926 | 3786.841
283.18 | 4030.42 | 283.46 | -65.85309 | 3786.551 | 4096.273 | 4092.956 | 3789.599 | 3786.725 | 3786.645
283.08 | 4029.61 | 283.36 | 10.6228 | 3786.401 | 4018.987 | 4015.95 | 3789.181 | 3786.568 | 3786.493
282.98 | 3930.86 | 283.26 | -32.58008 | 3786.283 | 3963.44 | 3960.645 | 3788.832 | 3786.441 | 3786.371
282.88 | 3975.52 | 283.16 | 51.61481 | 3786.18 | 3923.905 | 3921.321 | 3788.528 | 3786.332 | 3786.265
282.78 | 3900.35 | 283.06 | 4.542686 | 3786.087 | 3895.807 | 3893.41 | 3788.258 | 3786.232 | 3786.169
282.68 | 3876.06 | 282.96 | 0.3480821 | 3786.025 | 3875.712 | 3873.48 | 3788.038 | 3786.164 | 3786.104
282.58 | 3860.92 | 282.86 | -0.1826036 | 3785.974 | 3861.103 | 3859.019 | 3787.848 | 3786.107 | 3786.051
282.48 | 3877.66 | 282.76 | 27.43378 | 3785.923 | 3850.226 | 3848.276 | 3787.672 | 3786.051 | 3785.997
282.38 | 3868.95 | 282.66 | 27.04837 | 3785.87 | 3841.902 | 3840.071 | 3787.506 | 3785.992 | 3785.941
282.28 | 3822.04 | 282.56 | -13.32455 | 3785.833 | 3835.365 | 3833.643 | 3787.367 | 3785.951 | 3785.903
282.18 | 3806.29 | 282.46 | -23.81073 | 3785.816 | 3830.101 | 3828.478 | 3787.258 | 3785.929 | 3785.883
282.08 | 3778.67 | 282.36 | -39.95175 | 3778.67 | 3818.622 | 3817.089 | 3780.028 | 3778.779 | 3778.735
281.98 | 3828.16 | 282.26 | 6.055625 | 3785.801 | 3822.104 | 3820.654 | 3787.082 | 3785.906 | 3785.864
281.88 | 3852.17 | 282.16 | 33.21785 | 3785.767 | 3818.952 | 3817.578 | 3786.979 | 3785.869 | 3785.829
281.78 | 3773.38 | 282.06 | -30.48534 | 3773.38 | 3803.865 | 3802.561 | 3774.527 | 3773.478 | 3773.44
281.68 | 3804.51 | 281.96 | -9.364892 | 3785.749 | 3813.875 | 3812.635 | 3786.836 | 3785.843 | 3785.807
281.58 | 3731.16 | 281.86 | -26.04683 | 3731.16 | 3757.207 | 3756.026 | 3732.193 | 3731.251 | 3731.217
281.48 | 3795.7 | 281.76 | -14.27583 | 3785.774 | 3809.976 | 3808.851 | 3786.756 | 3785.862 | 3785.829
281.38 | 3801.61 | 281.66 | -6.711716 | 3785.766 | 3808.322 | 3807.248 | 3786.701 | 3785.851 | 3785.819
281.28 | 3770.33 | 281.56 | -21.07925 | 3770.33 | 3791.409 | 3790.383 | 3771.222 | 3770.412 | 3770.382
281.18 | 3772.29 | 281.46 | -19.74849 | 3772.29 | 3792.038 | 3791.057 | 3773.141 | 3772.37 | 3772.341
281.08 | 3770.03 | 281.36 | -18.54432 | 3770.03 | 3788.574 | 3787.635 | 3770.843 | 3770.107 | 3770.079
280.98 | 3801.74 | 281.26 | -1.493975 | 3785.783 | 3803.234 | 3802.333 | 3786.561 | 3785.858 | 3785.831
280.88 | 3779.73 | 281.16 | -16.45381 | 3779.73 | 3796.184 | 3795.32 | 3780.475 | 3779.803 | 3779.777
280.78 | 3824.67 | 281.06 | 23.35727 | 3785.77 | 3801.313 | 3800.483 | 3786.484 | 3785.841 | 3785.816
280.68 | 3800.02 | 280.96 | -0.4407894 | 3785.754 | 3800.461 | 3799.663 | 3786.439 | 3785.822 | 3785.799
280.58 | 3735.11 | 280.86 | -13.93847 | 3735.11 | 3749.048 | 3748.281 | 3735.767 | 3735.176 | 3735.153
280.48 | 3801.26 | 280.76 | 2.253869 | 3785.776 | 3799.006 | 3798.268 | 3786.408 | 3785.84 | 3785.818
280.38 | 3822.55 | 280.66 | 24.21427 | 3785.76 | 3798.336 | 3797.624 | 3786.367 | 3785.822 | 3785.801
280.28 | 3783.47 | 280.56 | -11.96986 | 3783.47 | 3795.44 | 3794.754 | 3784.055 | 3783.531 | 3783.51
280.18 | 3808.64 | 280.46 | 11.48946 | 3785.743 | 3797.151 | 3796.489 | 3786.306 | 3785.802 | 3785.782
280.08 | 3775.15 | 280.36 | -10.88469 | 3775.15 | 3786.035 | 3785.396 | 3775.693 | 3775.208 | 3775.189
279.98 | 3773.46 | 280.26 | -10.39765 | 3773.46 | 3783.858 | 3783.24 | 3773.984 | 3773.516 | 3773.498
279.88 | 3814.4 | 280.16 | -9.943155 | 3814.4 | 3824.343 | 3823.746 | 3814.905 | 3814.455 | 3814.437
279.78 | 3751.31 | 280.06 | -9.518324 | 3751.31 | 3760.828 | 3760.251 | 3751.798 | 3751.363 | 3751.346
279.68 | 3797.54 | 279.96 | -9.12059 | 3797.54 | 3806.661 | 3806.102 | 3798.012 | 3797.592 | 3797.575
279.58 | 3832.03 | 279.86 | -8.747663 | 3832.03 | 3840.778 | 3840.237 | 3832.486 | 3832.08 | 3832.064
279.48 | 3777.36 | 279.76 | -8.39749 | 3777.36 | 3785.757 | 3785.233 | 3777.801 | 3777.409 | 3777.394
279.38 | 3770.13 | 279.66 | -8.068233 | 3770.13 | 3778.198 | 3777.69 | 3770.557 | 3770.178 | 3770.163
279.28 | 3771.83 | 279.56 | -7.758236 | 3771.83 | 3779.588 | 3779.096 | 3772.244 | 3771.877 | 3771.862
279.18 | 3779.77 | 279.46 | -7.466006 | 3779.77 | 3787.236 | 3786.758 | 3780.171 | 3779.816 | 3779.802
279.08 | 3816.93 | 279.36 | -7.190194 | 3816.93 | 3824.12 | 3823.656 | 3817.319 | 3816.975 | 3816.961

## S2p
Binding Energy | Raw Data | BE | Residuals | Background | Calculated Fit | S2p3/2 S-Ag | S2p1/2_p2 | ID | Peak Label | Position (eV) | Height (CPS) | FWHM (eV) | σ/γ (%) L/G | Area (CPS.eV) | σ W_g | γ W_l | W_g Skew | Conc. (%) | A/Aᴀ | Split (eV) | Fitting Model | Bkg Type | Bkg Low (eV) | Bkg High (eV) | Bkg Offset Low (CPS) | Bkg Offset High (CPS) | Experimental Description | Unnamed: 45
169.08 | 3982.77 | 169.36 | -9.547161 | 3982.77 | 3992.317 | 3988.36 | 3986.727 | A | S2p3/2 S-Ag | 161.52 | 6213 | 0.86 | 30.00 | 6499 |  |  | 0.640 | 66.2 | 100.0 | 0.00 | SGL (Area) | Smart | 157.88 | 168.28 | 0 | 0 | Total acquisition time | 7 mins 3.5 secs
168.98 | 4001.92 | 169.26 | -9.81332 | 4001.92 | 4011.733 | 4007.655 | 4005.998 |  |  | 158.16,168.56 | 1:1e7 | 0.3:3.5 | 1:30 | 1:1e7 |  |  | 0.01:0.7 | [9 empty] | Number of Scans | 70
168.88 | 3982.49 | 169.16 | -10.09083 | 3982.49 | 3992.581 | 3988.376 | 3986.695 | B | S2p1/2_p2 | 162.71 | 3168 | 0.86 | 30.00 | 3314 |  |  | 0.640 | 33.8 | 51.0 | 1.19 | SGL (Area) | Smart | 157.88 | 168.28 | 0 | 0 | Source Gun Type | Al K Alpha
168.78 | 3982.57 | 169.06 | -10.38036 | 3982.57 | 3992.95 | 3988.612 | 3986.908 |  |  | A+1.2#0.2 | 1:1e7 | A*1 | A*1 | A*0.5#0.01 |  |  | A*1 | [9 empty] | Spot Size | 400 µm
168.68 | 4010.52 | 168.96 | -10.6826 | 4010.52 | 4021.203 | 4016.725 | 4014.997 | Please cite KherveFitting software: Kerherve G. et al. Surface and Interface Analysis (2025) TBD | [18 empty] | Lens Mode | Standard
168.58 | 3988.04 | 168.86 | -10.99833 | 3988.04 | 3999.038 | 3994.415 | 3992.664 | [19 empty] | Analyser Mode | CAE : Pass Energy 35.0 eV
168.48 | 3904.7 | 168.76 | -11.32835 | 3904.7 | 3916.028 | 3911.252 | 3909.477 | [19 empty] | Energy Step Size | 0.100 eV
168.38 | 3968.82 | 168.66 | -11.67356 | 3968.82 | 3980.494 | 3975.556 | 3973.758 | [19 empty] | Number of Energy Steps | 121
168.28 | 3894.82 | 168.56 | -12.0349 | 3894.82 | 3906.855 | 3901.748 | 3899.927
168.18 | 3957.19 | 168.46 | -12.41341 | 3957.19 | 3969.603 | 3964.318 | 3962.475
168.08 | 3964.37 | 168.36 | -12.81019 | 3964.37 | 3977.18 | 3971.707 | 3969.843
167.98 | 3924.8 | 168.26 | 7.289099 | 3904.284 | 3917.511 | 3911.84 | 3909.955
167.88 | 3961.96 | 168.16 | 44.14779 | 3904.149 | 3917.812 | 3911.933 | 3910.028
167.78 | 3900.6 | 168.06 | -14.12276 | 3900.6 | 3914.723 | 3908.623 | 3906.7
167.68 | 3991.37 | 167.96 | 72.85531 | 3903.909 | 3918.515 | 3912.182 | 3910.242
167.58 | 3936 | 167.86 | 17.18442 | 3903.701 | 3918.816 | 3912.236 | 3910.281
167.48 | 3979.62 | 167.76 | 60.45658 | 3903.514 | 3919.163 | 3912.323 | 3910.355
167.38 | 4001.73 | 167.66 | 82.30424 | 3903.211 | 3919.426 | 3912.308 | 3910.329
167.28 | 3927.61 | 167.56 | 7.801204 | 3902.998 | 3919.809 | 3912.397 | 3910.41
167.18 | 3963.37 | 167.46 | 43.07845 | 3902.85 | 3920.292 | 3912.567 | 3910.575
167.08 | 3911.15 | 167.36 | -9.688862 | 3902.73 | 3920.839 | 3912.781 | 3910.789
166.98 | 3960.91 | 167.26 | 39.48056 | 3902.615 | 3921.429 | 3913.017 | 3911.028
166.88 | 3898.87 | 167.16 | -19.56335 | 3898.87 | 3918.433 | 3909.642 | 3907.662
166.78 | 3968.37 | 167.06 | 45.59951 | 3902.412 | 3922.77 | 3913.574 | 3911.609
166.68 | 3900.66 | 166.96 | -21.20328 | 3900.66 | 3921.863 | 3912.233 | 3910.29
166.58 | 3924.72 | 166.86 | 0.3526644 | 3902.265 | 3924.367 | 3914.273 | 3912.36
166.48 | 3917.5 | 166.76 | -7.760529 | 3902.199 | 3925.261 | 3914.667 | 3912.793
166.38 | 3929.21 | 166.66 | 2.999679 | 3902.126 | 3926.21 | 3915.08 | 3913.257
166.28 | 3950.62 | 166.56 | 23.447 | 3901.995 | 3927.173 | 3915.464 | 3913.704
166.18 | 3932.1 | 166.46 | 3.892399 | 3901.858 | 3928.208 | 3915.874 | 3914.192
166.08 | 3977.41 | 166.36 | 48.12981 | 3901.674 | 3929.28 | 3916.271 | 3914.684
165.98 | 3873.39 | 166.26 | -28.95589 | 3873.39 | 3902.346 | 3888.604 | 3887.132
165.88 | 3905.88 | 166.16 | -26.16209 | 3901.633 | 3932.042 | 3917.504 | 3916.171
165.78 | 3958.13 | 166.06 | 24.62622 | 3901.528 | 3933.504 | 3918.099 | 3916.932
165.68 | 3851.85 | 165.96 | -33.66997 | 3851.85 | 3885.52 | 3869.17 | 3868.201
165.58 | 3953.17 | 165.86 | 16.15316 | 3901.512 | 3937.017 | 3919.631 | 3918.898
165.48 | 3922.72 | 165.76 | -16.16237 | 3901.385 | 3938.882 | 3920.361 | 3919.908
165.38 | 3917.61 | 165.66 | -23.37536 | 3901.32 | 3940.985 | 3921.213 | 3921.093
165.28 | 3932.29 | 165.56 | -10.97948 | 3901.238 | 3943.269 | 3922.117 | 3922.391
165.18 | 3912.21 | 165.46 | -33.57604 | 3901.165 | 3945.786 | 3923.104 | 3923.847
165.08 | 3885.85 | 165.36 | -47.4637 | 3885.85 | 3933.314 | 3908.933 | 3910.232
164.98 | 3929.42 | 165.26 | -22.32375 | 3901.15 | 3951.744 | 3925.467 | 3927.427
164.88 | 3971.62 | 165.16 | 16.58857 | 3900.978 | 3955.031 | 3926.631 | 3929.379
164.78 | 3931.19 | 165.06 | -27.50312 | 3900.803 | 3958.693 | 3927.904 | 3931.592
164.68 | 3914.48 | 164.96 | -48.40947 | 3900.726 | 3962.889 | 3929.401 | 3934.215
164.58 | 3910.18 | 164.86 | -57.44843 | 3900.686 | 3967.628 | 3931.075 | 3937.239
164.48 | 3952.67 | 164.76 | -20.22281 | 3900.579 | 3972.893 | 3932.84 | 3940.632
164.38 | 3984.27 | 164.66 | 5.544968 | 3900.343 | 3978.725 | 3934.653 | 3944.415
164.28 | 3995.76 | 164.56 | 10.45032 | 3900.031 | 3985.31 | 3936.591 | 3948.75
164.18 | 3982.62 | 164.46 | -10.27341 | 3899.721 | 3992.893 | 3938.758 | 3953.858
164.08 | 3964.71 | 164.36 | -37.04831 | 3899.464 | 4001.758 | 3941.235 | 3959.988
163.98 | 4069.21 | 164.26 | 57.1648 | 3899.056 | 4012.045 | 3943.857 | 3967.245
163.88 | 4074.37 | 164.16 | 50.08311 | 3898.456 | 4024.287 | 3946.626 | 3976.118
163.78 | 4043.55 | 164.06 | 3.790623 | 3897.898 | 4039.759 | 3949.828 | 3987.83
163.68 | 4118.24 | 163.96 | 57.93084 | 3897.262 | 4060.309 | 3953.405 | 4004.167
163.58 | 4193.2 | 163.86 | 103.7881 | 3896.364 | 4089.412 | 3957.248 | 4028.529
163.48 | 4331.48 | 163.76 | 198.0866 | 3895.093 | 4133.393 | 3961.337 | 4067.15
163.38 | 4286.39 | 163.66 | 83.53834 | 3893.656 | 4202.852 | 3965.99 | 4130.518
163.28 | 4470.63 | 163.56 | 157.9292 | 3891.972 | 4312.701 | 3971.263 | 4233.409
163.18 | 4687.32 | 163.46 | 206.1144 | 3889.586 | 4481.206 | 3976.871 | 4393.918
163.08 | 4865.62 | 163.36 | 138.2473 | 3886.506 | 4727.373 | 3983.042 | 4630.832
162.98 | 5098.86 | 163.26 | 34.78075 | 3882.701 | 5064.079 | 3990.031 | 4956.741
162.88 | 5598.53 | 163.16 | 109.2176 | 3877.61 | 5489.312 | 3997.686 | 5369.225
162.78 | 6006.34 | 163.06 | 27.30843 | 3870.926 | 5979.032 | 4006.332 | 5843.61
162.68 | 6572.59 | 162.96 | 90.91286 | 3862.528 | 6481.677 | 4016.953 | 6327.232
162.58 | 6929.93 | 162.86 | 12.6882 | 3852.498 | 6917.242 | 4031.7 | 6738.015
162.48 | 7358.07 | 162.76 | 168.6143 | 3841.069 | 7189.456 | 4054.795 | 6975.704
162.38 | 7384.9 | 162.66 | 155.967 | 3828.81 | 7228.933 | 4094.275 | 6963.445
162.28 | 7254.65 | 162.56 | 204.8915 | 3816.689 | 7049.758 | 4164.224 | 6702.206
162.18 | 6950.02 | 162.46 | 199.0575 | 3805.28 | 6750.962 | 4286.251 | 6269.984
162.08 | 6610.92 | 162.36 | 147.5117 | 3794.949 | 6463.408 | 4490.732 | 5767.633
161.98 | 6398.26 | 162.26 | 92.33593 | 3785.541 | 6305.924 | 4814.334 | 5277.156
161.88 | 6430 | 162.16 | 63.31485 | 3776.414 | 6366.685 | 5292.694 | 4850.454
161.78 | 6601.71 | 162.06 | -90.35585 | 3766.902 | 6692.066 | 5947.819 | 4511.228
161.68 | 7173.53 | 161.96 | -102.0534 | 3756.066 | 7275.583 | 6771.367 | 4260.398
161.58 | 8018.23 | 161.86 | -32.3032 | 3742.733 | 8050.533 | 7709.251 | 4084.171
161.48 | 8912.66 | 161.76 | 24.01049 | 3726.335 | 8888.65 | 8651.983 | 3963.197
161.38 | 9711.85 | 161.66 | 106.8207 | 3706.94 | 9605.029 | 9433.201 | 3878.997
161.28 | 9989.63 | 161.56 | 1.103047 | 3685.608 | 9988.527 | 9856.609 | 3817.772
161.18 | 9933.87 | 161.46 | 44.28994 | 3663.816 | 9889.58 | 9782.92 | 3770.721
161.08 | 9416.72 | 161.36 | 95.72063 | 3642.944 | 9320.999 | 9231.291 | 3732.876
160.98 | 8362.98 | 161.26 | -79.63944 | 3624.726 | 8442.619 | 8365.147 | 3702.388
160.88 | 7367.82 | 161.16 | -81.51892 | 3610.002 | 7449.339 | 7381.301 | 3678.191
160.78 | 6331.77 | 161.06 | -164.02 | 3598.753 | 6495.79 | 6435.38 | 3659.277
160.68 | 5500.91 | 160.96 | -177.4569 | 3590.706 | 5678.367 | 5624.311 | 3644.843
160.58 | 5016.02 | 160.86 | -22.57042 | 3584.916 | 5038.59 | 4989.927 | 3633.635
160.48 | 4604.29 | 160.76 | 28.69803 | 3580.662 | 4575.592 | 4531.557 | 3624.734
160.38 | 4338.04 | 160.66 | 75.84353 | 3577.57 | 4262.196 | 4222.169 | 3617.623
160.28 | 4156.92 | 160.56 | 96.28081 | 3575.244 | 4060.639 | 4024.103 | 3611.798
160.18 | 4009.23 | 160.46 | 74.45979 | 3573.481 | 3934.77 | 3901.294 | 3606.969
160.08 | 3940.09 | 160.36 | 84.01146 | 3572.088 | 3856.079 | 3825.299 | 3602.877
159.98 | 3854.51 | 160.26 | 49.40838 | 3570.958 | 3805.102 | 3776.708 | 3599.36
159.88 | 3835.95 | 160.16 | 66.03984 | 3570.006 | 3769.91 | 3743.639 | 3596.284
159.78 | 3729.62 | 160.06 | -14.26969 | 3569.267 | 3743.89 | 3719.514 | 3593.649
159.68 | 3735.76 | 159.96 | 12.29278 | 3568.7 | 3723.467 | 3700.79 | 3591.382
159.58 | 3732.05 | 159.86 | 25.43007 | 3568.126 | 3706.62 | 3685.471 | 3589.28
159.48 | 3693.37 | 159.76 | 0.9458781 | 3567.624 | 3692.424 | 3672.655 | 3587.397
159.38 | 3709.1 | 159.66 | 28.84768 | 3567.16 | 3680.252 | 3661.734 | 3585.683
159.28 | 3691.34 | 159.56 | 21.66457 | 3566.698 | 3669.675 | 3652.293 | 3584.085
159.18 | 3679.29 | 159.46 | 18.83299 | 3566.287 | 3660.457 | 3644.109 | 3582.637
159.08 | 3624.41 | 159.36 | -28.03312 | 3565.989 | 3652.443 | 3637.041 | 3581.394
158.98 | 3612.35 | 159.26 | -33.1109 | 3565.808 | 3645.461 | 3630.925 | 3580.346
158.88 | 3626.92 | 159.16 | -12.33038 | 3565.621 | 3639.25 | 3625.51 | 3579.363
158.78 | 3622.38 | 159.06 | -11.30438 | 3565.416 | 3633.684 | 3620.677 | 3578.425
158.68 | 3630.47 | 158.96 | 1.789814 | 3565.204 | 3628.68 | 3616.348 | 3577.538
158.58 | 3664.73 | 158.86 | 40.63744 | 3564.918 | 3624.093 | 3612.385 | 3576.627
158.48 | 3588.19 | 158.76 | -31.81318 | 3564.704 | 3620.003 | 3608.874 | 3575.835
158.38 | 3621.98 | 158.66 | 5.621469 | 3564.564 | 3616.359 | 3605.766 | 3575.158
158.28 | 3585.46 | 158.56 | -27.58329 | 3564.428 | 3613.043 | 3602.95 | 3574.523
158.18 | 3642.4 | 158.46 | 32.42188 | 3564.256 | 3609.978 | 3600.349 | 3573.886
158.08 | 3604.42 | 158.36 | -2.712011 | 3564.051 | 3607.132 | 3597.936 | 3573.248
157.98 | 3617.45 | 158.26 | 12.89761 | 3563.888 | 3604.552 | 3595.762 | 3572.68
157.88 | 3613.64 | 158.16 | 11.48463 | 3563.708 | 3602.155 | 3593.743 | 3572.122
157.78 | 3619.81 | 158.06 | 19.87858 | 3563.524 | 3599.931 | 3591.874 | 3571.583
157.68 | 3534.21 | 157.96 | -34.52636 | 3534.21 | 3568.736 | 3561.012 | 3541.935
157.58 | 3612.05 | 157.86 | 15.81728 | 3563.444 | 3596.233 | 3588.821 | 3570.856
157.48 | 3589.5 | 157.76 | -4.994201 | 3563.314 | 3594.494 | 3587.377 | 3570.433
157.38 | 3562.24 | 157.66 | -29.68718 | 3562.24 | 3591.927 | 3585.087 | 3569.081
157.28 | 3594.75 | 157.56 | 3.23211 | 3563.218 | 3591.518 | 3584.939 | 3569.798
157.18 | 3590.69 | 157.46 | -27.00824 | 3590.69 | 3617.698 | 3611.366 | 3597.023
157.08 | 3614.21 | 157.36 | -25.80354 | 3614.21 | 3640.014 | 3633.914 | 3620.31

## Ag3d
Binding Energy | Raw Data | BE | Residuals | Background | Calculated Fit | Ag3d5/2 Ag-S | Ag3d3/2_p2 | Ag3d5/2 Ag-O | Ag3d3/2_p4 | ID | Peak Label | Position (eV) | Height (CPS) | FWHM (eV) | σ/γ (%) L/G | Area (CPS.eV) | σ W_g | γ W_l | W_g Skew | Conc. (%) | A/Aᴀ | Split (eV) | Fitting Model | Bkg Type | Bkg Low (eV) | Bkg High (eV) | Bkg Offset Low (CPS) | Bkg Offset High (CPS) | Experimental Description | Unnamed: 45
380.08 | 10266.7 | 380.36 | -163.9343 | 10266.7 | 10430.63 | 10308.52 | 10379.47 | 10269.53 | 10273.21 | A | Ag3d5/2 Ag-S | 368.35 | 113894 | 0.86 | 28.68 | 118487 |  |  | 0.64 | 57.1 | 100.0 | 0.00 | SGL (Area) | 0 | 0 | 0 | 0 | 0 | Total acquisition time | 50.3 secs
379.98 | 10099.7 | 380.26 | -168.7084 | 10099.7 | 10268.41 | 10142.22 | 10216.3 | 10102.58 | 10106.4 |  |  | 361.69,379.03 | 1:1e7 | 0.3:3.5 | 1:80 | 1:1e7 |  |  | 0.01:0.7 | [9 empty] | Number of Scans | 5
379.88 | 10469.1 | 380.16 | -173.7086 | 10469.1 | 10642.81 | 10512.35 | 10589.74 | 10472.02 | 10476 | B | Ag3d3/2_p2 | 374.36 | 76948 | 0.86 | 28.68 | 80051 |  |  | 0.64 | 38.6 | 67.6 | 6.01 | SGL (Area) | 0 | 0 | 0 | 0 | 0 | Source Gun Type | Al K Alpha
379.78 | 10643.5 | 380.06 | -178.9501 | 10643.5 | 10822.45 | 10687.49 | 10768.38 | 10646.47 | 10650.61 |  |  | A+6.0#0.2 | 1:1e7 | A*1 | A*1 | A*0.667#0.01 |  |  | A*1 | [9 empty] | Spot Size | 400 µm
379.68 | 10128.6 | 379.96 | -184.4491 | 10128.6 | 10313.05 | 10173.35 | 10257.96 | 10131.62 | 10135.93 | C | Ag3d5/2 Ag-O | 367.35 | 5680 | 0.65 | 80.00 | 5425 |  |  | 0.64 | 2.6 | 4.6 | -1.00 | SGL (Area) | 0 | 0 | 0 | 0 | 0 | Lens Mode | Standard
379.58 | 9935.17 | 379.86 | -190.2235 | 9935.17 | 10125.39 | 9980.696 | 10069.24 | 9938.235 | 9942.73 |  |  | 360.36,379.81 | 1:1e7 | 0.5:0.65 | 2:80 | 1:1e7 |  |  | 0.01:2 | [9 empty] | Analyser Mode | CAE : Pass Energy 35.0 eV
379.48 | 10080.4 | 379.76 | 519.3681 | 9364.739 | 9561.032 | 9411.066 | 9503.792 | 9367.853 | 9372.538 | D | Ag3d3/2_p4 | 373.41 | 3731 | 0.65 | 80.01 | 3564 |  |  | 0.64 | 1.7 | 3.0 | 5.06 | SGL (Area) | 0 | 0 | 0 | 0 | 0 | Energy Step Size | 0.100 eV
379.38 | 10017.9 | 379.66 | 452.4104 | 9362.811 | 9565.49 | 9409.959 | 9507.127 | 9365.976 | 9370.861 |  |  | C+6.0#0.2 | 1:1e7 | C*1 | C*1 | C*0.667#0.01 |  |  | C*1 | [9 empty] | Number of Energy Steps | 201
379.28 | 10085.8 | 379.56 | 515.5265 | 9360.87 | 9570.274 | 9408.862 | 9510.752 | 9364.088 | 9369.184 | Please cite KherveFitting software: Kerherve G. et al. Surface and Interface Analysis (2025) TBD
379.18 | 10289.1 | 379.46 | 714.0652 | 9358.542 | 9575.035 | 9407.4 | 9514.317 | 9361.813 | 9367.132
379.08 | 10114.7 | 379.36 | 534.5585 | 9356.167 | 9580.142 | 9405.915 | 9518.188 | 9359.492 | 9365.047
378.98 | 9850.55 | 379.26 | 264.2675 | 9354.402 | 9586.283 | 9405.065 | 9523.053 | 9357.783 | 9363.587
378.88 | 9839.66 | 379.16 | 246.397 | 9353.02 | 9593.263 | 9404.623 | 9528.715 | 9356.458 | 9362.526
378.78 | 10312.5 | 379.06 | 712.4165 | 9350.983 | 9600.083 | 9403.553 | 9534.171 | 9354.481 | 9360.828
378.68 | 10100.7 | 378.96 | 493.6339 | 9348.573 | 9607.066 | 9402.137 | 9539.743 | 9352.131 | 9358.775
378.58 | 9707.48 | 378.86 | 92.00456 | 9347.008 | 9615.475 | 9401.595 | 9546.691 | 9350.628 | 9357.586
378.48 | 9769.36 | 378.76 | 144.381 | 9345.906 | 9624.979 | 9401.544 | 9554.682 | 9349.59 | 9356.882
378.38 | 10032.7 | 378.66 | 397.9899 | 9344.342 | 9634.71 | 9401.063 | 9562.844 | 9348.091 | 9355.738
378.28 | 9788.34 | 378.56 | 143.1784 | 9342.748 | 9645.162 | 9400.583 | 9571.669 | 9346.564 | 9354.589
378.18 | 9884.83 | 378.46 | 228.191 | 9341.357 | 9656.639 | 9400.34 | 9581.458 | 9345.242 | 9353.669
378.08 | 9811.29 | 378.36 | 142.3086 | 9339.929 | 9668.981 | 9400.095 | 9592.047 | 9343.885 | 9352.743
377.98 | 10033 | 378.26 | 350.8987 | 9338.289 | 9682.101 | 9399.673 | 9603.345 | 9342.318 | 9351.634
377.88 | 9699.42 | 378.16 | 2.955169 | 9336.802 | 9696.465 | 9399.441 | 9615.813 | 9340.906 | 9350.712
377.78 | 9527.14 | 378.06 | -185.6008 | 9336.024 | 9712.741 | 9399.957 | 9630.116 | 9340.204 | 9350.535
377.68 | 10051.9 | 377.96 | 322.0487 | 9334.746 | 9729.851 | 9400.014 | 9645.171 | 9339.006 | 9349.899
377.58 | 9858.94 | 377.86 | 110.9691 | 9332.998 | 9747.971 | 9399.643 | 9661.147 | 9337.339 | 9348.836
377.48 | 9659.84 | 377.76 | -108.4454 | 9331.797 | 9768.285 | 9399.863 | 9679.224 | 9336.222 | 9348.368
377.38 | 9654.77 | 377.66 | -135.9544 | 9330.88 | 9790.724 | 9400.413 | 9699.326 | 9335.391 | 9348.235
377.28 | 9630.96 | 377.56 | -184.3034 | 9330.001 | 9815.263 | 9401.049 | 9721.42 | 9334.601 | 9348.198
377.18 | 9808.93 | 377.46 | -32.97076 | 9328.903 | 9841.901 | 9401.516 | 9745.497 | 9333.594 | 9348.003
377.08 | 9337.79 | 377.36 | -533.7735 | 9328.214 | 9871.564 | 9402.444 | 9772.476 | 9332.999 | 9348.287
376.98 | 9407.77 | 377.26 | -496.9819 | 9328.089 | 9904.752 | 9403.99 | 9802.847 | 9332.971 | 9349.211
376.88 | 9789.24 | 377.16 | -151.4335 | 9327.327 | 9940.673 | 9404.958 | 9835.807 | 9332.309 | 9349.582
376.78 | 9606.4 | 377.06 | -373.7615 | 9326.284 | 9980.161 | 9405.702 | 9872.177 | 9331.368 | 9349.765
376.68 | 9420.64 | 376.96 | -603.9414 | 9325.756 | 10024.58 | 9407.026 | 9913.31 | 9330.947 | 9350.568
376.58 | 9561.1 | 376.86 | -513.0554 | 9325.291 | 10074.16 | 9408.477 | 9959.411 | 9330.592 | 9351.549
376.48 | 9594.52 | 376.76 | -534.8647 | 9324.58 | 10129.38 | 9409.751 | 10010.97 | 9329.994 | 9352.414
376.38 | 9533.77 | 376.66 | -657.7592 | 9323.905 | 10191.53 | 9411.132 | 10069.22 | 9329.436 | 9353.461
376.28 | 9491.89 | 376.56 | -769.992 | 9323.373 | 10261.88 | 9412.732 | 10135.43 | 9329.024 | 9354.815
376.18 | 9524.94 | 376.46 | -816.8252 | 9322.852 | 10341.77 | 9414.422 | 10210.91 | 9328.627 | 9356.366
376.08 | 9799.59 | 376.36 | -632.9415 | 9321.895 | 10432.53 | 9415.76 | 10296.97 | 9327.8 | 9357.693
375.98 | 9873.4 | 376.26 | -662.9813 | 9320.446 | 10536.38 | 9416.692 | 10395.78 | 9326.484 | 9358.767
375.88 | 9813.42 | 376.16 | -843.2787 | 9318.973 | 10656.7 | 9417.692 | 10510.69 | 9325.148 | 9360.092
375.78 | 10245.2 | 376.06 | -551.7288 | 9316.972 | 10796.93 | 9418.26 | 10645.09 | 9323.29 | 9361.207
375.68 | 10311.8 | 375.96 | -650.9061 | 9314.264 | 10962.71 | 9418.223 | 10804.57 | 9320.729 | 9361.979
375.58 | 10544.6 | 375.86 | -619.2591 | 9311.126 | 11163.86 | 9417.863 | 10998.88 | 9317.744 | 9362.747
375.48 | 10927.1 | 375.76 | -490.2088 | 9307.113 | 11417.31 | 9416.741 | 11244.88 | 9313.889 | 9363.137
375.38 | 11464.1 | 375.66 | -291.9302 | 9301.793 | 11756.03 | 9414.431 | 11575.44 | 9308.733 | 9362.804
375.28 | 11927.7 | 375.56 | -316.456 | 9295.05 | 12244.16 | 9410.822 | 12054.59 | 9302.159 | 9361.738
375.18 | 13002 | 375.46 | 2.975605 | 9286.121 | 12999.02 | 9405.161 | 12799.51 | 9293.407 | 9359.311
375.08 | 14018.1 | 375.36 | -202.6958 | 9274.223 | 14220.8 | 9396.671 | 14010.2 | 9281.692 | 9354.904
374.98 | 16475 | 375.26 | 258.8102 | 9257.401 | 16216.19 | 9383.404 | 15993.16 | 9265.059 | 9346.771
374.88 | 19483.8 | 375.16 | 84.7504 | 9232.833 | 19399.05 | 9362.55 | 19161.96 | 9240.688 | 9332.359
374.78 | 23877.3 | 375.06 | -362.5722 | 9197.771 | 24239.87 | 9331.367 | 23986.74 | 9205.831 | 9309.262
374.68 | 31375.8 | 374.96 | 236.5453 | 9145.862 | 31139.25 | 9283.513 | 30867.63 | 9154.135 | 9271.577
374.58 | 39853.3 | 374.86 | -391.4533 | 9071.307 | 40244.75 | 9213.201 | 39951.59 | 9079.801 | 9214.102
374.48 | 50267.5 | 374.76 | -976.3097 | 8969.935 | 51243.81 | 9116.271 | 50925.24 | 8978.659 | 9133.471
374.38 | 63590.6 | 374.66 | 399.6289 | 8834.847 | 63190.97 | 8985.836 | 62842.01 | 8843.811 | 9023.893
374.28 | 74830.6 | 374.56 | 398.8598 | 8664.784 | 74431.74 | 8820.652 | 74045.8 | 8673.998 | 8885.697
374.18 | 82541.8 | 374.46 | -154.1643 | 8467.553 | 82695.96 | 8628.539 | 82264.03 | 8477.027 | 8729.081
374.08 | 86979.5 | 374.36 | 1288.03 | 8252.655 | 85691.47 | 8419.016 | 85200.66 | 8262.401 | 8567.421
373.98 | 82219 | 374.26 | -184.3289 | 8037.607 | 82403.33 | 8209.615 | 81834.09 | 8047.637 | 8424.867
373.88 | 74580.5 | 374.16 | 681.3144 | 7839.416 | 73899.19 | 8017.363 | 73220.43 | 7849.742 | 8329.947
373.78 | 62034.2 | 374.06 | -480.5075 | 7669.094 | 62514.71 | 7853.293 | 61676.26 | 7679.729 | 8312.743
373.68 | 49808.7 | 373.96 | -756.5422 | 7533.18 | 50565.24 | 7723.966 | 49488.49 | 7544.138 | 8408.21
373.58 | 39272.7 | 373.86 | -466.3361 | 7428.939 | 39739.04 | 7626.671 | 38309.23 | 7440.236 | 8649.731
373.48 | 30423.1 | 373.76 | -583.0932 | 7351.708 | 31006.19 | 7556.771 | 29073.48 | 7363.359 | 9067.705
373.38 | 24841.6 | 373.66 | 162.8637 | 7294.583 | 24678.74 | 7507.391 | 22083.55 | 7306.605 | 9664.922
373.28 | 20232.3 | 373.56 | -286.3139 | 7251.649 | 20518.61 | 7472.649 | 17180.78 | 7264.061 | 10356.04
373.18 | 17091.4 | 373.46 | -756.2479 | 7219.509 | 17847.65 | 7449.183 | 13955.27 | 7232.33 | 10869.35
373.08 | 15472.3 | 373.36 | -359.662 | 7193.983 | 15831.96 | 7432.849 | 11929.96 | 7207.232 | 10843.83
372.98 | 13304.9 | 373.26 | -748.9597 | 7173.718 | 14053.86 | 7422.338 | 10687.11 | 7187.418 | 10278.11
372.88 | 12308 | 373.16 | -252.913 | 7157.852 | 12560.91 | 7416.834 | 9917.391 | 7172.026 | 9528.191
372.78 | 11440.1 | 373.06 | 21.18684 | 7144.568 | 11418.91 | 7414.572 | 9418.219 | 7159.241 | 8860.566
372.68 | 10572.4 | 372.96 | -16.8072 | 7133.691 | 10589.21 | 7415.434 | 9071.461 | 7148.89 | 8354.482
372.58 | 10153.6 | 372.86 | 156.1923 | 7124.595 | 9997.408 | 7418.857 | 8812.353 | 7140.349 | 7999.625
372.48 | 9579.18 | 372.76 | 4.378878 | 7116.872 | 9574.801 | 7424.503 | 8607.176 | 7133.212 | 7760.521
372.38 | 9378.41 | 372.66 | 110.6502 | 7110.219 | 9267.76 | 7432.149 | 8438.336 | 7127.178 | 7600.751
372.28 | 9192.49 | 372.56 | 154.5642 | 7104.092 | 9037.926 | 7441.337 | 8295.805 | 7121.706 | 7491.352
372.18 | 9179.24 | 372.46 | 318.9303 | 7098.229 | 8860.31 | 7451.904 | 8173.56 | 7116.535 | 7412.994
372.08 | 8565.11 | 372.36 | -155.0951 | 7093.232 | 8720.205 | 7464.564 | 8068.302 | 7112.274 | 7354.76
371.98 | 8383.56 | 372.26 | -224.9091 | 7089.342 | 8608.469 | 7479.681 | 7977.395 | 7109.164 | 7310.254
371.88 | 8078.93 | 372.16 | -439.7867 | 7086.126 | 8518.717 | 7496.963 | 7898.182 | 7106.776 | 7275.172
371.78 | 8036.53 | 372.06 | -410.2241 | 7083.389 | 8446.754 | 7516.375 | 7828.7 | 7104.922 | 7246.925
371.68 | 7793.18 | 371.96 | -596.4873 | 7081.047 | 8389.667 | 7538.013 | 7767.434 | 7103.52 | 7223.843
371.58 | 8094.85 | 371.86 | -250.0601 | 7078.616 | 8344.91 | 7561.601 | 7712.737 | 7102.091 | 7204.332
371.48 | 7881.95 | 371.76 | -428.9699 | 7076.054 | 8310.92 | 7587.331 | 7663.607 | 7100.6 | 7187.544
371.38 | 7657.05 | 371.66 | -630.2764 | 7074.101 | 8287.326 | 7616.217 | 7619.994 | 7099.792 | 7173.626
371.28 | 7628.82 | 371.56 | -644.2609 | 7072.499 | 8273.081 | 7648.313 | 7580.979 | 7099.418 | 7161.869
371.18 | 7501.23 | 371.46 | -766.2893 | 7071.111 | 8267.519 | 7683.846 | 7545.87 | 7099.348 | 7151.792
371.08 | 7669.47 | 371.36 | -600.5915 | 7069.663 | 8270.062 | 7722.959 | 7513.925 | 7099.316 | 7142.852
370.98 | 7646.49 | 371.26 | -633.9667 | 7068.006 | 8280.457 | 7765.998 | 7484.6 | 7099.185 | 7134.694
370.88 | 7412.29 | 371.16 | -887.066 | 7066.707 | 8299.356 | 7814.104 | 7458.125 | 7099.532 | 7127.717
370.78 | 7408.45 | 371.06 | -918.5549 | 7065.739 | 8327.005 | 7867.933 | 7434.184 | 7100.344 | 7121.762
370.68 | 7399.84 | 370.96 | -963.7116 | 7064.786 | 8363.552 | 7927.973 | 7412.213 | 7101.319 | 7116.407
370.58 | 7346.42 | 370.86 | -1063.322 | 7063.917 | 8409.742 | 7995.254 | 7392.066 | 7102.543 | 7111.632
370.48 | 7357.13 | 370.76 | -1109.333 | 7063.106 | 8466.463 | 8070.902 | 7373.531 | 7104.011 | 7107.341
370.38 | 7422.17 | 370.66 | -1112.568 | 7062.187 | 8534.738 | 8156.141 | 7356.279 | 7105.576 | 7103.306
370.28 | 7464.69 | 370.56 | -1151.36 | 7061.113 | 8616.05 | 8252.615 | 7340.123 | 7107.22 | 7099.434
370.18 | 7787.98 | 370.46 | -923.9875 | 7059.521 | 8711.968 | 8362.032 | 7324.576 | 7108.608 | 7095.318
370.08 | 7905.29 | 370.36 | -919.5477 | 7057.304 | 8824.838 | 8486.845 | 7309.422 | 7109.668 | 7090.818
369.98 | 8126.38 | 370.26 | -831.5534 | 7054.604 | 8957.933 | 8630.414 | 7294.705 | 7110.584 | 7086.046
369.88 | 8544.19 | 370.16 | -570.7177 | 7050.997 | 9114.908 | 8796.453 | 7279.918 | 7110.979 | 7080.553
369.78 | 8215.54 | 370.06 | -1086.537 | 7047.254 | 9302.077 | 8991.32 | 7265.755 | 7111.68 | 7075.088
369.68 | 8784.13 | 369.96 | -743.2429 | 7043.162 | 9527.373 | 9222.964 | 7251.938 | 7112.543 | 7069.42
369.58 | 9308.07 | 369.86 | -494.8162 | 7037.52 | 9802.886 | 9503.471 | 7237.203 | 7112.447 | 7062.332
369.48 | 9378.36 | 369.76 | -775.0015 | 7031.026 | 10153.36 | 9857.557 | 7222.195 | 7112.186 | 7054.507
369.38 | 10455.2 | 369.66 | -169.0132 | 7022.897 | 10624.21 | 10330.58 | 7206.085 | 7111.097 | 7045.152
369.28 | 11298.2 | 369.56 | -5.278502 | 7012.042 | 11303.48 | 11010.48 | 7187.737 | 7108.232 | 7033.164
369.18 | 12579.7 | 369.46 | 223.9333 | 6998.164 | 12355.77 | 12061.74 | 7166.815 | 7103.471 | 7018.237
369.08 | 14398 | 369.36 | 335.1589 | 6979.882 | 14062.84 | 13765.96 | 7141.903 | 7095.654 | 6998.982
368.98 | 18041.4 | 369.26 | 1180.098 | 6953.855 | 16861.3 | 16559.48 | 7109.63 | 7081.718 | 6972.052
368.88 | 22268.1 | 369.16 | 917.8585 | 6916.672 | 21350.24 | 21041.09 | 7066.553 | 7058.599 | 6934.027
368.78 | 28973.1 | 369.06 | 749.4331 | 6863.988 | 28223.67 | 27904.37 | 7008.303 | 7022.405 | 6880.558
368.68 | 38378 | 368.96 | 280.4734 | 6788.466 | 38097.53 | 37764.73 | 6927.52 | 6966.379 | 6804.305
368.58 | 50178.1 | 368.86 | -1064.936 | 6682.868 | 51243.04 | 50892.64 | 6816.941 | 6884.048 | 6698.021
368.48 | 66506.7 | 368.76 | -768.1915 | 6537.357 | 67274.89 | 66901.79 | 6666.712 | 6766.597 | 6551.868
368.38 | 85048.1 | 368.66 | 152.6901 | 6342.326 | 84895.41 | 84493.15 | 6467.208 | 6605.805 | 6356.236
368.28 | 101659 | 368.56 | -104.0231 | 6097.238 | 101763 | 101323.2 | 6217.874 | 6403.075 | 6110.583
368.18 | 113537 | 368.46 | -1048.319 | 5811.338 | 114585.3 | 114096.8 | 5927.94 | 6170.476 | 5824.151
368.08 | 119672 | 368.36 | -225.9888 | 5499.263 | 119898 | 119345.2 | 5612.031 | 5927.025 | 5511.575
367.98 | 116120 | 368.26 | 203.769 | 5182.671 | 115916.2 | 115276.3 | 5291.79 | 5701.656 | 5194.512
367.88 | 103501 | 368.16 | -426.2356 | 4887.962 | 103927.2 | 103164.8 | 4993.606 | 5533.387 | 4899.358
367.78 | 86306 | 368.06 | -986.975 | 4634.412 | 87292.97 | 86350.99 | 4736.745 | 5463.149 | 4645.388
367.68 | 69312 | 367.96 | -180.0564 | 4428.299 | 69492.06 | 68278.88 | 4527.473 | 5531.809 | 4438.877
367.58 | 53604.7 | 367.86 | 478.5266 | 4267.66 | 53126.17 | 51501.48 | 4363.819 | 5786.121 | 4277.862
367.48 | 40072.1 | 367.76 | 331.1435 | 4147.75 | 39740.96 | 37507.63 | 4241.029 | 6278.149 | 4157.595
367.38 | 31475.8 | 367.66 | 1563.303 | 4058.667 | 29912.5 | 26828.82 | 4149.194 | 7042.583 | 4068.174
367.28 | 23730 | 367.56 | 291.4343 | 3992.349 | 23438.57 | 19285.71 | 4080.244 | 8048.498 | 4001.535
367.18 | 19527.9 | 367.46 | 13.46807 | 3942.672 | 19514.43 | 14294.41 | 4028.047 | 9068.916 | 3951.552
367.08 | 16387.7 | 367.36 | -526.6129 | 3903.195 | 16914.31 | 11148.33 | 3986.157 | 9578.152 | 3911.785
366.98 | 13777.7 | 367.26 | -823.8852 | 3871.705 | 14601.59 | 9215.566 | 3952.356 | 9169.254 | 3880.019
366.88 | 12478 | 367.16 | 88.89319 | 3845.633 | 12389.11 | 8020.08 | 3924.067 | 8128.575 | 3853.683
366.78 | 10515.2 | 367.06 | -1.765024 | 3824.082 | 10516.97 | 7249.213 | 3900.389 | 7008.025 | 3831.882
366.68 | 9595.45 | 366.96 | 515.2641 | 3806.531 | 9080.186 | 6717.585 | 3880.796 | 6087.518 | 3814.09
366.58 | 8657.57 | 366.86 | 632.1995 | 3791.546 | 8025.371 | 6322.599 | 3863.85 | 5414.832 | 3798.877
366.48 | 8239.8 | 366.76 | 978.0011 | 3778.428 | 7261.799 | 6010.863 | 3848.848 | 4951.939 | 3785.541
366.38 | 7983.56 | 366.66 | 1278.981 | 3766.222 | 6704.579 | 5754.138 | 3834.831 | 4641.231 | 3773.126
366.28 | 7120.9 | 366.56 | 832.5485 | 3755.558 | 6288.351 | 5538.206 | 3822.424 | 4432.196 | 3762.263
366.18 | 6771.78 | 366.46 | 804.922 | 3746.57 | 5966.858 | 5354.286 | 3811.759 | 4287.49 | 3753.084
366.08 | 6281.96 | 366.36 | 572.3258 | 3738.739 | 5709.634 | 5195.878 | 3802.313 | 4182.632 | 3745.069
365.98 | 5819.48 | 366.26 | 321.1135 | 3732.227 | 5498.366 | 5058.77 | 3794.245 | 4103.684 | 3738.382
365.88 | 5740.04 | 366.16 | 419.0409 | 3726.459 | 5320.999 | 4939.013 | 3786.979 | 4041.969 | 3732.446
365.78 | 5456.91 | 366.06 | 287.1307 | 3721.186 | 5169.779 | 4833.679 | 3780.26 | 3992.413 | 3727.012
365.68 | 5346.08 | 365.96 | 306.556 | 3716.453 | 5039.524 | 4740.656 | 3774.132 | 3951.994 | 3722.124
365.58 | 5096.7 | 365.86 | 170.356 | 3712.214 | 4926.344 | 4658.138 | 3768.548 | 3918.585 | 3717.736
365.48 | 4924.05 | 365.76 | 96.64964 | 3708.558 | 4827.4 | 4584.769 | 3763.592 | 3890.794 | 3713.936
365.38 | 4955.85 | 365.66 | 215.8327 | 3705.089 | 4740.017 | 4518.958 | 3758.869 | 3867.144 | 3710.33
365.28 | 4782.53 | 365.56 | 120.141 | 3701.81 | 4662.389 | 4459.712 | 3754.377 | 3846.825 | 3706.918
365.18 | 4833.93 | 365.46 | 240.8922 | 3698.694 | 4593.038 | 4406.17 | 3750.089 | 3829.198 | 3703.674
365.08 | 4765.29 | 365.36 | 234.6509 | 3695.593 | 4530.639 | 4357.48 | 3745.855 | 3813.643 | 3700.451
364.98 | 4780.76 | 365.26 | 306.4819 | 3692.558 | 4474.278 | 4313.099 | 3741.724 | 3799.842 | 3697.298
364.88 | 4510.35 | 365.16 | 86.9099 | 3689.874 | 4423.44 | 4272.802 | 3737.979 | 3787.79 | 3694.499
364.78 | 4423.98 | 365.06 | 46.37679 | 3687.684 | 4377.603 | 4236.301 | 3734.762 | 3777.401 | 3692.2
364.68 | 4485.61 | 364.96 | 149.8688 | 3685.524 | 4335.741 | 4202.756 | 3731.607 | 3768.023 | 3689.933
364.58 | 4353.67 | 364.86 | 56.22545 | 3683.456 | 4297.445 | 4171.909 | 3728.577 | 3759.571 | 3687.763
364.48 | 4207.34 | 364.76 | -55.26309 | 3681.774 | 4262.603 | 4143.774 | 3725.962 | 3752.214 | 3685.982
364.38 | 4117.83 | 364.66 | -112.9828 | 3680.42 | 4230.813 | 4118.049 | 3723.703 | 3745.794 | 3684.532
364.28 | 4333.5 | 364.56 | 132.2323 | 3678.884 | 4201.268 | 4094.013 | 3721.29 | 3739.717 | 3682.904
364.18 | 4444.41 | 364.46 | 270.9822 | 3676.884 | 4173.428 | 4071.199 | 3718.439 | 3733.632 | 3680.815
364.08 | 4151.03 | 364.36 | 3.244463 | 3675.135 | 4147.786 | 4050.157 | 3715.865 | 3728.194 | 3678.98
363.98 | 4118 | 364.26 | -6.34937 | 3673.841 | 4124.349 | 4030.946 | 3713.77 | 3723.559 | 3677.602
363.88 | 4329.87 | 364.16 | 227.6317 | 3672.292 | 4102.238 | 4012.73 | 3711.443 | 3718.972 | 3675.972
363.78 | 4149.98 | 364.06 | 68.47157 | 3670.693 | 4081.508 | 3995.601 | 3709.088 | 3714.606 | 3674.295
363.68 | 3890.98 | 363.96 | -171.7102 | 3669.707 | 4062.69 | 3980.121 | 3707.37 | 3711.091 | 3673.234
363.58 | 3961.99 | 363.86 | -83.32487 | 3668.984 | 4045.315 | 3965.849 | 3705.934 | 3708.051 | 3672.437
363.48 | 4027.11 | 363.76 | -1.71245 | 3668.067 | 4028.822 | 3952.249 | 3704.324 | 3705.005 | 3671.449
363.38 | 4151.16 | 363.66 | 138.115 | 3666.881 | 4013.045 | 3939.174 | 3702.464 | 3701.859 | 3670.194
363.28 | 3898.12 | 363.56 | -100.227 | 3665.873 | 3998.347 | 3927.005 | 3700.802 | 3699.043 | 3669.12
363.18 | 3922.72 | 363.46 | -62.07476 | 3665.185 | 3984.795 | 3915.827 | 3699.476 | 3696.683 | 3668.366
363.08 | 4083.03 | 363.36 | 111.2895 | 3664.233 | 3971.74 | 3905.004 | 3697.905 | 3694.183 | 3667.352
362.98 | 3908.68 | 363.26 | -50.72364 | 3663.299 | 3959.404 | 3894.768 | 3696.368 | 3691.811 | 3666.357
362.88 | 3810.47 | 363.16 | -137.6243 | 3662.746 | 3948.094 | 3885.442 | 3695.228 | 3689.922 | 3665.745
362.78 | 3845.71 | 363.06 | -91.75938 | 3662.281 | 3937.469 | 3876.691 | 3694.191 | 3688.211 | 3665.221
362.68 | 3732.16 | 362.96 | -195.3465 | 3661.924 | 3927.506 | 3868.502 | 3693.277 | 3686.693 | 3664.809
362.58 | 3840.74 | 362.86 | -77.3224 | 3661.573 | 3918.062 | 3860.74 | 3692.385 | 3685.257 | 3664.403
362.48 | 4057.58 | 362.76 | 148.9448 | 3660.763 | 3908.635 | 3852.909 | 3691.046 | 3683.431 | 3663.541
362.38 | 3813.29 | 362.66 | -86.39728 | 3659.989 | 3899.687 | 3845.479 | 3689.758 | 3681.705 | 3662.715
362.28 | 3885.77 | 362.56 | -5.621551 | 3659.456 | 3891.392 | 3838.628 | 3688.722 | 3680.278 | 3662.132
362.18 | 3751.08 | 362.46 | -132.4865 | 3659.008 | 3883.567 | 3832.18 | 3687.785 | 3678.991 | 3661.635
362.08 | 3816.11 | 362.36 | -60.0874 | 3658.657 | 3876.197 | 3826.125 | 3686.957 | 3677.851 | 3661.237
361.98 | 3704.29 | 362.26 | -164.9389 | 3658.371 | 3869.229 | 3820.411 | 3686.206 | 3676.821 | 3660.905
361.88 | 3662.82 | 362.16 | -199.9696 | 3658.3 | 3862.79 | 3815.172 | 3685.681 | 3676.049 | 3660.789
361.78 | 3794.14 | 362.06 | -62.37797 | 3658.102 | 3856.518 | 3810.049 | 3685.041 | 3675.189 | 3660.548
361.68 | 3891.29 | 361.96 | 41.08983 | 3657.582 | 3850.2 | 3804.831 | 3684.089 | 3674.043 | 3659.985
361.58 | 3715.42 | 361.86 | -128.8311 | 3657.172 | 3844.251 | 3799.938 | 3683.256 | 3673.04 | 3659.533
361.48 | 3769.81 | 361.76 | -68.90574 | 3656.931 | 3838.716 | 3795.415 | 3682.603 | 3672.239 | 3659.252
361.38 | 3691.47 | 361.66 | -141.9728 | 3656.723 | 3833.443 | 3791.116 | 3681.994 | 3671.5 | 3659.005
361.28 | 3379.33 | 361.56 | -171.8702 | 3379.33 | 3551.2 | 3509.809 | 3404.207 | 3393.602 | 3381.574
361.18 | 3647.21 | 361.46 | -167.2247 | 3647.21 | 3814.435 | 3773.943 | 3671.704 | 3661.003 | 3649.416
361.08 | 3642.48 | 361.36 | -162.7713 | 3642.48 | 3805.251 | 3765.627 | 3666.599 | 3655.818 | 3644.65
360.98 | 3611.9 | 361.26 | -158.4996 | 3611.9 | 3770.4 | 3731.61 | 3635.652 | 3624.804 | 3614.034
360.88 | 3623.86 | 361.16 | -154.3994 | 3623.86 | 3778.259 | 3740.275 | 3647.254 | 3636.352 | 3625.96
360.78 | 3643.42 | 361.06 | -150.4616 | 3643.42 | 3793.882 | 3756.674 | 3666.464 | 3655.519 | 3645.486
360.68 | 3573.68 | 360.96 | -146.6775 | 3573.68 | 3720.357 | 3683.9 | 3596.382 | 3585.404 | 3575.713
360.58 | 3736.46 | 360.86 | -64.4964 | 3657.917 | 3800.956 | 3765.223 | 3680.284 | 3669.284 | 3659.918
360.48 | 3738.54 | 360.76 | -58.69193 | 3657.693 | 3797.232 | 3762.199 | 3679.733 | 3668.718 | 3659.662
360.38 | 3654.74 | 360.66 | -136.1695 | 3654.74 | 3790.91 | 3756.554 | 3676.459 | 3665.439 | 3656.678
360.28 | 3600.01 | 360.56 | -132.9248 | 3600.01 | 3732.935 | 3699.235 | 3621.416 | 3610.397 | 3601.918
360.18 | 3717.99 | 360.46 | -69.47319 | 3657.665 | 3787.463 | 3754.398 | 3678.764 | 3667.753 | 3659.544
360.08 | 3522.58 | 360.36 | -126.7844 | 3522.58 | 3649.364 | 3616.914 | 3543.379 | 3532.382 | 3524.43

## Results Table
Sample 0
Peak Label | Position (eV) | Height (CPS) | FWHM (eV) | L/G σ/γ (%) | Area (CPS.eV) | Atomic (%) |  | RSF | TXFN | ECF | Instr. | Fitting Model | Corr. Area (a.u.) | σ or α W_g | γ or β W_l | Bkg Type | Bkg Low (eV) | Bkg High (eV) | Bkg Offset Low (CPS) | Bkg Offset High (CPS) | Sheetname | Position Constraint | Height Constraint | FWHM Constraint | L/G Constraint | Area Constraint | σ Constraint | γ Constraint | Weight (%) | Mass (amu)
Ag3d5/2 Ag-S | 368.35 | 113275.82 | 0.86 | 28.68 | 118487.41 | 61.88 | ✓ | 13.07 | 1 | TPP-2M | A-ALTHERMO1 | SGL (Area) | 134.08 | 0.86 | 0.86 |  | 360.36 | 379.81 |  |  | Ag3d | 361.69,379.03 | 1:1e7 | 0.3:3.5 | 1:80 | 1:1e7 | 0.3:3 | 0.3:3
Ag3d3/2_p2 | 374.36 | 76956.72 | 0.86 | 28.68 | 80051.24 | 0.00 |  | 9.06 | 1 | TPP-2M | A-ALTHERMO1 | SGL (Area) | 131.29 | 0.86 | 0.86 |  | 360.36 | 379.81 |  |  | Ag3d | A+6.0#0.2 | 1:1e7 | A*1 | A*1 | A*0.667#0.01 | A*1 | A*1
Ag3d5/2 Ag-O | 367.35 | 5679.72 | 0.65 | 80.00 | 5425.24 | 2.83 | ✓ | 13.07 | 1 | TPP-2M | A-ALTHERMO1 | SGL (Area) | 6.13 | 0.65 | 0.65 |  | 360.36 | 379.81 |  |  | Ag3d | 360.36,379.81 | 1:1e7 | 0.5:0.65 | 2:80 | 1:1e7 | 0.3:3 | 0.3:3
Ag3d3/2_p4 | 373.41 | 3730.94 | 0.65 | 80.01 | 3564.23 | 0.00 |  | 9.06 | 1 | TPP-2M | A-ALTHERMO1 | SGL (Area) | 5.84 | 0.65 | 0.65 |  | 360.36 | 379.81 |  |  | Ag3d | C+6.0#0.2 | 1:1e7 | C*1 | C*1 | C*0.667#0.01 | C*1 | C*1
S2p3/2 S-Ag | 161.53 | 6224.88 | 0.83 | 41.89 | 6574.60 | 31.77 | ✓ | 1.24 | 1 | TPP-2M | A-ALTHERMO1 | SGL (Area) | 68.84 | 0.83 | 0.83 |  | 158.16 | 168.56 |  |  | S2p | 158.16,168.56 | 1:1e7 | 0.3:3.5 | 1:80 | 1:1e7 | 0.3:3 | 0.3:3
S2p1/2_p2 | 162.70 | 3165.15 | 0.83 | 41.89 | 3353.25 | 0.00 |  | 0.64 | 1 | TPP-2M | A-ALTHERMO1 | SGL (Area) | 68.54 | 0.83 | 0.83 |  | 158.16 | 168.56 |  |  | S2p | A+1.2#0.2 | 1:1e7 | A*1 | A*1 | A*0.5#0.01 | A*1 | A*1
O1s O=C | 532.16 | 488.31 | 1.72 | 22.00 | 985.27 | 2.64 | ✓ | 2.88 | 1 | TPP-2M | A-ALTHERMO1 | SGL (Area) | 5.71 | 1.72 | 1.72 |  | 526.36 | 539.36 |  |  | O1s | 526.36,539.36 | 1:1e7 | 0.3:3.5 | 18.0:22.0 | 1:1e7 | 0.3:3 | 0.3:3
O1s O-C | 533.47 | 161.50 | 1.72 | 22.00 | 326.66 | 0.87 | ✓ | 2.88 | 1 | TPP-2M | A-ALTHERMO1 | SGL (Area) | 1.90 | 1.72 | 1.72 |  | 526.36 | 539.36 |  |  | O1s | 526.36,539.36 | 1:1e7 | A*1 | A*1 | 1:1e7 | 0.3:3 | 0.3:3