## Survey
Binding Energy | Raw Data | BE | Background | Calculated Fit | ID | Peak Label | Position (eV) | Height (CPS) | FWHM (eV) | σ/γ (%) L/G | Area (CPS.eV) | σ W_g | γ W_l | W_g Skew | Conc. (%) | A/Aᴀ | Split (eV) | Fitting Model | Bkg Type | Bkg Low (eV) | Bkg High (eV) | Bkg Offset Low (CPS) | Bkg Offset High (CPS) | Experimental Description | Unnamed: 45
1350.08 | 153703 | 1350.08 | 153703 |  | Please cite KherveFitting software: Kerherve G. et al. Surface and Interface Analysis (2025) TBD | [18 empty] | Total acquisition time | 1 mins 8.0 secs
1349.58 | 148746 | 1349.58 | 148746 | [20 empty] | Number of Scans | 1
1349.08 | 145204 | 1349.08 | 145204 | [20 empty] | Source Gun Type | Al K Alpha
1348.58 | 145730 | 1348.58 | 145730 | [20 empty] | Spot Size | 400 µm
1348.08 | 139994 | 1348.08 | 139994 | [20 empty] | Lens Mode | Standard
1347.58 | 148182 | 1347.58 | 148182 | [20 empty] | Analyser Mode | CAE : Pass Energy 200.0 eV
1347.08 | 141767 | 1347.08 | 141767 | [20 empty] | Energy Step Size | 0.500 eV
1346.58 | 150210 | 1346.58 | 150210 | [20 empty] | Number of Energy Steps | 2721
1346.08 | 146961 | 1346.08 | 146961
1345.58 | 150284 | 1345.58 | 150284
1345.08 | 148041 | 1345.08 | 148041
1344.58 | 150170 | 1344.58 | 150170
1344.08 | 145135 | 1344.08 | 145135
1343.58 | 140981 | 1343.58 | 140981
1343.08 | 143224 | 1343.08 | 143224
1342.58 | 141789 | 1342.58 | 141789
1342.08 | 143297 | 1342.08 | 143297
1341.58 | 151306 | 1341.58 | 151306
1341.08 | 147068 | 1341.08 | 147068
1340.58 | 144122 | 1340.58 | 144122
1340.08 | 145480 | 1340.08 | 145480
1339.58 | 144665 | 1339.58 | 144665
1339.08 | 143844 | 1339.08 | 143844
1338.58 | 145365 | 1338.58 | 145365
1338.08 | 148993 | 1338.08 | 148993
1337.58 | 147441 | 1337.58 | 147441
1337.08 | 141784 | 1337.08 | 141784
1336.58 | 146175 | 1336.58 | 146175
1336.08 | 143530 | 1336.08 | 143530
1335.58 | 148010 | 1335.58 | 148010
1335.08 | 141224 | 1335.08 | 141224
1334.58 | 146319 | 1334.58 | 146319
1334.08 | 143799 | 1334.08 | 143799
1333.58 | 145852 | 1333.58 | 145852
1333.08 | 140384 | 1333.08 | 140384
1332.58 | 143428 | 1332.58 | 143428
1332.08 | 146578 | 1332.08 | 146578
1331.58 | 146213 | 1331.58 | 146213
1331.08 | 143580 | 1331.08 | 143580
1330.58 | 143409 | 1330.58 | 143409
1330.08 | 144839 | 1330.08 | 144839
1329.58 | 149741 | 1329.58 | 149741
1329.08 | 150803 | 1329.08 | 150803
1328.58 | 141611 | 1328.58 | 141611
1328.08 | 148105 | 1328.08 | 148105
1327.58 | 145583 | 1327.58 | 145583
1327.08 | 147738 | 1327.08 | 147738
1326.58 | 144791 | 1326.58 | 144791
1326.08 | 140266 | 1326.08 | 140266
1325.58 | 145255 | 1325.58 | 145255
1325.08 | 143305 | 1325.08 | 143305
1324.58 | 147214 | 1324.58 | 147214
1324.08 | 145714 | 1324.08 | 145714
1323.58 | 147421 | 1323.58 | 147421
1323.08 | 147895 | 1323.08 | 147895
1322.58 | 141753 | 1322.58 | 141753
1322.08 | 145533 | 1322.08 | 145533
1321.58 | 153376 | 1321.58 | 153376
1321.08 | 146739 | 1321.08 | 146739
1320.58 | 142823 | 1320.58 | 142823
1320.08 | 142873 | 1320.08 | 142873
1319.58 | 140782 | 1319.58 | 140782
1319.08 | 140673 | 1319.08 | 140673
1318.58 | 142201 | 1318.58 | 142201
1318.08 | 137987 | 1318.08 | 137987
1317.58 | 144767 | 1317.58 | 144767
1317.08 | 144572 | 1317.08 | 144572
1316.58 | 151098 | 1316.58 | 151098
1316.08 | 148854 | 1316.08 | 148854
1315.58 | 147443 | 1315.58 | 147443
1315.08 | 144838 | 1315.08 | 144838
1314.58 | 145899 | 1314.58 | 145899
1314.08 | 141897 | 1314.08 | 141897
1313.58 | 143859 | 1313.58 | 143859
1313.08 | 143030 | 1313.08 | 143030
1312.58 | 142778 | 1312.58 | 142778
1312.08 | 144138 | 1312.08 | 144138
1311.58 | 143374 | 1311.58 | 143374
1311.08 | 140883 | 1311.08 | 140883
1310.58 | 145183 | 1310.58 | 145183
1310.08 | 141015 | 1310.08 | 141015
1309.58 | 144254 | 1309.58 | 144254
1309.08 | 143460 | 1309.08 | 143460
1308.58 | 148189 | 1308.58 | 148189
1308.08 | 145355 | 1308.08 | 145355
1307.58 | 139737 | 1307.58 | 139737
1307.08 | 142213 | 1307.08 | 142213
1306.58 | 142112 | 1306.58 | 142112
1306.08 | 142472 | 1306.08 | 142472
1305.58 | 146744 | 1305.58 | 146744
1305.08 | 146538 | 1305.08 | 146538
1304.58 | 141454 | 1304.58 | 141454
1304.08 | 141685 | 1304.08 | 141685
1303.58 | 141154 | 1303.58 | 141154
1303.08 | 144220 | 1303.08 | 144220
1302.58 | 150528 | 1302.58 | 150528
1302.08 | 144953 | 1302.08 | 144953
1301.58 | 144732 | 1301.58 | 144732
1301.08 | 145495 | 1301.08 | 145495
1300.58 | 143587 | 1300.58 | 143587
1300.08 | 144369 | 1300.08 | 144369
1299.58 | 145765 | 1299.58 | 145765
1299.08 | 143417 | 1299.08 | 143417
1298.58 | 148671 | 1298.58 | 148671
1298.08 | 146075 | 1298.08 | 146075
1297.58 | 147373 | 1297.58 | 147373
1297.08 | 144948 | 1297.08 | 144948
1296.58 | 146187 | 1296.58 | 146187
1296.08 | 141630 | 1296.08 | 141630
1295.58 | 151130 | 1295.58 | 151130
1295.08 | 148786 | 1295.08 | 148786
1294.58 | 144279 | 1294.58 | 144279
1294.08 | 145456 | 1294.08 | 145456
1293.58 | 143363 | 1293.58 | 143363
1293.08 | 148815 | 1293.08 | 148815
1292.58 | 145508 | 1292.58 | 145508
1292.08 | 150204 | 1292.08 | 150204
1291.58 | 145915 | 1291.58 | 145915
1291.08 | 142713 | 1291.08 | 142713
1290.58 | 144056 | 1290.58 | 144056
1290.08 | 145139 | 1290.08 | 145139
1289.58 | 147004 | 1289.58 | 147004
1289.08 | 147693 | 1289.08 | 147693
1288.58 | 146939 | 1288.58 | 146939
1288.08 | 146735 | 1288.08 | 146735
1287.58 | 149362 | 1287.58 | 149362
1287.08 | 145978 | 1287.08 | 145978
1286.58 | 145833 | 1286.58 | 145833
1286.08 | 149662 | 1286.08 | 149662
1285.58 | 151397 | 1285.58 | 151397
1285.08 | 146093 | 1285.08 | 146093
1284.58 | 152588 | 1284.58 | 152588
1284.08 | 149965 | 1284.08 | 149965
1283.58 | 144359 | 1283.58 | 144359
1283.08 | 148894 | 1283.08 | 148894
1282.58 | 148520 | 1282.58 | 148520
1282.08 | 155507 | 1282.08 | 155507
1281.58 | 146591 | 1281.58 | 146591
1281.08 | 155239 | 1281.08 | 155239
1280.58 | 144474 | 1280.58 | 144474
1280.08 | 146514 | 1280.08 | 146514
1279.58 | 149483 | 1279.58 | 149483
1279.08 | 149844 | 1279.08 | 149844
1278.58 | 148738 | 1278.58 | 148738
1278.08 | 147390 | 1278.08 | 147390
1277.58 | 152193 | 1277.58 | 152193
1277.08 | 156628 | 1277.08 | 156628
1276.58 | 151146 | 1276.58 | 151146
1276.08 | 150443 | 1276.08 | 150443
1275.58 | 147607 | 1275.58 | 147607
1275.08 | 153362 | 1275.08 | 153362
1274.58 | 152163 | 1274.58 | 152163
1274.08 | 152006 | 1274.08 | 152006
1273.58 | 154696 | 1273.58 | 154696
1273.08 | 146227 | 1273.08 | 146227
1272.58 | 151368 | 1272.58 | 151368
1272.08 | 148654 | 1272.08 | 148654
1271.58 | 154297 | 1271.58 | 154297
1271.08 | 153940 | 1271.08 | 153940
1270.58 | 153735 | 1270.58 | 153735
1270.08 | 151812 | 1270.08 | 151812
1269.58 | 148685 | 1269.58 | 148685
1269.08 | 150714 | 1269.08 | 150714
1268.58 | 154348 | 1268.58 | 154348
1268.08 | 154783 | 1268.08 | 154783
1267.58 | 148276 | 1267.58 | 148276
1267.08 | 154144 | 1267.08 | 154144
1266.58 | 154910 | 1266.58 | 154910
1266.08 | 155629 | 1266.08 | 155629
1265.58 | 156291 | 1265.58 | 156291
1265.08 | 155169 | 1265.08 | 155169
1264.58 | 154376 | 1264.58 | 154376
1264.08 | 157946 | 1264.08 | 157946
1263.58 | 153910 | 1263.58 | 153910
1263.08 | 155412 | 1263.08 | 155412
1262.58 | 155455 | 1262.58 | 155455
1262.08 | 156328 | 1262.08 | 156328
1261.58 | 153841 | 1261.58 | 153841
1261.08 | 152217 | 1261.08 | 152217
1260.58 | 155645 | 1260.58 | 155645
1260.08 | 155008 | 1260.08 | 155008
1259.58 | 153167 | 1259.58 | 153167
1259.08 | 153006 | 1259.08 | 153006
1258.58 | 154968 | 1258.58 | 154968
1258.08 | 158554 | 1258.08 | 158554
1257.58 | 156609 | 1257.58 | 156609
1257.08 | 158482 | 1257.08 | 158482
1256.58 | 159217 | 1256.58 | 159217
1256.08 | 160281 | 1256.08 | 160281
1255.58 | 158775 | 1255.58 | 158775
1255.08 | 158354 | 1255.08 | 158354
1254.58 | 155818 | 1254.58 | 155818
1254.08 | 157706 | 1254.08 | 157706
1253.58 | 161298 | 1253.58 | 161298
1253.08 | 156917 | 1253.08 | 156917
1252.58 | 159557 | 1252.58 | 159557
1252.08 | 158583 | 1252.08 | 158583
1251.58 | 158445 | 1251.58 | 158445
1251.08 | 158415 | 1251.08 | 158415
1250.58 | 158309 | 1250.58 | 158309
1250.08 | 160951 | 1250.08 | 160951
1249.58 | 162047 | 1249.58 | 162047
1249.08 | 160364 | 1249.08 | 160364
1248.58 | 162881 | 1248.58 | 162881
1248.08 | 165194 | 1248.08 | 165194
1247.58 | 163763 | 1247.58 | 163763
1247.08 | 166222 | 1247.08 | 166222
1246.58 | 167777 | 1246.58 | 167777
1246.08 | 167186 | 1246.08 | 167186
1245.58 | 170019 | 1245.58 | 170019
1245.08 | 164929 | 1245.08 | 164929
1244.58 | 168068 | 1244.58 | 168068
1244.08 | 165962 | 1244.08 | 165962
1243.58 | 167633 | 1243.58 | 167633
1243.08 | 165058 | 1243.08 | 165058
1242.58 | 168396 | 1242.58 | 168396
1242.08 | 168041 | 1242.08 | 168041
1241.58 | 170702 | 1241.58 | 170702
1241.08 | 173405 | 1241.08 | 173405
1240.58 | 169347 | 1240.58 | 169347
1240.08 | 166250 | 1240.08 | 166250
1239.58 | 167966 | 1239.58 | 167966
1239.08 | 163739 | 1239.08 | 163739
1238.58 | 165782 | 1238.58 | 165782
1238.08 | 166986 | 1238.08 | 166986
1237.58 | 164079 | 1237.58 | 164079
1237.08 | 173852 | 1237.08 | 173852
1236.58 | 166283 | 1236.58 | 166283
1236.08 | 168089 | 1236.08 | 168089
1235.58 | 174467 | 1235.58 | 174467
1235.08 | 171331 | 1235.08 | 171331
1234.58 | 177564 | 1234.58 | 177564
1234.08 | 175902 | 1234.08 | 175902
1233.58 | 169759 | 1233.58 | 169759
1233.08 | 174298 | 1233.08 | 174298
1232.58 | 178857 | 1232.58 | 178857
1232.08 | 176113 | 1232.08 | 176113
1231.58 | 175004 | 1231.58 | 175004
1231.08 | 179581 | 1231.08 | 179581
1230.58 | 179368 | 1230.58 | 179368
1230.08 | 184258 | 1230.08 | 184258
1229.58 | 180379 | 1229.58 | 180379
1229.08 | 182735 | 1229.08 | 182735
1228.58 | 183191 | 1228.58 | 183191
1228.08 | 188876 | 1228.08 | 188876
1227.58 | 178995 | 1227.58 | 178995
1227.08 | 183222 | 1227.08 | 183222
1226.58 | 179562 | 1226.58 | 179562
1226.08 | 183630 | 1226.08 | 183630
1225.58 | 177781 | 1225.58 | 177781
1225.08 | 187839 | 1225.08 | 187839
1224.58 | 183674 | 1224.58 | 183674
1224.08 | 178664 | 1224.08 | 178664
1223.58 | 177535 | 1223.58 | 177535
1223.08 | 186114 | 1223.08 | 186114
1222.58 | 180892 | 1222.58 | 180892
1222.08 | 176942 | 1222.08 | 176942
1221.58 | 173450 | 1221.58 | 173450
1221.08 | 176599 | 1221.08 | 176599
1220.58 | 176462 | 1220.58 | 176462
1220.08 | 175015 | 1220.08 | 175015
1219.58 | 169515 | 1219.58 | 169515
1219.08 | 170176 | 1219.08 | 170176
1218.58 | 164214 | 1218.58 | 164214
1218.08 | 161404 | 1218.08 | 161404
1217.58 | 156862 | 1217.58 | 156862
1217.08 | 155624 | 1217.08 | 155624
1216.58 | 147904 | 1216.58 | 147904
1216.08 | 151119 | 1216.08 | 151119
1215.58 | 152128 | 1215.58 | 152128
1215.08 | 146528 | 1215.08 | 146528
1214.58 | 144850 | 1214.58 | 144850
1214.08 | 137599 | 1214.08 | 137599
1213.58 | 137426 | 1213.58 | 137426
1213.08 | 134426 | 1213.08 | 134426
1212.58 | 132152 | 1212.58 | 132152
1212.08 | 124692 | 1212.08 | 124692
1211.58 | 126826 | 1211.58 | 126826
1211.08 | 125909 | 1211.08 | 125909
1210.58 | 127488 | 1210.58 | 127488
1210.08 | 123684 | 1210.08 | 123684
1209.58 | 123880 | 1209.58 | 123880
1209.08 | 119850 | 1209.08 | 119850
1208.58 | 124096 | 1208.58 | 124096
1208.08 | 122707 | 1208.08 | 122707
1207.58 | 121771 | 1207.58 | 121771
1207.08 | 117705 | 1207.08 | 117705
1206.58 | 122135 | 1206.58 | 122135
1206.08 | 118210 | 1206.08 | 118210
1205.58 | 116599 | 1205.58 | 116599
1205.08 | 114389 | 1205.08 | 114389
1204.58 | 117127 | 1204.58 | 117127
1204.08 | 116346 | 1204.08 | 116346
1203.58 | 117551 | 1203.58 | 117551
1203.08 | 118746 | 1203.08 | 118746
1202.58 | 118216 | 1202.58 | 118216
1202.08 | 120551 | 1202.08 | 120551
1201.58 | 118923 | 1201.58 | 118923
1201.08 | 119431 | 1201.08 | 119431
1200.58 | 117822 | 1200.58 | 117822
1200.08 | 118173 | 1200.08 | 118173
1199.58 | 114468 | 1199.58 | 114468
1199.08 | 121480 | 1199.08 | 121480
1198.58 | 120634 | 1198.58 | 120634
1198.08 | 116662 | 1198.08 | 116662
1197.58 | 117216 | 1197.58 | 117216
1197.08 | 114798 | 1197.08 | 114798
1196.58 | 118223 | 1196.58 | 118223
1196.08 | 120624 | 1196.08 | 120624
1195.58 | 119676 | 1195.58 | 119676
1195.08 | 120507 | 1195.08 | 120507
1194.58 | 120488 | 1194.58 | 120488
1194.08 | 120087 | 1194.08 | 120087
1193.58 | 120629 | 1193.58 | 120629
1193.08 | 116585 | 1193.08 | 116585
1192.58 | 121102 | 1192.58 | 121102
1192.08 | 116280 | 1192.08 | 116280
1191.58 | 120769 | 1191.58 | 120769
1191.08 | 119998 | 1191.08 | 119998
1190.58 | 123347 | 1190.58 | 123347
1190.08 | 118078 | 1190.08 | 118078
1189.58 | 121440 | 1189.58 | 121440
1189.08 | 125800 | 1189.08 | 125800
1188.58 | 121482 | 1188.58 | 121482
1188.08 | 121387 | 1188.08 | 121387
1187.58 | 120836 | 1187.58 | 120836
1187.08 | 122042 | 1187.08 | 122042
1186.58 | 120682 | 1186.58 | 120682
1186.08 | 121279 | 1186.08 | 121279
1185.58 | 120840 | 1185.58 | 120840
1185.08 | 118564 | 1185.08 | 118564
1184.58 | 119585 | 1184.58 | 119585
1184.08 | 121768 | 1184.08 | 121768
1183.58 | 119547 | 1183.58 | 119547
1183.08 | 121727 | 1183.08 | 121727
1182.58 | 116802 | 1182.58 | 116802
1182.08 | 121176 | 1182.08 | 121176
1181.58 | 122432 | 1181.58 | 122432
1181.08 | 121754 | 1181.08 | 121754
1180.58 | 123251 | 1180.58 | 123251
1180.08 | 119740 | 1180.08 | 119740
1179.58 | 124293 | 1179.58 | 124293
1179.08 | 127339 | 1179.08 | 127339
1178.58 | 123299 | 1178.58 | 123299
1178.08 | 123273 | 1178.08 | 123273
1177.58 | 121517 | 1177.58 | 121517
1177.08 | 123696 | 1177.08 | 123696
1176.58 | 123782 | 1176.58 | 123782
1176.08 | 124248 | 1176.08 | 124248
1175.58 | 119693 | 1175.58 | 119693
1175.08 | 118797 | 1175.08 | 118797
1174.58 | 121259 | 1174.58 | 121259
1174.08 | 123514 | 1174.08 | 123514
1173.58 | 124550 | 1173.58 | 124550
1173.08 | 125877 | 1173.08 | 125877
1172.58 | 121868 | 1172.58 | 121868
1172.08 | 125863 | 1172.08 | 125863
1171.58 | 127655 | 1171.58 | 127655
1171.08 | 129542 | 1171.08 | 129542
1170.58 | 126094 | 1170.58 | 126094
1170.08 | 121992 | 1170.08 | 121992
1169.58 | 124515 | 1169.58 | 124515
1169.08 | 128400 | 1169.08 | 128400
1168.58 | 123785 | 1168.58 | 123785
1168.08 | 127227 | 1168.08 | 127227
1167.58 | 126155 | 1167.58 | 126155
1167.08 | 126213 | 1167.08 | 126213
1166.58 | 125155 | 1166.58 | 125155
1166.08 | 123801 | 1166.08 | 123801
1165.58 | 123961 | 1165.58 | 123961
1165.08 | 127469 | 1165.08 | 127469
1164.58 | 128611 | 1164.58 | 128611
1164.08 | 125567 | 1164.08 | 125567
1163.58 | 125753 | 1163.58 | 125753
1163.08 | 127516 | 1163.08 | 127516
1162.58 | 128302 | 1162.58 | 128302
1162.08 | 125888 | 1162.08 | 125888
1161.58 | 126740 | 1161.58 | 126740
1161.08 | 127469 | 1161.08 | 127469
1160.58 | 125492 | 1160.58 | 125492
1160.08 | 128229 | 1160.08 | 128229
1159.58 | 122297 | 1159.58 | 122297
1159.08 | 126626 | 1159.08 | 126626
1158.58 | 132926 | 1158.58 | 132926
1158.08 | 126180 | 1158.08 | 126180
1157.58 | 126998 | 1157.58 | 126998
1157.08 | 125267 | 1157.08 | 125267
1156.58 | 124874 | 1156.58 | 124874
1156.08 | 127635 | 1156.08 | 127635
1155.58 | 128361 | 1155.58 | 128361
1155.08 | 126688 | 1155.08 | 126688
1154.58 | 126035 | 1154.58 | 126035
1154.08 | 127318 | 1154.08 | 127318
1153.58 | 126659 | 1153.58 | 126659
1153.08 | 129987 | 1153.08 | 129987
1152.58 | 128988 | 1152.58 | 128988
1152.08 | 132031 | 1152.08 | 132031
1151.58 | 128604 | 1151.58 | 128604
1151.08 | 128035 | 1151.08 | 128035
1150.58 | 125599 | 1150.58 | 125599
1150.08 | 128881 | 1150.08 | 128881
1149.58 | 132034 | 1149.58 | 132034
1149.08 | 128547 | 1149.08 | 128547
1148.58 | 130918 | 1148.58 | 130918
1148.08 | 130027 | 1148.08 | 130027
1147.58 | 130571 | 1147.58 | 130571
1147.08 | 126977 | 1147.08 | 126977
1146.58 | 127409 | 1146.58 | 127409
1146.08 | 129497 | 1146.08 | 129497
1145.58 | 133158 | 1145.58 | 133158
1145.08 | 128640 | 1145.08 | 128640
1144.58 | 131116 | 1144.58 | 131116
1144.08 | 131227 | 1144.08 | 131227
1143.58 | 133918 | 1143.58 | 133918
1143.08 | 133833 | 1143.08 | 133833
1142.58 | 135209 | 1142.58 | 135209
1142.08 | 129800 | 1142.08 | 129800
1141.58 | 134871 | 1141.58 | 134871
1141.08 | 131304 | 1141.08 | 131304
1140.58 | 131459 | 1140.58 | 131459
1140.08 | 135373 | 1140.08 | 135373
1139.58 | 128741 | 1139.58 | 128741
1139.08 | 132094 | 1139.08 | 132094
1138.58 | 128173 | 1138.58 | 128173
1138.08 | 134034 | 1138.08 | 134034
1137.58 | 134914 | 1137.58 | 134914
1137.08 | 133446 | 1137.08 | 133446
1136.58 | 133637 | 1136.58 | 133637
1136.08 | 136840 | 1136.08 | 136840
1135.58 | 132058 | 1135.58 | 132058
1135.08 | 135337 | 1135.08 | 135337
1134.58 | 132626 | 1134.58 | 132626
1134.08 | 130824 | 1134.08 | 130824
1133.58 | 131440 | 1133.58 | 131440
1133.08 | 135139 | 1133.08 | 135139
1132.58 | 134217 | 1132.58 | 134217
1132.08 | 138969 | 1132.08 | 138969
1131.58 | 134234 | 1131.58 | 134234
1131.08 | 136958 | 1131.08 | 136958
1130.58 | 138856 | 1130.58 | 138856
1130.08 | 134726 | 1130.08 | 134726
1129.58 | 133348 | 1129.58 | 133348
1129.08 | 136438 | 1129.08 | 136438
1128.58 | 135954 | 1128.58 | 135954
1128.08 | 136519 | 1128.08 | 136519
1127.58 | 135951 | 1127.58 | 135951
1127.08 | 133440 | 1127.08 | 133440
1126.58 | 136802 | 1126.58 | 136802
1126.08 | 134804 | 1126.08 | 134804
1125.58 | 137478 | 1125.58 | 137478
1125.08 | 137413 | 1125.08 | 137413
1124.58 | 136409 | 1124.58 | 136409
1124.08 | 133165 | 1124.08 | 133165
1123.58 | 134755 | 1123.58 | 134755
1123.08 | 134846 | 1123.08 | 134846
1122.58 | 133510 | 1122.58 | 133510
1122.08 | 137720 | 1122.08 | 137720
1121.58 | 135073 | 1121.58 | 135073
1121.08 | 141796 | 1121.08 | 141796
1120.58 | 136207 | 1120.58 | 136207
1120.08 | 133758 | 1120.08 | 133758
1119.58 | 135951 | 1119.58 | 135951
1119.08 | 139995 | 1119.08 | 139995
1118.58 | 138031 | 1118.58 | 138031
1118.08 | 137537 | 1118.08 | 137537
1117.58 | 139153 | 1117.58 | 139153
1117.08 | 136520 | 1117.08 | 136520
1116.58 | 137670 | 1116.58 | 137670
1116.08 | 141650 | 1116.08 | 141650
1115.58 | 139969 | 1115.58 | 139969
1115.08 | 138651 | 1115.08 | 138651
1114.58 | 141373 | 1114.58 | 141373
1114.08 | 139714 | 1114.08 | 139714
1113.58 | 140707 | 1113.58 | 140707
1113.08 | 140239 | 1113.08 | 140239
1112.58 | 142249 | 1112.58 | 142249
1112.08 | 143407 | 1112.08 | 143407
1111.58 | 138153 | 1111.58 | 138153
1111.08 | 138657 | 1111.08 | 138657
1110.58 | 145000 | 1110.58 | 145000
1110.08 | 141931 | 1110.08 | 141931
1109.58 | 138627 | 1109.58 | 138627
1109.08 | 142766 | 1109.08 | 142766
1108.58 | 137206 | 1108.58 | 137206
1108.08 | 135215 | 1108.08 | 135215
1107.58 | 140638 | 1107.58 | 140638
1107.08 | 140926 | 1107.08 | 140926
1106.58 | 141409 | 1106.58 | 141409
1106.08 | 142009 | 1106.08 | 142009
1105.58 | 143221 | 1105.58 | 143221
1105.08 | 139942 | 1105.08 | 139942
1104.58 | 142757 | 1104.58 | 142757
1104.08 | 145120 | 1104.08 | 145120
1103.58 | 146915 | 1103.58 | 146915
1103.08 | 142591 | 1103.08 | 142591
1102.58 | 142884 | 1102.58 | 142884
1102.08 | 140500 | 1102.08 | 140500
1101.58 | 141021 | 1101.58 | 141021
1101.08 | 145125 | 1101.08 | 145125
1100.58 | 144198 | 1100.58 | 144198
1100.08 | 143369 | 1100.08 | 143369
1099.58 | 147772 | 1099.58 | 147772
1099.08 | 144674 | 1099.08 | 144674
1098.58 | 145152 | 1098.58 | 145152
1098.08 | 148004 | 1098.08 | 148004
1097.58 | 147004 | 1097.58 | 147004
1097.08 | 147372 | 1097.08 | 147372
1096.58 | 139310 | 1096.58 | 139310
1096.08 | 143707 | 1096.08 | 143707
1095.58 | 143942 | 1095.58 | 143942
1095.08 | 149831 | 1095.08 | 149831
1094.58 | 141840 | 1094.58 | 141840
1094.08 | 146581 | 1094.08 | 146581
1093.58 | 147562 | 1093.58 | 147562
1093.08 | 147174 | 1093.08 | 147174
1092.58 | 145411 | 1092.58 | 145411
1092.08 | 145896 | 1092.08 | 145896
1091.58 | 146936 | 1091.58 | 146936
1091.08 | 143294 | 1091.08 | 143294
1090.58 | 146159 | 1090.58 | 146159
1090.08 | 147270 | 1090.08 | 147270
1089.58 | 148646 | 1089.58 | 148646
1089.08 | 150233 | 1089.08 | 150233
1088.58 | 153111 | 1088.58 | 153111
1088.08 | 151003 | 1088.08 | 151003
1087.58 | 147468 | 1087.58 | 147468
1087.08 | 148179 | 1087.08 | 148179
1086.58 | 151601 | 1086.58 | 151601
1086.08 | 150340 | 1086.08 | 150340
1085.58 | 146828 | 1085.58 | 146828
1085.08 | 150833 | 1085.08 | 150833
1084.58 | 149160 | 1084.58 | 149160
1084.08 | 147317 | 1084.08 | 147317
1083.58 | 148941 | 1083.58 | 148941
1083.08 | 151810 | 1083.08 | 151810
1082.58 | 151491 | 1082.58 | 151491
1082.08 | 149022 | 1082.08 | 149022
1081.58 | 146832 | 1081.58 | 146832
1081.08 | 149720 | 1081.08 | 149720
1080.58 | 151663 | 1080.58 | 151663
1080.08 | 151365 | 1080.08 | 151365
1079.58 | 155634 | 1079.58 | 155634
1079.08 | 149586 | 1079.08 | 149586
1078.58 | 149365 | 1078.58 | 149365
1078.08 | 150736 | 1078.08 | 150736
1077.58 | 151424 | 1077.58 | 151424
1077.08 | 152039 | 1077.08 | 152039
1076.58 | 152165 | 1076.58 | 152165
1076.08 | 154091 | 1076.08 | 154091
1075.58 | 154687 | 1075.58 | 154687
1075.08 | 150602 | 1075.08 | 150602
1074.58 | 149236 | 1074.58 | 149236
1074.08 | 150846 | 1074.08 | 150846
1073.58 | 153094 | 1073.58 | 153094
1073.08 | 152469 | 1073.08 | 152469
1072.58 | 149877 | 1072.58 | 149877
1072.08 | 154071 | 1072.08 | 154071
1071.58 | 150566 | 1071.58 | 150566
1071.08 | 157732 | 1071.08 | 157732
1070.58 | 151799 | 1070.58 | 151799
1070.08 | 153217 | 1070.08 | 153217
1069.58 | 152935 | 1069.58 | 152935
1069.08 | 155476 | 1069.08 | 155476
1068.58 | 153526 | 1068.58 | 153526
1068.08 | 152519 | 1068.08 | 152519
1067.58 | 156995 | 1067.58 | 156995
1067.08 | 154424 | 1067.08 | 154424
1066.58 | 152852 | 1066.58 | 152852
1066.08 | 158027 | 1066.08 | 158027
1065.58 | 152635 | 1065.58 | 152635
1065.08 | 153357 | 1065.08 | 153357
1064.58 | 157421 | 1064.58 | 157421
1064.08 | 154334 | 1064.08 | 154334
1063.58 | 155573 | 1063.58 | 155573
1063.08 | 158379 | 1063.08 | 158379
1062.58 | 157795 | 1062.58 | 157795
1062.08 | 157222 | 1062.08 | 157222
1061.58 | 156391 | 1061.58 | 156391
1061.08 | 154918 | 1061.08 | 154918
1060.58 | 155774 | 1060.58 | 155774
1060.08 | 156930 | 1060.08 | 156930
1059.58 | 156053 | 1059.58 | 156053
1059.08 | 155769 | 1059.08 | 155769
1058.58 | 154791 | 1058.58 | 154791
1058.08 | 157059 | 1058.08 | 157059
1057.58 | 156525 | 1057.58 | 156525
1057.08 | 156891 | 1057.08 | 156891
1056.58 | 158260 | 1056.58 | 158260
1056.08 | 157251 | 1056.08 | 157251
1055.58 | 154188 | 1055.58 | 154188
1055.08 | 161027 | 1055.08 | 161027
1054.58 | 157082 | 1054.58 | 157082
1054.08 | 162563 | 1054.08 | 162563
1053.58 | 163105 | 1053.58 | 163105
1053.08 | 161760 | 1053.08 | 161760
1052.58 | 160811 | 1052.58 | 160811
1052.08 | 157747 | 1052.08 | 157747
1051.58 | 159671 | 1051.58 | 159671
1051.08 | 160921 | 1051.08 | 160921
1050.58 | 163464 | 1050.58 | 163464
1050.08 | 158601 | 1050.08 | 158601
1049.58 | 157670 | 1049.58 | 157670
1049.08 | 162714 | 1049.08 | 162714
1048.58 | 160265 | 1048.58 | 160265
1048.08 | 162170 | 1048.08 | 162170
1047.58 | 161912 | 1047.58 | 161912
1047.08 | 160153 | 1047.08 | 160153
1046.58 | 160101 | 1046.58 | 160101
1046.08 | 158440 | 1046.08 | 158440
1045.58 | 160257 | 1045.58 | 160257
1045.08 | 163228 | 1045.08 | 163228
1044.58 | 164652 | 1044.58 | 164652
1044.08 | 161199 | 1044.08 | 161199
1043.58 | 167550 | 1043.58 | 167550
1043.08 | 165529 | 1043.08 | 165529
1042.58 | 164583 | 1042.58 | 164583
1042.08 | 165389 | 1042.08 | 165389
1041.58 | 165617 | 1041.58 | 165617
1041.08 | 162965 | 1041.08 | 162965
1040.58 | 164410 | 1040.58 | 164410
1040.08 | 163474 | 1040.08 | 163474
1039.58 | 161925 | 1039.58 | 161925
1039.08 | 166197 | 1039.08 | 166197
1038.58 | 165631 | 1038.58 | 165631
1038.08 | 166797 | 1038.08 | 166797
1037.58 | 165075 | 1037.58 | 165075
1037.08 | 171809 | 1037.08 | 171809
1036.58 | 165454 | 1036.58 | 165454
1036.08 | 168890 | 1036.08 | 168890
1035.58 | 163907 | 1035.58 | 163907
1035.08 | 165399 | 1035.08 | 165399
1034.58 | 166248 | 1034.58 | 166248
1034.08 | 165918 | 1034.08 | 165918
1033.58 | 166805 | 1033.58 | 166805
1033.08 | 164352 | 1033.08 | 164352
1032.58 | 167761 | 1032.58 | 167761
1032.08 | 168325 | 1032.08 | 168325
1031.58 | 167330 | 1031.58 | 167330
1031.08 | 166979 | 1031.08 | 166979
1030.58 | 170063 | 1030.58 | 170063
1030.08 | 166661 | 1030.08 | 166661
1029.58 | 169137 | 1029.58 | 169137
1029.08 | 164649 | 1029.08 | 164649
1028.58 | 168302 | 1028.58 | 168302
1028.08 | 164722 | 1028.08 | 164722
1027.58 | 166713 | 1027.58 | 166713
1027.08 | 177371 | 1027.08 | 177371
1026.58 | 169414 | 1026.58 | 169414
1026.08 | 169819 | 1026.08 | 169819
1025.58 | 170569 | 1025.58 | 170569
1025.08 | 170766 | 1025.08 | 170766
1024.58 | 170283 | 1024.58 | 170283
1024.08 | 169090 | 1024.08 | 169090
1023.58 | 175099 | 1023.58 | 175099
1023.08 | 175494 | 1023.08 | 175494
1022.58 | 171503 | 1022.58 | 171503
1022.08 | 172887 | 1022.08 | 172887
1021.58 | 177556 | 1021.58 | 177556
1021.08 | 170458 | 1021.08 | 170458
1020.58 | 167972 | 1020.58 | 167972
1020.08 | 179843 | 1020.08 | 179843
1019.58 | 173409 | 1019.58 | 173409
1019.08 | 176277 | 1019.08 | 176277
1018.58 | 179022 | 1018.58 | 179022
1018.08 | 177232 | 1018.08 | 177232
1017.58 | 179934 | 1017.58 | 179934
1017.08 | 175665 | 1017.08 | 175665
1016.58 | 176273 | 1016.58 | 176273
1016.08 | 177768 | 1016.08 | 177768
1015.58 | 175945 | 1015.58 | 175945
1015.08 | 172538 | 1015.08 | 172538
1014.58 | 176386 | 1014.58 | 176386
1014.08 | 178521 | 1014.08 | 178521
1013.58 | 172413 | 1013.58 | 172413
1013.08 | 175168 | 1013.08 | 175168
1012.58 | 173669 | 1012.58 | 173669
1012.08 | 172956 | 1012.08 | 172956
1011.58 | 172160 | 1011.58 | 172160
1011.08 | 175172 | 1011.08 | 175172
1010.58 | 174758 | 1010.58 | 174758
1010.08 | 177778 | 1010.08 | 177778
1009.58 | 173401 | 1009.58 | 173401
1009.08 | 178508 | 1009.08 | 178508
1008.58 | 175510 | 1008.58 | 175510
1008.08 | 178902 | 1008.08 | 178902
1007.58 | 173779 | 1007.58 | 173779
1007.08 | 175811 | 1007.08 | 175811
1006.58 | 179441 | 1006.58 | 179441
1006.08 | 181987 | 1006.08 | 181987
1005.58 | 182871 | 1005.58 | 182871
1005.08 | 184253 | 1005.08 | 184253
1004.58 | 183562 | 1004.58 | 183562
1004.08 | 182771 | 1004.08 | 182771
1003.58 | 191577 | 1003.58 | 191577
1003.08 | 193881 | 1003.08 | 193881
1002.58 | 199123 | 1002.58 | 199123
1002.08 | 199416 | 1002.08 | 199416
1001.58 | 197371 | 1001.58 | 197371
1001.08 | 198338 | 1001.08 | 198338
1000.58 | 197632 | 1000.58 | 197632
1000.08 | 192418 | 1000.08 | 192418
999.58 | 196499 | 999.58 | 196499
999.08 | 195275 | 999.08 | 195275
998.58 | 192979 | 998.58 | 192979
998.08 | 189992 | 998.08 | 189992
997.58 | 192686 | 997.58 | 192686
997.08 | 189547 | 997.08 | 189547
996.58 | 187756 | 996.58 | 187756
996.08 | 185100 | 996.08 | 185100
995.58 | 187176 | 995.58 | 187176
995.08 | 183698 | 995.08 | 183698
994.58 | 184838 | 994.58 | 184838
994.08 | 184811 | 994.08 | 184811
993.58 | 173338 | 993.58 | 173338
993.08 | 177545 | 993.08 | 177545
992.58 | 176046 | 992.58 | 176046
992.08 | 173366 | 992.08 | 173366
991.58 | 178850 | 991.58 | 178850
991.08 | 170393 | 991.08 | 170393
990.58 | 172932 | 990.58 | 172932
990.08 | 175075 | 990.08 | 175075
989.58 | 172328 | 989.58 | 172328
989.08 | 170256 | 989.08 | 170256
988.58 | 165686 | 988.58 | 165686
988.08 | 164887 | 988.08 | 164887
987.58 | 164155 | 987.58 | 164155
987.08 | 164614 | 987.08 | 164614
986.58 | 166299 | 986.58 | 166299
986.08 | 170389 | 986.08 | 170389
985.58 | 164471 | 985.58 | 164471
985.08 | 168786 | 985.08 | 168786
984.58 | 171680 | 984.58 | 171680
984.08 | 174213 | 984.08 | 174213
983.58 | 173267 | 983.58 | 173267
983.08 | 177617 | 983.08 | 177617
982.58 | 183758 | 982.58 | 183758
982.08 | 187073 | 982.08 | 187073
981.58 | 192196 | 981.58 | 192196
981.08 | 199419 | 981.08 | 199419
980.58 | 202957 | 980.58 | 202957
980.08 | 204957 | 980.08 | 204957
979.58 | 208610 | 979.58 | 208610
979.08 | 216372 | 979.08 | 216372
978.58 | 221026 | 978.58 | 221026
978.08 | 221847 | 978.08 | 221847
977.58 | 219777 | 977.58 | 219777
977.08 | 216895 | 977.08 | 216895
976.58 | 215918 | 976.58 | 215918
976.08 | 214882 | 976.08 | 214882
975.58 | 213039 | 975.58 | 213039
975.08 | 211311 | 975.08 | 211311
974.58 | 206580 | 974.58 | 206580
974.08 | 201318 | 974.08 | 201318
973.58 | 201939 | 973.58 | 201939
973.08 | 200414 | 973.08 | 200414
972.58 | 192818 | 972.58 | 192818
972.08 | 188646 | 972.08 | 188646
971.58 | 186433 | 971.58 | 186433
971.08 | 177008 | 971.08 | 177008
970.58 | 171068 | 970.58 | 171068
970.08 | 167526 | 970.08 | 167526
969.58 | 161431 | 969.58 | 161431
969.08 | 152653 | 969.08 | 152653
968.58 | 147467 | 968.58 | 147467
968.08 | 139343 | 968.08 | 139343
967.58 | 134109 | 967.58 | 134109
967.08 | 129103 | 967.08 | 129103
966.58 | 122910 | 966.58 | 122910
966.08 | 119863 | 966.08 | 119863
965.58 | 117056 | 965.58 | 117056
965.08 | 113643 | 965.08 | 113643
964.58 | 113333 | 964.58 | 113333
964.08 | 117474 | 964.08 | 117474
963.58 | 115443 | 963.58 | 115443
963.08 | 114156 | 963.08 | 114156
962.58 | 112993 | 962.58 | 112993
962.08 | 110837 | 962.08 | 110837
961.58 | 111468 | 961.58 | 111468
961.08 | 111594 | 961.08 | 111594
960.58 | 107888 | 960.58 | 107888
960.08 | 112033 | 960.08 | 112033
959.58 | 111618 | 959.58 | 111618
959.08 | 109285 | 959.08 | 109285
958.58 | 105843 | 958.58 | 105843
958.08 | 111459 | 958.08 | 111459
957.58 | 111858 | 957.58 | 111858
957.08 | 115072 | 957.08 | 115072
956.58 | 111531 | 956.58 | 111531
956.08 | 113085 | 956.08 | 113085
955.58 | 114153 | 955.58 | 114153
955.08 | 112285 | 955.08 | 112285
954.58 | 111445 | 954.58 | 111445
954.08 | 109651 | 954.08 | 109651
953.58 | 111754 | 953.58 | 111754
953.08 | 109605 | 953.08 | 109605
952.58 | 111410 | 952.58 | 111410
952.08 | 110709 | 952.08 | 110709
951.58 | 110891 | 951.58 | 110891
951.08 | 109735 | 951.08 | 109735
950.58 | 112745 | 950.58 | 112745
950.08 | 113933 | 950.08 | 113933
949.58 | 114568 | 949.58 | 114568
949.08 | 109862 | 949.08 | 109862
948.58 | 112973 | 948.58 | 112973
948.08 | 108901 | 948.08 | 108901
947.58 | 109358 | 947.58 | 109358
947.08 | 110761 | 947.08 | 110761
946.58 | 113707 | 946.58 | 113707
946.08 | 112902 | 946.08 | 112902
945.58 | 111736 | 945.58 | 111736
945.08 | 112131 | 945.08 | 112131
944.58 | 109964 | 944.58 | 109964
944.08 | 110546 | 944.08 | 110546
943.58 | 112959 | 943.58 | 112959
943.08 | 110517 | 943.08 | 110517
942.58 | 114329 | 942.58 | 114329
942.08 | 112634 | 942.08 | 112634
941.58 | 111977 | 941.58 | 111977
941.08 | 112016 | 941.08 | 112016
940.58 | 114585 | 940.58 | 114585
940.08 | 111284 | 940.08 | 111284
939.58 | 114453 | 939.58 | 114453
939.08 | 116670 | 939.08 | 116670
938.58 | 115221 | 938.58 | 115221
938.08 | 113294 | 938.08 | 113294
937.58 | 113010 | 937.58 | 113010
937.08 | 114366 | 937.08 | 114366
936.58 | 112364 | 936.58 | 112364
936.08 | 110884 | 936.08 | 110884
935.58 | 112622 | 935.58 | 112622
935.08 | 112245 | 935.08 | 112245
934.58 | 113085 | 934.58 | 113085
934.08 | 115434 | 934.08 | 115434
933.58 | 113581 | 933.58 | 113581
933.08 | 115768 | 933.08 | 115768
932.58 | 116869 | 932.58 | 116869
932.08 | 115482 | 932.08 | 115482
931.58 | 113825 | 931.58 | 113825
931.08 | 113091 | 931.08 | 113091
930.58 | 116768 | 930.58 | 116768
930.08 | 113702 | 930.08 | 113702
929.58 | 115643 | 929.58 | 115643
929.08 | 114911 | 929.08 | 114911
928.58 | 113470 | 928.58 | 113470
928.08 | 117968 | 928.08 | 117968
927.58 | 110401 | 927.58 | 110401
927.08 | 116387 | 927.08 | 116387
926.58 | 114119 | 926.58 | 114119
926.08 | 117994 | 926.08 | 117994
925.58 | 117770 | 925.58 | 117770
925.08 | 118994 | 925.08 | 118994
924.58 | 118531 | 924.58 | 118531
924.08 | 115746 | 924.08 | 115746
923.58 | 120745 | 923.58 | 120745
923.08 | 115295 | 923.08 | 115295
922.58 | 119904 | 922.58 | 119904
922.08 | 115017 | 922.08 | 115017
921.58 | 120100 | 921.58 | 120100
921.08 | 120193 | 921.08 | 120193
920.58 | 111359 | 920.58 | 111359
920.08 | 113422 | 920.08 | 113422
919.58 | 118041 | 919.58 | 118041
919.08 | 117877 | 919.08 | 117877
918.58 | 113473 | 918.58 | 113473
918.08 | 114237 | 918.08 | 114237
917.58 | 117612 | 917.58 | 117612
917.08 | 115459 | 917.08 | 115459
916.58 | 116227 | 916.58 | 116227
916.08 | 119154 | 916.08 | 119154
915.58 | 115828 | 915.58 | 115828
915.08 | 117151 | 915.08 | 117151
914.58 | 116930 | 914.58 | 116930
914.08 | 115894 | 914.08 | 115894
913.58 | 115763 | 913.58 | 115763
913.08 | 115713 | 913.08 | 115713
912.58 | 116041 | 912.58 | 116041
912.08 | 114585 | 912.08 | 114585
911.58 | 115551 | 911.58 | 115551
911.08 | 116618 | 911.08 | 116618
910.58 | 122502 | 910.58 | 122502
910.08 | 119100 | 910.08 | 119100
909.58 | 113281 | 909.58 | 113281
909.08 | 118116 | 909.08 | 118116
908.58 | 119445 | 908.58 | 119445
908.08 | 118801 | 908.08 | 118801
907.58 | 118947 | 907.58 | 118947
907.08 | 120207 | 907.08 | 120207
906.58 | 120153 | 906.58 | 120153
906.08 | 119514 | 906.08 | 119514
905.58 | 120544 | 905.58 | 120544
905.08 | 126842 | 905.08 | 126842
904.58 | 119922 | 904.58 | 119922
904.08 | 118803 | 904.08 | 118803
903.58 | 121144 | 903.58 | 121144
903.08 | 118515 | 903.08 | 118515
902.58 | 116548 | 902.58 | 116548
902.08 | 119919 | 902.08 | 119919
901.58 | 118942 | 901.58 | 118942
901.08 | 117801 | 901.08 | 117801
900.58 | 124858 | 900.58 | 124858
900.08 | 118771 | 900.08 | 118771
899.58 | 120283 | 899.58 | 120283
899.08 | 122020 | 899.08 | 122020
898.58 | 122286 | 898.58 | 122286
898.08 | 122980 | 898.08 | 122980
897.58 | 125266 | 897.58 | 125266
897.08 | 120806 | 897.08 | 120806
896.58 | 120090 | 896.58 | 120090
896.08 | 126713 | 896.08 | 126713
895.58 | 121104 | 895.58 | 121104
895.08 | 122492 | 895.08 | 122492
894.58 | 121906 | 894.58 | 121906
894.08 | 119658 | 894.08 | 119658
893.58 | 121716 | 893.58 | 121716
893.08 | 126038 | 893.08 | 126038
892.58 | 124959 | 892.58 | 124959
892.08 | 122129 | 892.08 | 122129
891.58 | 123607 | 891.58 | 123607
891.08 | 120650 | 891.08 | 120650
890.58 | 120135 | 890.58 | 120135
890.08 | 122954 | 890.08 | 122954
889.58 | 123701 | 889.58 | 123701
889.08 | 122303 | 889.08 | 122303
888.58 | 125905 | 888.58 | 125905
888.08 | 123774 | 888.08 | 123774
887.58 | 123884 | 887.58 | 123884
887.08 | 121772 | 887.08 | 121772
886.58 | 122792 | 886.58 | 122792
886.08 | 122354 | 886.08 | 122354
885.58 | 121778 | 885.58 | 121778
885.08 | 120029 | 885.08 | 120029
884.58 | 122887 | 884.58 | 122887
884.08 | 122403 | 884.08 | 122403
883.58 | 122499 | 883.58 | 122499
883.08 | 119315 | 883.08 | 119315
882.58 | 122577 | 882.58 | 122577
882.08 | 120083 | 882.08 | 120083
881.58 | 124331 | 881.58 | 124331
881.08 | 123133 | 881.08 | 123133
880.58 | 125662 | 880.58 | 125662
880.08 | 124760 | 880.08 | 124760
879.58 | 121636 | 879.58 | 121636
879.08 | 124984 | 879.08 | 124984
878.58 | 126349 | 878.58 | 126349
878.08 | 125122 | 878.08 | 125122
877.58 | 125941 | 877.58 | 125941
877.08 | 120142 | 877.08 | 120142
876.58 | 125941 | 876.58 | 125941
876.08 | 129668 | 876.08 | 129668
875.58 | 123616 | 875.58 | 123616
875.08 | 126938 | 875.08 | 126938
874.58 | 119676 | 874.58 | 119676
874.08 | 126113 | 874.08 | 126113
873.58 | 125648 | 873.58 | 125648
873.08 | 125793 | 873.08 | 125793
872.58 | 125706 | 872.58 | 125706
872.08 | 126700 | 872.08 | 126700
871.58 | 128705 | 871.58 | 128705
871.08 | 124446 | 871.08 | 124446
870.58 | 124433 | 870.58 | 124433
870.08 | 125400 | 870.08 | 125400
869.58 | 130658 | 869.58 | 130658
869.08 | 127361 | 869.08 | 127361
868.58 | 127859 | 868.58 | 127859
868.08 | 126064 | 868.08 | 126064
867.58 | 132027 | 867.58 | 132027
867.08 | 129249 | 867.08 | 129249
866.58 | 127436 | 866.58 | 127436
866.08 | 128334 | 866.08 | 128334
865.58 | 132666 | 865.58 | 132666
865.08 | 128828 | 865.08 | 128828
864.58 | 126560 | 864.58 | 126560
864.08 | 124409 | 864.08 | 124409
863.58 | 126331 | 863.58 | 126331
863.08 | 125761 | 863.08 | 125761
862.58 | 127139 | 862.58 | 127139
862.08 | 128165 | 862.08 | 128165
861.58 | 131189 | 861.58 | 131189
861.08 | 130395 | 861.08 | 130395
860.58 | 129216 | 860.58 | 129216
860.08 | 126847 | 860.08 | 126847
859.58 | 132782 | 859.58 | 132782
859.08 | 130103 | 859.08 | 130103
858.58 | 130082 | 858.58 | 130082
858.08 | 129280 | 858.08 | 129280
857.58 | 130572 | 857.58 | 130572
857.08 | 129351 | 857.08 | 129351
856.58 | 128463 | 856.58 | 128463
856.08 | 128199 | 856.08 | 128199
855.58 | 130721 | 855.58 | 130721
855.08 | 129732 | 855.08 | 129732
854.58 | 127878 | 854.58 | 127878
854.08 | 131604 | 854.08 | 131604
853.58 | 133753 | 853.58 | 133753
853.08 | 130598 | 853.08 | 130598
852.58 | 127517 | 852.58 | 127517
852.08 | 126355 | 852.08 | 126355
851.58 | 131860 | 851.58 | 131860
851.08 | 130524 | 851.08 | 130524
850.58 | 131459 | 850.58 | 131459
850.08 | 128311 | 850.08 | 128311
849.58 | 132749 | 849.58 | 132749
849.08 | 129796 | 849.08 | 129796
848.58 | 128836 | 848.58 | 128836
848.08 | 131243 | 848.08 | 131243
847.58 | 132499 | 847.58 | 132499
847.08 | 129475 | 847.08 | 129475
846.58 | 130646 | 846.58 | 130646
846.08 | 130590 | 846.08 | 130590
845.58 | 133132 | 845.58 | 133132
845.08 | 125925 | 845.08 | 125925
844.58 | 129645 | 844.58 | 129645
844.08 | 132345 | 844.08 | 132345
843.58 | 132842 | 843.58 | 132842
843.08 | 131497 | 843.08 | 131497
842.58 | 130068 | 842.58 | 130068
842.08 | 132930 | 842.08 | 132930
841.58 | 132320 | 841.58 | 132320
841.08 | 131111 | 841.08 | 131111
840.58 | 129906 | 840.58 | 129906
840.08 | 132144 | 840.08 | 132144
839.58 | 133521 | 839.58 | 133521
839.08 | 136175 | 839.08 | 136175
838.58 | 136789 | 838.58 | 136789
838.08 | 132727 | 838.08 | 132727
837.58 | 136231 | 837.58 | 136231
837.08 | 139425 | 837.08 | 139425
836.58 | 131813 | 836.58 | 131813
836.08 | 133905 | 836.08 | 133905
835.58 | 132923 | 835.58 | 132923
835.08 | 132119 | 835.08 | 132119
834.58 | 132224 | 834.58 | 132224
834.08 | 135626 | 834.08 | 135626
833.58 | 131939 | 833.58 | 131939
833.08 | 135298 | 833.08 | 135298
832.58 | 133418 | 832.58 | 133418
832.08 | 134747 | 832.08 | 134747
831.58 | 134548 | 831.58 | 134548
831.08 | 134753 | 831.08 | 134753
830.58 | 140293 | 830.58 | 140293
830.08 | 134962 | 830.08 | 134962
829.58 | 132412 | 829.58 | 132412
829.08 | 133218 | 829.08 | 133218
828.58 | 135685 | 828.58 | 135685
828.08 | 137175 | 828.08 | 137175
827.58 | 132367 | 827.58 | 132367
827.08 | 134851 | 827.08 | 134851
826.58 | 135259 | 826.58 | 135259
826.08 | 135067 | 826.08 | 135067
825.58 | 134998 | 825.58 | 134998
825.08 | 136612 | 825.08 | 136612
824.58 | 137523 | 824.58 | 137523
824.08 | 138529 | 824.08 | 138529
823.58 | 139779 | 823.58 | 139779
823.08 | 132691 | 823.08 | 132691
822.58 | 132537 | 822.58 | 132537
822.08 | 136383 | 822.08 | 136383
821.58 | 137520 | 821.58 | 137520
821.08 | 137364 | 821.08 | 137364
820.58 | 136856 | 820.58 | 136856
820.08 | 136227 | 820.08 | 136227
819.58 | 136362 | 819.58 | 136362
819.08 | 135887 | 819.08 | 135887
818.58 | 134493 | 818.58 | 134493
818.08 | 135618 | 818.08 | 135618
817.58 | 132955 | 817.58 | 132955
817.08 | 138484 | 817.08 | 138484
816.58 | 136115 | 816.58 | 136115
816.08 | 136681 | 816.08 | 136681
815.58 | 131014 | 815.58 | 131014
815.08 | 139007 | 815.08 | 139007
814.58 | 139283 | 814.58 | 139283
814.08 | 136608 | 814.08 | 136608
813.58 | 140657 | 813.58 | 140657
813.08 | 137659 | 813.08 | 137659
812.58 | 141218 | 812.58 | 141218
812.08 | 139037 | 812.08 | 139037
811.58 | 136962 | 811.58 | 136962
811.08 | 137227 | 811.08 | 137227
810.58 | 134623 | 810.58 | 134623
810.08 | 132684 | 810.08 | 132684
809.58 | 140257 | 809.58 | 140257
809.08 | 137419 | 809.08 | 137419
808.58 | 137506 | 808.58 | 137506
808.08 | 138525 | 808.08 | 138525
807.58 | 140106 | 807.58 | 140106
807.08 | 139786 | 807.08 | 139786
806.58 | 137062 | 806.58 | 137062
806.08 | 136894 | 806.08 | 136894
805.58 | 139669 | 805.58 | 139669
805.08 | 140602 | 805.08 | 140602
804.58 | 140299 | 804.58 | 140299
804.08 | 143784 | 804.08 | 143784
803.58 | 136346 | 803.58 | 136346
803.08 | 141477 | 803.08 | 141477
802.58 | 141542 | 802.58 | 141542
802.08 | 135767 | 802.08 | 135767
801.58 | 138617 | 801.58 | 138617
801.08 | 140626 | 801.08 | 140626
800.58 | 142333 | 800.58 | 142333
800.08 | 140203 | 800.08 | 140203
799.58 | 144126 | 799.58 | 144126
799.08 | 139471 | 799.08 | 139471
798.58 | 135137 | 798.58 | 135137
798.08 | 144408 | 798.08 | 144408
797.58 | 141890 | 797.58 | 141890
797.08 | 138621 | 797.08 | 138621
796.58 | 142988 | 796.58 | 142988
796.08 | 141484 | 796.08 | 141484
795.58 | 143716 | 795.58 | 143716
795.08 | 140531 | 795.08 | 140531
794.58 | 141111 | 794.58 | 141111
794.08 | 139059 | 794.08 | 139059
793.58 | 145400 | 793.58 | 145400
793.08 | 140783 | 793.08 | 140783
792.58 | 143602 | 792.58 | 143602
792.08 | 142641 | 792.08 | 142641
791.58 | 140329 | 791.58 | 140329
791.08 | 144065 | 791.08 | 144065
790.58 | 147229 | 790.58 | 147229
790.08 | 145685 | 790.08 | 145685
789.58 | 144306 | 789.58 | 144306
789.08 | 142054 | 789.08 | 142054
788.58 | 140963 | 788.58 | 140963
788.08 | 143883 | 788.08 | 143883
787.58 | 140942 | 787.58 | 140942
787.08 | 145735 | 787.08 | 145735
786.58 | 143177 | 786.58 | 143177
786.08 | 143239 | 786.08 | 143239
785.58 | 145919 | 785.58 | 145919
785.08 | 145634 | 785.08 | 145634
784.58 | 142019 | 784.58 | 142019
784.08 | 140225 | 784.08 | 140225
783.58 | 144123 | 783.58 | 144123
783.08 | 143340 | 783.08 | 143340
782.58 | 144474 | 782.58 | 144474
782.08 | 141956 | 782.08 | 141956
781.58 | 149130 | 781.58 | 149130
781.08 | 142847 | 781.08 | 142847
780.58 | 143139 | 780.58 | 143139
780.08 | 149168 | 780.08 | 149168
779.58 | 143983 | 779.58 | 143983
779.08 | 144918 | 779.08 | 144918
778.58 | 144824 | 778.58 | 144824
778.08 | 144822 | 778.08 | 144822
777.58 | 150435 | 777.58 | 150435
777.08 | 150460 | 777.08 | 150460
776.58 | 148453 | 776.58 | 148453
776.08 | 144676 | 776.08 | 144676
775.58 | 147741 | 775.58 | 147741
775.08 | 144042 | 775.08 | 144042
774.58 | 146578 | 774.58 | 146578
774.08 | 145346 | 774.08 | 145346
773.58 | 142797 | 773.58 | 142797
773.08 | 148321 | 773.08 | 148321
772.58 | 145111 | 772.58 | 145111
772.08 | 145496 | 772.08 | 145496
771.58 | 144448 | 771.58 | 144448
771.08 | 148556 | 771.08 | 148556
770.58 | 148414 | 770.58 | 148414
770.08 | 148898 | 770.08 | 148898
769.58 | 146451 | 769.58 | 146451
769.08 | 148360 | 769.08 | 148360
768.58 | 146678 | 768.58 | 146678
768.08 | 150784 | 768.08 | 150784
767.58 | 148000 | 767.58 | 148000
767.08 | 148250 | 767.08 | 148250
766.58 | 150403 | 766.58 | 150403
766.08 | 148683 | 766.08 | 148683
765.58 | 144394 | 765.58 | 144394
765.08 | 151003 | 765.08 | 151003
764.58 | 149200 | 764.58 | 149200
764.08 | 148738 | 764.08 | 148738
763.58 | 152330 | 763.58 | 152330
763.08 | 150186 | 763.08 | 150186
762.58 | 147875 | 762.58 | 147875
762.08 | 146307 | 762.08 | 146307
761.58 | 152328 | 761.58 | 152328
761.08 | 148677 | 761.08 | 148677
760.58 | 149851 | 760.58 | 149851
760.08 | 150469 | 760.08 | 150469
759.58 | 152368 | 759.58 | 152368
759.08 | 150443 | 759.08 | 150443
758.58 | 149146 | 758.58 | 149146
758.08 | 147008 | 758.08 | 147008
757.58 | 152529 | 757.58 | 152529
757.08 | 149856 | 757.08 | 149856
756.58 | 147959 | 756.58 | 147959
756.08 | 151817 | 756.08 | 151817
755.58 | 148305 | 755.58 | 148305
755.08 | 146814 | 755.08 | 146814
754.58 | 151431 | 754.58 | 151431
754.08 | 147088 | 754.08 | 147088
753.58 | 151995 | 753.58 | 151995
753.08 | 149062 | 753.08 | 149062
752.58 | 153486 | 752.58 | 153486
752.08 | 152454 | 752.08 | 152454
751.58 | 147742 | 751.58 | 147742
751.08 | 150063 | 751.08 | 150063
750.58 | 154250 | 750.58 | 154250
750.08 | 150070 | 750.08 | 150070
749.58 | 151961 | 749.58 | 151961
749.08 | 154089 | 749.08 | 154089
748.58 | 151660 | 748.58 | 151660
748.08 | 153589 | 748.08 | 153589
747.58 | 150503 | 747.58 | 150503
747.08 | 152842 | 747.08 | 152842
746.58 | 155413 | 746.58 | 155413
746.08 | 157298 | 746.08 | 157298
745.58 | 153422 | 745.58 | 153422
745.08 | 151642 | 745.08 | 151642
744.58 | 152533 | 744.58 | 152533
744.08 | 150465 | 744.08 | 150465
743.58 | 153507 | 743.58 | 153507
743.08 | 155322 | 743.08 | 155322
742.58 | 152415 | 742.58 | 152415
742.08 | 151724 | 742.08 | 151724
741.58 | 154046 | 741.58 | 154046
741.08 | 155088 | 741.08 | 155088
740.58 | 155415 | 740.58 | 155415
740.08 | 154652 | 740.08 | 154652
739.58 | 149735 | 739.58 | 149735
739.08 | 157579 | 739.08 | 157579
738.58 | 155222 | 738.58 | 155222
738.08 | 153460 | 738.08 | 153460
737.58 | 153867 | 737.58 | 153867
737.08 | 152174 | 737.08 | 152174
736.58 | 155701 | 736.58 | 155701
736.08 | 154718 | 736.08 | 154718
735.58 | 152871 | 735.58 | 152871
735.08 | 153984 | 735.08 | 153984
734.58 | 153607 | 734.58 | 153607
734.08 | 153659 | 734.08 | 153659
733.58 | 154413 | 733.58 | 154413
733.08 | 153114 | 733.08 | 153114
732.58 | 155895 | 732.58 | 155895
732.08 | 149321 | 732.08 | 149321
731.58 | 155125 | 731.58 | 155125
731.08 | 155512 | 731.08 | 155512
730.58 | 157333 | 730.58 | 157333
730.08 | 152249 | 730.08 | 152249
729.58 | 152239 | 729.58 | 152239
729.08 | 156641 | 729.08 | 156641
728.58 | 158948 | 728.58 | 158948
728.08 | 158049 | 728.08 | 158049
727.58 | 158113 | 727.58 | 158113
727.08 | 156998 | 727.08 | 156998
726.58 | 155537 | 726.58 | 155537
726.08 | 153084 | 726.08 | 153084
725.58 | 155893 | 725.58 | 155893
725.08 | 156012 | 725.08 | 156012
724.58 | 160032 | 724.58 | 160032
724.08 | 155294 | 724.08 | 155294
723.58 | 157359 | 723.58 | 157359
723.08 | 157594 | 723.08 | 157594
722.58 | 160184 | 722.58 | 160184
722.08 | 158105 | 722.08 | 158105
721.58 | 156839 | 721.58 | 156839
721.08 | 158587 | 721.08 | 158587
720.58 | 156731 | 720.58 | 156731
720.08 | 157654 | 720.08 | 157654
719.58 | 161800 | 719.58 | 161800
719.08 | 155900 | 719.08 | 155900
718.58 | 160125 | 718.58 | 160125
718.08 | 159705 | 718.08 | 159705
717.58 | 153496 | 717.58 | 153496
717.08 | 159747 | 717.08 | 159747
716.58 | 159862 | 716.58 | 159862
716.08 | 157087 | 716.08 | 157087
715.58 | 155002 | 715.58 | 155002
715.08 | 158145 | 715.08 | 158145
714.58 | 158089 | 714.58 | 158089
714.08 | 158376 | 714.08 | 158376
713.58 | 161467 | 713.58 | 161467
713.08 | 159106 | 713.08 | 159106
712.58 | 162585 | 712.58 | 162585
712.08 | 160069 | 712.08 | 160069
711.58 | 158145 | 711.58 | 158145
711.08 | 158634 | 711.08 | 158634
710.58 | 156913 | 710.58 | 156913
710.08 | 158786 | 710.08 | 158786
709.58 | 155863 | 709.58 | 155863
709.08 | 157755 | 709.08 | 157755
708.58 | 159907 | 708.58 | 159907
708.08 | 161373 | 708.08 | 161373
707.58 | 158434 | 707.58 | 158434
707.08 | 162367 | 707.08 | 162367
706.58 | 160301 | 706.58 | 160301
706.08 | 158418 | 706.08 | 158418
705.58 | 164114 | 705.58 | 164114
705.08 | 160059 | 705.08 | 160059
704.58 | 160590 | 704.58 | 160590
704.08 | 162586 | 704.08 | 162586
703.58 | 165033 | 703.58 | 165033
703.08 | 161303 | 703.08 | 161303
702.58 | 160526 | 702.58 | 160526
702.08 | 157186 | 702.08 | 157186
701.58 | 165927 | 701.58 | 165927
701.08 | 166470 | 701.08 | 166470
700.58 | 155259 | 700.58 | 155259
700.08 | 160817 | 700.08 | 160817
699.58 | 161402 | 699.58 | 161402
699.08 | 162656 | 699.08 | 162656
698.58 | 163640 | 698.58 | 163640
698.08 | 163018 | 698.08 | 163018
697.58 | 163639 | 697.58 | 163639
697.08 | 162232 | 697.08 | 162232
696.58 | 166585 | 696.58 | 166585
696.08 | 165318 | 696.08 | 165318
695.58 | 160157 | 695.58 | 160157
695.08 | 161423 | 695.08 | 161423
694.58 | 162656 | 694.58 | 162656
694.08 | 163234 | 694.08 | 163234
693.58 | 164331 | 693.58 | 164331
693.08 | 166386 | 693.08 | 166386
692.58 | 162666 | 692.58 | 162666
692.08 | 162114 | 692.08 | 162114
691.58 | 163549 | 691.58 | 163549
691.08 | 165851 | 691.08 | 165851
690.58 | 162902 | 690.58 | 162902
690.08 | 167506 | 690.08 | 167506
689.58 | 164261 | 689.58 | 164261
689.08 | 166082 | 689.08 | 166082
688.58 | 166114 | 688.58 | 166114
688.08 | 162772 | 688.08 | 162772
687.58 | 164307 | 687.58 | 164307
687.08 | 165987 | 687.08 | 165987
686.58 | 166022 | 686.58 | 166022
686.08 | 169869 | 686.08 | 169869
685.58 | 164835 | 685.58 | 164835
685.08 | 168031 | 685.08 | 168031
684.58 | 166081 | 684.58 | 166081
684.08 | 171504 | 684.08 | 171504
683.58 | 164820 | 683.58 | 164820
683.08 | 164933 | 683.08 | 164933
682.58 | 169925 | 682.58 | 169925
682.08 | 163051 | 682.08 | 163051
681.58 | 167419 | 681.58 | 167419
681.08 | 167922 | 681.08 | 167922
680.58 | 165707 | 680.58 | 165707
680.08 | 169126 | 680.08 | 169126
679.58 | 167763 | 679.58 | 167763
679.08 | 168944 | 679.08 | 168944
678.58 | 169345 | 678.58 | 169345
678.08 | 167401 | 678.08 | 167401
677.58 | 163249 | 677.58 | 163249
677.08 | 169135 | 677.08 | 169135
676.58 | 163689 | 676.58 | 163689
676.08 | 168835 | 676.08 | 168835
675.58 | 168034 | 675.58 | 168034
675.08 | 169171 | 675.08 | 169171
674.58 | 165179 | 674.58 | 165179
674.08 | 167063 | 674.08 | 167063
673.58 | 165603 | 673.58 | 165603
673.08 | 165788 | 673.08 | 165788
672.58 | 169350 | 672.58 | 169350
672.08 | 169009 | 672.08 | 169009
671.58 | 172619 | 671.58 | 172619
671.08 | 170944 | 671.08 | 170944
670.58 | 171119 | 670.58 | 171119
670.08 | 168297 | 670.08 | 168297
669.58 | 171129 | 669.58 | 171129
669.08 | 170117 | 669.08 | 170117
668.58 | 163435 | 668.58 | 163435
668.08 | 170616 | 668.08 | 170616
667.58 | 173138 | 667.58 | 173138
667.08 | 167781 | 667.08 | 167781
666.58 | 167690 | 666.58 | 167690
666.08 | 171328 | 666.08 | 171328
665.58 | 171902 | 665.58 | 171902
665.08 | 168137 | 665.08 | 168137
664.58 | 168049 | 664.58 | 168049
664.08 | 171525 | 664.08 | 171525
663.58 | 169702 | 663.58 | 169702
663.08 | 172432 | 663.08 | 172432
662.58 | 175350 | 662.58 | 175350
662.08 | 174087 | 662.08 | 174087
661.58 | 171378 | 661.58 | 171378
661.08 | 171724 | 661.08 | 171724
660.58 | 169094 | 660.58 | 169094
660.08 | 166757 | 660.08 | 166757
659.58 | 176493 | 659.58 | 176493
659.08 | 174204 | 659.08 | 174204
658.58 | 178880 | 658.58 | 178880
658.08 | 172259 | 658.08 | 172259
657.58 | 175366 | 657.58 | 175366
657.08 | 177361 | 657.08 | 177361
656.58 | 172845 | 656.58 | 172845
656.08 | 172385 | 656.08 | 172385
655.58 | 172240 | 655.58 | 172240
655.08 | 174064 | 655.08 | 174064
654.58 | 176703 | 654.58 | 176703
654.08 | 174180 | 654.08 | 174180
653.58 | 173085 | 653.58 | 173085
653.08 | 173768 | 653.08 | 173768
652.58 | 178733 | 652.58 | 178733
652.08 | 172727 | 652.08 | 172727
651.58 | 172208 | 651.58 | 172208
651.08 | 175272 | 651.08 | 175272
650.58 | 170959 | 650.58 | 170959
650.08 | 177728 | 650.08 | 177728
649.58 | 180815 | 649.58 | 180815
649.08 | 173462 | 649.08 | 173462
648.58 | 174016 | 648.58 | 174016
648.08 | 176963 | 648.08 | 176963
647.58 | 172503 | 647.58 | 172503
647.08 | 176926 | 647.08 | 176926
646.58 | 176836 | 646.58 | 176836
646.08 | 172807 | 646.08 | 172807
645.58 | 170174 | 645.58 | 170174
645.08 | 174000 | 645.08 | 174000
644.58 | 173105 | 644.58 | 173105
644.08 | 176270 | 644.08 | 176270
643.58 | 176068 | 643.58 | 176068
643.08 | 179458 | 643.08 | 179458
642.58 | 175525 | 642.58 | 175525
642.08 | 177496 | 642.08 | 177496
641.58 | 173396 | 641.58 | 173396
641.08 | 178709 | 641.08 | 178709
640.58 | 180360 | 640.58 | 180360
640.08 | 179726 | 640.08 | 179726
639.58 | 178066 | 639.58 | 178066
639.08 | 176686 | 639.08 | 176686
638.58 | 179086 | 638.58 | 179086
638.08 | 179958 | 638.08 | 179958
637.58 | 179821 | 637.58 | 179821
637.08 | 180364 | 637.08 | 180364
636.58 | 184389 | 636.58 | 184389
636.08 | 182665 | 636.08 | 182665
635.58 | 177153 | 635.58 | 177153
635.08 | 179224 | 635.08 | 179224
634.58 | 178096 | 634.58 | 178096
634.08 | 183083 | 634.08 | 183083
633.58 | 179083 | 633.58 | 179083
633.08 | 179258 | 633.08 | 179258
632.58 | 177976 | 632.58 | 177976
632.08 | 178950 | 632.08 | 178950
631.58 | 178752 | 631.58 | 178752
631.08 | 181636 | 631.08 | 181636
630.58 | 176400 | 630.58 | 176400
630.08 | 179547 | 630.08 | 179547
629.58 | 179403 | 629.58 | 179403
629.08 | 184981 | 629.08 | 184981
628.58 | 176673 | 628.58 | 176673
628.08 | 180075 | 628.08 | 180075
627.58 | 179338 | 627.58 | 179338
627.08 | 179456 | 627.08 | 179456
626.58 | 178263 | 626.58 | 178263
626.08 | 178528 | 626.08 | 178528
625.58 | 181547 | 625.58 | 181547
625.08 | 177374 | 625.08 | 177374
624.58 | 180099 | 624.58 | 180099
624.08 | 177957 | 624.08 | 177957
623.58 | 182175 | 623.58 | 182175
623.08 | 179178 | 623.08 | 179178
622.58 | 181963 | 622.58 | 181963
622.08 | 178681 | 622.08 | 178681
621.58 | 180523 | 621.58 | 180523
621.08 | 184670 | 621.08 | 184670
620.58 | 176204 | 620.58 | 176204
620.08 | 178363 | 620.08 | 178363
619.58 | 178033 | 619.58 | 178033
619.08 | 183159 | 619.08 | 183159
618.58 | 182642 | 618.58 | 182642
618.08 | 181929 | 618.08 | 181929
617.58 | 180647 | 617.58 | 180647
617.08 | 184309 | 617.08 | 184309
616.58 | 183117 | 616.58 | 183117
616.08 | 182602 | 616.08 | 182602
615.58 | 184671 | 615.58 | 184671
615.08 | 179636 | 615.08 | 179636
614.58 | 179671 | 614.58 | 179671
614.08 | 183562 | 614.08 | 183562
613.58 | 182913 | 613.58 | 182913
613.08 | 179792 | 613.08 | 179792
612.58 | 187301 | 612.58 | 187301
612.08 | 182877 | 612.08 | 182877
611.58 | 184333 | 611.58 | 184333
611.08 | 180445 | 611.08 | 180445
610.58 | 187051 | 610.58 | 187051
610.08 | 188415 | 610.08 | 188415
609.58 | 187910 | 609.58 | 187910
609.08 | 185960 | 609.08 | 185960
608.58 | 181368 | 608.58 | 181368
608.08 | 183873 | 608.08 | 183873
607.58 | 184375 | 607.58 | 184375
607.08 | 185993 | 607.08 | 185993
606.58 | 189168 | 606.58 | 189168
606.08 | 184836 | 606.08 | 184836
605.58 | 182250 | 605.58 | 182250
605.08 | 184985 | 605.08 | 184985
604.58 | 185942 | 604.58 | 185942
604.08 | 183295 | 604.08 | 183295
603.58 | 183533 | 603.58 | 183533
603.08 | 183054 | 603.08 | 183054
602.58 | 186342 | 602.58 | 186342
602.08 | 188725 | 602.08 | 188725
601.58 | 182725 | 601.58 | 182725
601.08 | 186754 | 601.08 | 186754
600.58 | 188557 | 600.58 | 188557
600.08 | 182332 | 600.08 | 182332
599.58 | 185899 | 599.58 | 185899
599.08 | 183112 | 599.08 | 183112
598.58 | 188243 | 598.58 | 188243
598.08 | 189669 | 598.08 | 189669
597.58 | 189003 | 597.58 | 189003
597.08 | 181281 | 597.08 | 181281
596.58 | 185494 | 596.58 | 185494
596.08 | 187784 | 596.08 | 187784
595.58 | 180443 | 595.58 | 180443
595.08 | 182795 | 595.08 | 182795
594.58 | 185910 | 594.58 | 185910
594.08 | 186842 | 594.08 | 186842
593.58 | 184598 | 593.58 | 184598
593.08 | 181943 | 593.08 | 181943
592.58 | 191966 | 592.58 | 191966
592.08 | 189573 | 592.08 | 189573
591.58 | 190827 | 591.58 | 190827
591.08 | 187652 | 591.08 | 187652
590.58 | 188800 | 590.58 | 188800
590.08 | 182805 | 590.08 | 182805
589.58 | 185641 | 589.58 | 185641
589.08 | 190730 | 589.08 | 190730
588.58 | 192795 | 588.58 | 192795
588.08 | 181163 | 588.08 | 181163
587.58 | 187576 | 587.58 | 187576
587.08 | 183874 | 587.08 | 183874
586.58 | 191157 | 586.58 | 191157
586.08 | 184985 | 586.08 | 184985
585.58 | 188490 | 585.58 | 188490
585.08 | 190530 | 585.08 | 190530
584.58 | 186165 | 584.58 | 186165
584.08 | 188863 | 584.08 | 188863
583.58 | 189624 | 583.58 | 189624
583.08 | 191448 | 583.08 | 191448
582.58 | 191065 | 582.58 | 191065
582.08 | 187971 | 582.08 | 187971
581.58 | 193201 | 581.58 | 193201
581.08 | 183669 | 581.08 | 183669
580.58 | 189776 | 580.58 | 189776
580.08 | 188005 | 580.08 | 188005
579.58 | 191073 | 579.58 | 191073
579.08 | 190085 | 579.08 | 190085
578.58 | 189944 | 578.58 | 189944
578.08 | 186738 | 578.08 | 186738
577.58 | 189656 | 577.58 | 189656
577.08 | 187963 | 577.08 | 187963
576.58 | 188956 | 576.58 | 188956
576.08 | 189753 | 576.08 | 189753
575.58 | 190028 | 575.58 | 190028
575.08 | 189744 | 575.08 | 189744
574.58 | 188131 | 574.58 | 188131
574.08 | 186167 | 574.08 | 186167
573.58 | 188500 | 573.58 | 188500
573.08 | 188104 | 573.08 | 188104
572.58 | 189207 | 572.58 | 189207
572.08 | 188659 | 572.08 | 188659
571.58 | 188228 | 571.58 | 188228
571.08 | 186554 | 571.08 | 186554
570.58 | 187095 | 570.58 | 187095
570.08 | 183129 | 570.08 | 183129
569.58 | 185093 | 569.58 | 185093
569.08 | 186418 | 569.08 | 186418
568.58 | 182877 | 568.58 | 182877
568.08 | 183487 | 568.08 | 183487
567.58 | 190269 | 567.58 | 190269
567.08 | 189517 | 567.08 | 189517
566.58 | 188873 | 566.58 | 188873
566.08 | 187663 | 566.08 | 187663
565.58 | 189456 | 565.58 | 189456
565.08 | 192767 | 565.08 | 192767
564.58 | 194345 | 564.58 | 194345
564.08 | 193437 | 564.08 | 193437
563.58 | 190827 | 563.58 | 190827
563.08 | 195046 | 563.08 | 195046
562.58 | 196004 | 562.58 | 196004
562.08 | 196454 | 562.08 | 196454
561.58 | 196745 | 561.58 | 196745
561.08 | 196187 | 561.08 | 196187
560.58 | 196623 | 560.58 | 196623
560.08 | 205389 | 560.08 | 205389
559.58 | 199711 | 559.58 | 199711
559.08 | 205085 | 559.08 | 205085
558.58 | 201913 | 558.58 | 201913
558.08 | 204307 | 558.08 | 204307
557.58 | 202531 | 557.58 | 202531
557.08 | 205674 | 557.08 | 205674
556.58 | 199441 | 556.58 | 199441
556.08 | 200771 | 556.08 | 200771
555.58 | 198928 | 555.58 | 198928
555.08 | 200820 | 555.08 | 200820
554.58 | 196838 | 554.58 | 196838
554.08 | 196349 | 554.08 | 196349
553.58 | 192705 | 553.58 | 192705
553.08 | 196533 | 553.08 | 196533
552.58 | 190617 | 552.58 | 190617
552.08 | 186527 | 552.08 | 186527
551.58 | 188776 | 551.58 | 188776
551.08 | 185269 | 551.08 | 185269
550.58 | 180641 | 550.58 | 180641
550.08 | 174779 | 550.08 | 174779
549.58 | 174335 | 549.58 | 174335
549.08 | 169705 | 549.08 | 169705
548.58 | 168394 | 548.58 | 168394
548.08 | 166786 | 548.08 | 166786
547.58 | 169375 | 547.58 | 169375
547.08 | 167229 | 547.08 | 167229
546.58 | 162437 | 546.58 | 162437
546.08 | 158953 | 546.08 | 158953
545.58 | 155357 | 545.58 | 155357
545.08 | 151546 | 545.08 | 151546
544.58 | 147831 | 544.58 | 147831
544.08 | 140174 | 544.08 | 140174
543.58 | 139208 | 543.58 | 139208
543.08 | 139857 | 543.08 | 139857
542.58 | 135549 | 542.58 | 135549
542.08 | 136848 | 542.08 | 136848
541.58 | 143469 | 541.58 | 143469
541.08 | 144826 | 541.08 | 144826
540.58 | 145006 | 540.58 | 145006
540.08 | 151309 | 540.08 | 151309
539.58 | 144201 | 539.58 | 144201
539.08 | 150162 | 539.08 | 150162
538.58 | 146779 | 538.58 | 146779
538.08 | 140445 | 538.08 | 140445
537.58 | 135001 | 537.58 | 135001
537.08 | 140323 | 537.08 | 140323
536.58 | 149434 | 536.58 | 149434
536.08 | 174975 | 536.08 | 174975
535.58 | 236877 | 535.58 | 236877
535.08 | 364900 | 535.08 | 364900
534.58 | 523957 | 534.58 | 523957
534.08 | 646170 | 534.08 | 646170
533.58 | 681102 | 533.58 | 681102
533.08 | 665923 | 533.08 | 665923
532.58 | 631656 | 532.58 | 631656
532.08 | 522217 | 532.08 | 522217
531.58 | 352627 | 531.58 | 352627
531.08 | 219242 | 531.08 | 219242
530.58 | 147245 | 530.58 | 147245
530.08 | 116528 | 530.08 | 116528
529.58 | 113434 | 529.58 | 113434
529.08 | 106255 | 529.08 | 106255
528.58 | 103964 | 528.58 | 103964
528.08 | 101031 | 528.08 | 101031
527.58 | 97426 | 527.58 | 97426
527.08 | 95556.9 | 527.08 | 95556.9
526.58 | 94556.1 | 526.58 | 94556.1
526.08 | 94701.3 | 526.08 | 94701.3
525.58 | 94373.4 | 525.58 | 94373.4
525.08 | 95695.5 | 525.08 | 95695.5
524.58 | 93850.2 | 524.58 | 93850.2
524.08 | 92009.3 | 524.08 | 92009.3
523.58 | 91082.9 | 523.58 | 91082.9
523.08 | 92496.1 | 523.08 | 92496.1
522.58 | 89645.5 | 522.58 | 89645.5
522.08 | 89510.3 | 522.08 | 89510.3
521.58 | 90580.5 | 521.58 | 90580.5
521.08 | 88847.3 | 521.08 | 88847.3
520.58 | 91625.9 | 520.58 | 91625.9
520.08 | 90169.2 | 520.08 | 90169.2
519.58 | 87838.5 | 519.58 | 87838.5
519.08 | 90446.8 | 519.08 | 90446.8
518.58 | 91664.1 | 518.58 | 91664.1
518.08 | 91008.4 | 518.08 | 91008.4
517.58 | 89821.4 | 517.58 | 89821.4
517.08 | 89558.9 | 517.08 | 89558.9
516.58 | 91757.2 | 516.58 | 91757.2
516.08 | 90360.2 | 516.08 | 90360.2
515.58 | 89278.3 | 515.58 | 89278.3
515.08 | 90670.9 | 515.08 | 90670.9
514.58 | 90618.2 | 514.58 | 90618.2
514.08 | 89982.9 | 514.08 | 89982.9
513.58 | 90847.1 | 513.58 | 90847.1
513.08 | 91113.9 | 513.08 | 91113.9
512.58 | 90236.6 | 512.58 | 90236.6
512.08 | 92262 | 512.08 | 92262
511.58 | 91918.2 | 511.58 | 91918.2
511.08 | 92665 | 511.08 | 92665
510.58 | 88273.4 | 510.58 | 88273.4
510.08 | 92052.4 | 510.08 | 92052.4
509.58 | 90834.6 | 509.58 | 90834.6
509.08 | 94364.6 | 509.08 | 94364.6
508.58 | 92208.3 | 508.58 | 92208.3
508.08 | 91128.9 | 508.08 | 91128.9
507.58 | 92808.4 | 507.58 | 92808.4
507.08 | 91631.5 | 507.08 | 91631.5
506.58 | 90189.8 | 506.58 | 90189.8
506.08 | 90925.7 | 506.08 | 90925.7
505.58 | 89134.3 | 505.58 | 89134.3
505.08 | 89154 | 505.08 | 89154
504.58 | 90808.9 | 504.58 | 90808.9
504.08 | 93921.6 | 504.08 | 93921.6
503.58 | 94578.4 | 503.58 | 94578.4
503.08 | 91095.6 | 503.08 | 91095.6
502.58 | 90581.8 | 502.58 | 90581.8
502.08 | 94203.9 | 502.08 | 94203.9
501.58 | 94596.4 | 501.58 | 94596.4
501.08 | 91626.8 | 501.08 | 91626.8
500.58 | 94153.3 | 500.58 | 94153.3
500.08 | 92405.9 | 500.08 | 92405.9
499.58 | 90502.6 | 499.58 | 90502.6
499.08 | 91989.5 | 499.08 | 91989.5
498.58 | 90204.8 | 498.58 | 90204.8
498.08 | 91530.8 | 498.08 | 91530.8
497.58 | 90865 | 497.58 | 90865
497.08 | 92533.2 | 497.08 | 92533.2
496.58 | 92412.8 | 496.58 | 92412.8
496.08 | 95145.7 | 496.08 | 95145.7
495.58 | 91657 | 495.58 | 91657
495.08 | 91425 | 495.08 | 91425
494.58 | 90142.2 | 494.58 | 90142.2
494.08 | 92781.4 | 494.08 | 92781.4
493.58 | 92498.6 | 493.58 | 92498.6
493.08 | 93863.1 | 493.08 | 93863.1
492.58 | 91380.1 | 492.58 | 91380.1
492.08 | 93527.7 | 492.08 | 93527.7
491.58 | 93577.8 | 491.58 | 93577.8
491.08 | 93896.7 | 491.08 | 93896.7
490.58 | 95452 | 490.58 | 95452
490.08 | 92174.8 | 490.08 | 92174.8
489.58 | 94061.9 | 489.58 | 94061.9
489.08 | 93284 | 489.08 | 93284
488.58 | 91964.5 | 488.58 | 91964.5
488.08 | 93691 | 488.08 | 93691
487.58 | 93124.3 | 487.58 | 93124.3
487.08 | 96242.4 | 487.08 | 96242.4
486.58 | 99169.2 | 486.58 | 99169.2
486.08 | 91986.4 | 486.08 | 91986.4
485.58 | 94758.4 | 485.58 | 94758.4
485.08 | 92902.9 | 485.08 | 92902.9
484.58 | 95426.3 | 484.58 | 95426.3
484.08 | 93504.5 | 484.08 | 93504.5
483.58 | 94267.7 | 483.58 | 94267.7
483.08 | 90216.4 | 483.08 | 90216.4
482.58 | 94629.4 | 482.58 | 94629.4
482.08 | 94420.8 | 482.08 | 94420.8
481.58 | 93684.9 | 481.58 | 93684.9
481.08 | 90217.1 | 481.08 | 90217.1
480.58 | 94739.6 | 480.58 | 94739.6
480.08 | 92085.5 | 480.08 | 92085.5
479.58 | 93323.2 | 479.58 | 93323.2
479.08 | 93583 | 479.08 | 93583
478.58 | 95202.5 | 478.58 | 95202.5
478.08 | 94716.5 | 478.08 | 94716.5
477.58 | 98507.5 | 477.58 | 98507.5
477.08 | 93336.3 | 477.08 | 93336.3
476.58 | 92215.8 | 476.58 | 92215.8
476.08 | 95883 | 476.08 | 95883
475.58 | 90917.6 | 475.58 | 90917.6
475.08 | 96059 | 475.08 | 96059
474.58 | 93150.5 | 474.58 | 93150.5
474.08 | 98152.7 | 474.08 | 98152.7
473.58 | 96752.6 | 473.58 | 96752.6
473.08 | 95875.9 | 473.08 | 95875.9
472.58 | 94244.6 | 472.58 | 94244.6
472.08 | 96607.4 | 472.08 | 96607.4
471.58 | 94307.1 | 471.58 | 94307.1
471.08 | 96203.2 | 471.08 | 96203.2
470.58 | 95624.6 | 470.58 | 95624.6
470.08 | 95622.2 | 470.08 | 95622.2
469.58 | 93728.9 | 469.58 | 93728.9
469.08 | 95724.4 | 469.08 | 95724.4
468.58 | 94809 | 468.58 | 94809
468.08 | 95275.6 | 468.08 | 95275.6
467.58 | 97746.6 | 467.58 | 97746.6
467.08 | 95678.1 | 467.08 | 95678.1
466.58 | 97545.3 | 466.58 | 97545.3
466.08 | 97927.6 | 466.08 | 97927.6
465.58 | 94526.1 | 465.58 | 94526.1
465.08 | 95408.2 | 465.08 | 95408.2
464.58 | 95990.3 | 464.58 | 95990.3
464.08 | 94998.7 | 464.08 | 94998.7
463.58 | 93898.1 | 463.58 | 93898.1
463.08 | 98173.4 | 463.08 | 98173.4
462.58 | 96594.1 | 462.58 | 96594.1
462.08 | 95990.3 | 462.08 | 95990.3
461.58 | 94497.5 | 461.58 | 94497.5
461.08 | 98957.5 | 461.08 | 98957.5
460.58 | 98047.4 | 460.58 | 98047.4
460.08 | 100439 | 460.08 | 100439
459.58 | 99801 | 459.58 | 99801
459.08 | 97046.2 | 459.08 | 97046.2
458.58 | 100782 | 458.58 | 100782
458.08 | 95981.1 | 458.08 | 95981.1
457.58 | 94235.5 | 457.58 | 94235.5
457.08 | 99139.7 | 457.08 | 99139.7
456.58 | 96671.1 | 456.58 | 96671.1
456.08 | 95215 | 456.08 | 95215
455.58 | 97364 | 455.58 | 97364
455.08 | 97213.1 | 455.08 | 97213.1
454.58 | 97698.6 | 454.58 | 97698.6
454.08 | 98403.8 | 454.08 | 98403.8
453.58 | 98754 | 453.58 | 98754
453.08 | 95517.7 | 453.08 | 95517.7
452.58 | 96914 | 452.58 | 96914
452.08 | 95950.2 | 452.08 | 95950.2
451.58 | 100994 | 451.58 | 100994
451.08 | 95761.5 | 451.08 | 95761.5
450.58 | 96318.2 | 450.58 | 96318.2
450.08 | 98754.2 | 450.08 | 98754.2
449.58 | 99510.2 | 449.58 | 99510.2
449.08 | 96227.4 | 449.08 | 96227.4
448.58 | 99585.1 | 448.58 | 99585.1
448.08 | 98854.3 | 448.08 | 98854.3
447.58 | 96402.5 | 447.58 | 96402.5
447.08 | 98462.5 | 447.08 | 98462.5
446.58 | 97101.3 | 446.58 | 97101.3
446.08 | 97751.1 | 446.08 | 97751.1
445.58 | 99987.6 | 445.58 | 99987.6
445.08 | 99646.6 | 445.08 | 99646.6
444.58 | 97662.5 | 444.58 | 97662.5
444.08 | 99321.4 | 444.08 | 99321.4
443.58 | 98784.4 | 443.58 | 98784.4
443.08 | 99982.1 | 443.08 | 99982.1
442.58 | 99830.7 | 442.58 | 99830.7
442.08 | 97194.8 | 442.08 | 97194.8
441.58 | 94521.7 | 441.58 | 94521.7
441.08 | 101323 | 441.08 | 101323
440.58 | 102172 | 440.58 | 102172
440.08 | 97932.3 | 440.08 | 97932.3
439.58 | 100766 | 439.58 | 100766
439.08 | 96340.3 | 439.08 | 96340.3
438.58 | 101633 | 438.58 | 101633
438.08 | 99865.6 | 438.08 | 99865.6
437.58 | 101056 | 437.58 | 101056
437.08 | 99069.6 | 437.08 | 99069.6
436.58 | 97196.8 | 436.58 | 97196.8
436.08 | 98878.2 | 436.08 | 98878.2
435.58 | 100046 | 435.58 | 100046
435.08 | 99526.4 | 435.08 | 99526.4
434.58 | 99607.1 | 434.58 | 99607.1
434.08 | 98760.5 | 434.08 | 98760.5
433.58 | 99270.1 | 433.58 | 99270.1
433.08 | 100926 | 433.08 | 100926
432.58 | 99395.4 | 432.58 | 99395.4
432.08 | 99867.7 | 432.08 | 99867.7
431.58 | 101097 | 431.58 | 101097
431.08 | 101056 | 431.08 | 101056
430.58 | 102151 | 430.58 | 102151
430.08 | 102128 | 430.08 | 102128
429.58 | 97582.6 | 429.58 | 97582.6
429.08 | 104513 | 429.08 | 104513
428.58 | 99685.3 | 428.58 | 99685.3
428.08 | 100243 | 428.08 | 100243
427.58 | 100318 | 427.58 | 100318
427.08 | 100096 | 427.08 | 100096
426.58 | 103628 | 426.58 | 103628
426.08 | 101367 | 426.08 | 101367
425.58 | 100293 | 425.58 | 100293
425.08 | 101903 | 425.08 | 101903
424.58 | 101200 | 424.58 | 101200
424.08 | 104815 | 424.08 | 104815
423.58 | 101636 | 423.58 | 101636
423.08 | 101099 | 423.08 | 101099
422.58 | 102577 | 422.58 | 102577
422.08 | 102663 | 422.08 | 102663
421.58 | 101655 | 421.58 | 101655
421.08 | 104303 | 421.08 | 104303
420.58 | 102873 | 420.58 | 102873
420.08 | 99932.3 | 420.08 | 99932.3
419.58 | 99431.3 | 419.58 | 99431.3
419.08 | 102534 | 419.08 | 102534
418.58 | 102514 | 418.58 | 102514
418.08 | 103968 | 418.08 | 103968
417.58 | 100950 | 417.58 | 100950
417.08 | 100597 | 417.08 | 100597
416.58 | 98368 | 416.58 | 98368
416.08 | 100746 | 416.08 | 100746
415.58 | 102630 | 415.58 | 102630
415.08 | 100641 | 415.08 | 100641
414.58 | 104832 | 414.58 | 104832
414.08 | 103092 | 414.08 | 103092
413.58 | 99882.2 | 413.58 | 99882.2
413.08 | 104435 | 413.08 | 104435
412.58 | 102137 | 412.58 | 102137
412.08 | 103230 | 412.08 | 103230
411.58 | 101930 | 411.58 | 101930
411.08 | 102556 | 411.08 | 102556
410.58 | 101523 | 410.58 | 101523
410.08 | 105143 | 410.08 | 105143
409.58 | 104178 | 409.58 | 104178
409.08 | 101795 | 409.08 | 101795
408.58 | 101797 | 408.58 | 101797
408.08 | 103921 | 408.08 | 103921
407.58 | 103827 | 407.58 | 103827
407.08 | 104061 | 407.08 | 104061
406.58 | 105008 | 406.58 | 105008
406.08 | 103081 | 406.08 | 103081
405.58 | 101048 | 405.58 | 101048
405.08 | 104641 | 405.08 | 104641
404.58 | 106795 | 404.58 | 106795
404.08 | 106009 | 404.08 | 106009
403.58 | 105080 | 403.58 | 105080
403.08 | 101827 | 403.08 | 101827
402.58 | 104662 | 402.58 | 104662
402.08 | 103763 | 402.08 | 103763
401.58 | 105523 | 401.58 | 105523
401.08 | 107782 | 401.08 | 107782
400.58 | 110884 | 400.58 | 110884
400.08 | 103617 | 400.08 | 103617
399.58 | 107280 | 399.58 | 107280
399.08 | 105608 | 399.08 | 105608
398.58 | 108105 | 398.58 | 108105
398.08 | 106028 | 398.08 | 106028
397.58 | 105236 | 397.58 | 105236
397.08 | 108173 | 397.08 | 108173
396.58 | 103450 | 396.58 | 103450
396.08 | 106267 | 396.08 | 106267
395.58 | 104389 | 395.58 | 104389
395.08 | 105960 | 395.08 | 105960
394.58 | 104087 | 394.58 | 104087
394.08 | 104357 | 394.08 | 104357
393.58 | 107698 | 393.58 | 107698
393.08 | 109136 | 393.08 | 109136
392.58 | 105694 | 392.58 | 105694
392.08 | 107399 | 392.08 | 107399
391.58 | 106096 | 391.58 | 106096
391.08 | 107134 | 391.08 | 107134
390.58 | 107903 | 390.58 | 107903
390.08 | 105568 | 390.08 | 105568
389.58 | 103803 | 389.58 | 103803
389.08 | 107208 | 389.08 | 107208
388.58 | 107650 | 388.58 | 107650
388.08 | 106774 | 388.08 | 106774
387.58 | 105354 | 387.58 | 105354
387.08 | 106355 | 387.08 | 106355
386.58 | 109060 | 386.58 | 109060
386.08 | 108487 | 386.08 | 108487
385.58 | 105679 | 385.58 | 105679
385.08 | 106526 | 385.08 | 106526
384.58 | 104710 | 384.58 | 104710
384.08 | 110931 | 384.08 | 110931
383.58 | 109936 | 383.58 | 109936
383.08 | 110236 | 383.08 | 110236
382.58 | 109041 | 382.58 | 109041
382.08 | 106825 | 382.08 | 106825
381.58 | 109001 | 381.58 | 109001
381.08 | 109946 | 381.08 | 109946
380.58 | 108359 | 380.58 | 108359
380.08 | 106466 | 380.08 | 106466
379.58 | 108535 | 379.58 | 108535
379.08 | 105618 | 379.08 | 105618
378.58 | 110150 | 378.58 | 110150
378.08 | 109066 | 378.08 | 109066
377.58 | 110014 | 377.58 | 110014
377.08 | 110988 | 377.08 | 110988
376.58 | 108848 | 376.58 | 108848
376.08 | 110129 | 376.08 | 110129
375.58 | 107657 | 375.58 | 107657
375.08 | 104526 | 375.08 | 104526
374.58 | 108004 | 374.58 | 108004
374.08 | 109630 | 374.08 | 109630
373.58 | 109033 | 373.58 | 109033
373.08 | 112344 | 373.08 | 112344
372.58 | 107321 | 372.58 | 107321
372.08 | 110683 | 372.08 | 110683
371.58 | 107985 | 371.58 | 107985
371.08 | 108655 | 371.08 | 108655
370.58 | 112417 | 370.58 | 112417
370.08 | 111506 | 370.08 | 111506
369.58 | 111413 | 369.58 | 111413
369.08 | 113546 | 369.08 | 113546
368.58 | 110827 | 368.58 | 110827
368.08 | 110878 | 368.08 | 110878
367.58 | 110347 | 367.58 | 110347
367.08 | 114918 | 367.08 | 114918
366.58 | 112273 | 366.58 | 112273
366.08 | 112457 | 366.08 | 112457
365.58 | 112730 | 365.58 | 112730
365.08 | 111270 | 365.08 | 111270
364.58 | 111431 | 364.58 | 111431
364.08 | 112937 | 364.08 | 112937
363.58 | 111195 | 363.58 | 111195
363.08 | 114164 | 363.08 | 114164
362.58 | 115023 | 362.58 | 115023
362.08 | 111067 | 362.08 | 111067
361.58 | 109230 | 361.58 | 109230
361.08 | 115478 | 361.08 | 115478
360.58 | 116779 | 360.58 | 116779
360.08 | 114964 | 360.08 | 114964
359.58 | 112433 | 359.58 | 112433
359.08 | 110547 | 359.08 | 110547
358.58 | 111653 | 358.58 | 111653
358.08 | 114158 | 358.08 | 114158
357.58 | 111190 | 357.58 | 111190
357.08 | 114803 | 357.08 | 114803
356.58 | 117385 | 356.58 | 117385
356.08 | 113577 | 356.08 | 113577
355.58 | 112687 | 355.58 | 112687
355.08 | 113643 | 355.08 | 113643
354.58 | 114431 | 354.58 | 114431
354.08 | 114139 | 354.08 | 114139
353.58 | 116035 | 353.58 | 116035
353.08 | 111323 | 353.08 | 111323
352.58 | 113587 | 352.58 | 113587
352.08 | 112263 | 352.08 | 112263
351.58 | 114847 | 351.58 | 114847
351.08 | 113350 | 351.08 | 113350
350.58 | 114694 | 350.58 | 114694
350.08 | 115150 | 350.08 | 115150
349.58 | 115103 | 349.58 | 115103
349.08 | 117216 | 349.08 | 117216
348.58 | 116830 | 348.58 | 116830
348.08 | 116695 | 348.08 | 116695
347.58 | 112978 | 347.58 | 112978
347.08 | 119182 | 347.08 | 119182
346.58 | 115776 | 346.58 | 115776
346.08 | 117017 | 346.08 | 117017
345.58 | 117035 | 345.58 | 117035
345.08 | 113769 | 345.08 | 113769
344.58 | 115553 | 344.58 | 115553
344.08 | 118906 | 344.08 | 118906
343.58 | 119082 | 343.58 | 119082
343.08 | 117561 | 343.08 | 117561
342.58 | 117691 | 342.58 | 117691
342.08 | 113219 | 342.08 | 113219
341.58 | 117327 | 341.58 | 117327
341.08 | 118584 | 341.08 | 118584
340.58 | 118537 | 340.58 | 118537
340.08 | 120604 | 340.08 | 120604
339.58 | 121708 | 339.58 | 121708
339.08 | 117907 | 339.08 | 117907
338.58 | 117800 | 338.58 | 117800
338.08 | 118241 | 338.08 | 118241
337.58 | 118502 | 337.58 | 118502
337.08 | 121963 | 337.08 | 121963
336.58 | 116305 | 336.58 | 116305
336.08 | 116469 | 336.08 | 116469
335.58 | 117855 | 335.58 | 117855
335.08 | 119637 | 335.08 | 119637
334.58 | 115480 | 334.58 | 115480
334.08 | 115483 | 334.08 | 115483
333.58 | 118864 | 333.58 | 118864
333.08 | 119008 | 333.08 | 119008
332.58 | 118949 | 332.58 | 118949
332.08 | 117137 | 332.08 | 117137
331.58 | 121049 | 331.58 | 121049
331.08 | 120874 | 331.08 | 120874
330.58 | 116978 | 330.58 | 116978
330.08 | 120084 | 330.08 | 120084
329.58 | 121266 | 329.58 | 121266
329.08 | 119808 | 329.08 | 119808
328.58 | 116833 | 328.58 | 116833
328.08 | 117179 | 328.08 | 117179
327.58 | 117508 | 327.58 | 117508
327.08 | 121957 | 327.08 | 121957
326.58 | 121585 | 326.58 | 121585
326.08 | 118278 | 326.08 | 118278
325.58 | 116568 | 325.58 | 116568
325.08 | 122636 | 325.08 | 122636
324.58 | 121371 | 324.58 | 121371
324.08 | 120865 | 324.08 | 120865
323.58 | 119391 | 323.58 | 119391
323.08 | 121819 | 323.08 | 121819
322.58 | 121070 | 322.58 | 121070
322.08 | 122043 | 322.08 | 122043
321.58 | 124313 | 321.58 | 124313
321.08 | 126956 | 321.08 | 126956
320.58 | 124632 | 320.58 | 124632
320.08 | 123691 | 320.08 | 123691
319.58 | 121200 | 319.58 | 121200
319.08 | 125558 | 319.08 | 125558
318.58 | 123224 | 318.58 | 123224
318.08 | 128239 | 318.08 | 128239
317.58 | 126014 | 317.58 | 126014
317.08 | 126324 | 317.08 | 126324
316.58 | 127113 | 316.58 | 127113
316.08 | 130414 | 316.08 | 130414
315.58 | 128440 | 315.58 | 128440
315.08 | 127927 | 315.08 | 127927
314.58 | 134348 | 314.58 | 134348
314.08 | 132077 | 314.08 | 132077
313.58 | 127084 | 313.58 | 127084
313.08 | 131505 | 313.08 | 131505
312.58 | 128695 | 312.58 | 128695
312.08 | 130829 | 312.08 | 130829
311.58 | 125865 | 311.58 | 125865
311.08 | 131279 | 311.08 | 131279
310.58 | 128510 | 310.58 | 128510
310.08 | 131097 | 310.08 | 131097
309.58 | 128616 | 309.58 | 128616
309.08 | 127610 | 309.08 | 127610
308.58 | 124106 | 308.58 | 124106
308.08 | 121306 | 308.08 | 121306
307.58 | 124019 | 307.58 | 124019
307.08 | 123925 | 307.08 | 123925
306.58 | 117025 | 306.58 | 117025
306.08 | 118142 | 306.08 | 118142
305.58 | 113833 | 305.58 | 113833
305.08 | 113551 | 305.08 | 113551
304.58 | 106613 | 304.58 | 106613
304.08 | 104560 | 304.08 | 104560
303.58 | 103108 | 303.58 | 103108
303.08 | 99931.3 | 303.08 | 99931.3
302.58 | 95719.8 | 302.58 | 95719.8
302.08 | 91098.4 | 302.08 | 91098.4
301.58 | 86296 | 301.58 | 86296
301.08 | 88965.8 | 301.08 | 88965.8
300.58 | 86321.7 | 300.58 | 86321.7
300.08 | 79817.7 | 300.08 | 79817.7
299.58 | 76659 | 299.58 | 76659
299.08 | 76078 | 299.08 | 76078
298.58 | 72853.3 | 298.58 | 72853.3
298.08 | 68086.8 | 298.08 | 68086.8
297.58 | 70938.2 | 297.58 | 70938.2
297.08 | 70093.6 | 297.08 | 70093.6
296.58 | 71883.9 | 296.58 | 71883.9
296.08 | 73114.6 | 296.08 | 73114.6
295.58 | 73176.3 | 295.58 | 73176.3
295.08 | 70383.9 | 295.08 | 70383.9
294.58 | 72260.7 | 294.58 | 72260.7
294.08 | 73971.2 | 294.08 | 73971.2
293.58 | 79258 | 293.58 | 79258
293.08 | 83784.8 | 293.08 | 83784.8
292.58 | 86338.2 | 292.58 | 86338.2
292.08 | 91903.9 | 292.08 | 91903.9
291.58 | 90526.2 | 291.58 | 90526.2
291.08 | 105073 | 291.08 | 105073
290.58 | 141432 | 290.58 | 141432
290.08 | 205042 | 290.08 | 205042
289.58 | 243703 | 289.58 | 243703
289.08 | 232879 | 289.08 | 232879
288.58 | 186334 | 288.58 | 186334
288.08 | 189815 | 288.08 | 189815
287.58 | 260189 | 287.58 | 260189
287.08 | 358202 | 287.08 | 358202
286.58 | 474663 | 286.58 | 474663
286.08 | 613483 | 286.08 | 613483
285.58 | 686554 | 285.58 | 686554
285.08 | 565111 | 285.08 | 565111
284.58 | 327708 | 284.58 | 327708
284.08 | 142060 | 284.08 | 142060
283.58 | 60783.2 | 283.58 | 60783.2
283.08 | 34882.4 | 283.08 | 34882.4
282.58 | 26265.8 | 282.58 | 26265.8
282.08 | 21924.3 | 282.08 | 21924.3
281.58 | 20374.8 | 281.58 | 20374.8
281.08 | 19783.1 | 281.08 | 19783.1
280.58 | 17083.6 | 280.58 | 17083.6
280.08 | 15698.2 | 280.08 | 15698.2
279.58 | 14519.1 | 279.58 | 14519.1
279.08 | 13302.9 | 279.08 | 13302.9
278.58 | 12188.5 | 278.58 | 12188.5
278.08 | 13070.2 | 278.08 | 13070.2
277.58 | 12397.4 | 277.58 | 12397.4
277.08 | 11770.7 | 277.08 | 11770.7
276.58 | 11616.8 | 276.58 | 11616.8
276.08 | 10950.4 | 276.08 | 10950.4
275.58 | 10250.3 | 275.58 | 10250.3
275.08 | 10277.1 | 275.08 | 10277.1
274.58 | 10545.1 | 274.58 | 10545.1
274.08 | 10906.9 | 274.08 | 10906.9
273.58 | 10429.8 | 273.58 | 10429.8
273.08 | 9864.28 | 273.08 | 9864.28
272.58 | 9814.57 | 272.58 | 9814.57
272.08 | 11265.1 | 272.08 | 11265.1
271.58 | 9200.7 | 271.58 | 9200.7
271.08 | 10751.5 | 271.08 | 10751.5
270.58 | 9128.95 | 270.58 | 9128.95
270.08 | 9241.95 | 270.08 | 9241.95
269.58 | 9325.26 | 269.58 | 9325.26
269.08 | 9499.11 | 269.08 | 9499.11
268.58 | 9870.04 | 268.58 | 9870.04
268.08 | 9988.6 | 268.08 | 9988.6
267.58 | 10152.4 | 267.58 | 10152.4
267.08 | 9364.14 | 267.08 | 9364.14
266.58 | 10022.8 | 266.58 | 10022.8
266.08 | 8961.05 | 266.08 | 8961.05
265.58 | 9587.12 | 265.58 | 9587.12
265.08 | 9647.04 | 265.08 | 9647.04
264.58 | 9902.89 | 264.58 | 9902.89
264.08 | 10479.5 | 264.08 | 10479.5
263.58 | 9989.94 | 263.58 | 9989.94
263.08 | 10608.3 | 263.08 | 10608.3
262.58 | 9371.78 | 262.58 | 9371.78
262.08 | 9275.46 | 262.08 | 9275.46
261.58 | 10070.6 | 261.58 | 10070.6
261.08 | 9009.13 | 261.08 | 9009.13
260.58 | 10258.1 | 260.58 | 10258.1
260.08 | 9372.29 | 260.08 | 9372.29
259.58 | 9194.34 | 259.58 | 9194.34
259.08 | 9424.41 | 259.08 | 9424.41
258.58 | 10143.1 | 258.58 | 10143.1
258.08 | 10510 | 258.08 | 10510
257.58 | 9624.92 | 257.58 | 9624.92
257.08 | 9136.37 | 257.08 | 9136.37
256.58 | 9907.9 | 256.58 | 9907.9
256.08 | 10390.5 | 256.08 | 10390.5
255.58 | 8452.43 | 255.58 | 8452.43
255.08 | 9659.19 | 255.08 | 9659.19
254.58 | 9442.33 | 254.58 | 9442.33
254.08 | 8827.24 | 254.08 | 8827.24
253.58 | 9626.66 | 253.58 | 9626.66
253.08 | 10547.7 | 253.08 | 10547.7
252.58 | 8466.87 | 252.58 | 8466.87
252.08 | 8929.06 | 252.08 | 8929.06
251.58 | 9847.77 | 251.58 | 9847.77
251.08 | 9562.69 | 251.08 | 9562.69
250.58 | 9130.86 | 250.58 | 9130.86
250.08 | 9031.05 | 250.08 | 9031.05
249.58 | 9765.21 | 249.58 | 9765.21
249.08 | 10111.3 | 249.08 | 10111.3
248.58 | 9723.79 | 248.58 | 9723.79
248.08 | 8980.98 | 248.08 | 8980.98
247.58 | 9527.63 | 247.58 | 9527.63
247.08 | 9673.42 | 247.08 | 9673.42
246.58 | 8803.48 | 246.58 | 8803.48
246.08 | 8879.55 | 246.08 | 8879.55
245.58 | 9794.37 | 245.58 | 9794.37
245.08 | 10187 | 245.08 | 10187
244.58 | 9679.95 | 244.58 | 9679.95
244.08 | 8753.82 | 244.08 | 8753.82
243.58 | 9537.24 | 243.58 | 9537.24
243.08 | 9757.83 | 243.08 | 9757.83
242.58 | 10528.7 | 242.58 | 10528.7
242.08 | 10823.3 | 242.08 | 10823.3
241.58 | 9449.86 | 241.58 | 9449.86
241.08 | 9976.03 | 241.08 | 9976.03
240.58 | 9094.43 | 240.58 | 9094.43
240.08 | 9268.06 | 240.08 | 9268.06
239.58 | 9563.52 | 239.58 | 9563.52
239.08 | 9322.63 | 239.08 | 9322.63
238.58 | 9832.63 | 238.58 | 9832.63
238.08 | 9183.97 | 238.08 | 9183.97
237.58 | 8817.62 | 237.58 | 8817.62
237.08 | 8143.18 | 237.08 | 8143.18
236.58 | 9175.72 | 236.58 | 9175.72
236.08 | 8896.95 | 236.08 | 8896.95
235.58 | 10023.6 | 235.58 | 10023.6
235.08 | 8912.77 | 235.08 | 8912.77
234.58 | 8796.99 | 234.58 | 8796.99
234.08 | 8369.26 | 234.08 | 8369.26
233.58 | 8506.04 | 233.58 | 8506.04
233.08 | 9108.65 | 233.08 | 9108.65
232.58 | 8763.37 | 232.58 | 8763.37
232.08 | 8849.64 | 232.08 | 8849.64
231.58 | 9774.02 | 231.58 | 9774.02
231.08 | 8936.98 | 231.08 | 8936.98
230.58 | 9686.03 | 230.58 | 9686.03
230.08 | 9842.67 | 230.08 | 9842.67
229.58 | 9524.22 | 229.58 | 9524.22
229.08 | 8907.37 | 229.08 | 8907.37
228.58 | 10596.2 | 228.58 | 10596.2
228.08 | 8971.91 | 228.08 | 8971.91
227.58 | 8989.17 | 227.58 | 8989.17
227.08 | 8820.78 | 227.08 | 8820.78
226.58 | 9507.65 | 226.58 | 9507.65
226.08 | 9907.46 | 226.08 | 9907.46
225.58 | 9931.77 | 225.58 | 9931.77
225.08 | 9450.54 | 225.08 | 9450.54
224.58 | 9489.28 | 224.58 | 9489.28
224.08 | 8472.18 | 224.08 | 8472.18
223.58 | 8704.66 | 223.58 | 8704.66
223.08 | 9817.57 | 223.08 | 9817.57
222.58 | 9161.7 | 222.58 | 9161.7
222.08 | 9369.15 | 222.08 | 9369.15
221.58 | 9572.03 | 221.58 | 9572.03
221.08 | 10256.4 | 221.08 | 10256.4
220.58 | 9793.87 | 220.58 | 9793.87
220.08 | 9395.73 | 220.08 | 9395.73
219.58 | 8438.31 | 219.58 | 8438.31
219.08 | 9734.35 | 219.08 | 9734.35
218.58 | 9627.69 | 218.58 | 9627.69
218.08 | 9599.27 | 218.08 | 9599.27
217.58 | 9593.13 | 217.58 | 9593.13
217.08 | 8194.96 | 217.08 | 8194.96
216.58 | 9214.34 | 216.58 | 9214.34
216.08 | 9755.52 | 216.08 | 9755.52
215.58 | 9494.3 | 215.58 | 9494.3
215.08 | 9210.66 | 215.08 | 9210.66
214.58 | 7784.22 | 214.58 | 7784.22
214.08 | 9223.27 | 214.08 | 9223.27
213.58 | 9206.26 | 213.58 | 9206.26
213.08 | 8438.33 | 213.08 | 8438.33
212.58 | 8564.27 | 212.58 | 8564.27
212.08 | 10339.8 | 212.08 | 10339.8
211.58 | 9473.4 | 211.58 | 9473.4
211.08 | 8952.08 | 211.08 | 8952.08
210.58 | 10127.7 | 210.58 | 10127.7
210.08 | 9048.53 | 210.08 | 9048.53
209.58 | 9364.21 | 209.58 | 9364.21
209.08 | 8364.27 | 209.08 | 8364.27
208.58 | 8752.83 | 208.58 | 8752.83
208.08 | 10516.7 | 208.08 | 10516.7
207.58 | 9718.72 | 207.58 | 9718.72
207.08 | 9909.04 | 207.08 | 9909.04
206.58 | 9205.65 | 206.58 | 9205.65
206.08 | 8826.1 | 206.08 | 8826.1
205.58 | 8929.26 | 205.58 | 8929.26
205.08 | 9103.43 | 205.08 | 9103.43
204.58 | 9837.52 | 204.58 | 9837.52
204.08 | 10122.4 | 204.08 | 10122.4
203.58 | 10308.1 | 203.58 | 10308.1
203.08 | 9311.75 | 203.08 | 9311.75
202.58 | 9222.64 | 202.58 | 9222.64
202.08 | 9408.45 | 202.08 | 9408.45
201.58 | 9426.6 | 201.58 | 9426.6
201.08 | 9459.18 | 201.08 | 9459.18
200.58 | 9415.09 | 200.58 | 9415.09
200.08 | 9024.42 | 200.08 | 9024.42
199.58 | 9220.77 | 199.58 | 9220.77
199.08 | 10099.5 | 199.08 | 10099.5
198.58 | 9385.74 | 198.58 | 9385.74
198.08 | 9168.8 | 198.08 | 9168.8
197.58 | 10356.6 | 197.58 | 10356.6
197.08 | 8395.98 | 197.08 | 8395.98
196.58 | 9713.23 | 196.58 | 9713.23
196.08 | 8685.63 | 196.08 | 8685.63
195.58 | 10020.5 | 195.58 | 10020.5
195.08 | 8960.36 | 195.08 | 8960.36
194.58 | 9455.33 | 194.58 | 9455.33
194.08 | 8954.6 | 194.08 | 8954.6
193.58 | 8713.23 | 193.58 | 8713.23
193.08 | 9306.88 | 193.08 | 9306.88
192.58 | 8856.97 | 192.58 | 8856.97
192.08 | 9420.88 | 192.08 | 9420.88
191.58 | 9672.58 | 191.58 | 9672.58
191.08 | 9073.41 | 191.08 | 9073.41
190.58 | 10007.9 | 190.58 | 10007.9
190.08 | 9422.63 | 190.08 | 9422.63
189.58 | 8651.18 | 189.58 | 8651.18
189.08 | 9255.34 | 189.08 | 9255.34
188.58 | 8853.04 | 188.58 | 8853.04
188.08 | 9742.28 | 188.08 | 9742.28
187.58 | 10097.7 | 187.58 | 10097.7
187.08 | 9807.21 | 187.08 | 9807.21
186.58 | 10040.2 | 186.58 | 10040.2
186.08 | 9906.38 | 186.08 | 9906.38
185.58 | 9653.05 | 185.58 | 9653.05
185.08 | 8364.94 | 185.08 | 8364.94
184.58 | 9089.06 | 184.58 | 9089.06
184.08 | 9739.26 | 184.08 | 9739.26
183.58 | 9722.77 | 183.58 | 9722.77
183.08 | 9284.96 | 183.08 | 9284.96
182.58 | 10023.6 | 182.58 | 10023.6
182.08 | 10120 | 182.08 | 10120
181.58 | 9944.09 | 181.58 | 9944.09
181.08 | 9909.98 | 181.08 | 9909.98
180.58 | 10798.9 | 180.58 | 10798.9
180.08 | 9893.45 | 180.08 | 9893.45
179.58 | 10340.8 | 179.58 | 10340.8
179.08 | 10619.8 | 179.08 | 10619.8
178.58 | 9274.98 | 178.58 | 9274.98
178.08 | 9851.82 | 178.08 | 9851.82
177.58 | 9684.03 | 177.58 | 9684.03
177.08 | 9308.72 | 177.08 | 9308.72
176.58 | 9673.36 | 176.58 | 9673.36
176.08 | 9123.86 | 176.08 | 9123.86
175.58 | 9382.28 | 175.58 | 9382.28
175.08 | 9779.01 | 175.08 | 9779.01
174.58 | 9496.19 | 174.58 | 9496.19
174.08 | 10332.4 | 174.08 | 10332.4
173.58 | 9852.38 | 173.58 | 9852.38
173.08 | 10594.6 | 173.08 | 10594.6
172.58 | 9309.03 | 172.58 | 9309.03
172.08 | 9344.84 | 172.08 | 9344.84
171.58 | 9855.81 | 171.58 | 9855.81
171.08 | 8992.06 | 171.08 | 8992.06
170.58 | 8984.33 | 170.58 | 8984.33
170.08 | 10403.4 | 170.08 | 10403.4
169.58 | 10911.6 | 169.58 | 10911.6
169.08 | 9284.95 | 169.08 | 9284.95
168.58 | 9345.45 | 168.58 | 9345.45
168.08 | 8978.35 | 168.08 | 8978.35
167.58 | 10662.8 | 167.58 | 10662.8
167.08 | 9037.92 | 167.08 | 9037.92
166.58 | 10057.1 | 166.58 | 10057.1
166.08 | 10475.2 | 166.08 | 10475.2
165.58 | 10350.7 | 165.58 | 10350.7
165.08 | 9678.52 | 165.08 | 9678.52
164.58 | 9859.9 | 164.58 | 9859.9
164.08 | 9986.42 | 164.08 | 9986.42
163.58 | 9291.72 | 163.58 | 9291.72
163.08 | 9748.83 | 163.08 | 9748.83
162.58 | 9449.46 | 162.58 | 9449.46
162.08 | 9198.63 | 162.08 | 9198.63
161.58 | 9132.8 | 161.58 | 9132.8
161.08 | 9788.74 | 161.08 | 9788.74
160.58 | 9715.53 | 160.58 | 9715.53
160.08 | 9808.73 | 160.08 | 9808.73
159.58 | 9968.82 | 159.58 | 9968.82
159.08 | 10397.8 | 159.08 | 10397.8
158.58 | 9445.01 | 158.58 | 9445.01
158.08 | 9659.49 | 158.08 | 9659.49
157.58 | 9502.5 | 157.58 | 9502.5
157.08 | 9370.01 | 157.08 | 9370.01
156.58 | 9388.83 | 156.58 | 9388.83
156.08 | 9274.38 | 156.08 | 9274.38
155.58 | 9692.24 | 155.58 | 9692.24
155.08 | 11614.9 | 155.08 | 11614.9
154.58 | 9964.1 | 154.58 | 9964.1
154.08 | 10100.2 | 154.08 | 10100.2
153.58 | 10370.3 | 153.58 | 10370.3
153.08 | 10333.1 | 153.08 | 10333.1
152.58 | 10915.2 | 152.58 | 10915.2
152.08 | 9361.12 | 152.08 | 9361.12
151.58 | 10535.8 | 151.58 | 10535.8
151.08 | 10211.9 | 151.08 | 10211.9
150.58 | 10755.3 | 150.58 | 10755.3
150.08 | 10509 | 150.08 | 10509
149.58 | 9736.46 | 149.58 | 9736.46
149.08 | 9516.32 | 149.08 | 9516.32
148.58 | 10866.3 | 148.58 | 10866.3
148.08 | 10351 | 148.08 | 10351
147.58 | 9801.65 | 147.58 | 9801.65
147.08 | 9886.49 | 147.08 | 9886.49
146.58 | 10394.3 | 146.58 | 10394.3
146.08 | 11183.1 | 146.08 | 11183.1
145.58 | 10708.9 | 145.58 | 10708.9
145.08 | 9393.7 | 145.08 | 9393.7
144.58 | 10010.3 | 144.58 | 10010.3
144.08 | 10076.8 | 144.08 | 10076.8
143.58 | 10834.2 | 143.58 | 10834.2
143.08 | 9651.44 | 143.08 | 9651.44
142.58 | 9938.39 | 142.58 | 9938.39
142.08 | 9837.24 | 142.08 | 9837.24
141.58 | 10325.7 | 141.58 | 10325.7
141.08 | 10161.5 | 141.08 | 10161.5
140.58 | 9076.25 | 140.58 | 9076.25
140.08 | 9316.28 | 140.08 | 9316.28
139.58 | 10597.1 | 139.58 | 10597.1
139.08 | 9776.78 | 139.08 | 9776.78
138.58 | 10341.2 | 138.58 | 10341.2
138.08 | 10067.1 | 138.08 | 10067.1
137.58 | 9859.49 | 137.58 | 9859.49
137.08 | 10847 | 137.08 | 10847
136.58 | 9982.35 | 136.58 | 9982.35
136.08 | 10038.4 | 136.08 | 10038.4
135.58 | 10238.6 | 135.58 | 10238.6
135.08 | 9931.22 | 135.08 | 9931.22
134.58 | 10677.3 | 134.58 | 10677.3
134.08 | 10731.5 | 134.08 | 10731.5
133.58 | 10805.8 | 133.58 | 10805.8
133.08 | 10013.7 | 133.08 | 10013.7
132.58 | 10072 | 132.58 | 10072
132.08 | 10933.9 | 132.08 | 10933.9
131.58 | 10291.7 | 131.58 | 10291.7
131.08 | 10680.8 | 131.08 | 10680.8
130.58 | 9320.18 | 130.58 | 9320.18
130.08 | 9070.13 | 130.08 | 9070.13
129.58 | 10043.7 | 129.58 | 10043.7
129.08 | 11216 | 129.08 | 11216
128.58 | 10585.1 | 128.58 | 10585.1
128.08 | 10152.6 | 128.08 | 10152.6
127.58 | 10172.8 | 127.58 | 10172.8
127.08 | 10593.9 | 127.08 | 10593.9
126.58 | 10925.5 | 126.58 | 10925.5
126.08 | 10740.6 | 126.08 | 10740.6
125.58 | 10196 | 125.58 | 10196
125.08 | 10287.4 | 125.08 | 10287.4
124.58 | 10064.6 | 124.58 | 10064.6
124.08 | 10984.7 | 124.08 | 10984.7
123.58 | 10804.8 | 123.58 | 10804.8
123.08 | 11520 | 123.08 | 11520
122.58 | 10137.1 | 122.58 | 10137.1
122.08 | 10906 | 122.08 | 10906
121.58 | 9890.09 | 121.58 | 9890.09
121.08 | 10761.5 | 121.08 | 10761.5
120.58 | 12252.4 | 120.58 | 12252.4
120.08 | 11340 | 120.08 | 11340
119.58 | 10987.2 | 119.58 | 10987.2
119.08 | 9873.44 | 119.08 | 9873.44
118.58 | 10414.7 | 118.58 | 10414.7
118.08 | 10986.7 | 118.08 | 10986.7
117.58 | 9957.92 | 117.58 | 9957.92
117.08 | 11311.1 | 117.08 | 11311.1
116.58 | 10354.6 | 116.58 | 10354.6
116.08 | 10941.3 | 116.08 | 10941.3
115.58 | 10295.8 | 115.58 | 10295.8
115.08 | 10289.7 | 115.08 | 10289.7
114.58 | 10658.4 | 114.58 | 10658.4
114.08 | 10959.6 | 114.08 | 10959.6
113.58 | 9781.42 | 113.58 | 9781.42
113.08 | 9618.8 | 113.08 | 9618.8
112.58 | 10689.6 | 112.58 | 10689.6
112.08 | 10395.1 | 112.08 | 10395.1
111.58 | 9822.42 | 111.58 | 9822.42
111.08 | 10038.4 | 111.08 | 10038.4
110.58 | 11140.1 | 110.58 | 11140.1
110.08 | 11093.6 | 110.08 | 11093.6
109.58 | 10623.6 | 109.58 | 10623.6
109.08 | 11313.5 | 109.08 | 11313.5
108.58 | 9954.59 | 108.58 | 9954.59
108.08 | 11255.5 | 108.08 | 11255.5
107.58 | 11779.9 | 107.58 | 11779.9
107.08 | 10579.2 | 107.08 | 10579.2
106.58 | 11851.3 | 106.58 | 11851.3
106.08 | 10116 | 106.08 | 10116
105.58 | 11101.5 | 105.58 | 11101.5
105.08 | 10617.9 | 105.08 | 10617.9
104.58 | 11210.1 | 104.58 | 11210.1
104.08 | 10823.8 | 104.08 | 10823.8
103.58 | 10335.3 | 103.58 | 10335.3
103.08 | 10824 | 103.08 | 10824
102.58 | 11389.4 | 102.58 | 11389.4
102.08 | 11903.8 | 102.08 | 11903.8
101.58 | 11157.3 | 101.58 | 11157.3
101.08 | 11361.7 | 101.08 | 11361.7
100.58 | 10908.2 | 100.58 | 10908.2
100.08 | 11062.9 | 100.08 | 11062.9
99.58 | 9847.63 | 99.58 | 9847.63
99.08 | 10364.4 | 99.08 | 10364.4
98.58 | 10642.7 | 98.58 | 10642.7
98.08 | 10193.4 | 98.08 | 10193.4
97.58 | 10737.8 | 97.58 | 10737.8
97.08 | 11276.9 | 97.08 | 11276.9
96.58 | 10679.9 | 96.58 | 10679.9
96.08 | 11244.6 | 96.08 | 11244.6
95.58 | 9875.95 | 95.58 | 9875.95
95.08 | 10878.6 | 95.08 | 10878.6
94.58 | 11035.8 | 94.58 | 11035.8
94.08 | 10586.8 | 94.08 | 10586.8
93.58 | 11151.4 | 93.58 | 11151.4
93.08 | 11562.5 | 93.08 | 11562.5
92.58 | 10018.4 | 92.58 | 10018.4
92.08 | 10773.9 | 92.08 | 10773.9
91.58 | 10635.9 | 91.58 | 10635.9
91.08 | 11168.7 | 91.08 | 11168.7
90.58 | 11051.6 | 90.58 | 11051.6
90.08 | 11058.5 | 90.08 | 11058.5
89.58 | 10370.1 | 89.58 | 10370.1
89.08 | 12029.1 | 89.08 | 12029.1
88.58 | 11622.9 | 88.58 | 11622.9
88.08 | 11133.7 | 88.08 | 11133.7
87.58 | 11196.6 | 87.58 | 11196.6
87.08 | 12925.3 | 87.08 | 12925.3
86.58 | 11815.2 | 86.58 | 11815.2
86.08 | 10749.9 | 86.08 | 10749.9
85.58 | 11154.4 | 85.58 | 11154.4
85.08 | 10459.9 | 85.08 | 10459.9
84.58 | 11076 | 84.58 | 11076
84.08 | 11915.3 | 84.08 | 11915.3
83.58 | 11578.1 | 83.58 | 11578.1
83.08 | 11173.5 | 83.08 | 11173.5
82.58 | 11452.8 | 82.58 | 11452.8
82.08 | 12547.6 | 82.08 | 12547.6
81.58 | 12518.1 | 81.58 | 12518.1
81.08 | 11078.2 | 81.08 | 11078.2
80.58 | 12099.2 | 80.58 | 12099.2
80.08 | 12086.8 | 80.08 | 12086.8
79.58 | 11095.8 | 79.58 | 11095.8
79.08 | 11993.7 | 79.08 | 11993.7
78.58 | 11699.5 | 78.58 | 11699.5
78.08 | 10859.2 | 78.08 | 10859.2
77.58 | 10318.4 | 77.58 | 10318.4
77.08 | 11339.5 | 77.08 | 11339.5
76.58 | 11604 | 76.58 | 11604
76.08 | 11511.5 | 76.08 | 11511.5
75.58 | 12155.8 | 75.58 | 12155.8
75.08 | 11925.8 | 75.08 | 11925.8
74.58 | 11407.6 | 74.58 | 11407.6
74.08 | 12081.5 | 74.08 | 12081.5
73.58 | 10713.1 | 73.58 | 10713.1
73.08 | 12025.2 | 73.08 | 12025.2
72.58 | 11511 | 72.58 | 11511
72.08 | 11104.5 | 72.08 | 11104.5
71.58 | 12245 | 71.58 | 12245
71.08 | 12609.4 | 71.08 | 12609.4
70.58 | 12050.2 | 70.58 | 12050.2
70.08 | 11838.4 | 70.08 | 11838.4
69.58 | 10444.7 | 69.58 | 10444.7
69.08 | 11635.4 | 69.08 | 11635.4
68.58 | 11707.1 | 68.58 | 11707.1
68.08 | 11334.2 | 68.08 | 11334.2
67.58 | 11176.9 | 67.58 | 11176.9
67.08 | 11573.8 | 67.08 | 11573.8
66.58 | 11048 | 66.58 | 11048
66.08 | 12051.4 | 66.08 | 12051.4
65.58 | 11289.7 | 65.58 | 11289.7
65.08 | 12130.5 | 65.08 | 12130.5
64.58 | 11913.5 | 64.58 | 11913.5
64.08 | 11576.3 | 64.08 | 11576.3
63.58 | 12142.3 | 63.58 | 12142.3
63.08 | 11670.6 | 63.08 | 11670.6
62.58 | 10953.4 | 62.58 | 10953.4
62.08 | 12373.1 | 62.08 | 12373.1
61.58 | 12037.5 | 61.58 | 12037.5
61.08 | 11886.5 | 61.08 | 11886.5
60.58 | 11643.6 | 60.58 | 11643.6
60.08 | 10265.3 | 60.08 | 10265.3
59.58 | 11618.2 | 59.58 | 11618.2
59.08 | 12105.1 | 59.08 | 12105.1
58.58 | 12305.3 | 58.58 | 12305.3
58.08 | 12346.6 | 58.08 | 12346.6
57.58 | 13085.4 | 57.58 | 13085.4
57.08 | 12199.2 | 57.08 | 12199.2
56.58 | 12604.7 | 56.58 | 12604.7
56.08 | 13953.7 | 56.08 | 13953.7
55.58 | 12725.2 | 55.58 | 12725.2
55.08 | 11956.6 | 55.08 | 11956.6
54.58 | 11768.4 | 54.58 | 11768.4
54.08 | 12463.9 | 54.08 | 12463.9
53.58 | 13331.3 | 53.58 | 13331.3
53.08 | 13178.4 | 53.08 | 13178.4
52.58 | 13579 | 52.58 | 13579
52.08 | 12986.4 | 52.08 | 12986.4
51.58 | 11579.5 | 51.58 | 11579.5
51.08 | 12676.4 | 51.08 | 12676.4
50.58 | 11780.9 | 50.58 | 11780.9
50.08 | 13321.7 | 50.08 | 13321.7
49.58 | 12136.3 | 49.58 | 12136.3
49.08 | 13127 | 49.08 | 13127
48.58 | 12733 | 48.58 | 12733
48.08 | 12367.1 | 48.08 | 12367.1
47.58 | 12441.1 | 47.58 | 12441.1
47.08 | 12912.3 | 47.08 | 12912.3
46.58 | 12659.6 | 46.58 | 12659.6
46.08 | 12899.3 | 46.08 | 12899.3
45.58 | 11858.3 | 45.58 | 11858.3
45.08 | 12314.8 | 45.08 | 12314.8
44.58 | 12554.3 | 44.58 | 12554.3
44.08 | 12574.4 | 44.08 | 12574.4
43.58 | 11352.9 | 43.58 | 11352.9
43.08 | 10502.5 | 43.08 | 10502.5
42.58 | 11211 | 42.58 | 11211
42.08 | 10685.1 | 42.08 | 10685.1
41.58 | 13001.6 | 41.58 | 13001.6
41.08 | 10808.3 | 41.08 | 10808.3
40.58 | 11570.6 | 40.58 | 11570.6
40.08 | 11029.2 | 40.08 | 11029.2
39.58 | 10302.7 | 39.58 | 10302.7
39.08 | 10554 | 39.08 | 10554
38.58 | 10969.4 | 38.58 | 10969.4
38.08 | 11259 | 38.08 | 11259
37.58 | 9983.3 | 37.58 | 9983.3
37.08 | 11220.3 | 37.08 | 11220.3
36.58 | 11521.3 | 36.58 | 11521.3
36.08 | 12863.2 | 36.08 | 12863.2
35.58 | 11665.5 | 35.58 | 11665.5
35.08 | 10061.1 | 35.08 | 10061.1
34.58 | 11744.8 | 34.58 | 11744.8
34.08 | 11386 | 34.08 | 11386
33.58 | 11877 | 33.58 | 11877
33.08 | 11885.1 | 33.08 | 11885.1
32.58 | 12205.8 | 32.58 | 12205.8
32.08 | 13133.1 | 32.08 | 13133.1
31.58 | 13994.4 | 31.58 | 13994.4
31.08 | 13471.2 | 31.08 | 13471.2
30.58 | 15873.9 | 30.58 | 15873.9
30.08 | 17658.7 | 30.08 | 17658.7
29.58 | 19523.8 | 29.58 | 19523.8
29.08 | 20678.6 | 29.08 | 20678.6
28.58 | 22186.3 | 28.58 | 22186.3
28.08 | 21423 | 28.08 | 21423
27.58 | 20616.9 | 27.58 | 20616.9
27.08 | 21473.4 | 27.08 | 21473.4
26.58 | 21597.8 | 26.58 | 21597.8
26.08 | 20757.7 | 26.08 | 20757.7
25.58 | 18891.9 | 25.58 | 18891.9
25.08 | 15638 | 25.08 | 15638
24.58 | 13953.2 | 24.58 | 13953.2
24.08 | 11205.3 | 24.08 | 11205.3
23.58 | 11262 | 23.58 | 11262
23.08 | 9727.24 | 23.08 | 9727.24
22.58 | 9497.94 | 22.58 | 9497.94
22.08 | 9854.61 | 22.08 | 9854.61
21.58 | 10788.7 | 21.58 | 10788.7
21.08 | 10890.1 | 21.08 | 10890.1
20.58 | 11648.3 | 20.58 | 11648.3
20.08 | 12298.6 | 20.08 | 12298.6
19.58 | 11385.5 | 19.58 | 11385.5
19.08 | 12330.4 | 19.08 | 12330.4
18.58 | 12203.5 | 18.58 | 12203.5
18.08 | 11853.6 | 18.08 | 11853.6
17.58 | 11504.7 | 17.58 | 11504.7
17.08 | 11770.5 | 17.08 | 11770.5
16.58 | 10107.8 | 16.58 | 10107.8
16.08 | 9859.02 | 16.08 | 9859.02
15.58 | 9596.65 | 15.58 | 9596.65
15.08 | 12685.3 | 15.08 | 12685.3
14.58 | 13350.6 | 14.58 | 13350.6
14.08 | 12501.5 | 14.08 | 12501.5
13.58 | 11369.1 | 13.58 | 11369.1
13.08 | 11999.3 | 13.08 | 11999.3
12.58 | 11036.2 | 12.58 | 11036.2
12.08 | 10728.9 | 12.08 | 10728.9
11.58 | 10210.3 | 11.58 | 10210.3
11.08 | 11669.9 | 11.08 | 11669.9
10.58 | 12212.3 | 10.58 | 12212.3
10.08 | 10917.3 | 10.08 | 10917.3
9.58 | 8888.35 | 9.58 | 8888.35
9.08 | 6720.59 | 9.08 | 6720.59
8.58 | 6133.31 | 8.58 | 6133.31
8.08 | 6159.45 | 8.08 | 6159.45
7.58 | 5717.11 | 7.58 | 5717.11
7.08 | 6333.52 | 7.08 | 6333.52
6.58 | 6259.79 | 6.58 | 6259.79
6.08 | 6449.39 | 6.08 | 6449.39
5.58 | 6313.01 | 5.58 | 6313.01
5.08 | 5136.38 | 5.08 | 5136.38
4.58 | 3764.18 | 4.58 | 3764.18
4.08 | 2041.24 | 4.08 | 2041.24
3.58 | 1064.2 | 3.58 | 1064.2
3.08 | 612.14 | 3.08 | 612.14
2.58 | 389.459 | 2.58 | 389.46
2.08 | 421.019 | 2.08 | 421.02
1.58 | 276.891 | 1.58 | 276.89
1.08 | 275.44 | 1.08 | 275.44
0.58 | 163.569 | 0.58 | 163.57
0.08 | 230.951 | 0.08 | 230.95
-0.42 | 170.425 | -0.42 | 170.43
-0.92 | 163.747 | -0.92 | 163.75
-1.42 | 184.523 | -1.42 | 184.52
-1.92 | 227.423 | -1.92 | 227.42
-2.42 | 275.645 | -2.42 | 275.64
-2.92 | 56.9256 | -2.92 | 56.93
-3.42 | 68.1205 | -3.42 | 68.12
-3.92 | 71.0095 | -3.92 | 71.01
-4.42 | 195.231 | -4.42 | 195.23
-4.92 | 112.54 | -4.92 | 112.54
-5.42 | 241.525 | -5.42 | 241.53
-5.92 | 206.932 | -5.92 | 206.93
-6.42 | 162.649 | -6.42 | 162.65
-6.92 | 167.33 | -6.92 | 167.33
-7.42 | 124.992 | -7.42 | 124.99
-7.92 | 39.0749 | -7.92 | 39.07
-8.42 | 16.5118 | -8.42 | 16.51
-8.92 | 153.795 | -8.92 | 153.79
-9.42 | 237.157 | -9.42 | 237.16
-9.92 | 73.5053 | -9.92 | 73.51

## O1s
Binding Energy | Raw Data | BE | Residuals | Background | Calculated Fit | O1s O=C | O1s O-C | ID | Peak Label | Position (eV) | Height (CPS) | FWHM (eV) | σ/γ (%) L/G | Area (CPS.eV) | σ W_g | γ W_l | W_g Skew | Conc. (%) | A/Aᴀ | Split (eV) | Fitting Model | Bkg Type | Bkg Low (eV) | Bkg High (eV) | Bkg Offset Low (CPS) | Bkg Offset High (CPS) | Experimental Description | Unnamed: 45
545.08 | 3169.95 | 545.08 | -14.35319 | 3169.95 | 3184.303 | 3176.077 | 3178.176 | A | O1s O=C | 531.96 | 13728 | 1.18 | 25.57 | 19436 | 0.990 | 0.340 | 0.1 | 46.0 | 100.0 | 0.00 | Voigt (Area, L/G, σ) | Multi-Regions Smart | 525.08 | 545.08 | 0.0 | 0 | Total acquisition time | 3 mins 21.0 secs
544.98 | 3068.25 | 544.98 | -14.59329 | 3068.25 | 3082.843 | 3074.472 | 3076.621 |  |  | 525.08,545.08 | 1:1e7 | 0.3:3.5 | 1:80 | 1:1e7 | 0.3:3 | 0.3:3 | 0.01:2 | [9 empty] | Number of Scans | 20
544.88 | 3269.66 | 544.88 | -14.83949 | 3269.66 | 3284.499 | 3275.979 | 3278.181 | B | O1s O-C | 533.54 | 14050 | 1.40 | 19.52 | 22781 | 1.230 | 0.300 | 0.1 | 54.0 | 117.2 | 1.58 | Voigt (Area, L/G, σ) | Multi-Regions Smart | 525.08 | 545.08 | 0.0 | 0 | Source Gun Type | Al K Alpha
544.78 | 3159.38 | 544.78 | -15.09202 | 3159.38 | 3174.472 | 3165.798 | 3168.054 |  |  | 525.08,545.08 | 1:1e7 | 0.3:3.5 | 1:80 | 1:1e7 | 0.3:3 | 0.3:3 | 0.01:2 | [9 empty] | Spot Size | 400 µm
544.68 | 3093.52 | 544.68 | -15.35109 | 3093.52 | 3108.871 | 3100.04 | 3102.351 | Please cite KherveFitting software: Kerherve G. et al. Surface and Interface Analysis (2025) TBD | [18 empty] | Lens Mode | Standard
544.58 | 3112.13 | 544.58 | -15.61693 | 3112.13 | 3127.747 | 3118.754 | 3121.123 | [19 empty] | Analyser Mode | CAE : Pass Energy 20.0 eV
544.48 | 3099.65 | 544.48 | -15.88978 | 3099.65 | 3115.54 | 3106.38 | 3108.809 | [19 empty] | Energy Step Size | 0.100 eV
544.38 | 3109.19 | 544.38 | -16.16989 | 3109.19 | 3125.36 | 3116.03 | 3118.52 | [19 empty] | Number of Energy Steps | 201
544.28 | 3153.6 | 544.28 | -16.45753 | 3153.6 | 3170.058 | 3160.551 | 3163.106 | [19 empty] | Residuals | Backgnd.
544.18 | 3033.51 | 544.18 | -16.75296 | 3033.51 | 3050.263 | 3040.576 | 3043.197 | [19 empty] | Counts / s (Residuals 6) | Counts / s
544.08 | 3109.34 | 544.08 | -17.05648 | 3109.34 | 3126.396 | 3116.524 | 3119.213 | [19 empty] | 0 | 0
543.98 | 2960.12 | 543.98 | -17.36838 | 2960.12 | 2977.488 | 2967.424 | 2970.184 | [19 empty] | -1.63032e-11 | 0
543.88 | 2978.99 | 543.88 | -17.68897 | 2978.99 | 2996.679 | 2986.417 | 2989.252 | [19 empty] | -4.83272e-11 | 0
543.78 | 2999.28 | 543.78 | -18.01859 | 2999.28 | 3017.299 | 3006.834 | 3009.744 | [19 empty] | -2.40472e-10 | 0
543.68 | 2893.37 | 543.68 | -18.35758 | 2893.37 | 2911.728 | 2901.054 | 2904.044 | [19 empty] | -1.02477e-09 | 0
543.58 | 2850.66 | 543.58 | -18.7063 | 2850.66 | 2869.366 | 2858.477 | 2861.549 | [19 empty] | -4.01756e-09 | 0
543.48 | 2902.03 | 543.48 | -19.06513 | 2902.03 | 2921.095 | 2909.984 | 2913.141 | [19 empty] | -1.51567e-08 | 0
543.38 | 2926.73 | 543.38 | -19.43446 | 2926.73 | 2946.164 | 2934.825 | 2938.07 | [19 empty] | -5.50092e-08 | 0
543.28 | 2879 | 543.28 | -19.81473 | 2879 | 2898.815 | 2887.239 | 2890.576 | [19 empty] | -1.92043e-07 | 0
543.18 | 2923.44 | 543.18 | -20.20635 | 2923.44 | 2943.646 | 2931.827 | 2935.259 | [19 empty] | -6.44711e-07 | 0
543.08 | 2983.6 | 543.08 | -20.6098 | 2983.6 | 3004.21 | 2992.139 | 2995.671 | [19 empty] | -2.08179e-06 | 0
542.98 | 2850.26 | 542.98 | -21.02557 | 2850.26 | 2871.286 | 2858.955 | 2862.59 | [19 empty] | -6.46616e-06 | 0
542.88 | 2856.16 | 542.88 | -21.45415 | 2856.16 | 2877.614 | 2865.016 | 2868.758 | [19 empty] | -1.9321e-05 | 0
542.78 | 2811.36 | 542.78 | -21.89609 | 2811.36 | 2833.256 | 2820.381 | 2824.235 | [19 empty] | -5.55426e-05 | 0
542.68 | 2859.25 | 542.68 | -22.35195 | 2859.25 | 2881.602 | 2868.441 | 2872.411 | [19 empty] | -0.000153631 | 0
542.58 | 2922.29 | 542.58 | -22.82233 | 2922.29 | 2945.112 | 2931.656 | 2935.747 | [19 empty] | -0.000408921 | 0
542.48 | 2848.68 | 542.48 | -23.30787 | 2848.68 | 2871.988 | 2858.226 | 2862.442 | [19 empty] | -0.00104751 | 0
542.38 | 2826.39 | 542.38 | -23.80921 | 2826.39 | 2850.199 | 2836.12 | 2840.469 | [19 empty] | -0.00258285 | 0
542.28 | 2779.99 | 542.28 | -24.32708 | 2779.99 | 2804.317 | 2789.911 | 2794.396 | [19 empty] | -0.0061309 | 0
542.18 | 2822.29 | 542.18 | -24.86219 | 2822.29 | 2847.152 | 2832.407 | 2837.035 | [19 empty] | -0.0140123 | 0
542.08 | 2830.76 | 542.08 | -25.41535 | 2830.76 | 2856.175 | 2841.079 | 2845.857 | [19 empty] | -0.030842 | 0
541.98 | 2802.63 | 541.98 | -25.98737 | 2802.63 | 2828.617 | 2813.157 | 2818.09 | [19 empty] | -0.0653901 | 0
541.88 | 2948.07 | 541.88 | -26.57914 | 2948.07 | 2974.649 | 2958.811 | 2963.908 | [19 empty] | -0.133575 | 0
541.78 | 2814.9 | 541.78 | -27.19158 | 2814.9 | 2842.092 | 2825.862 | 2831.129 | [19 empty] | -0.26297 | 0
541.68 | 2785.36 | 541.68 | -27.82568 | 2785.36 | 2813.186 | 2796.55 | 2801.995 | [19 empty] | -0.499102 | 0
541.58 | 2801.21 | 541.58 | -28.48249 | 2801.21 | 2829.692 | 2812.635 | 2818.267 | [19 empty] | -0.913541 | 0
541.48 | 2852.23 | 541.48 | -29.16311 | 2852.23 | 2881.393 | 2863.898 | 2869.725 | [19 empty] | -1.61325 | 0
541.38 | 2800.76 | 541.38 | -29.86873 | 2800.76 | 2830.629 | 2812.679 | 2818.71 | [19 empty] | -2.74989 | 0
541.28 | 2835.38 | 541.28 | -30.60059 | 2835.38 | 2865.981 | 2847.557 | 2853.803 | [19 empty] | -4.5269 | 0
541.18 | 2955.37 | 541.18 | -31.36004 | 2955.37 | 2986.73 | 2967.814 | 2974.286 | [19 empty] | -7.20158 | 0
541.08 | 2878.4 | 541.08 | -32.1485 | 2878.4 | 2910.549 | 2891.12 | 2897.828 | [19 empty] | -11.0792 | 0
540.98 | 2904.64 | 540.98 | -32.96748 | 2904.64 | 2937.607 | 2917.646 | 2924.602 | [19 empty] | -16.4968 | 0
540.88 | 2877 | 540.88 | -33.8186 | 2877 | 2910.819 | 2890.301 | 2897.518 | [19 empty] | -69.3624 | 2588.89
540.78 | 2867.71 | 540.78 | -34.70359 | 2867.71 | 2902.414 | 2881.316 | 2888.807 | [19 empty] | -76.0752 | 2588.84
540.68 | 2922.81 | 540.68 | -35.62429 | 2922.81 | 2958.434 | 2936.732 | 2944.512 | [19 empty] | -29.7583 | 2588.77
540.58 | 2985.11 | 540.58 | -36.58269 | 2985.11 | 3021.693 | 2999.359 | 3007.443 | [19 empty] | 52.8101 | 2588.69
540.48 | 2914.87 | 540.48 | -37.5809 | 2914.87 | 2952.451 | 2929.458 | 2937.863 | [19 empty] | -20.1038 | 2588.56
540.38 | 2984.62 | 540.38 | -38.6212 | 2984.62 | 3023.241 | 2999.559 | 3008.302 | [19 empty] | 32.4936 | 2588.38
540.28 | 2868.26 | 540.28 | -39.70601 | 2868.26 | 2907.966 | 2883.563 | 2892.663 | [19 empty] | -2.38974 | 2588.17
540.18 | 2932.65 | 540.18 | -40.83797 | 2932.65 | 2973.488 | 2948.331 | 2957.807 | [19 empty] | 23.4294 | 2587.93
540.08 | 3033.99 | 540.08 | -42.01988 | 3033.99 | 3076.01 | 3050.062 | 3059.938 | [19 empty] | -3.80872 | 2587.65
539.98 | 3080.38 | 539.98 | -43.25479 | 3080.38 | 3123.635 | 3096.859 | 3107.156 | [19 empty] | 16.0209 | 2587.34
539.88 | 2897.74 | 539.88 | -44.54597 | 2897.74 | 2942.286 | 2914.641 | 2925.385 | [19 empty] | 18.1503 | 2586.95
539.78 | 3070.97 | 539.78 | -45.89696 | 3070.97 | 3116.867 | 3088.309 | 3099.528 | [19 empty] | 133.658 | 2586.51
539.68 | 2896.81 | 539.68 | -47.31158 | 2896.81 | 2944.122 | 2914.605 | 2926.326 | [19 empty] | 46.3155 | 2586
539.58 | 2994.03 | 539.58 | -48.79397 | 2994.03 | 3042.824 | 3012.3 | 3024.554 | [19 empty] | 48.3054 | 2585.41
539.48 | 2986.12 | 539.48 | -50.34862 | 2986.12 | 3036.469 | 3004.883 | 3017.705 | [19 empty] | 78.7614 | 2584.74
539.38 | 3060.24 | 539.38 | -51.98041 | 3060.24 | 3112.22 | 3079.517 | 3092.943 | [19 empty] | 64.3286 | 2584.02
539.28 | 3026.85 | 539.28 | -53.69464 | 3026.85 | 3080.545 | 3046.663 | 3060.732 | [19 empty] | 35.3559 | 2583.19
539.18 | 2970.17 | 539.18 | -55.49708 | 2970.17 | 3025.667 | 2990.541 | 3005.296 | [19 empty] | 21.609 | 2582.27
539.08 | 3126.47 | 539.08 | -57.39404 | 3126.47 | 3183.864 | 3147.423 | 3162.911 | [19 empty] | -74.4782 | 2581.2
538.98 | 3001.34 | 538.98 | -59.39241 | 3001.34 | 3060.732 | 3022.9 | 3039.172 | [19 empty] | -41.8078 | 2579.97
538.88 | 2983.39 | 538.88 | -61.49973 | 2983.39 | 3044.89 | 3005.584 | 3022.695 | [19 empty] | -133.235 | 2578.45
538.78 | 2979.96 | 538.78 | -63.72428 | 2979.96 | 3043.684 | 3002.817 | 3020.827 | [19 empty] | -37.7352 | 2576.58
538.68 | 3077.38 | 538.68 | -66.07515 | 3077.38 | 3143.455 | 3100.93 | 3119.905 | [19 empty] | -107.695 | 2574.16
538.58 | 2996.55 | 538.58 | -68.56237 | 2996.55 | 3065.112 | 3020.826 | 3040.837 | [19 empty] | 58.322 | 2571.05
538.48 | 3059.87 | 538.48 | -71.19701 | 3059.87 | 3131.067 | 3084.905 | 3106.032 | [19 empty] | 39.7273 | 2567.09
538.38 | 3014.76 | 538.38 | -73.99132 | 3014.76 | 3088.751 | 3040.591 | 3062.92 | [19 empty] | -119.484 | 2562.04
538.28 | 3091.97 | 538.28 | -76.95886 | 3091.97 | 3168.929 | 3118.636 | 3142.263 | [19 empty] | 108.73 | 2555.71
538.18 | 2976.84 | 538.18 | -80.11476 | 2976.84 | 3056.955 | 3004.382 | 3029.413 | [19 empty] | -47.4257 | 2547.87
538.08 | 2903.65 | 538.08 | -83.47586 | 2903.65 | 2987.126 | 2932.111 | 2958.664 | [19 empty] | 106.011 | 2538.38
537.98 | 2932.96 | 537.98 | -87.06098 | 2932.96 | 3020.021 | 2962.388 | 2990.592 | [19 empty] | -61.3777 | 2526.95
537.88 | 2913.76 | 537.88 | -90.89128 | 2913.76 | 3004.651 | 2944.206 | 2974.205 | [19 empty] | 298.07 | 2513.68
537.78 | 2785.65 | 537.78 | -94.99051 | 2785.65 | 2880.641 | 2817.167 | 2849.123 | [19 empty] | -87.2923 | 2498.56
537.68 | 2766.12 | 537.68 | -99.38554 | 2766.12 | 2865.506 | 2798.767 | 2832.859 | [19 empty] | -37.2361 | 2481.76
537.58 | 2646.73 | 537.58 | -104.1068 | 2646.73 | 2750.837 | 2680.568 | 2716.999 | [19 empty] | -1.43176 | 2463.55
537.48 | 2627.11 | 537.48 | -109.1889 | 2627.11 | 2736.299 | 2662.206 | 2701.202 | [19 empty] | -107.019 | 2444.37
537.38 | 2564.76 | 537.38 | -114.6714 | 2564.76 | 2679.431 | 2601.187 | 2643.005 | [19 empty] | 63.4475 | 2424.56
537.28 | 2570.92 | 537.28 | -120.5998 | 2570.92 | 2691.52 | 2608.754 | 2653.685 | [19 empty] | 32.6898 | 2404.71
537.18 | 2609.54 | 537.18 | -41.97998 | 2524.494 | 2651.52 | 2563.82 | 2612.194 | [19 empty] | -285.523 | 2385.19
537.08 | 2641.28 | 537.08 | -17.09164 | 2524.36 | 2658.372 | 2565.268 | 2617.463 | [19 empty] | 59.9764 | 2366.34
536.98 | 2543.33 | 536.98 | -122.5671 | 2524.269 | 2665.897 | 2566.858 | 2623.308 | [19 empty] | 135.505 | 2348.49
536.88 | 2546.06 | 536.88 | -128.139 | 2524.242 | 2674.199 | 2568.618 | 2629.823 | [19 empty] | 7.35389 | 2331.77
536.78 | 2604.25 | 536.78 | -79.02259 | 2524.175 | 2683.273 | 2570.453 | 2636.994 | [19 empty] | -106.4 | 2316.03
536.68 | 2701.27 | 536.68 | 8.097057 | 2524.004 | 2693.173 | 2572.311 | 2644.866 | [19 empty] | -78.7077 | 2301.03
536.58 | 2645.39 | 536.58 | -58.72787 | 2523.806 | 2704.118 | 2574.279 | 2653.644 | [19 empty] | 257.173 | 2286.51
536.48 | 2717.55 | 536.48 | 1.252668 | 2523.596 | 2716.297 | 2576.387 | 2663.507 | [19 empty] | 11.0259 | 2271.99
536.38 | 2704.62 | 536.38 | -25.27754 | 2523.347 | 2729.898 | 2578.619 | 2674.625 | [19 empty] | 55.7878 | 2256.96
536.28 | 2754.65 | 536.28 | 9.44658 | 2523.073 | 2745.203 | 2581.008 | 2687.269 | [19 empty] | 104.942 | 2241.09
536.18 | 2753.8 | 536.18 | -8.753913 | 2522.766 | 2762.554 | 2583.563 | 2701.757 | [19 empty] | -23.4703 | 2224.29
536.08 | 2802.29 | 536.08 | 19.88421 | 2522.427 | 2782.406 | 2586.306 | 2718.527 | [19 empty] | -308.649 | 2206.41
535.98 | 2835.7 | 535.98 | 30.34998 | 2522.034 | 2805.35 | 2589.238 | 2738.146 | [19 empty] | -194.987 | 2187.5
535.88 | 2985.93 | 535.88 | 153.7636 | 2521.517 | 2832.166 | 2592.317 | 2761.367 | [19 empty] | 137.095 | 2167.99
535.78 | 2938.04 | 535.78 | 73.93399 | 2520.932 | 2864.106 | 2595.628 | 2789.411 | [19 empty] | -10.3901 | 2148.33
535.68 | 2986.18 | 535.68 | 83.22258 | 2520.346 | 2902.957 | 2599.273 | 2824.031 | [19 empty] | 94.0073 | 2129.06
535.58 | 3072.31 | 535.58 | 121.179 | 2519.671 | 2951.131 | 2603.204 | 2867.598 | [19 empty] | 33.7412 | 2110.77
535.48 | 3126.98 | 535.48 | 114.7242 | 2518.901 | 3012.256 | 2607.463 | 2923.693 | [19 empty] | 147.439 | 2094.11
535.38 | 3185.76 | 535.38 | 94.17005 | 2518.054 | 3091.59 | 2612.122 | 2997.522 | [19 empty] | 14.5794 | 2079.36
535.28 | 3285.48 | 535.28 | 88.95093 | 2517.101 | 3196.529 | 2617.215 | 3096.415 | [19 empty] | 83.5754 | 2066.8
535.18 | 3338 | 535.18 | 0.6712379 | 2516.046 | 3337.329 | 2622.82 | 3230.554 | [19 empty] | -125.214 | 2056.37
535.08 | 3566.79 | 535.08 | 39.21917 | 2514.802 | 3527.571 | 2628.94 | 3413.433 | [19 empty] | -30.5288 | 2047.97
534.98 | 3734.8 | 534.98 | -49.81548 | 2513.294 | 3784.615 | 2635.603 | 3662.306 | [19 empty] | -7.99887 | 2041.35
534.88 | 4172.55 | 534.88 | 43.16959 | 2511.381 | 4129.38 | 2642.796 | 3997.965 | [19 empty] | -80.3378 | 2036.21
534.78 | 4550.13 | 534.78 | -35.30389 | 2508.925 | 4585.434 | 2650.533 | 4443.826 | [19 empty] | -9.34091 | 2032.23
534.68 | 5292.98 | 534.68 | 116.1312 | 2505.721 | 5176.849 | 2658.796 | 5023.774 | [19 empty] | -61.2089 | 2029.16
534.58 | 6002.81 | 534.58 | 77.92619 | 2501.548 | 5924.884 | 2667.594 | 5758.838 | [19 empty] | 11.112 | 2026.77
534.48 | 6739.71 | 534.48 | -103.965 | 2496.409 | 6843.675 | 2677.219 | 6662.865 | [19 empty] | 34.3862 | 2024.87
534.38 | 8036.15 | 534.38 | 101.8041 | 2489.914 | 7934.346 | 2687.645 | 7736.615 | [19 empty] | 19.1989 | 2023.35
534.28 | 9107.34 | 534.28 | -73.11643 | 2481.838 | 9180.456 | 2699.118 | 8963.176 | [19 empty] | 1.93916 | 2022.11
534.18 | 10612.3 | 534.18 | 68.11744 | 2472.04 | 10544.18 | 2712.118 | 10304.1 | [19 empty] | -39.0758 | 2021.06
534.08 | 11861.9 | 534.08 | -103.307 | 2460.401 | 11965.21 | 2727.355 | 11698.25 | [19 empty] | 139.888 | 2020.15
533.98 | 13623.5 | 533.98 | 260.1333 | 2446.747 | 13363.37 | 2745.811 | 13064.3 | [19 empty] | 59.5932 | 2019.36
533.88 | 14530.6 | 533.88 | -115.4353 | 2431.302 | 14646.04 | 2769.349 | 14307.99 | [19 empty] | 80.4143 | 2018.7
533.78 | 15665 | 533.78 | -53.60166 | 2414.482 | 15718.6 | 2800.783 | 15332.3 | [19 empty] | -93.7293 | 2018.1
533.68 | 16488.9 | 533.68 | -8.031412 | 2396.339 | 16496.93 | 2843.754 | 16049.52 | [19 empty] | 11.7665 | 2017.6
533.58 | 16812.2 | 533.58 | -109.1713 | 2377.411 | 16921.37 | 2904.226 | 16394.56 | [19 empty] | 26.0183 | 2017.16
533.48 | 17025.5 | 533.48 | 58.49604 | 2358.101 | 16967 | 2990.811 | 16334.29 | [19 empty] | 38.8511 | 2016.8
533.38 | 16668.2 | 533.38 | 17.90249 | 2338.861 | 16650.3 | 3116.169 | 15872.99 | [19 empty] | -52.271 | 2016.46
533.28 | 15714.8 | 533.28 | -315.3748 | 2320.465 | 16030.17 | 3298.686 | 15051.95 | [19 empty] | 10.26 | 2016.17
533.18 | 15214.8 | 533.18 | 12.89031 | 2303.01 | 15201.91 | 3562.671 | 13942.25 | [19 empty] | -64.3682 | 2015.94
533.08 | 14360.3 | 533.08 | 72.92449 | 2286.432 | 14287.38 | 3939.256 | 12634.55 | [19 empty] | -55.3317 | 2015.76
532.98 | 13354.6 | 532.98 | -66.86121 | 2271.066 | 13421.46 | 4465.524 | 11227 | [19 empty] | -21.3493 | 2015.59
532.88 | 12547.8 | 532.88 | -186.9324 | 2256.884 | 12734.73 | 5179.489 | 9812.127 | [19 empty] | 36.5456 | 2015.44
532.78 | 12176.5 | 532.78 | -159.3424 | 2243.465 | 12335.84 | 6112.275 | 8467.032 | [19 empty] | 5.47191 | 2015.31
532.68 | 12477.9 | 532.68 | 183.2826 | 2230.074 | 12294.62 | 7277.144 | 7247.547 | [19 empty] | 8.55062 | 2015.17
532.58 | 12578.9 | 532.58 | -49.59053 | 2216.399 | 12628.49 | 8657.744 | 6187.145 | [19 empty] | 60.5266 | 2015.04
532.48 | 13307.2 | 532.48 | 13.82825 | 2202.154 | 13293.37 | 10197.23 | 5298.297 | [19 empty] | 45.0209 | 2014.92
532.38 | 14268.7 | 532.38 | 85.2486 | 2186.769 | 14183.45 | 11793.91 | 4576.311 | [19 empty] | 74.989 | 2014.82
532.28 | 15123 | 532.28 | -20.53863 | 2170.158 | 15143.54 | 13308.33 | 4005.364 | [19 empty] | -23.9772 | 2014.75
532.18 | 15704.5 | 532.18 | -287.7063 | 2152.572 | 15992.21 | 14581.22 | 3563.56 | [19 empty] | -34.4082 | 2014.72
532.08 | 16388.3 | 532.08 | -164.8123 | 2134.121 | 16553.11 | 15460.43 | 3226.799 | [19 empty] | -30.7869 | 2014.7
531.98 | 16854 | 531.98 | 165.339 | 2114.884 | 16688.66 | 15831.55 | 2971.998 | [19 empty] | 32.1594 | 2014.7
531.88 | 16333 | 531.88 | 5.460046 | 2095.657 | 16327.54 | 15643.5 | 2779.7 | [19 empty] | 20.2511 | 2014.7
531.78 | 15567.4 | 531.78 | 90.83155 | 2077.259 | 15476.57 | 14919.68 | 2634.147 | [19 empty] | 43.042 | 2014.68
531.68 | 14226.6 | 531.68 | 11.32257 | 2060.235 | 14215.28 | 13752.49 | 2523.026 | [19 empty] | -0.356768 | 0
531.58 | 12787.8 | 531.58 | 112.5546 | 2045.035 | 12675.25 | 12283.06 | 2437.223 | [19 empty] | -0.159372 | 0
531.48 | 10988.4 | 531.48 | -21.7561 | 2031.964 | 11010.16 | 10671.95 | 2370.167 | [19 empty] | -0.0672621 | 0
531.38 | 9423.43 | 531.38 | 57.92796 | 2021.109 | 9365.502 | 9069.489 | 2317.122 | [19 empty] | -0.026806 | 0
531.28 | 7724.95 | 531.28 | -130.7815 | 2012.407 | 7855.732 | 7593.442 | 2274.697 | [19 empty] | -0.0100834 | 0
531.18 | 6541.31 | 531.18 | -11.41296 | 2005.607 | 6552.723 | 6317.968 | 2240.362 | [19 empty] | -0.00357868 | 0
531.08 | 5520.82 | 531.08 | 35.10645 | 2000.262 | 5485.714 | 5273.871 | 2212.104 | [19 empty] | -0.00119795 | 0
530.98 | 4631.56 | 530.98 | -18.40161 | 1996.177 | 4649.962 | 4457.494 | 2188.644 | [19 empty] | -0.000378118 | 0
530.88 | 4082.23 | 530.88 | 63.83245 | 1993.042 | 4018.398 | 3842.535 | 2168.905 | [19 empty] | -0.000112507 | 0
530.78 | 3568.89 | 530.78 | 15.25223 | 1990.609 | 3553.638 | 3392.164 | 2152.082 | [19 empty] | -3.15498e-05 | 0
530.68 | 3301.19 | 530.68 | 84.07129 | 1988.691 | 3217.119 | 3068.229 | 2137.581 | [19 empty] | -8.33671e-06 | 0
530.58 | 3073.71 | 530.58 | 99.09356 | 1987.099 | 2974.616 | 2836.817 | 2124.899 | [19 empty] | -2.07537e-06 | 0
530.48 | 2871.84 | 530.48 | 73.03376 | 1985.79 | 2798.806 | 2670.845 | 2113.751 | [19 empty] | -4.86678e-07 | 0
530.38 | 2713.45 | 530.38 | 44.13375 | 1984.718 | 2669.316 | 2550.133 | 2103.902 | [19 empty] | -1.07489e-07 | 0
530.28 | 2563.78 | 530.28 | -7.976424 | 1983.85 | 2571.756 | 2460.445 | 2095.162 | [19 empty] | -2.23592e-08 | 0
530.18 | 2657.61 | 530.18 | 161.4228 | 1983.018 | 2496.187 | 2391.967 | 2087.238 | [19 empty] | -4.36983e-09 | 0
530.08 | 2509.51 | 530.08 | 73.4162 | 1982.22 | 2436.094 | 2338.288 | 2080.026 | [19 empty] | -8.00601e-10 | 0
529.98 | 2475.53 | 529.98 | 88.28562 | 1981.543 | 2387.244 | 2295.262 | 2073.525 | [19 empty] | -1.28096e-10 | 0
529.88 | 2256.38 | 529.88 | -90.42191 | 1981.032 | 2346.802 | 2260.124 | 2067.71
529.78 | 2324.3 | 529.78 | 11.56612 | 1980.621 | 2312.734 | 2230.904 | 2062.451
529.68 | 2306.46 | 529.68 | 22.92802 | 1980.177 | 2283.532 | 2206.146 | 2057.563
529.58 | 2291.16 | 529.58 | 32.89878 | 1979.754 | 2258.261 | 2184.959 | 2053.056
529.48 | 2174.51 | 529.48 | -61.74367 | 1979.418 | 2236.254 | 2166.713 | 2048.958
529.38 | 2213.16 | 529.38 | -3.756396 | 1979.133 | 2216.916 | 2150.851 | 2045.198
529.28 | 2115.58 | 529.28 | -84.22439 | 1978.887 | 2199.804 | 2136.955 | 2041.736
529.18 | 2102.21 | 529.18 | -82.40061 | 1978.714 | 2184.611 | 2124.744 | 2038.581
529.08 | 2114.23 | 529.08 | -56.75839 | 1978.542 | 2170.988 | 2113.894 | 2035.636
528.98 | 2150.92 | 528.98 | -7.761944 | 1978.338 | 2158.682 | 2104.169 | 2032.85
528.88 | 2099.86 | 528.88 | -47.69031 | 1978.143 | 2147.55 | 2095.445 | 2030.247
528.78 | 2084.75 | 528.78 | -52.72629 | 1977.991 | 2137.476 | 2087.621 | 2027.846
528.68 | 2120.85 | 528.68 | -7.425304 | 1977.825 | 2128.275 | 2080.525 | 2025.575
528.58 | 2092.16 | 528.58 | -27.68946 | 1977.654 | 2119.849 | 2074.072 | 2023.432
528.48 | 2111.72 | 528.48 | -0.3990362 | 1977.489 | 2112.119 | 2068.194 | 2021.415
528.38 | 2004.99 | 528.38 | -100.0684 | 1977.382 | 2105.058 | 2062.873 | 2019.567
528.28 | 1989.09 | 528.28 | -109.5345 | 1977.356 | 2098.625 | 2058.077 | 2017.903
528.18 | 1989.06 | 528.18 | -103.6293 | 1977.34 | 2092.689 | 2053.686 | 2016.344
528.08 | 2049.72 | 528.08 | -37.43198 | 1977.284 | 2087.152 | 2049.604 | 2014.832
527.98 | 2036.46 | 527.98 | -45.51775 | 1977.197 | 2081.978 | 2045.805 | 2013.37
527.88 | 2058.48 | 527.88 | -18.67415 | 1977.104 | 2077.154 | 2042.282 | 2011.976
527.78 | 1954.28 | 527.78 | -118.4281 | 1977.065 | 2072.708 | 2039.067 | 2010.706
527.68 | 1974.46 | 527.68 | -94.15122 | 1977.082 | 2068.611 | 2036.136 | 2009.557
527.58 | 1937.63 | 527.58 | -127.1628 | 1977.11 | 2064.793 | 2033.424 | 2008.478
527.48 | 2019.15 | 527.48 | -42.03882 | 1977.108 | 2061.189 | 2030.87 | 2007.426
527.38 | 1928.12 | 527.38 | -80.70201 | 1928.12 | 2008.822 | 1979.501 | 1957.441
527.28 | 1942.29 | 527.28 | -77.52794 | 1942.29 | 2019.818 | 1991.446 | 1970.661
527.18 | 1962.32 | 527.18 | -74.5421 | 1962.32 | 2036.862 | 2009.394 | 1989.788
527.08 | 1964.05 | 527.08 | -71.72957 | 1964.05 | 2035.78 | 2009.172 | 1990.657
526.98 | 1961.13 | 526.98 | -69.07692 | 1961.13 | 2030.207 | 2004.42 | 1986.917
526.88 | 1957.59 | 526.88 | -66.572 | 1957.59 | 2024.162 | 1999.158 | 1982.594
526.78 | 1925.1 | 526.78 | -64.20382 | 1925.1 | 1989.304 | 1965.048 | 1949.356
526.68 | 1911.33 | 526.68 | -61.96242 | 1911.33 | 1973.292 | 1949.751 | 1934.872
526.58 | 1971.42 | 526.58 | -59.83874 | 1971.42 | 2031.259 | 2008.4 | 1994.279
526.48 | 2000.23 | 526.48 | -57.82452 | 2000.23 | 2058.055 | 2035.85 | 2022.435
526.38 | 1968.49 | 526.38 | -55.91224 | 1968.49 | 2024.402 | 2002.823 | 1990.069
526.28 | 1911.55 | 526.28 | -54.09501 | 1911.55 | 1965.645 | 1944.666 | 1932.529
526.18 | 1967.04 | 526.18 | -52.36654 | 1967.04 | 2019.407 | 1999.002 | 1987.445
526.08 | 1939.4 | 526.08 | -50.72104 | 1939.4 | 1990.121 | 1970.268 | 1959.253
525.98 | 1911.07 | 525.98 | -49.1532 | 1911.07 | 1960.223 | 1940.899 | 1930.394
525.88 | 1938.29 | 525.88 | -47.65813 | 1938.29 | 1985.948 | 1967.132 | 1957.106
525.78 | 1921.06 | 525.78 | -46.23133 | 1921.06 | 1967.291 | 1948.964 | 1939.387
525.68 | 1920.1 | 525.68 | -44.86866 | 1920.1 | 1964.969 | 1947.111 | 1937.958
525.58 | 1866.14 | 525.58 | -43.56625 | 1866.14 | 1909.706 | 1892.3 | 1883.546
525.48 | 1926.07 | 525.48 | -42.32058 | 1926.07 | 1968.391 | 1951.419 | 1943.041
525.38 | 1887.54 | 525.38 | -41.12834 | 1887.54 | 1928.668 | 1912.115 | 1904.093
525.28 | 1911.89 | 525.28 | -39.98647 | 1911.89 | 1951.876 | 1935.727 | 1928.04
525.18 | 1862.17 | 525.18 | -38.89216 | 1862.17 | 1901.062 | 1885.301 | 1877.931
525.08 | 1888.34 | 525.08 | -37.84275 | 1888.34 | 1926.183 | 1910.796 | 1903.727

## C1s
Binding Energy | Raw Data | BE | Residuals | Background | Calculated Fit | C1s C-C | C1s C-O | C1s C=O | C1s $\pi$-$\pi$* | ID | Peak Label | Position (eV) | Height (CPS) | FWHM (eV) | σ/γ (%) L/G | Area (CPS.eV) | σ W_g | γ W_l | W_g Skew | Conc. (%) | A/Aᴀ | Split (eV) | Fitting Model | Bkg Type | Bkg Low (eV) | Bkg High (eV) | Bkg Offset Low (CPS) | Bkg Offset High (CPS) | Experimental Description | Unnamed: 45
298.08 | 1494.52 | 298.08 | -15.19371 | 1494.52 | 1509.714 | 1501.928 | 1497.476 | 1497.685 | 1496.186 | A | C1s C-C | 285.01 | 22582 | 1.06 | 23.96 | 28417 | 0.900 | 0.280 | 0.1 | 62.3 | 100.0 | 0.00 | Voigt (Area, L/G, σ) | 0 | 0 | 0 | 0 | 0 | Total acquisition time | 1 mins 35.5 secs
297.98 | 1469.73 | 297.98 | -15.48593 | 1469.73 | 1485.216 | 1477.253 | 1472.738 | 1472.966 | 1471.45 |  |  | 279.08,298.08 | 1:1e7 | 0.3:3.5 | 2:80 | 1:1e7 | 0.3:3 | 0.3:3 | 0.1:1 | [9 empty] | Number of Scans | 10
297.88 | 1442.43 | 297.88 | -15.78738 | 1442.43 | 1458.217 | 1450.07 | 1445.492 | 1445.739 | 1444.206 | B | C1s C-O | 286.57 | 6983 | 1.06 | 23.96 | 8787 | 0.900 | 0.280 | 0.1 | 19.3 | 30.9 | 1.56 | Voigt (Area, L/G, σ) | 0 | 0 | 0 | 0 | 0 | Source Gun Type | Al K Alpha
297.78 | 1383.53 | 297.78 | -16.09847 | 1383.53 | 1399.628 | 1391.291 | 1386.647 | 1386.915 | 1385.366 |  |  | 279.08,298.08 | 1:1e7 | 0.3:3.5 | A*1 | 1:1e7 | 0.3:3 | 0.3:3 | 0.1:1 | [9 empty] | Spot Size | 400 µm
297.68 | 1480.27 | 297.68 | -16.41969 | 1480.27 | 1496.69 | 1488.154 | 1483.443 | 1483.733 | 1482.169 | C | C1s C=O | 288.98 | 7547 | 0.84 | 23.96 | 7492 | 0.710 | 0.220 | 0.1 | 16.4 | 26.4 | 3.97 | Voigt (Area, L/G, σ) | 0 | 0 | 0 | 0 | 0 | Lens Mode | Standard
297.58 | 1479.72 | 297.58 | -16.75151 | 1479.72 | 1496.472 | 1487.73 | 1482.951 | 1483.265 | 1481.685 |  |  | 279.08,298.08 | 1:1e7 | 0.3:3.5 | A*1 | 1:1e7 | 0.3:3 | 0.3:3 | 0.1:1 | [9 empty] | Analyser Mode | CAE : Pass Energy 20.0 eV
297.48 | 1414.78 | 297.48 | -17.09446 | 1414.78 | 1431.874 | 1422.92 | 1418.071 | 1418.409 | 1416.815 | D | C1s $\pi$-$\pi$* | 291.60 | 458 | 1.71 | 23.96 | 929 | 1.450 | 0.460 | 0.1 | 2.0 | 3.3 | 6.59 | Voigt (Area, L/G, σ) | 0 | 0 | 0 | 0 | 0 | Energy Step Size | 0.100 eV
297.38 | 1418.73 | 297.38 | -17.4491 | 1418.73 | 1436.179 | 1427.002 | 1422.082 | 1422.446 | 1420.838 |  |  | 279.08,298.08 | 1:1e7 | 0.3:3.5 | A*1 | 1:1e7 | 0.3:3 | 0.3:3 | 0.1:1 | [9 empty] | Number of Energy Steps | 191
297.28 | 1366.33 | 297.28 | -17.81605 | 1366.33 | 1384.146 | 1374.738 | 1369.746 | 1370.136 | 1368.516 | Please cite KherveFitting software: Kerherve G. et al. Surface and Interface Analysis (2025) TBD | [18 empty] | Fitted Peak C1s C=O | Fitted Peak C1s Pi-Pi Residuals
297.18 | 1389.94 | 297.18 | -18.19595 | 1389.94 | 1408.136 | 1398.487 | 1393.421 | 1393.84 | 1392.208 | [19 empty] | Counts / s | Counts / s Counts / s (Residuals 8)
297.08 | 1400.8 | 297.08 | -18.58949 | 1400.8 | 1419.389 | 1409.49 | 1404.347 | 1404.798 | 1403.155 | [19 empty] | 0 | 0 -0.471834
296.98 | 1429.47 | 296.98 | -18.99743 | 1429.47 | 1448.467 | 1438.306 | 1433.086 | 1433.569 | 1431.917 | [19 empty] | 1477.96 | 1534.47 -129.286
296.88 | 1356.58 | 296.88 | -19.42059 | 1356.58 | 1376.001 | 1365.566 | 1360.267 | 1360.783 | 1359.124 | [19 empty] | 1477.75 | 1542.85 -63.1797
296.78 | 1355.1 | 296.78 | -19.85983 | 1355.1 | 1374.96 | 1364.24 | 1358.86 | 1359.412 | 1357.748 | [19 empty] | 1477.49 | 1553.15 20.2888
296.68 | 1424.93 | 296.68 | -20.31612 | 1424.93 | 1445.246 | 1434.228 | 1428.765 | 1429.356 | 1427.688 | [19 empty] | 1477.23 | 1565.92 0.956851
296.58 | 1456.67 | 296.58 | -20.79048 | 1456.67 | 1477.46 | 1466.129 | 1460.582 | 1461.213 | 1459.546 | [19 empty] | 1476.86 | 1581.64 -72.5024
296.48 | 1357.93 | 296.48 | -21.28406 | 1357.93 | 1379.214 | 1367.556 | 1361.922 | 1362.596 | 1360.931 | [19 empty] | 1476.45 | 1600.98 -3.59317
296.38 | 1345.99 | 296.38 | -21.79807 | 1345.99 | 1367.788 | 1355.786 | 1350.064 | 1350.783 | 1349.124 | [19 empty] | 1475.94 | 1624.47 -63.7028
296.28 | 1465.01 | 296.28 | -22.33387 | 1465.01 | 1487.344 | 1474.982 | 1469.169 | 1469.936 | 1468.287 | [19 empty] | 1475.36 | 1652.51 101.541
296.18 | 1493.35 | 296.18 | -22.89295 | 1493.35 | 1516.243 | 1503.501 | 1497.596 | 1498.415 | 1496.781 | [19 empty] | 1474.63 | 1685.05 7.58608
296.08 | 1513.4 | 296.08 | -23.47693 | 1513.4 | 1536.877 | 1523.736 | 1517.736 | 1518.609 | 1516.995 | [19 empty] | 1473.81 | 1721.62 64.3931
295.98 | 1550.1 | 295.98 | -24.08764 | 1550.1 | 1574.188 | 1560.626 | 1554.529 | 1555.46 | 1553.872 | [19 empty] | 1472.79 | 1760.87 14.3722
295.88 | 1514.2 | 295.88 | -24.72707 | 1514.2 | 1538.927 | 1524.922 | 1518.725 | 1519.717 | 1518.163 | [19 empty] | 1471.76 | 1800.92 111.184
295.78 | 1534.2 | 295.78 | -25.39746 | 1534.2 | 1559.597 | 1545.122 | 1538.825 | 1539.882 | 1538.369 | [19 empty] | 1470.67 | 1838.97 -55.5824
295.68 | 1505.32 | 295.68 | -26.10133 | 1505.32 | 1531.421 | 1516.449 | 1510.047 | 1511.174 | 1509.712 | [19 empty] | 1469.49 | 1871.79 -74.4623
295.58 | 1513.11 | 295.58 | -26.84148 | 1513.11 | 1539.951 | 1524.451 | 1517.943 | 1519.143 | 1517.744 | [19 empty] | 1468.2 | 1896.16 55.598
295.48 | 1479.45 | 295.48 | -27.62112 | 1479.45 | 1507.071 | 1491.01 | 1484.393 | 1485.672 | 1484.347 | [19 empty] | 1466.96 | 1909.6 70.9251
295.38 | 1411.85 | 295.38 | -28.44387 | 1411.85 | 1440.294 | 1423.635 | 1416.907 | 1418.269 | 1417.034 | [19 empty] | 1465.72 | 1910.4 -59.1263
295.28 | 1443.17 | 295.28 | -29.31389 | 1443.17 | 1472.484 | 1455.186 | 1448.344 | 1449.796 | 1448.668 | [19 empty] | 1464.55 | 1898.33 -6.03273
295.18 | 1440.29 | 295.18 | -30.23597 | 1440.29 | 1470.526 | 1452.545 | 1445.586 | 1447.132 | 1446.133 | [19 empty] | 1463.82 | 1874.73 40.905
295.08 | 1397.1 | 295.08 | -31.2157 | 1397.1 | 1428.316 | 1409.6 | 1402.522 | 1404.17 | 1403.324 | [19 empty] | 1463.81 | 1841.9 -92.6164
294.98 | 1450.61 | 294.98 | -32.25965 | 1450.61 | 1482.87 | 1463.363 | 1456.162 | 1457.92 | 1457.255 | [19 empty] | 1465.09 | 1802.94 54.8945
294.88 | 1435.32 | 294.88 | -33.3756 | 1435.32 | 1468.696 | 1448.334 | 1441.007 | 1442.881 | 1442.433 | [19 empty] | 1468.45 | 1761.1 -86.0522
294.78 | 1412.94 | 294.78 | -34.57294 | 1412.94 | 1447.513 | 1426.223 | 1418.767 | 1420.767 | 1420.576 | [19 empty] | 1474.77 | 1719.34 -33.0035
294.68 | 1338.06 | 294.68 | -35.86312 | 1338.06 | 1373.923 | 1351.62 | 1344.033 | 1346.166 | 1346.284 | [19 empty] | 1484.84 | 1679.85 17.9629
294.58 | 1298.24 | 294.58 | -37.2603 | 1298.24 | 1335.5 | 1312.087 | 1304.364 | 1306.64 | 1307.129 | [19 empty] | 1499.37 | 1644.22 69.8006
294.48 | 1334.78 | 294.48 | -38.78232 | 1334.78 | 1373.562 | 1348.922 | 1341.061 | 1343.491 | 1344.428 | [19 empty] | 1518.65 | 1613.13 52.662
294.38 | 1435 | 294.38 | -40.45195 | 1435 | 1475.452 | 1449.447 | 1441.444 | 1444.04 | 1445.521 | [19 empty] | 1542.92 | 1586.71 35.634
294.28 | 1372.53 | 294.28 | -42.29876 | 1372.53 | 1414.829 | 1387.292 | 1379.143 | 1381.918 | 1384.066 | [19 empty] | 1572.74 | 1564.67 10.5621
294.18 | 1312.88 | 294.18 | -44.3615 | 1312.88 | 1357.241 | 1327.967 | 1319.67 | 1322.636 | 1325.609 | [19 empty] | 1609.99 | 1546.48 58.1297
294.08 | 1429.76 | 294.08 | -46.69147 | 1429.76 | 1476.451 | 1445.183 | 1436.733 | 1439.906 | 1443.909 | [19 empty] | 1659.26 | 1531.51 52.2878
293.98 | 1341.67 | 293.98 | -69.34685 | 1361.66 | 1411.017 | 1377.431 | 1368.824 | 1372.22 | 1377.522 | [19 empty] | 1729.99 | 1519.11 -15.9805
293.88 | 1350.3 | 293.88 | -63.8481 | 1361.7 | 1414.148 | 1377.831 | 1369.063 | 1372.7 | 1379.654 | [19 empty] | 1839.6 | 1508.67 -32.0756
293.78 | 1392.94 | 293.78 | -24.8146 | 1361.67 | 1417.755 | 1378.173 | 1369.24 | 1373.139 | 1382.213 | [19 empty] | 2017.14 | 1499.55 -57.8326
293.68 | 1334.69 | 293.68 | -87.40199 | 1361.67 | 1422.092 | 1378.558 | 1369.457 | 1373.638 | 1385.45 | [19 empty] | 2305.96 | 1491.22 73.6083
293.58 | 1420.88 | 293.58 | -6.409863 | 1361.63 | 1427.29 | 1378.916 | 1369.642 | 1374.131 | 1389.49 | [19 empty] | 2760.8 | 1482.99 -7.9598
293.48 | 1487.89 | 293.48 | 54.43154 | 1361.41 | 1433.458 | 1379.109 | 1369.658 | 1374.48 | 1394.441 | [19 empty] | 3435.26 | 1474.23 103.231
293.38 | 1449.68 | 293.38 | 8.637109 | 1361.15 | 1441.043 | 1379.277 | 1369.644 | 1374.829 | 1400.742 | [19 empty] | 4356.15 | 1464.33 21.1538
293.28 | 1443.07 | 293.28 | -7.422438 | 1360.94 | 1450.492 | 1379.511 | 1369.692 | 1375.272 | 1408.837 | [19 empty] | 5490.38 | 1452.6 -99.1555
293.18 | 1488.42 | 293.18 | 26.29755 | 1360.69 | 1462.122 | 1379.721 | 1369.711 | 1375.724 | 1419.036 | [19 empty] | 6720.64 | 1438.63 119.791
293.08 | 1405.18 | 293.08 | -71.26598 | 1360.48 | 1476.446 | 1379.989 | 1369.783 | 1376.268 | 1431.846 | [19 empty] | 7850.13 | 1422.41 -61.1638
292.98 | 1479.67 | 292.98 | -14.20294 | 1360.29 | 1493.873 | 1380.295 | 1369.889 | 1376.891 | 1447.669 | [19 empty] | 8648.38 | 1404.08 -205.393
292.88 | 1573.44 | 292.88 | 58.88408 | 1359.89 | 1514.556 | 1380.41 | 1369.799 | 1377.368 | 1466.649 | [19 empty] | 8927.86 | 1384.2 -21.4344
292.78 | 1566.88 | 292.78 | 28.00637 | 1359.38 | 1538.874 | 1380.435 | 1369.614 | 1377.808 | 1489.156 | [19 empty] | 8616.63 | 1363.94 92.2196
292.68 | 1509.14 | 292.68 | -57.98591 | 1358.95 | 1567.126 | 1380.562 | 1369.526 | 1378.407 | 1515.481 | [19 empty] | 7787.78 | 1344.43 114.562
292.58 | 1597.39 | 292.58 | -1.687198 | 1358.49 | 1599.077 | 1380.681 | 1369.425 | 1379.066 | 1545.375 | [19 empty] | 6629.75 | 1326.68 -31.2316
292.48 | 1560.76 | 292.48 | -73.49811 | 1357.95 | 1634.258 | 1380.744 | 1369.262 | 1379.746 | 1578.356 | [19 empty] | 5373.97 | 1311.4 -34.3497
292.38 | 1754.05 | 292.38 | 82.23334 | 1357.23 | 1671.817 | 1380.651 | 1368.94 | 1380.358 | 1613.557 | [19 empty] | 4218.23 | 1299.01 140.363
292.28 | 1692.64 | 292.28 | -18.04035 | 1356.35 | 1710.68 | 1380.425 | 1368.479 | 1380.937 | 1649.889 | [19 empty] | 3280.39 | 1289.52 120.867
292.18 | 1786.01 | 292.18 | 36.44182 | 1355.43 | 1749.568 | 1380.187 | 1368.002 | 1381.62 | 1686.05 | [19 empty] | 2593.19 | 1282.52 -100.009
292.08 | 1775.24 | 292.08 | -11.54667 | 1354.41 | 1786.787 | 1379.879 | 1367.449 | 1382.366 | 1720.323 | [19 empty] | 2129.2 | 1277.42 -141.787
291.98 | 1912.11 | 291.98 | 91.58259 | 1353.23 | 1820.527 | 1379.441 | 1366.762 | 1383.14 | 1750.874 | [19 empty] | 1834.04 | 1273.76 -69.126
291.88 | 1783.39 | 291.88 | -65.83623 | 1352.04 | 1849.226 | 1379.027 | 1366.095 | 1384.118 | 1776.106 | [19 empty] | 1652.07 | 1271.08 -3.41333
291.78 | 1797.33 | 291.78 | -74.18716 | 1350.99 | 1871.517 | 1378.787 | 1365.598 | 1385.485 | 1794.617 | [19 empty] | 1539.09 | 1268.84 -105.058
291.68 | 1951.77 | 291.68 | 65.87999 | 1349.73 | 1885.89 | 1378.375 | 1364.925 | 1386.929 | 1804.851 | [19 empty] | 1465.39 | 1266.68 -2.00968
291.58 | 1980.56 | 291.58 | 88.90043 | 1348.25 | 1891.66 | 1377.783 | 1364.068 | 1388.489 | 1806.069 | [19 empty] | 1413.16 | 1264.38 26.8488
291.48 | 1851.4 | 291.48 | -37.64733 | 1346.88 | 1889.047 | 1377.342 | 1363.361 | 1390.555 | 1798.43 | [19 empty] | 1372.6 | 1261.67 45.8109
291.38 | 1892.66 | 291.38 | 14.12628 | 1345.62 | 1878.534 | 1377.056 | 1362.807 | 1393.198 | 1782.333 | [19 empty] | 1338.81 | 1258.28 109.934
291.28 | 1916.56 | 291.28 | 55.61169 | 1344.27 | 1860.948 | 1376.728 | 1362.209 | 1396.312 | 1758.51 | [19 empty] | 1309.57 | 1253.89 3.8037
291.18 | 1751.44 | 291.18 | -86.6052 | 1343.1 | 1838.045 | 1376.63 | 1361.842 | 1400.28 | 1728.593 | [19 empty] | 1283.95 | 1248.16 134.506
291.08 | 1862.43 | 291.08 | 50.93014 | 1341.98 | 1811.5 | 1376.637 | 1361.58 | 1405.12 | 1694.103 | [19 empty] | 1261.48 | 1240.84 110.434
290.98 | 1684.07 | 290.98 | -99.24956 | 1340.94 | 1783.32 | 1376.782 | 1361.46 | 1411.053 | 1656.845 | [19 empty] | 1241.53 | 1231.65 -36.2227
290.88 | 1702.64 | 290.88 | -52.98171 | 1340.09 | 1755.622 | 1377.179 | 1361.596 | 1418.443 | 1618.674 | [19 empty] | 1223.2 | 1220.34 -89.1285
290.78 | 1725.15 | 290.78 | -4.953781 | 1339.2 | 1730.104 | 1377.603 | 1361.765 | 1427.401 | 1580.934 | [19 empty] | 1205.6 | 1206.92 -166.321
290.68 | 1756.8 | 290.68 | 48.28397 | 1338.23 | 1708.516 | 1378.018 | 1361.936 | 1438.364 | 1544.889 | [19 empty] | 1187.83 | 1191.35 -176.261
290.58 | 1728.76 | 290.58 | 36.15205 | 1337.26 | 1692.608 | 1378.509 | 1362.196 | 1452.091 | 1511.592 | [19 empty] | 1169.36 | 1173.89 71.7426
290.48 | 1710.51 | 290.48 | 26.41247 | 1336.34 | 1684.098 | 1379.133 | 1362.606 | 1469.655 | 1481.723 | [19 empty] | 1150.32 | 1155.19 87.6432
290.38 | 1694.16 | 290.38 | 9.240315 | 1335.46 | 1684.92 | 1379.886 | 1363.166 | 1492.666 | 1455.582 | [19 empty] | 1130.73 | 1135.63 -205.437
290.28 | 1761.75 | 290.28 | 64.00758 | 1334.51 | 1697.742 | 1380.665 | 1363.779 | 1523.736 | 1433.092 | [19 empty] | 1111.14 | 1115.94 217.701
290.18 | 1791.21 | 290.18 | 64.01181 | 1333.45 | 1727.198 | 1381.437 | 1364.42 | 1567.652 | 1414.039 | [19 empty] | 1092.18 | 1096.82 72.8724
290.08 | 1782.36 | 290.08 | 0.5085669 | 1332.36 | 1781.851 | 1382.291 | 1365.186 | 1633.272 | 1398.182 | [19 empty] | 1074.14 | 1078.61 8.59748
289.98 | 1866.68 | 289.98 | -10.35991 | 1331.17 | 1877.04 | 1383.166 | 1366.027 | 1736.305 | 1385.053 | [19 empty] | 1056.74 | 1061.05 -31.9906
289.88 | 2010.95 | 289.88 | -28.11676 | 1329.71 | 2039.067 | 1383.903 | 1366.795 | 1903.448 | 1374.051 | [19 empty] | 1039.92 | 1044.08 139.03
289.78 | 2425.03 | 289.78 | 116.3755 | 1327.58 | 2308.655 | 1384.113 | 1367.117 | 2175.805 | 1364.359 | [19 empty] | 1022.83 | 1026.84 -46.3763
289.68 | 2793.17 | 289.68 | 52.78227 | 1324.49 | 2740.388 | 1383.519 | 1366.735 | 2608.299 | 1355.304 | [19 empty] | 1004.4 | 1008.27 -61.4956
289.58 | 3574.51 | 289.58 | 183.1972 | 1320.02 | 3391.313 | 1381.716 | 1365.267 | 3258.258 | 1346.132 | [19 empty] | 983.175 | 986.913 -154.497
289.48 | 4409.66 | 289.48 | 114.2791 | 1313.59 | 4295.381 | 1378.139 | 1362.178 | 4159.849 | 1335.986 | [19 empty] | 957.979 | 961.59 79.0611
289.38 | 5420.47 | 289.38 | -7.44232 | 1304.93 | 5427.912 | 1372.536 | 1357.251 | 5288.546 | 1324.369 | [19 empty] | 927.42 | 930.912 -128.02
289.28 | 6866.99 | 289.28 | 192.2457 | 1293.29 | 6674.744 | 1364.177 | 1349.804 | 6530.278 | 1310.355 | [19 empty] | 890.775 | 894.154 18.1984
289.18 | 7813.21 | 289.18 | -20.634 | 1278.75 | 7833.844 | 1353.165 | 1339.997 | 7683.045 | 1293.886 | [19 empty] | 847.672 | 850.943 -211.214
289.08 | 8465.22 | 289.08 | -197.0614 | 1262.24 | 8662.281 | 1340.457 | 1328.86 | 8503.895 | 1275.79 | [19 empty] | 798.642 | 801.81 -37.2751
288.98 | 8926.93 | 288.98 | -31.73609 | 1244.36 | 8958.666 | 1326.68 | 1317.119 | 8791.36 | 1256.588 | [19 empty] | 744.883 | 747.952 168.448
288.88 | 8727.92 | 288.88 | 82.45316 | 1226.12 | 8645.467 | 1312.878 | 1305.943 | 8467.775 | 1237.231 | [19 empty] | 688.367 | 691.342 158.897
288.78 | 7920.33 | 288.78 | 117.239 | 1209.05 | 7803.091 | 1300.619 | 1297.07 | 7613.345 | 1219.207 | [19 empty] | 631.433 | 634.318 292.4
288.68 | 6615.96 | 288.68 | -19.24975 | 1194.47 | 6635.21 | 1291.267 | 1292.093 | 6431.458 | 1203.802 | [19 empty] | 576.501 | 579.302 128.348
288.58 | 5357.42 | 288.58 | -29.24954 | 1182.95 | 5386.67 | 1285.441 | 1291.949 | 5166.566 | 1191.563 | [19 empty] | 526.198 | 528.917 331.629
288.48 | 4378.33 | 288.48 | 118.6366 | 1174.08 | 4259.693 | 1282.791 | 1296.744 | 4020.339 | 1182.06 | [19 empty] | 481.872 | 484.512 -376.846
288.38 | 3425.68 | 288.38 | 57.62223 | 1167.52 | 3368.058 | 1283.043 | 1306.878 | 3105.758 | 1174.939 | [19 empty] | 444.358 | 446.924 37.6371
288.28 | 2526.99 | 288.28 | -210.1088 | 1163.17 | 2737.099 | 1286.176 | 1323.364 | 2446.979 | 1170.09 | [19 empty] | 413.866 | 416.36 202.548
288.18 | 2038.32 | 288.18 | -295.0078 | 1160.48 | 2333.328 | 1291.734 | 1347.378 | 2008.705 | 1166.951 | [19 empty] | 390.122 | 392.547 -99.0415
288.08 | 1845.25 | 288.08 | -255.7473 | 1158.6 | 2100.997 | 1298.976 | 1380.816 | 1732.338 | 1164.667 | [19 empty] | 371.808 | 374.167 -234.839
287.98 | 1777.6 | 287.98 | -211.3326 | 1157.03 | 1988.933 | 1307.533 | 1427.594 | 1562.165 | 1162.731 | [19 empty] | 358.155 | 360.451 -40.7624
287.88 | 1640.66 | 287.88 | -322.0658 | 1155.7 | 1962.726 | 1317.492 | 1494.653 | 1456.612 | 1161.069 | [19 empty] | 348.222 | 350.457 -106.554
287.78 | 1790.69 | 287.78 | -215.5374 | 1154.35 | 2006.227 | 1328.782 | 1592.527 | 1388.552 | 1159.416 | [19 empty] | 340.873 | 343.05 -94.7272
287.68 | 1949.56 | 287.68 | -169.7284 | 1152.63 | 2119.288 | 1341.285 | 1736.618 | 1341.856 | 1157.419 | [19 empty] | 335.265 | 337.385 31.0342
287.58 | 2194.89 | 287.58 | -119.703 | 1150.42 | 2314.593 | 1355.165 | 1948.108 | 1307.626 | 1154.954 | [19 empty] | 331.01 | 333.077 93.2557
287.48 | 2602.51 | 287.48 | -10.76475 | 1147.42 | 2613.275 | 1370.477 | 2252.603 | 1280.735 | 1151.72 | [19 empty] | 327.673 | 329.688 -45.9722
287.38 | 2978.51 | 287.38 | -61.30475 | 1143.46 | 3039.815 | 1387.497 | 2676.863 | 1258.291 | 1147.544 | [19 empty] | 324.965 | 326.929 -47.2793
287.28 | 3743.4 | 287.28 | 129.6553 | 1138.13 | 3613.745 | 1406.387 | 3241.469 | 1238.264 | 1142.015 | [19 empty] | 322.769 | 324.685 -16.6877
287.18 | 4500.85 | 287.18 | 161.4092 | 1130.95 | 4339.441 | 1427.412 | 3951.078 | 1219.151 | 1134.65 | [19 empty] | 321.002 | 322.872 -28.4801
287.08 | 5251.25 | 287.08 | 55.35478 | 1121.94 | 5195.895 | 1451.584 | 4784.37 | 1200.293 | 1125.468 | [19 empty] | 319.466 | 321.291 -43.6089
286.98 | 6148.09 | 286.98 | 19.35246 | 1110.93 | 6128.738 | 1480.091 | 5686.096 | 1181.043 | 1114.298 | [19 empty] | 318.105 | 319.886 33.4678
286.88 | 6983.89 | 286.88 | -67.40988 | 1097.81 | 7051.3 | 1514.737 | 6568.014 | 1160.95 | 1101.029 | [19 empty] | 316.94 | 318.68 34.851
286.78 | 7747.74 | 286.78 | -109.0057 | 1082.73 | 7856.746 | 1558.481 | 7320.735 | 1139.91 | 1085.81 | [19 empty] | 315.923 | 317.623 -48.2097
286.68 | 8536.47 | 286.68 | 96.52721 | 1065.75 | 8439.943 | 1615.654 | 7835.048 | 1117.792 | 1068.7 | [19 empty] | 315.024 | 316.685 -13.1027
286.58 | 8798.43 | 286.58 | 73.25813 | 1047.47 | 8725.172 | 1693.562 | 8028.674 | 1095.048 | 1050.298 | [19 empty] | 314.235 | 315.859 -1.80581
286.48 | 8445.4 | 286.48 | -244.4312 | 1029.25 | 8689.831 | 1804.305 | 7868.388 | 1072.925 | 1031.963 | [19 empty] | 313.569 | 315.156 67.8668
286.38 | 8550.5 | 286.38 | 175.9813 | 1011.28 | 8374.519 | 1965.294 | 7377.66 | 1051.519 | 1013.886 | [19 empty] | 312.974 | 314.526 30.5572
286.28 | 7932.07 | 286.28 | 50.81939 | 993.89 | 7881.251 | 2203.94 | 6631.497 | 1031.089 | 996.3947 | [19 empty] | 312.442 | 313.961 29.5927
286.18 | 7380.99 | 286.18 | 23.24946 | 977.86 | 7357.741 | 2561.938 | 5736.759 | 1012.355 | 980.2694 | [19 empty] | 311.975 | 313.461 65.7333
286.08 | 7002.53 | 286.08 | 29.30341 | 962.92 | 6973.227 | 3097.102 | 4804.646 | 994.9984 | 965.2395 | [19 empty] | 311.57 | 313.023 54.5399
285.98 | 7146.81 | 285.98 | 250.6745 | 948.22 | 6896.135 | 3884.192 | 3928.019 | 978.1299 | 950.4546 | [19 empty] | 311.221 | 312.644 109.01
285.88 | 7388.05 | 285.88 | 113.2026 | 933.02 | 7274.847 | 5009.549 | 3168.208 | 960.9762 | 935.1744 | [19 empty] | 310.897 | 312.29 53.1613
285.78 | 8356.56 | 285.78 | 137.8009 | 916.32 | 8218.759 | 6554.901 | 2551.911 | 942.5096 | 918.3985 | [19 empty] | 310.596 | 311.961 88.821
285.68 | 9847.25 | 285.68 | 69.9635 | 896.63 | 9777.287 | 8570.338 | 2076.985 | 921.2167 | 898.6365 | [19 empty] | 310.322 | 311.659 101.088
285.58 | 12223.9 | 285.58 | 307.6529 | 872.25 | 11916.25 | 11040.38 | 1723.052 | 895.3777 | 874.1883 | [19 empty] | 310.091 | 311.4 62.2078
285.48 | 14574.6 | 285.48 | 77.41084 | 842.11 | 14497.19 | 13853 | 1462.631 | 863.9058 | 843.9835 | [19 empty] | 309.859 | 311.143 67.8164
285.38 | 17440.6 | 285.38 | 170.6019 | 805.63 | 17270 | 16784.6 | 1268.641 | 826.2065 | 807.4419 | [19 empty] | 309.662 | 310.919 79.0734
285.28 | 19754.9 | 285.28 | -138.1612 | 762.84 | 19893.06 | 19515.95 | 1118.745 | 782.2974 | 764.5934 | [19 empty] | 309.517 | 310.75 40.3046
285.18 | 21927.9 | 285.18 | -58.75906 | 714.54 | 21986.66 | 21684.18 | 996.8953 | 732.9677 | 716.2377 | [19 empty] | 309.407 | 310.616 8.73169
285.08 | 23265.1 | 285.08 | 54.11749 | 661.9 | 23210.98 | 22961.2 | 892.5635 | 679.3782 | 663.5446 | [19 empty] | 309.327 | 310.512 2.6939
284.98 | 23319.6 | 284.98 | -29.00583 | 607.47 | 23348.61 | 23137.25 | 800.6299 | 624.0705 | 609.064 | [19 empty] | 309.298 | 310.461 12.6654
284.88 | 22423.8 | 284.88 | 64.32781 | 553.91 | 22359.47 | 22177.14 | 718.9053 | 569.6978 | 555.4557 | [19 empty] | 309.29 | 310.43 -16.6804
284.78 | 20289.9 | 284.78 | -100.429 | 503.87 | 20390.33 | 20230.65 | 647.0193 | 518.9035 | 505.3696 | [19 empty] | 309.288 | 310.407 14.5028
284.68 | 17871.9 | 284.68 | 139.1617 | 459.19 | 17732.74 | 17591.22 | 584.9209 | 473.5223 | 460.6455
284.58 | 14239.7 | 284.58 | -507.791 | 421.67 | 14747.49 | 14620.87 | 533.1991 | 435.3493 | 423.0834
284.48 | 11757.8 | 284.48 | -21.21857 | 391.42 | 11779.02 | 11664.83 | 491.162 | 404.4901 | 392.7931
284.38 | 9304.01 | 284.38 | 213.2032 | 367.03 | 9090.807 | 8987.153 | 456.8482 | 379.5309 | 368.3645
284.28 | 6805.78 | 284.28 | -32.17716 | 348.54 | 6837.957 | 6743.327 | 429.9045 | 360.5082 | 349.8375
284.18 | 4938.27 | 284.18 | -130.6375 | 335.25 | 5068.907 | 4982.085 | 409.3418 | 346.719 | 336.512
284.08 | 3835.02 | 284.08 | 82.92592 | 325.51 | 3752.094 | 3672.084 | 393.2919 | 336.5105 | 326.738
283.98 | 2834.62 | 283.98 | 22.36938 | 318.27 | 2812.251 | 2738.228 | 380.5369 | 328.8302 | 319.4654
283.88 | 2190.21 | 283.88 | 29.37327 | 312.99 | 2160.837 | 2092.112 | 370.4048 | 323.1359 | 314.154
283.78 | 1860.31 | 283.78 | 144.7708 | 308.87 | 1715.539 | 1651.529 | 361.991 | 318.6257 | 310.0039
283.68 | 1605.15 | 283.68 | 194.6661 | 305.45 | 1410.484 | 1350.69 | 354.7511 | 314.8375 | 306.5549
283.58 | 1241.04 | 283.58 | 42.89151 | 302.76 | 1198.148 | 1142.145 | 348.6464 | 311.7999 | 303.8371
283.48 | 1075.98 | 283.48 | 29.74053 | 300.7 | 1046.239 | 993.6573 | 343.5206 | 309.4113 | 301.7503
283.38 | 983.373 | 283.38 | 49.69585 | 298.95 | 933.6772 | 884.1954 | 339.0069 | 307.3504 | 299.9744
283.28 | 875.563 | 283.28 | 28.20606 | 297.43 | 847.3569 | 800.6953 | 334.9863 | 305.5358 | 298.4296
283.18 | 782.694 | 283.18 | 3.524662 | 296.15 | 779.1693 | 735.0813 | 331.4359 | 303.9765 | 297.1256
283.08 | 794.357 | 283.08 | 70.5106 | 294.97 | 723.8464 | 682.1145 | 328.1879 | 302.5315 | 295.9225
282.98 | 738.547 | 282.98 | 60.54967 | 293.83 | 677.9973 | 638.4288 | 325.1587 | 301.1397 | 294.7602
282.88 | 603.569 | 282.88 | -35.9995 | 292.92 | 639.5685 | 601.9916 | 322.518 | 299.9903 | 293.8286
282.78 | 590.113 | 282.78 | -16.82743 | 292.19 | 606.9404 | 571.2017 | 320.1984 | 299.0325 | 293.0779
282.68 | 555.233 | 282.68 | -23.62385 | 291.52 | 578.8568 | 544.8188 | 318.0647 | 298.1456 | 292.3878
282.58 | 581.017 | 282.58 | 26.6061 | 290.85 | 554.4109 | 521.9498 | 316.0439 | 297.2688 | 291.6984
282.48 | 502.635 | 282.48 | -30.39137 | 290.25 | 533.0264 | 502.0306 | 314.1946 | 296.4716 | 291.0796
282.38 | 464.389 | 282.38 | -49.87147 | 289.78 | 514.2605 | 484.6289 | 312.5667 | 295.8133 | 290.5915
282.28 | 468.069 | 282.28 | -29.56673 | 289.36 | 497.6357 | 469.2768 | 311.0715 | 295.2135 | 290.154
282.18 | 429.979 | 282.18 | -52.84466 | 288.98 | 482.8237 | 455.6538 | 309.6912 | 294.6617 | 289.757
282.08 | 463.353 | 282.08 | -6.173011 | 288.6 | 469.526 | 443.4692 | 308.379 | 294.1173 | 289.3605
281.98 | 391.871 | 281.98 | -65.70026 | 288.26 | 457.5713 | 432.558 | 307.1688 | 293.6199 | 289.0046
281.88 | 416.615 | 281.88 | -30.18953 | 287.98 | 446.8045 | 422.771 | 306.0751 | 293.1892 | 288.7092
281.78 | 421.703 | 281.78 | -15.28707 | 287.67 | 436.9901 | 413.8778 | 305.0032 | 292.7348 | 288.3843
281.68 | 378.382 | 281.68 | -49.69348 | 287.4 | 428.0755 | 405.8307 | 304.0187 | 292.3263 | 288.0998
281.58 | 381.353 | 281.58 | -38.60427 | 287.17 | 419.9573 | 398.5304 | 303.1177 | 291.9634 | 287.8557
281.48 | 391.12 | 281.48 | -21.38742 | 286.94 | 412.5074 | 391.8527 | 302.2568 | 291.6058 | 287.6121
281.38 | 351.554 | 281.38 | -54.11659 | 286.73 | 405.6706 | 385.7456 | 301.4528 | 291.2733 | 287.3889
281.28 | 319.554 | 281.28 | -79.90799 | 286.62 | 399.462 | 380.2275 | 300.7829 | 291.0455 | 287.266
281.18 | 313.287 | 281.18 | -80.4686 | 286.54 | 393.7556 | 375.1752 | 300.1745 | 290.8523 | 287.1735
281.08 | 323.155 | 281.08 | -65.32778 | 286.47 | 388.4828 | 370.5227 | 299.6053 | 290.6734 | 287.0914
280.98 | 293.76 | 280.98 | -89.8511 | 286.42 | 383.6111 | 366.2399 | 299.0831 | 290.5185 | 287.0297
280.88 | 324.913 | 280.88 | -54.16042 | 286.36 | 379.0734 | 362.2616 | 298.576 | 290.3575 | 286.9582
280.78 | 287.123 | 280.78 | -87.73406 | 286.31 | 374.8571 | 358.5774 | 298.1023 | 290.2103 | 286.8971
280.68 | 317.487 | 280.68 | -53.44623 | 286.27 | 370.9332 | 355.1601 | 297.6603 | 290.0765 | 286.8463
280.58 | 319.22 | 280.58 | -48.01643 | 286.2 | 367.2364 | 351.9459 | 297.2087 | 289.9161 | 286.7658
280.48 | 279.333 | 280.48 | -84.48102 | 286.17 | 363.814 | 348.9837 | 296.8159 | 289.7988 | 286.7256
280.38 | 253.348 | 280.38 | -107.3278 | 286.21 | 360.6758 | 346.2846 | 296.5109 | 289.7546 | 286.7557
280.28 | 298.457 | 280.28 | -59.26686 | 286.24 | 357.7239 | 343.7521 | 296.2125 | 289.7033 | 286.776
280.18 | 290.055 | 280.18 | -64.84698 | 286.22 | 354.902 | 341.3311 | 295.8795 | 289.6048 | 286.7465
280.08 | 279.776 | 280.08 | -72.4897 | 286.22 | 352.2657 | 339.0783 | 295.5811 | 289.5289 | 286.7374
279.98 | 283.817 | 279.98 | -65.975 | 286.23 | 349.792 | 336.9716 | 295.3064 | 289.4655 | 286.7384
279.88 | 280.708 | 279.88 | -66.75112 | 286.24 | 347.4591 | 334.9903 | 295.0445 | 289.4046 | 286.7397
279.78 | 294.165 | 279.78 | -51.08142 | 286.24 | 345.2464 | 333.1145 | 294.7847 | 289.336 | 286.7312
279.68 | 256.595 | 279.68 | -56.91927 | 256.6 | 313.5143 | 301.7055 | 264.8963 | 259.6295 | 257.083
279.58 | 313.241 | 279.58 | -54.93293 | 313.24 | 368.1739 | 356.6753 | 321.2985 | 316.2052 | 313.7149
279.48 | 268.289 | 279.48 | -53.05844 | 268.29 | 321.3474 | 310.1466 | 276.1209 | 271.193 | 268.757
279.38 | 222.254 | 279.38 | -51.27354 | 222.25 | 273.5275 | 262.6128 | 229.8628 | 225.0926 | 222.7094
279.28 | 251.508 | 279.28 | -49.58961 | 251.51 | 301.0976 | 290.4579 | 258.9137 | 254.2942 | 251.9619
279.18 | 259.597 | 279.18 | -47.98459 | 259.6 | 307.5816 | 297.2064 | 266.8031 | 262.3275 | 260.0446
279.08 | 273.114 | 279.08 | -46.44994 | 273.11 | 319.5639 | 309.4433 | 280.1206 | 275.7825 | 273.5475

## Results Table
Sample 0
Peak Label | Position (eV) | Height (CPS) | FWHM (eV) | L/G σ/γ (%) | Area (CPS.eV) | Atomic (%) |  | RSF | TXFN | ECF | Instr. | Fitting Model | Corr. Area (a.u.) | σ or α W_g | γ or β W_l | Bkg Type | Bkg Low (eV) | Bkg High (eV) | Bkg Offset Low (CPS) | Bkg Offset High (CPS) | Sheetname | Position Constraint | Height Constraint | FWHM Constraint | L/G Constraint | Area Constraint | σ Constraint | γ Constraint | Weight (%) | Mass (amu)
C1s C-C | 285.01 | 22533.87 | 1.06 | 23.96 | 28416.94 | 45.01 | ✓ | 1 | 1 | TPP-2M | A-ALTHERMO1 | Voigt (Area, L/G, σ) | 398.07 | 0.90 | 0.28 |  | 279.08 | 298.08 |  |  | C1s | 279.08,298.08 | 1:1e7 | 0.3:3.5 | 2:80 | 1:1e7 | 0.3:3 | 0.3:3
C1s C-O | 286.57 | 6961.62 | 1.06 | 23.88 | 8786.67 | 13.93 | ✓ | 1 | 1 | TPP-2M | A-ALTHERMO1 | Voigt (Area, L/G, σ) | 123.21 | 0.90 | 0.28 |  | 279.08 | 298.08 |  |  | C1s | 279.08,298.08 | 1:1e7 | 0.3:3.5 | A*1 | 1:1e7 | 0.3:3 | 0.3:3
C1s C=O | 288.98 | 7546.33 | 0.84 | 23.96 | 7491.59 | 11.90 | ✓ | 1 | 1 | TPP-2M | A-ALTHERMO1 | Voigt (Area, L/G, σ) | 105.21 | 0.71 | 0.22 |  | 279.08 | 298.08 |  |  | C1s | 279.08,298.08 | 1:1e7 | 0.3:3.5 | A*1 | 1:1e7 | 0.3:3 | 0.3:3
C1s $\pi$-$\pi$* | 291.60 | 458.43 | 1.71 | 23.97 | 928.80 | 1.48 | ✓ | 1 | 1 | TPP-2M | A-ALTHERMO1 | Voigt (Area, L/G, σ) | 13.07 | 1.45 | 0.46 |  | 279.08 | 298.08 |  |  | C1s | 279.08,298.08 | 1:1e7 | 0.3:3.5 | A*1 | 1:1e7 | 0.3:3 | 0.3:3
O1s O=C | 531.96 | 13718.40 | 1.19 | 25.57 | 19435.54 | 12.74 | ✓ | 2.88 | 1 | TPP-2M | A-ALTHERMO1 | Voigt (Area, L/G, σ) | 112.65 | 0.99 | 0.34 |  | 525.08 | 545.08 |  |  | O1s | 525.08,545.08 | 1:1e7 | 0.3:3.5 | 1:80 | 1:1e7 | 0.3:3 | 0.3:3
O1s O-C | 533.54 | 13997.84 | 1.40 | 19.52 | 22780.53 | 14.95 | ✓ | 2.88 | 1 | TPP-2M | A-ALTHERMO1 | Voigt (Area, L/G, σ) | 132.21 | 1.23 | 0.30 |  | 525.08 | 545.08 |  |  | O1s | 525.08,545.08 | 1:1e7 | 0.3:3.5 | 1:80 | 1:1e7 | 0.3:3 | 0.3:3

## C1s1
Binding Energy (eV) | Corrected Data | Raw Data | Transmission
298.08 | 1494.52
297.98 | 1469.73
297.88 | 1442.43
297.78 | 1383.53
297.68 | 1480.27
297.58 | 1479.72
297.48 | 1414.78
297.38 | 1418.73
297.28 | 1366.33
297.18 | 1389.94
297.08 | 1400.8
296.98 | 1429.47
296.88 | 1356.58
296.78 | 1355.1
296.68 | 1424.93
296.58 | 1456.67
296.48 | 1357.93
296.38 | 1345.99
296.28 | 1465.01
296.18 | 1493.35
296.08 | 1513.4
295.98 | 1550.1
295.88 | 1514.2
295.78 | 1534.2
295.68 | 1505.32
295.58 | 1513.11
295.48 | 1479.45
295.38 | 1411.85
295.28 | 1443.17
295.18 | 1440.29
295.08 | 1397.1
294.98 | 1450.61
294.88 | 1435.32
294.78 | 1412.94
294.68 | 1338.06
294.58 | 1298.24
294.48 | 1334.78
294.38 | 1435
294.28 | 1372.53
294.18 | 1312.88
294.08 | 1429.76
293.98 | 1341.67
293.88 | 1350.3
293.78 | 1392.94
293.68 | 1334.69
293.58 | 1420.88
293.48 | 1487.89
293.38 | 1449.68
293.28 | 1443.07
293.18 | 1488.42
293.08 | 1405.18
292.98 | 1479.67
292.88 | 1573.44
292.78 | 1566.88
292.68 | 1509.14
292.58 | 1597.39
292.48 | 1560.76
292.38 | 1754.05
292.28 | 1692.64
292.18 | 1786.01
292.08 | 1775.24
291.98 | 1912.11
291.88 | 1783.39
291.78 | 1797.33
291.68 | 1951.77
291.58 | 1980.56
291.48 | 1851.4
291.38 | 1892.66
291.28 | 1916.56
291.18 | 1751.44
291.08 | 1862.43
290.98 | 1684.07
290.88 | 1702.64
290.78 | 1725.15
290.68 | 1756.8
290.58 | 1728.76
290.48 | 1710.51
290.38 | 1694.16
290.28 | 1761.75
290.18 | 1791.21
290.08 | 1782.36
289.98 | 1866.68
289.88 | 2010.95
289.78 | 2425.03
289.68 | 2793.17
289.58 | 3574.51
289.48 | 4409.66
289.38 | 5420.47
289.28 | 6866.99
289.18 | 7813.21
289.08 | 8465.22
288.98 | 8926.93
288.88 | 8727.92
288.78 | 7920.33
288.68 | 6615.96
288.58 | 5357.42
288.48 | 4378.33
288.38 | 3425.68
288.28 | 2526.99
288.18 | 2038.32
288.08 | 1845.25
287.98 | 1777.6
287.88 | 1640.66
287.78 | 1790.69
287.68 | 1949.56
287.58 | 2194.89
287.48 | 2602.51
287.38 | 2978.51
287.28 | 3743.4
287.18 | 4500.85
287.08 | 5251.25
286.98 | 6148.09
286.88 | 6983.89
286.78 | 7747.74
286.68 | 8536.47
286.58 | 8798.43
286.48 | 8445.4
286.38 | 8550.5
286.28 | 7932.07
286.18 | 7380.99
286.08 | 7002.53
285.98 | 7146.81
285.88 | 7388.05
285.78 | 8356.56
285.68 | 9847.25
285.58 | 12223.9
285.48 | 14574.6
285.38 | 17440.6
285.28 | 19754.9
285.18 | 21927.9
285.08 | 23265.1
284.98 | 23319.6
284.88 | 22423.8
284.78 | 20289.9
284.68 | 17871.9
284.58 | 14239.7
284.48 | 11757.8
284.38 | 9304.01
284.28 | 6805.78
284.18 | 4938.27
284.08 | 3835.02
283.98 | 2834.62
283.88 | 2190.21
283.78 | 1860.31
283.68 | 1605.15
283.58 | 1241.04
283.48 | 1075.98
283.38 | 983.373
283.28 | 875.563
283.18 | 782.694
283.08 | 794.357
282.98 | 738.547
282.88 | 603.569
282.78 | 590.113
282.68 | 555.233
282.58 | 581.017
282.48 | 502.635
282.38 | 464.389
282.28 | 468.069
282.18 | 429.979
282.08 | 463.353
281.98 | 391.871
281.88 | 416.615
281.78 | 421.703
281.68 | 378.382
281.58 | 381.353
281.48 | 391.12
281.38 | 351.554
281.28 | 319.554
281.18 | 313.287
281.08 | 323.155
280.98 | 293.76
280.88 | 324.913
280.78 | 287.123
280.68 | 317.487
280.58 | 319.22
280.48 | 279.333
280.38 | 253.348
280.28 | 298.457
280.18 | 290.055
280.08 | 279.776
279.98 | 283.817
279.88 | 280.708
279.78 | 294.165
279.68 | 256.595
279.58 | 313.241
279.48 | 268.289
279.38 | 222.254
279.28 | 251.508
279.18 | 259.597
279.08 | 273.114

## O1s1
Binding Energy (eV) | Corrected Data | Raw Data | Transmission
545.08 | 3169.95
544.98 | 3068.25
544.88 | 3269.66
544.78 | 3159.38
544.68 | 3093.52
544.58 | 3112.13
544.48 | 3099.65
544.38 | 3109.19
544.28 | 3153.6
544.18 | 3033.51
544.08 | 3109.34
543.98 | 2960.12
543.88 | 2978.99
543.78 | 2999.28
543.68 | 2893.37
543.58 | 2850.66
543.48 | 2902.03
543.38 | 2926.73
543.28 | 2879
543.18 | 2923.44
543.08 | 2983.6
542.98 | 2850.26
542.88 | 2856.16
542.78 | 2811.36
542.68 | 2859.25
542.58 | 2922.29
542.48 | 2848.68
542.38 | 2826.39
542.28 | 2779.99
542.18 | 2822.29
542.08 | 2830.76
541.98 | 2802.63
541.88 | 2948.07
541.78 | 2814.9
541.68 | 2785.36
541.58 | 2801.21
541.48 | 2852.23
541.38 | 2800.76
541.28 | 2835.38
541.18 | 2955.37
541.08 | 2878.4
540.98 | 2904.64
540.88 | 2877
540.78 | 2867.71
540.68 | 2922.81
540.58 | 2985.11
540.48 | 2914.87
540.38 | 2984.62
540.28 | 2868.26
540.18 | 2932.65
540.08 | 3033.99
539.98 | 3080.38
539.88 | 2897.74
539.78 | 3070.97
539.68 | 2896.81
539.58 | 2994.03
539.48 | 2986.12
539.38 | 3060.24
539.28 | 3026.85
539.18 | 2970.17
539.08 | 3126.47
538.98 | 3001.34
538.88 | 2983.39
538.78 | 2979.96
538.68 | 3077.38
538.58 | 2996.55
538.48 | 3059.87
538.38 | 3014.76
538.28 | 3091.97
538.18 | 2976.84
538.08 | 2903.65
537.98 | 2932.96
537.88 | 2913.76
537.78 | 2785.65
537.68 | 2766.12
537.58 | 2646.73
537.48 | 2627.11
537.38 | 2564.76
537.28 | 2570.92
537.18 | 2609.54
537.08 | 2641.28
536.98 | 2543.33
536.88 | 2546.06
536.78 | 2604.25
536.68 | 2701.27
536.58 | 2645.39
536.48 | 2717.55
536.38 | 2704.62
536.28 | 2754.65
536.18 | 2753.8
536.08 | 2802.29
535.98 | 2835.7
535.88 | 2985.93
535.78 | 2938.04
535.68 | 2986.18
535.58 | 3072.31
535.48 | 3126.98
535.38 | 3185.76
535.28 | 3285.48
535.18 | 3338
535.08 | 3566.79
534.98 | 3734.8
534.88 | 4172.55
534.78 | 4550.13
534.68 | 5292.98
534.58 | 6002.81
534.48 | 6739.71
534.38 | 8036.15
534.28 | 9107.34
534.18 | 10612.3
534.08 | 11861.9
533.98 | 13623.5
533.88 | 14530.6
533.78 | 15665
533.68 | 16488.9
533.58 | 16812.2
533.48 | 17025.5
533.38 | 16668.2
533.28 | 15714.8
533.18 | 15214.8
533.08 | 14360.3
532.98 | 13354.6
532.88 | 12547.8
532.78 | 12176.5
532.68 | 12477.9
532.58 | 12578.9
532.48 | 13307.2
532.38 | 14268.7
532.28 | 15123
532.18 | 15704.5
532.08 | 16388.3
531.98 | 16854
531.88 | 16333
531.78 | 15567.4
531.68 | 14226.6
531.58 | 12787.8
531.48 | 10988.4
531.38 | 9423.43
531.28 | 7724.95
531.18 | 6541.31
531.08 | 5520.82
530.98 | 4631.56
530.88 | 4082.23
530.78 | 3568.89
530.68 | 3301.19
530.58 | 3073.71
530.48 | 2871.84
530.38 | 2713.45
530.28 | 2563.78
530.18 | 2657.61
530.08 | 2509.51
529.98 | 2475.53
529.88 | 2256.38
529.78 | 2324.3
529.68 | 2306.46
529.58 | 2291.16
529.48 | 2174.51
529.38 | 2213.16
529.28 | 2115.58
529.18 | 2102.21
529.08 | 2114.23
528.98 | 2150.92
528.88 | 2099.86
528.78 | 2084.75
528.68 | 2120.85
528.58 | 2092.16
528.48 | 2111.72
528.38 | 2004.99
528.28 | 1989.09
528.18 | 1989.06
528.08 | 2049.72
527.98 | 2036.46
527.88 | 2058.48
527.78 | 1954.28
527.68 | 1974.46
527.58 | 1937.63
527.48 | 2019.15
527.38 | 1928.12
527.28 | 1942.29
527.18 | 1962.32
527.08 | 1964.05
526.98 | 1961.13
526.88 | 1957.59
526.78 | 1925.1
526.68 | 1911.33
526.58 | 1971.42
526.48 | 2000.23
526.38 | 1968.49
526.28 | 1911.55
526.18 | 1967.04
526.08 | 1939.4
525.98 | 1911.07
525.88 | 1938.29
525.78 | 1921.06
525.68 | 1920.1
525.58 | 1866.14
525.48 | 1926.07
525.38 | 1887.54
525.28 | 1911.89
525.18 | 1862.17
525.08 | 1888.34