## C1s
Binding Energy (eV) | Raw Data | BE | Residuals | Background | Calculated Fit | C1s p1 | C1s p2 | C1s p3 | ID | Peak Label | Position (eV) | Height (CPS) | FWHM (eV) | σ/γ (%) L/G | Area (CPS.eV) | σ W_g | γ W_l | W_g Skew | Conc. (%) | A/Aᴀ | Split (eV) | Fitting Model | Bkg Type | Bkg Low (eV) | Bkg High (eV) | Bkg Offset Low (CPS) | Bkg Offset High (CPS)
298.504 | 17890.1 | 298.504 | 0 | 17890.1 | 17890.1 | 17890.1 | 17890.1 | 17890.1 | A | C1s p1 | 284.73 | 55380 | 1.61 | 14.92 | 94909 |  |  | 0.64 | 77.9 | 100.0 | 0.00 | GL (Area) | Multi-Regions Smart | 278.77 | 295.38 | 0 | 0
298.379 | 17189.3 | 298.379 | 0 | 17189.3 | 17189.3 | 17189.3 | 17189.3 | 17189.3 |  |  | 275.50,298.50 | 1:1e7 | 0.3:3.5 | 2:80 | 1:1e7 |  |  | 0.00:2
298.254 | 18494.3 | 298.254 | 0 | 18494.3 | 18494.3 | 18494.3 | 18494.3 | 18494.3 | B | C1s p2 | 286.04 | 7222 | 1.99 | 2.00 | 15299 |  |  | 0.64 | 12.6 | 16.1 | 1.31 | GL (Area) | Multi-Regions Smart | 278.77 | 295.38 | 0 | 0
298.129 | 18266.6 | 298.129 | 0 | 18266.6 | 18266.6 | 18266.6 | 18266.6 | 18266.6 |  |  | 275.50,298.50 | 1:1e7 | 0.3:3.5 | 2:80 | 1:1e7 |  |  | 0.00:2
298.004 | 18153 | 298.004 | 0 | 18153 | 18153 | 18153 | 18153 | 18153 | C | C1s p3 | 288.25 | 6417 | 1.70 | 2.00 | 11612 |  |  | 0.64 | 9.5 | 12.2 | 3.52 | GL (Area) | Multi-Regions Smart | 278.77 | 295.38 | 0 | 0
297.879 | 18272.3 | 297.879 | 0 | 18272.3 | 18272.3 | 18272.3 | 18272.3 | 18272.3 |  |  | 275.50,298.50 | 1:1e7 | 0.3:3.5 | 2:80 | 1:1e7 |  |  | 0.00:2
297.754 | 18366.1 | 297.754 | 0 | 18366.1 | 18366.1 | 18366.1 | 18366.1 | 18366.1 | Please cite KherveFitting software: Kerherve G. et al. Surface and Interface Analysis (2025) TBD
297.629 | 18037.8 | 297.629 | 0 | 18037.8 | 18037.8 | 18037.8 | 18037.8 | 18037.8
297.504 | 17696.4 | 297.504 | 0 | 17696.4 | 17696.4 | 17696.4 | 17696.4 | 17696.4
297.379 | 18342.5 | 297.379 | 0 | 18342.5 | 18342.5 | 18342.5 | 18342.5 | 18342.5
297.254 | 18399.7 | 297.254 | 0 | 18399.7 | 18399.7 | 18399.7 | 18399.7 | 18399.7
297.129 | 17820.8 | 297.129 | 0 | 17820.8 | 17820.8 | 17820.8 | 17820.8 | 17820.8
297.004 | 17514.7 | 297.004 | 0 | 17514.7 | 17514.7 | 17514.7 | 17514.7 | 17514.7
296.879 | 17896.6 | 296.879 | 0 | 17896.6 | 17896.6 | 17896.6 | 17896.6 | 17896.6
296.754 | 17953.7 | 296.754 | 0 | 17953.7 | 17953.7 | 17953.7 | 17953.7 | 17953.7
296.629 | 18018.3 | 296.629 | 0 | 18018.3 | 18018.3 | 18018.3 | 18018.3 | 18018.3
296.504 | 17786.9 | 296.504 | 0 | 17786.9 | 17786.9 | 17786.9 | 17786.9 | 17786.9
296.379 | 18021.3 | 296.379 | 0 | 18021.3 | 18021.3 | 18021.3 | 18021.3 | 18021.3
296.254 | 18127.5 | 296.254 | 0 | 18127.5 | 18127.5 | 18127.5 | 18127.5 | 18127.5
296.129 | 17213.8 | 296.129 | 0 | 17213.8 | 17213.8 | 17213.8 | 17213.8 | 17213.8
296.004 | 17170.8 | 296.004 | 0 | 17170.8 | 17170.8 | 17170.8 | 17170.8 | 17170.8
295.879 | 17679.3 | 295.879 | 0 | 17679.3 | 17679.3 | 17679.3 | 17679.3 | 17679.3
295.754 | 17294 | 295.754 | 0 | 17294 | 17294 | 17294 | 17294 | 17294
295.629 | 17916.4 | 295.629 | 0 | 17916.4 | 17916.4 | 17916.4 | 17916.4 | 17916.4
295.504 | 17861.2 | 295.504 | 0 | 17861.2 | 17861.2 | 17861.2 | 17861.2 | 17861.2
295.379 | 17344.7 | 295.379 | 0 | 17344.7 | 17344.7 | 17344.7 | 17344.7 | 17344.7
295.254 | 17983.4 | 295.254 | 362.74 | 17620.66 | 17620.66 | 17620.66 | 17620.66 | 17620.66
295.129 | 17584.2 | 295.129 | -36.07 | 17620.27 | 17620.27 | 17620.27 | 17620.27 | 17620.27
295.004 | 17295.7 | 295.004 | -325 | 17620.7 | 17620.7 | 17620.7 | 17620.7 | 17620.7
294.879 | 17709.1 | 294.879 | 88.11 | 17620.99 | 17620.99 | 17620.99 | 17620.99 | 17620.99
294.754 | 17644.1 | 294.754 | 23.25 | 17620.85 | 17620.85 | 17620.85 | 17620.85 | 17620.85
294.629 | 17702.8 | 294.629 | 82.07 | 17620.73 | 17620.73 | 17620.73 | 17620.73 | 17620.73
294.504 | 17141 | 294.504 | -480.21 | 17621.21 | 17621.21 | 17621.21 | 17621.21 | 17621.21
294.379 | 17114 | 294.379 | -508.41 | 17622.41 | 17622.41 | 17622.41 | 17622.41 | 17622.41
294.254 | 17059.5 | 294.254 | -564.2 | 17623.7 | 17623.7 | 17623.7 | 17623.7 | 17623.7
294.129 | 17772.3 | 294.129 | 148.09 | 17624.21 | 17624.21 | 17624.21 | 17624.21 | 17624.21
294.004 | 17399.6 | 294.004 | -224.7 | 17624.3 | 17624.3 | 17624.3 | 17624.3 | 17624.3
293.879 | 17322.7 | 293.879 | -302.24 | 17624.94 | 17624.94 | 17624.94 | 17624.94 | 17624.94
293.754 | 16745.1 | 293.754 | -881.27 | 17626.37 | 17626.37 | 17626.37 | 17626.37 | 17626.37
293.629 | 17995.2 | 293.629 | 368.21 | 17626.99 | 17626.99 | 17626.99 | 17626.99 | 17626.99
293.504 | 17068.3 | 293.504 | -558.92 | 17627.22 | 17627.22 | 17627.22 | 17627.22 | 17627.22
293.379 | 17135.5 | 293.379 | -492.99 | 17628.49 | 17628.49 | 17628.49 | 17628.49 | 17628.49
293.254 | 17404.4 | 293.254 | -224.96 | 17629.36 | 17629.36 | 17629.36 | 17629.36 | 17629.36
293.129 | 17691.1 | 293.129 | 61.54 | 17629.56 | 17629.56 | 17629.56 | 17629.56 | 17629.56
293.004 | 17676.4 | 293.004 | 46.97 | 17629.43 | 17629.43 | 17629.43 | 17629.43 | 17629.43
292.879 | 17577.9 | 292.879 | -51.53001 | 17629.43 | 17629.43 | 17629.43 | 17629.43 | 17629.43
292.754 | 17842.5 | 292.754 | 213.26 | 17629.24 | 17629.24 | 17629.24 | 17629.24 | 17629.24
292.629 | 18324.5 | 292.629 | 696.3599 | 17628.14 | 17628.14 | 17628.14 | 17628.14 | 17628.14
292.504 | 18571.3 | 292.504 | 945.1498 | 17626.15 | 17626.15 | 17626.15 | 17626.15 | 17626.15
292.379 | 18381.6 | 292.379 | 757.5095 | 17624.09 | 17624.09 | 17624.09 | 17624.09 | 17624.09
292.254 | 18529.8 | 292.254 | 907.7187 | 17622.08 | 17622.08 | 17622.08 | 17622.08 | 17622.08
292.129 | 17543.9 | 292.129 | -77.17325 | 17621.07 | 17621.07 | 17621.07 | 17621.07 | 17621.07
292.004 | 17923.4 | 292.004 | 302.5919 | 17620.8 | 17620.81 | 17620.8 | 17620.8 | 17620.81
291.879 | 17648.2 | 291.879 | 27.78028 | 17620.4 | 17620.42 | 17620.4 | 17620.4 | 17620.42
291.754 | 17089.8 | 291.754 | -531.2564 | 17621.01 | 17621.06 | 17621.01 | 17621.01 | 17621.06
291.629 | 17276.6 | 291.629 | -345.5762 | 17622.07 | 17622.18 | 17622.07 | 17622.07 | 17622.18
291.504 | 17811.3 | 291.504 | 188.8044 | 17622.26 | 17622.5 | 17622.26 | 17622.26 | 17622.5
291.379 | 17702.9 | 291.379 | 80.46243 | 17621.93 | 17622.44 | 17621.93 | 17621.93 | 17622.44
291.254 | 17658.7 | 291.254 | 35.8487 | 17621.79 | 17622.85 | 17621.79 | 17621.79 | 17622.85
291.129 | 18202.4 | 291.129 | 579.206 | 17621.04 | 17623.19 | 17621.04 | 17621.04 | 17623.19
291.004 | 18048.6 | 291.004 | 424.5368 | 17619.82 | 17624.06 | 17619.82 | 17619.82 | 17624.06
290.879 | 18161 | 290.879 | 534.247 | 17618.64 | 17626.75 | 17618.64 | 17618.64 | 17626.75
290.754 | 17855.6 | 290.754 | 222.8445 | 17617.7 | 17632.76 | 17617.7 | 17617.7 | 17632.75
290.629 | 17270.3 | 290.629 | -374.6463 | 17617.83 | 17644.95 | 17617.83 | 17617.83 | 17644.94
290.504 | 17173.5 | 290.504 | -492.689 | 17618.79 | 17666.19 | 17618.79 | 17618.8 | 17666.18
290.379 | 17446.9 | 290.379 | -253.0489 | 17619.54 | 17699.95 | 17619.54 | 17619.55 | 17699.94
290.254 | 18087 | 290.254 | 335.4392 | 17619.18 | 17751.56 | 17619.18 | 17619.21 | 17751.54
290.129 | 17626.8 | 290.129 | -203.3055 | 17618.6 | 17830.11 | 17618.6 | 17618.66 | 17830.05
290.004 | 18327.3 | 290.004 | 381.626 | 17617.74 | 17945.67 | 17617.74 | 17617.85 | 17945.56
289.879 | 18454 | 289.879 | 344.7254 | 17615.86 | 18109.27 | 17615.86 | 17616.09 | 18109.06
289.754 | 17817.2 | 289.754 | -517.8318 | 17614.6 | 18335.03 | 17614.6 | 17615.04 | 18334.6
289.629 | 18743.9 | 289.629 | 110.1434 | 17612.99 | 18633.76 | 17612.99 | 17613.82 | 18632.94
289.504 | 18923.4 | 289.504 | -90.13338 | 17610.03 | 19013.53 | 17610.03 | 17611.57 | 19012.01
289.379 | 19890.5 | 289.379 | 412.157 | 17605.68 | 19478.34 | 17605.68 | 17608.49 | 19475.56
289.254 | 20513 | 289.254 | 488.7985 | 17599.39 | 20024.2 | 17599.39 | 17604.38 | 20019.24
289.129 | 22016.9 | 289.129 | 1379.263 | 17590.5 | 20637.64 | 17590.5 | 17599.19 | 20628.99
289.004 | 22028.8 | 289.004 | 732.4831 | 17579.76 | 21296.32 | 17579.76 | 17594.55 | 21281.58
288.879 | 22032.6 | 288.879 | 63.28198 | 17568.98 | 21969.32 | 17568.98 | 17593.61 | 21944.75
288.754 | 22495.1 | 288.754 | -121.024 | 17557.6 | 22616.12 | 17557.6 | 17597.74 | 22576.05
288.629 | 23528.7 | 288.629 | 336.2222 | 17544.39 | 23192.48 | 17544.4 | 17608.39 | 23128.55
288.504 | 24184.6 | 288.504 | 527.1591 | 17529.09 | 23657.44 | 17529.12 | 17628.92 | 23557.66
288.379 | 24534.5 | 288.379 | 555.1245 | 17512.54 | 23979.38 | 17512.61 | 17664.91 | 23827.01
288.254 | 24246.2 | 288.254 | 105.8201 | 17495.87 | 24140.38 | 17496.05 | 17723.38 | 23912.77
288.129 | 23855 | 288.129 | -284.3871 | 17479.99 | 24139.39 | 17480.4 | 17812.34 | 23806.7
288.004 | 24219.6 | 288.004 | 227.7167 | 17464.1 | 23991.88 | 17465.03 | 17939.07 | 23516.05
287.879 | 23679.7 | 287.879 | -51.39481 | 17448.38 | 23731.09 | 17450.41 | 18112.44 | 23065.05
287.754 | 23661.3 | 287.754 | 257.9729 | 17433.31 | 23403.33 | 17437.65 | 18341.57 | 22490.76
287.629 | 23005.6 | 287.629 | -55.98204 | 17419.01 | 23061.58 | 17428.01 | 18634.28 | 21837.32
287.504 | 22020.9 | 287.504 | -739.6893 | 17406.66 | 22760.59 | 17424.83 | 18997.35 | 21151.71
287.379 | 22306.5 | 287.379 | -241.0885 | 17395.14 | 22547.59 | 17430.82 | 19431.94 | 20475.06
287.254 | 22325.7 | 287.254 | -134.5669 | 17383.21 | 22460.27 | 17451.35 | 19934.45 | 19840.8
287.129 | 22380.6 | 287.129 | -145.9918 | 17371.17 | 22526.59 | 17497.73 | 20497.2 | 19273.88
287.004 | 22377.2 | 287.004 | -386.7715 | 17359.03 | 22763.97 | 17587.62 | 21105.88 | 18788.38
286.879 | 22984.1 | 286.879 | -198.5648 | 17346.14 | 23182.66 | 17747.52 | 21739.22 | 18388.01
286.754 | 24439.6 | 286.754 | 648.1981 | 17330.71 | 23791.4 | 18015.83 | 22369.17 | 18067.61
286.629 | 24747.7 | 286.629 | 139.5015 | 17313.11 | 24608.2 | 18449.61 | 22965.71 | 17818.85
286.504 | 25364.5 | 286.504 | -301.9088 | 17294.35 | 25666.41 | 19126.09 | 23497.59 | 17631.16
286.379 | 26874.9 | 286.379 | -142.5609 | 17272.97 | 27017.46 | 20140.56 | 23931.92 | 17490.64
286.254 | 28785.3 | 286.254 | 50.1217 | 17247.38 | 28735.18 | 21606.25 | 24239.51 | 17383.89
286.129 | 30782.8 | 286.129 | -130.0304 | 17217.01 | 30912.83 | 23647.76 | 24398.72 | 17300.09
286.004 | 34290.5 | 286.004 | 641.8037 | 17179.88 | 33648.7 | 26383.98 | 24395.27 | 17228.95
285.879 | 37322.1 | 285.879 | 294.4971 | 17134.75 | 37027.6 | 29908.28 | 24225.73 | 17162.88
285.754 | 40900 | 285.754 | -193.3433 | 17081.5 | 41093.34 | 34260.94 | 23898.08 | 17097.15
285.629 | 45926.7 | 285.629 | 112.8757 | 17017.69 | 45813.82 | 39395.49 | 23427.46 | 17026.14
285.504 | 51213 | 285.504 | 157.4565 | 16941.23 | 51055.54 | 45155.38 | 22836.93 | 16945.66
285.379 | 56830.8 | 285.379 | 262.5748 | 16851.38 | 56568.23 | 51261.49 | 22155.91 | 16853.63
285.254 | 62255.8 | 285.254 | 267.7924 | 16747.93 | 61988.01 | 57318.5 | 21416.45 | 16749.04
285.129 | 67761.3 | 285.129 | 894.1521 | 16630.98 | 66867.15 | 62847.66 | 20650.14 | 16631.51
285.004 | 70729.9 | 285.004 | -2.080788 | 16503.49 | 70731.98 | 67347.31 | 19888.18 | 16503.74
284.879 | 73339.2 | 284.879 | 185.8806 | 16368.93 | 73153.32 | 70365.27 | 19157.19 | 16369.04
284.754 | 74070 | 284.754 | 249.7792 | 16229.99 | 73820.22 | 71573.63 | 18476.89 | 16230.04
284.629 | 73812.8 | 284.629 | 1212.075 | 16090.15 | 72600.73 | 70829.85 | 17861.38 | 16090.17
284.504 | 69045.5 | 284.504 | -526.3846 | 15956.05 | 69571.88 | 68206.38 | 17321.92 | 15956.06
284.379 | 65429.4 | 284.379 | 426.8007 | 15831.79 | 65002.6 | 63972.58 | 16862.16 | 15831.79
284.254 | 61276.8 | 284.254 | 1972.892 | 15716.63 | 59303.91 | 58543.84 | 16477.02 | 15716.63
284.129 | 54139.4 | 284.129 | 1171.132 | 15614.88 | 52968.27 | 52419.59 | 16163.84 | 15614.88
284.004 | 46620.1 | 284.004 | 131.9117 | 15530.64 | 46488.19 | 46100.71 | 15918.35 | 15530.64
283.879 | 41024.9 | 283.879 | 739.1982 | 15462.08 | 40285.7 | 40018.01 | 15729.97 | 15462.08
283.754 | 35607.2 | 283.754 | 931.9054 | 15406.7 | 34675.29 | 34494.36 | 15587.78 | 15406.7
283.629 | 30825.4 | 283.629 | 975.5144 | 15363.55 | 29849.89 | 29730.25 | 15483.3 | 15363.55
283.504 | 26578.1 | 283.504 | 692.5882 | 15331.23 | 25885.51 | 25808.11 | 15408.71 | 15331.23
283.379 | 23202.3 | 283.379 | 438.5116 | 15308.06 | 22763.79 | 22714.8 | 15357.11 | 15308.06
283.254 | 20887.7 | 283.254 | 486.7048 | 15291.74 | 20401 | 20370.66 | 15322.12 | 15291.74
283.129 | 19228.1 | 283.129 | 549.8778 | 15280.19 | 18678.22 | 18659.84 | 15298.6 | 15280.19
283.004 | 18839.7 | 283.004 | 1374.414 | 15271.09 | 17465.29 | 17454.39 | 15282 | 15271.09
282.879 | 18050 | 282.879 | 1410.481 | 15263.4 | 16639.52 | 16633.2 | 15269.73 | 15263.4
282.754 | 17917.7 | 282.754 | 1822.389 | 15256.81 | 16095.31 | 16091.72 | 15260.4 | 15256.81
282.629 | 16815.3 | 282.629 | 1067.085 | 15251.7 | 15748.21 | 15746.22 | 15253.7 | 15251.7
282.504 | 16749.3 | 282.504 | 1215.525 | 15247.99 | 15533.78 | 15532.69 | 15249.07 | 15247.99
282.379 | 16500.1 | 282.379 | 1095.529 | 15244.65 | 15404.57 | 15404 | 15245.23 | 15244.65
282.254 | 16265.9 | 282.254 | 936.9938 | 15241.89 | 15328.91 | 15328.61 | 15242.19 | 15241.89
282.129 | 16231.5 | 282.129 | 946.0058 | 15239.45 | 15285.49 | 15285.34 | 15239.6 | 15239.45
282.004 | 16284.3 | 282.004 | 1023.614 | 15236.99 | 15260.69 | 15260.61 | 15237.07 | 15236.99
281.879 | 15787.3 | 281.879 | 540.3886 | 15235.05 | 15246.91 | 15246.87 | 15235.09 | 15235.05
281.754 | 15778.1 | 281.754 | 538.6046 | 15233.72 | 15239.5 | 15239.48 | 15233.74 | 15233.72
281.629 | 15577 | 281.629 | 341.6145 | 15232.65 | 15235.39 | 15235.38 | 15232.66 | 15232.65
281.504 | 15982.9 | 281.504 | 750.3196 | 15231.32 | 15232.58 | 15232.58 | 15231.32 | 15231.32
281.379 | 16265.7 | 281.379 | 1035.975 | 15229.16 | 15229.72 | 15229.72 | 15229.16 | 15229.16
281.254 | 16038.3 | 281.254 | 811.1336 | 15226.92 | 15227.17 | 15227.17 | 15226.92 | 15226.92
281.129 | 15911.4 | 281.129 | 686.1855 | 15225.11 | 15225.21 | 15225.21 | 15225.11 | 15225.11
281.004 | 15349.5 | 281.004 | 125.3269 | 15224.13 | 15224.17 | 15224.17 | 15224.13 | 15224.13
280.879 | 15168.8 | 280.879 | -55.25732 | 15224.04 | 15224.06 | 15224.06 | 15224.04 | 15224.04
280.754 | 15751.5 | 280.754 | 528.0232 | 15223.47 | 15223.48 | 15223.48 | 15223.47 | 15223.47
280.629 | 15211.4 | 280.629 | -11.45257 | 15222.85 | 15222.85 | 15222.85 | 15222.85 | 15222.85
280.504 | 15515.5 | 280.504 | 292.989 | 15222.51 | 15222.51 | 15222.51 | 15222.51 | 15222.51
280.379 | 15204.7 | 280.379 | -17.47034 | 15222.17 | 15222.17 | 15222.17 | 15222.17 | 15222.17
280.254 | 15557.4 | 280.254 | 335.6099 | 15221.79 | 15221.79 | 15221.79 | 15221.79 | 15221.79
280.129 | 14922.8 | 280.129 | -298.94 | 15221.74 | 15221.74 | 15221.74 | 15221.74 | 15221.74
280.004 | 15453.4 | 280.004 | 231.58 | 15221.82 | 15221.82 | 15221.82 | 15221.82 | 15221.82
279.879 | 15611.9 | 279.879 | 390.83 | 15221.07 | 15221.07 | 15221.07 | 15221.07 | 15221.07
279.754 | 16075.8 | 279.754 | 856.24 | 15219.56 | 15219.56 | 15219.56 | 15219.56 | 15219.56
279.629 | 15493.5 | 279.629 | 275.31 | 15218.19 | 15218.19 | 15218.19 | 15218.19 | 15218.19
279.504 | 15824.3 | 279.504 | 607.18 | 15217.12 | 15217.12 | 15217.12 | 15217.12 | 15217.12
279.379 | 15502.8 | 279.379 | 286.76 | 15216.04 | 15216.04 | 15216.04 | 15216.04 | 15216.04
279.254 | 15545.2 | 279.254 | 329.9 | 15215.3 | 15215.3 | 15215.3 | 15215.3 | 15215.3
279.129 | 15225.2 | 279.129 | 10.32 | 15214.88 | 15214.88 | 15214.88 | 15214.88 | 15214.88
279.004 | 14703.4 | 279.004 | -512.09 | 15215.49 | 15215.49 | 15215.49 | 15215.49 | 15215.49
278.879 | 15716.1 | 278.879 | 500.59 | 15215.51 | 15215.51 | 15215.51 | 15215.51 | 15215.51
278.754 | 15701.3 | 278.754 | -4.547474e-11 | 15701.3 | 15701.3 | 15701.3 | 15701.3 | 15701.3
278.629 | 15203 | 278.629 | -1.091394e-11 | 15203 | 15203 | 15203 | 15203 | 15203
278.504 | 15759.6 | 278.504 | -1.818989e-12 | 15759.6 | 15759.6 | 15759.6 | 15759.6 | 15759.6
278.379 | 15782.2 | 278.379 | 0 | 15782.2 | 15782.2 | 15782.2 | 15782.2 | 15782.2
278.254 | 15729.5 | 278.254 | 0 | 15729.5 | 15729.5 | 15729.5 | 15729.5 | 15729.5
278.129 | 15336.5 | 278.129 | 0 | 15336.5 | 15336.5 | 15336.5 | 15336.5 | 15336.5
278.004 | 15257.7 | 278.004 | 0 | 15257.7 | 15257.7 | 15257.7 | 15257.7 | 15257.7
277.879 | 15695.2 | 277.879 | 0 | 15695.2 | 15695.2 | 15695.2 | 15695.2 | 15695.2
277.754 | 15764.3 | 277.754 | 0 | 15764.3 | 15764.3 | 15764.3 | 15764.3 | 15764.3
277.629 | 16313.5 | 277.629 | 0 | 16313.5 | 16313.5 | 16313.5 | 16313.5 | 16313.5
277.504 | 15525.3 | 277.504 | 0 | 15525.3 | 15525.3 | 15525.3 | 15525.3 | 15525.3
277.379 | 15573.6 | 277.379 | 0 | 15573.6 | 15573.6 | 15573.6 | 15573.6 | 15573.6
277.254 | 15633.4 | 277.254 | 0 | 15633.4 | 15633.4 | 15633.4 | 15633.4 | 15633.4
277.129 | 15406.5 | 277.129 | 0 | 15406.5 | 15406.5 | 15406.5 | 15406.5 | 15406.5
277.004 | 15917.4 | 277.004 | 0 | 15917.4 | 15917.4 | 15917.4 | 15917.4 | 15917.4
276.879 | 15430.3 | 276.879 | 0 | 15430.3 | 15430.3 | 15430.3 | 15430.3 | 15430.3
276.754 | 15845.7 | 276.754 | 0 | 15845.7 | 15845.7 | 15845.7 | 15845.7 | 15845.7
276.629 | 15608.2 | 276.629 | 0 | 15608.2 | 15608.2 | 15608.2 | 15608.2 | 15608.2
276.504 | 15814.7 | 276.504 | 0 | 15814.7 | 15814.7 | 15814.7 | 15814.7 | 15814.7
276.379 | 15489.7 | 276.379 | 0 | 15489.7 | 15489.7 | 15489.7 | 15489.7 | 15489.7
276.254 | 15609.3 | 276.254 | 0 | 15609.3 | 15609.3 | 15609.3 | 15609.3 | 15609.3
276.129 | 15984.1 | 276.129 | 0 | 15984.1 | 15984.1 | 15984.1 | 15984.1 | 15984.1
276.004 | 15944.8 | 276.004 | 0 | 15944.8 | 15944.8 | 15944.8 | 15944.8 | 15944.8
275.879 | 15960.1 | 275.879 | 0 | 15960.1 | 15960.1 | 15960.1 | 15960.1 | 15960.1
275.754 | 15363.8 | 275.754 | 0 | 15363.8 | 15363.8 | 15363.8 | 15363.8 | 15363.8
275.629 | 15414.8 | 275.629 | 0 | 15414.8 | 15414.8 | 15414.8 | 15414.8 | 15414.8
275.504 | 15278 | 275.504 | 0 | 15278 | 15278 | 15278 | 15278 | 15278

## Mn2p
Binding Energy (eV) | Raw Data | BE | Residuals | Background | Calculated Fit | Mn2p3/2 Mn2O3 peak 1 | Mn2p3/2 Mn2O3 peak 2 | Mn2p3/2 Mn2O3 peak 3 | Mn2p3/2 Mn2O3 peak 4 | Mn2p3/2 Mn2O3 peak 5 | ID | Peak Label | Position (eV) | Height (CPS) | FWHM (eV) | σ/γ (%) L/G | Area (CPS.eV) | σ W_g | γ W_l | W_g Skew | Conc. (%) | A/Aᴀ | Split (eV) | Fitting Model | Bkg Type | Bkg Low (eV) | Bkg High (eV) | Bkg Offset Low (CPS) | Bkg Offset High (CPS)
676.004 | 136245 | 676.004 | 0 | 136245 | 136245 | 136245 | 136245 | 136245 | 136245 | 136245 | A | Mn2p3/2 Mn2O3 peak 1 | 641.18 | 63142 | 1.70 | 30.00 | 114262 |  |  | 0.000 | 18.2 | 100.0 | 0.00 | GL (Area) | 0 | 0 | 0 | 0 | 0
675.879 | 137358 | 675.879 | 0 | 137358 | 137358 | 137358 | 137358 | 137358 | 137358 | 137358 |  |  | 640.93:641.93 | 1:1e7 | 1.7:2 | Fixed | 1:1e7 |  |  | 0.01:2
675.754 | 137374 | 675.754 | 0 | 137374 | 137374 | 137374 | 137374 | 137374 | 137374 | 137374 | B | Mn2p3/2 Mn2O3 peak 2 | 642.38 | 155029 | 1.70 | 30.00 | 280539 |  |  | 0.000 | 44.6 | 245.5 | 1.20 | GL (Area) | 0 | 0 | 0 | 0 | 0
675.629 | 136926 | 675.629 | 0 | 136926 | 136926 | 136926 | 136926 | 136926 | 136926 | 136926 |  |  | A+1.10#0.1 | 1:1e7 | A*1 | A*1 | A*2.472#0.1 |  |  | A*1
675.504 | 137963 | 675.504 | 0 | 137963 | 137963 | 137963 | 137963 | 137963 | 137963 | 137963 | C | Mn2p3/2 Mn2O3 peak 3 | 643.65 | 88784 | 1.70 | 30.00 | 160664 |  |  | 0.000 | 25.5 | 140.6 | 2.47 | GL (Area) | 0 | 0 | 0 | 0 | 0
675.379 | 135976 | 675.379 | 0 | 135976 | 135976 | 135976 | 135976 | 135976 | 135976 | 135976 |  |  | A+2.37#0.1 | 1:1e7 | A*1 | A*1 | A*1.406 |  |  | A*1
675.254 | 136281 | 675.254 | 0 | 136281 | 136281 | 136281 | 136281 | 136281 | 136281 | 136281 | D | Mn2p3/2 Mn2O3 peak 4 | 644.95 | 29809 | 1.70 | 30.00 | 53943 |  |  | 0.000 | 8.6 | 47.2 | 3.77 | GL (Area) | 0 | 0 | 0 | 0 | 0
675.129 | 138735 | 675.129 | 0 | 138735 | 138735 | 138735 | 138735 | 138735 | 138735 | 138735 |  |  | A+3.87#0.1 | 1:1e7 | A*1 | A*1 | A*0.472 |  |  | A*1
675.004 | 136887 | 675.004 | 0 | 136887 | 136887 | 136887 | 136887 | 136887 | 136887 | 136887 | E | Mn2p3/2 Mn2O3 peak 5 | 646.57 | 10867 | 1.70 | 30.00 | 19664 |  |  | 0.000 | 3.1 | 17.2 | 5.39 | GL (Area) | 0 | 0 | 0 | 0 | 0
674.879 | 135687 | 674.879 | 0 | 135687 | 135687 | 135687 | 135687 | 135687 | 135687 | 135687 |  |  | A+5.49#0.1 | 1:1e7 | A*1 | A*1 | A*0.172 |  |  | A*1
674.754 | 136079 | 674.754 | 0 | 136079 | 136079 | 136079 | 136079 | 136079 | 136079 | 136079 | Please cite KherveFitting software: Kerherve G. et al. Surface and Interface Analysis (2025) TBD
674.629 | 137490 | 674.629 | 0 | 137490 | 137490 | 137490 | 137490 | 137490 | 137490 | 137490
674.504 | 137897 | 674.504 | 0 | 137897 | 137897 | 137897 | 137897 | 137897 | 137897 | 137897
674.379 | 138234 | 674.379 | 0 | 138234 | 138234 | 138234 | 138234 | 138234 | 138234 | 138234
674.254 | 136210 | 674.254 | 0 | 136210 | 136210 | 136210 | 136210 | 136210 | 136210 | 136210
674.129 | 134827 | 674.129 | 0 | 134827 | 134827 | 134827 | 134827 | 134827 | 134827 | 134827
674.004 | 134856 | 674.004 | 0 | 134856 | 134856 | 134856 | 134856 | 134856 | 134856 | 134856
673.879 | 137544 | 673.879 | 0 | 137544 | 137544 | 137544 | 137544 | 137544 | 137544 | 137544
673.754 | 139339 | 673.754 | 0 | 139339 | 139339 | 139339 | 139339 | 139339 | 139339 | 139339
673.629 | 137211 | 673.629 | 0 | 137211 | 137211 | 137211 | 137211 | 137211 | 137211 | 137211
673.504 | 137718 | 673.504 | 0 | 137718 | 137718 | 137718 | 137718 | 137718 | 137718 | 137718
673.379 | 138473 | 673.379 | 0 | 138473 | 138473 | 138473 | 138473 | 138473 | 138473 | 138473
673.254 | 135855 | 673.254 | 0 | 135855 | 135855 | 135855 | 135855 | 135855 | 135855 | 135855
673.129 | 134807 | 673.129 | 0 | 134807 | 134807 | 134807 | 134807 | 134807 | 134807 | 134807
673.004 | 136357 | 673.004 | 0 | 136357 | 136357 | 136357 | 136357 | 136357 | 136357 | 136357
672.879 | 135729 | 672.879 | 0 | 135729 | 135729 | 135729 | 135729 | 135729 | 135729 | 135729
672.754 | 137048 | 672.754 | 0 | 137048 | 137048 | 137048 | 137048 | 137048 | 137048 | 137048
672.629 | 135033 | 672.629 | 0 | 135033 | 135033 | 135033 | 135033 | 135033 | 135033 | 135033
672.504 | 135166 | 672.504 | 0 | 135166 | 135166 | 135166 | 135166 | 135166 | 135166 | 135166
672.379 | 136295 | 672.379 | 0 | 136295 | 136295 | 136295 | 136295 | 136295 | 136295 | 136295
672.254 | 135627 | 672.254 | 0 | 135627 | 135627 | 135627 | 135627 | 135627 | 135627 | 135627
672.129 | 135845 | 672.129 | 0 | 135845 | 135845 | 135845 | 135845 | 135845 | 135845 | 135845
672.004 | 136232 | 672.004 | 0 | 136232 | 136232 | 136232 | 136232 | 136232 | 136232 | 136232
671.879 | 136948 | 671.879 | 0 | 136948 | 136948 | 136948 | 136948 | 136948 | 136948 | 136948
671.754 | 136454 | 671.754 | 0 | 136454 | 136454 | 136454 | 136454 | 136454 | 136454 | 136454
671.629 | 134644 | 671.629 | 0 | 134644 | 134644 | 134644 | 134644 | 134644 | 134644 | 134644
671.504 | 134953 | 671.504 | 0 | 134953 | 134953 | 134953 | 134953 | 134953 | 134953 | 134953
671.379 | 135599 | 671.379 | 0 | 135599 | 135599 | 135599 | 135599 | 135599 | 135599 | 135599
671.254 | 136268 | 671.254 | 0 | 136268 | 136268 | 136268 | 136268 | 136268 | 136268 | 136268
671.129 | 135819 | 671.129 | 0 | 135819 | 135819 | 135819 | 135819 | 135819 | 135819 | 135819
671.004 | 136183 | 671.004 | 0 | 136183 | 136183 | 136183 | 136183 | 136183 | 136183 | 136183
670.879 | 136755 | 670.879 | 0 | 136755 | 136755 | 136755 | 136755 | 136755 | 136755 | 136755
670.754 | 137586 | 670.754 | 0 | 137586 | 137586 | 137586 | 137586 | 137586 | 137586 | 137586
670.629 | 136699 | 670.629 | 0 | 136699 | 136699 | 136699 | 136699 | 136699 | 136699 | 136699
670.504 | 136899 | 670.504 | 0 | 136899 | 136899 | 136899 | 136899 | 136899 | 136899 | 136899
670.379 | 135171 | 670.379 | 0 | 135171 | 135171 | 135171 | 135171 | 135171 | 135171 | 135171
670.254 | 135440 | 670.254 | 0 | 135440 | 135440 | 135440 | 135440 | 135440 | 135440 | 135440
670.129 | 136179 | 670.129 | 0 | 136179 | 136179 | 136179 | 136179 | 136179 | 136179 | 136179
670.004 | 135213 | 670.004 | 0 | 135213 | 135213 | 135213 | 135213 | 135213 | 135213 | 135213
669.879 | 135943 | 669.879 | 0 | 135943 | 135943 | 135943 | 135943 | 135943 | 135943 | 135943
669.754 | 136252 | 669.754 | 0 | 136252 | 136252 | 136252 | 136252 | 136252 | 136252 | 136252
669.629 | 136458 | 669.629 | 0 | 136458 | 136458 | 136458 | 136458 | 136458 | 136458 | 136458
669.504 | 137612 | 669.504 | 0 | 137612 | 137612 | 137612 | 137612 | 137612 | 137612 | 137612
669.379 | 137753 | 669.379 | 0 | 137753 | 137753 | 137753 | 137753 | 137753 | 137753 | 137753
669.254 | 138482 | 669.254 | 0 | 138482 | 138482 | 138482 | 138482 | 138482 | 138482 | 138482
669.129 | 138209 | 669.129 | 0 | 138209 | 138209 | 138209 | 138209 | 138209 | 138209 | 138209
669.004 | 137824 | 669.004 | 0 | 137824 | 137824 | 137824 | 137824 | 137824 | 137824 | 137824
668.879 | 138491 | 668.879 | 0 | 138491 | 138491 | 138491 | 138491 | 138491 | 138491 | 138491
668.754 | 137941 | 668.754 | 0 | 137941 | 137941 | 137941 | 137941 | 137941 | 137941 | 137941
668.629 | 137390 | 668.629 | 0 | 137390 | 137390 | 137390 | 137390 | 137390 | 137390 | 137390
668.504 | 138584 | 668.504 | 0 | 138584 | 138584 | 138584 | 138584 | 138584 | 138584 | 138584
668.379 | 138794 | 668.379 | 0 | 138794 | 138794 | 138794 | 138794 | 138794 | 138794 | 138794
668.254 | 137852 | 668.254 | 0 | 137852 | 137852 | 137852 | 137852 | 137852 | 137852 | 137852
668.129 | 139411 | 668.129 | 0 | 139411 | 139411 | 139411 | 139411 | 139411 | 139411 | 139411
668.004 | 139333 | 668.004 | 0 | 139333 | 139333 | 139333 | 139333 | 139333 | 139333 | 139333
667.879 | 140005 | 667.879 | 0 | 140005 | 140005 | 140005 | 140005 | 140005 | 140005 | 140005
667.754 | 139659 | 667.754 | 0 | 139659 | 139659 | 139659 | 139659 | 139659 | 139659 | 139659
667.629 | 139822 | 667.629 | 0 | 139822 | 139822 | 139822 | 139822 | 139822 | 139822 | 139822
667.504 | 139637 | 667.504 | 0 | 139637 | 139637 | 139637 | 139637 | 139637 | 139637 | 139637
667.379 | 140475 | 667.379 | 0 | 140475 | 140475 | 140475 | 140475 | 140475 | 140475 | 140475
667.254 | 140374 | 667.254 | 0 | 140374 | 140374 | 140374 | 140374 | 140374 | 140374 | 140374
667.129 | 140092 | 667.129 | 0 | 140092 | 140092 | 140092 | 140092 | 140092 | 140092 | 140092
667.004 | 139599 | 667.004 | 0 | 139599 | 139599 | 139599 | 139599 | 139599 | 139599 | 139599
666.879 | 140414 | 666.879 | 0 | 140414 | 140414 | 140414 | 140414 | 140414 | 140414 | 140414
666.754 | 141157 | 666.754 | 0 | 141157 | 141157 | 141157 | 141157 | 141157 | 141157 | 141157
666.629 | 142154 | 666.629 | 0 | 142154 | 142154 | 142154 | 142154 | 142154 | 142154 | 142154
666.504 | 140232 | 666.504 | 0 | 140232 | 140232 | 140232 | 140232 | 140232 | 140232 | 140232
666.379 | 140921 | 666.379 | 0 | 140921 | 140921 | 140921 | 140921 | 140921 | 140921 | 140921
666.254 | 140922 | 666.254 | 0 | 140922 | 140922 | 140922 | 140922 | 140922 | 140922 | 140922
666.129 | 141091 | 666.129 | 0 | 141091 | 141091 | 141091 | 141091 | 141091 | 141091 | 141091
666.004 | 140057 | 666.004 | 0 | 140057 | 140057 | 140057 | 140057 | 140057 | 140057 | 140057
665.879 | 141299 | 665.879 | 0 | 141299 | 141299 | 141299 | 141299 | 141299 | 141299 | 141299
665.754 | 140216 | 665.754 | 0 | 140216 | 140216 | 140216 | 140216 | 140216 | 140216 | 140216
665.629 | 140929 | 665.629 | 0 | 140929 | 140929 | 140929 | 140929 | 140929 | 140929 | 140929
665.504 | 140615 | 665.504 | 0 | 140615 | 140615 | 140615 | 140615 | 140615 | 140615 | 140615
665.379 | 139864 | 665.379 | 0 | 139864 | 139864 | 139864 | 139864 | 139864 | 139864 | 139864
665.254 | 140990 | 665.254 | 0 | 140990 | 140990 | 140990 | 140990 | 140990 | 140990 | 140990
665.129 | 140380 | 665.129 | 0 | 140380 | 140380 | 140380 | 140380 | 140380 | 140380 | 140380
665.004 | 140255 | 665.004 | 0 | 140255 | 140255 | 140255 | 140255 | 140255 | 140255 | 140255
664.879 | 140739 | 664.879 | 0 | 140739 | 140739 | 140739 | 140739 | 140739 | 140739 | 140739
664.754 | 141183 | 664.754 | 0 | 141183 | 141183 | 141183 | 141183 | 141183 | 141183 | 141183
664.629 | 141070 | 664.629 | 0 | 141070 | 141070 | 141070 | 141070 | 141070 | 141070 | 141070
664.504 | 140159 | 664.504 | 0 | 140159 | 140159 | 140159 | 140159 | 140159 | 140159 | 140159
664.379 | 139279 | 664.379 | 0 | 139279 | 139279 | 139279 | 139279 | 139279 | 139279 | 139279
664.254 | 137827 | 664.254 | 0 | 137827 | 137827 | 137827 | 137827 | 137827 | 137827 | 137827
664.129 | 138465 | 664.129 | 0 | 138465 | 138465 | 138465 | 138465 | 138465 | 138465 | 138465
664.004 | 139100 | 664.004 | 0 | 139100 | 139100 | 139100 | 139100 | 139100 | 139100 | 139100
663.879 | 139414 | 663.879 | 0 | 139414 | 139414 | 139414 | 139414 | 139414 | 139414 | 139414
663.754 | 137737 | 663.754 | 0 | 137737 | 137737 | 137737 | 137737 | 137737 | 137737 | 137737
663.629 | 137489 | 663.629 | 0 | 137489 | 137489 | 137489 | 137489 | 137489 | 137489 | 137489
663.504 | 136845 | 663.504 | 0 | 136845 | 136845 | 136845 | 136845 | 136845 | 136845 | 136845
663.379 | 137920 | 663.379 | 0 | 137920 | 137920 | 137920 | 137920 | 137920 | 137920 | 137920
663.254 | 136562 | 663.254 | 0 | 136562 | 136562 | 136562 | 136562 | 136562 | 136562 | 136562
663.129 | 137873 | 663.129 | 0 | 137873 | 137873 | 137873 | 137873 | 137873 | 137873 | 137873
663.004 | 135132 | 663.004 | 0 | 135132 | 135132 | 135132 | 135132 | 135132 | 135132 | 135132
662.879 | 134081 | 662.879 | 0 | 134081 | 134081 | 134081 | 134081 | 134081 | 134081 | 134081
662.754 | 135120 | 662.754 | 0 | 135120 | 135120 | 135120 | 135120 | 135120 | 135120 | 135120
662.629 | 134439 | 662.629 | 0 | 134439 | 134439 | 134439 | 134439 | 134439 | 134439 | 134439
662.504 | 132691 | 662.504 | 0 | 132691 | 132691 | 132691 | 132691 | 132691 | 132691 | 132691
662.379 | 133591 | 662.379 | 0 | 133591 | 133591 | 133591 | 133591 | 133591 | 133591 | 133591
662.254 | 133330 | 662.254 | 0 | 133330 | 133330 | 133330 | 133330 | 133330 | 133330 | 133330
662.129 | 133637 | 662.129 | 0 | 133637 | 133637 | 133637 | 133637 | 133637 | 133637 | 133637
662.004 | 131014 | 662.004 | 0 | 131014 | 131014 | 131014 | 131014 | 131014 | 131014 | 131014
661.879 | 131945 | 661.879 | 0 | 131945 | 131945 | 131945 | 131945 | 131945 | 131945 | 131945
661.754 | 132225 | 661.754 | 0 | 132225 | 132225 | 132225 | 132225 | 132225 | 132225 | 132225
661.629 | 132273 | 661.629 | 0 | 132273 | 132273 | 132273 | 132273 | 132273 | 132273 | 132273
661.504 | 129723 | 661.504 | 0 | 129723 | 129723 | 129723 | 129723 | 129723 | 129723 | 129723
661.379 | 131718 | 661.379 | 0 | 131718 | 131718 | 131718 | 131718 | 131718 | 131718 | 131718
661.254 | 131749 | 661.254 | 0 | 131749 | 131749 | 131749 | 131749 | 131749 | 131749 | 131749
661.129 | 130673 | 661.129 | 0 | 130673 | 130673 | 130673 | 130673 | 130673 | 130673 | 130673
661.004 | 129340 | 661.004 | 0 | 129340 | 129340 | 129340 | 129340 | 129340 | 129340 | 129340
660.879 | 127787 | 660.879 | 0 | 127787 | 127787 | 127787 | 127787 | 127787 | 127787 | 127787
660.754 | 131408 | 660.754 | 0 | 131408 | 131408 | 131408 | 131408 | 131408 | 131408 | 131408
660.629 | 129916 | 660.629 | 0 | 129916 | 129916 | 129916 | 129916 | 129916 | 129916 | 129916
660.504 | 130150 | 660.504 | 0 | 130150 | 130150 | 130150 | 130150 | 130150 | 130150 | 130150
660.379 | 131216 | 660.379 | 0 | 131216 | 131216 | 131216 | 131216 | 131216 | 131216 | 131216
660.254 | 130717 | 660.254 | 0 | 130717 | 130717 | 130717 | 130717 | 130717 | 130717 | 130717
660.129 | 130415 | 660.129 | 0 | 130415 | 130415 | 130415 | 130415 | 130415 | 130415 | 130415
660.004 | 130486 | 660.004 | 0 | 130486 | 130486 | 130486 | 130486 | 130486 | 130486 | 130486
659.879 | 132929 | 659.879 | 0 | 132929 | 132929 | 132929 | 132929 | 132929 | 132929 | 132929
659.754 | 131943 | 659.754 | 0 | 131943 | 131943 | 131943 | 131943 | 131943 | 131943 | 131943
659.629 | 131755 | 659.629 | 0 | 131755 | 131755 | 131755 | 131755 | 131755 | 131755 | 131755
659.504 | 132500 | 659.504 | 0 | 132500 | 132500 | 132500 | 132500 | 132500 | 132500 | 132500
659.379 | 132317 | 659.379 | 0 | 132317 | 132317 | 132317 | 132317 | 132317 | 132317 | 132317
659.254 | 133439 | 659.254 | 0 | 133439 | 133439 | 133439 | 133439 | 133439 | 133439 | 133439
659.129 | 133672 | 659.129 | 0 | 133672 | 133672 | 133672 | 133672 | 133672 | 133672 | 133672
659.004 | 134448 | 659.004 | 0 | 134448 | 134448 | 134448 | 134448 | 134448 | 134448 | 134448
658.879 | 133960 | 658.879 | 0 | 133960 | 133960 | 133960 | 133960 | 133960 | 133960 | 133960
658.754 | 134835 | 658.754 | 0 | 134835 | 134835 | 134835 | 134835 | 134835 | 134835 | 134835
658.629 | 134878 | 658.629 | 0 | 134878 | 134878 | 134878 | 134878 | 134878 | 134878 | 134878
658.504 | 137379 | 658.504 | 0 | 137379 | 137379 | 137379 | 137379 | 137379 | 137379 | 137379
658.379 | 137498 | 658.379 | 0 | 137498 | 137498 | 137498 | 137498 | 137498 | 137498 | 137498
658.254 | 137535 | 658.254 | 0 | 137535 | 137535 | 137535 | 137535 | 137535 | 137535 | 137535
658.129 | 138797 | 658.129 | 0 | 138797 | 138797 | 138797 | 138797 | 138797 | 138797 | 138797
658.004 | 140697 | 658.004 | 0 | 140697 | 140697 | 140697 | 140697 | 140697 | 140697 | 140697
657.879 | 141478 | 657.879 | 0 | 141478 | 141478 | 141478 | 141478 | 141478 | 141478 | 141478
657.754 | 143763 | 657.754 | 0 | 143763 | 143763 | 143763 | 143763 | 143763 | 143763 | 143763
657.629 | 144833 | 657.629 | 0 | 144833 | 144833 | 144833 | 144833 | 144833 | 144833 | 144833
657.504 | 145719 | 657.504 | 0 | 145719 | 145719 | 145719 | 145719 | 145719 | 145719 | 145719
657.379 | 148277 | 657.379 | 0 | 148277 | 148277 | 148277 | 148277 | 148277 | 148277 | 148277
657.254 | 148809 | 657.254 | 0 | 148809 | 148809 | 148809 | 148809 | 148809 | 148809 | 148809
657.129 | 149518 | 657.129 | 0 | 149518 | 149518 | 149518 | 149518 | 149518 | 149518 | 149518
657.004 | 150567 | 657.004 | 0 | 150567 | 150567 | 150567 | 150567 | 150567 | 150567 | 150567
656.879 | 152970 | 656.879 | 0 | 152970 | 152970 | 152970 | 152970 | 152970 | 152970 | 152970
656.754 | 156240 | 656.754 | 0 | 156240 | 156240 | 156240 | 156240 | 156240 | 156240 | 156240
656.629 | 156862 | 656.629 | 0 | 156862 | 156862 | 156862 | 156862 | 156862 | 156862 | 156862
656.504 | 159736 | 656.504 | 0 | 159736 | 159736 | 159736 | 159736 | 159736 | 159736 | 159736
656.379 | 161711 | 656.379 | 0 | 161711 | 161711 | 161711 | 161711 | 161711 | 161711 | 161711
656.254 | 165607 | 656.254 | 0 | 165607 | 165607 | 165607 | 165607 | 165607 | 165607 | 165607
656.129 | 168796 | 656.129 | 0 | 168796 | 168796 | 168796 | 168796 | 168796 | 168796 | 168796
656.004 | 171555 | 656.004 | 0 | 171555 | 171555 | 171555 | 171555 | 171555 | 171555 | 171555
655.879 | 173808 | 655.879 | 0 | 173808 | 173808 | 173808 | 173808 | 173808 | 173808 | 173808
655.754 | 178930 | 655.754 | 0 | 178930 | 178930 | 178930 | 178930 | 178930 | 178930 | 178930
655.629 | 182200 | 655.629 | 0 | 182200 | 182200 | 182200 | 182200 | 182200 | 182200 | 182200
655.504 | 186818 | 655.504 | 0 | 186818 | 186818 | 186818 | 186818 | 186818 | 186818 | 186818
655.379 | 190060 | 655.379 | 0 | 190060 | 190060 | 190060 | 190060 | 190060 | 190060 | 190060
655.254 | 192527 | 655.254 | 0 | 192527 | 192527 | 192527 | 192527 | 192527 | 192527 | 192527
655.129 | 195947 | 655.129 | 0 | 195947 | 195947 | 195947 | 195947 | 195947 | 195947 | 195947
655.004 | 202261 | 655.004 | 0 | 202261 | 202261 | 202261 | 202261 | 202261 | 202261 | 202261
654.879 | 207397 | 654.879 | 0 | 207397 | 207397 | 207397 | 207397 | 207397 | 207397 | 207397
654.754 | 210616 | 654.754 | 0 | 210616 | 210616 | 210616 | 210616 | 210616 | 210616 | 210616
654.629 | 211211 | 654.629 | 0 | 211211 | 211211 | 211211 | 211211 | 211211 | 211211 | 211211
654.504 | 212048 | 654.504 | 0 | 212048 | 212048 | 212048 | 212048 | 212048 | 212048 | 212048
654.379 | 212996 | 654.379 | 0 | 212996 | 212996 | 212996 | 212996 | 212996 | 212996 | 212996
654.254 | 212654 | 654.254 | 0 | 212654 | 212654 | 212654 | 212654 | 212654 | 212654 | 212654
654.129 | 214845 | 654.129 | 0 | 214845 | 214845 | 214845 | 214845 | 214845 | 214845 | 214845
654.004 | 211989 | 654.004 | 0 | 211989 | 211989 | 211989 | 211989 | 211989 | 211989 | 211989
653.879 | 210758 | 653.879 | 0 | 210758 | 210758 | 210758 | 210758 | 210758 | 210758 | 210758
653.754 | 208614 | 653.754 | 0 | 208614 | 208614 | 208614 | 208614 | 208614 | 208614 | 208614
653.629 | 203811 | 653.629 | 0 | 203811 | 203811 | 203811 | 203811 | 203811 | 203811 | 203811
653.504 | 199251 | 653.504 | 0 | 199251 | 199251 | 199251 | 199251 | 199251 | 199251 | 199251
653.379 | 193333 | 653.379 | -2.910383e-11 | 193333 | 193333 | 193333 | 193333 | 193333 | 193333 | 193333
653.254 | 187737 | 653.254 | -5.820766e-11 | 187737 | 187737 | 187737 | 187737 | 187737 | 187737 | 187737
653.129 | 185003 | 653.129 | -1.74623e-10 | 185003 | 185003 | 185003 | 185003 | 185003 | 185003 | 185003
653.004 | 180508 | 653.004 | -4.947651e-10 | 180508 | 180508 | 180508 | 180508 | 180508 | 180508 | 180508
652.879 | 172726 | 652.879 | -1.513399e-09 | 172726 | 172726 | 172726 | 172726 | 172726 | 172726 | 172726
652.754 | 165697 | 652.754 | -4.511094e-09 | 165697 | 165697 | 165697 | 165697 | 165697 | 165697 | 165697
652.629 | 161457 | 652.629 | -1.312583e-08 | 161457 | 161457 | 161457 | 161457 | 161457 | 161457 | 161457
652.504 | 155974 | 652.504 | -3.736932e-08 | 155974 | 155974 | 155974 | 155974 | 155974 | 155974 | 155974
652.379 | 151705 | 652.379 | -1.042208e-07 | 151705 | 151705 | 151705 | 151705 | 151705 | 151705 | 151705
652.254 | 145670 | 652.254 | -2.84781e-07 | 145670 | 145670 | 145670 | 145670 | 145670 | 145670 | 145670
652.129 | 142588 | 652.129 | -7.62695e-07 | 142588 | 142588 | 142588 | 142588 | 142588 | 142588 | 142588
652.004 | 137676 | 652.004 | -2.001761e-06 | 137676 | 137676 | 137676 | 137676 | 137676 | 137676 | 137676
651.879 | 135773 | 651.879 | -5.14905e-06 | 135773 | 135773 | 135773 | 135773 | 135773 | 135773 | 135773
651.754 | 131459 | 651.754 | -1.29808e-05 | 131459 | 131459 | 131459 | 131459 | 131459 | 131459 | 131459
651.629 | 128201 | 651.629 | -3.207357e-05 | 128201 | 128201 | 128201 | 128201 | 128201 | 128201 | 128201
651.504 | 125858 | 651.504 | -7.767488e-05 | 125858 | 125858 | 125858 | 125858 | 125858 | 125858 | 125858
651.379 | 122080 | 651.379 | -0.0001843809 | 122080 | 122080 | 122080 | 122080 | 122080 | 122080 | 122080
651.254 | 120340 | 651.254 | -0.0004290111 | 120340 | 120340 | 120340 | 120340 | 120340 | 120340 | 120340
651.129 | 118811 | 651.129 | -0.0009784854 | 118811 | 118811 | 118811 | 118811 | 118811 | 118811 | 118811
651.004 | 118964 | 651.004 | -0.002187712 | 118964 | 118964 | 118964 | 118964 | 118964 | 118964 | 118964
650.879 | 118590 | 650.879 | -0.004795047 | 118590 | 118590 | 118590 | 118590 | 118590 | 118590 | 118590
650.754 | 116144 | 650.754 | -0.0103034 | 116144 | 116144 | 116144 | 116144 | 116144 | 116144 | 116144
650.629 | 114932 | 650.629 | -0.02170559 | 114932 | 114932 | 114932 | 114932 | 114932 | 114932 | 114932
650.504 | 113591 | 650.504 | -0.04483166 | 113591 | 113591 | 113591 | 113591 | 113591 | 113591 | 113591
650.379 | 113185 | 650.379 | -0.09079037 | 113185 | 113185.1 | 113185 | 113185 | 113185 | 113185 | 113185.1
650.254 | 112065 | 650.254 | -0.1802836 | 112065 | 112065.2 | 112065 | 112065 | 112065 | 112065 | 112065.2
650.129 | 110478 | 650.129 | -0.3510379 | 110478 | 110478.4 | 110478 | 110478 | 110478 | 110478 | 110478.4
650.004 | 111391 | 650.004 | -0.6702752 | 111391 | 111391.7 | 111391 | 111391 | 111391 | 111391 | 111391.7
649.879 | 110173 | 649.879 | -1.255086 | 110173 | 110174.3 | 110173 | 110173 | 110173 | 110173 | 110174.3
649.754 | 110635 | 649.754 | -2.304805 | 110635 | 110637.3 | 110635 | 110635 | 110635 | 110635 | 110637.3
649.629 | 109239 | 649.629 | -4.151005 | 109239 | 109243.2 | 109239 | 109239 | 109239 | 109239 | 109243.1
649.504 | 108797 | 649.504 | -7.332421 | 108797 | 108804.3 | 108797 | 108797 | 108797 | 108797 | 108804.3
649.379 | 109378 | 649.379 | -438.7037 | 109804 | 109816.7 | 109804 | 109804 | 109804 | 109804 | 109816.7
649.254 | 109255 | 649.254 | -64.86373 | 109298.3 | 109319.9 | 109298.3 | 109298.3 | 109298.3 | 109298.3 | 109319.9
649.129 | 110779 | 649.129 | 1442.31 | 109300.7 | 109336.7 | 109300.7 | 109300.7 | 109300.7 | 109300.7 | 109336.7
649.004 | 110269 | 649.004 | 917.2289 | 109292.9 | 109351.8 | 109292.9 | 109292.9 | 109292.9 | 109293 | 109351.7
648.879 | 109361 | 648.879 | -13.15329 | 109279.8 | 109374.2 | 109279.8 | 109279.8 | 109279.8 | 109279.9 | 109374
648.754 | 111247 | 648.754 | 1824.54 | 109274.1 | 109422.5 | 109274.1 | 109274.1 | 109274.1 | 109274.3 | 109422.2
648.629 | 110584 | 648.629 | 1092.145 | 109263 | 109491.9 | 109263 | 109263 | 109263 | 109263.5 | 109491.4
648.504 | 110679 | 648.504 | 1087.485 | 109245.3 | 109591.5 | 109245.3 | 109245.3 | 109245.3 | 109246.3 | 109590.5
648.379 | 110971 | 648.379 | 1227.037 | 109230.4 | 109744 | 109230.4 | 109230.4 | 109230.4 | 109232.3 | 109742.1
648.254 | 110828 | 648.254 | 868.0265 | 109213.4 | 109960 | 109213.4 | 109213.4 | 109213.4 | 109216.9 | 109956.5
648.129 | 112295 | 648.129 | 2035.961 | 109195.2 | 110259 | 109195.2 | 109195.2 | 109195.2 | 109201.7 | 110252.6
648.004 | 113330 | 648.004 | 2675.376 | 109169.7 | 110654.6 | 109169.7 | 109169.7 | 109169.7 | 109181.4 | 110643
647.879 | 112791 | 647.879 | 1630.785 | 109130.6 | 111160.2 | 109130.6 | 109130.6 | 109130.7 | 109151.2 | 111139.7
647.754 | 114350 | 647.754 | 2546.625 | 109088.5 | 111803.4 | 109088.5 | 109088.5 | 109088.6 | 109124.1 | 111767.8
647.629 | 113951 | 647.629 | 1358.766 | 109040.4 | 112592.2 | 109040.4 | 109040.4 | 109040.6 | 109100.8 | 112531.7
647.504 | 115880 | 647.504 | 2352.978 | 108985.5 | 113527 | 108985.5 | 108985.5 | 108986.1 | 109086.1 | 113426
647.379 | 116487 | 647.379 | 1894.181 | 108921.7 | 114592.8 | 108921.7 | 108921.7 | 108922.9 | 109086.1 | 114427.6
647.254 | 118656 | 647.254 | 2901.215 | 108843.6 | 115754.8 | 108843.6 | 108843.6 | 108845.9 | 109106.9 | 115489.5
647.129 | 118506 | 647.129 | 1540.457 | 108749.8 | 116965.5 | 108749.8 | 108749.8 | 108754.1 | 109163.4 | 116547.9
647.004 | 119177 | 647.004 | 1006.496 | 108644.3 | 118170.5 | 108644.3 | 108644.3 | 108652.5 | 109281.5 | 117525.5
646.879 | 120322 | 646.879 | 1006.608 | 108534.8 | 119315.4 | 108534.8 | 108534.8 | 108549.9 | 109497.2 | 118338.2
646.754 | 122684 | 646.754 | 2342.27 | 108414 | 120341.7 | 108414 | 108414 | 108441.5 | 109839.2 | 118889.4
646.629 | 123815 | 646.629 | 2599.265 | 108273 | 121215.7 | 108273 | 108273.1 | 108321.9 | 110341.2 | 119099
646.504 | 126942 | 646.504 | 4989.335 | 108111.5 | 121952.7 | 108111.5 | 108111.7 | 108196.8 | 111051.9 | 118927.2
646.379 | 125346 | 646.379 | 2734.952 | 107925.8 | 122611 | 107925.8 | 107926.2 | 108071.7 | 112019.3 | 118371.5
646.254 | 128943 | 646.254 | 5632.956 | 107729.7 | 123310 | 107729.7 | 107730.6 | 107974.7 | 113306.9 | 117487.3
646.129 | 131285 | 646.129 | 7105.409 | 107519.8 | 124179.6 | 107519.8 | 107521.6 | 107923 | 114950.9 | 116343.7
646.004 | 131787 | 646.004 | 6447.868 | 107276.1 | 125339.1 | 107276.1 | 107279.7 | 107927.1 | 116950.2 | 115010.7
645.879 | 136067 | 645.879 | 9142.539 | 107013.9 | 126924.5 | 107013.9 | 107020.8 | 108044.6 | 119306 | 113595
645.754 | 137066 | 645.754 | 8061.288 | 106722.7 | 129004.7 | 106722.7 | 106735.7 | 108323 | 121947.7 | 112166.4
645.629 | 139293 | 645.629 | 7690.692 | 106400.3 | 131602.3 | 106400.3 | 106424.3 | 108836.7 | 124757.7 | 110784.3
645.504 | 144010 | 645.504 | 9316.831 | 106055.5 | 134693.2 | 106055.5 | 106099.2 | 109692.2 | 127570.4 | 109497.6
645.379 | 147286 | 645.379 | 9107.546 | 105668.5 | 138178.5 | 105668.5 | 105746.5 | 110988.9 | 130141.6 | 108306.5
645.254 | 151821 | 645.254 | 9868.135 | 105233.6 | 141952.9 | 105233.7 | 105370 | 112860.4 | 132213.4 | 107209.2
645.129 | 153379 | 645.129 | 7445.762 | 104751.8 | 145933.2 | 104752.1 | 104986.1 | 115460 | 133543.2 | 106198.8
645.004 | 156458 | 645.004 | 6361.612 | 104232.2 | 150096.4 | 104232.6 | 104626.4 | 118949.2 | 133946.9 | 105269.4
644.879 | 162393 | 644.879 | 7900.872 | 103678.6 | 154492.1 | 103679.6 | 104329.6 | 123465.3 | 133324.8 | 104406.8
644.754 | 168047 | 644.754 | 8826.176 | 103067.4 | 159220.8 | 103069.3 | 104121.6 | 129069.7 | 131661.1 | 103568.2
644.629 | 173607 | 644.629 | 9164.942 | 102385.4 | 164442.1 | 102389 | 104059.7 | 135751.3 | 129060.1 | 102722.9
644.504 | 181385 | 644.504 | 11065.61 | 101631.7 | 170319.4 | 101638.5 | 104239.5 | 143389.5 | 125723.3 | 101854.7
644.379 | 186794 | 644.379 | 9864.002 | 100795.1 | 176930 | 100807.6 | 104778 | 151697.7 | 121886.9 | 100939.6
644.254 | 192083 | 644.254 | 7851.109 | 99877.48 | 184231.9 | 99899.97 | 105841.4 | 160227.5 | 117803 | 99969.29
644.129 | 198324 | 644.129 | 6287.466 | 98888.39 | 192036.5 | 98928.21 | 107641.9 | 168374.2 | 113699.6 | 98945.6
644.004 | 207198 | 644.004 | 7188.639 | 97818.64 | 200009.4 | 97887.78 | 110408 | 175399.7 | 109734.2 | 97853.6
643.879 | 215205 | 643.879 | 7451.002 | 96648.39 | 207754 | 96766.14 | 114383.3 | 180533.5 | 105994.7 | 96669.34
643.754 | 218692 | 643.754 | 3744.177 | 95375.78 | 214947.8 | 95572.48 | 119834.6 | 183123.1 | 102532 | 95388.1
643.629 | 225472 | 643.629 | 4019.809 | 94024.49 | 221452.2 | 94346.75 | 127026.4 | 182765.9 | 99378.9 | 94031.59
643.504 | 235260 | 643.504 | 7947.158 | 92587.69 | 227312.8 | 93105.53 | 136117.9 | 179341.9 | 96505.98 | 92591.7
643.379 | 238223 | 643.379 | 5467.22 | 91045.02 | 232755.8 | 91861.09 | 147120.1 | 173055.5 | 93851.42 | 91047.24
643.254 | 247103 | 643.254 | 8969.657 | 89411.85 | 238133.3 | 90673.03 | 159877.8 | 164436.2 | 91380.27 | 89413.06
643.129 | 251177 | 643.129 | 7461.753 | 87687.7 | 243715.2 | 89598.77 | 173956.1 | 154182.2 | 89040.38 | 87688.35
643.004 | 256609 | 643.004 | 7060.951 | 85875.08 | 249548 | 88713.97 | 188620.7 | 143052 | 86786.11 | 85875.42
642.879 | 258927 | 642.879 | 3565.721 | 83989.3 | 255361.3 | 88122.46 | 202856.2 | 131759.5 | 84590.8 | 83989.47
642.754 | 260235 | 642.754 | -316.0763 | 82046.48 | 260551.1 | 87942.1 | 215429 | 120883.4 | 82435.89 | 82046.57
642.629 | 260520 | 642.629 | -3770.237 | 80064.98 | 264290.2 | 88300.62 | 225039.2 | 110833.1 | 80312.19 | 80065.03
642.504 | 262467 | 642.504 | -3241.981 | 78048.32 | 265709 | 89308.36 | 230511.3 | 101832.1 | 78202.23 | 78048.34
642.379 | 255800 | 642.379 | -8355.983 | 76017.57 | 264156 | 91074.93 | 231046.4 | 93975.89 | 76111.56 | 76017.58
642.254 | 252043 | 642.254 | -7338.81 | 74011.12 | 259381.8 | 93687.57 | 226391.5 | 87268.76 | 74067.42 | 74011.13
642.129 | 247508 | 642.129 | -4055.486 | 72034.97 | 251563.5 | 97135.43 | 216853.3 | 81611.73 | 72068.04 | 72034.97
642.004 | 236368 | 642.004 | -4927.509 | 70113.84 | 241295.5 | 101333.5 | 203283.7 | 76887.05 | 70132.9 | 70113.84
641.879 | 228508 | 641.879 | -899.0023 | 68276.81 | 229407 | 106085.6 | 186894.9 | 72969.34 | 68287.57 | 68276.81
641.754 | 217325 | 641.754 | 602.4517 | 66530.7 | 216722.5 | 111049 | 169012.4 | 69716.55 | 66536.67 | 66530.7
641.629 | 206832 | 641.629 | 2925.591 | 64887.98 | 203906.4 | 115775 | 150895.8 | 67008.16 | 64891.22 | 64887.98
641.504 | 195711 | 641.504 | 4363.742 | 63352.84 | 191347.3 | 119739 | 133575.9 | 64736.22 | 63354.57 | 63352.84
641.379 | 181770 | 641.379 | 2592.282 | 61942.16 | 179177.7 | 122432.4 | 117801.2 | 62827.29 | 61943.07 | 61942.16
641.254 | 170684 | 641.254 | 3354.379 | 60660.25 | 167329.6 | 123427.8 | 104006 | 61215.65 | 60660.72 | 60660.25
641.129 | 157993 | 641.129 | 2335.465 | 59501.57 | 155657.5 | 122465.4 | 92351.43 | 59843.36 | 59501.8 | 59501.57
641.004 | 144532 | 641.004 | 453.3744 | 58477.71 | 144078.6 | 119534.5 | 82815.16 | 58684.01 | 58477.82 | 58477.71
640.879 | 131696 | 640.879 | -919.5476 | 57591.64 | 132615.5 | 114852.2 | 75232.49 | 57713.78 | 57591.7 | 57591.64
640.754 | 118616 | 640.754 | -2795.941 | 56842.08 | 121411.9 | 108822.4 | 69360.45 | 56913 | 56842.11 | 56842.08
640.629 | 108618 | 640.629 | -2069.354 | 56214.64 | 110687.4 | 101945.5 | 64915.91 | 56255.03 | 56214.65 | 56214.64
640.504 | 99363.9 | 640.504 | -1320.751 | 55688.73 | 100684.7 | 94735.39 | 61615.22 | 55711.29 | 55688.73 | 55688.73
640.379 | 89852.1 | 640.379 | -1783.708 | 55261.2 | 91635.81 | 87666.65 | 59217.83 | 55273.56 | 55261.2 | 55261.2
640.254 | 83193.3 | 640.254 | -501.2003 | 54918.73 | 83694.5 | 81097.94 | 57508.51 | 54925.37 | 54918.73 | 54918.73
640.129 | 75629.1 | 640.129 | -1303.565 | 54650.98 | 76932.66 | 75266.87 | 56313.17 | 54654.47 | 54650.98 | 54650.98
640.004 | 71764.3 | 640.004 | 427.906 | 54443.23 | 71336.39 | 70288.27 | 55489.46 | 54445.03 | 54443.23 | 54443.23
639.879 | 68763.5 | 639.879 | 1946.91 | 54271.15 | 66816.59 | 66169.75 | 54917.01 | 54272.06 | 54271.15 | 54271.15
639.754 | 63989.5 | 639.754 | 720.6695 | 54139.51 | 63268.83 | 62877.28 | 54530.55 | 54139.96 | 54139.51 | 54139.51
639.629 | 60960.9 | 639.629 | 399.9955 | 54048.88 | 60560.9 | 60328.42 | 54281.1 | 54049.1 | 54048.88 | 54048.88
639.504 | 57967.2 | 639.504 | -577.349 | 53990.04 | 58544.55 | 58409.16 | 54125.3 | 53990.15 | 53990.04 | 53990.04
639.379 | 56693.9 | 639.379 | -383.8637 | 53953.76 | 57077.76 | 57000.42 | 54031.04 | 53953.81 | 53953.76 | 53953.76
639.254 | 56095.8 | 639.254 | 66.66763 | 53927.3 | 56029.13 | 55985.8 | 53970.6 | 53927.33 | 53927.3 | 53927.3
639.129 | 55619.9 | 639.129 | 326.2685 | 53906.4 | 55293.63 | 55269.82 | 53930.19 | 53906.41 | 53906.4 | 53906.4
639.004 | 54021.9 | 639.004 | -772.8177 | 53896.46 | 54794.72 | 54781.89 | 53909.28 | 53896.46 | 53896.46 | 53896.46
638.879 | 54144.5 | 638.879 | -320.5553 | 53894.4 | 54465.06 | 54458.27 | 53901.18 | 53894.4 | 53894.4 | 53894.4
638.754 | 53044.1 | 638.754 | -1209.207 | 53897.62 | 54253.31 | 54249.79 | 53901.14 | 53897.62 | 53897.62 | 53897.62
638.629 | 53777.5 | 638.629 | -342.8852 | 53902.88 | 54120.39 | 54118.6 | 53904.66 | 53902.88 | 53902.88 | 53902.88
638.504 | 52792.4 | 638.504 | -130.494 | 52792.4 | 52922.89 | 52922 | 52793.29 | 52792.4 | 52792.4 | 52792.4
638.379 | 51631.3 | 638.379 | -76.80685 | 51631.3 | 51708.11 | 51707.67 | 51631.73 | 51631.3 | 51631.3 | 51631.3
638.254 | 50952.4 | 638.254 | -44.34879 | 50952.4 | 50996.75 | 50996.54 | 50952.61 | 50952.4 | 50952.4 | 50952.4
638.129 | 51305 | 638.129 | -25.11968 | 51305 | 51330.12 | 51330.02 | 51305.1 | 51305 | 51305 | 51305
638.004 | 51201.4 | 638.004 | -13.9564 | 51201.4 | 51215.36 | 51215.31 | 51201.45 | 51201.4 | 51201.4 | 51201.4
637.879 | 50934.7 | 637.879 | -7.605624 | 50934.7 | 50942.31 | 50942.29 | 50934.72 | 50934.7 | 50934.7 | 50934.7
637.754 | 50934.1 | 637.754 | -4.065124 | 50934.1 | 50938.17 | 50938.16 | 50934.11 | 50934.1 | 50934.1 | 50934.1
637.629 | 50152.2 | 637.629 | -2.130911 | 50152.2 | 50154.33 | 50154.33 | 50152.2 | 50152.2 | 50152.2 | 50152.2
637.504 | 50044.7 | 637.504 | -1.095431 | 50044.7 | 50045.8 | 50045.79 | 50044.7 | 50044.7 | 50044.7 | 50044.7
637.379 | 49713.6 | 637.379 | -0.5522152 | 49713.6 | 49714.15 | 49714.15 | 49713.6 | 49713.6 | 49713.6 | 49713.6
637.254 | 49175.4 | 637.254 | -0.2729683 | 49175.4 | 49175.67 | 49175.67 | 49175.4 | 49175.4 | 49175.4 | 49175.4
637.129 | 50022 | 637.129 | -0.1323043 | 50022 | 50022.13 | 50022.13 | 50022 | 50022 | 50022 | 50022
637.004 | 48087.2 | 637.004 | -0.06287406 | 48087.2 | 48087.26 | 48087.26 | 48087.2 | 48087.2 | 48087.2 | 48087.2
636.879 | 49722.3 | 636.879 | -0.02929435 | 49722.3 | 49722.33 | 49722.33 | 49722.3 | 49722.3 | 49722.3 | 49722.3
636.754 | 49492.1 | 636.754 | -0.01338108 | 49492.1 | 49492.11 | 49492.11 | 49492.1 | 49492.1 | 49492.1 | 49492.1
636.629 | 49142.6 | 636.629 | -0.005992024 | 49142.6 | 49142.61 | 49142.61 | 49142.6 | 49142.6 | 49142.6 | 49142.6
636.504 | 48386.7 | 636.504 | -0.002630346 | 48386.7 | 48386.7 | 48386.7 | 48386.7 | 48386.7 | 48386.7 | 48386.7
636.379 | 48489.9 | 636.379 | -0.001131857 | 48489.9 | 48489.9 | 48489.9 | 48489.9 | 48489.9 | 48489.9 | 48489.9
636.254 | 48386 | 636.254 | -0.0004774112 | 48386 | 48386 | 48386 | 48386 | 48386 | 48386 | 48386
636.129 | 48074.1 | 636.129 | -0.0001973786 | 48074.1 | 48074.1 | 48074.1 | 48074.1 | 48074.1 | 48074.1 | 48074.1
636.004 | 47529.5 | 636.004 | -7.998314e-05 | 47529.5 | 47529.5 | 47529.5 | 47529.5 | 47529.5 | 47529.5 | 47529.5
635.879 | 47328.3 | 635.879 | -3.176679e-05 | 47328.3 | 47328.3 | 47328.3 | 47328.3 | 47328.3 | 47328.3 | 47328.3
635.754 | 48088 | 635.754 | -1.236547e-05 | 48088 | 48088 | 48088 | 48088 | 48088 | 48088 | 48088
635.629 | 48507 | 635.629 | -4.717345e-06 | 48507 | 48507 | 48507 | 48507 | 48507 | 48507 | 48507
635.504 | 48026.9 | 635.504 | -1.763685e-06 | 48026.9 | 48026.9 | 48026.9 | 48026.9 | 48026.9 | 48026.9 | 48026.9
635.379 | 48741.2 | 635.379 | -6.461996e-07 | 48741.2 | 48741.2 | 48741.2 | 48741.2 | 48741.2 | 48741.2 | 48741.2
635.254 | 46611.3 | 635.254 | -2.320157e-07 | 46611.3 | 46611.3 | 46611.3 | 46611.3 | 46611.3 | 46611.3 | 46611.3
635.129 | 48247.2 | 635.129 | -8.163624e-08 | 48247.2 | 48247.2 | 48247.2 | 48247.2 | 48247.2 | 48247.2 | 48247.2
635.004 | 47682 | 635.004 | -2.81434e-08 | 47682 | 47682 | 47682 | 47682 | 47682 | 47682 | 47682
634.879 | 46730.6 | 634.879 | -9.509677e-09 | 46730.6 | 46730.6 | 46730.6 | 46730.6 | 46730.6 | 46730.6 | 46730.6
634.754 | 47641.5 | 634.754 | -3.15049e-09 | 47641.5 | 47641.5 | 47641.5 | 47641.5 | 47641.5 | 47641.5 | 47641.5
634.629 | 47703.8 | 634.629 | -1.018634e-09 | 47703.8 | 47703.8 | 47703.8 | 47703.8 | 47703.8 | 47703.8 | 47703.8
634.504 | 47210.8 | 634.504 | -3.274181e-10 | 47210.8 | 47210.8 | 47210.8 | 47210.8 | 47210.8 | 47210.8 | 47210.8
634.379 | 47738 | 634.379 | -1.018634e-10 | 47738 | 47738 | 47738 | 47738 | 47738 | 47738 | 47738
634.254 | 47220.4 | 634.254 | -2.910383e-11 | 47220.4 | 47220.4 | 47220.4 | 47220.4 | 47220.4 | 47220.4 | 47220.4
634.129 | 47175.3 | 634.129 | -7.275958e-12 | 47175.3 | 47175.3 | 47175.3 | 47175.3 | 47175.3 | 47175.3 | 47175.3
634.004 | 46768.5 | 634.004 | 0 | 46768.5 | 46768.5 | 46768.5 | 46768.5 | 46768.5 | 46768.5 | 46768.5
633.879 | 46600.8 | 633.879 | 0 | 46600.8 | 46600.8 | 46600.8 | 46600.8 | 46600.8 | 46600.8 | 46600.8
633.754 | 46851.3 | 633.754 | 0 | 46851.3 | 46851.3 | 46851.3 | 46851.3 | 46851.3 | 46851.3 | 46851.3
633.629 | 47284.1 | 633.629 | 0 | 47284.1 | 47284.1 | 47284.1 | 47284.1 | 47284.1 | 47284.1 | 47284.1
633.504 | 47552 | 633.504 | 0 | 47552 | 47552 | 47552 | 47552 | 47552 | 47552 | 47552
633.379 | 49191 | 633.379 | 0 | 49191 | 49191 | 49191 | 49191 | 49191 | 49191 | 49191
633.254 | 48238 | 633.254 | 0 | 48238 | 48238 | 48238 | 48238 | 48238 | 48238 | 48238
633.129 | 46788.1 | 633.129 | 0 | 46788.1 | 46788.1 | 46788.1 | 46788.1 | 46788.1 | 46788.1 | 46788.1
633.004 | 46461.8 | 633.004 | 0 | 46461.8 | 46461.8 | 46461.8 | 46461.8 | 46461.8 | 46461.8 | 46461.8
632.879 | 46874.8 | 632.879 | 0 | 46874.8 | 46874.8 | 46874.8 | 46874.8 | 46874.8 | 46874.8 | 46874.8
632.754 | 47909.1 | 632.754 | 0 | 47909.1 | 47909.1 | 47909.1 | 47909.1 | 47909.1 | 47909.1 | 47909.1
632.629 | 47373.3 | 632.629 | 0 | 47373.3 | 47373.3 | 47373.3 | 47373.3 | 47373.3 | 47373.3 | 47373.3
632.504 | 46344.9 | 632.504 | 0 | 46344.9 | 46344.9 | 46344.9 | 46344.9 | 46344.9 | 46344.9 | 46344.9
632.379 | 47254.9 | 632.379 | 0 | 47254.9 | 47254.9 | 47254.9 | 47254.9 | 47254.9 | 47254.9 | 47254.9
632.254 | 47289.4 | 632.254 | 0 | 47289.4 | 47289.4 | 47289.4 | 47289.4 | 47289.4 | 47289.4 | 47289.4
632.129 | 46688.5 | 632.129 | 0 | 46688.5 | 46688.5 | 46688.5 | 46688.5 | 46688.5 | 46688.5 | 46688.5
632.004 | 46852 | 632.004 | 0 | 46852 | 46852 | 46852 | 46852 | 46852 | 46852 | 46852
631.879 | 47037.1 | 631.879 | 0 | 47037.1 | 47037.1 | 47037.1 | 47037.1 | 47037.1 | 47037.1 | 47037.1
631.754 | 46685 | 631.754 | 0 | 46685 | 46685 | 46685 | 46685 | 46685 | 46685 | 46685
631.629 | 46938 | 631.629 | 0 | 46938 | 46938 | 46938 | 46938 | 46938 | 46938 | 46938
631.504 | 46929.4 | 631.504 | 0 | 46929.4 | 46929.4 | 46929.4 | 46929.4 | 46929.4 | 46929.4 | 46929.4
631.379 | 46959.6 | 631.379 | 0 | 46959.6 | 46959.6 | 46959.6 | 46959.6 | 46959.6 | 46959.6 | 46959.6
631.254 | 47152.5 | 631.254 | 0 | 47152.5 | 47152.5 | 47152.5 | 47152.5 | 47152.5 | 47152.5 | 47152.5
631.129 | 47456 | 631.129 | 0 | 47456 | 47456 | 47456 | 47456 | 47456 | 47456 | 47456
631.004 | 46801.9 | 631.004 | 0 | 46801.9 | 46801.9 | 46801.9 | 46801.9 | 46801.9 | 46801.9 | 46801.9

## O1s
Binding Energy (eV) | Raw Data | Background | Transmission | BE | Residuals | Background_1 | Calculated Fit | O1s O-Mn | O1s O=C | O1s O-C, O-H | ID | Peak Label | Position (eV) | Height (CPS) | FWHM (eV) | σ/γ (%) L/G | Area (CPS.eV) | σ W_g | γ W_l | W_g Skew | Conc. (%) | A/Aᴀ | Split (eV) | Fitting Model | Bkg Type | Bkg Low (eV) | Bkg High (eV) | Bkg Offset Low (CPS) | Bkg Offset High (CPS)
545.654 | 44936.9 | 44936.9 | 1 | 545.654 | -28.66729 | 44936.9 | 44965.57 | 44954.94 | 44945.18 | 44939.25 | A | O1s O-Mn | 529.91 | 239517 | 1.54 | 4.45 | 399296 | 1.500 | 0.070 | 0.100 | 68.5 | 100.0 | 0.00 | Voigt (Area, L/G, σ) | Multi-Regions Smart | 520.65 | 545.65 | 0.00 | 0.00
545.529 | 46378.7 | 46378.7 | 1 | 545.529 | -29.15394 | 46378.7 | 46407.85 | 46397.03 | 46387.13 | 46381.09 |  |  | 520.65,545.65 | 1:1e7 | 0.3:3.5 | 2:80 | 1:1e7 | 0.3:3 | 0.3:3 | 0.1:1
545.404 | 46799.3 | 46799.3 | 1 | 545.404 | -29.65318 | 46799.3 | 46828.95 | 46817.93 | 46807.88 | 46801.74 | B | O1s O=C | 531.46 | 89292 | 1.54 | 4.42 | 148801 | 1.500 | 0.070 | 0.100 | 25.5 | 37.3 | 1.55 | Voigt (Area, L/G, σ) | Multi-Regions Smart | 520.65 | 545.65 | 0.00 | 0.00
545.279 | 45367.8 | 45367.8 | 1 | 545.279 | -30.16544 | 45367.8 | 45397.97 | 45386.73 | 45376.54 | 45370.29 |  |  | 520.65,545.65 | 1:1e7 | 0.3:3.5 | A*1 | 1:1e7 | A*1 | 0.3:3 | 0.1:1
545.154 | 45568.4 | 45568.4 | 1 | 545.154 | -30.69118 | 45568.4 | 45599.09 | 45587.65 | 45577.3 | 45570.94 | C | O1s O-C, O-H | 532.77 | 20829 | 1.54 | 4.42 | 34711 | 1.500 | 0.070 | 0.100 | 6.0 | 8.7 | 2.86 | Voigt (Area, L/G, σ) | Multi-Regions Smart | 520.65 | 545.65 | 0.00 | 0.00
545.029 | 45658.9 | 45658.9 | 1 | 545.029 | -31.23089 | 45658.9 | 45690.13 | 45678.47 | 45667.97 | 45661.5 |  |  | 520.65,545.65 | 1:1e7 | 0.3:3.5 | A*1 | 1:1e7 | A*1 | 0.3:3 | 0.1:1
544.904 | 45470 | 45470 | 1 | 544.904 | -31.78507 | 45470 | 45501.79 | 45489.9 | 45479.24 | 45472.65 | Please cite KherveFitting software: Kerherve G. et al. Surface and Interface Analysis (2025) TBD
544.779 | 45762.4 | 45762.4 | 1 | 544.779 | -32.35425 | 45762.4 | 45794.75 | 45782.63 | 45771.81 | 45765.11
544.654 | 46703.7 | 46703.7 | 1 | 544.654 | -32.93897 | 46703.7 | 46736.64 | 46724.28 | 46713.29 | 46706.46
544.529 | 46838.8 | 46838.8 | 1 | 544.529 | -33.53981 | 46838.8 | 46872.34 | 46859.74 | 46848.58 | 46841.62
544.404 | 46543.9 | 46543.9 | 1 | 544.404 | -34.15737 | 46543.9 | 46578.06 | 46565.2 | 46553.87 | 46546.78
544.279 | 46374.1 | 46374.1 | 1 | 544.279 | -34.7923 | 46374.1 | 46408.89 | 46395.78 | 46384.27 | 46377.05
544.154 | 46929.6 | 46929.6 | 1 | 544.154 | -35.44524 | 46929.6 | 46965.05 | 46951.66 | 46939.97 | 46932.61
544.029 | 46740 | 46740 | 1 | 544.029 | -36.1169 | 46740 | 46776.12 | 46762.45 | 46750.58 | 46743.08
543.904 | 45820.7 | 45820.7 | 1 | 543.904 | -36.808 | 45820.7 | 45857.51 | 45843.56 | 45831.5 | 45823.85
543.779 | 47555 | 47555 | 1 | 543.779 | -37.51931 | 47555 | 47592.52 | 47578.28 | 47566.02 | 47558.22
543.654 | 47300.8 | 47300.8 | 1 | 543.654 | -38.25162 | 47300.8 | 47339.05 | 47324.51 | 47312.05 | 47304.1
543.529 | 46859.4 | 46859.4 | 1 | 543.529 | -39.0058 | 46859.4 | 46898.41 | 46883.55 | 46870.88 | 46862.78
543.404 | 46508.7 | 46508.7 | 1 | 543.404 | -39.78272 | 46508.7 | 46548.48 | 46533.3 | 46520.43 | 46512.16
543.279 | 45667.4 | 45667.4 | 1 | 543.279 | -40.58331 | 45667.4 | 45707.98 | 45692.46 | 45679.38 | 45670.94
543.154 | 46350.3 | 46350.3 | 1 | 543.154 | -41.40856 | 46350.3 | 46391.71 | 46375.84 | 46362.54 | 46353.93
543.029 | 44703.3 | 44703.3 | 1 | 543.029 | -42.2595 | 44703.3 | 44745.56 | 44729.33 | 44715.81 | 44707.02
542.904 | 45769 | 45769 | 1 | 542.904 | -43.13723 | 45769 | 45812.14 | 45795.54 | 45781.78 | 45772.81
542.779 | 46306.9 | 46306.9 | 1 | 542.779 | -44.04289 | 46306.9 | 46350.94 | 46333.96 | 46319.97 | 46310.81
542.654 | 45798.4 | 45798.4 | 1 | 542.654 | -44.97769 | 45798.4 | 45843.38 | 45826 | 45811.77 | 45802.41
542.529 | 44534 | 44534 | 1 | 542.529 | -45.94292 | 44534 | 44579.94 | 44562.15 | 44547.67 | 44538.12
542.404 | 44607.4 | 44607.4 | 1 | 542.404 | -46.93992 | 44607.4 | 44654.34 | 44636.13 | 44621.39 | 44611.62
542.279 | 45142 | 45142 | 1 | 542.279 | -47.97012 | 45142 | 45189.97 | 45171.31 | 45156.32 | 45146.34
542.154 | 43580.4 | 43580.4 | 1 | 542.154 | -49.03503 | 43580.4 | 43629.44 | 43610.32 | 43595.06 | 43584.86
542.029 | 44107 | 44107 | 1 | 542.029 | -50.13626 | 44107 | 44157.14 | 44137.55 | 44122.01 | 44111.58
541.904 | 43473.8 | 43473.8 | 1 | 541.904 | -51.2755 | 43473.8 | 43525.08 | 43504.99 | 43489.18 | 43478.51
541.779 | 43842.7 | 43842.7 | 1 | 541.779 | -52.45453 | 43842.7 | 43895.15 | 43874.56 | 43858.46 | 43847.54
541.654 | 43617.1 | 43617.1 | 1 | 541.654 | -53.67527 | 43617.1 | 43670.78 | 43649.65 | 43633.25 | 43622.08
541.529 | 44181.4 | 44181.4 | 1 | 541.529 | -54.93973 | 44181.4 | 44236.34 | 44214.66 | 44197.96 | 44186.52
541.404 | 42891.9 | 42891.9 | 1 | 541.404 | -56.25007 | 42891.9 | 42948.15 | 42925.89 | 42908.88 | 42897.18
541.279 | 42814.9 | 42814.9 | 1 | 541.279 | -57.60855 | 42814.9 | 42872.51 | 42849.65 | 42832.32 | 42820.34
541.154 | 42526.9 | 42526.9 | 1 | 541.154 | -59.01762 | 42526.9 | 42585.92 | 42562.43 | 42544.78 | 42532.5
541.029 | 42958 | 42958 | 1 | 541.029 | -60.47986 | 42958 | 43018.48 | 42994.34 | 42976.36 | 42963.78
540.904 | 43217.7 | 43217.7 | 1 | 540.904 | -61.99802 | 43217.7 | 43279.7 | 43254.88 | 43236.56 | 43223.66
540.779 | 43739.7 | 43739.7 | 1 | 540.779 | -63.57505 | 43739.7 | 43803.28 | 43777.75 | 43759.07 | 43745.85
540.654 | 44155.4 | 44155.4 | 1 | 540.654 | -65.21409 | 44155.4 | 44220.61 | 44194.35 | 44175.31 | 44161.75
540.529 | 44187.8 | 44187.8 | 1 | 540.529 | -66.9185 | 44187.8 | 44254.72 | 44227.69 | 44208.27 | 44194.36
540.404 | 43754.8 | 43754.8 | 1 | 540.404 | -68.69186 | 43754.8 | 43823.49 | 43795.65 | 43775.86 | 43761.58
540.279 | 42576.5 | 42576.5 | 1 | 540.279 | -70.53804 | 42576.5 | 42647.04 | 42618.36 | 42598.17 | 42583.52
540.154 | 42929.8 | 42929.8 | 1 | 540.154 | -72.46116 | 42929.8 | 43002.26 | 42972.7 | 42952.11 | 42937.06
540.029 | 41740.1 | 41740.1 | 1 | 540.029 | -74.46566 | 41740.1 | 41814.57 | 41784.07 | 41763.07 | 41747.62
539.904 | 41452.6 | 41452.6 | 1 | 539.904 | -76.5563 | 41452.6 | 41529.16 | 41497.7 | 41476.27 | 41460.39
539.779 | 41833 | 41833 | 1 | 539.779 | -78.7382 | 41833 | 41911.74 | 41879.26 | 41857.4 | 41841.08
539.654 | 41903 | 41903 | 1 | 539.654 | -81.01691 | 41903 | 41984.02 | 41950.47 | 41928.16 | 41911.38
539.529 | 40451.2 | 40451.2 | 1 | 539.529 | -83.39838 | 40451.2 | 40534.6 | 40499.93 | 40477.16 | 40459.9
539.404 | 39862.9 | 39862.9 | 1 | 539.404 | -85.88905 | 39862.9 | 39948.79 | 39912.94 | 39889.7 | 39871.95
539.279 | 39922.1 | 39922.1 | 1 | 539.279 | -88.4959 | 39922.1 | 40010.6 | 39973.5 | 39949.79 | 39931.51
539.154 | 40116.6 | 40116.6 | 1 | 539.154 | -91.2265 | 40116.6 | 40207.83 | 40169.42 | 40145.21 | 40126.39
539.029 | 41176.8 | 41176.8 | 1 | 539.029 | -94.08903 | 41176.8 | 41270.89 | 41231.1 | 41206.39 | 41187
538.904 | 39469.5 | 39469.5 | 1 | 538.904 | -97.09243 | 39469.5 | 39566.59 | 39525.35 | 39500.11 | 39480.13
538.779 | 38969.1 | 38969.1 | 1 | 538.779 | -100.2464 | 38969.1 | 39069.35 | 39026.56 | 39000.79 | 38980.2
538.654 | 38918.5 | 38918.5 | 1 | 538.654 | -103.5616 | 38918.5 | 39022.06 | 38977.64 | 38951.33 | 38930.09
538.529 | 38907.9 | 38907.9 | 1 | 538.529 | -107.0495 | 38907.9 | 39014.95 | 38968.8 | 38941.93 | 38920.02
538.404 | 37984.1 | 37984.1 | 1 | 538.404 | -110.7229 | 37984.1 | 38094.82 | 38046.83 | 38019.4 | 37996.79
538.279 | 37466.7 | 37466.7 | 1 | 538.279 | -114.5957 | 37466.7 | 37581.3 | 37531.35 | 37503.34 | 37480
538.154 | 37548.9 | 37548.9 | 1 | 538.154 | -118.6832 | 37548.9 | 37667.58 | 37615.57 | 37586.97 | 37562.85
538.029 | 37049 | 37049 | 1 | 538.029 | -123.0024 | 37049 | 37172 | 37117.78 | 37088.57 | 37063.65
537.904 | 36554.6 | 36554.6 | 1 | 537.904 | -127.5719 | 36554.6 | 36682.17 | 36625.59 | 36595.77 | 36570.01
537.779 | 35663.7 | 35663.7 | 1 | 537.779 | -132.4126 | 35663.7 | 35796.11 | 35737.01 | 35706.57 | 35679.94
537.654 | 37250.3 | 37250.3 | 1 | 537.654 | -137.5474 | 37250.3 | 37387.85 | 37326.04 | 37294.98 | 37267.43
537.529 | 37119.8 | 37119.8 | 1 | 537.529 | -143.0022 | 37119.8 | 37262.8 | 37198.1 | 37166.4 | 37137.89
537.404 | 36035.5 | 36035.5 | 1 | 537.404 | -148.8057 | 36035.5 | 36184.31 | 36116.5 | 36084.16 | 36054.65
537.279 | 36804.3 | 36804.3 | 1 | 537.279 | -154.9903 | 36804.3 | 36959.29 | 36888.13 | 36855.16 | 36824.6
537.154 | 35941.1 | 35941.1 | 1 | 537.154 | -161.5926 | 35941.1 | 36102.69 | 36027.92 | 35994.31 | 35962.66
537.029 | 35289.4 | 35289.4 | 1 | 537.029 | -168.6541 | 35289.4 | 35458.05 | 35379.38 | 35345.13 | 35312.35
536.904 | 36009.8 | 36009.8 | 1 | 536.904 | -176.2219 | 36009.8 | 36186.02 | 36103.11 | 36068.23 | 36034.28
536.779 | 36639.3 | 36639.3 | 1 | 536.779 | -184.3502 | 36639.3 | 36823.65 | 36736.13 | 36700.64 | 36665.48
536.654 | 36803.9 | 36803.9 | 1 | 536.654 | -193.1014 | 36803.9 | 36997 | 36904.46 | 36868.38 | 36831.96
536.529 | 36412.8 | 36412.8 | 1 | 536.529 | -202.5484 | 36412.8 | 36615.35 | 36517.3 | 36480.67 | 36442.97
536.404 | 35435.9 | 35435.9 | 1 | 536.404 | -212.7765 | 35435.9 | 35648.68 | 35544.59 | 35507.45 | 35468.44
536.279 | 35607.3 | 35607.3 | 1 | 536.279 | -223.8882 | 35607.3 | 35831.19 | 35720.44 | 35682.83 | 35642.52
536.154 | 36549.2 | 36549.2 | 1 | 536.154 | -228.242 | 36541.43 | 36777.44 | 36659.3 | 36621.3 | 36579.7
536.029 | 36072.7 | 36072.7 | 1 | 536.029 | -657.9414 | 36481.35 | 36730.64 | 36604.25 | 36565.94 | 36523.14
535.904 | 37002.4 | 37002.4 | 1 | 535.904 | 256.2312 | 36482.21 | 36746.17 | 36610.48 | 36571.99 | 36528.12
535.779 | 36954.5 | 36954.5 | 1 | 535.779 | 192.2441 | 36481.96 | 36762.26 | 36615.97 | 36577.42 | 36532.79
535.654 | 35804.3 | 35804.3 | 1 | 535.654 | -974.262 | 36479.82 | 36778.56 | 36619.97 | 36581.54 | 36536.7
535.529 | 36744.5 | 36744.5 | 1 | 535.529 | -55.76294 | 36480.26 | 36800.26 | 36626.98 | 36588.9 | 36544.91
535.404 | 37188.2 | 37188.2 | 1 | 535.404 | 361.8151 | 36481.14 | 36826.38 | 36634.91 | 36597.45 | 36556.31
535.279 | 36401.6 | 36401.6 | 1 | 535.279 | -453.8841 | 36479.04 | 36855.48 | 36640.4 | 36603.91 | 36569.26
535.154 | 36880.4 | 36880.4 | 1 | 535.154 | -14.2279 | 36477.68 | 36894.63 | 36647.21 | 36612.15 | 36590.64
535.029 | 38253.6 | 38253.6 | 1 | 535.029 | 1304.299 | 36476.97 | 36949.3 | 36655.31 | 36622.25 | 36625.68
534.904 | 37386.2 | 37386.2 | 1 | 534.904 | 362.3107 | 36472.25 | 37023.89 | 36660.13 | 36629.81 | 36678.45
534.779 | 37055.6 | 37055.6 | 1 | 534.779 | -79.78107 | 36466.44 | 37135.38 | 36664.66 | 36638.07 | 36765.52
534.654 | 38576.6 | 38576.6 | 1 | 534.654 | 1268.216 | 36463.17 | 37308.38 | 36672.64 | 36651.14 | 36910.95
534.529 | 39934.7 | 39934.7 | 1 | 534.529 | 2367.335 | 36457.3 | 37567.36 | 36679.02 | 36664.56 | 37138.38
534.404 | 39743.6 | 39743.6 | 1 | 534.404 | 1795.438 | 36445.19 | 37948.16 | 36680.29 | 36675.83 | 37482.41
534.279 | 41022.6 | 41022.6 | 1 | 534.279 | 2519.062 | 36430.5 | 38503.54 | 36680.29 | 36690.53 | 37993.73
534.154 | 41277.8 | 41277.8 | 1 | 534.154 | 1987.846 | 36413.4 | 39289.95 | 36679.33 | 36712.13 | 38725.3
534.029 | 42323.7 | 42323.7 | 1 | 534.029 | 1958.908 | 36392.9 | 40364.79 | 36676.64 | 36745.56 | 39728.39
533.904 | 43481.7 | 43481.7 | 1 | 533.904 | 1700.688 | 36369.48 | 41781.01 | 36672.97 | 36801.64 | 41045.37
533.779 | 45513.9 | 45513.9 | 1 | 533.779 | 1940.145 | 36341.15 | 43573.75 | 36666.61 | 36896.19 | 42693.26
533.654 | 46296.9 | 46296.9 | 1 | 533.654 | 543.0256 | 36305.79 | 45753.87 | 36655.82 | 37056.72 | 44652.92
533.529 | 48860.4 | 48860.4 | 1 | 533.529 | 554.1342 | 36264.15 | 48306.27 | 36641.8 | 37331.47 | 46861.28
533.404 | 50691.3 | 50691.3 | 1 | 533.404 | -496.4531 | 36215.01 | 51187.75 | 36623.94 | 37791.87 | 49201.96
533.279 | 53893.1 | 53893.1 | 1 | 533.279 | -447.2792 | 36156.06 | 54340.38 | 36600.7 | 38541.04 | 51510.75
533.154 | 55757.1 | 55757.1 | 1 | 533.154 | -1957.838 | 36085.88 | 57714.94 | 36571.73 | 39721.85 | 53593.12
533.029 | 59275.5 | 59275.5 | 1 | 533.029 | -2022.193 | 36004.31 | 61297.69 | 36538.46 | 41518.49 | 55249.37
532.904 | 64062.9 | 64062.9 | 1 | 532.904 | -1068.57 | 35910.41 | 65131.47 | 36502.42 | 44146.98 | 56302.88
532.779 | 68342.9 | 68342.9 | 1 | 532.779 | -978.1088 | 35797.81 | 69321.01 | 36461.38 | 47830.42 | 56624.82
532.654 | 74148.3 | 74148.3 | 1 | 532.654 | 117.3512 | 35664.67 | 74030.95 | 36420.63 | 52773.99 | 56165.66
532.529 | 79629.3 | 79629.3 | 1 | 532.529 | 186.3051 | 35508.55 | 79442.99 | 36390.32 | 59110.97 | 54958.8
532.404 | 86077.3 | 86077.3 | 1 | 532.404 | 380.0276 | 35326.65 | 85697.27 | 36389.85 | 66846.49 | 53114.23
532.279 | 93661.9 | 93661.9 | 1 | 532.279 | 834.5738 | 35117.09 | 92827.33 | 36455.9 | 75805.84 | 50799.77
532.154 | 102331 | 102331 | 1 | 532.154 | 1627.617 | 34874.84 | 100703.4 | 36648.57 | 85596.09 | 48208.4
532.029 | 109369 | 109369 | 1 | 532.029 | 349.7598 | 34595.11 | 109019.2 | 37069.12 | 95609.24 | 45531.11
531.904 | 116704 | 116704 | 1 | 531.904 | -630.1937 | 34279 | 117334.2 | 37883.98 | 105071.6 | 42936.56
531.779 | 124275 | 124275 | 1 | 531.779 | -885.672 | 33928.69 | 125160.7 | 39340.66 | 113128 | 40549.38
531.654 | 130436 | 130436 | 1 | 531.654 | -1657.986 | 33543.17 | 132094 | 41782.15 | 118958.5 | 38439.68
531.529 | 137992 | 137992 | 1 | 531.529 | 29.09746 | 33124.42 | 137962.9 | 45662.78 | 121916.3 | 36632.64
531.404 | 142370 | 142370 | 1 | 531.404 | -567.8679 | 32672.91 | 142937.9 | 51534.4 | 121635.2 | 35114.11
531.279 | 147883 | 147883 | 1 | 531.279 | 307.1563 | 32192.69 | 147575.8 | 60012.12 | 118100.4 | 33848.72
531.154 | 153476 | 153476 | 1 | 531.154 | 721.8693 | 31686.63 | 152754.1 | 71692.04 | 111647.4 | 32787.92
531.029 | 159633 | 159633 | 1 | 531.029 | 134.0469 | 31151.93 | 159499 | 87029.51 | 102897.6 | 31875.71
530.904 | 171320 | 171320 | 1 | 530.904 | 2579.232 | 30583.22 | 168740.8 | 106195.9 | 92652.68 | 31058.58
530.779 | 182453 | 182453 | 1 | 530.779 | 1422.65 | 29966.17 | 181030.4 | 128922.2 | 81757.87 | 30282.65
530.654 | 197517 | 197517 | 1 | 530.654 | 1206.463 | 29289.28 | 196310.5 | 154393 | 70989.83 | 29506.27
530.529 | 214977 | 214977 | 1 | 530.529 | 1199.259 | 28540.74 | 213777.7 | 181202.4 | 60960.68 | 28696.13
530.404 | 232545 | 232545 | 1 | 530.404 | 646.1334 | 27707.28 | 231898.9 | 207420.9 | 52068.08 | 27824.42
530.279 | 246512 | 246512 | 1 | 530.279 | -2098.743 | 26787.61 | 248610.7 | 230800.6 | 44504.84 | 26880.53
530.154 | 262340 | 262340 | 1 | 530.154 | 698.606 | 25787.23 | 261641.4 | 249066.6 | 38285.06 | 25864.22
530.029 | 268876 | 268876 | 1 | 530.029 | -33.70396 | 24717.02 | 268909.7 | 260266.3 | 33294.48 | 24782.99
529.904 | 268681 | 268681 | 1 | 529.904 | -246.0497 | 23608.3 | 268927 | 263115.1 | 29362.35 | 23666.17
529.779 | 260575 | 260575 | 1 | 529.779 | -493.6374 | 22501.14 | 261068.6 | 257218.4 | 26299.72 | 22552.76
529.654 | 246482 | 246482 | 1 | 529.654 | 804.5376 | 21433.12 | 245677.5 | 243139.3 | 23924.73 | 21479.68
529.529 | 225247 | 225247 | 1 | 529.529 | 1256.743 | 20439.32 | 223990.3 | 222303.1 | 22084.17 | 20481.66
529.404 | 197889 | 197889 | 1 | 529.404 | -12.28992 | 19553.58 | 197901.3 | 196752.7 | 20663.38 | 19592.33
529.279 | 170171 | 170171 | 1 | 529.279 | 558.6801 | 18795.08 | 169612.3 | 168799.5 | 19572.29 | 18830.72
529.154 | 141606 | 141606 | 1 | 529.154 | 328.2535 | 18167.6 | 141277.7 | 140673.5 | 18738.96 | 18200.5
529.029 | 116103 | 116103 | 1 | 529.029 | 1388.609 | 17665.23 | 114714.4 | 114241.4 | 18107.75 | 17695.73
528.904 | 88720 | 88720 | 1 | 528.904 | -2504.867 | 17283.32 | 91224.87 | 90837.02 | 17642.82 | 17311.67
528.779 | 67408.8 | 67408.8 | 1 | 528.779 | -4118.62 | 17011.26 | 71527.42 | 71197.49 | 17314.76 | 17037.7
528.654 | 55001.8 | 55001.8 | 1 | 528.654 | -783.0134 | 16815.32 | 55784.81 | 55496.56 | 17078.85 | 16840.03
528.529 | 41401.4 | 41401.4 | 1 | 528.529 | -2360.285 | 16676.93 | 43761.69 | 43505.14 | 16910.31 | 16700.09
528.404 | 34039.3 | 34039.3 | 1 | 528.404 | -926.4119 | 16584.48 | 34965.71 | 34734.48 | 16793.96 | 16606.23
528.279 | 28247.6 | 28247.6 | 1 | 528.279 | -530.6599 | 16520.78 | 28778.26 | 28567.96 | 16710.6 | 16541.26
528.154 | 24258.3 | 24258.3 | 1 | 528.154 | -324.1959 | 16478.29 | 24582.5 | 24389.97 | 16651.5 | 16497.59
528.029 | 23196.2 | 23196.2 | 1 | 528.029 | 1371.801 | 16446.72 | 21824.4 | 21647.23 | 16605.65 | 16464.96
527.904 | 21966.7 | 21966.7 | 1 | 527.904 | 1911.24 | 16420.06 | 20055.46 | 19891.72 | 16566.54 | 16437.32
527.779 | 21037.6 | 21037.6 | 1 | 527.779 | 2096.491 | 16397.97 | 18941.11 | 18789.22 | 16533.5 | 16414.33
527.654 | 18992.8 | 18992.8 | 1 | 527.654 | 746.6741 | 16382.25 | 18246.13 | 18104.78 | 16508.07 | 16397.78
527.529 | 18797.6 | 18797.6 | 1 | 527.529 | 987.619 | 16371.34 | 17809.98 | 17678.06 | 16488.49 | 16386.1
527.404 | 17735.6 | 17735.6 | 1 | 527.404 | 206.5814 | 16363.11 | 17529.02 | 17405.58 | 16472.5 | 16377.16
527.279 | 17595.8 | 17595.8 | 1 | 527.279 | 254.8268 | 16357.45 | 17340.97 | 17225.18 | 16459.86 | 16370.84
527.154 | 17545.4 | 17545.4 | 1 | 527.154 | 338.452 | 16352.19 | 17206.95 | 17098.09 | 16448.27 | 16364.96
527.029 | 16895.6 | 16895.6 | 1 | 527.029 | -211.3149 | 16348.42 | 17106.91 | 17004.37 | 16438.77 | 16360.62
526.904 | 16905.2 | 16905.2 | 1 | 526.904 | -123.5602 | 16346.03 | 17028.76 | 16931.98 | 16431.14 | 16357.69
526.779 | 16597.8 | 16597.8 | 1 | 526.779 | -367.1233 | 16344.27 | 16964.92 | 16873.42 | 16424.61 | 16355.44
526.654 | 15457.8 | 15457.8 | 1 | 526.654 | -1456.121 | 16345.64 | 16913.92 | 16827.26 | 16421.6 | 16356.34
526.529 | 15813.2 | 15813.2 | 1 | 526.529 | -523.202 | 15813.2 | 16336.4 | 16254.2 | 15885.15 | 15823.46
526.404 | 15844.2 | 15844.2 | 1 | 526.404 | -483.8467 | 15844.2 | 16328.05 | 16249.96 | 15912.44 | 15854.05
526.279 | 15913.5 | 15913.5 | 1 | 526.279 | -449.1413 | 15913.5 | 16362.64 | 16288.36 | 15978.32 | 15922.96
526.154 | 15379.1 | 15379.1 | 1 | 526.154 | -418.2993 | 15379.1 | 15797.4 | 15726.64 | 15440.76 | 15388.2
526.029 | 14840.3 | 14840.3 | 1 | 526.029 | -390.7195 | 14840.3 | 15231.02 | 15163.54 | 14899.02 | 14849.05
525.904 | 14897.3 | 14897.3 | 1 | 525.904 | -365.9266 | 14897.3 | 15263.23 | 15198.8 | 14953.3 | 14905.73
525.779 | 15254.4 | 15254.4 | 1 | 525.779 | -343.5365 | 15254.4 | 15597.94 | 15536.36 | 15307.86 | 15262.52
525.654 | 15057.4 | 15057.4 | 1 | 525.654 | -323.2332 | 15057.4 | 15380.63 | 15321.71 | 15108.49 | 15065.23
525.529 | 15734.5 | 15734.5 | 1 | 525.529 | -304.7539 | 15734.5 | 16039.25 | 15982.82 | 15783.38 | 15742.06
525.404 | 15303.1 | 15303.1 | 1 | 525.404 | -287.8776 | 15303.1 | 15590.98 | 15536.87 | 15349.91 | 15310.4
525.279 | 15047.2 | 15047.2 | 1 | 525.279 | -272.4174 | 15047.2 | 15319.62 | 15267.69 | 15092.07 | 15054.25
525.154 | 14912.5 | 14912.5 | 1 | 525.154 | -258.2135 | 14912.5 | 15170.71 | 15120.85 | 14955.55 | 14919.31
525.029 | 15333.5 | 15333.5 | 1 | 525.029 | -245.1291 | 15333.5 | 15578.63 | 15530.69 | 15374.84 | 15340.09
524.904 | 15121.8 | 15121.8 | 1 | 524.904 | -233.0458 | 15121.8 | 15354.85 | 15308.73 | 15161.53 | 15128.18
524.779 | 14309.6 | 14309.6 | 1 | 524.779 | -221.8612 | 14309.6 | 14531.46 | 14487.06 | 14347.82 | 14315.78
524.654 | 14379.1 | 14379.1 | 1 | 524.654 | -211.4857 | 14379.1 | 14590.59 | 14547.81 | 14415.89 | 14385.09
524.529 | 14730.8 | 14730.8 | 1 | 524.529 | -201.8413 | 14730.8 | 14932.64 | 14891.4 | 14766.24 | 14736.6
524.404 | 14835.7 | 14835.7 | 1 | 524.404 | -192.8589 | 14835.7 | 15028.56 | 14988.77 | 14869.86 | 14841.33
524.279 | 14491.5 | 14491.5 | 1 | 524.279 | -184.4781 | 14491.5 | 14675.98 | 14637.57 | 14524.45 | 14496.96
524.154 | 14904.8 | 14904.8 | 1 | 524.154 | -176.6449 | 14904.8 | 15081.44 | 15044.34 | 14936.61 | 14910.1
524.029 | 15176.9 | 15176.9 | 1 | 524.029 | -169.3116 | 15176.9 | 15346.21 | 15310.34 | 15207.62 | 15182.05
523.904 | 14705.5 | 14705.5 | 1 | 523.904 | -162.4358 | 14705.5 | 14867.94 | 14833.24 | 14735.19 | 14710.5
523.779 | 14786.9 | 14786.9 | 1 | 523.779 | -155.9793 | 14786.9 | 14942.88 | 14909.31 | 14815.61 | 14791.76
523.654 | 14555.6 | 14555.6 | 1 | 523.654 | -149.9081 | 14555.6 | 14705.51 | 14673 | 14583.38 | 14560.33
523.529 | 14249.6 | 14249.6 | 1 | 523.529 | -144.1915 | 14249.6 | 14393.79 | 14362.3 | 14276.49 | 14254.2
523.404 | 14742.6 | 14742.6 | 1 | 523.404 | -138.802 | 14742.6 | 14881.4 | 14850.88 | 14768.65 | 14747.07
523.279 | 14705.8 | 14705.8 | 1 | 523.279 | -133.7147 | 14705.8 | 14839.51 | 14809.92 | 14731.05 | 14710.15
523.154 | 14508.7 | 14508.7 | 1 | 523.154 | -128.9069 | 14508.7 | 14637.61 | 14608.89 | 14533.18 | 14512.94
523.029 | 14118.3 | 14118.3 | 1 | 523.029 | -124.3583 | 14118.3 | 14242.66 | 14214.78 | 14142.04 | 14122.43
522.904 | 14489.6 | 14489.6 | 1 | 522.904 | -120.0502 | 14489.6 | 14609.65 | 14582.58 | 14512.64 | 14493.63
522.779 | 14472 | 14472 | 1 | 522.779 | -115.9658 | 14472 | 14587.97 | 14561.67 | 14494.37 | 14475.92
522.654 | 14319.9 | 14319.9 | 1 | 522.654 | -112.0895 | 14319.9 | 14431.99 | 14406.43 | 14341.63 | 14323.73
522.529 | 15092.2 | 15092.2 | 1 | 522.529 | -108.4073 | 15092.2 | 15200.61 | 15175.76 | 15113.32 | 15095.93
522.404 | 14780.8 | 14780.8 | 1 | 522.404 | -104.9063 | 14780.8 | 14885.71 | 14861.53 | 14801.33 | 14784.44
522.279 | 14235.7 | 14235.7 | 1 | 522.279 | -101.5746 | 14235.7 | 14337.27 | 14313.75 | 14255.67 | 14239.25
522.154 | 13571.9 | 13571.9 | 1 | 522.154 | -98.40129 | 13571.9 | 13670.3 | 13647.4 | 13591.33 | 13575.37
522.029 | 13490.2 | 13490.2 | 1 | 522.029 | -95.37638 | 13490.2 | 13585.58 | 13563.28 | 13509.11 | 13493.59
521.904 | 14397.1 | 14397.1 | 1 | 521.904 | -92.49065 | 14397.1 | 14489.59 | 14467.87 | 14415.51 | 14400.41
521.779 | 14564.9 | 14564.9 | 1 | 521.779 | -89.73559 | 14564.9 | 14654.64 | 14633.47 | 14582.83 | 14568.14
521.654 | 14926.5 | 14926.5 | 1 | 521.654 | -87.10333 | 14926.5 | 15013.6 | 14992.97 | 14943.97 | 14929.66
521.529 | 14872.8 | 14872.8 | 1 | 521.529 | -84.5866 | 14872.8 | 14957.39 | 14937.27 | 14889.83 | 14875.89
521.404 | 14739.8 | 14739.8 | 1 | 521.404 | -82.17866 | 14739.8 | 14821.98 | 14802.35 | 14756.4 | 14742.82
521.279 | 14670.7 | 14670.7 | 1 | 521.279 | -79.87326 | 14670.7 | 14750.57 | 14731.42 | 14686.89 | 14673.66
521.154 | 14623.9 | 14623.9 | 1 | 521.154 | -77.6646 | 14623.9 | 14701.56 | 14682.87 | 14639.7 | 14626.79
521.029 | 14189.8 | 14189.8 | 1 | 521.029 | -75.54728 | 14189.8 | 14265.35 | 14247.1 | 14205.22 | 14192.63
520.904 | 14934.9 | 14934.9 | 1 | 520.904 | -73.5163 | 14934.9 | 15008.42 | 14990.59 | 14949.95 | 14937.67
520.779 | 14728.3 | 14728.3 | 1 | 520.779 | -71.56697 | 14728.3 | 14799.87 | 14782.46 | 14743 | 14731.01
520.654 | 14529.7 | 14529.7 | 1 | 520.654 | -69.69493 | 14529.7 | 14599.39 | 14582.38 | 14544.05 | 14532.36

## Wide
Binding Energy (eV) | Raw Data | BE | Background | Calculated Fit | ID | Peak Label | Position (eV) | Height (CPS) | FWHM (eV) | σ/γ (%) L/G | Area (CPS.eV) | σ W_g | γ W_l | W_g Skew | Conc. (%) | A/Aᴀ | Split (eV) | Fitting Model | Bkg Type | Bkg Low (eV) | Bkg High (eV) | Bkg Offset Low (CPS) | Bkg Offset High (CPS)
1350.5 | 99423.7 | 1350.5 | 99423.7 |  | Please cite KherveFitting software: Kerherve G. et al. Surface and Interface Analysis (2025) TBD
1349.7 | 99232.9 | 1349.7 | 99232.9
1348.9 | 98075.4 | 1348.9 | 98075.4
1348.1 | 97679.8 | 1348.1 | 97679.8
1347.3 | 98214 | 1347.3 | 98214
1346.5 | 98494 | 1346.5 | 98494
1345.7 | 98716.6 | 1345.7 | 98716.6
1344.9 | 97131.6 | 1344.9 | 97131.6
1344.1 | 97419.6 | 1344.1 | 97419.6
1343.3 | 97265.3 | 1343.3 | 97265.3
1342.5 | 97020.8 | 1342.5 | 97020.8
1341.7 | 96701.3 | 1341.7 | 96701.3
1340.9 | 96448.1 | 1340.9 | 96448.1
1340.1 | 96788.8 | 1340.1 | 96788.8
1339.3 | 96322.2 | 1339.3 | 96322.2
1338.5 | 97655.4 | 1338.5 | 97655.4
1337.7 | 96853.9 | 1337.7 | 96853.9
1336.9 | 96613.5 | 1336.9 | 96613.5
1336.1 | 95943.1 | 1336.1 | 95943.1
1335.3 | 95667 | 1335.3 | 95667
1334.5 | 95347 | 1334.5 | 95347
1333.7 | 95931.6 | 1333.7 | 95931.6
1332.9 | 94633.3 | 1332.9 | 94633.3
1332.1 | 93962.2 | 1332.1 | 93962.2
1331.3 | 94297.9 | 1331.3 | 94297.9
1330.5 | 95196.7 | 1330.5 | 95196.7
1329.7 | 94629 | 1329.7 | 94629
1328.9 | 93867.5 | 1328.9 | 93867.5
1328.1 | 94715.8 | 1328.1 | 94715.8
1327.3 | 94206.5 | 1327.3 | 94206.5
1326.5 | 93567.7 | 1326.5 | 93567.7
1325.7 | 93666 | 1325.7 | 93666
1324.9 | 93577.8 | 1324.9 | 93577.8
1324.1 | 93578.1 | 1324.1 | 93578.1
1323.3 | 93130.2 | 1323.3 | 93130.2
1322.5 | 92300.9 | 1322.5 | 92300.9
1321.7 | 92553.6 | 1321.7 | 92553.6
1320.9 | 92673 | 1320.9 | 92673
1320.1 | 92651.1 | 1320.1 | 92651.1
1319.3 | 92871.9 | 1319.3 | 92871.9
1318.5 | 92680.2 | 1318.5 | 92680.2
1317.7 | 92801.1 | 1317.7 | 92801.1
1316.9 | 93114.9 | 1316.9 | 93114.9
1316.1 | 92655.1 | 1316.1 | 92655.1
1315.3 | 92188.2 | 1315.3 | 92188.2
1314.5 | 91731.2 | 1314.5 | 91731.2
1313.7 | 91526.4 | 1313.7 | 91526.4
1312.9 | 91767.6 | 1312.9 | 91767.6
1312.1 | 92018.9 | 1312.1 | 92018.9
1311.3 | 91968.6 | 1311.3 | 91968.6
1310.5 | 91609.9 | 1310.5 | 91609.9
1309.7 | 91625.3 | 1309.7 | 91625.3
1308.9 | 91747.5 | 1308.9 | 91747.5
1308.1 | 91445.3 | 1308.1 | 91445.3
1307.3 | 91899.6 | 1307.3 | 91899.6
1306.5 | 91205.9 | 1306.5 | 91205.9
1305.7 | 91683 | 1305.7 | 91683
1304.9 | 91914.7 | 1304.9 | 91914.7
1304.1 | 91063.3 | 1304.1 | 91063.3
1303.3 | 90405.9 | 1303.3 | 90405.9
1302.5 | 90831.8 | 1302.5 | 90831.8
1301.7 | 90832.7 | 1301.7 | 90832.7
1300.9 | 91055.9 | 1300.9 | 91055.9
1300.1 | 91119.7 | 1300.1 | 91119.7
1299.3 | 91035.5 | 1299.3 | 91035.5
1298.5 | 91005.6 | 1298.5 | 91005.6
1297.7 | 90487.3 | 1297.7 | 90487.3
1296.9 | 89962.3 | 1296.9 | 89962.3
1296.1 | 90006.2 | 1296.1 | 90006.2
1295.3 | 90804.8 | 1295.3 | 90804.8
1294.5 | 91774.2 | 1294.5 | 91774.2
1293.7 | 91514.8 | 1293.7 | 91514.8
1292.9 | 90599.6 | 1292.9 | 90599.6
1292.1 | 91148.7 | 1292.1 | 91148.7
1291.3 | 91009.4 | 1291.3 | 91009.4
1290.5 | 90976.4 | 1290.5 | 90976.4
1289.7 | 90997.2 | 1289.7 | 90997.2
1288.9 | 90343.9 | 1288.9 | 90343.9
1288.1 | 90406.8 | 1288.1 | 90406.8
1287.3 | 89815.5 | 1287.3 | 89815.5
1286.5 | 89485.4 | 1286.5 | 89485.4
1285.7 | 89923.8 | 1285.7 | 89923.8
1284.9 | 91020 | 1284.9 | 91020
1284.1 | 89581.9 | 1284.1 | 89581.9
1283.3 | 89400.1 | 1283.3 | 89400.1
1282.5 | 89569.1 | 1282.5 | 89569.1
1281.7 | 89529.8 | 1281.7 | 89529.8
1280.9 | 89046.6 | 1280.9 | 89046.6
1280.1 | 89148.7 | 1280.1 | 89148.7
1279.3 | 89515.2 | 1279.3 | 89515.2
1278.5 | 89541.8 | 1278.5 | 89541.8
1277.7 | 90081.3 | 1277.7 | 90081.3
1276.9 | 89545.3 | 1276.9 | 89545.3
1276.1 | 88999 | 1276.1 | 88999
1275.3 | 89222.9 | 1275.3 | 89222.9
1274.5 | 89453.5 | 1274.5 | 89453.5
1273.7 | 90035.5 | 1273.7 | 90035.5
1272.9 | 89984.8 | 1272.9 | 89984.8
1272.1 | 90292.5 | 1272.1 | 90292.5
1271.3 | 90470.3 | 1271.3 | 90470.3
1270.5 | 90691.9 | 1270.5 | 90691.9
1269.7 | 90503.9 | 1269.7 | 90503.9
1268.9 | 91804.6 | 1268.9 | 91804.6
1268.1 | 90725.9 | 1268.1 | 90725.9
1267.3 | 89831.7 | 1267.3 | 89831.7
1266.5 | 90035 | 1266.5 | 90035
1265.7 | 90365.1 | 1265.7 | 90365.1
1264.9 | 89674.7 | 1264.9 | 89674.7
1264.1 | 89772.7 | 1264.1 | 89772.7
1263.3 | 90264.6 | 1263.3 | 90264.6
1262.5 | 90294.3 | 1262.5 | 90294.3
1261.7 | 90115 | 1261.7 | 90115
1260.9 | 89841.8 | 1260.9 | 89841.8
1260.1 | 89789 | 1260.1 | 89789
1259.3 | 90037.9 | 1259.3 | 90037.9
1258.5 | 89926.1 | 1258.5 | 89926.1
1257.7 | 89765.8 | 1257.7 | 89765.8
1256.9 | 90923 | 1256.9 | 90923
1256.1 | 91133.8 | 1256.1 | 91133.8
1255.3 | 89947 | 1255.3 | 89947
1254.5 | 90022.8 | 1254.5 | 90022.8
1253.7 | 90072.9 | 1253.7 | 90072.9
1252.9 | 89616.4 | 1252.9 | 89616.4
1252.1 | 90336.6 | 1252.1 | 90336.6
1251.3 | 89985.1 | 1251.3 | 89985.1
1250.5 | 90770.1 | 1250.5 | 90770.1
1249.7 | 90389.9 | 1249.7 | 90389.9
1248.9 | 91073.5 | 1248.9 | 91073.5
1248.1 | 91329.1 | 1248.1 | 91329.1
1247.3 | 91182.6 | 1247.3 | 91182.6
1246.5 | 91224.2 | 1246.5 | 91224.2
1245.7 | 90354.4 | 1245.7 | 90354.4
1244.9 | 90362.6 | 1244.9 | 90362.6
1244.1 | 91122.2 | 1244.1 | 91122.2
1243.3 | 90953.5 | 1243.3 | 90953.5
1242.5 | 91133.4 | 1242.5 | 91133.4
1241.7 | 91627.6 | 1241.7 | 91627.6
1240.9 | 91547.4 | 1240.9 | 91547.4
1240.1 | 91204.7 | 1240.1 | 91204.7
1239.3 | 90743.2 | 1239.3 | 90743.2
1238.5 | 91783.4 | 1238.5 | 91783.4
1237.7 | 91694.9 | 1237.7 | 91694.9
1236.9 | 91431.5 | 1236.9 | 91431.5
1236.1 | 91080.5 | 1236.1 | 91080.5
1235.3 | 90638.9 | 1235.3 | 90638.9
1234.5 | 91044.3 | 1234.5 | 91044.3
1233.7 | 92233.8 | 1233.7 | 92233.8
1232.9 | 92390 | 1232.9 | 92390
1232.1 | 92332.1 | 1232.1 | 92332.1
1231.3 | 93056.4 | 1231.3 | 93056.4
1230.5 | 92508.3 | 1230.5 | 92508.3
1229.7 | 93654.8 | 1229.7 | 93654.8
1228.9 | 92379.9 | 1228.9 | 92379.9
1228.1 | 92637.5 | 1228.1 | 92637.5
1227.3 | 92560.7 | 1227.3 | 92560.7
1226.5 | 93485.8 | 1226.5 | 93485.8
1225.7 | 93239.7 | 1225.7 | 93239.7
1224.9 | 93256.7 | 1224.9 | 93256.7
1224.1 | 93117.4 | 1224.1 | 93117.4
1223.3 | 93714.5 | 1223.3 | 93714.5
1222.5 | 93287 | 1222.5 | 93287
1221.7 | 91811.2 | 1221.7 | 91811.2
1220.9 | 92072.9 | 1220.9 | 92072.9
1220.1 | 91511 | 1220.1 | 91511
1219.3 | 91753.8 | 1219.3 | 91753.8
1218.5 | 91614.8 | 1218.5 | 91614.8
1217.7 | 90675 | 1217.7 | 90675
1216.9 | 89905 | 1216.9 | 89905
1216.1 | 90259.2 | 1216.1 | 90259.2
1215.3 | 90993.7 | 1215.3 | 90993.7
1214.5 | 89595.3 | 1214.5 | 89595.3
1213.7 | 88775.3 | 1213.7 | 88775.3
1212.9 | 88764.5 | 1212.9 | 88764.5
1212.1 | 88904.8 | 1212.1 | 88904.8
1211.3 | 88598.9 | 1211.3 | 88598.9
1210.5 | 88018.4 | 1210.5 | 88018.4
1209.7 | 87679.6 | 1209.7 | 87679.6
1208.9 | 88866 | 1208.9 | 88866
1208.1 | 88827.3 | 1208.1 | 88827.3
1207.3 | 89223.4 | 1207.3 | 89223.4
1206.5 | 90335 | 1206.5 | 90335
1205.7 | 89603.7 | 1205.7 | 89603.7
1204.9 | 89568.4 | 1204.9 | 89568.4
1204.1 | 88942.3 | 1204.1 | 88942.3
1203.3 | 87434.6 | 1203.3 | 87434.6
1202.5 | 87649.1 | 1202.5 | 87649.1
1201.7 | 88075.8 | 1201.7 | 88075.8
1200.9 | 88645.5 | 1200.9 | 88645.5
1200.1 | 88769.8 | 1200.1 | 88769.8
1199.3 | 89184.5 | 1199.3 | 89184.5
1198.5 | 89462.2 | 1198.5 | 89462.2
1197.7 | 89617.2 | 1197.7 | 89617.2
1196.9 | 89275.5 | 1196.9 | 89275.5
1196.1 | 88690 | 1196.1 | 88690
1195.3 | 89144.6 | 1195.3 | 89144.6
1194.5 | 89617.2 | 1194.5 | 89617.2
1193.7 | 88498.5 | 1193.7 | 88498.5
1192.9 | 88829 | 1192.9 | 88829
1192.1 | 88502 | 1192.1 | 88502
1191.3 | 88644.8 | 1191.3 | 88644.8
1190.5 | 88589.4 | 1190.5 | 88589.4
1189.7 | 89136.3 | 1189.7 | 89136.3
1188.9 | 89701.5 | 1188.9 | 89701.5
1188.1 | 89382.3 | 1188.1 | 89382.3
1187.3 | 88614.8 | 1187.3 | 88614.8
1186.5 | 89168.7 | 1186.5 | 89168.7
1185.7 | 89918.8 | 1185.7 | 89918.8
1184.9 | 89695.2 | 1184.9 | 89695.2
1184.1 | 89935 | 1184.1 | 89935
1183.3 | 88937.3 | 1183.3 | 88937.3
1182.5 | 89041.6 | 1182.5 | 89041.6
1181.7 | 89834.2 | 1181.7 | 89834.2
1180.9 | 90619.2 | 1180.9 | 90619.2
1180.1 | 89520.1 | 1180.1 | 89520.1
1179.3 | 89188.3 | 1179.3 | 89188.3
1178.5 | 90770.9 | 1178.5 | 90770.9
1177.7 | 90010.9 | 1177.7 | 90010.9
1176.9 | 90467.3 | 1176.9 | 90467.3
1176.1 | 90206.8 | 1176.1 | 90206.8
1175.3 | 90275 | 1175.3 | 90275
1174.5 | 90626.3 | 1174.5 | 90626.3
1173.7 | 89901.9 | 1173.7 | 89901.9
1172.9 | 89482.1 | 1172.9 | 89482.1
1172.1 | 90252.9 | 1172.1 | 90252.9
1171.3 | 90394.1 | 1171.3 | 90394.1
1170.5 | 90202.2 | 1170.5 | 90202.2
1169.7 | 91030.4 | 1169.7 | 91030.4
1168.9 | 90868.9 | 1168.9 | 90868.9
1168.1 | 90601.7 | 1168.1 | 90601.7
1167.3 | 89820 | 1167.3 | 89820
1166.5 | 90388.9 | 1166.5 | 90388.9
1165.7 | 90400.9 | 1165.7 | 90400.9
1164.9 | 90823.2 | 1164.9 | 90823.2
1164.1 | 90409.5 | 1164.1 | 90409.5
1163.3 | 90943.1 | 1163.3 | 90943.1
1162.5 | 90110.3 | 1162.5 | 90110.3
1161.7 | 91375.1 | 1161.7 | 91375.1
1160.9 | 91616.5 | 1160.9 | 91616.5
1160.1 | 90129.6 | 1160.1 | 90129.6
1159.3 | 90357.9 | 1159.3 | 90357.9
1158.5 | 90393.5 | 1158.5 | 90393.5
1157.7 | 90442.7 | 1157.7 | 90442.7
1156.9 | 91436.2 | 1156.9 | 91436.2
1156.1 | 91230.8 | 1156.1 | 91230.8
1155.3 | 90529.8 | 1155.3 | 90529.8
1154.5 | 91047.1 | 1154.5 | 91047.1
1153.7 | 91464.5 | 1153.7 | 91464.5
1152.9 | 91311 | 1152.9 | 91311
1152.1 | 91347.4 | 1152.1 | 91347.4
1151.3 | 90836.7 | 1151.3 | 90836.7
1150.5 | 91410.7 | 1150.5 | 91410.7
1149.7 | 91862.1 | 1149.7 | 91862.1
1148.9 | 91023.5 | 1148.9 | 91023.5
1148.1 | 92219.5 | 1148.1 | 92219.5
1147.3 | 92346.6 | 1147.3 | 92346.6
1146.5 | 91709.8 | 1146.5 | 91709.8
1145.7 | 92091 | 1145.7 | 92091
1144.9 | 91756.4 | 1144.9 | 91756.4
1144.1 | 92596.7 | 1144.1 | 92596.7
1143.3 | 92511.1 | 1143.3 | 92511.1
1142.5 | 91608.5 | 1142.5 | 91608.5
1141.7 | 91154.1 | 1141.7 | 91154.1
1140.9 | 91821.5 | 1140.9 | 91821.5
1140.1 | 92944.5 | 1140.1 | 92944.5
1139.3 | 92766.2 | 1139.3 | 92766.2
1138.5 | 92513.4 | 1138.5 | 92513.4
1137.7 | 91862.8 | 1137.7 | 91862.8
1136.9 | 91826.2 | 1136.9 | 91826.2
1136.1 | 92580.1 | 1136.1 | 92580.1
1135.3 | 93199.1 | 1135.3 | 93199.1
1134.5 | 92918.2 | 1134.5 | 92918.2
1133.7 | 92240.7 | 1133.7 | 92240.7
1132.9 | 92980.9 | 1132.9 | 92980.9
1132.1 | 92979.9 | 1132.1 | 92979.9
1131.3 | 93026.3 | 1131.3 | 93026.3
1130.5 | 92521.2 | 1130.5 | 92521.2
1129.7 | 92801.8 | 1129.7 | 92801.8
1128.9 | 92826 | 1128.9 | 92826
1128.1 | 92314.7 | 1128.1 | 92314.7
1127.3 | 92994.7 | 1127.3 | 92994.7
1126.5 | 92314.6 | 1126.5 | 92314.6
1125.7 | 93215.6 | 1125.7 | 93215.6
1124.9 | 92866.2 | 1124.9 | 92866.2
1124.1 | 93824.2 | 1124.1 | 93824.2
1123.3 | 94147.6 | 1123.3 | 94147.6
1122.5 | 93717.8 | 1122.5 | 93717.8
1121.7 | 94279.7 | 1121.7 | 94279.7
1120.9 | 93951.8 | 1120.9 | 93951.8
1120.1 | 93746 | 1120.1 | 93746
1119.3 | 93500.7 | 1119.3 | 93500.7
1118.5 | 93506.5 | 1118.5 | 93506.5
1117.7 | 94251.6 | 1117.7 | 94251.6
1116.9 | 93671.7 | 1116.9 | 93671.7
1116.1 | 93753.1 | 1116.1 | 93753.1
1115.3 | 95418.3 | 1115.3 | 95418.3
1114.5 | 94662.7 | 1114.5 | 94662.7
1113.7 | 93388.6 | 1113.7 | 93388.6
1112.9 | 94464.1 | 1112.9 | 94464.1
1112.1 | 94170.8 | 1112.1 | 94170.8
1111.3 | 94560.1 | 1111.3 | 94560.1
1110.5 | 94067.3 | 1110.5 | 94067.3
1109.7 | 94397.2 | 1109.7 | 94397.2
1108.9 | 94816.6 | 1108.9 | 94816.6
1108.1 | 94750 | 1108.1 | 94750
1107.3 | 95381.7 | 1107.3 | 95381.7
1106.5 | 95086.5 | 1106.5 | 95086.5
1105.7 | 96423.7 | 1105.7 | 96423.7
1104.9 | 95461.1 | 1104.9 | 95461.1
1104.1 | 94528.7 | 1104.1 | 94528.7
1103.3 | 95150.5 | 1103.3 | 95150.5
1102.5 | 95557.3 | 1102.5 | 95557.3
1101.7 | 95989 | 1101.7 | 95989
1100.9 | 96228.8 | 1100.9 | 96228.8
1100.1 | 96409.5 | 1100.1 | 96409.5
1099.3 | 95335.2 | 1099.3 | 95335.2
1098.5 | 95405.7 | 1098.5 | 95405.7
1097.7 | 95480.1 | 1097.7 | 95480.1
1096.9 | 96172.4 | 1096.9 | 96172.4
1096.1 | 95639.4 | 1096.1 | 95639.4
1095.3 | 95163.6 | 1095.3 | 95163.6
1094.5 | 95092.2 | 1094.5 | 95092.2
1093.7 | 95433.4 | 1093.7 | 95433.4
1092.9 | 95856.5 | 1092.9 | 95856.5
1092.1 | 95443.4 | 1092.1 | 95443.4
1091.3 | 95802.4 | 1091.3 | 95802.4
1090.5 | 96119.4 | 1090.5 | 96119.4
1089.7 | 96626.9 | 1089.7 | 96626.9
1088.9 | 96729.1 | 1088.9 | 96729.1
1088.1 | 96961.8 | 1088.1 | 96961.8
1087.3 | 97393.1 | 1087.3 | 97393.1
1086.5 | 96758.7 | 1086.5 | 96758.7
1085.7 | 96674.6 | 1085.7 | 96674.6
1084.9 | 96270.4 | 1084.9 | 96270.4
1084.1 | 95549.1 | 1084.1 | 95549.1
1083.3 | 97798.6 | 1083.3 | 97798.6
1082.5 | 97991 | 1082.5 | 97991
1081.7 | 97830.6 | 1081.7 | 97830.6
1080.9 | 97445.3 | 1080.9 | 97445.3
1080.1 | 98164.8 | 1080.1 | 98164.8
1079.3 | 97955.3 | 1079.3 | 97955.3
1078.5 | 97165.7 | 1078.5 | 97165.7
1077.7 | 97888.1 | 1077.7 | 97888.1
1076.9 | 98269.3 | 1076.9 | 98269.3
1076.1 | 98178 | 1076.1 | 98178
1075.3 | 98274.5 | 1075.3 | 98274.5
1074.5 | 98709.9 | 1074.5 | 98709.9
1073.7 | 98383.2 | 1073.7 | 98383.2
1072.9 | 98434.1 | 1072.9 | 98434.1
1072.1 | 98941.2 | 1072.1 | 98941.2
1071.3 | 99806.6 | 1071.3 | 99806.6
1070.5 | 98999 | 1070.5 | 98999
1069.7 | 98211.5 | 1069.7 | 98211.5
1068.9 | 98102.3 | 1068.9 | 98102.3
1068.1 | 98654.2 | 1068.1 | 98654.2
1067.3 | 99422.3 | 1067.3 | 99422.3
1066.5 | 98643.5 | 1066.5 | 98643.5
1065.7 | 98872.6 | 1065.7 | 98872.6
1064.9 | 99181.9 | 1064.9 | 99181.9
1064.1 | 99556.5 | 1064.1 | 99556.5
1063.3 | 100255 | 1063.3 | 100255
1062.5 | 100066 | 1062.5 | 100066
1061.7 | 99876 | 1061.7 | 99876
1060.9 | 100139 | 1060.9 | 100139
1060.1 | 100564 | 1060.1 | 100564
1059.3 | 100154 | 1059.3 | 100154
1058.5 | 99300.7 | 1058.5 | 99300.7
1057.7 | 99299.1 | 1057.7 | 99299.1
1056.9 | 99806.4 | 1056.9 | 99806.4
1056.1 | 99876.7 | 1056.1 | 99876.7
1055.3 | 100431 | 1055.3 | 100431
1054.5 | 100589 | 1054.5 | 100589
1053.7 | 99858.8 | 1053.7 | 99858.8
1052.9 | 100770 | 1052.9 | 100770
1052.1 | 100775 | 1052.1 | 100775
1051.3 | 100998 | 1051.3 | 100998
1050.5 | 101107 | 1050.5 | 101107
1049.7 | 100391 | 1049.7 | 100391
1048.9 | 100971 | 1048.9 | 100971
1048.1 | 100913 | 1048.1 | 100913
1047.3 | 101430 | 1047.3 | 101430
1046.5 | 101382 | 1046.5 | 101382
1045.7 | 101884 | 1045.7 | 101884
1044.9 | 101507 | 1044.9 | 101507
1044.1 | 100974 | 1044.1 | 100974
1043.3 | 102727 | 1043.3 | 102727
1042.5 | 101723 | 1042.5 | 101723
1041.7 | 101694 | 1041.7 | 101694
1040.9 | 102472 | 1040.9 | 102472
1040.1 | 102288 | 1040.1 | 102288
1039.3 | 101957 | 1039.3 | 101957
1038.5 | 102838 | 1038.5 | 102838
1037.7 | 102753 | 1037.7 | 102753
1036.9 | 102682 | 1036.9 | 102682
1036.1 | 101441 | 1036.1 | 101441
1035.3 | 102563 | 1035.3 | 102563
1034.5 | 103095 | 1034.5 | 103095
1033.7 | 103401 | 1033.7 | 103401
1032.9 | 103654 | 1032.9 | 103654
1032.1 | 102798 | 1032.1 | 102798
1031.3 | 103795 | 1031.3 | 103795
1030.5 | 104253 | 1030.5 | 104253
1029.7 | 104820 | 1029.7 | 104820
1028.9 | 104885 | 1028.9 | 104885
1028.1 | 103364 | 1028.1 | 103364
1027.3 | 103423 | 1027.3 | 103423
1026.5 | 103613 | 1026.5 | 103613
1025.7 | 104385 | 1025.7 | 104385
1024.9 | 104613 | 1024.9 | 104613
1024.1 | 104399 | 1024.1 | 104399
1023.3 | 105401 | 1023.3 | 105401
1022.5 | 106449 | 1022.5 | 106449
1021.7 | 105745 | 1021.7 | 105745
1020.9 | 105924 | 1020.9 | 105924
1020.1 | 105803 | 1020.1 | 105803
1019.3 | 106275 | 1019.3 | 106275
1018.5 | 106370 | 1018.5 | 106370
1017.7 | 106473 | 1017.7 | 106473
1016.9 | 106004 | 1016.9 | 106004
1016.1 | 106093 | 1016.1 | 106093
1015.3 | 106132 | 1015.3 | 106132
1014.5 | 106373 | 1014.5 | 106373
1013.7 | 107311 | 1013.7 | 107311
1012.9 | 107362 | 1012.9 | 107362
1012.1 | 107080 | 1012.1 | 107080
1011.3 | 106055 | 1011.3 | 106055
1010.5 | 106659 | 1010.5 | 106659
1009.7 | 106500 | 1009.7 | 106500
1008.9 | 107601 | 1008.9 | 107601
1008.1 | 107370 | 1008.1 | 107370
1007.3 | 106637 | 1007.3 | 106637
1006.5 | 106497 | 1006.5 | 106497
1005.7 | 107029 | 1005.7 | 107029
1004.9 | 107737 | 1004.9 | 107737
1004.1 | 106997 | 1004.1 | 106997
1003.3 | 106497 | 1003.3 | 106497
1002.5 | 107220 | 1002.5 | 107220
1001.7 | 107507 | 1001.7 | 107507
1000.9 | 108209 | 1000.9 | 108209
1000.1 | 107422 | 1000.1 | 107422
999.304 | 108108 | 999.304 | 108108
998.504 | 108264 | 998.504 | 108264
997.704 | 108431 | 997.704 | 108431
996.904 | 109536 | 996.904 | 109536
996.104 | 111468 | 996.104 | 111468
995.304 | 111461 | 995.304 | 111461
994.504 | 112359 | 994.504 | 112359
993.704 | 111719 | 993.704 | 111719
992.904 | 110866 | 992.904 | 110866
992.104 | 110022 | 992.104 | 110022
991.304 | 109112 | 991.304 | 109112
990.504 | 107666 | 990.504 | 107666
989.704 | 106896 | 989.704 | 106896
988.904 | 107048 | 988.904 | 107048
988.104 | 107468 | 988.104 | 107468
987.304 | 106110 | 987.304 | 106110
986.504 | 105447 | 986.504 | 105447
985.704 | 104586 | 985.704 | 104586
984.904 | 105236 | 984.904 | 105236
984.104 | 105375 | 984.104 | 105375
983.304 | 105954 | 983.304 | 105954
982.504 | 105064 | 982.504 | 105064
981.704 | 104328 | 981.704 | 104328
980.904 | 105973 | 980.904 | 105973
980.104 | 107082 | 980.104 | 107082
979.304 | 108759 | 979.304 | 108759
978.504 | 110268 | 978.504 | 110268
977.704 | 112440 | 977.704 | 112440
976.904 | 114095 | 976.904 | 114095
976.104 | 115922 | 976.104 | 115922
975.304 | 116954 | 975.304 | 116954
974.504 | 116560 | 974.504 | 116560
973.704 | 115667 | 973.704 | 115667
972.904 | 113611 | 972.904 | 113611
972.104 | 111917 | 972.104 | 111917
971.304 | 108204 | 971.304 | 108204
970.504 | 106739 | 970.504 | 106739
969.704 | 104671 | 969.704 | 104671
968.904 | 103101 | 968.904 | 103101
968.104 | 101710 | 968.104 | 101710
967.304 | 101868 | 967.304 | 101868
966.504 | 99928.9 | 966.504 | 99928.9
965.704 | 98786.8 | 965.704 | 98786.8
964.904 | 98115.7 | 964.904 | 98115.7
964.104 | 98102.6 | 964.104 | 98102.6
963.304 | 97654 | 963.304 | 97654
962.504 | 96778 | 962.504 | 96778
961.704 | 96682.3 | 961.704 | 96682.3
960.904 | 96661.7 | 960.904 | 96661.7
960.104 | 96095.1 | 960.104 | 96095.1
959.304 | 96305.4 | 959.304 | 96305.4
958.504 | 96095.5 | 958.504 | 96095.5
957.704 | 95175.5 | 957.704 | 95175.5
956.904 | 94483.1 | 956.904 | 94483.1
956.104 | 95004.2 | 956.104 | 95004.2
955.304 | 95172.6 | 955.304 | 95172.6
954.504 | 95152.8 | 954.504 | 95152.8
953.704 | 96185.8 | 953.704 | 96185.8
952.904 | 95195.9 | 952.904 | 95195.9
952.104 | 95174.5 | 952.104 | 95174.5
951.304 | 95347.4 | 951.304 | 95347.4
950.504 | 94915.2 | 950.504 | 94915.2
949.704 | 93783.1 | 949.704 | 93783.1
948.904 | 93756.6 | 948.904 | 93756.6
948.104 | 94089.3 | 948.104 | 94089.3
947.304 | 94268.5 | 947.304 | 94268.5
946.504 | 94300.4 | 946.504 | 94300.4
945.704 | 93825.8 | 945.704 | 93825.8
944.904 | 92653.5 | 944.904 | 92653.5
944.104 | 89980.2 | 944.104 | 89980.2
943.304 | 88846.9 | 943.304 | 88846.9
942.504 | 86430.3 | 942.504 | 86430.3
941.704 | 84544.7 | 941.704 | 84544.7
940.904 | 83033.1 | 940.904 | 83033.1
940.104 | 81071.2 | 940.104 | 81071.2
939.304 | 80713 | 939.304 | 80713
938.504 | 81640.4 | 938.504 | 81640.4
937.704 | 81271 | 937.704 | 81271
936.904 | 80864.6 | 936.904 | 80864.6
936.104 | 81462.1 | 936.104 | 81462.1
935.304 | 80720.4 | 935.304 | 80720.4
934.504 | 79913.2 | 934.504 | 79913.2
933.704 | 79601.1 | 933.704 | 79601.1
932.904 | 79790.2 | 932.904 | 79790.2
932.104 | 79980.8 | 932.104 | 79980.8
931.304 | 78637.7 | 931.304 | 78637.7
930.504 | 78411.4 | 930.504 | 78411.4
929.704 | 77976.1 | 929.704 | 77976.1
928.904 | 78757.1 | 928.904 | 78757.1
928.104 | 79215.9 | 928.104 | 79215.9
927.304 | 78707.5 | 927.304 | 78707.5
926.504 | 78356.4 | 926.504 | 78356.4
925.704 | 78505.1 | 925.704 | 78505.1
924.904 | 79088.8 | 924.904 | 79088.8
924.104 | 78212.8 | 924.104 | 78212.8
923.304 | 78428.2 | 923.304 | 78428.2
922.504 | 78913.9 | 922.504 | 78913.9
921.704 | 78433.7 | 921.704 | 78433.7
920.904 | 78445.5 | 920.904 | 78445.5
920.104 | 79002.1 | 920.104 | 79002.1
919.304 | 79035.7 | 919.304 | 79035.7
918.504 | 78759.2 | 918.504 | 78759.2
917.704 | 78957.1 | 917.704 | 78957.1
916.904 | 77882.5 | 916.904 | 77882.5
916.104 | 78012.1 | 916.104 | 78012.1
915.304 | 78471.8 | 915.304 | 78471.8
914.504 | 78498.4 | 914.504 | 78498.4
913.704 | 79277.9 | 913.704 | 79277.9
912.904 | 79548.6 | 912.904 | 79548.6
912.104 | 80742.5 | 912.104 | 80742.5
911.304 | 80931.4 | 911.304 | 80931.4
910.504 | 80245.9 | 910.504 | 80245.9
909.704 | 80371.5 | 909.704 | 80371.5
908.904 | 81775.7 | 908.904 | 81775.7
908.104 | 82429.5 | 908.104 | 82429.5
907.304 | 83754.8 | 907.304 | 83754.8
906.504 | 84758.2 | 906.504 | 84758.2
905.704 | 85865 | 905.704 | 85865
904.904 | 84966.2 | 904.904 | 84966.2
904.104 | 86439 | 904.104 | 86439
903.304 | 87106.7 | 903.304 | 87106.7
902.504 | 86124.8 | 902.504 | 86124.8
901.704 | 85837.1 | 901.704 | 85837.1
900.904 | 86234.8 | 900.904 | 86234.8
900.104 | 84686.2 | 900.104 | 84686.2
899.304 | 82555.7 | 899.304 | 82555.7
898.504 | 81678.6 | 898.504 | 81678.6
897.704 | 79905.8 | 897.704 | 79905.8
896.904 | 78503.4 | 896.904 | 78503.4
896.104 | 76790.1 | 896.104 | 76790.1
895.304 | 75080.6 | 895.304 | 75080.6
894.504 | 73641.7 | 894.504 | 73641.7
893.704 | 72931 | 893.704 | 72931
892.904 | 71374.7 | 892.904 | 71374.7
892.104 | 71902.4 | 892.104 | 71902.4
891.304 | 69925.9 | 891.304 | 69925.9
890.504 | 68607 | 890.504 | 68607
889.704 | 68208.3 | 889.704 | 68208.3
888.904 | 68666.9 | 888.904 | 68666.9
888.104 | 68906.7 | 888.104 | 68906.7
887.304 | 68481.7 | 887.304 | 68481.7
886.504 | 68254.5 | 886.504 | 68254.5
885.704 | 68754.2 | 885.704 | 68754.2
884.904 | 68186.5 | 884.904 | 68186.5
884.104 | 68166 | 884.104 | 68166
883.304 | 67960.2 | 883.304 | 67960.2
882.504 | 68758.7 | 882.504 | 68758.7
881.704 | 68308 | 881.704 | 68308
880.904 | 67910.4 | 880.904 | 67910.4
880.104 | 68148.5 | 880.104 | 68148.5
879.304 | 68949.1 | 879.304 | 68949.1
878.504 | 69266.4 | 878.504 | 69266.4
877.704 | 67731.4 | 877.704 | 67731.4
876.904 | 67573.7 | 876.904 | 67573.7
876.104 | 67909.2 | 876.104 | 67909.2
875.304 | 68947.1 | 875.304 | 68947.1
874.504 | 68358.3 | 874.504 | 68358.3
873.704 | 67955.2 | 873.704 | 67955.2
872.904 | 67293.9 | 872.904 | 67293.9
872.104 | 67957.1 | 872.104 | 67957.1
871.304 | 67159.5 | 871.304 | 67159.5
870.504 | 67579.1 | 870.504 | 67579.1
869.704 | 67514.6 | 869.704 | 67514.6
868.904 | 67438.4 | 868.904 | 67438.4
868.104 | 67367.6 | 868.104 | 67367.6
867.304 | 67289.7 | 867.304 | 67289.7
866.504 | 67681.1 | 866.504 | 67681.1
865.704 | 67008.2 | 865.704 | 67008.2
864.904 | 67514.9 | 864.904 | 67514.9
864.104 | 68126.9 | 864.104 | 68126.9
863.304 | 68844.7 | 863.304 | 68844.7
862.504 | 68991.6 | 862.504 | 68991.6
861.704 | 69256.7 | 861.704 | 69256.7
860.904 | 69262.5 | 860.904 | 69262.5
860.104 | 70285.3 | 860.104 | 70285.3
859.304 | 70357.5 | 859.304 | 70357.5
858.504 | 70655.3 | 858.504 | 70655.3
857.704 | 72312.2 | 857.704 | 72312.2
856.904 | 72283.4 | 856.904 | 72283.4
856.104 | 73010.2 | 856.104 | 73010.2
855.304 | 73360.5 | 855.304 | 73360.5
854.504 | 72764 | 854.504 | 72764
853.704 | 71784.5 | 853.704 | 71784.5
852.904 | 71407.8 | 852.904 | 71407.8
852.104 | 71504.5 | 852.104 | 71504.5
851.304 | 70681.5 | 851.304 | 70681.5
850.504 | 70101.9 | 850.504 | 70101.9
849.704 | 70463.5 | 849.704 | 70463.5
848.904 | 69896.8 | 848.904 | 69896.8
848.104 | 68567.6 | 848.104 | 68567.6
847.304 | 67174.7 | 847.304 | 67174.7
846.504 | 66325.4 | 846.504 | 66325.4
845.704 | 66047 | 845.704 | 66047
844.904 | 66664.7 | 844.904 | 66664.7
844.104 | 65719.1 | 844.104 | 65719.1
843.304 | 65069.2 | 843.304 | 65069.2
842.504 | 64529 | 842.504 | 64529
841.704 | 64164.8 | 841.704 | 64164.8
840.904 | 64661.2 | 840.904 | 64661.2
840.104 | 64359.1 | 840.104 | 64359.1
839.304 | 63433.5 | 839.304 | 63433.5
838.504 | 64581.2 | 838.504 | 64581.2
837.704 | 64146 | 837.704 | 64146
836.904 | 63583.6 | 836.904 | 63583.6
836.104 | 63356.8 | 836.104 | 63356.8
835.304 | 63281.3 | 835.304 | 63281.3
834.504 | 62784.1 | 834.504 | 62784.1
833.704 | 62227.9 | 833.704 | 62227.9
832.904 | 62981.7 | 832.904 | 62981.7
832.104 | 63437.5 | 832.104 | 63437.5
831.304 | 63770.6 | 831.304 | 63770.6
830.504 | 63718.4 | 830.504 | 63718.4
829.704 | 63647.2 | 829.704 | 63647.2
828.904 | 63717.9 | 828.904 | 63717.9
828.104 | 64020.9 | 828.104 | 64020.9
827.304 | 63261.6 | 827.304 | 63261.6
826.504 | 63712.1 | 826.504 | 63712.1
825.704 | 63405.3 | 825.704 | 63405.3
824.904 | 63432.4 | 824.904 | 63432.4
824.104 | 64013.5 | 824.104 | 64013.5
823.304 | 62779.7 | 823.304 | 62779.7
822.504 | 62948.7 | 822.504 | 62948.7
821.704 | 63350.1 | 821.704 | 63350.1
820.904 | 63512.9 | 820.904 | 63512.9
820.104 | 63196.5 | 820.104 | 63196.5
819.304 | 63587.6 | 819.304 | 63587.6
818.504 | 63891.2 | 818.504 | 63891.2
817.704 | 63847.9 | 817.704 | 63847.9
816.904 | 63637.3 | 816.904 | 63637.3
816.104 | 63726.7 | 816.104 | 63726.7
815.304 | 64111.7 | 815.304 | 64111.7
814.504 | 64459.4 | 814.504 | 64459.4
813.704 | 63973.4 | 813.704 | 63973.4
812.904 | 63718.3 | 812.904 | 63718.3
812.104 | 63994.2 | 812.104 | 63994.2
811.304 | 64217.1 | 811.304 | 64217.1
810.504 | 64284.9 | 810.504 | 64284.9
809.704 | 64019.4 | 809.704 | 64019.4
808.904 | 63969.2 | 808.904 | 63969.2
808.104 | 64173.4 | 808.104 | 64173.4
807.304 | 63684.8 | 807.304 | 63684.8
806.504 | 63837.1 | 806.504 | 63837.1
805.704 | 64555.5 | 805.704 | 64555.5
804.904 | 64776 | 804.904 | 64776
804.104 | 64533.6 | 804.104 | 64533.6
803.304 | 64176.3 | 803.304 | 64176.3
802.504 | 64899.3 | 802.504 | 64899.3
801.704 | 64926.7 | 801.704 | 64926.7
800.904 | 64370.2 | 800.904 | 64370.2
800.104 | 64954.4 | 800.104 | 64954.4
799.304 | 64510.6 | 799.304 | 64510.6
798.504 | 64442.7 | 798.504 | 64442.7
797.704 | 64470.4 | 797.704 | 64470.4
796.904 | 64888 | 796.904 | 64888
796.104 | 66041.7 | 796.104 | 66041.7
795.304 | 65756.3 | 795.304 | 65756.3
794.504 | 65127.8 | 794.504 | 65127.8
793.704 | 65129.9 | 793.704 | 65129.9
792.904 | 65045.8 | 792.904 | 65045.8
792.104 | 64920.4 | 792.104 | 64920.4
791.304 | 65253 | 791.304 | 65253
790.504 | 65260.6 | 790.504 | 65260.6
789.704 | 64807.9 | 789.704 | 64807.9
788.904 | 65250.7 | 788.904 | 65250.7
788.104 | 65087.1 | 788.104 | 65087.1
787.304 | 65301 | 787.304 | 65301
786.504 | 65886 | 786.504 | 65886
785.704 | 65733.7 | 785.704 | 65733.7
784.904 | 66322.2 | 784.904 | 66322.2
784.104 | 66260.9 | 784.104 | 66260.9
783.304 | 65762.3 | 783.304 | 65762.3
782.504 | 66153 | 782.504 | 66153
781.704 | 65427.9 | 781.704 | 65427.9
780.904 | 65988.8 | 780.904 | 65988.8
780.104 | 67188.1 | 780.104 | 67188.1
779.304 | 66765.1 | 779.304 | 66765.1
778.504 | 66291.8 | 778.504 | 66291.8
777.704 | 67858.3 | 777.704 | 67858.3
776.904 | 68230.8 | 776.904 | 68230.8
776.104 | 68981.9 | 776.104 | 68981.9
775.304 | 68715.1 | 775.304 | 68715.1
774.504 | 69979.2 | 774.504 | 69979.2
773.704 | 70160.9 | 773.704 | 70160.9
772.904 | 69756.4 | 772.904 | 69756.4
772.104 | 69773 | 772.104 | 69773
771.304 | 69442.7 | 771.304 | 69442.7
770.504 | 68679 | 770.504 | 68679
769.704 | 67833.3 | 769.704 | 67833.3
768.904 | 67073.2 | 768.904 | 67073.2
768.104 | 65284.3 | 768.104 | 65284.3
767.304 | 63670.3 | 767.304 | 63670.3
766.504 | 62397.1 | 766.504 | 62397.1
765.704 | 61709 | 765.704 | 61709
764.904 | 61037 | 764.904 | 61037
764.104 | 60442.6 | 764.104 | 60442.6
763.304 | 59436 | 763.304 | 59436
762.504 | 58369.2 | 762.504 | 58369.2
761.704 | 58820.8 | 761.704 | 58820.8
760.904 | 58811.7 | 760.904 | 58811.7
760.104 | 58716.5 | 760.104 | 58716.5
759.304 | 57780.7 | 759.304 | 57780.7
758.504 | 57373.8 | 758.504 | 57373.8
757.704 | 58142.6 | 757.704 | 58142.6
756.904 | 58730.6 | 756.904 | 58730.6
756.104 | 58384.4 | 756.104 | 58384.4
755.304 | 57146.2 | 755.304 | 57146.2
754.504 | 57535.2 | 754.504 | 57535.2
753.704 | 57500 | 753.704 | 57500
752.904 | 57416.4 | 752.904 | 57416.4
752.104 | 57370.6 | 752.104 | 57370.6
751.304 | 57737.3 | 751.304 | 57737.3
750.504 | 57717.2 | 750.504 | 57717.2
749.704 | 57695.3 | 749.704 | 57695.3
748.904 | 57412.4 | 748.904 | 57412.4
748.104 | 57760.1 | 748.104 | 57760.1
747.304 | 57277.7 | 747.304 | 57277.7
746.504 | 57467.9 | 746.504 | 57467.9
745.704 | 57161.1 | 745.704 | 57161.1
744.904 | 57379.8 | 744.904 | 57379.8
744.104 | 57771.5 | 744.104 | 57771.5
743.304 | 58150.9 | 743.304 | 58150.9
742.504 | 58734 | 742.504 | 58734
741.704 | 58233.6 | 741.704 | 58233.6
740.904 | 59272.7 | 740.904 | 59272.7
740.104 | 57505.7 | 740.104 | 57505.7
739.304 | 58355.5 | 739.304 | 58355.5
738.504 | 58490.4 | 738.504 | 58490.4
737.704 | 58308.5 | 737.704 | 58308.5
736.904 | 58251.3 | 736.904 | 58251.3
736.104 | 57961.2 | 736.104 | 57961.2
735.304 | 58044.5 | 735.304 | 58044.5
734.504 | 58350.1 | 734.504 | 58350.1
733.704 | 58599.6 | 733.704 | 58599.6
732.904 | 58717.9 | 732.904 | 58717.9
732.104 | 58689.6 | 732.104 | 58689.6
731.304 | 58153.3 | 731.304 | 58153.3
730.504 | 58759.4 | 730.504 | 58759.4
729.704 | 59366.3 | 729.704 | 59366.3
728.904 | 59338 | 728.904 | 59338
728.104 | 58582.5 | 728.104 | 58582.5
727.304 | 59336.5 | 727.304 | 59336.5
726.504 | 59241.5 | 726.504 | 59241.5
725.704 | 59014.3 | 725.704 | 59014.3
724.904 | 59208.9 | 724.904 | 59208.9
724.104 | 59394.6 | 724.104 | 59394.6
723.304 | 58614.7 | 723.304 | 58614.7
722.504 | 59320.8 | 722.504 | 59320.8
721.704 | 59349.9 | 721.704 | 59349.9
720.904 | 59660.7 | 720.904 | 59660.7
720.104 | 60274.4 | 720.104 | 60274.4
719.304 | 60363 | 719.304 | 60363
718.504 | 59349.6 | 718.504 | 59349.6
717.704 | 59849.7 | 717.704 | 59849.7
716.904 | 60150.2 | 716.904 | 60150.2
716.104 | 60279.6 | 716.104 | 60279.6
715.304 | 60255.3 | 715.304 | 60255.3
714.504 | 60230 | 714.504 | 60230
713.704 | 60496.9 | 713.704 | 60496.9
712.904 | 60810.1 | 712.904 | 60810.1
712.104 | 61575.6 | 712.104 | 61575.6
711.304 | 60297.8 | 711.304 | 60297.8
710.504 | 59791.5 | 710.504 | 59791.5
709.704 | 60914.3 | 709.704 | 60914.3
708.904 | 61098.3 | 708.904 | 61098.3
708.104 | 59886.9 | 708.104 | 59886.9
707.304 | 60900.3 | 707.304 | 60900.3
706.504 | 60569 | 706.504 | 60569
705.704 | 59888.3 | 705.704 | 59888.3
704.904 | 60315 | 704.904 | 60315
704.104 | 60532.6 | 704.104 | 60532.6
703.304 | 60732.9 | 703.304 | 60732.9
702.504 | 60205.2 | 702.504 | 60205.2
701.704 | 59927.6 | 701.704 | 59927.6
700.904 | 60562.5 | 700.904 | 60562.5
700.104 | 60252.5 | 700.104 | 60252.5
699.304 | 59875.2 | 699.304 | 59875.2
698.504 | 59929.3 | 698.504 | 59929.3
697.704 | 60052.3 | 697.704 | 60052.3
696.904 | 60171.5 | 696.904 | 60171.5
696.104 | 60958.2 | 696.104 | 60958.2
695.304 | 60796.1 | 695.304 | 60796.1
694.504 | 60935.8 | 694.504 | 60935.8
693.704 | 60481.2 | 693.704 | 60481.2
692.904 | 60774.7 | 692.904 | 60774.7
692.104 | 60310 | 692.104 | 60310
691.304 | 60379.9 | 691.304 | 60379.9
690.504 | 60955.8 | 690.504 | 60955.8
689.704 | 62088 | 689.704 | 62088
688.904 | 62062.2 | 688.904 | 62062.2
688.104 | 61583.2 | 688.104 | 61583.2
687.304 | 62281.4 | 687.304 | 62281.4
686.504 | 63051.3 | 686.504 | 63051.3
685.704 | 62809.8 | 685.704 | 62809.8
684.904 | 63537 | 684.904 | 63537
684.104 | 63885.9 | 684.104 | 63885.9
683.304 | 64082.5 | 683.304 | 64082.5
682.504 | 62772.4 | 682.504 | 62772.4
681.704 | 62229.6 | 681.704 | 62229.6
680.904 | 62514.5 | 680.904 | 62514.5
680.104 | 62094 | 680.104 | 62094
679.304 | 62635.5 | 679.304 | 62635.5
678.504 | 61835.5 | 678.504 | 61835.5
677.704 | 62180.5 | 677.704 | 62180.5
676.904 | 62959.7 | 676.904 | 62959.7
676.104 | 62897.3 | 676.104 | 62897.3
675.304 | 62188.7 | 675.304 | 62188.7
674.504 | 62071.2 | 674.504 | 62071.2
673.704 | 62331 | 673.704 | 62331
672.904 | 62361.9 | 672.904 | 62361.9
672.104 | 61960.1 | 672.104 | 61960.1
671.304 | 62557.5 | 671.304 | 62557.5
670.504 | 61934.9 | 670.504 | 61934.9
669.704 | 62510.6 | 669.704 | 62510.6
668.904 | 62530.4 | 668.904 | 62530.4
668.104 | 63373.6 | 668.104 | 63373.6
667.304 | 63897.7 | 667.304 | 63897.7
666.504 | 64187.5 | 666.504 | 64187.5
665.704 | 63708.2 | 665.704 | 63708.2
664.904 | 65005.9 | 664.904 | 65005.9
664.104 | 63585.7 | 664.104 | 63585.7
663.304 | 62676.8 | 663.304 | 62676.8
662.504 | 62361.3 | 662.504 | 62361.3
661.704 | 61111.7 | 661.704 | 61111.7
660.904 | 60654.6 | 660.904 | 60654.6
660.104 | 60359.4 | 660.104 | 60359.4
659.304 | 61733.3 | 659.304 | 61733.3
658.504 | 62876.1 | 658.504 | 62876.1
657.704 | 65628.1 | 657.704 | 65628.1
656.904 | 69784.4 | 656.904 | 69784.4
656.104 | 75059.2 | 656.104 | 75059.2
655.304 | 80750.3 | 655.304 | 80750.3
654.504 | 85073.3 | 654.504 | 85073.3
653.704 | 85072.1 | 653.704 | 85072.1
652.904 | 80888.2 | 652.904 | 80888.2
652.104 | 72703.3 | 652.104 | 72703.3
651.304 | 65020.5 | 651.304 | 65020.5
650.504 | 58678.4 | 650.504 | 58678.4
649.704 | 54572.7 | 649.704 | 54572.7
648.904 | 52863.8 | 648.904 | 52863.8
648.104 | 52913.2 | 648.104 | 52913.2
647.304 | 54474.6 | 647.304 | 54474.6
646.504 | 57933.8 | 646.504 | 57933.8
645.704 | 63742.2 | 645.704 | 63742.2
644.904 | 73018.3 | 644.904 | 73018.3
644.104 | 83236.9 | 644.104 | 83236.9
643.304 | 92653.5 | 643.304 | 92653.5
642.504 | 96256.4 | 642.504 | 96256.4
641.704 | 89920.3 | 641.704 | 89920.3
640.904 | 75491.7 | 640.904 | 75491.7
640.104 | 57780.3 | 640.104 | 57780.3
639.304 | 42172.2 | 639.304 | 42172.2
638.504 | 31839.9 | 638.504 | 31839.9
637.704 | 26263.8 | 637.704 | 26263.8
636.904 | 23839.9 | 636.904 | 23839.9
636.104 | 23029.2 | 636.104 | 23029.2
635.304 | 22287.3 | 635.304 | 22287.3
634.504 | 22301.1 | 634.504 | 22301.1
633.704 | 22703.9 | 633.704 | 22703.9
632.904 | 22602.1 | 632.904 | 22602.1
632.104 | 21851 | 632.104 | 21851
631.304 | 22060.9 | 631.304 | 22060.9
630.504 | 22467.7 | 630.504 | 22467.7
629.704 | 22161.9 | 629.704 | 22161.9
628.904 | 22141.5 | 628.904 | 22141.5
628.104 | 21731.7 | 628.104 | 21731.7
627.304 | 21817.2 | 627.304 | 21817.2
626.504 | 21557.9 | 626.504 | 21557.9
625.704 | 21850.3 | 625.704 | 21850.3
624.904 | 22012.4 | 624.904 | 22012.4
624.104 | 21682.6 | 624.104 | 21682.6
623.304 | 21536.3 | 623.304 | 21536.3
622.504 | 21898.4 | 622.504 | 21898.4
621.704 | 22060 | 621.704 | 22060
620.904 | 22032.5 | 620.904 | 22032.5
620.104 | 21808.3 | 620.104 | 21808.3
619.304 | 21565.8 | 619.304 | 21565.8
618.504 | 21512.6 | 618.504 | 21512.6
617.704 | 21927.1 | 617.704 | 21927.1
616.904 | 22159.5 | 616.904 | 22159.5
616.104 | 22188.3 | 616.104 | 22188.3
615.304 | 21637.5 | 615.304 | 21637.5
614.504 | 21826.2 | 614.504 | 21826.2
613.704 | 21870.8 | 613.704 | 21870.8
612.904 | 22200.5 | 612.904 | 22200.5
612.104 | 21944.7 | 612.104 | 21944.7
611.304 | 21998.5 | 611.304 | 21998.5
610.504 | 21898.7 | 610.504 | 21898.7
609.704 | 22046.5 | 609.704 | 22046.5
608.904 | 22166.7 | 608.904 | 22166.7
608.104 | 21953.3 | 608.104 | 21953.3
607.304 | 21922.5 | 607.304 | 21922.5
606.504 | 22113.9 | 606.504 | 22113.9
605.704 | 21963.3 | 605.704 | 21963.3
604.904 | 21513.6 | 604.904 | 21513.6
604.104 | 22020.5 | 604.104 | 22020.5
603.304 | 22683.3 | 603.304 | 22683.3
602.504 | 22780.8 | 602.504 | 22780.8
601.704 | 22391.6 | 601.704 | 22391.6
600.904 | 22270.5 | 600.904 | 22270.5
600.104 | 21972.3 | 600.104 | 21972.3
599.304 | 22306.9 | 599.304 | 22306.9
598.504 | 22477.1 | 598.504 | 22477.1
597.704 | 22149.2 | 597.704 | 22149.2
596.904 | 22187.6 | 596.904 | 22187.6
596.104 | 22292.9 | 596.104 | 22292.9
595.304 | 22249.3 | 595.304 | 22249.3
594.504 | 22513.7 | 594.504 | 22513.7
593.704 | 22844.2 | 593.704 | 22844.2
592.904 | 22993.8 | 592.904 | 22993.8
592.104 | 22616.6 | 592.104 | 22616.6
591.304 | 22891.1 | 591.304 | 22891.1
590.504 | 22614.7 | 590.504 | 22614.7
589.704 | 22728.3 | 589.704 | 22728.3
588.904 | 22819.1 | 588.904 | 22819.1
588.104 | 22168.1 | 588.104 | 22168.1
587.304 | 22187.2 | 587.304 | 22187.2
586.504 | 22126.5 | 586.504 | 22126.5
585.704 | 22511.3 | 585.704 | 22511.3
584.904 | 22971.7 | 584.904 | 22971.7
584.104 | 22698.8 | 584.104 | 22698.8
583.304 | 22901.2 | 583.304 | 22901.2
582.504 | 22742.3 | 582.504 | 22742.3
581.704 | 22974.1 | 581.704 | 22974.1
580.904 | 22678.9 | 580.904 | 22678.9
580.104 | 22828.3 | 580.104 | 22828.3
579.304 | 22522.7 | 579.304 | 22522.7
578.504 | 22547.9 | 578.504 | 22547.9
577.704 | 22251.7 | 577.704 | 22251.7
576.904 | 22573.9 | 576.904 | 22573.9
576.104 | 22188.3 | 576.104 | 22188.3
575.304 | 22369.2 | 575.304 | 22369.2
574.504 | 22700.7 | 574.504 | 22700.7
573.704 | 22460 | 573.704 | 22460
572.904 | 22692.2 | 572.904 | 22692.2
572.104 | 23405.6 | 572.104 | 23405.6
571.304 | 22638.5 | 571.304 | 22638.5
570.504 | 22725.4 | 570.504 | 22725.4
569.704 | 22867.7 | 569.704 | 22867.7
568.904 | 22980.2 | 568.904 | 22980.2
568.104 | 22667.9 | 568.104 | 22667.9
567.304 | 23015.9 | 567.304 | 23015.9
566.504 | 22955.6 | 566.504 | 22955.6
565.704 | 23105.3 | 565.704 | 23105.3
564.904 | 23089.5 | 564.904 | 23089.5
564.104 | 23178 | 564.104 | 23178
563.304 | 23130.2 | 563.304 | 23130.2
562.504 | 23539.3 | 562.504 | 23539.3
561.704 | 23461.7 | 561.704 | 23461.7
560.904 | 23221.1 | 560.904 | 23221.1
560.104 | 23522.5 | 560.104 | 23522.5
559.304 | 23584 | 559.304 | 23584
558.504 | 24228 | 558.504 | 24228
557.704 | 24361.8 | 557.704 | 24361.8
556.904 | 23716.4 | 556.904 | 23716.4
556.104 | 24078.9 | 556.104 | 24078.9
555.304 | 24179.5 | 555.304 | 24179.5
554.504 | 23875.6 | 554.504 | 23875.6
553.704 | 23950.2 | 553.704 | 23950.2
552.904 | 24034.4 | 552.904 | 24034.4
552.104 | 23478.6 | 552.104 | 23478.6
551.304 | 22899.2 | 551.304 | 22899.2
550.504 | 22137.3 | 550.504 | 22137.3
549.704 | 21697.3 | 549.704 | 21697.3
548.904 | 21416.1 | 548.904 | 21416.1
548.104 | 21273.1 | 548.104 | 21273.1
547.304 | 21389.3 | 547.304 | 21389.3
546.504 | 21695.9 | 546.504 | 21695.9
545.704 | 21764.1 | 545.704 | 21764.1
544.904 | 21690.1 | 544.904 | 21690.1
544.104 | 21964.5 | 544.104 | 21964.5
543.304 | 21592 | 543.304 | 21592
542.504 | 21243.4 | 542.504 | 21243.4
541.704 | 20618.2 | 541.704 | 20618.2
540.904 | 20498.4 | 540.904 | 20498.4
540.104 | 20060.8 | 540.104 | 20060.8
539.304 | 19186.7 | 539.304 | 19186.7
538.504 | 19384.4 | 538.504 | 19384.4
537.704 | 18114.5 | 537.704 | 18114.5
536.904 | 17482 | 536.904 | 17482
536.104 | 18133.5 | 536.104 | 18133.5
535.304 | 18859.5 | 535.304 | 18859.5
534.504 | 21665.8 | 534.504 | 21665.8
533.704 | 27231 | 533.704 | 27231
532.904 | 36863.1 | 532.904 | 36863.1
532.104 | 51157.7 | 532.104 | 51157.7
531.304 | 66084.8 | 531.304 | 66084.8
530.504 | 74725.1 | 530.504 | 74725.1
529.704 | 71833.7 | 529.704 | 71833.7
528.904 | 56917.5 | 528.904 | 56917.5
528.104 | 37095 | 528.104 | 37095
527.304 | 21675.2 | 527.304 | 21675.2
526.504 | 12138.3 | 526.504 | 12138.3
525.704 | 8569.61 | 525.704 | 8569.61
524.904 | 7748.07 | 524.904 | 7748.07
524.104 | 7222.26 | 524.104 | 7222.26
523.304 | 7346.02 | 523.304 | 7346.02
522.504 | 7045.95 | 522.504 | 7045.95
521.704 | 6933.63 | 521.704 | 6933.63
520.904 | 6843.85 | 520.904 | 6843.85
520.104 | 7061.97 | 520.104 | 7061.97
519.304 | 6900.15 | 519.304 | 6900.15
518.504 | 6701.42 | 518.504 | 6701.42
517.704 | 6757.57 | 517.704 | 6757.57
516.904 | 6573.52 | 516.904 | 6573.52
516.104 | 6752.02 | 516.104 | 6752.02
515.304 | 6764.58 | 515.304 | 6764.58
514.504 | 6557.48 | 514.504 | 6557.48
513.704 | 6491.49 | 513.704 | 6491.49
512.904 | 6793.93 | 512.904 | 6793.93
512.104 | 6909.56 | 512.104 | 6909.56
511.304 | 6697.91 | 511.304 | 6697.91
510.504 | 6547.74 | 510.504 | 6547.74
509.704 | 6780.37 | 509.704 | 6780.37
508.904 | 6825.78 | 508.904 | 6825.78
508.104 | 6667.39 | 508.104 | 6667.39
507.304 | 6746.76 | 507.304 | 6746.76
506.504 | 6833.21 | 506.504 | 6833.21
505.704 | 6973.77 | 505.704 | 6973.77
504.904 | 6994.16 | 504.904 | 6994.16
504.104 | 6898.28 | 504.104 | 6898.28
503.304 | 6701.21 | 503.304 | 6701.21
502.504 | 6808.31 | 502.504 | 6808.31
501.704 | 6757.29 | 501.704 | 6757.29
500.904 | 6988.66 | 500.904 | 6988.66
500.104 | 6955.37 | 500.104 | 6955.37
499.304 | 6649.57 | 499.304 | 6649.57
498.504 | 6692.73 | 498.504 | 6692.73
497.704 | 6963.42 | 497.704 | 6963.42
496.904 | 6988.74 | 496.904 | 6988.74
496.104 | 6794.46 | 496.104 | 6794.46
495.304 | 6972.93 | 495.304 | 6972.93
494.504 | 6941.91 | 494.504 | 6941.91
493.704 | 6791.26 | 493.704 | 6791.26
492.904 | 6657.12 | 492.904 | 6657.12
492.104 | 6817.11 | 492.104 | 6817.11
491.304 | 6750.6 | 491.304 | 6750.6
490.504 | 6644.75 | 490.504 | 6644.75
489.704 | 6555.93 | 489.704 | 6555.93
488.904 | 6700.43 | 488.904 | 6700.43
488.104 | 6730.95 | 488.104 | 6730.95
487.304 | 6707.9 | 487.304 | 6707.9
486.504 | 6917.29 | 486.504 | 6917.29
485.704 | 7156.3 | 485.704 | 7156.3
484.904 | 6917.1 | 484.904 | 6917.1
484.104 | 6902.76 | 484.104 | 6902.76
483.304 | 6790.2 | 483.304 | 6790.2
482.504 | 6612.2 | 482.504 | 6612.2
481.704 | 6893.98 | 481.704 | 6893.98
480.904 | 6966.89 | 480.904 | 6966.89
480.104 | 6924.07 | 480.104 | 6924.07
479.304 | 6919.48 | 479.304 | 6919.48
478.504 | 6960.29 | 478.504 | 6960.29
477.704 | 6971.92 | 477.704 | 6971.92
476.904 | 6712.86 | 476.904 | 6712.86
476.104 | 6582.98 | 476.104 | 6582.98
475.304 | 6766.27 | 475.304 | 6766.27
474.504 | 6731.8 | 474.504 | 6731.8
473.704 | 6762.25 | 473.704 | 6762.25
472.904 | 6907.46 | 472.904 | 6907.46
472.104 | 6617.47 | 472.104 | 6617.47
471.304 | 6504.04 | 471.304 | 6504.04
470.504 | 6919.68 | 470.504 | 6919.68
469.704 | 7026.8 | 469.704 | 7026.8
468.904 | 6978.73 | 468.904 | 6978.73
468.104 | 6746.09 | 468.104 | 6746.09
467.304 | 6859.46 | 467.304 | 6859.46
466.504 | 6823.46 | 466.504 | 6823.46
465.704 | 6857.48 | 465.704 | 6857.48
464.904 | 7039.9 | 464.904 | 7039.9
464.104 | 7038.71 | 464.104 | 7038.71
463.304 | 6924.97 | 463.304 | 6924.97
462.504 | 6980.56 | 462.504 | 6980.56
461.704 | 7121.42 | 461.704 | 7121.42
460.904 | 7086.73 | 460.904 | 7086.73
460.104 | 7039.97 | 460.104 | 7039.97
459.304 | 6917.11 | 459.304 | 6917.11
458.504 | 7011.47 | 458.504 | 7011.47
457.704 | 7143.84 | 457.704 | 7143.84
456.904 | 6964.84 | 456.904 | 6964.84
456.104 | 7015.09 | 456.104 | 7015.09
455.304 | 7107.99 | 455.304 | 7107.99
454.504 | 6866.54 | 454.504 | 6866.54
453.704 | 6814.57 | 453.704 | 6814.57
452.904 | 6972.16 | 452.904 | 6972.16
452.104 | 7035.76 | 452.104 | 7035.76
451.304 | 7333.89 | 451.304 | 7333.89
450.504 | 7033.66 | 450.504 | 7033.66
449.704 | 6795.27 | 449.704 | 6795.27
448.904 | 7063.26 | 448.904 | 7063.26
448.104 | 7327.66 | 448.104 | 7327.66
447.304 | 7197.86 | 447.304 | 7197.86
446.504 | 7117.99 | 446.504 | 7117.99
445.704 | 7283.96 | 445.704 | 7283.96
444.904 | 7122.78 | 444.904 | 7122.78
444.104 | 7180.22 | 444.104 | 7180.22
443.304 | 7268.83 | 443.304 | 7268.83
442.504 | 7322.47 | 442.504 | 7322.47
441.704 | 7052.46 | 441.704 | 7052.46
440.904 | 7180.66 | 440.904 | 7180.66
440.104 | 7128.94 | 440.104 | 7128.94
439.304 | 7151.41 | 439.304 | 7151.41
438.504 | 7285.19 | 438.504 | 7285.19
437.704 | 7194.36 | 437.704 | 7194.36
436.904 | 6955.13 | 436.904 | 6955.13
436.104 | 7109.37 | 436.104 | 7109.37
435.304 | 7248.83 | 435.304 | 7248.83
434.504 | 7214.5 | 434.504 | 7214.5
433.704 | 7252.33 | 433.704 | 7252.33
432.904 | 7264.55 | 432.904 | 7264.55
432.104 | 7140.52 | 432.104 | 7140.52
431.304 | 7249.23 | 431.304 | 7249.23
430.504 | 7157.19 | 430.504 | 7157.19
429.704 | 6869.1 | 429.704 | 6869.1
428.904 | 6971.14 | 428.904 | 6971.14
428.104 | 7170.73 | 428.104 | 7170.73
427.304 | 7273.43 | 427.304 | 7273.43
426.504 | 7175.99 | 426.504 | 7175.99
425.704 | 7187 | 425.704 | 7187
424.904 | 7197.72 | 424.904 | 7197.72
424.104 | 7343.34 | 424.104 | 7343.34
423.304 | 7239.34 | 423.304 | 7239.34
422.504 | 7257.52 | 422.504 | 7257.52
421.704 | 7200.84 | 421.704 | 7200.84
420.904 | 7035.6 | 420.904 | 7035.6
420.104 | 6902.98 | 420.104 | 6902.98
419.304 | 7103.27 | 419.304 | 7103.27
418.504 | 7341.75 | 418.504 | 7341.75
417.704 | 7220.82 | 417.704 | 7220.82
416.904 | 7344.05 | 416.904 | 7344.05
416.104 | 7243.43 | 416.104 | 7243.43
415.304 | 7138.09 | 415.304 | 7138.09
414.504 | 7217.27 | 414.504 | 7217.27
413.704 | 7339.54 | 413.704 | 7339.54
412.904 | 7117.98 | 412.904 | 7117.98
412.104 | 7103.02 | 412.104 | 7103.02
411.304 | 7492.72 | 411.304 | 7492.72
410.504 | 7212.06 | 410.504 | 7212.06
409.704 | 7198.13 | 409.704 | 7198.13
408.904 | 7212.94 | 408.904 | 7212.94
408.104 | 7702.33 | 408.104 | 7702.33
407.304 | 7635.86 | 407.304 | 7635.86
406.504 | 7350.19 | 406.504 | 7350.19
405.704 | 7403.55 | 405.704 | 7403.55
404.904 | 7235.25 | 404.904 | 7235.25
404.104 | 7597.73 | 404.104 | 7597.73
403.304 | 7782.96 | 403.304 | 7782.96
402.504 | 7569.15 | 402.504 | 7569.15
401.704 | 7348.89 | 401.704 | 7348.89
400.904 | 7260.28 | 400.904 | 7260.28
400.104 | 7437.5 | 400.104 | 7437.5
399.304 | 7548.09 | 399.304 | 7548.09
398.504 | 7395.27 | 398.504 | 7395.27
397.704 | 7265.52 | 397.704 | 7265.52
396.904 | 7289.25 | 396.904 | 7289.25
396.104 | 7291.29 | 396.104 | 7291.29
395.304 | 7293.89 | 395.304 | 7293.89
394.504 | 7175.94 | 394.504 | 7175.94
393.704 | 7257.46 | 393.704 | 7257.46
392.904 | 7406.22 | 392.904 | 7406.22
392.104 | 7483.13 | 392.104 | 7483.13
391.304 | 7598.26 | 391.304 | 7598.26
390.504 | 7363.18 | 390.504 | 7363.18
389.704 | 7109.75 | 389.704 | 7109.75
388.904 | 7315.43 | 388.904 | 7315.43
388.104 | 7451.94 | 388.104 | 7451.94
387.304 | 7360.02 | 387.304 | 7360.02
386.504 | 7269.48 | 386.504 | 7269.48
385.704 | 7635.57 | 385.704 | 7635.57
384.904 | 7503.63 | 384.904 | 7503.63
384.104 | 7576.7 | 384.104 | 7576.7
383.304 | 7639.01 | 383.304 | 7639.01
382.504 | 7414.08 | 382.504 | 7414.08
381.704 | 7293.91 | 381.704 | 7293.91
380.904 | 7450.63 | 380.904 | 7450.63
380.104 | 7642.19 | 380.104 | 7642.19
379.304 | 7671.38 | 379.304 | 7671.38
378.504 | 7764.81 | 378.504 | 7764.81
377.704 | 7763.83 | 377.704 | 7763.83
376.904 | 7727.67 | 376.904 | 7727.67
376.104 | 7630.08 | 376.104 | 7630.08
375.304 | 7802.08 | 375.304 | 7802.08
374.504 | 7778.41 | 374.504 | 7778.41
373.704 | 7652.13 | 373.704 | 7652.13
372.904 | 7484.43 | 372.904 | 7484.43
372.104 | 7784.43 | 372.104 | 7784.43
371.304 | 7537.21 | 371.304 | 7537.21
370.504 | 7524.65 | 370.504 | 7524.65
369.704 | 7387.93 | 369.704 | 7387.93
368.904 | 7907.03 | 368.904 | 7907.03
368.104 | 7818.56 | 368.104 | 7818.56
367.304 | 8030.11 | 367.304 | 8030.11
366.504 | 7945.65 | 366.504 | 7945.65
365.704 | 8026.75 | 365.704 | 8026.75
364.904 | 8011.46 | 364.904 | 8011.46
364.104 | 7730.2 | 364.104 | 7730.2
363.304 | 7613.12 | 363.304 | 7613.12
362.504 | 7593.26 | 362.504 | 7593.26
361.704 | 7845.09 | 361.704 | 7845.09
360.904 | 8004.69 | 360.904 | 8004.69
360.104 | 7988.91 | 360.104 | 7988.91
359.304 | 7854.03 | 359.304 | 7854.03
358.504 | 7823.65 | 358.504 | 7823.65
357.704 | 7900.27 | 357.704 | 7900.27
356.904 | 7966.33 | 356.904 | 7966.33
356.104 | 8177.11 | 356.104 | 8177.11
355.304 | 8241.03 | 355.304 | 8241.03
354.504 | 7968.2 | 354.504 | 7968.2
353.704 | 7845.97 | 353.704 | 7845.97
352.904 | 8049.82 | 352.904 | 8049.82
352.104 | 7908.43 | 352.104 | 7908.43
351.304 | 7929.65 | 351.304 | 7929.65
350.504 | 8035.33 | 350.504 | 8035.33
349.704 | 8155.73 | 349.704 | 8155.73
348.904 | 8304.39 | 348.904 | 8304.39
348.104 | 8177.9 | 348.104 | 8177.9
347.304 | 8293.26 | 347.304 | 8293.26
346.504 | 8070.72 | 346.504 | 8070.72
345.704 | 8043.75 | 345.704 | 8043.75
344.904 | 8357.03 | 344.904 | 8357.03
344.104 | 8285.11 | 344.104 | 8285.11
343.304 | 8114.53 | 343.304 | 8114.53
342.504 | 8411.86 | 342.504 | 8411.86
341.704 | 8563.24 | 341.704 | 8563.24
340.904 | 8460.96 | 340.904 | 8460.96
340.104 | 8440.65 | 340.104 | 8440.65
339.304 | 8485.8 | 339.304 | 8485.8
338.504 | 8469.56 | 338.504 | 8469.56
337.704 | 8295.58 | 337.704 | 8295.58
336.904 | 8194.9 | 336.904 | 8194.9
336.104 | 8528.92 | 336.104 | 8528.92
335.304 | 8787.07 | 335.304 | 8787.07
334.504 | 8543.49 | 334.504 | 8543.49
333.704 | 8363.9 | 333.704 | 8363.9
332.904 | 8440.58 | 332.904 | 8440.58
332.104 | 8665.54 | 332.104 | 8665.54
331.304 | 8275.62 | 331.304 | 8275.62
330.504 | 8382.92 | 330.504 | 8382.92
329.704 | 8354.62 | 329.704 | 8354.62
328.904 | 8492.52 | 328.904 | 8492.52
328.104 | 8851.99 | 328.104 | 8851.99
327.304 | 8959.76 | 327.304 | 8959.76
326.504 | 8687.69 | 326.504 | 8687.69
325.704 | 8774.01 | 325.704 | 8774.01
324.904 | 9086.75 | 324.904 | 9086.75
324.104 | 8838.91 | 324.104 | 8838.91
323.304 | 8622.47 | 323.304 | 8622.47
322.504 | 8687.42 | 322.504 | 8687.42
321.704 | 8873.25 | 321.704 | 8873.25
320.904 | 8754.84 | 320.904 | 8754.84
320.104 | 9071.79 | 320.104 | 9071.79
319.304 | 8970.14 | 319.304 | 8970.14
318.504 | 8812.66 | 318.504 | 8812.66
317.704 | 8946.54 | 317.704 | 8946.54
316.904 | 9082.56 | 316.904 | 9082.56
316.104 | 9154.85 | 316.104 | 9154.85
315.304 | 9189.62 | 315.304 | 9189.62
314.504 | 8929.97 | 314.504 | 8929.97
313.704 | 9005.31 | 313.704 | 9005.31
312.904 | 9170.94 | 312.904 | 9170.94
312.104 | 9233.11 | 312.104 | 9233.11
311.304 | 9223.49 | 311.304 | 9223.49
310.504 | 9204.51 | 310.504 | 9204.51
309.704 | 9115.3 | 309.704 | 9115.3
308.904 | 9317.12 | 308.904 | 9317.12
308.104 | 9259.69 | 308.104 | 9259.69
307.304 | 9046.25 | 307.304 | 9046.25
306.504 | 9293.59 | 306.504 | 9293.59
305.704 | 9182.18 | 305.704 | 9182.18
304.904 | 9302.9 | 304.904 | 9302.9
304.104 | 9368.65 | 304.104 | 9368.65
303.304 | 9401.09 | 303.304 | 9401.09
302.504 | 9230.5 | 302.504 | 9230.5
301.704 | 9211.38 | 301.704 | 9211.38
300.904 | 8973.33 | 300.904 | 8973.33
300.104 | 8834.57 | 300.104 | 8834.57
299.304 | 9060.7 | 299.304 | 9060.7
298.504 | 8871.46 | 298.504 | 8871.46
297.704 | 8719.3 | 297.704 | 8719.3
296.904 | 8694.39 | 296.904 | 8694.39
296.104 | 8703.08 | 296.104 | 8703.08
295.304 | 8631.62 | 295.304 | 8631.62
294.504 | 8801.71 | 294.504 | 8801.71
293.704 | 8632.05 | 293.704 | 8632.05
292.904 | 8838.43 | 292.904 | 8838.43
292.104 | 9109.68 | 292.104 | 9109.68
291.304 | 8960.21 | 291.304 | 8960.21
290.504 | 9389.49 | 290.504 | 9389.49
289.704 | 9771.6 | 289.704 | 9771.6
288.904 | 10440.6 | 288.904 | 10440.6
288.104 | 11381.4 | 288.104 | 11381.4
287.304 | 13661.5 | 287.304 | 13661.5
286.504 | 17258.4 | 286.504 | 17258.4
285.704 | 20749 | 285.704 | 20749
284.904 | 21745.7 | 284.904 | 21745.7
284.104 | 20048.2 | 284.104 | 20048.2
283.304 | 16541.2 | 283.304 | 16541.2
282.504 | 12224.1 | 282.504 | 12224.1
281.704 | 9410.4 | 281.704 | 9410.4
280.904 | 8121.66 | 280.904 | 8121.66
280.104 | 7801.99 | 280.104 | 7801.99
279.304 | 7842.76 | 279.304 | 7842.76
278.504 | 7678.64 | 278.504 | 7678.64
277.704 | 7594.27 | 277.704 | 7594.27
276.904 | 7543.55 | 276.904 | 7543.55
276.104 | 7673.79 | 276.104 | 7673.79
275.304 | 7774.39 | 275.304 | 7774.39
274.504 | 7646.2 | 274.504 | 7646.2
273.704 | 7629.06 | 273.704 | 7629.06
272.904 | 7624.18 | 272.904 | 7624.18
272.104 | 7674.37 | 272.104 | 7674.37
271.304 | 7842.8 | 271.304 | 7842.8
270.504 | 8046.61 | 270.504 | 8046.61
269.704 | 7959.95 | 269.704 | 7959.95
268.904 | 7756.49 | 268.904 | 7756.49
268.104 | 7776.14 | 268.104 | 7776.14
267.304 | 7974.37 | 267.304 | 7974.37
266.504 | 7848.11 | 266.504 | 7848.11
265.704 | 7756.57 | 265.704 | 7756.57
264.904 | 7669.28 | 264.904 | 7669.28
264.104 | 7868.5 | 264.104 | 7868.5
263.304 | 7944.05 | 263.304 | 7944.05
262.504 | 7732.22 | 262.504 | 7732.22
261.704 | 7643.44 | 261.704 | 7643.44
260.904 | 7599.18 | 260.904 | 7599.18
260.104 | 7628.35 | 260.104 | 7628.35
259.304 | 7587.22 | 259.304 | 7587.22
258.504 | 7877.63 | 258.504 | 7877.63
257.704 | 7633.79 | 257.704 | 7633.79
256.904 | 7825.4 | 256.904 | 7825.4
256.104 | 7752.7 | 256.104 | 7752.7
255.304 | 7952.95 | 255.304 | 7952.95
254.504 | 8205.18 | 254.504 | 8205.18
253.704 | 7861.58 | 253.704 | 7861.58
252.904 | 7581.51 | 252.904 | 7581.51
252.104 | 7648.34 | 252.104 | 7648.34
251.304 | 7747.92 | 251.304 | 7747.92
250.504 | 7771.45 | 250.504 | 7771.45
249.704 | 7654.15 | 249.704 | 7654.15
248.904 | 7687.63 | 248.904 | 7687.63
248.104 | 8096.48 | 248.104 | 8096.48
247.304 | 7887.16 | 247.304 | 7887.16
246.504 | 7871.95 | 246.504 | 7871.95
245.704 | 7915.33 | 245.704 | 7915.33
244.904 | 8312.04 | 244.904 | 8312.04
244.104 | 8030.66 | 244.104 | 8030.66
243.304 | 7905.26 | 243.304 | 7905.26
242.504 | 7738.3 | 242.504 | 7738.3
241.704 | 7777.37 | 241.704 | 7777.37
240.904 | 7797.74 | 240.904 | 7797.74
240.104 | 7763.45 | 240.104 | 7763.45
239.304 | 7747.46 | 239.304 | 7747.46
238.504 | 7718.48 | 238.504 | 7718.48
237.704 | 7707.17 | 237.704 | 7707.17
236.904 | 7747.1 | 236.904 | 7747.1
236.104 | 7781.01 | 236.104 | 7781.01
235.304 | 7927.44 | 235.304 | 7927.44
234.504 | 7667.85 | 234.504 | 7667.85
233.704 | 7939.95 | 233.704 | 7939.95
232.904 | 8153.25 | 232.904 | 8153.25
232.104 | 7797.35 | 232.104 | 7797.35
231.304 | 8078.21 | 231.304 | 8078.21
230.504 | 8163.07 | 230.504 | 8163.07
229.704 | 8131.52 | 229.704 | 8131.52
228.904 | 8265.86 | 228.904 | 8265.86
228.104 | 7921.48 | 228.104 | 7921.48
227.304 | 8066.53 | 227.304 | 8066.53
226.504 | 7979.93 | 226.504 | 7979.93
225.704 | 8303.08 | 225.704 | 8303.08
224.904 | 8507.75 | 224.904 | 8507.75
224.104 | 8209.61 | 224.104 | 8209.61
223.304 | 7889.59 | 223.304 | 7889.59
222.504 | 8011.77 | 222.504 | 8011.77
221.704 | 8083.24 | 221.704 | 8083.24
220.904 | 8200.81 | 220.904 | 8200.81
220.104 | 8275.27 | 220.104 | 8275.27
219.304 | 8316.64 | 219.304 | 8316.64
218.504 | 8132.3 | 218.504 | 8132.3
217.704 | 7970.52 | 217.704 | 7970.52
216.904 | 7955.82 | 216.904 | 7955.82
216.104 | 7904.09 | 216.104 | 7904.09
215.304 | 8210.89 | 215.304 | 8210.89
214.504 | 8607.35 | 214.504 | 8607.35
213.704 | 8390.63 | 213.704 | 8390.63
212.904 | 7966.21 | 212.904 | 7966.21
212.104 | 8293.26 | 212.104 | 8293.26
211.304 | 8277.03 | 211.304 | 8277.03
210.504 | 8335.77 | 210.504 | 8335.77
209.704 | 8285.15 | 209.704 | 8285.15
208.904 | 8357.77 | 208.904 | 8357.77
208.104 | 8231.33 | 208.104 | 8231.33
207.304 | 8183.4 | 207.304 | 8183.4
206.504 | 8492.52 | 206.504 | 8492.52
205.704 | 8251.67 | 205.704 | 8251.67
204.904 | 8300.91 | 204.904 | 8300.91
204.104 | 8324.31 | 204.104 | 8324.31
203.304 | 8256.53 | 203.304 | 8256.53
202.504 | 8471.89 | 202.504 | 8471.89
201.704 | 8597.41 | 201.704 | 8597.41
200.904 | 8529.18 | 200.904 | 8529.18
200.104 | 8673.89 | 200.104 | 8673.89
199.304 | 8724.9 | 199.304 | 8724.9
198.504 | 8685.56 | 198.504 | 8685.56
197.704 | 8779.53 | 197.704 | 8779.53
196.904 | 8863.64 | 196.904 | 8863.64
196.104 | 8573.97 | 196.104 | 8573.97
195.304 | 8350.08 | 195.304 | 8350.08
194.504 | 8202.79 | 194.504 | 8202.79
193.704 | 8194.91 | 193.704 | 8194.91
192.904 | 8262.17 | 192.904 | 8262.17
192.104 | 8551.14 | 192.104 | 8551.14
191.304 | 8590.1 | 191.304 | 8590.1
190.504 | 8602.71 | 190.504 | 8602.71
189.704 | 8733.72 | 189.704 | 8733.72
188.904 | 8356.02 | 188.904 | 8356.02
188.104 | 8394.58 | 188.104 | 8394.58
187.304 | 8528.32 | 187.304 | 8528.32
186.504 | 8401.74 | 186.504 | 8401.74
185.704 | 8498.89 | 185.704 | 8498.89
184.904 | 8526.72 | 184.904 | 8526.72
184.104 | 8880.67 | 184.104 | 8880.67
183.304 | 8596.29 | 183.304 | 8596.29
182.504 | 8542.68 | 182.504 | 8542.68
181.704 | 8530.08 | 181.704 | 8530.08
180.904 | 8688.03 | 180.904 | 8688.03
180.104 | 8522.48 | 180.104 | 8522.48
179.304 | 8771.84 | 179.304 | 8771.84
178.504 | 8567.81 | 178.504 | 8567.81
177.704 | 8438.08 | 177.704 | 8438.08
176.904 | 8588.4 | 176.904 | 8588.4
176.104 | 8710.13 | 176.104 | 8710.13
175.304 | 8384.63 | 175.304 | 8384.63
174.504 | 8367.18 | 174.504 | 8367.18
173.704 | 8371.86 | 173.704 | 8371.86
172.904 | 8408.03 | 172.904 | 8408.03
172.104 | 8553.5 | 172.104 | 8553.5
171.304 | 8753.3 | 171.304 | 8753.3
170.504 | 8801.42 | 170.504 | 8801.42
169.704 | 8611.71 | 169.704 | 8611.71
168.904 | 8700.15 | 168.904 | 8700.15
168.104 | 8749.78 | 168.104 | 8749.78
167.304 | 8700.13 | 167.304 | 8700.13
166.504 | 9169.12 | 166.504 | 9169.12
165.704 | 8853.02 | 165.704 | 8853.02
164.904 | 8702.71 | 164.904 | 8702.71
164.104 | 8643.69 | 164.104 | 8643.69
163.304 | 8830.98 | 163.304 | 8830.98
162.504 | 8779.41 | 162.504 | 8779.41
161.704 | 8717.9 | 161.704 | 8717.9
160.904 | 9038.32 | 160.904 | 9038.32
160.104 | 9036.98 | 160.104 | 9036.98
159.304 | 8708.83 | 159.304 | 8708.83
158.504 | 8682.68 | 158.504 | 8682.68
157.704 | 8659.75 | 157.704 | 8659.75
156.904 | 8972.03 | 156.904 | 8972.03
156.104 | 8908.86 | 156.104 | 8908.86
155.304 | 8842.97 | 155.304 | 8842.97
154.504 | 9000.22 | 154.504 | 9000.22
153.704 | 9377.29 | 153.704 | 9377.29
152.904 | 9208.45 | 152.904 | 9208.45
152.104 | 9236.42 | 152.104 | 9236.42
151.304 | 9207.56 | 151.304 | 9207.56
150.504 | 9475.47 | 150.504 | 9475.47
149.704 | 9277.86 | 149.704 | 9277.86
148.904 | 8956.94 | 148.904 | 8956.94
148.104 | 8901.97 | 148.104 | 8901.97
147.304 | 8957.03 | 147.304 | 8957.03
146.504 | 9086.95 | 146.504 | 9086.95
145.704 | 9480.36 | 145.704 | 9480.36
144.904 | 9324.48 | 144.904 | 9324.48
144.104 | 9332.9 | 144.104 | 9332.9
143.304 | 9399.74 | 143.304 | 9399.74
142.504 | 9292.26 | 142.504 | 9292.26
141.704 | 9299.48 | 141.704 | 9299.48
140.904 | 9163.41 | 140.904 | 9163.41
140.104 | 9009.44 | 140.104 | 9009.44
139.304 | 8940.18 | 139.304 | 8940.18
138.504 | 9178.98 | 138.504 | 9178.98
137.704 | 9260.25 | 137.704 | 9260.25
136.904 | 9234.55 | 136.904 | 9234.55
136.104 | 8962.3 | 136.104 | 8962.3
135.304 | 9067.46 | 135.304 | 9067.46
134.504 | 9101.57 | 134.504 | 9101.57
133.704 | 9278.01 | 133.704 | 9278.01
132.904 | 9556.87 | 132.904 | 9556.87
132.104 | 9315.03 | 132.104 | 9315.03
131.304 | 9188.72 | 131.304 | 9188.72
130.504 | 9518.51 | 130.504 | 9518.51
129.704 | 9717.39 | 129.704 | 9717.39
128.904 | 9374.52 | 128.904 | 9374.52
128.104 | 9224.76 | 128.104 | 9224.76
127.304 | 9323.38 | 127.304 | 9323.38
126.504 | 9299.84 | 126.504 | 9299.84
125.704 | 9356.79 | 125.704 | 9356.79
124.904 | 9914.95 | 124.904 | 9914.95
124.104 | 9736.54 | 124.104 | 9736.54
123.304 | 9728.88 | 123.304 | 9728.88
122.504 | 9901.45 | 122.504 | 9901.45
121.704 | 10094.5 | 121.704 | 10094.5
120.904 | 9765.36 | 120.904 | 9765.36
120.104 | 9714.9 | 120.104 | 9714.9
119.304 | 9951.29 | 119.304 | 9951.29
118.504 | 9731.96 | 118.504 | 9731.96
117.704 | 9769.11 | 117.704 | 9769.11
116.904 | 9947.66 | 116.904 | 9947.66
116.104 | 9999.63 | 116.104 | 9999.63
115.304 | 9944.75 | 115.304 | 9944.75
114.504 | 10073.5 | 114.504 | 10073.5
113.704 | 10008.5 | 113.704 | 10008.5
112.904 | 10064.7 | 112.904 | 10064.7
112.104 | 10246.5 | 112.104 | 10246.5
111.304 | 9851.69 | 111.304 | 9851.69
110.504 | 9812.9 | 110.504 | 9812.9
109.704 | 9895.97 | 109.704 | 9895.97
108.904 | 9683.82 | 108.904 | 9683.82
108.104 | 9885.97 | 108.104 | 9885.97
107.304 | 10023.5 | 107.304 | 10023.5
106.504 | 10103.5 | 106.504 | 10103.5
105.704 | 10058.4 | 105.704 | 10058.4
104.904 | 9817.2 | 104.904 | 9817.2
104.104 | 10115.4 | 104.104 | 10115.4
103.304 | 10107.8 | 103.304 | 10107.8
102.504 | 10184 | 102.504 | 10184
101.704 | 9908.36 | 101.704 | 9908.36
100.904 | 9930.69 | 100.904 | 9930.69
100.104 | 9951.65 | 100.104 | 9951.65
99.304 | 9730.84 | 99.304 | 9730.84
98.504 | 9616.06 | 98.504 | 9616.06
97.704 | 9769.8 | 97.704 | 9769.8
96.904 | 9568.95 | 96.904 | 9568.95
96.104 | 9752.52 | 96.104 | 9752.52
95.304 | 10151.3 | 95.304 | 10151.3
94.504 | 10180.3 | 94.504 | 10180.3
93.704 | 10115.7 | 93.704 | 10115.7
92.904 | 10589.4 | 92.904 | 10589.4
92.104 | 10787.6 | 92.104 | 10787.6
91.304 | 11199.1 | 91.304 | 11199.1
90.504 | 11621.4 | 90.504 | 11621.4
89.704 | 12263.5 | 89.704 | 12263.5
88.904 | 11887.7 | 88.904 | 11887.7
88.104 | 11727.2 | 88.104 | 11727.2
87.304 | 11801.4 | 87.304 | 11801.4
86.504 | 12345 | 86.504 | 12345
85.704 | 12581.4 | 85.704 | 12581.4
84.904 | 12955.2 | 84.904 | 12955.2
84.104 | 13317.2 | 84.104 | 13317.2
83.304 | 12839.1 | 83.304 | 12839.1
82.504 | 11762.5 | 82.504 | 11762.5
81.704 | 10724.7 | 81.704 | 10724.7
80.904 | 9978.74 | 80.904 | 9978.74
80.104 | 9159.91 | 80.104 | 9159.91
79.304 | 8659.18 | 79.304 | 8659.18
78.504 | 8644.44 | 78.504 | 8644.44
77.704 | 8793.79 | 77.704 | 8793.79
76.904 | 8784.37 | 76.904 | 8784.37
76.104 | 8660.27 | 76.104 | 8660.27
75.304 | 8603.05 | 75.304 | 8603.05
74.504 | 8774.25 | 74.504 | 8774.25
73.704 | 8589.12 | 73.704 | 8589.12
72.904 | 8627.54 | 72.904 | 8627.54
72.104 | 8830.85 | 72.104 | 8830.85
71.304 | 8931.4 | 71.304 | 8931.4
70.504 | 8968.62 | 70.504 | 8968.62
69.704 | 9069.15 | 69.704 | 9069.15
68.904 | 9092.45 | 68.904 | 9092.45
68.104 | 9193.65 | 68.104 | 9193.65
67.304 | 9309.27 | 67.304 | 9309.27
66.504 | 9083.24 | 66.504 | 9083.24
65.704 | 9269.58 | 65.704 | 9269.58
64.904 | 9056.7 | 64.904 | 9056.7
64.104 | 8714.43 | 64.104 | 8714.43
63.304 | 8711.82 | 63.304 | 8711.82
62.504 | 8517.79 | 62.504 | 8517.79
61.704 | 8715.22 | 61.704 | 8715.22
60.904 | 8559.71 | 60.904 | 8559.71
60.104 | 8281.79 | 60.104 | 8281.79
59.304 | 8085.52 | 59.304 | 8085.52
58.504 | 7768.39 | 58.504 | 7768.39
57.704 | 7528.69 | 57.704 | 7528.69
56.904 | 7242.76 | 56.904 | 7242.76
56.104 | 7122.37 | 56.104 | 7122.37
55.304 | 7215.8 | 55.304 | 7215.8
54.504 | 7709.62 | 54.504 | 7709.62
53.704 | 8733.95 | 53.704 | 8733.95
52.904 | 10119.7 | 52.904 | 10119.7
52.104 | 11633.7 | 52.104 | 11633.7
51.304 | 14175.4 | 51.304 | 14175.4
50.504 | 15929.4 | 50.504 | 15929.4
49.704 | 16977.8 | 49.704 | 16977.8
48.904 | 15961.8 | 48.904 | 15961.8
48.104 | 13516.8 | 48.104 | 13516.8
47.304 | 9949.98 | 47.304 | 9949.98
46.504 | 6573.03 | 46.504 | 6573.03
45.704 | 4384.47 | 45.704 | 4384.47
44.904 | 3171.42 | 44.904 | 3171.42
44.104 | 2465.35 | 44.104 | 2465.35
43.304 | 2198.95 | 43.304 | 2198.95
42.504 | 2265.75 | 42.504 | 2265.75
41.704 | 2191.19 | 41.704 | 2191.19
40.904 | 2188.24 | 40.904 | 2188.24
40.104 | 2198.8 | 40.104 | 2198.8
39.304 | 2268.07 | 39.304 | 2268.07
38.504 | 2243.33 | 38.504 | 2243.33
37.704 | 2198.03 | 37.704 | 2198.03
36.904 | 2089.97 | 36.904 | 2089.97
36.104 | 1999.38 | 36.104 | 1999.38
35.304 | 1916.79 | 35.304 | 1916.79
34.504 | 2019.34 | 34.504 | 2019.34
33.704 | 2100.61 | 33.704 | 2100.61
32.904 | 2009.63 | 32.904 | 2009.63
32.104 | 2176.63 | 32.104 | 2176.63
31.304 | 2171.38 | 31.304 | 2171.38
30.504 | 2201.84 | 30.504 | 2201.84
29.704 | 2363.13 | 29.704 | 2363.13
28.904 | 2417.84 | 28.904 | 2417.84
28.104 | 2414.29 | 28.104 | 2414.29
27.304 | 2518.74 | 27.304 | 2518.74
26.504 | 2534.59 | 26.504 | 2534.59
25.704 | 2735.66 | 25.704 | 2735.66
24.904 | 3190.88 | 24.904 | 3190.88
24.104 | 3389.23 | 24.104 | 3389.23
23.304 | 3894.21 | 23.304 | 3894.21
22.504 | 4371.47 | 22.504 | 4371.47
21.704 | 4415.69 | 21.704 | 4415.69
20.904 | 4006.3 | 20.904 | 4006.3
20.104 | 3359.35 | 20.104 | 3359.35
19.304 | 2548.7 | 19.304 | 2548.7
18.504 | 2081.77 | 18.504 | 2081.77
17.704 | 1822.15 | 17.704 | 1822.15
16.904 | 1550.89 | 16.904 | 1550.89
16.104 | 1336.83 | 16.104 | 1336.83
15.304 | 1460.04 | 15.304 | 1460.04
14.504 | 1350.5 | 14.504 | 1350.5
13.704 | 1391.93 | 13.704 | 1391.93
12.904 | 1326.47 | 12.904 | 1326.47
12.104 | 1272.47 | 12.104 | 1272.47
11.304 | 1355.61 | 11.304 | 1355.61
10.504 | 1542.44 | 10.504 | 1542.44
9.704 | 1701.48 | 9.704 | 1701.48
8.904 | 2101.62 | 8.904 | 2101.62
8.104 | 2351.19 | 8.104 | 2351.19
7.304 | 2470.24 | 7.304 | 2470.24
6.504 | 2842.83 | 6.504 | 2842.83
5.704 | 3096.62 | 5.704 | 3096.62
4.904 | 3109.6 | 4.904 | 3109.6
4.104 | 3222.03 | 4.104 | 3222.03
3.304 | 2782.45 | 3.304 | 2782.45
2.504 | 2301.59 | 2.504 | 2301.59
1.704 | 1559.64 | 1.704 | 1559.64
0.904 | 970.719 | 0.904 | 970.72
0.104 | 537.261 | 0.104 | 537.26
-0.696 | 200.881 | -0.696 | 200.88
-1.496 | 52.2599 | -1.496 | 52.26
-2.296 | 30.7192 | -2.296 | 30.72
-3.096 | 22.423 | -3.096 | 22.42
-3.896 | 4.32945 | -3.896 | 4.33
-4.696 | 13.9838 | -4.696 | 13.98
-5.496 | 9.71563 | -5.496 | 9.72
-6.296 | 1.32562 | -6.296 | 1.33
-7.096 | 11.1279 | -7.096 | 11.13
-7.896 | 8.00883 | -7.896 | 8.01
-8.696 | 3.76768 | -8.696 | 3.77
-9.496 | 7.88944 | -9.496 | 7.89