## Pt4f
Binding Energy | Corrected Data | Raw Data | Transmission | BE | Residuals | Background | Calculated Fit | Pt4f7/2 Pt4f(0) | Pt4f5/2_p2 | ID | Peak Label | Position (eV) | Height (CPS) | FWHM (eV) | σ/γ (%) L/G | Area (CPS.eV) | σ W_g | γ W_l | W_g Skew | Conc. (%) | A/Aᴀ | Split (eV) | Fitting Model | Bkg Type | Bkg Low (eV) | Bkg High (eV) | Bkg Offset Low (CPS) | Bkg Offset High (CPS)
89.99 | 663.0585 | 544.369 | 0.820997 | 89.99 | -41.90613 | 663.06 | 704.9646 | 683.9413 | 684.0833 | A | Pt4f7/2 Pt4f(0) | 71.10 | 5202 | 0.97 | 34.88 | 8366 | 0.750 | 1.400 | 0.100 | 57.3 | 100.0 | 0.00 | LA (Area, σ, γ) | Multi-Regions Smart | 61.99 | 89.99 | 0.00 | 0.00
89.89 | 719.3057 | 590.509 | 0.820943 | 89.89 | -42.27978 | 719.31 | 761.5855 | 740.3581 | 740.5374 |  |  | 61.99,89.99 | 1:1e7 | 0.3:3.5 | Fixed | 1:1e7 | 0.01:10 | 0.01:1.4 | 0.01:2
89.79 | 655.6335 | 538.203 | 0.82089 | 89.79 | -42.64847 | 655.63 | 698.282 | 676.8472 | 677.0648 | B | Pt4f5/2_p2 | 74.43 | 3880 | 0.97 | 34.88 | 6240 | 0.750 | 1.400 | 0.100 | 42.7 | 74.6 | 3.33 | LA (Area, σ, γ) | Multi-Regions Smart | 61.99 | 89.99 | 0.00 | 0.00
89.69 | 696.1939 | 571.461 | 0.820836 | 89.69 | -43.03026 | 696.19 | 739.2241 | 717.5785 | 717.8356 |  |  | A+3.3#0.2 | 1:1e7 | A*1 | A*1 | A*0.75#0.01 | A*1 | A*1 | A*1
89.59 | 727.9634 | 597.5 | 0.820783 | 89.59 | -43.41866 | 727.96 | 771.3821 | 749.5221 | 749.8199 | Please cite KherveFitting software: Kerherve G. et al. Surface and Interface Analysis (2025) TBD
89.49 | 719.0802 | 590.17 | 0.820729 | 89.49 | -43.81572 | 719.08 | 762.8959 | 740.8181 | 741.1578
89.39 | 687.2761 | 564.031 | 0.820676 | 89.39 | -44.21976 | 687.28 | 731.4959 | 709.1965 | 709.5793
89.29 | 702.4647 | 576.458 | 0.820622 | 89.29 | -44.61724 | 702.46 | 747.082 | 724.5574 | 724.9846
89.19 | 713.1926 | 585.223 | 0.820568 | 89.19 | -45.0318 | 713.19 | 758.2244 | 735.4707 | 735.9436
89.09 | 682.7761 | 560.228 | 0.820515 | 89.09 | -45.45717 | 682.78 | 728.2332 | 705.2466 | 705.7666
88.99 | 676.3783 | 554.942 | 0.820461 | 88.99 | -45.93343 | 676.433 | 722.3117 | 699.0882 | 699.6566
88.89 | 690.9257 | 566.841 | 0.820408 | 88.89 | -31.79136 | 676.4062 | 722.7171 | 699.2525 | 699.8708
88.79 | 661.9947 | 543.07 | 0.820354 | 88.79 | -61.16131 | 676.406 | 723.156 | 699.4461 | 700.1159
88.69 | 696.1359 | 571.041 | 0.820301 | 88.69 | -27.45637 | 676.3961 | 723.5923 | 699.6329 | 700.3555
88.59 | 681.1692 | 558.727 | 0.820247 | 88.59 | -42.83093 | 676.3505 | 724.0001 | 699.7867 | 700.5639
88.49 | 684.8916 | 561.744 | 0.820194 | 88.49 | -39.54446 | 676.3257 | 724.4361 | 699.9642 | 700.7976
88.39 | 676.6967 | 554.986 | 0.82014 | 88.39 | -48.19115 | 676.3091 | 724.8878 | 700.1528 | 701.0441
88.29 | 716.5935 | 587.669 | 0.820087 | 88.29 | -8.69481 | 676.2335 | 725.2883 | 700.2854 | 701.2364
88.19 | 700.3413 | 574.303 | 0.820033 | 88.19 | -25.31115 | 676.1137 | 725.6525 | 700.3769 | 701.3893
88.09 | 696.3023 | 570.954 | 0.81998 | 88.09 | -29.75967 | 676.0312 | 726.062 | 700.5087 | 701.5845
87.99 | 649.7993 | 532.788 | 0.819927 | 87.99 | -76.77416 | 676.0423 | 726.5735 | 700.7373 | 701.8784
87.89 | 662.5319 | 543.192 | 0.819873 | 87.89 | -64.62433 | 676.1162 | 727.1562 | 701.032 | 702.2404
87.79 | 655.9806 | 537.786 | 0.81982 | 87.79 | -71.75586 | 676.1788 | 727.7364 | 701.3187 | 702.5966
87.69 | 658.333 | 539.679 | 0.819766 | 87.69 | -70.00063 | 676.2495 | 728.3336 | 701.6169 | 702.9663
87.59 | 663.4371 | 543.828 | 0.819713 | 87.59 | -65.48925 | 676.3066 | 728.9263 | 701.9049 | 703.3281
87.49 | 673.6253 | 552.143 | 0.819659 | 87.49 | -55.87495 | 676.3355 | 729.5002 | 702.1682 | 703.6675
87.39 | 714.497 | 585.606 | 0.819606 | 87.39 | -15.49191 | 676.2696 | 729.9889 | 702.3404 | 703.9182
87.29 | 672.6581 | 551.279 | 0.819553 | 87.29 | -57.83079 | 676.2053 | 730.4889 | 702.5177 | 704.1765
87.19 | 652.3852 | 534.629 | 0.819499 | 87.19 | -78.72908 | 676.2562 | 731.1143 | 702.8141 | 704.5564
87.09 | 682.0035 | 558.865 | 0.819446 | 87.09 | -49.72928 | 676.2899 | 731.7327 | 703.0971 | 704.9255
86.99 | 646.3146 | 529.585 | 0.819392 | 86.99 | -86.05864 | 676.3349 | 732.3732 | 703.3954 | 705.3128
86.89 | 632.4952 | 518.228 | 0.819339 | 86.89 | -100.6215 | 676.4722 | 733.1167 | 703.7899 | 705.7991
86.79 | 666.8001 | 546.3 | 0.819286 | 86.79 | -67.03376 | 676.5719 | 733.8339 | 704.1509 | 706.2549
86.69 | 746.9337 | 611.912 | 0.819232 | 86.69 | 12.58354 | 676.4593 | 734.3502 | 704.3038 | 706.5056
86.59 | 650.4366 | 532.824 | 0.819179 | 86.59 | -84.47162 | 676.3767 | 734.9082 | 704.491 | 706.7939
86.49 | 674.8974 | 552.826 | 0.819126 | 86.49 | -60.71449 | 676.4276 | 735.6119 | 704.8162 | 707.2233
86.39 | 673.8541 | 551.935 | 0.819072 | 86.39 | -62.43054 | 676.4353 | 736.2846 | 705.1025 | 707.6174
86.29 | 659.8724 | 540.448 | 0.819019 | 86.29 | -77.12567 | 676.4708 | 736.998 | 705.4213 | 708.0475
86.19 | 716.8405 | 587.068 | 0.818966 | 86.19 | -20.80427 | 676.4267 | 737.6448 | 705.6651 | 708.4063
86.09 | 665.6808 | 545.134 | 0.818912 | 86.09 | -72.6132 | 676.3715 | 738.294 | 705.9028 | 708.7628
85.99 | 718.4045 | 588.272 | 0.818859 | 85.99 | -20.54943 | 676.3133 | 738.9539 | 706.1422 | 709.125
85.89 | 692.9492 | 567.391 | 0.818806 | 85.89 | -46.62794 | 676.2041 | 739.5772 | 706.3358 | 709.4455
85.79 | 667.0884 | 546.18 | 0.818752 | 85.79 | -73.22155 | 676.1899 | 740.31 | 706.6295 | 709.8705
85.69 | 664.3724 | 543.921 | 0.818699 | 85.69 | -76.7385 | 676.2288 | 741.1109 | 706.9815 | 710.3582
85.59 | 617.7615 | 505.728 | 0.818646 | 85.59 | -124.2575 | 676.3595 | 742.019 | 707.4307 | 710.9478
85.49 | 656.7228 | 537.588 | 0.818592 | 85.49 | -86.235 | 676.5049 | 742.9578 | 707.9002 | 711.5624
85.39 | 730.7764 | 598.169 | 0.818539 | 85.39 | -12.92699 | 676.4407 | 743.7034 | 708.1658 | 711.9783
85.29 | 637.8814 | 522.097 | 0.818486 | 85.29 | -106.6193 | 676.4114 | 744.5007 | 708.4721 | 712.44
85.19 | 615.9815 | 504.139 | 0.818432 | 85.19 | -129.547 | 676.5953 | 745.5285 | 708.9975 | 713.1263
85.09 | 699.6489 | 572.578 | 0.818379 | 85.09 | -46.81121 | 676.6651 | 746.4601 | 709.4149 | 713.7103
84.99 | 682.0888 | 558.171 | 0.818326 | 84.99 | -65.19881 | 676.6123 | 747.2876 | 709.716 | 714.1839
84.89 | 673.6444 | 551.225 | 0.818273 | 84.89 | -74.53781 | 676.6076 | 748.1822 | 710.0716 | 714.7182
84.79 | 677.5264 | 554.365 | 0.818219 | 84.79 | -71.57837 | 676.6113 | 749.1048 | 710.4422 | 715.2739
84.69 | 655.0553 | 535.944 | 0.818166 | 84.69 | -95.02683 | 676.6497 | 750.0822 | 710.8542 | 715.8776
84.59 | 719.9238 | 588.979 | 0.818113 | 84.59 | -31.07792 | 676.6093 | 751.0017 | 711.1944 | 716.4166
84.49 | 734.7652 | 601.082 | 0.81806 | 84.49 | -17.02929 | 676.4208 | 751.7945 | 711.3935 | 716.8217
84.39 | 731.3348 | 598.237 | 0.818007 | 84.39 | -21.25268 | 676.2103 | 752.5875 | 711.578 | 717.2198
84.29 | 728.2326 | 595.66 | 0.817953 | 84.29 | -25.18225 | 676.0111 | 753.4148 | 711.7813 | 717.6446
84.19 | 726.0215 | 593.813 | 0.8179 | 84.19 | -28.25337 | 675.8211 | 754.2749 | 712.0014 | 718.0946
84.09 | 681.9601 | 557.739 | 0.817847 | 84.09 | -73.28463 | 675.7164 | 755.2447 | 712.3147 | 718.6464
83.99 | 647.7707 | 529.743 | 0.817794 | 83.99 | -108.6141 | 675.7566 | 756.3848 | 712.7811 | 719.3603
83.89 | 699.6551 | 572.136 | 0.81774 | 83.89 | -57.86311 | 675.7642 | 757.5183 | 713.2231 | 720.0593
83.79 | 721.1292 | 589.658 | 0.817687 | 83.79 | -37.41321 | 675.6354303 | 758.5424 | 713.5374 | 720.6405
83.69 | 657.9301 | 537.946 | 0.817634 | 83.69 | -101.7415 | 675.5837 | 759.6716 | 713.9375 | 721.3179
83.59 | 682.3776 | 557.899 | 0.817581 | 83.59 | -78.52389 | 675.6038 | 760.9015 | 714.4185 | 722.0869
83.49 | 704.7294 | 576.136 | 0.817528 | 83.49 | -57.34512 | 675.5371 | 762.0745 | 714.8219 | 722.7897
83.39 | 687.4608 | 561.982 | 0.817475 | 83.39 | -75.808 | 675.4606 | 763.2688 | 715.2251 | 723.5043
83.29 | 739.5504 | 604.524 | 0.817421 | 83.29 | -24.87982 | 675.3191 | 764.4302 | 715.5732 | 724.1761
83.19 | 737.0291 | 602.424 | 0.817368 | 83.19 | -28.50316 | 675.085 | 765.5323 | 715.8388 | 724.7785
83.09 | 686.1577 | 560.807 | 0.817315 | 83.09 | -80.60948 | 674.9492 | 766.7672 | 716.2131 | 725.5033
82.99 | 666.7801 | 544.934 | 0.817262 | 82.99 | -101.388 | 674.9435 | 768.168 | 716.7282 | 726.3833
82.89 | 710.9577 | 581.001 | 0.817209 | 82.89 | -58.60221 | 674.8916 | 769.5599 | 717.2082 | 727.2433
82.79 | 707.1673 | 577.866 | 0.817156 | 82.79 | -63.74779 | 674.7645 | 770.9151 | 717.6243 | 728.0553
82.69 | 680.3022 | 555.877 | 0.817103 | 82.69 | -92.06464 | 674.6939 | 772.3669 | 718.1087 | 728.9521
82.59 | 718.1164 | 586.737 | 0.81705 | 82.59 | -55.72332 | 674.6027 | 773.8397 | 718.5845 | 729.8579
82.49 | 725.2447 | 592.522 | 0.816996 | 82.49 | -50.02733 | 674.4276 | 775.272 | 718.9888 | 730.7108
82.39 | 723.8681 | 591.359 | 0.816943 | 82.39 | -52.86988 | 674.2411 | 776.738 | 719.3947 | 731.5845
82.29 | 721.4166 | 589.318 | 0.81689 | 82.29 | -56.84071 | 674.0611 | 778.2573 | 719.8202 | 732.4982
82.19 | 725.8523 | 592.903 | 0.816837 | 82.19 | -53.96876 | 673.8767 | 779.821 | 720.255 | 733.4428
82.09 | 737.6063 | 602.465 | 0.816784 | 82.09 | -43.79858 | 673.6615 | 781.4049 | 720.6731 | 734.3934
81.99 | 733.0614 | 598.714 | 0.816731 | 81.99 | -49.96602 | 673.4322 | 783.0275 | 721.0915 | 735.3682
81.89 | 733.0196 | 598.641 | 0.816678 | 81.89 | -51.69336 | 673.2105 | 784.713 | 721.5325 | 736.3909
81.79 | 797.3354 | 651.124 | 0.816625 | 81.79 | 10.99947 | 672.8685 | 786.3359 | 721.8688 | 737.3355
81.69 | 721.4857 | 589.145 | 0.816572 | 81.69 | -66.5535 | 672.5466 | 788.0392 | 722.2413 | 738.3445
81.59 | 727.863 | 594.314 | 0.816519 | 81.59 | -62.07017 | 672.3527 | 789.9332 | 722.7582 | 739.5277
81.49 | 737.6217 | 602.243 | 0.816466 | 81.49 | -54.24061 | 672.128 | 791.8623 | 723.2614 | 740.7289
81.39 | 742.6021 | 606.27 | 0.816413 | 81.39 | -51.22972 | 671.8752 | 793.8318 | 723.7541 | 741.9528
81.29 | 745.3207 | 608.45 | 0.81636 | 81.29 | -50.53735 | 671.607 | 795.858 | 724.2499 | 743.2152
81.19 | 723.8894 | 590.916 | 0.816307 | 81.19 | -74.10395 | 671.3726 | 797.9934 | 724.7983 | 744.5677
81.09 | 806.0273 | 657.923 | 0.816254 | 81.09 | 5.933333 | 671.0245 | 800.094 | 725.2526 | 745.8659
80.99 | 784.8312 | 640.58 | 0.816201 | 80.99 | -17.33159 | 670.5619 | 802.1628 | 725.6126 | 747.1121
80.89 | 716.7695 | 584.99 | 0.816148 | 80.89 | -87.7131 | 670.2634199 | 804.4826 | 726.1577 | 748.5883
80.79 | 766.6902 | 625.692 | 0.816095 | 80.79 | -40.23611 | 669.9975 | 806.9263 | 726.7572 | 750.1666
80.69 | 763.5759 | 623.11 | 0.816042 | 80.69 | -45.80194 | 669.6436 | 809.3778 | 727.2912 | 751.7303
80.59 | 778.2764 | 635.065 | 0.815989 | 80.59 | -33.63098 | 669.2669 | 811.9074 | 727.8257 | 753.3486
80.49 | 737.6571 | 601.881 | 0.815936 | 80.49 | -76.93278 | 668.9369 | 814.5899 | 728.4312 | 755.0955
80.39 | 773.5668 | 631.14 | 0.815883 | 80.39 | -43.82497 | 668.6144 | 817.3918 | 729.0694 | 756.9367
80.29 | 782.777 | 638.613 | 0.81583 | 80.29 | -37.4495 | 668.2068 | 820.2265 | 729.6487 | 758.7847
80.19 | 744.9193 | 607.688 | 0.815777 | 80.19 | -78.31827 | 667.851 | 823.2375 | 730.3067 | 760.7818
80.09 | 800.4619 | 652.956 | 0.815724 | 80.09 | -25.88391 | 667.461 | 826.3458 | 730.9587 | 762.8481
79.99 | 772.5872 | 630.177 | 0.815671 | 79.99 | -56.95312 | 667.018 | 829.5403 | 731.5871 | 764.9713
79.89 | 745.4911 | 608.036 | 0.815618 | 79.89 | -87.49143 | 666.6756 | 832.9826 | 732.3464 | 767.3117
79.79 | 829.1013 | 676.186 | 0.815565 | 79.79 | -7.373204 | 666.2268 | 836.4745 | 733.0311 | 769.6703
79.69 | 822.0124 | 670.361 | 0.815512 | 79.69 | -17.9756 | 665.6342 | 839.988 | 733.6048 | 772.0174
79.59 | 746.1148 | 608.426 | 0.815459 | 79.59 | -97.71452 | 665.1936 | 843.8293 | 734.3648 | 774.6581
79.49 | 716.3904 | 584.149 | 0.815406 | 79.49 | -131.6616 | 664.9475 | 848.052 | 735.3551 | 777.6444
79.39 | 807.8317 | 658.668 | 0.815353 | 79.39 | -44.52629 | 664.5859 | 852.358 | 736.2671 | 780.6768
79.29 | 791.6154 | 645.404 | 0.8153 | 79.29 | -65.11945 | 664.0831 | 856.7348 | 737.0767 | 783.7412
79.19 | 836.3835 | 681.86 | 0.815248 | 79.19 | -24.89938 | 663.5253 | 861.2829 | 737.8718 | 786.9364
79.09 | 768.318 | 626.329 | 0.815195 | 79.09 | -97.79598 | 663.0088 | 866.114 | 738.7504 | 790.3724
78.99 | 847.4106 | 690.76 | 0.815142 | 78.99 | -23.77074 | 662.4698 | 871.1814 | 739.6506 | 794.0005
78.89 | 786.9779 | 641.457 | 0.815089 | 78.89 | -89.51151 | 661.8941 | 876.4894 | 740.5603 | 797.8231
78.79 | 829.7842 | 676.304 | 0.815036 | 78.79 | -52.34145 | 661.349 | 882.1257 | 741.5488 | 801.9259
78.69 | 883.6307 | 720.144 | 0.814983 | 78.69 | -4.269658 | 660.6222 | 887.9004 | 742.4059 | 806.1166
78.59 | 828.6074 | 675.257 | 0.81493 | 78.59 | -65.41188 | 659.8949 | 894.0192 | 743.3153 | 810.5988
78.49 | 922.2742 | 751.54 | 0.814877 | 78.49 | 21.83864 | 659.0931 | 900.4355 | 744.2054 | 815.3232
78.39 | 832.0474 | 677.973 | 0.814825 | 78.39 | -75.19706 | 658.2819 | 907.2444 | 745.144 | 820.3823
78.29 | 953.3968 | 776.801 | 0.814772 | 78.29 | 38.96889 | 657.4098 | 914.4279 | 746.0824 | 825.7552
78.19 | 904.9046 | 737.243 | 0.814719 | 78.19 | -17.04058 | 656.399 | 921.9452 | 746.9458 | 831.3984
78.09 | 875.959 | 713.614 | 0.814666 | 78.09 | -54.15761 | 655.5283 | 930.1166 | 748.0161 | 837.6288
77.99 | 890.1933 | 725.163 | 0.814613 | 77.99 | -48.67898 | 654.6818 | 938.8722 | 749.1808 | 844.3732
77.89 | 942.5248 | 767.743 | 0.81456 | 77.89 | -5.588312 | 653.7083 | 948.1131 | 750.2923 | 851.5291
77.79 | 941.2013 | 766.616 | 0.814508 | 77.79 | -16.72471 | 652.6365 | 957.926 | 751.3831 | 859.1793
77.69 | 972.8321 | 792.328 | 0.814455 | 77.69 | 4.417182 | 651.5043 | 968.415 | 752.4954 | 867.4238
77.59 | 997.3834 | 812.271 | 0.814402 | 77.59 | 17.77712 | 650.2634 | 979.6062 | 753.5851 | 876.2845
77.49 | 979.0716 | 797.306 | 0.814349 | 77.49 | -12.60544 | 649.0063 | 991.6771 | 754.7494 | 885.934
77.39 | 985.2646 | 802.297 | 0.814296 | 77.39 | -19.49372 | 647.7671 | 1004.758 | 756.0275 | 896.4979
77.29 | 969.8825 | 789.721 | 0.814244 | 77.29 | -49.0729 | 646.5403 | 1018.955 | 757.4191 | 908.0765
77.19 | 1030.395 | 838.938 | 0.814191 | 77.19 | -3.900435 | 645.225 | 1034.295 | 758.8294 | 920.6906
77.09 | 968.6429 | 788.609 | 0.814138 | 77.09 | -82.36754 | 643.9071 | 1051.01 | 760.3503 | 934.5673
76.99 | 1042.261 | 848.489 | 0.814085 | 76.99 | -26.98753 | 642.5622 | 1069.248 | 761.9641 | 949.8466
76.89 | 1033.685 | 841.454 | 0.814033 | 76.89 | -55.4246 | 641.0914 | 1089.11 | 763.5791 | 966.6223
76.79 | 1084.68 | 882.908 | 0.81398 | 76.79 | -26.19066 | 639.5363 | 1110.871 | 765.2446 | 985.1626
76.69 | 1117.807 | 909.813 | 0.813927 | 76.69 | -16.92332 | 637.8191 | 1134.73 | 766.8912 | 1005.658
76.59 | 1119.6 | 911.213 | 0.813874 | 76.59 | -41.50669 | 636.0306 | 1161.106 | 768.6188 | 1028.518
76.49 | 1162.828 | 946.335 | 0.813822 | 76.49 | -27.54489 | 634.1517 | 1190.373 | 770.4182 | 1054.106
76.39 | 1083.269 | 881.531 | 0.813769 | 76.39 | -139.8826 | 632.3333 | 1223.152 | 772.4507 | 1083.035
76.29 | 1289.369 | 1049.18 | 0.813716 | 76.29 | 29.65691 | 630.273 | 1259.712 | 774.4256 | 1115.559
76.19 | 1344.892 | 1094.29 | 0.813664 | 76.19 | 44.395 | 627.7189 | 1300.497 | 776.1033 | 1152.112
76.09 | 1283.439 | 1044.22 | 0.813611 | 76.09 | -63.41857 | 625.1662 | 1346.857 | 777.993 | 1194.031
75.99 | 1494.03 | 1215.48 | 0.813558 | 75.99 | 94.46441 | 622.3269 | 1399.566 | 779.8213 | 1242.071
75.89 | 1483.802 | 1207.08 | 0.813505 | 75.89 | 23.95385 | 619.1047 | 1459.848 | 781.5082 | 1297.444
75.79 | 1506.123 | 1225.16 | 0.813453 | 75.79 | -23.5949 | 615.848 | 1529.718 | 783.42 | 1362.145
75.69 | 1603.996 | 1304.69 | 0.8134 | 75.69 | -7.089479 | 612.3558 | 1611.085 | 785.3752 | 1438.066
75.59 | 1853.969 | 1507.92 | 0.813347 | 75.59 | 147.749 | 608.2042 | 1706.22 | 786.9714 | 1527.453
75.49 | 1910.856 | 1554.09 | 0.813295 | 75.49 | 92.20915 | 603.4669 | 1818.647 | 788.3057 | 1633.809
75.39 | 1998.458 | 1625.23 | 0.813242 | 75.39 | 45.36682 | 598.4436 | 1953.091 | 789.7038 | 1761.831
75.29 | 2206.019 | 1793.91 | 0.813189 | 75.29 | 91.11734 | 592.853 | 2114.901 | 790.9133 | 1916.841
75.19 | 2456.191 | 1997.22 | 0.813137 | 75.19 | 145.4041 | 586.3911 | 2310.787 | 791.6619 | 2105.516
75.09 | 2556.784 | 2078.88 | 0.813084 | 75.09 | 7.536585 | 579.2534 | 2549.247 | 792.1805 | 2336.32
74.99 | 2897.094 | 2355.43 | 0.813032 | 74.99 | 58.29391 | 571.2698 | 2838.8 | 792.3383 | 2617.731
74.89 | 3191.239 | 2594.41 | 0.812979 | 74.89 | 5.965473 | 562.0776 | 3185.273 | 791.8165 | 2955.534
74.79 | 3516.815 | 2858.91 | 0.812926 | 74.79 | -68.59809 | 551.6996 | 3585.413 | 790.6869 | 3346.425
74.69 | 4005.123 | 3255.66 | 0.812874 | 74.69 | -7.821281 | 539.7707 | 4012.944 | 788.6394 | 3764.075
74.59 | 4325.983 | 3516.25 | 0.812821 | 74.59 | -77.40137 | 526.2938 | 4403.385 | 785.7389 | 4143.939
74.49 | 4603.99 | 3741.98 | 0.812769 | 74.49 | -51.3238 | 511.6541 | 4655.313 | 782.4404 | 4384.527
74.39 | 4649.545 | 3778.76 | 0.812716 | 74.39 | -10.26623 | 496.3588 | 4659.812 | 779.3299 | 4376.841
74.29 | 4438.162 | 3606.73 | 0.812663 | 74.29 | 170.0157 | 481.3148 | 4268.146 | 777.4044 | 3972.057
74.19 | 3647.723 | 2964.18 | 0.812611 | 74.19 | 11.97425 | 468.0767 | 3635.749 | 778.3205 | 3325.505
74.09 | 3115.396 | 2531.44 | 0.812558 | 74.09 | 127.5525 | 457.2475 | 2987.844 | 782.7982 | 2662.293
73.99 | 2367.059 | 1923.25 | 0.812506 | 73.99 | -79.22859 | 448.7578 | 2446.288 | 790.9026 | 2104.143
73.89 | 1981.838 | 1610.15 | 0.812453 | 73.89 | -55.81861 | 442.3431 | 2037.656 | 802.5238 | 1677.476
73.79 | 1705.724 | 1385.73 | 0.8124 | 73.79 | -38.49468 | 437.1335 | 1744.218 | 816.9715 | 1364.38
73.69 | 1406.626 | 1142.67 | 0.812348 | 73.69 | -132.3682 | 432.9734 | 1538.994 | 834.2985 | 1137.669
73.59 | 1246.308 | 1012.37 | 0.812295 | 73.59 | -151.7499 | 429.6516 | 1398.058 | 854.5375 | 973.1722
73.49 | 1221.724 | 992.337 | 0.812243 | 73.49 | -81.41197 | 426.661 | 1303.136 | 877.468 | 852.3292
73.39 | 1125.941 | 914.478 | 0.81219 | 73.39 | -115.7232 | 423.8829 | 1241.664 | 903.3098 | 762.2373
73.29 | 1129.356 | 917.193 | 0.812138 | 73.29 | -75.78313 | 421.2662 | 1205.139 | 932.4137 | 693.9917
73.19 | 1153.405 | 936.663 | 0.812085 | 73.19 | -34.30681 | 418.5886 | 1187.712 | 965.0385 | 641.2621
73.09 | 1167.143 | 947.759 | 0.812033 | 73.09 | -18.56038 | 415.8309 | 1185.704 | 1001.743 | 599.7918
72.99 | 1175.248 | 954.278 | 0.81198 | 72.99 | -21.62717 | 413.0224 | 1196.875 | 1043.257 | 566.6409
72.89 | 1153.291 | 936.389 | 0.811928 | 72.89 | -66.74975 | 410.2291 | 1220.04 | 1090.5 | 539.7691
72.79 | 1272.388 | 1033.02 | 0.811875 | 72.79 | 17.85933 | 407.2449 | 1254.529 | 1144.317 | 517.4564
72.69 | 1390.02 | 1128.45 | 0.811823 | 72.69 | 89.74281 | 403.8097 | 1300.277 | 1205.747 | 498.3399
72.59 | 1423.975 | 1155.94 | 0.81177 | 72.59 | 65.72468 | 400.08 | 1358.25 | 1276.567 | 481.7628
72.49 | 1460.347 | 1185.39 | 0.811718 | 72.49 | 30.3171 | 396.2058 | 1430.03 | 1358.968 | 467.2673
72.39 | 1563.515 | 1269.05 | 0.811665 | 72.39 | 45.90218 | 392.0579 | 1517.612 | 1455.405 | 454.2649
72.29 | 1691.484 | 1372.83 | 0.811613 | 72.29 | 67.71256 | 387.465 | 1623.771 | 1569.003 | 442.2334
72.19 | 1976.169 | 1603.78 | 0.81156 | 72.19 | 224.0491 | 382.0883 | 1752.12 | 1703.646 | 430.5626
72.09 | 2039.992 | 1655.47 | 0.811508 | 72.09 | 132.0041 | 376.0439 | 1907.988 | 1864.875 | 419.1574
71.99 | 2297.552 | 1864.36 | 0.811455 | 71.99 | 199.3659 | 369.3799 | 2098.186 | 2059.667 | 407.8991
71.89 | 2497.674 | 2026.62 | 0.811403 | 71.89 | 166.6348 | 361.8406 | 2331.039 | 2296.48 | 396.3999
71.79 | 2820.185 | 2288.16 | 0.811351 | 71.79 | 203.3423 | 353.3022 | 2616.843 | 2585.715 | 384.4301
71.69 | 3060.146 | 2482.69 | 0.811298 | 71.69 | 93.13452 | 343.6868 | 2967.011 | 2938.871 | 371.8265
71.59 | 3342.328 | 2711.45 | 0.811246 | 71.59 | -49.03831 | 333.0655 | 3391.366 | 3365.841 | 358.5906
71.49 | 3837.126 | 3112.65 | 0.811193 | 71.49 | -53.03796 | 320.9609 | 3890.164 | 3866.937 | 344.1885
71.39 | 4352.918 | 3530.83 | 0.811141 | 71.39 | -86.84688 | 306.9334 | 4439.765 | 4418.564 | 328.1337
71.29 | 4791.422 | 3886.27 | 0.811089 | 71.29 | -180.122 | 291.0806 | 4971.544 | 4952.14 | 310.485
71.19 | 5438.895 | 4411.14 | 0.811036 | 71.19 | 77.46981 | 273.151 | 5361.426 | 5343.618 | 290.9588
71.09 | 5466.729 | 4433.43 | 0.810984 | 71.09 | -5.56779 | 253.8999 | 5472.297 | 5455.914 | 270.2835
70.99 | 5120.152 | 4152.09 | 0.810931 | 70.99 | 28.77272 | 235.1697 | 5091.379 | 5076.27 | 250.2786
70.89 | 4454.018 | 3611.67 | 0.810879 | 70.89 | 159.679 | 218.2519 | 4294.339 | 4280.375 | 232.2164
70.79 | 3482.962 | 2824.08 | 0.810827 | 70.79 | 86.80771 | 204.3136 | 3396.155 | 3383.221 | 217.2478
70.69 | 2585.838 | 2096.53 | 0.810774 | 70.69 | -19.70153 | 193.7953 | 2605.539 | 2593.535 | 205.7992
70.59 | 1816.319 | 1472.53 | 0.810722 | 70.59 | -172.0392 | 186.3349 | 1988.358 | 1977.197 | 197.4968
70.49 | 1361.417 | 1103.66 | 0.81067 | 70.49 | -170.9139 | 181.1222 | 1532.331 | 1521.933 | 191.52
70.39 | 1007.096 | 816.369 | 0.810617 | 70.39 | -194.8662 | 177.3939 | 1201.962 | 1192.259 | 187.0965
70.29 | 813.3561 | 659.278 | 0.810565 | 70.29 | -149.5805 | 174.6702 | 962.9367 | 953.8677 | 183.7391
70.19 | 657.5054 | 532.916 | 0.810512 | 70.19 | -131.0301 | 172.586 | 788.5354 | 780.0455 | 181.0759
70.09 | 569.1595 | 461.281 | 0.81046 | 70.09 | -90.4985 | 170.9478 | 659.658 | 651.6981 | 178.9077
69.99 | 494.409 | 400.673 | 0.810408 | 69.99 | -68.59773 | 169.6067 | 563.0067 | 555.5332 | 177.0802
69.89 | 505.9492 | 409.999 | 0.810356 | 69.89 | 16.62331 | 168.378 | 489.3259 | 482.2993 | 175.4046
69.79 | 392.5865 | 318.114 | 0.810303 | 69.79 | -39.82206 | 167.334 | 432.4085 | 425.7935 | 173.9491
69.69 | 419.7341 | 340.09 | 0.810251 | 69.69 | 31.8941 | 166.4463 | 387.84 | 381.6045 | 172.6818
69.59 | 357.5257 | 289.667 | 0.810199 | 69.59 | 5.100093 | 165.6205 | 352.4257 | 346.5408 | 171.5053
69.49 | 353.9029 | 286.713 | 0.810146 | 69.49 | 29.9001 | 164.914 | 324.0028 | 318.4425 | 170.4743
69.39 | 325.3993 | 263.604 | 0.810094 | 69.39 | 24.50098 | 164.2645 | 300.8983 | 295.6387 | 169.5241
69.29 | 337.406 | 273.313 | 0.810042 | 69.29 | 55.50695 | 163.6433 | 281.899 | 276.9186 | 168.6237
69.19 | 343.1256 | 277.928 | 0.809989 | 69.19 | 77.06599 | 162.9868 | 266.0597 | 261.3387 | 167.7078
69.09 | 249.3342 | 201.945 | 0.809937 | 69.09 | -3.578038 | 162.4915 | 252.9122 | 248.4327 | 166.971
68.99 | 326.2698 | 264.241 | 0.809885 | 68.99 | 84.45118 | 162.0258 | 241.8186 | 237.5641 | 166.2802
68.89 | 274.4838 | 222.286 | 0.809833 | 68.89 | 42.17314 | 161.5115 | 232.3106 | 228.2662 | 165.556
68.79 | 258.8259 | 209.592 | 0.80978 | 68.79 | 34.56931 | 161.1207 | 224.2565 | 220.4083 | 164.969
68.69 | 268.3111 | 217.259 | 0.809728 | 68.69 | 51.00663 | 160.7399 | 217.3045 | 213.6397 | 164.4047
68.59 | 249.4578 | 201.98 | 0.809676 | 68.59 | 38.18653 | 160.3751 | 211.2713 | 207.7784 | 163.868
68.49 | 292.6198 | 236.912 | 0.809624 | 68.49 | 86.67642 | 159.9638 | 205.9434 | 202.6117 | 163.2955
68.39 | 264.2211 | 213.906 | 0.809572 | 68.39 | 63.00454 | 159.5235 | 201.2166 | 198.0361 | 162.704
68.29 | 227.9366 | 184.519 | 0.809519 | 68.29 | 30.79699 | 159.2018 | 197.1396 | 194.1012 | 162.2402
68.19 | 253.7312 | 205.387 | 0.809467 | 68.19 | 60.19967 | 158.8984 | 193.5315 | 190.6267 | 161.8032
68.09 | 227.2493 | 183.939 | 0.809415 | 68.09 | 36.9416 | 158.5951 | 190.3077 | 187.5287 | 161.3742
67.99 | 213.1775 | 172.538 | 0.809363 | 67.99 | 25.69013 | 158.3661 | 187.4874 | 184.8268 | 161.0267
67.89 | 225.7565 | 182.707 | 0.80931 | 67.89 | 40.80402 | 158.139 | 184.9525 | 182.4037 | 160.6878
67.79 | 246.4097 | 199.409 | 0.809258 | 67.79 | 63.80947 | 157.8493 | 182.6002 | 180.1569 | 160.2926
67.69 | 254.4927 | 205.937 | 0.809206 | 67.69 | 74.08621 | 157.5051 | 180.4065 | 178.0628 | 159.8488
67.59 | 209.4916 | 169.511 | 0.809154 | 67.59 | 31.0258 | 157.2283 | 178.4658 | 176.2164 | 159.4777
67.49 | 207.4065 | 167.813 | 0.809102 | 67.49 | 30.63213 | 157.0379 | 176.7744 | 174.6141 | 159.1981
67.39 | 193.3787 | 156.453 | 0.80905 | 67.39 | 18.12362 | 156.8767 | 175.255 | 173.1792 | 158.9525
67.29 | 230.0565 | 186.115 | 0.808997 | 67.29 | 56.23741 | 156.6729 | 173.8191 | 171.8233 | 158.6687
67.19 | 220.3796 | 178.275 | 0.808945 | 67.19 | 47.93598 | 156.4181 | 172.4437 | 170.5238 | 158.338
67.09 | 194.0405 | 156.958 | 0.808893 | 67.09 | 22.80734 | 156.2293 | 171.2332 | 169.3853 | 158.0772
66.99 | 206.9133 | 167.36 | 0.808841 | 66.99 | 36.77831 | 156.0649 | 170.135 | 168.3556 | 157.8443
66.89 | 188.5819 | 152.523 | 0.808789 | 66.89 | 19.45689 | 155.9099 | 169.1251 | 167.4107 | 157.6243
66.79 | 205.1211 | 165.889 | 0.808737 | 66.79 | 36.93292 | 155.7578 | 168.1882 | 166.5356 | 157.4103
66.69 | 207.5777 | 167.865 | 0.808685 | 66.69 | 40.29923 | 155.5697 | 167.2785 | 165.6848 | 157.1634
66.59 | 172.6989 | 139.65 | 0.808633 | 66.59 | 6.213681 | 155.4412 | 166.4852 | 164.9476 | 156.9789
66.49 | 203.1673 | 164.277 | 0.80858 | 66.49 | 37.41652 | 155.3205 | 165.7508 | 164.2666 | 156.8047
66.39 | 179.3506 | 145.01 | 0.808528 | 66.39 | 14.30084 | 155.1869 | 165.0498 | 163.6165 | 156.6202
66.29 | 213.3063 | 172.453 | 0.808476 | 66.29 | 48.93492 | 155.034 | 164.3714 | 162.9867 | 156.4187
66.19 | 180.5562 | 145.966 | 0.808424 | 66.19 | 16.82811 | 154.8783 | 163.7281 | 162.3898 | 156.2166
66.09 | 199.1682 | 161.002 | 0.808372 | 66.09 | 36.02304 | 154.7482 | 163.1452 | 161.8512 | 156.0422
65.99 | 168.6745 | 136.343 | 0.80832 | 65.99 | 6.059239 | 154.6398 | 162.6153 | 161.3637 | 155.8915
65.89 | 167.0399 | 135.013 | 0.808268 | 65.89 | 4.866425 | 154.5907 | 162.1735 | 160.9623 | 155.8018
65.79 | 185.9676 | 150.302 | 0.808216 | 65.79 | 24.24201 | 154.5092 | 161.7256 | 160.5532 | 155.6817
65.69 | 195.3985 | 157.914 | 0.808164 | 65.69 | 34.14964 | 154.3748 | 161.2488 | 160.1134 | 155.5102
65.59 | 185.1229 | 149.6 | 0.808112 | 65.59 | 24.32767 | 154.2414 | 160.7952 | 159.6953 | 155.3413
65.49 | 183.0681 | 147.93 | 0.80806 | 65.49 | 22.68382 | 154.1305 | 160.3843 | 159.3184 | 155.1963
65.39 | 169.476 | 136.938 | 0.808008 | 65.39 | 9.455347 | 154.0482 | 160.0207 | 158.9874 | 155.0814
65.29 | 167.8482 | 135.614 | 0.807956 | 65.29 | 8.145933 | 153.9938 | 159.7023 | 158.7003 | 154.9959
65.19 | 180.9324 | 146.176 | 0.807904 | 65.19 | 21.55406 | 153.918 | 159.3783 | 158.4063 | 154.8901
65.09 | 172.4809 | 139.339 | 0.807852 | 65.09 | 13.4207 | 153.8333 | 159.0601 | 158.1169 | 154.7766
64.99 | 153.5789 | 124.061 | 0.8078 | 64.99 | -5.22721 | 153.7992 | 158.8061 | 157.8905 | 154.7148
64.89 | 153.3721 | 123.886 | 0.807748 | 64.89 | -5.227874 | 153.8004 | 158.6 | 157.7109 | 154.6894
64.79 | 157.6534 | 127.336 | 0.807696 | 64.79 | -0.7446082 | 153.794 | 158.398 | 157.5345 | 154.6575
64.69 | 135.6241 | 109.536 | 0.807644 | 64.69 | -22.6157 | 153.8206 | 158.2398 | 157.4008 | 154.6596
64.59 | 144.8046 | 116.943 | 0.807592 | 64.59 | -13.31116 | 153.8712 | 158.1157 | 157.3003 | 154.6865
64.49 | 145.6547 | 117.622 | 0.80754 | 64.49 | -12.32787 | 153.9033 | 157.9826 | 157.1899 | 154.696
64.39 | 161.3473 | 130.286 | 0.807488 | 64.39 | 3.519725 | 153.9048 | 157.8276 | 157.0567 | 154.6756
64.29 | 174.9464 | 141.258 | 0.807436 | 64.29 | 17.32006 | 153.8518 | 157.6263 | 156.8765 | 154.6016
64.19 | 187.4238 | 151.323 | 0.807384 | 64.19 | 30.03979 | 153.7502 | 157.384 | 156.6546 | 154.4797
64.09 | 160.805 | 129.823 | 0.807332 | 64.09 | 3.630154 | 153.6746 | 157.1748 | 156.4649 | 154.3845
63.99 | 169.6103 | 136.923 | 0.80728 | 63.99 | 12.6052 | 153.6317 | 157.0051 | 156.314 | 154.3228
63.89 | 162.2367 | 130.962 | 0.807228 | 63.89 | 5.397866 | 153.586 | 156.8388 | 156.1659 | 154.259
63.79 | 158.4933 | 127.932 | 0.807176 | 63.79 | 1.794403 | 153.5608 | 156.6989 | 156.0435 | 154.2162
63.69 | 155.4792 | 125.491 | 0.807124 | 63.69 | -1.097766 | 153.5481 | 156.577 | 155.9385 | 154.1866
63.59 | 162.7476 | 131.349 | 0.807072 | 63.59 | 6.295302 | 153.5274 | 156.4523 | 155.8301 | 154.1496
63.49 | 142.4277 | 114.942 | 0.80702 | 63.49 | -13.92889 | 153.5309 | 156.3566 | 155.7502 | 154.1373
63.39 | 172.821 | 139.461 | 0.806968 | 63.39 | -2.730133 | 172.82 | 175.5511 | 174.9599 | 173.4112
63.29 | 128.9837 | 104.079 | 0.806916 | 63.29 | -2.637155 | 128.98 | 131.6208 | 131.0444 | 129.5565
63.19 | 186.6771 | 150.623 | 0.806864 | 63.19 | -2.557575 | 186.68 | 189.2346 | 188.6724 | 187.2423
63.09 | 147.1743 | 118.742 | 0.806812 | 63.09 | -2.467952 | 147.17 | 149.6423 | 149.0937 | 147.7185
62.99 | 131.4813 | 106.074 | 0.806761 | 62.99 | -2.392189 | 131.48 | 133.8735 | 133.3383 | 132.0152
62.89 | 163.4976 | 131.895 | 0.806709 | 62.89 | -2.320552 | 163.5 | 165.8182 | 165.2958 | 164.0224
62.79 | 142.5637 | 115 | 0.806657 | 62.79 | -2.242371 | 142.56 | 144.8061 | 144.2962 | 143.0699
62.69 | 137.8754 | 111.211 | 0.806605 | 62.69 | -2.181595 | 137.88 | 140.057 | 139.5592 | 138.3779
62.59 | 133.5622 | 107.725 | 0.806553 | 62.59 | -2.108641 | 133.56 | 135.6708 | 135.1847 | 134.0462
62.49 | 148.2912 | 119.597 | 0.806501 | 62.49 | -2.046229 | 148.29 | 150.3374 | 149.8625 | 148.7649
62.39 | 154.0494 | 124.233 | 0.806449 | 62.39 | -1.987181 | 154.05 | 156.0366 | 155.5727 | 154.5139
62.29 | 160.5971 | 129.505 | 0.806397 | 62.29 | -1.931159 | 160.6 | 162.5282 | 162.0749 | 161.0533
62.19 | 128.2886 | 103.445 | 0.806346 | 62.19 | -1.873603 | 128.29 | 130.1622 | 129.7191 | 128.7331
62.09 | 149.2793 | 120.363 | 0.806294 | 62.09 | -1.819096 | 149.28 | 151.0984 | 150.6653 | 149.7131
61.99 | 168.7335 | 136.04 | 0.806242 | 61.99 | -1.763226 | 168.73 | 170.4967 | 170.0732 | 169.1534

## Experimental description
VAMAS Header Information
Format Identifier | VAMAS Surface Chemical Analysis Standard Data Transfer Format 1988 May 4
Institution Identifier | Not Specified
Instrument Model | Not Specified
Operator Identifier | Not Specified
Experiment Identifier | Not Specified
Number of Comment Lines | 4
Comment | Casa Info Follows CasaXPS Version 2.3.27PR1.7 0 FileDesc:230809_Pt_Plate_004_Etch1 SourceAnalyserAngle: Not Specified
Experiment Mode | NORM
Scan Mode | REGULAR
Number of Spectral Regions | 1
Number of Analysis Positions
Number of Discrete X Coordinates
Number of Discrete Y Coordinates
Block 1
Sample ID | Pt #002
Year/Month/Day | 2023/8/9
Time HH,MM,SS | 8:8:56
Technique | XPS
Species & Transition | Pt 4f
Number of scans | 1
Source Label | KA1486
Source Energy | 1486.68
Source width X | 1e+37
Source width Y | 1e+37
Pass Energy | 20
Work Function | 1e+37
Analyzer Mode | FAT
Sputtering Energy | N/A
Take-off Polar Angle | 1e+37
Take-off Azimuth | 1e+37
Target Bias | 1e+37
Analysis Width X | 1e+37
Analysis Width Y | 1e+37
X Label | Kinetic Energy
X Units | eV
X Start | 1396.68
X Step | 0.1
Num Y Values | 562
Num Scans | 1
Collection Time | 0.05
Time Correction | 1e+37
Y Unit | d
# Comment Lines | 10
Block Comment | Casa Info Follows 0 0 0 0 Pt #002 X Y [22307.5 , 37642.2] X-ray spot-size: 100 um by 100 um 230809_Pt_Plate_004_Etch1 Standard 9/8/2023 08:08:56 C:\Users\gwilh\OneDrive - Imperial College London\Documents\MEGAsync\Conference\Harwell Workshop 2024\Workshop2024\Workshop2024\CasaXPSTipsAndTricks\PtFoil_Etch2000evMid.vms