## Sr3d
Binding Energy (E) | Raw Data | ID | Peak Label | Position (eV) | Height (CPS) | FWHM (eV) | L/G σ/γ (%) | Area (CPS.eV) | σ W_g | γ W_l | Skew | I/Iᴀ | A/Aᴀ | Split (eV) | Fitting Model | Bkg Type | Bkg Low (eV) | Bkg High (eV) | Bkg Offset Low (CPS) | Bkg Offset High (CPS)
142.08 | 1321.18 | A | Sr3d5/2 p1 | 133.32 | 3828 | 1.24 | 19.57 | 5051 |  |  | 0.64 | 100 | 100 | 0.00 | GL (Area) | Smart | 125.88 | 141.88 | 0.00 | 0.00
141.98 | 1369.78 |  |  | 125.88,141.88 | 1:1e7 | 0.3:3.5 | 2:80 | 1:1e7 |  |  | 0.01:2
141.88 | 1356.16 | B | Sr3d3/2 p2 | 135.10 | 2646 | 1.25 | 18.00 | 3521 |  |  | 0.64 | 69.1 | 69.7 | 1.78 | GL (Area) | Smart | 125.88 | 141.88 | 0.00 | 0.00
141.78 | 1341.5 |  |  | A+1.7#0.2 | A*0.667#0.05 | A*1 | A*1 | A*0.667#0.05
141.68 | 1332.29 | C | Sr3d5/2 p3 | 134.24 | 896 | 1.25 | 18.00 | 1191 |  |  | 0.64 | 23.4 | 23.6 | 0.92 | GL (Area) | Smart | 125.88 | 141.88 | 0.00 | 0.00
141.58 | 1338.15 |  |  | 125.88,141.88 | 1:1e7 | A*1 | A*1 | 1:1e7 |  |  | 0.01:2
141.48 | 1335.29 | D | Sr3d3/2 p4 | 136.00 | 599 | 1.25 | 18.07 | 797 |  |  | 0.64 | 15.6 | 15.8 | 2.68 | GL (Area) | Smart | 125.88 | 141.88 | 0.00 | 0.00
141.38 | 1341.58 |  |  | C+1.7#0.2 | C*0.667#0.05 | C*1 | C*1 | C*0.667#0.05
141.28 | 1349.18
141.18 | 1344.67
141.08 | 1336.42
140.98 | 1281.16
140.88 | 1323.55
140.78 | 1322.81
140.68 | 1352.14
140.58 | 1304.84
140.48 | 1296.85
140.38 | 1297.71
140.28 | 1346.66
140.18 | 1293.78
140.08 | 1294.58
139.98 | 1282.76
139.88 | 1291.45
139.78 | 1275.21
139.68 | 1311.33
139.58 | 1287.86
139.48 | 1305.54
139.38 | 1286.85
139.28 | 1284.54
139.18 | 1296.58
139.08 | 1288.78
138.98 | 1262.37
138.88 | 1298.36
138.78 | 1231.15
138.68 | 1288.75
138.58 | 1264.45
138.48 | 1303.52
138.38 | 1312.96
138.28 | 1276.13
138.18 | 1283.01
138.08 | 1251.47
137.98 | 1268.26
137.88 | 1314.52
137.78 | 1314.35
137.68 | 1361.59
137.58 | 1319.42
137.48 | 1305.06
137.38 | 1395.15
137.28 | 1382.15
137.18 | 1422.48
137.08 | 1462.63
136.98 | 1526.56
136.88 | 1601.68
136.78 | 1650.31
136.68 | 1734.49
136.58 | 1809.71
136.48 | 2002.29
136.38 | 2138.64
136.28 | 2268.16
136.18 | 2480.91
136.08 | 2764.82
135.98 | 2964.58
135.88 | 3205.16
135.78 | 3441.36
135.68 | 3662.18
135.58 | 3866.27
135.48 | 4120.65
135.38 | 4143.76
135.28 | 4234.28
135.18 | 4317.24
135.08 | 4190.85
134.98 | 4162.83
134.88 | 3875.66
134.78 | 3741.63
134.68 | 3668.43
134.58 | 3578.24
134.48 | 3587.1
134.38 | 3632.57
134.28 | 3721.75
134.18 | 3944.36
134.08 | 4245.03
133.98 | 4523.83
133.88 | 4716.67
133.78 | 4923.31
133.68 | 5123.63
133.58 | 5201.65
133.48 | 5188.88
133.38 | 5026.07
133.28 | 4718.99
133.18 | 4361.9
133.08 | 3879.28
132.98 | 3428.04
132.88 | 2913.41
132.78 | 2471.63
132.68 | 2172.04
132.58 | 1846.47
132.48 | 1652.4
132.38 | 1515.36
132.28 | 1437.55
132.18 | 1366.47
132.08 | 1311.64
131.98 | 1273.63
131.88 | 1261.6
131.78 | 1325.41
131.68 | 1292.75
131.58 | 1166.06
131.48 | 1211.41
131.38 | 1250.43
131.28 | 1214.37
131.18 | 1247.27
131.08 | 1129.48
130.98 | 1222.93
130.88 | 1233.82
130.78 | 1207.42
130.68 | 1171.82
130.58 | 1193.28
130.48 | 1122.03
130.38 | 1224.98
130.28 | 1179.63
130.18 | 1160.65
130.08 | 1167.95
129.98 | 1094.96
129.88 | 1127.85
129.78 | 1153.15
129.68 | 1176.2
129.58 | 1085.87
129.48 | 1142.16
129.38 | 1166.26
129.28 | 1135.51
129.18 | 1121.77
129.08 | 1089.89
128.98 | 1107.11
128.88 | 1103.83
128.78 | 1068.4
128.68 | 1134.15
128.58 | 1072.18
128.48 | 1133.62
128.38 | 1117.96
128.28 | 1074.26
128.18 | 1140.2
128.08 | 1069.57
127.98 | 1084.2
127.88 | 1073.19
127.78 | 1042.02
127.68 | 1090.89
127.58 | 1062.76
127.48 | 1063.27
127.38 | 1027.38
127.28 | 1029.99
127.18 | 1056.85
127.08 | 1036.88
126.98 | 1070.09
126.88 | 1106.96
126.78 | 1057.51
126.68 | 1031.32
126.58 | 1109.28
126.48 | 1068.33
126.38 | 1067.61
126.28 | 1066.1
126.18 | 1105
126.08 | 1070.67

## Ti2p
Binding Energy (E) | Raw Data | BE | Residuals | Background | Calculated Fit | Ti2p3/2 p1 | Ti2p1/2 p2 | Ti2p3/2 p3 | Ti2p1/2 p4 | ID | Peak Label | Position (eV) | Height (CPS) | FWHM (eV) | L/G σ/γ (%) | Area (CPS.eV) | σ W_g | γ W_l | I/Iᴀ | A/Aᴀ | Split (eV) | Fitting Model | Bkg Type | Bkg Low (eV) | Bkg High (eV) | Bkg Offset Low (CPS) | Bkg Offset High (CPS)
475.08 | 3284.98 | 474.88 | -1.239794e-06 | 3284.98 | 3284.98 | 3284.98 | 3284.98 | 3284.98 | 3284.98 | A | Ti2p3/2 p1 | 458.79 | 7399 | 1.45 | 71.43 | 11420 |  |  | 100 | 100 | 0.00 | GL (Area) | Multiple Regions Smart | 448.08 | 475.08 | 0.0 | 0.0
474.98 | 3326.77 | 474.78 | -1.756615e-06 | 3326.77 | 3326.77 | 3284.98 | 3284.98 | 3284.98 | 3284.98 |  |  | 448.08,475.08 | 0 | 0.3:3.5 | 2:80 | 1:1e7
474.88 | 3281.87 | 474.68 | -2.481409e-06 | 3281.87 | 3281.87 | 3326.77 | 3326.77 | 3326.77 | 3326.77 | B | Ti2p1/2 p2 | 464.49 | 2295 | 2.23 | 71.43 | 5448 |  |  | 31.0 | 47.7 | 5.70 | GL (Area) | Multiple Regions Smart | 448.08 | 475.08 | 0.0 | 0.0
474.78 | 3228.69 | 474.58 | -3.49475e-06 | 3228.69 | 3228.69 | 3281.87 | 3281.87 | 3281.87 | 3281.87 |  |  | A+5.7#0.2 | 0 | 0.3:3.5 | A*1 | A*0.5#0.05
474.68 | 3252.63 | 474.48 | -4.907174e-06 | 3252.63 | 3252.63 | 3228.69 | 3228.69 | 3228.69 | 3228.69 | C | Ti2p3/2 p3 | 456.51 | 669 | 1.45 | 71.44 | 1032 |  |  | 9.0 | 9.0 | -2.28 | GL (Area) | Multiple Regions Smart | 448.08 | 475.08 | 0.0 | 0.0
474.58 | 3376.48 | 474.38 | -6.869827e-06 | 3376.48 | 3376.48 | 3252.63 | 3252.63 | 3252.63 | 3252.63 |  |  | 448.08,475.08 | 0 | A*1 | A*1 | 1:1e7
474.48 | 3326.84 | 474.28 | -9.588725e-06 | 3326.84 | 3326.84 | 3376.48 | 3376.48 | 3376.48 | 3376.48 | D | Ti2p1/2 p4 | 462.21 | 239 | 2.23 | 71.45 | 568 |  |  | 3.2 | 5.0 | 3.42 | GL (Area) | Multiple Regions Smart | 448.08 | 475.08 | 0.0 | 0.0
474.38 | 3338.77 | 474.18 | -1.334376e-05 | 3338.77 | 3338.77 | 3326.84 | 3326.84 | 3326.84 | 3326.84 |  |  | C+5.7#0.2 | 0 | B*1 | C*1 | C*0.5#0.05
474.28 | 3374.83 | 474.08 | -1.851397e-05 | 3374.83 | 3374.83 | 3338.77 | 3338.77 | 3338.77 | 3338.77
474.18 | 3374.15 | 473.98 | -2.561101e-05 | 3374.15 | 3374.15 | 3374.83 | 3374.83 | 3374.83 | 3374.83
474.08 | 3453.87 | 473.88 | -3.532331e-05 | 3453.87 | 3453.87 | 3374.15 | 3374.15 | 3374.15 | 3374.15
473.98 | 3428.12 | 473.78 | -4.857418e-05 | 3428.12 | 3428.12 | 3453.87 | 3453.87 | 3453.87 | 3453.87
473.88 | 3399.98 | 473.68 | -6.659793e-05 | 3399.98 | 3399.98 | 3428.12 | 3428.12 | 3428.12 | 3428.12
473.78 | 3422.54 | 473.58 | -9.103937e-05 | 3422.54 | 3422.54 | 3399.98 | 3399.98 | 3399.98 | 3399.98
473.68 | 3437.71 | 473.48 | -0.0001240832 | 3437.71 | 3437.71 | 3422.54 | 3422.54 | 3422.54 | 3422.54
473.58 | 3497.94 | 473.38 | -0.0001686219 | 3497.94 | 3497.94 | 3437.71 | 3437.71 | 3437.71 | 3437.71
473.48 | 3557.71 | 473.28 | -0.0002284728 | 3557.71 | 3557.71 | 3497.94 | 3497.94 | 3497.94 | 3497.94
473.38 | 3571.21 | 473.18 | -0.0003086573 | 3571.21 | 3571.21 | 3557.71 | 3557.71 | 3557.71 | 3557.71
473.28 | 3627.42 | 473.08 | -0.0004157598 | 3627.42 | 3627.42 | 3571.21 | 3571.21 | 3571.21 | 3571.21
473.18 | 3644.99 | 472.98 | -0.0005583863 | 3644.99 | 3644.991 | 3627.42 | 3627.42 | 3627.42 | 3627.42
473.08 | 3648.52 | 472.88 | -0.0007477486 | 3648.52 | 3648.521 | 3644.99 | 3644.991 | 3644.99 | 3644.99
472.98 | 3604.46 | 472.78 | -0.0009984072 | 3604.46 | 3604.461 | 3648.52 | 3648.521 | 3648.52 | 3648.52
472.88 | 3498.13 | 472.68 | -0.00132921 | 3498.13 | 3498.131 | 3604.46 | 3604.461 | 3604.46 | 3604.46
472.78 | 3572.12 | 472.58 | -0.001764476 | 3572.12 | 3572.122 | 3498.13 | 3498.131 | 3498.13 | 3498.13
472.68 | 3633.57 | 472.48 | -0.002335486 | 3633.57 | 3633.572 | 3572.12 | 3572.122 | 3572.12 | 3572.12
472.58 | 3521.89 | 472.38 | -0.003082341 | 3521.89 | 3521.893 | 3633.57 | 3633.572 | 3633.57 | 3633.57
472.48 | 3552.94 | 472.28 | -0.00405629 | 3552.94 | 3552.944 | 3521.89 | 3521.893 | 3521.89 | 3521.89
472.38 | 3621.06 | 472.18 | -0.00532262 | 3621.06 | 3621.065 | 3552.94 | 3552.944 | 3552.94 | 3552.94
472.28 | 3578.23 | 472.08 | -0.006964229 | 3578.23 | 3578.237 | 3621.06 | 3621.065 | 3621.06 | 3621.06
472.18 | 3504.48 | 471.98 | -0.009086048 | 3504.48 | 3504.489 | 3578.23 | 3578.237 | 3578.23 | 3578.23
472.08 | 3508.36 | 471.88 | -0.01182047 | 3508.36 | 3508.372 | 3504.48 | 3504.489 | 3504.48 | 3504.48
471.98 | 3480.6 | 471.78 | -0.01533401 | 3480.6 | 3480.615 | 3508.36 | 3508.372 | 3508.36 | 3508.36
471.88 | 3415.11 | 471.68 | -0.01983544 | 3415.11 | 3415.13 | 3480.6 | 3480.615 | 3480.6 | 3480.6
471.78 | 3481.74 | 471.58 | -0.02558566 | 3481.74 | 3481.766 | 3415.11 | 3415.13 | 3415.11 | 3415.11
471.68 | 3428.62 | 471.48 | -0.03290969 | 3428.62 | 3428.653 | 3481.74 | 3481.766 | 3481.74 | 3481.74
471.58 | 3360.41 | 471.38 | -0.04221119 | 3360.41 | 3360.452 | 3428.62 | 3428.653 | 3428.62 | 3428.62
471.48 | 3380 | 471.28 | -0.05398986 | 3380 | 3380.054 | 3360.41 | 3360.452 | 3360.41 | 3360.41
471.38 | 3314.71 | 471.18 | -0.06886236 | 3314.71 | 3314.779 | 3380 | 3380.054 | 3380 | 3380
471.28 | 3295.07 | 471.08 | -0.08758733 | 3295.07 | 3295.158 | 3314.71 | 3314.779 | 3314.71 | 3314.71
471.18 | 3273.72 | 470.98 | -0.1110951 | 3273.72 | 3273.831 | 3295.07 | 3295.158 | 3295.07 | 3295.07
471.08 | 3266.43 | 470.88 | -0.1405231 | 3266.43 | 3266.571 | 3273.72 | 3273.831 | 3273.72 | 3273.72
470.98 | 3287.59 | 470.78 | -0.1772576 | 3287.59 | 3287.767 | 3266.43 | 3266.57 | 3266.43 | 3266.43
470.88 | 3160.2 | 470.68 | -0.2229828 | 3160.2 | 3160.423 | 3287.59 | 3287.767 | 3287.59 | 3287.59
470.78 | 3190.84 | 470.58 | -0.2797389 | 3190.84 | 3191.12 | 3160.2 | 3160.423 | 3160.2 | 3160.2
470.68 | 3149.71 | 470.48 | -0.3499894 | 3149.71 | 3150.06 | 3190.84 | 3191.12 | 3190.84 | 3190.84
470.58 | 3020.07 | 470.38 | -0.4367003 | 3020.07 | 3020.507 | 3149.71 | 3150.06 | 3149.71 | 3149.71
470.48 | 3089.18 | 470.28 | -0.5434313 | 3089.18 | 3089.723 | 3020.07 | 3020.507 | 3020.07 | 3020.07
470.38 | 3028.68 | 470.18 | -0.6744426 | 3028.68 | 3029.354 | 3089.18 | 3089.723 | 3089.18 | 3089.18
470.28 | 3093.73 | 470.08 | -0.8348164 | 3093.73 | 3094.565 | 3028.68 | 3029.354 | 3028.68 | 3028.68
470.18 | 3121.28 | 469.98 | -1.030599 | 3121.28 | 3122.311 | 3093.73 | 3094.564 | 3093.73 | 3093.73
470.08 | 2931.55 | 469.88 | -1.26896 | 2931.55 | 2932.819 | 3121.28 | 3122.31 | 3121.28 | 3121.28
469.98 | 3015.43 | 469.78 | -1.558382 | 3015.43 | 3016.988 | 2931.55 | 2932.818 | 2931.55 | 2931.551
469.88 | 2933.51 | 469.68 | -1.908864 | 2933.51 | 2935.419 | 3015.43 | 3016.988 | 3015.43 | 3015.431
469.78 | 2926.39 | 469.58 | -2.332167 | 2926.39 | 2928.722 | 2933.51 | 2935.418 | 2933.51 | 2933.511
469.68 | 2962.93 | 469.48 | -2.842078 | 2962.93 | 2965.772 | 2926.39 | 2928.721 | 2926.39 | 2926.391
469.58 | 2841.81 | 469.38 | -3.454723 | 2841.81 | 2845.265 | 2962.93 | 2965.77 | 2962.93 | 2962.932
469.48 | 2871.34 | 469.28 | -4.188906 | 2871.34 | 2875.529 | 2841.81 | 2845.262 | 2841.81 | 2841.812
469.38 | 2815.5 | 469.18 | -5.066495 | 2815.5 | 2820.566 | 2871.34 | 2875.526 | 2871.34 | 2871.343
469.28 | 2826.93 | 469.08 | -6.11286 | 2826.93 | 2833.043 | 2815.5 | 2820.563 | 2815.5 | 2815.504
469.18 | 2819.48 | 468.98 | -7.357351 | 2819.48 | 2826.837 | 2826.93 | 2833.038 | 2826.93 | 2826.935
469.08 | 2801.08 | 468.88 | -8.833843 | 2801.08 | 2809.914 | 2819.48 | 2826.831 | 2819.48 | 2819.486
468.98 | 2736.85 | 468.78 | -10.58133 | 2736.85 | 2747.431 | 2801.08 | 2809.906 | 2801.08 | 2801.088
468.88 | 2795.3 | 468.68 | -12.64461 | 2795.3 | 2807.945 | 2736.85 | 2747.421 | 2736.85 | 2736.86
468.78 | 2786.6 | 468.58 | -15.075 | 2786.6 | 2801.675 | 2795.3 | 2807.932 | 2795.3 | 2795.312
468.68 | 2772.42 | 468.48 | -17.93116 | 2772.42 | 2790.351 | 2786.6 | 2801.659 | 2786.6 | 2786.615
468.58 | 2773.62 | 468.38 | -21.28004 | 2773.62 | 2794.9 | 2772.42 | 2790.331 | 2772.42 | 2772.439
468.48 | 2781.68 | 468.28 | -25.19781 | 2781.68 | 2806.878 | 2773.62 | 2794.875 | 2773.62 | 2773.644
468.38 | 2763.06 | 468.18 | -29.77103 | 2763.06 | 2792.831 | 2781.68 | 2806.846 | 2781.68 | 2781.711
468.28 | 2798.15 | 468.08 | -35.09783 | 2798.15 | 2833.248 | 2763.06 | 2792.792 | 2763.06 | 2763.098
468.18 | 2820.14 | 467.98 | -41.28926 | 2820.14 | 2861.429 | 2798.15 | 2833.199 | 2798.15 | 2798.198
468.08 | 2784.55 | 467.88 | -48.47078 | 2784.55 | 2833.021 | 2820.14 | 2861.368 | 2820.14 | 2820.199
467.98 | 2704.61 | 467.78 | -56.78382 | 2704.61 | 2761.394 | 2784.55 | 2832.945 | 2784.55 | 2784.624
467.88 | 2791.72 | 467.68 | -66.38761 | 2791.72 | 2858.108 | 2704.61 | 2761.3 | 2704.61 | 2704.701
467.78 | 2840.78 | 467.58 | -77.46107 | 2840.78 | 2918.241 | 2791.72 | 2857.993 | 2791.72 | 2791.832
467.68 | 2814.08 | 467.48 | -90.20493 | 2814.08 | 2904.285 | 2840.78 | 2918.1 | 2840.78 | 2840.918
467.58 | 2823.87 | 467.38 | -104.8439 | 2823.87 | 2928.714 | 2814.08 | 2904.112 | 2814.08 | 2814.249
467.48 | 2856.91 | 467.28 | -79.76929 | 2815.05 | 2936.679 | 2823.87 | 2928.502 | 2823.87 | 2824.077
467.38 | 2810.76 | 467.18 | -145.0412 | 2814.96 | 2955.801 | 2815.05 | 2936.421 | 2815.05 | 2815.303
467.28 | 2851.36 | 467.08 | -126.3015 | 2814.87 | 2977.662 | 2814.96 | 2955.487 | 2814.96 | 2815.268
467.18 | 2905.95 | 466.98 | -96.67623 | 2814.8 | 3002.626 | 2814.87 | 2977.28 | 2814.87 | 2815.245
467.08 | 2925.1 | 466.88 | -105.7281 | 2814.5 | 3030.828 | 2814.8 | 3002.164 | 2814.8 | 2815.254
466.98 | 2935.86 | 466.78 | -126.8988 | 2814.04 | 3062.759 | 2814.5 | 3030.27 | 2814.5 | 2815.049
466.88 | 3013.56 | 466.68 | -85.41047 | 2813.51 | 3098.97 | 2814.04 | 3062.087 | 2814.04 | 2814.702
466.78 | 3071.44 | 466.58 | -68.38602 | 2812.77 | 3139.826 | 2813.51 | 3098.162 | 2813.51 | 2814.306
466.68 | 3135.32 | 466.48 | -50.44821 | 2811.72 | 3185.768 | 2812.77 | 3138.857 | 2812.77 | 2813.725
466.58 | 3261.59 | 466.38 | 24.18433 | 2810.39 | 3237.406 | 2811.72 | 3184.609 | 2811.72 | 2812.863
466.48 | 3259.05 | 466.28 | -36.12537 | 2808.61 | 3295.175 | 2810.39 | 3236.022 | 2810.39 | 2811.755
466.38 | 3313.82 | 466.18 | -46.04948 | 2806.55 | 3359.869 | 2808.61 | 3293.528 | 2808.61 | 2810.236
466.28 | 3358.46 | 466.08 | -73.7946 | 2804.36 | 3432.255 | 2806.55 | 3357.912 | 2806.55 | 2808.483
466.18 | 3387.49 | 465.98 | -125.3105 | 2801.93 | 3512.8 | 2804.36 | 3429.934 | 2804.36 | 2806.653
466.08 | 3544.96 | 465.88 | -57.09469 | 2799.31 | 3602.055 | 2801.93 | 3510.055 | 2801.93 | 2804.644
465.98 | 3816.71 | 465.78 | 116.6002 | 2796.24 | 3700.11 | 2799.31 | 3598.815 | 2799.31 | 2802.514
465.88 | 3793 | 465.68 | -13.54847 | 2792.18 | 3806.548 | 2796.24 | 3696.294 | 2796.24 | 2800.016
465.78 | 3951.31 | 465.58 | 29.75493 | 2787.53 | 3921.555 | 2792.18 | 3802.064 | 2792.18 | 2796.619
465.68 | 4063.94 | 465.48 | 19.24805 | 2782.54 | 4044.692 | 2787.53 | 3916.296 | 2787.53 | 2792.738
465.58 | 4232.93 | 465.38 | 58.59259 | 2776.9 | 4174.337 | 2782.54 | 4038.537 | 2782.54 | 2788.638
465.48 | 4336.38 | 465.28 | 28.01158 | 2770.58 | 4308.368 | 2776.9 | 4167.148 | 2776.9 | 2784.025
465.38 | 4482.71 | 465.18 | 38.91492 | 2763.6 | 4443.795 | 2770.58 | 4299.989 | 2770.58 | 2778.889
465.28 | 4755.96 | 465.08 | 179.3228 | 2755.98 | 4576.637 | 2763.6 | 4434.046 | 2763.6 | 2773.271
465.18 | 4723.86 | 464.98 | 22.26387 | 2747.37 | 4701.596 | 2755.98 | 4565.318 | 2755.98 | 2767.214
465.08 | 4840.45 | 464.88 | 27.04581 | 2738.19 | 4813.404 | 2747.37 | 4688.478 | 2747.37 | 2760.396
464.98 | 4940.28 | 464.78 | 33.92239 | 2728.75 | 4906.358 | 2738.19 | 4798.229 | 2738.19 | 2753.265
464.88 | 4993.42 | 464.68 | 18.98986 | 2718.76 | 4974.43 | 2728.75 | 4888.835 | 2728.75 | 2746.165
464.78 | 4874.79 | 464.58 | -138.3005 | 2708.43 | 5013.091 | 2718.76 | 4954.234 | 2718.76 | 2738.843
464.68 | 4953.97 | 464.48 | -65.75133 | 2698.2 | 5019.721 | 2708.431 | 4989.853 | 2708.43 | 2731.548
464.58 | 4928.41 | 464.38 | -64.94897 | 2687.99 | 4993.359 | 2698.201 | 4993.032 | 2698.2 | 2724.766
464.48 | 4958.73 | 464.28 | 23.47291 | 2677.61 | 4935.257 | 2687.991 | 4962.756 | 2687.99 | 2718.464
464.38 | 4805.95 | 464.18 | -43.17856 | 2667.23 | 4849.129 | 2677.612 | 4900.229 | 2677.61 | 2712.506
464.28 | 4731.86 | 464.08 | -8.492451 | 2657.13 | 4740.352 | 2667.233 | 4809.104 | 2667.23 | 2707.119
464.18 | 4621.67 | 463.98 | 6.604702 | 2647.5 | 4615.065 | 2657.135 | 4694.7 | 2657.13 | 2702.643
464.08 | 4488.27 | 463.88 | 8.964437 | 2638.29 | 4479.306 | 2647.508 | 4563.09 | 2647.5 | 2699.33
463.98 | 4307.75 | 463.78 | -31.12213 | 2629.64 | 4338.872 | 2638.302 | 4420.247 | 2638.29 | 2697.196
463.88 | 4194.26 | 463.68 | -4.480088 | 2621.67 | 4198.74 | 2629.658 | 4271.907 | 2629.64 | 2696.442
463.78 | 4031.26 | 463.58 | -31.48351 | 2614.34 | 4062.744 | 2621.697 | 4122.985 | 2621.67 | 2697.249
463.68 | 3910.82 | 463.48 | -22.90482 | 2607.62 | 3933.725 | 2614.38 | 3977.265 | 2614.34 | 2699.622
463.58 | 3892.9 | 463.38 | 79.32443 | 2601.45 | 3813.576 | 2607.68 | 3837.556 | 2607.62 | 2703.566
463.48 | 3683.66 | 463.28 | -19.59784 | 2595.63 | 3703.258 | 2601.539 | 3705.741 | 2601.45 | 2709.024
463.38 | 3734.85 | 463.18 | 131.4617 | 2590.26 | 3603.388 | 2595.761 | 3582.811 | 2595.63 | 2715.765
463.28 | 3628.06 | 463.08 | 114.2579 | 2585.17 | 3513.802 | 2590.451 | 3469.461 | 2590.26 | 2723.803
463.18 | 3460.13 | 462.98 | 26.06403 | 2580.32 | 3434.066 | 2585.447 | 3365.673 | 2585.17 | 2732.816
463.08 | 3382.5 | 462.88 | 18.65976 | 2576.07 | 3363.84 | 2580.719 | 3271.243 | 2580.32 | 2742.525
462.98 | 3298.31 | 462.78 | -3.774082 | 2572.31 | 3302.084 | 2576.641 | 3186.152 | 2576.07 | 2752.954
462.88 | 3226.58 | 462.68 | -20.98389 | 2568.9 | 3247.564 | 2573.122 | 3109.781 | 2572.31 | 2763.554
462.78 | 3199.45 | 462.58 | 0.3966392 | 2565.8 | 3199.053 | 2570.047 | 3041.408 | 2568.9 | 2773.648
462.68 | 3171.15 | 462.48 | 15.92773 | 2562.88 | 3155.222 | 2567.41 | 2980.38 | 2565.8 | 2782.591
462.58 | 3105.35 | 462.38 | -9.554975 | 2560.1 | 3114.905 | 2565.125 | 2925.952 | 2562.88 | 2789.623
462.48 | 3067.9 | 462.28 | -9.311695 | 2557.53 | 3077.212 | 2563.211 | 2877.488 | 2560.1 | 2794.116
462.38 | 3046.61 | 462.18 | 5.190792 | 2555.16 | 3041.419 | 2561.814 | 2834.491 | 2557.53 | 2795.673
462.28 | 3031.23 | 462.08 | 24.21512 | 2552.89 | 3007.015 | 2561.025 | 2796.42 | 2555.16 | 2794.002
462.18 | 2951.62 | 461.98 | -22.30266 | 2550.74 | 2973.923 | 2560.869 | 2762.683 | 2552.89 | 2788.955
462.08 | 2918.6 | 461.88 | -23.83965 | 2548.81 | 2942.44 | 2561.53 | 2732.85 | 2550.74 | 2780.743
461.98 | 2882.27 | 461.78 | -30.72322 | 2547.09 | 2912.993 | 2563.315 | 2706.609 | 2548.81 | 2769.868
461.88 | 2944.68 | 461.68 | 58.60421 | 2545.46 | 2886.076 | 2566.475 | 2683.578 | 2547.09 | 2756.866
461.78 | 2864.98 | 461.58 | 2.684682 | 2543.8 | 2862.295 | 2571.218 | 2663.299 | 2545.461 | 2742.241
461.68 | 2834.67 | 461.48 | -7.904079 | 2542.23 | 2842.574 | 2577.831 | 2645.349 | 2543.801 | 2726.494
461.58 | 2814.71 | 461.38 | -13.17171 | 2540.86 | 2827.882 | 2586.941 | 2629.576 | 2542.232 | 2710.314
461.48 | 2811.26 | 461.28 | -7.77177 | 2539.58 | 2819.032 | 2599.281 | 2615.844 | 2540.863 | 2694.291
461.38 | 2882.52 | 461.18 | 65.58228 | 2538.29 | 2816.938 | 2615.505 | 2603.825 | 2539.584 | 2678.692
461.28 | 2855.66 | 461.08 | 33.05686 | 2536.85 | 2822.603 | 2636.446 | 2593.224 | 2538.296 | 2663.693
461.18 | 2876.85 | 460.98 | 39.41824 | 2535.34 | 2837.432 | 2663.095 | 2583.726 | 2536.859 | 2649.34
461.08 | 2909.87 | 460.88 | 46.8558 | 2533.79 | 2863.014 | 2696.901 | 2575.258 | 2535.353 | 2635.822
460.98 | 2868.59 | 460.78 | -32.56999 | 2532.15 | 2901.16 | 2739.54 | 2567.71 | 2533.809 | 2623.222
460.88 | 3002.59 | 460.68 | 48.46586 | 2530.45 | 2954.124 | 2792.934 | 2560.912 | 2532.177 | 2611.497
460.78 | 3060.37 | 460.58 | 36.03193 | 2528.46 | 3024.338 | 2859.468 | 2554.785 | 2530.489 | 2600.654
460.68 | 3080.26 | 460.48 | -34.63418 | 2526.1 | 3114.894 | 2941.71 | 2549.003 | 2528.516 | 2590.422
460.58 | 3221.41 | 460.38 | -8.271758 | 2523.5 | 3229.682 | 3042.889 | 2543.404 | 2526.179 | 2580.666
460.48 | 3438.83 | 460.28 | 66.02132 | 2520.35 | 3372.809 | 3167.03 | 2538.042 | 2523.611 | 2571.453
460.38 | 3611.38 | 460.18 | 62.28259 | 2516.34 | 3549.097 | 3318.364 | 2532.542 | 2520.506 | 2562.409
460.28 | 3699.42 | 460.08 | -65.03343 | 2511.51 | 3764.453 | 3501.832 | 2526.539 | 2516.557 | 2553.162
460.18 | 4106.9 | 459.98 | 81.47249 | 2505.87 | 4025.428 | 3723.446 | 2520.021 | 2511.81 | 2543.688
460.08 | 4361.37 | 459.88 | 22.84404 | 2498.91 | 4338.526 | 3989.849 | 2512.955 | 2506.283 | 2533.941
459.98 | 4757.02 | 459.78 | 46.48675 | 2490.37 | 4710.533 | 4307.633 | 2504.794 | 2499.475 | 2523.355
459.88 | 5223.56 | 459.68 | 76.0517 | 2480.09 | 5147.508 | 4683.652 | 2495.245 | 2491.138 | 2511.62
459.78 | 5735.14 | 459.58 | 82.24067 | 2467.6 | 5652.899 | 5124.024 | 2484.119 | 2481.127 | 2498.531
459.68 | 6269.11 | 459.48 | 43.36113 | 2452.66 | 6225.749 | 5632.246 | 2470.921 | 2468.992 | 2483.574
459.58 | 6982.74 | 459.38 | 125.7151 | 2434.93 | 6857.025 | 6207.394 | 2455.391 | 2454.518 | 2466.473
459.48 | 7499.57 | 459.28 | -26.06943 | 2414.11 | 7525.639 | 6840.457 | 2437.17 | 2437.396 | 2446.852
459.38 | 8072.56 | 459.18 | -122.3925 | 2390.32 | 8194.953 | 7510.356 | 2415.942 | 2417.364 | 2424.38
459.28 | 8630.75 | 459.08 | -180.2087 | 2363.67 | 8810.959 | 8180.443 | 2391.815 | 2394.59 | 2399.151
459.18 | 9210.52 | 458.98 | -95.84821 | 2334.05 | 9306.368 | 8796.69 | 2364.887 | 2369.243 | 2371.249
459.08 | 9470.91 | 458.88 | -142.6247 | 2301.82 | 9613.535 | 9291.765 | 2335.038 | 2341.285 | 2340.541
458.98 | 9706.9 | 458.78 | 24.11441 | 2267.81 | 9682.786 | 9597.962 | 2302.62 | 2311.163 | 2307.369
458.88 | 9524.38 | 458.68 | 25.37348 | 2233.04 | 9499.007 | 9665.526 | 2268.456 | 2279.813 | 2272.543
458.78 | 9238.78 | 458.58 | 151.0811 | 2198.83 | 9087.699 | 9479.235 | 2233.56 | 2248.385 | 2237.069
458.68 | 8737.43 | 458.48 | 231.7669 | 2166.19 | 8505.663 | 9064.456 | 2199.248 | 2218.353 | 2202.253
458.58 | 7965.74 | 458.38 | 142.2621 | 2136.25 | 7823.478 | 8477.822 | 2166.525 | 2190.91 | 2169.091
458.48 | 7171.7 | 458.28 | 64.08906 | 2109.91 | 7107.611 | 7789.706 | 2136.517 | 2167.408 | 2138.704
458.38 | 6374.01 | 458.18 | -35.31855 | 2087.36 | 6409.329 | 7066.33 | 2110.123 | 2149.009 | 2111.981
458.28 | 5822.72 | 458.08 | 60.89002 | 2068.11 | 5761.83 | 6358.661 | 2087.529 | 2136.211 | 2089.103
458.18 | 5026.49 | 457.98 | -156.9362 | 2052.04 | 5183.426 | 5699.545 | 2068.244 | 2128.888 | 2069.575
458.08 | 4453.22 | 457.88 | -228.1473 | 2039.16 | 4681.367 | 5106.881 | 2052.146 | 2127.343 | 2053.268
457.98 | 4075.64 | 457.78 | -179.2279 | 2028.62 | 4254.868 | 4587.437 | 2039.243 | 2132.074 | 2040.186
457.88 | 3713.09 | 457.68 | -186.2688 | 2019.83 | 3899.359 | 4139.881 | 2028.686 | 2142.783 | 2029.476
457.78 | 3562.71 | 457.58 | -45.70122 | 2012.26 | 3608.411 | 3759.041 | 2019.881 | 2159.491 | 2020.543
457.68 | 3350.69 | 457.48 | -24.42181 | 2005.53 | 3375.112 | 3437.846 | 2012.3 | 2182.313 | 2012.852
457.58 | 3211.74 | 457.38 | 18.81671 | 1999.6 | 3192.923 | 3168.75 | 2005.561 | 2211.506 | 2006.02
457.48 | 3063.93 | 457.28 | 8.455872 | 1994.32 | 3055.474 | 2944.681 | 1999.624 | 2247.569 | 2000.005
457.38 | 2958.05 | 457.18 | 1.37536 | 1989.61 | 2956.675 | 2758.976 | 1994.339 | 2290.646 | 1994.653
457.28 | 2918.76 | 457.08 | 28.54324 | 1985.24 | 2890.217 | 2605.727 | 1989.625 | 2340.478 | 1989.884
457.18 | 2927.01 | 456.98 | 77.74175 | 1980.93 | 2849.268 | 2479.599 | 1985.251 | 2395.863 | 1985.465
457.08 | 2810.3 | 456.88 | -16.27902 | 1976.84 | 2826.579 | 2375.903 | 1980.939 | 2454.378 | 1981.114
456.98 | 2915.45 | 456.78 | 101.8753 | 1972.78 | 2813.575 | 2291.028 | 1976.847 | 2512.544 | 1976.99
456.88 | 2830.21 | 456.68 | 28.96196 | 1968.65 | 2801.248 | 2221.583 | 1972.785 | 2564.985 | 1972.902
456.78 | 2794.33 | 456.58 | 12.66182 | 1964.77 | 2781.668 | 2164.763 | 1968.654 | 2605.397 | 1968.749
456.68 | 2801.9 | 456.48 | 53.22125 | 1960.94 | 2748.679 | 2118.615 | 1964.773 | 2628.119 | 1964.85
456.58 | 2654.32 | 456.38 | -45.89267 | 1957.42 | 2700.213 | 2081.037 | 1960.942 | 2628.896 | 1961.005
456.48 | 2599.15 | 456.28 | -38.76733 | 1954.33 | 2637.917 | 2050.7 | 1957.422 | 2607.249 | 1957.472
456.38 | 2497.54 | 456.18 | -68.50739 | 1951.6 | 2566.047 | 2026.408 | 1954.331 | 2566.144 | 1954.372
456.28 | 2457.26 | 456.08 | -32.70492 | 1949.19 | 2489.965 | 2007.002 | 1951.601 | 2510.93 | 1951.633
456.18 | 2467.42 | 455.98 | 53.06194 | 1946.83 | 2414.358 | 1991.544 | 1949.191 | 2447.867 | 1949.217
456.08 | 2365.03 | 455.88 | 21.96628 | 1944.68 | 2343.064 | 1979.032 | 1946.831 | 2382.383 | 1946.851
455.98 | 2189.6 | 455.78 | -89.1176 | 1943.15 | 2278.718 | 1969.026 | 1944.68 | 2318.914 | 1944.697
455.88 | 2244.99 | 455.68 | 23.01801 | 1941.89 | 2221.972 | 1961.451 | 1943.15 | 2260.583 | 1943.163
455.78 | 2173.44 | 455.58 | 0.7036968 | 1940.67 | 2172.736 | 1955.568 | 1941.89 | 2208.435 | 1941.901
455.68 | 2168.65 | 455.48 | 37.90651 | 1939.61 | 2130.743 | 1950.833 | 1940.67 | 2162.691 | 1940.678
455.58 | 2107.49 | 455.38 | 12.16647 | 1938.7 | 2095.324 | 1947.116 | 1939.61 | 2123.335 | 1939.617
455.48 | 2031.72 | 455.28 | -34.15112 | 1938.1 | 2065.871 | 1944.21 | 1938.7 | 2089.894 | 1938.705
455.38 | 2073.14 | 455.18 | 31.75429 | 1937.58 | 2041.386 | 1942.121 | 1938.1 | 2061.917 | 1938.104
455.28 | 2042.53 | 455.08 | 21.49492 | 1937.03 | 2021.035 | 1940.496 | 1937.58 | 2038.524 | 1937.583
455.18 | 2062.42 | 454.98 | 58.20018 | 1936.5 | 2004.22 | 1939.131 | 1937.03 | 2018.978 | 1937.032
455.08 | 2023.24 | 454.88 | 32.84921 | 1936.01 | 1990.391 | 1938.005 | 1936.5 | 2002.751 | 1936.502
454.98 | 2047.87 | 454.78 | 68.81257 | 1935.56 | 1979.057 | 1937.081 | 1936.01 | 1989.349 | 1936.011
454.88 | 2001.04 | 454.68 | 31.23845 | 1935.15 | 1969.802 | 1936.317 | 1935.56 | 1978.323 | 1935.561
454.78 | 1988.05 | 454.58 | 25.68059 | 1934.88 | 1962.369 | 1935.682 | 1935.15 | 1969.288 | 1935.151
454.68 | 1936.43 | 454.48 | -20.03346 | 1934.75 | 1956.463 | 1935.251 | 1934.88 | 1962.013 | 1934.881
454.58 | 1933.09 | 454.38 | -18.73449 | 1934.75 | 1951.824 | 1935.007 | 1934.75 | 1956.218 | 1934.751
454.48 | 1904.23 | 454.28 | -43.9546 | 1934.82 | 1948.185 | 1934.927 | 1934.75 | 1951.656 | 1934.75
454.38 | 1931.12 | 454.18 | -14.1909 | 1934.9 | 1945.311 | 1934.941 | 1934.82 | 1948.07 | 1934.82
454.28 | 1951.45 | 454.08 | 8.509845 | 1934.87 | 1942.94 | 1934.982 | 1934.9 | 1945.234 | 1934.9
454.18 | 1992.59 | 453.98 | 51.65591 | 1934.71 | 1940.934 | 1934.926 | 1934.87 | 1942.889 | 1934.87
454.08 | 1901.9 | 453.88 | -37.52544 | 1934.65 | 1939.425 | 1934.747 | 1934.71 | 1940.9 | 1934.71
453.98 | 1937.61 | 453.78 | -0.7445108 | 1934.71 | 1938.355 | 1934.675 | 1934.65 | 1939.403 | 1934.65
453.88 | 1928.72 | 453.68 | -8.766318 | 1934.72 | 1937.486 | 1934.726 | 1934.71 | 1938.34 | 1934.71
453.78 | 1932.51 | 453.58 | -2.088112 | 1932.51 | 1934.598 | 1934.731 | 1934.72 | 1937.477 | 1934.72
453.68 | 1977.48 | 453.48 | -1.567288 | 1977.48 | 1979.047 | 1932.517 | 1932.51 | 1934.592 | 1932.51
453.58 | 1950.1 | 453.38 | -1.169621 | 1950.1 | 1951.27 | 1977.485 | 1977.48 | 1979.044 | 1977.48
453.48 | 1904.74 | 453.28 | -0.867766 | 1904.74 | 1905.608 | 1950.103 | 1950.1 | 1951.267 | 1950.1
453.38 | 1893.76 | 453.18 | -0.6400067 | 1893.76 | 1894.4 | 1904.742 | 1904.74 | 1905.606 | 1904.74
453.28 | 1906.7 | 453.08 | -0.4691979 | 1906.7 | 1907.169 | 1893.761 | 1893.76 | 1894.399 | 1893.76
453.18 | 1894.07 | 452.98 | -0.3418888 | 1894.07 | 1894.412 | 1906.701 | 1906.7 | 1907.169 | 1906.7
453.08 | 1904.8 | 452.88 | -0.2475944 | 1904.8 | 1905.048 | 1894.07 | 1894.07 | 1894.412 | 1894.07
452.98 | 1864.53 | 452.78 | -0.178195 | 1864.53 | 1864.708 | 1904.8 | 1904.8 | 1905.047 | 1904.8
452.88 | 1815.25 | 452.68 | -0.1274449 | 1815.25 | 1815.377 | 1864.53 | 1864.53 | 1864.708 | 1864.53
452.78 | 1878.19 | 452.58 | -0.09057271 | 1878.19 | 1878.281 | 1815.25 | 1815.25 | 1815.377 | 1815.25
452.68 | 1853.64 | 452.48 | -0.06395824 | 1853.64 | 1853.704 | 1878.19 | 1878.19 | 1878.281 | 1878.19
452.58 | 1976 | 452.38 | -0.04487436 | 1976 | 1976.045 | 1853.64 | 1853.64 | 1853.704 | 1853.64
452.48 | 1875.69 | 452.28 | -0.03128113 | 1875.69 | 1875.721 | 1976 | 1976 | 1976.045 | 1976
452.38 | 1918.6 | 452.18 | -0.02166355 | 1918.6 | 1918.622 | 1875.69 | 1875.69 | 1875.721 | 1875.69
452.28 | 1923.21 | 452.08 | -0.01490466 | 1923.21 | 1923.225 | 1918.6 | 1918.6 | 1918.622 | 1918.6
452.18 | 1901.46 | 451.98 | -0.01018692 | 1901.46 | 1901.47 | 1923.21 | 1923.21 | 1923.225 | 1923.21
452.08 | 1846.77 | 451.88 | -0.006916329 | 1846.77 | 1846.777 | 1901.46 | 1901.46 | 1901.47 | 1901.46
451.98 | 1961.4 | 451.78 | -0.004664508 | 1961.4 | 1961.405 | 1846.77 | 1846.77 | 1846.777 | 1846.77
451.88 | 1913.76 | 451.68 | -0.003124777 | 1913.76 | 1913.763 | 1961.4 | 1961.4 | 1961.405 | 1961.4
451.78 | 1843.61 | 451.58 | -0.002079227 | 1843.61 | 1843.612 | 1913.76 | 1913.76 | 1913.763 | 1913.76
451.68 | 1865.93 | 451.48 | -0.001374174 | 1865.93 | 1865.931 | 1843.61 | 1843.61 | 1843.612 | 1843.61
451.58 | 1879.38 | 451.38 | -0.0009020418 | 1879.38 | 1879.381 | 1865.93 | 1865.93 | 1865.931 | 1865.93
451.48 | 1950.82 | 451.28 | -0.000588092 | 1950.82 | 1950.821 | 1879.38 | 1879.38 | 1879.381 | 1879.38
451.38 | 1876.85 | 451.18 | -0.0003807911 | 1876.85 | 1876.85 | 1950.82 | 1950.82 | 1950.821 | 1950.82
451.28 | 1874.9 | 451.08 | -0.0002448731 | 1874.9 | 1874.9 | 1876.85 | 1876.85 | 1876.85 | 1876.85
451.18 | 1897.79 | 450.98 | -0.0001563862 | 1897.79 | 1897.79 | 1874.9 | 1874.9 | 1874.9 | 1874.9
451.08 | 1888.31 | 450.88 | -9.918584e-05 | 1888.31 | 1888.31 | 1897.79 | 1897.79 | 1897.79 | 1897.79
450.98 | 1911.23 | 450.78 | -6.24721e-05 | 1911.23 | 1911.23 | 1888.31 | 1888.31 | 1888.31 | 1888.31
450.88 | 1852.85 | 450.68 | -3.907503e-05 | 1852.85 | 1852.85 | 1911.23 | 1911.23 | 1911.23 | 1911.23
450.78 | 1908.1 | 450.58 | -2.427065e-05 | 1908.1 | 1908.1 | 1852.85 | 1852.85 | 1852.85 | 1852.85
450.68 | 1929.07 | 450.48 | -1.497011e-05 | 1929.07 | 1929.07 | 1908.1 | 1908.1 | 1908.1 | 1908.1
450.58 | 1871.29 | 450.38 | -9.169018e-06 | 1871.29 | 1871.29 | 1929.07 | 1929.07 | 1929.07 | 1929.07
450.48 | 1858.64 | 450.28 | -5.576581e-06 | 1858.64 | 1858.64 | 1871.29 | 1871.29 | 1871.29 | 1871.29
450.38 | 1902.99 | 450.18 | -3.36786e-06 | 1902.99 | 1902.99 | 1858.64 | 1858.64 | 1858.64 | 1858.64
450.28 | 1890.89 | 450.08 | -2.019644e-06 | 1890.89 | 1890.89 | 1902.99 | 1902.99 | 1902.99 | 1902.99
450.18 | 1840.83 | 449.98 | -1.202608e-06 | 1840.83 | 1840.83 | 1890.89 | 1890.89 | 1890.89 | 1890.89
450.08 | 1903.4 | 449.88 | -7.110443e-07 | 1903.4 | 1903.4 | 1840.83 | 1840.83 | 1840.83 | 1840.83
449.98 | 1900.18 | 449.78 | -4.174331e-07 | 1900.18 | 1900.18 | 1903.4 | 1903.4 | 1903.4 | 1903.4
449.88 | 1907.9 | 449.68 | -2.433269e-07 | 1907.9 | 1907.9 | 1900.18 | 1900.18 | 1900.18 | 1900.18
449.78 | 1884.38 | 449.58 | -1.408318e-07 | 1884.38 | 1884.38 | 1907.9 | 1907.9 | 1907.9 | 1907.9
449.68 | 1857.48 | 449.48 | -8.093093e-08 | 1857.48 | 1857.48 | 1884.38 | 1884.38 | 1884.38 | 1884.38
449.58 | 1867.06 | 449.38 | -4.617709e-08 | 1867.06 | 1867.06 | 1857.48 | 1857.48 | 1857.48 | 1857.48
449.48 | 1867.75 | 449.28 | -2.615957e-08 | 1867.75 | 1867.75 | 1867.06 | 1867.06 | 1867.06 | 1867.06
449.38 | 1915.61 | 449.18 | -1.471403e-08 | 1915.61 | 1915.61 | 1867.75 | 1867.75 | 1867.75 | 1867.75
449.28 | 1932.28 | 449.08 | -8.217057e-09 | 1932.28 | 1932.28 | 1915.61 | 1915.61 | 1915.61 | 1915.61
449.18 | 1946.3 | 448.98 | -4.555886e-09 | 1946.3 | 1946.3 | 1932.28 | 1932.28 | 1932.28 | 1932.28
449.08 | 1847.51 | 448.88 | -2.507932e-09 | 1847.51 | 1847.51 | 1946.3 | 1946.3 | 1946.3 | 1946.3
448.98 | 1904.94 | 448.78 | -1.370609e-09 | 1904.94 | 1904.94 | 1847.51 | 1847.51 | 1847.51 | 1847.51
448.88 | 1941.22 | 448.68 | -7.437393e-10 | 1941.22 | 1941.22 | 1904.94 | 1904.94 | 1904.94 | 1904.94
448.78 | 1813.75 | 448.58 | -4.006324e-10 | 1813.75 | 1813.75 | 1941.22 | 1941.22 | 1941.22 | 1941.22
448.68 | 1862.76 | 448.48 | -2.144134e-10 | 1862.76 | 1862.76 | 1813.75 | 1813.75 | 1813.75 | 1813.75
448.58 | 1890.7 | 448.38 | -1.139142e-10 | 1890.7 | 1890.7 | 1862.76 | 1862.76 | 1862.76 | 1862.76
448.48 | 1870.44 | 448.28 | -6.002665e-11 | 1870.44 | 1870.44 | 1890.7 | 1890.7 | 1890.7 | 1890.7
448.38 | 1888.77 | 448.18 | -3.137757e-11 | 1888.77 | 1888.77 | 1870.44 | 1870.44 | 1870.44 | 1870.44
448.28 | 1915.36 | 448.08 | -1.63709e-11 | 1915.36 | 1915.36 | 1888.77 | 1888.77 | 1888.77 | 1888.77
448.18 | 1921.19 | 447.98 | -8.412826e-12 | 1921.19 | 1921.19 | 1915.36 | 1915.36 | 1915.36 | 1915.36
448.08 | 1879.69 | 447.88 | -4.3201e-12 | 1879.69 | 1879.69 | 1921.19 | 1921.19 | 1921.19 | 1921.19

## O1s
Binding Energy (E) | Raw Data | BE | Residuals | Background | Calculated Fit | O1s p1 | O1s p2 | O1s p3 | ID | Peak Label | Position (eV) | Height (CPS) | FWHM (eV) | L/G σ/γ (%) | Area (CPS.eV) | σ W_g | γ W_l | I/Iᴀ | A/Aᴀ | Split (eV) | Fitting Model | Bkg Type | Bkg Low (eV) | Bkg High (eV) | Bkg Offset Low (CPS) | Bkg Offset High (CPS)
545.08 | 4419.58 | 544.88 | -0.000475684 | 4419.58 | 4419.58 | 4419.58 | 4419.58 | 4419.58 | A | O1s p1 | 529.93 | 12771 | 3.16 | 50.00 | 12822 | 4.00 | 4.00 | 100 | 100 | 0.00 | LA (Area, σ/γ, γ) | Multiple Regions Smart | 524.88 | 544.88 | 0.00 | 0.00
544.98 | 4466.7 | 544.78 | -0.0005040471 | 4466.7 | 4466.701 | 4419.58 | 4419.58 | 4419.58 |  |  | 524.88,544.88 | 1:1e7 | 0.3:3.5 | Fixed | 1:1e7 | 0.01:4 | 0.01:4
544.88 | 4447.76 | 544.68 | -0.000534336 | 4447.76 | 4447.761 | 4466.7 | 4466.7 | 4466.7 | B | O1s p2 | 532.33 | 3231 | 3.16 | 50.00 | 3244 | 4.00 | 4.00 | 25.3 | 25.3 | 2.40 | LA (Area, σ/γ, γ) | Multiple Regions Smart | 524.88 | 544.88 | 0.00 | 0.00
544.78 | 4500.06 | 544.58 | -0.0005666978 | 4500.06 | 4500.061 | 4447.76 | 4447.76 | 4447.76 |  |  | 524.88,544.88 | 1:1e7 | A*1 | Fixed | 1:1e7 | 0.01:4 | A*1
544.68 | 4476.2 | 544.48 | -0.0006012919 | 4476.2 | 4476.201 | 4500.06 | 4500.06 | 4500.06 | C | O1s p3 | 531.04 | 3370 | 3.16 | 50.00 | 3378 | 4.00 | 4.00 | 26.4 | 26.3 | 1.11 | LA (Area, σ/γ, γ) | Multiple Regions Smart | 524.88 | 544.88 | 0.00 | 0.00
544.58 | 4528.29 | 544.38 | -0.0006382918 | 4528.29 | 4528.291 | 4476.2 | 4476.2 | 4476.2 |  |  | 524.88,544.88 | 1:1e7 | A*1 | Fixed | 1:1e7 | 0.01:4 | A*1
544.48 | 4471.56 | 544.28 | -0.0006778855 | 4471.56 | 4471.561 | 4528.29 | 4528.29 | 4528.29
544.38 | 4527.76 | 544.18 | -0.0007202776 | 4527.76 | 4527.761 | 4471.56 | 4471.56 | 4471.56
544.28 | 4408.14 | 544.08 | -0.0007656909 | 4408.14 | 4408.141 | 4527.76 | 4527.76 | 4527.76
544.18 | 4491.42 | 543.98 | -0.0008143675 | 4491.42 | 4491.421 | 4408.14 | 4408.14 | 4408.14
544.08 | 4478.76 | 543.88 | -0.0008665715 | 4478.76 | 4478.761 | 4491.42 | 4491.42 | 4491.42
543.98 | 4339.18 | 543.78 | -0.0009225906 | 4339.18 | 4339.181 | 4478.76 | 4478.76 | 4478.76
543.88 | 4409.92 | 543.68 | -0.0009827388 | 4409.92 | 4409.921 | 4339.18 | 4339.18 | 4339.18
543.78 | 4352.69 | 543.58 | -0.001047359 | 4352.69 | 4352.691 | 4409.92 | 4409.92 | 4409.92
543.68 | 4525.69 | 543.48 | -0.001116825 | 4525.69 | 4525.691 | 4352.69 | 4352.69 | 4352.69
543.58 | 4516.44 | 543.38 | -0.001191546 | 4516.44 | 4516.441 | 4525.69 | 4525.69 | 4525.69
543.48 | 4355.12 | 543.28 | -0.001271971 | 4355.12 | 4355.121 | 4516.44 | 4516.441 | 4516.44
543.38 | 4415.95 | 543.18 | -0.00135859 | 4415.95 | 4415.951 | 4355.12 | 4355.121 | 4355.12
543.28 | 4399.13 | 543.08 | -0.001451941 | 4399.13 | 4399.131 | 4415.95 | 4415.951 | 4415.95
543.18 | 4455.96 | 542.98 | -0.001552612 | 4455.96 | 4455.962 | 4399.131 | 4399.131 | 4399.13
543.08 | 4244.7 | 542.88 | -0.001661251 | 4244.7 | 4244.702 | 4455.961 | 4455.961 | 4455.96
542.98 | 4393.52 | 542.78 | -0.00177857 | 4393.52 | 4393.522 | 4244.701 | 4244.701 | 4244.7
542.88 | 4362.15 | 542.68 | -0.001905349 | 4362.15 | 4362.152 | 4393.521 | 4393.521 | 4393.52
542.78 | 4211.04 | 542.58 | -0.002042449 | 4211.04 | 4211.042 | 4362.151 | 4362.151 | 4362.15
542.68 | 4262.52 | 542.48 | -0.002190818 | 4262.52 | 4262.522 | 4211.041 | 4211.041 | 4211.04
542.58 | 4279.9 | 542.38 | -0.002351501 | 4279.9 | 4279.902 | 4262.521 | 4262.521 | 4262.52
542.48 | 4255.58 | 542.28 | -0.00252565 | 4255.58 | 4255.583 | 4279.901 | 4279.901 | 4279.9
542.38 | 4290.88 | 542.18 | -0.002714538 | 4290.88 | 4290.883 | 4255.581 | 4255.581 | 4255.58
542.28 | 4184.38 | 542.08 | -0.002919574 | 4184.38 | 4184.383 | 4290.881 | 4290.881 | 4290.881
542.18 | 3945.83 | 541.98 | -0.003142314 | 3945.83 | 3945.833 | 4184.381 | 4184.381 | 4184.381
542.08 | 4186.13 | 541.88 | -0.003384486 | 4186.13 | 4186.133 | 3945.831 | 3945.832 | 3945.831
541.98 | 4257.25 | 541.78 | -0.003648003 | 4257.25 | 4257.254 | 4186.131 | 4186.132 | 4186.131
541.88 | 4271.96 | 541.68 | -0.003934989 | 4271.96 | 4271.964 | 4257.251 | 4257.252 | 4257.251
541.78 | 4080.05 | 541.58 | -0.004247804 | 4080.05 | 4080.054 | 4271.961 | 4271.962 | 4271.961
541.68 | 4035.81 | 541.48 | -0.004589075 | 4035.81 | 4035.815 | 4080.051 | 4080.052 | 4080.051
541.58 | 4167.85 | 541.38 | -0.004961725 | 4167.85 | 4167.855 | 4035.811 | 4035.812 | 4035.811
541.48 | 4165.48 | 541.28 | -0.005369015 | 4165.48 | 4165.485 | 4167.852 | 4167.852 | 4167.851
541.38 | 4145.26 | 541.18 | -0.005814582 | 4145.26 | 4145.266 | 4165.482 | 4165.483 | 4165.481
541.28 | 4123.73 | 541.08 | -0.006302494 | 4123.73 | 4123.736 | 4145.262 | 4145.263 | 4145.261
541.18 | 3992.01 | 540.98 | -0.006837297 | 3992.01 | 3992.017 | 4123.732 | 4123.733 | 4123.731
541.08 | 3971.62 | 540.88 | -0.007424089 | 3971.62 | 3971.627 | 3992.012 | 3992.014 | 3992.011
540.98 | 3989.33 | 540.78 | -0.008068583 | 3989.33 | 3989.338 | 3971.622 | 3971.624 | 3971.621
540.88 | 3953.95 | 540.68 | -0.008777196 | 3953.95 | 3953.959 | 3989.332 | 3989.334 | 3989.331
540.78 | 3908.78 | 540.58 | -0.009557143 | 3908.78 | 3908.79 | 3953.953 | 3953.955 | 3953.952
540.68 | 3887.87 | 540.48 | -0.01041655 | 3887.87 | 3887.88 | 3908.783 | 3908.785 | 3908.782
540.58 | 3901.69 | 540.38 | -0.01136457 | 3901.69 | 3901.701 | 3887.873 | 3887.876 | 3887.872
540.48 | 3742.94 | 540.28 | -0.01241155 | 3742.94 | 3742.952 | 3901.693 | 3901.696 | 3901.692
540.38 | 3858.5 | 540.18 | -0.01356918 | 3858.5 | 3858.514 | 3742.943 | 3742.947 | 3742.942
540.28 | 3876.07 | 540.08 | -0.01485069 | 3876.07 | 3876.085 | 3858.504 | 3858.507 | 3858.502
540.18 | 3777.78 | 539.98 | -0.0162711 | 3777.78 | 3777.796 | 3876.074 | 3876.078 | 3876.073
540.08 | 3820.31 | 539.88 | -0.01784745 | 3820.31 | 3820.328 | 3777.784 | 3777.789 | 3777.783
539.98 | 3814.54 | 539.78 | -0.01959912 | 3814.54 | 3814.56 | 3820.315 | 3820.32 | 3820.313
539.88 | 3722.4 | 539.68 | -0.02154821 | 3722.4 | 3722.422 | 3814.545 | 3814.551 | 3814.543
539.78 | 3830.86 | 539.58 | -0.02371991 | 3830.86 | 3830.884 | 3722.405 | 3722.412 | 3722.404
539.68 | 3765.19 | 539.48 | -0.02614302 | 3765.19 | 3765.216 | 3830.866 | 3830.874 | 3830.864
539.58 | 3849.67 | 539.38 | -0.02885053 | 3849.67 | 3849.699 | 3765.196 | 3765.205 | 3765.194
539.48 | 3697.09 | 539.28 | -0.03188025 | 3697.09 | 3697.122 | 3849.677 | 3849.687 | 3849.675
539.38 | 3782.67 | 539.18 | -0.03527565 | 3782.67 | 3782.705 | 3697.098 | 3697.109 | 3697.095
539.28 | 3757.96 | 539.08 | -0.03908674 | 3757.96 | 3757.999 | 3782.678 | 3782.691 | 3782.676
539.18 | 3609.78 | 538.98 | -0.04337121 | 3609.78 | 3609.823 | 3757.969 | 3757.984 | 3757.966
539.08 | 3772.41 | 538.88 | -0.04819571 | 3772.41 | 3772.458 | 3609.79 | 3609.806 | 3609.787
538.98 | 3712.98 | 538.78 | -0.0536374 | 3712.98 | 3713.034 | 3772.421 | 3772.44 | 3772.418
538.88 | 3578.06 | 538.68 | -0.0597858 | 3578.06 | 3578.12 | 3712.992 | 3713.013 | 3712.989
538.78 | 3639.4 | 538.58 | -0.06674495 | 3639.4 | 3639.467 | 3578.073 | 3578.097 | 3578.07
538.68 | 3733.92 | 538.48 | -0.07463608 | 3733.92 | 3733.995 | 3639.414 | 3639.442 | 3639.411
538.58 | 3627.39 | 538.38 | -0.0836007 | 3627.39 | 3627.474 | 3733.935 | 3733.968 | 3733.932
538.48 | 3730.28 | 538.28 | -0.09380437 | 3730.28 | 3730.374 | 3627.407 | 3627.444 | 3627.403
538.38 | 3718.48 | 538.18 | -0.1054413 | 3718.48 | 3718.585 | 3730.298 | 3730.341 | 3730.294
538.28 | 3608.65 | 538.08 | -0.1187397 | 3608.65 | 3608.769 | 3718.5 | 3718.549 | 3718.496
538.18 | 3554.69 | 537.98 | -0.1339684 | 3554.69 | 3554.824 | 3608.672 | 3608.729 | 3608.668
538.08 | 3672.41 | 537.88 | -0.1514453 | 3672.41 | 3672.561 | 3554.714 | 3554.78 | 3554.71
537.98 | 3797.85 | 537.78 | -0.1715464 | 3797.85 | 3798.022 | 3672.437 | 3672.512 | 3672.432
537.88 | 3606.23 | 537.68 | -0.1947183 | 3606.23 | 3606.425 | 3797.879 | 3797.967 | 3797.875
537.78 | 3653.26 | 537.58 | -0.2214926 | 3653.26 | 3653.481 | 3606.263 | 3606.364 | 3606.258
537.68 | 3665.42 | 537.48 | -0.2525038 | 3665.42 | 3665.673 | 3653.296 | 3653.414 | 3653.291
537.58 | 3676.63 | 537.38 | -0.2885115 | 3676.63 | 3676.919 | 3665.46 | 3665.598 | 3665.455
537.48 | 3707.96 | 537.28 | 34.03879 | 3673.591 | 3673.921 | 3676.674 | 3676.835 | 3676.669
537.38 | 3671.88 | 537.18 | -0.379348 | 3671.88 | 3672.259 | 3673.64 | 3673.828 | 3673.635
537.28 | 3650.1 | 537.08 | -0.4365994 | 3650.1 | 3650.537 | 3671.934 | 3672.155 | 3671.93
537.18 | 3690.58 | 536.98 | 16.51563 | 3673.561 | 3674.064 | 3650.16 | 3650.42 | 3650.157
537.08 | 3644.18 | 536.88 | -0.5828569 | 3644.18 | 3644.763 | 3673.628 | 3673.933 | 3673.625
536.98 | 3607.08 | 536.78 | -0.6761887 | 3607.08 | 3607.756 | 3644.255 | 3644.615 | 3644.253
536.88 | 3687.29 | 536.68 | 12.85936 | 3673.644 | 3674.431 | 3607.163 | 3607.59 | 3607.163
536.78 | 3673.45 | 536.58 | -0.9179135 | 3673.45 | 3674.368 | 3673.737 | 3674.243 | 3673.739
536.68 | 3693.53 | 536.48 | 18.78355 | 3673.672 | 3674.746 | 3673.555 | 3674.155 | 3673.558
536.58 | 3722.4 | 536.38 | 47.48113 | 3673.658 | 3674.919 | 3673.789 | 3674.506 | 3673.796
536.48 | 3728.84 | 536.28 | 53.74692 | 3673.608 | 3675.093 | 3673.789 | 3674.645 | 3673.8
536.38 | 3677.53 | 536.18 | 2.242359 | 3673.533 | 3675.288 | 3673.756 | 3674.782 | 3673.771
536.28 | 3604.7 | 536.08 | -2.080784 | 3604.7 | 3606.781 | 3673.7 | 3674.933 | 3673.72
536.18 | 3731.11 | 535.98 | 55.09731 | 3673.537 | 3676.013 | 3604.888 | 3606.376 | 3604.917
536.08 | 3724.63 | 535.88 | 48.12937 | 3673.545 | 3676.501 | 3673.75 | 3675.549 | 3673.788
535.98 | 3627.68 | 535.78 | -3.542769 | 3627.68 | 3631.223 | 3673.786 | 3675.969 | 3673.835
535.88 | 3732.97 | 535.68 | 55.2456 | 3673.462 | 3677.724 | 3627.954 | 3630.611 | 3628.0178
535.78 | 3710.82 | 535.58 | 32.22081 | 3673.452 | 3678.599 | 3673.774 | 3677.019 | 3673.856
535.68 | 3653.94 | 535.48 | -6.240897 | 3653.94 | 3660.181 | 3673.807 | 3677.784 | 3673.912
535.58 | 3556.26 | 535.38 | -7.597718 | 3556.26 | 3563.858 | 3654.345 | 3659.237 | 3654.479
535.48 | 3604.53 | 535.28 | -9.287721 | 3604.53 | 3613.818 | 3556.723 | 3562.761 | 3556.894
535.38 | 3545.29 | 535.18 | -11.40123 | 3545.29 | 3556.691 | 3605.061 | 3612.54 | 3605.277
535.28 | 3614.69 | 535.08 | -14.05499 | 3614.69 | 3628.745 | 3545.9 | 3555.199 | 3546.172
535.18 | 3651.12 | 534.98 | -17.40036 | 3651.12 | 3668.52 | 3615.392 | 3626.997 | 3615.736
535.08 | 3609.39 | 534.88 | -21.63396 | 3609.39 | 3631.024 | 3651.93 | 3666.466 | 3652.364
534.98 | 3638.98 | 534.78 | -27.01179 | 3638.98 | 3665.992 | 3610.327 | 3628.602 | 3610.874
534.88 | 3758.92 | 534.68 | 50.9758 | 3674.077 | 3707.944 | 3640.067 | 3663.128 | 3640.757
534.78 | 3651.42 | 534.58 | -42.63634 | 3651.42 | 3694.056 | 3675.34 | 3704.547 | 3676.211
534.68 | 3616.5 | 534.48 | -53.8858 | 3616.5 | 3670.386 | 3652.892 | 3690.013 | 3653.992
534.58 | 3727.41 | 534.38 | -14.9986 | 3674.054 | 3742.409 | 3618.219 | 3665.555 | 3619.611
534.48 | 3647.6 | 534.28 | -87.0028 | 3647.6 | 3734.603 | 3676.068 | 3736.618 | 3677.831
534.38 | 3676.85 | 534.18 | -108.257 | 3674.037 | 3785.107 | 3649.966 | 3727.635 | 3652.202
534.28 | 3703.4 | 534.08 | -112.8006 | 3674.054 | 3816.201 | 3676.825 | 3776.691 | 3679.666
534.18 | 3886.33 | 533.98 | 30.04476 | 3674.03 | 3856.285 | 3677.348 | 3805.996 | 3680.965
534.08 | 4021.91 | 533.88 | 114.126 | 3673.853 | 3907.784 | 3677.934 | 3843.863 | 3682.549
533.98 | 4048.09 | 533.78 | 74.35279 | 3673.446 | 3973.737 | 3678.494 | 3892.601 | 3684.396
533.88 | 4213.04 | 533.68 | 155.0429 | 3672.92 | 4057.997 | 3678.981 | 3955.104 | 3686.544
533.78 | 4360.18 | 533.58 | 195.31 | 3672.253 | 4164.87 | 3679.543 | 4035.034 | 3689.26
533.68 | 4520.27 | 533.48 | 221.2388 | 3671.359 | 4299.031 | 3680.206 | 4136.452 | 3692.719
533.58 | 4735.44 | 533.38 | 270.1032 | 3670.238 | 4465.337 | 3680.94 | 4263.717 | 3697.092
533.48 | 5011.1 | 533.28 | 343.0207 | 3668.839 | 4668.079 | 3681.822 | 4421.269 | 3702.72
533.38 | 5249.67 | 533.18 | 339.5705 | 3667.078 | 4910.1 | 3682.897 | 4612.865 | 3709.995
533.28 | 5415.77 | 533.08 | 224.0795 | 3664.94 | 5191.69 | 3684.202 | 4840.645 | 3719.41
533.18 | 5744.36 | 532.98 | 235.0917 | 3662.498 | 5509.268 | 3685.875 | 5103.991 | 3731.703
533.08 | 6007.42 | 532.88 | 153.4785 | 3659.684 | 5853.941 | 3688.193 | 5398.142 | 3747.929
532.98 | 6270.91 | 532.78 | 59.81743 | 3656.431 | 6211.093 | 3691.344 | 5712.68 | 3769.286
532.88 | 6454.88 | 532.68 | -106.2431 | 3652.786 | 6561.123 | 3695.596 | 6031.031 | 3797.328
532.78 | 6735.31 | 532.58 | -146.2593 | 3648.802 | 6881.569 | 3701.428 | 6331.103 | 3834.165
532.68 | 7024 | 532.48 | -126.815 | 3644.46 | 7150.815 | 3709.457 | 6587.292 | 3882.424
532.58 | 7087.08 | 532.38 | -265.7178 | 3639.699 | 7352.798 | 3720.397 | 6774.096 | 3945.242
532.48 | 7176.08 | 532.28 | -305.4941 | 3634.682 | 7481.574 | 3735.146 | 6870.737 | 4026.313
532.38 | 7522.25 | 532.18 | -21.29172 | 3629.521 | 7543.542 | 3755.117 | 6865.72 | 4130.101
532.28 | 7613.2 | 532.08 | 56.30331 | 3624.025 | 7556.897 | 3782.059 | 6759.157 | 4261.368
532.18 | 7586.25 | 531.98 | 37.22652 | 3618.228 | 7549.023 | 3817.918 | 6562.516 | 4424.514
532.08 | 7797.72 | 531.88 | 246.3718 | 3612.362 | 7551.348 | 3865.514 | 6296.545 | 4623.422
531.98 | 7696.5 | 531.78 | 103.3574 | 3606.356 | 7593.143 | 3928.701 | 5986.961 | 4860.409
531.88 | 7772.12 | 531.68 | 75.05346 | 3600.275 | 7697.067 | 4012.096 | 5659.351 | 5134.406
531.78 | 8041.78 | 531.58 | 165.8791 | 3594.153 | 7875.901 | 4121.778 | 5335.919 | 5439.919
531.68 | 8303.66 | 531.48 | 172.1805 | 3587.733 | 8131.479 | 4265.422 | 5033.205 | 5765.58
531.58 | 8509.17 | 531.38 | 52.436 | 3580.912 | 8456.734 | 4452.339 | 4761.3 | 6093.307
531.48 | 8779.29 | 531.28 | -60.14969 | 3573.723 | 8839.44 | 4694.172 | 4524.938 | 6399.448
531.38 | 9237.21 | 531.18 | -29.98477 | 3566.114 | 9267.195 | 5004.987 | 4324.755 | 6657.143
531.28 | 9693.4 | 531.08 | -39.36555 | 3557.901 | 9732.766 | 5400.873 | 4158.472 | 6840.077
531.18 | 10077.3 | 530.98 | -160.8617 | 3548.989 | 10238.16 | 5899.213 | 4022.1 | 6927.254
531.08 | 10841.4 | 530.88 | 46.19054 | 3539.344 | 10795.21 | 6517.463 | 3911.102 | 6907.573
530.98 | 11670.4 | 530.78 | 248.8176 | 3528.684 | 11421.58 | 7270.633 | 3821.002 | 6782.262
530.88 | 12352.6 | 530.68 | 219.1821 | 3516.783 | 12133.42 | 8167.237 | 3747.431 | 6564.282
530.78 | 12927.7 | 530.58 | -7.78845 | 3503.748 | 12935.49 | 9204.676 | 3686.616 | 6275.693
530.68 | 13896.5 | 530.48 | 85.50077 | 3489.604 | 13811 | 10363.93 | 3635.69 | 5943.365
530.58 | 14839.7 | 530.38 | 124.6639 | 3474.077 | 14715.04 | 11604.13 | 3592.258 | 5593.824
530.48 | 15428.4 | 530.28 | -146.6749 | 3457.124 | 15575.07 | 12859.75 | 3554.112 | 5249.331
530.38 | 15838.3 | 530.18 | -460.7489 | 3439.112 | 16299.05 | 14043.24 | 3519.687 | 4926.391
530.28 | 16351.3 | 530.08 | -438.7853 | 3420.288 | 16790.09 | 15053.58 | 3488.168 | 4635.529
530.18 | 16747.9 | 529.98 | -217.9966 | 3400.68 | 16965.9 | 15790.26 | 3458.88 | 4381.52
530.08 | 16580.6 | 529.88 | -197.073 | 3380.633 | 16777.67 | 16171.45 | 3431.15 | 4164.66
529.98 | 16376.4 | 529.78 | 154.926 | 3360.689 | 16221.47 | 16151.4 | 3404.781 | 3982.758
529.88 | 15570.1 | 529.68 | 231.1501 | 3341.385 | 15338.95 | 15730.66 | 3379.901 | 3832.288
529.78 | 14549.9 | 529.58 | 342.1176 | 3323.371 | 14207.78 | 14955.85 | 3356.731 | 3709.139
529.68 | 13308.6 | 529.48 | 383.8443 | 3307.087 | 12924.76 | 13909.49 | 3335.678 | 3609.356
529.58 | 11945.4 | 529.38 | 357.6195 | 3292.817 | 11587.78 | 12692.76 | 3316.996 | 3529.177
529.48 | 10585.6 | 529.28 | 304.2734 | 3280.668 | 10281.33 | 11407.34 | 3300.827 | 3465.248
529.38 | 9204.61 | 529.18 | 136.5225 | 3270.643 | 9068.087 | 10140.85 | 3287.169 | 3414.644
529.28 | 8185.71 | 529.08 | 199.0389 | 3262.483 | 7986.671 | 8958.536 | 3275.94 | 3374.899
529.18 | 6777.57 | 528.98 | -277.0088 | 3256.159 | 7054.579 | 7901.036 | 3266.815 | 3343.786
529.08 | 6046.38 | 528.88 | -226.3417 | 3251.453 | 6272.722 | 6987.448 | 3259.716 | 3319.733
528.98 | 5184.61 | 528.78 | -446.3174 | 3247.949 | 5630.927 | 6219.928 | 3254.384 | 3301.316
528.88 | 4568.68 | 528.68 | -544.6245 | 3245.539 | 5113.305 | 5589.262 | 3250.374 | 3287.191
528.78 | 4362.11 | 528.58 | -339.149 | 3243.746 | 4701.259 | 5080.298 | 3247.551 | 3276.533
528.68 | 4050.21 | 528.48 | -326.3447 | 3242.336 | 4376.555 | 4675.01 | 3245.422 | 3268.319
528.58 | 3977.07 | 528.38 | -145.547 | 3241.209 | 4122.617 | 4355.596 | 3243.737 | 3261.894
528.48 | 3733.16 | 528.28 | -191.9469 | 3240.312 | 3925.107 | 4105.815 | 3242.383 | 3256.837
528.38 | 3779.59 | 528.18 | 7.594175 | 3239.56 | 3771.996 | 3911.581 | 3241.3 | 3252.85
528.28 | 3706.77 | 528.08 | 53.32912 | 3238.828 | 3653.441 | 3761.063 | 3240.393 | 3249.659
528.18 | 3494.86 | 527.98 | -67.00886 | 3238.3 | 3561.869 | 3644.568 | 3239.533 | 3246.995
528.08 | 3488.07 | 527.88 | -3.060121 | 3237.93 | 3491.13 | 3554.639 | 3238.898 | 3244.931
527.98 | 3472.44 | 527.78 | 36.11198 | 3237.578 | 3436.328 | 3485.216 | 3238.44 | 3243.335
527.88 | 3458.53 | 527.68 | 64.74044 | 3237.247 | 3393.79 | 3431.471 | 3238.013 | 3242.001
527.78 | 3343.72 | 527.58 | -17.03732 | 3237.008 | 3360.757 | 3389.785 | 3237.619 | 3240.879
527.68 | 3382.67 | 527.48 | 47.64612 | 3236.825 | 3335.024 | 3357.444 | 3237.328 | 3240.003
527.58 | 3319.27 | 527.38 | 4.379786 | 3236.659 | 3314.89 | 3332.272 | 3237.1 | 3239.302
527.48 | 3305.91 | 527.28 | 6.788026 | 3236.548 | 3299.122 | 3312.596 | 3236.896 | 3238.716
527.38 | 3303.65 | 527.18 | 16.94851 | 3236.449 | 3286.701 | 3297.203 | 3236.753 | 3238.262
527.28 | 3338.33 | 527.08 | 61.48273 | 3236.327 | 3276.847 | 3285.091 | 3236.627 | 3237.882
527.18 | 3220.19 | 526.98 | -32.80531 | 3220.19 | 3252.995 | 3275.491 | 3236.481 | 3237.528
527.08 | 3228.86 | 526.88 | -26.66534 | 3228.86 | 3255.525 | 3251.85 | 3220.324 | 3221.201
526.98 | 3280.51 | 526.78 | 22.4956 | 3236.254 | 3258.014 | 3254.555 | 3228.977 | 3229.713
526.88 | 3242.41 | 526.68 | -11.63405 | 3236.218 | 3254.044 | 3257.19 | 3236.357 | 3236.977
526.78 | 3144.07 | 526.58 | -14.65941 | 3144.07 | 3158.729 | 3253.341 | 3236.307 | 3236.831
526.68 | 3260.9 | 526.48 | 12.47115 | 3236.329 | 3248.429 | 3158.128 | 3144.149 | 3144.592
526.58 | 3142.39 | 526.38 | -10.02428 | 3142.39 | 3152.414 | 3247.914 | 3236.398 | 3236.775
526.48 | 3200.52 | 526.28 | -8.334187 | 3200.52 | 3208.854 | 3151.971 | 3142.451 | 3142.772
526.38 | 3227.82 | 526.18 | -6.953187 | 3227.82 | 3234.773 | 3208.473 | 3200.574 | 3200.848
526.28 | 3224.96 | 526.08 | -5.820724 | 3224.96 | 3230.781 | 3234.443 | 3227.868 | 3228.102
526.18 | 3233.86 | 525.98 | -4.888818 | 3233.86 | 3238.749 | 3230.495 | 3225.002 | 3225.203
526.08 | 3116.73 | 525.88 | -4.119326 | 3116.73 | 3120.849 | 3238.501 | 3233.897 | 3234.07
525.98 | 3236.1 | 525.78 | -3.481816 | 3236.1 | 3239.582 | 3120.634 | 3116.763 | 3116.912
525.88 | 3120.22 | 525.68 | -2.951925 | 3120.22 | 3123.172 | 3239.394 | 3236.13 | 3236.258
525.78 | 3280.71 | 525.58 | -2.510081 | 3280.71 | 3283.22 | 3123.007 | 3120.246 | 3120.358
525.68 | 3137.75 | 525.48 | -2.140508 | 3137.75 | 3139.891 | 3283.076 | 3280.734 | 3280.83
525.58 | 3265.46 | 525.38 | -1.830449 | 3265.46 | 3267.29 | 3139.764 | 3137.771 | 3137.855
525.48 | 3148.33 | 525.28 | -1.56955 | 3148.33 | 3149.9 | 3267.179 | 3265.479 | 3265.552
525.38 | 3124.86 | 525.18 | -1.349387 | 3124.86 | 3126.209 | 3149.802 | 3148.347 | 3148.411
525.28 | 3089.9 | 525.08 | -1.163077 | 3089.9 | 3091.063 | 3126.123 | 3124.875 | 3124.931
525.18 | 3056.67 | 524.98 | -1.004986 | 3056.67 | 3057.675 | 3090.987 | 3089.914 | 3089.963
525.08 | 3215.8 | 524.88 | -0.8704833 | 3215.8 | 3216.67 | 3057.607 | 3056.682 | 3056.725

## C1s
Binding Energy (E) | Raw Data | BE | Residuals | Background | Calculated Fit | C1s C-C | C1s p2 | ID | Peak Label | Position (eV) | Height (CPS) | FWHM (eV) | L/G σ/γ (%) | Area (CPS.eV) | σ W_g | γ W_l | Skew | I/Iᴀ | A/Aᴀ | Split (eV) | Fitting Model | Bkg Type | Bkg Low (eV) | Bkg High (eV) | Bkg Offset Low (CPS) | Bkg Offset High (CPS)
325.08 | 2133.29 | 324.88 | -0.06269096 | 2133.29 | 2133.353 | 2133.29 | 2133.29 | A | C1s C-C | 284.70 | 951 | 1.44 | 19.44 | 1586 | 1.27 | 0.31 | 0.64 | 100 | 100 | 0.00 | Voigt (Area, L/G, σ) | Multi-Regions Smart | 278.88 | 324.88 | 0.00 | 0.00
324.98 | 2116.96 | 324.78 | -0.06300582 | 2116.96 | 2117.023 | 2133.339 | 2133.304 |  |  | 278.88,324.88 | 1:1e7 | 0.3:3.5 | Fixed | 1:1e7 | 0.01:3 | 0.01:3
324.88 | 2075.04 | 324.68 | -0.06332306 | 2075.04 | 2075.103 | 2117.009 | 2116.974 | B | C1s p2 | 285.53 | 261 | 1.44 | 19.40 | 437 | 1.27 | 0.31 | 0.64 | 27.4 | 27.6 | 0.83 | Voigt (Area, L/G, σ) | Multi-Regions Smart | 278.88 | 324.88 | 0.00 | 0.00
324.78 | 2143.83 | 324.58 | -0.06364271 | 2143.83 | 2143.894 | 2075.089 | 2075.054 |  |  | 278.88,324.88 | 1:1e7 | 0.3:3.5 | A*1 | 1:1e7 | A*1 | 0.01:3
324.68 | 2108.67 | 324.48 | -0.06396478 | 2108.67 | 2108.734 | 2143.879 | 2143.844
324.58 | 2037.26 | 324.38 | -0.0642893 | 2037.26 | 2037.324 | 2108.72 | 2108.684
324.48 | 2144.99 | 324.28 | -0.0646163 | 2144.99 | 2145.055 | 2037.31 | 2037.274
324.38 | 2060.01 | 324.18 | -0.0649458 | 2060.01 | 2060.075 | 2145.04 | 2145.004
324.28 | 2099.08 | 324.08 | -0.06527783 | 2099.08 | 2099.145 | 2060.06 | 2060.024
324.18 | 2126.8 | 323.98 | -0.06561241 | 2126.8 | 2126.866 | 2099.131 | 2099.095
324.08 | 2128.62 | 323.88 | -0.06594957 | 2128.62 | 2128.686 | 2126.851 | 2126.815
323.98 | 2084.61 | 323.78 | -0.06628934 | 2084.61 | 2084.676 | 2128.671 | 2128.635
323.88 | 2193.09 | 323.68 | -0.06663174 | 2193.09 | 2193.157 | 2084.662 | 2084.625
323.78 | 2133.73 | 323.58 | -0.06697681 | 2133.73 | 2133.797 | 2193.142 | 2193.105
323.68 | 2111.55 | 323.48 | -0.06732456 | 2111.55 | 2111.617 | 2133.782 | 2133.745
323.58 | 2106.34 | 323.38 | -0.06767502 | 2106.34 | 2106.408 | 2111.602 | 2111.565
323.48 | 2140.05 | 323.28 | -0.06802823 | 2140.05 | 2140.118 | 2106.393 | 2106.355
323.38 | 2113.22 | 323.18 | -0.06838422 | 2113.22 | 2113.288 | 2140.103 | 2140.065
323.28 | 2121.27 | 323.08 | -0.068743 | 2121.27 | 2121.339 | 2113.273 | 2113.235
323.18 | 2087.14 | 322.98 | -0.06910462 | 2087.14 | 2087.209 | 2121.323 | 2121.285
323.08 | 2110.31 | 322.88 | -0.0694691 | 2110.31 | 2110.379 | 2087.194 | 2087.155
322.98 | 2111.8 | 322.78 | -0.06983647 | 2111.8 | 2111.87 | 2110.364 | 2110.325
322.88 | 2147.27 | 322.68 | -0.07020677 | 2147.27 | 2147.34 | 2111.854 | 2111.816
322.78 | 2135.55 | 322.58 | -0.07058002 | 2135.55 | 2135.621 | 2147.325 | 2147.286
322.68 | 2130.81 | 322.48 | -0.07095625 | 2130.81 | 2130.881 | 2135.605 | 2135.566
322.58 | 2165.1 | 322.38 | -0.0713355 | 2165.1 | 2165.171 | 2130.865 | 2130.826
322.48 | 2113.53 | 322.28 | -0.0717178 | 2113.53 | 2113.602 | 2165.155 | 2165.116
322.38 | 2139.62 | 322.18 | -0.07210318 | 2139.62 | 2139.692 | 2113.586 | 2113.546
322.28 | 2160.83 | 322.08 | -0.07249168 | 2160.83 | 2160.902 | 2139.676 | 2139.636
322.18 | 2143.9 | 321.98 | -0.07288333 | 2143.9 | 2143.973 | 2160.886 | 2160.846
322.08 | 2149.7 | 321.88 | -0.07327816 | 2149.7 | 2149.773 | 2143.957 | 2143.916
321.98 | 2162.06 | 321.78 | -0.07367621 | 2162.06 | 2162.134 | 2149.757 | 2149.716
321.88 | 2119.38 | 321.68 | -0.07407751 | 2119.38 | 2119.454 | 2162.117 | 2162.076
321.78 | 2205.7 | 321.58 | -0.0744821 | 2205.7 | 2205.774 | 2119.438 | 2119.397
321.68 | 2217.55 | 321.48 | -0.07489002 | 2217.55 | 2217.625 | 2205.758 | 2205.717
321.58 | 2156.82 | 321.38 | -0.0753013 | 2156.82 | 2156.895 | 2217.608 | 2217.567
321.48 | 2125.81 | 321.28 | -0.07571597 | 2125.81 | 2125.886 | 2156.878 | 2156.837
321.38 | 2109.43 | 321.18 | -0.07613408 | 2109.43 | 2109.506 | 2125.869 | 2125.827
321.28 | 2113.04 | 321.08 | -0.07655567 | 2113.04 | 2113.117 | 2109.489 | 2109.447
321.18 | 2146.23 | 320.98 | -0.07698077 | 2146.23 | 2146.307 | 2113.099 | 2113.057
321.08 | 2124.97 | 320.88 | -0.07740942 | 2124.97 | 2125.047 | 2146.29 | 2146.247
320.98 | 2097.56 | 320.78 | -0.07784166 | 2097.56 | 2097.638 | 2125.03 | 2124.987
320.88 | 2110.31 | 320.68 | -0.07827753 | 2110.31 | 2110.388 | 2097.62 | 2097.577
320.78 | 2157.01 | 320.58 | -0.07871707 | 2157.01 | 2157.089 | 2110.371 | 2110.327
320.68 | 2070.61 | 320.48 | -0.07916033 | 2070.61 | 2070.689 | 2157.071 | 2157.028
320.58 | 2141.3 | 320.38 | -0.07960735 | 2141.3 | 2141.38 | 2070.671 | 2070.628
320.48 | 2136.2 | 320.28 | -0.08005816 | 2136.2 | 2136.28 | 2141.362 | 2141.318
320.38 | 2114.23 | 320.18 | -0.08051281 | 2114.23 | 2114.311 | 2136.262 | 2136.218
320.28 | 2073.53 | 320.08 | -0.08097135 | 2073.53 | 2073.611 | 2114.293 | 2114.248
320.18 | 2126.42 | 319.98 | -0.08143382 | 2126.42 | 2126.501 | 2073.593 | 2073.548
320.08 | 2129.91 | 319.88 | -0.08190027 | 2129.91 | 2129.992 | 2126.483 | 2126.438
319.98 | 2178.63 | 319.78 | -0.08237073 | 2178.63 | 2178.712 | 2129.974 | 2129.928
319.88 | 2119.18 | 319.68 | -0.08284526 | 2119.18 | 2119.263 | 2178.694 | 2178.648
319.78 | 2149.6 | 319.58 | -0.08332391 | 2149.6 | 2149.683 | 2119.244 | 2119.199
319.68 | 2164.91 | 319.48 | -0.08380672 | 2164.91 | 2164.994 | 2149.665 | 2149.619
319.58 | 2160.12 | 319.38 | -0.08429373 | 2160.12 | 2160.204 | 2164.975 | 2164.929
319.48 | 2193.94 | 319.28 | -0.08478501 | 2193.94 | 2194.025 | 2160.185 | 2160.139
319.38 | 2180.79 | 319.18 | -0.08528059 | 2180.79 | 2180.875 | 2194.006 | 2193.959
319.28 | 2147.42 | 319.08 | -0.08578054 | 2147.42 | 2147.506 | 2180.856 | 2180.809
319.18 | 2155.71 | 318.98 | -0.08628489 | 2155.71 | 2155.796 | 2147.487 | 2147.439
319.08 | 2128.59 | 318.88 | -0.08679371 | 2128.59 | 2128.677 | 2155.777 | 2155.729
318.98 | 2117.9 | 318.78 | -0.08730704 | 2117.9 | 2117.987 | 2128.657 | 2128.609
318.88 | 2123.98 | 318.68 | -0.08782495 | 2123.98 | 2124.068 | 2117.968 | 2117.92
318.78 | 2125.9 | 318.58 | -0.08834747 | 2125.9 | 2125.988 | 2124.048 | 2124
318.68 | 2139.48 | 318.48 | -0.08887468 | 2139.48 | 2139.569 | 2125.969 | 2125.92
318.58 | 2162.95 | 318.38 | -0.08940662 | 2162.95 | 2163.039 | 2139.549 | 2139.5
318.48 | 2150.48 | 318.28 | -0.08994335 | 2150.48 | 2150.57 | 2163.019 | 2162.97
318.38 | 2111.45 | 318.18 | -0.09048493 | 2111.45 | 2111.54 | 2150.55 | 2150.5
318.28 | 2124.32 | 318.08 | -0.09103142 | 2124.32 | 2124.411 | 2111.52 | 2111.47
318.18 | 2096.94 | 317.98 | -0.09158288 | 2096.94 | 2097.032 | 2124.391 | 2124.34
318.08 | 2150.72 | 317.88 | -0.09213936 | 2150.72 | 2150.812 | 2097.011 | 2096.961
317.98 | 2150.69 | 317.78 | -0.09270094 | 2150.69 | 2150.783 | 2150.791 | 2150.741
317.88 | 2105.03 | 317.68 | -0.09326767 | 2105.03 | 2105.123 | 2150.762 | 2150.711
317.78 | 2155.79 | 317.58 | -0.09383961 | 2155.79 | 2155.884 | 2105.102 | 2105.051
317.68 | 2139.57 | 317.48 | -0.09441683 | 2139.57 | 2139.664 | 2155.863 | 2155.811
317.58 | 2174.43 | 317.38 | -0.09499939 | 2174.43 | 2174.525 | 2139.643 | 2139.591
317.48 | 2132.81 | 317.28 | -0.09558737 | 2132.81 | 2132.906 | 2174.504 | 2174.451
317.38 | 2102.54 | 317.18 | -0.09618082 | 2102.54 | 2102.636 | 2132.884 | 2132.831
317.28 | 2229.8 | 317.08 | -0.09677982 | 2229.8 | 2229.897 | 2102.615 | 2102.562
317.18 | 2189.3 | 316.98 | -0.09738444 | 2189.3 | 2189.397 | 2229.875 | 2229.822
317.08 | 2096.03 | 316.88 | -0.09799474 | 2096.03 | 2096.128 | 2189.376 | 2189.322
316.98 | 2133.38 | 316.78 | -0.09861079 | 2133.38 | 2133.479 | 2096.106 | 2096.052
316.88 | 2141.48 | 316.68 | -0.09923268 | 2141.48 | 2141.579 | 2133.456 | 2133.402
316.78 | 2112.1 | 316.58 | -0.09986048 | 2112.1 | 2112.2 | 2141.557 | 2141.502
316.68 | 2129.79 | 316.48 | -0.1004942 | 2129.79 | 2129.89 | 2112.177 | 2112.122
316.58 | 2202.9 | 316.38 | -0.1011341 | 2202.9 | 2203.001 | 2129.868 | 2129.813
316.48 | 2158.32 | 316.28 | -0.10178 | 2158.32 | 2158.422 | 2202.978 | 2202.923
316.38 | 2177.02 | 316.18 | -0.1024322 | 2177.02 | 2177.122 | 2158.399 | 2158.343
316.28 | 2140.16 | 316.08 | -0.1030907 | 2140.16 | 2140.263 | 2177.099 | 2177.043
316.18 | 2190.42 | 315.98 | -0.1037555 | 2190.42 | 2190.524 | 2140.24 | 2140.183
316.08 | 2128.2 | 315.88 | -0.1044268 | 2128.2 | 2128.304 | 2190.5 | 2190.443
315.98 | 2164.07 | 315.78 | -0.1051046 | 2164.07 | 2164.175 | 2128.281 | 2128.223
315.88 | 2165.64 | 315.68 | -0.1057891 | 2165.64 | 2165.746 | 2164.151 | 2164.094
315.78 | 2149.08 | 315.58 | -0.1064802 | 2149.08 | 2149.186 | 2165.722 | 2165.664
315.68 | 2164.04 | 315.48 | -0.1071782 | 2164.04 | 2164.147 | 2149.163 | 2149.104
315.58 | 2139.45 | 315.38 | -0.107883 | 2139.45 | 2139.558 | 2164.123 | 2164.064
315.48 | 2162.3 | 315.28 | -0.1085949 | 2162.3 | 2162.409 | 2139.534 | 2139.474
315.38 | 2139.01 | 315.18 | -0.1093138 | 2139.01 | 2139.119 | 2162.384 | 2162.324
315.28 | 2115.03 | 315.08 | -0.1100398 | 2115.03 | 2115.14 | 2139.095 | 2139.035
315.18 | 2156.04 | 314.98 | -0.1107731 | 2156.04 | 2156.151 | 2115.115 | 2115.055
315.08 | 2128.52 | 314.88 | -0.1115138 | 2128.52 | 2128.632 | 2156.126 | 2156.065
314.98 | 2174.57 | 314.78 | -0.112262 | 2174.57 | 2174.682 | 2128.606 | 2128.545
314.88 | 2158.23 | 314.68 | -0.1130177 | 2158.23 | 2158.343 | 2174.657 | 2174.595
314.78 | 2209.08 | 314.58 | -0.113781 | 2209.08 | 2209.194 | 2158.318 | 2158.255
314.68 | 2107.87 | 314.48 | -0.1145521 | 2107.87 | 2107.985 | 2209.168 | 2209.106
314.58 | 2181.94 | 314.38 | -0.1153311 | 2181.94 | 2182.055 | 2107.959 | 2107.896
314.48 | 2150.93 | 314.28 | -0.1161181 | 2150.93 | 2151.046 | 2182.029 | 2181.966
314.38 | 2120.09 | 314.18 | -0.1169132 | 2120.09 | 2120.207 | 2151.02 | 2150.956
314.28 | 2151.21 | 314.08 | -0.1177164 | 2151.21 | 2151.328 | 2120.181 | 2120.116
314.18 | 2159.29 | 313.98 | -0.118528 | 2159.29 | 2159.409 | 2151.301 | 2151.237
314.08 | 2114.89 | 313.88 | -0.119348 | 2114.89 | 2115.009 | 2159.382 | 2159.317
313.98 | 2147.1 | 313.78 | -0.1201765 | 2147.1 | 2147.22 | 2114.982 | 2114.917
313.88 | 2135.79 | 313.68 | -0.1210137 | 2135.79 | 2135.911 | 2147.193 | 2147.127
313.78 | 2163.7 | 313.58 | -0.1218597 | 2163.7 | 2163.822 | 2135.884 | 2135.817
313.68 | 2154.32 | 313.48 | -0.1227146 | 2154.32 | 2154.443 | 2163.794 | 2163.727
313.58 | 2158.3 | 313.38 | -0.1235785 | 2158.3 | 2158.424 | 2154.415 | 2154.348
313.48 | 2129.93 | 313.28 | -0.1244515 | 2129.93 | 2130.054 | 2158.396 | 2158.328
313.38 | 2138.67 | 313.18 | -0.1253339 | 2138.67 | 2138.795 | 2130.026 | 2129.958
313.28 | 2167.89 | 313.08 | -0.1262257 | 2167.89 | 2168.016 | 2138.767 | 2138.698
313.18 | 2145.77 | 312.98 | -0.127127 | 2145.77 | 2145.897 | 2167.988 | 2167.918
313.08 | 2169.58 | 312.88 | -0.1280381 | 2169.58 | 2169.708 | 2145.868 | 2145.799
312.98 | 2178.88 | 312.78 | -0.128959 | 2178.88 | 2179.009 | 2169.679 | 2169.609
312.88 | 2204.35 | 312.68 | -0.1298898 | 2204.35 | 2204.48 | 2178.98 | 2178.909
312.78 | 2144.88 | 312.58 | -0.1308308 | 2144.88 | 2145.011 | 2204.451 | 2204.379
312.68 | 2219.86 | 312.48 | -0.131782 | 2219.86 | 2219.992 | 2144.981 | 2144.91
312.58 | 2143.31 | 312.38 | -0.1327437 | 2143.31 | 2143.443 | 2219.962 | 2219.89
312.48 | 2131.13 | 312.28 | -0.1337159 | 2131.13 | 2131.264 | 2143.413 | 2143.34
312.38 | 2143.23 | 312.18 | -0.1346988 | 2143.23 | 2143.365 | 2131.234 | 2131.16
312.28 | 2143.13 | 312.08 | -0.1356927 | 2143.13 | 2143.266 | 2143.334 | 2143.26
312.18 | 2094.56 | 311.98 | -0.1366976 | 2094.56 | 2094.697 | 2143.235 | 2143.161
312.08 | 2106.36 | 311.88 | -0.1377136 | 2106.36 | 2106.498 | 2094.666 | 2094.591
311.98 | 2202.85 | 311.78 | -0.1387411 | 2202.85 | 2202.989 | 2106.467 | 2106.391
311.88 | 2174.99 | 311.68 | -0.1397801 | 2174.99 | 2175.13 | 2202.957 | 2202.881
311.78 | 2249.79 | 311.58 | -0.1408309 | 2249.79 | 2249.931 | 2175.098 | 2175.022
311.68 | 2170.98 | 311.48 | -0.1418935 | 2170.98 | 2171.122 | 2249.899 | 2249.822
311.58 | 2192.63 | 311.38 | -0.1429682 | 2192.63 | 2192.773 | 2171.09 | 2171.012
311.48 | 2155.51 | 311.28 | -0.1440552 | 2155.51 | 2155.654 | 2192.741 | 2192.662
311.38 | 2164.68 | 311.18 | -0.1451547 | 2164.68 | 2164.825 | 2155.621 | 2155.543
311.28 | 2150.5 | 311.08 | -0.1462667 | 2150.5 | 2150.646 | 2164.792 | 2164.713
311.18 | 2230.97 | 310.98 | -0.1473916 | 2230.97 | 2231.117 | 2150.613 | 2150.533
311.08 | 2142.71 | 310.88 | -0.1485296 | 2142.71 | 2142.859 | 2231.084 | 2231.003
310.98 | 2158.94 | 310.78 | -0.1496808 | 2158.94 | 2159.09 | 2142.825 | 2142.744
310.88 | 2209.54 | 310.68 | -0.1508454 | 2209.54 | 2209.691 | 2159.056 | 2158.974
310.78 | 2170.62 | 310.58 | -0.1520237 | 2170.62 | 2170.772 | 2209.657 | 2209.574
310.68 | 2152.91 | 310.48 | -0.1532158 | 2152.91 | 2153.063 | 2170.738 | 2170.654
310.58 | 2114.83 | 310.38 | -0.1544221 | 2114.83 | 2114.984 | 2153.028 | 2152.945
310.48 | 2142.56 | 310.28 | -0.1556426 | 2142.56 | 2142.716 | 2114.949 | 2114.865
310.38 | 2138.75 | 310.18 | -0.1568777 | 2138.75 | 2138.907 | 2142.68 | 2142.595
310.28 | 2137.84 | 310.08 | -0.1581276 | 2137.84 | 2137.998 | 2138.871 | 2138.786
310.18 | 2160.75 | 309.98 | -0.1593925 | 2160.75 | 2160.909 | 2137.962 | 2137.876
310.08 | 2137.92 | 309.88 | -0.1606726 | 2137.92 | 2138.081 | 2160.873 | 2160.786
309.98 | 2124.53 | 309.78 | -0.1619682 | 2124.53 | 2124.692 | 2138.044 | 2137.956
309.88 | 2199.4 | 309.68 | -0.1632795 | 2199.4 | 2199.563 | 2124.655 | 2124.567
309.78 | 2165.93 | 309.58 | -0.1646069 | 2165.93 | 2166.095 | 2199.526 | 2199.437
309.68 | 2198.55 | 309.48 | -0.1659505 | 2198.55 | 2198.716 | 2166.057 | 2165.967
309.58 | 2189.42 | 309.38 | -0.1673106 | 2189.42 | 2189.587 | 2198.678 | 2198.588
309.48 | 2124.79 | 309.28 | -0.1686876 | 2124.79 | 2124.959 | 2189.549 | 2189.458
309.38 | 2113.68 | 309.18 | -0.1700816 | 2113.68 | 2113.85 | 2124.92 | 2124.828
309.28 | 2169.63 | 309.08 | -0.171493 | 2169.63 | 2169.801 | 2113.811 | 2113.719
309.18 | 2216.17 | 308.98 | -0.172922 | 2216.17 | 2216.343 | 2169.763 | 2169.669
309.08 | 2182.84 | 308.88 | -0.174369 | 2182.84 | 2183.014 | 2216.304 | 2216.209
308.98 | 2187.81 | 308.78 | -0.1758343 | 2187.81 | 2187.986 | 2182.975 | 2182.88
308.88 | 2247.04 | 308.68 | -0.1773181 | 2247.04 | 2247.217 | 2187.946 | 2187.85
308.78 | 2220.84 | 308.58 | -0.1788208 | 2220.84 | 2221.019 | 2247.177 | 2247.08
308.68 | 2204.85 | 308.48 | -0.1803426 | 2204.85 | 2205.03 | 2220.978 | 2220.881
308.58 | 2190.34 | 308.38 | -0.181884 | 2190.34 | 2190.522 | 2204.989 | 2204.891
308.48 | 2225.18 | 308.28 | -0.1834453 | 2225.18 | 2225.363 | 2190.48 | 2190.381
308.38 | 2182.83 | 308.18 | -0.1850268 | 2182.83 | 2183.015 | 2225.322 | 2225.222
308.28 | 2252.19 | 308.08 | -0.1866288 | 2252.19 | 2252.377 | 2182.973 | 2182.872
308.18 | 2162.78 | 307.98 | -0.1882518 | 2162.78 | 2162.968 | 2252.334 | 2252.233
308.08 | 2192.41 | 307.88 | -0.189896 | 2192.41 | 2192.6 | 2162.925 | 2162.823
307.98 | 2239.29 | 307.78 | -0.1915618 | 2239.29 | 2239.482 | 2192.557 | 2192.453
307.88 | 2181.31 | 307.68 | -0.1932497 | 2181.31 | 2181.503 | 2239.438 | 2239.334
307.78 | 2177.96 | 307.58 | -0.1949601 | 2177.96 | 2178.155 | 2181.459 | 2181.354
307.68 | 2195.87 | 307.48 | -0.1966932 | 2195.87 | 2196.067 | 2178.11 | 2178.004
307.58 | 2185.23 | 307.38 | -0.1984496 | 2185.23 | 2185.428 | 2196.022 | 2195.915
307.48 | 2172.94 | 307.28 | -0.2002297 | 2172.94 | 2173.14 | 2185.383 | 2185.275
307.38 | 2162.09 | 307.18 | -0.2020338 | 2162.09 | 2162.292 | 2173.095 | 2172.986
307.28 | 2187.97 | 307.08 | -0.2038624 | 2187.97 | 2188.174 | 2162.246 | 2162.136
307.18 | 2180.89 | 306.98 | -0.205716 | 2180.89 | 2181.096 | 2188.127 | 2188.017
307.08 | 2181.98 | 306.88 | -0.207595 | 2181.98 | 2182.188 | 2181.049 | 2180.937
306.98 | 2156.09 | 306.78 | -0.2094999 | 2156.09 | 2156.299 | 2182.14 | 2182.027
306.88 | 2191.7 | 306.68 | -0.2114312 | 2191.7 | 2191.911 | 2156.252 | 2156.138
306.78 | 2219.76 | 306.58 | -0.2133893 | 2219.76 | 2219.973 | 2191.863 | 2191.748
306.68 | 2176.96 | 306.48 | -0.2153747 | 2176.96 | 2177.175 | 2219.925 | 2219.809
306.58 | 2173.75 | 306.38 | -0.2173881 | 2173.75 | 2173.967 | 2177.126 | 2177.009
306.48 | 2214.2 | 306.28 | -0.2194298 | 2214.2 | 2214.419 | 2173.918 | 2173.8
306.38 | 2160.55 | 306.18 | -0.2215004 | 2160.55 | 2160.772 | 2214.369 | 2214.25
306.28 | 2143.18 | 306.08 | -0.2236006 | 2143.18 | 2143.404 | 2160.721 | 2160.601
306.18 | 2114.54 | 305.98 | -0.2257307 | 2114.54 | 2114.766 | 2143.352 | 2143.231
306.08 | 2122.34 | 305.88 | -0.2278915 | 2122.34 | 2122.568 | 2114.714 | 2114.592
305.98 | 2132.35 | 305.78 | -0.2300835 | 2132.35 | 2132.58 | 2122.516 | 2122.392
305.88 | 2160.41 | 305.68 | -0.2323072 | 2160.41 | 2160.642 | 2132.527 | 2132.403
305.78 | 2159.62 | 305.58 | -0.2345635 | 2159.62 | 2159.855 | 2160.589 | 2160.463
305.68 | 2171.71 | 305.48 | -0.2368527 | 2171.71 | 2171.947 | 2159.801 | 2159.674
305.58 | 2182.4 | 305.38 | -0.2391757 | 2182.4 | 2182.639 | 2171.893 | 2171.764
305.48 | 2151.59 | 305.28 | -0.2415331 | 2151.59 | 2151.832 | 2182.584 | 2182.455
305.38 | 2157.66 | 305.18 | -0.2439255 | 2157.66 | 2157.904 | 2151.776 | 2151.645
305.28 | 2104.67 | 305.08 | -0.2463537 | 2104.67 | 2104.916 | 2157.848 | 2157.716
305.18 | 2111.97 | 304.98 | -0.2488183 | 2111.97 | 2112.219 | 2104.86 | 2104.727
305.08 | 2130.38 | 304.88 | -0.2513202 | 2130.38 | 2130.631 | 2112.162 | 2112.027
304.98 | 2123.22 | 304.78 | -0.25386 | 2123.22 | 2123.474 | 2130.574 | 2130.438
304.88 | 2134.42 | 304.68 | -0.2564386 | 2134.42 | 2134.676 | 2123.415 | 2123.278
304.78 | 2151.13 | 304.58 | -0.2590567 | 2151.13 | 2151.389 | 2134.617 | 2134.479
304.68 | 2128.3 | 304.48 | -0.2617152 | 2128.3 | 2128.562 | 2151.329 | 2151.19
304.58 | 2127.64 | 304.38 | -0.2644148 | 2127.64 | 2127.904 | 2128.501 | 2128.36
304.48 | 2179.09 | 304.28 | -0.2671565 | 2179.09 | 2179.357 | 2127.844 | 2127.701
304.38 | 2151.06 | 304.18 | -0.269941 | 2151.06 | 2151.33 | 2179.296 | 2179.152
304.28 | 2120.94 | 304.08 | -0.2727694 | 2120.94 | 2121.213 | 2151.268 | 2151.122
304.18 | 2131.13 | 303.98 | -0.2756425 | 2131.13 | 2131.406 | 2121.15 | 2121.003
304.08 | 2155.07 | 303.88 | -0.2785613 | 2155.07 | 2155.349 | 2131.342 | 2131.194
303.98 | 2145.88 | 303.78 | -0.2815268 | 2145.88 | 2146.162 | 2155.284 | 2155.134
303.88 | 2185.03 | 303.68 | -0.2845399 | 2185.03 | 2185.315 | 2146.097 | 2145.945
303.78 | 2164.56 | 303.58 | -0.2876018 | 2164.56 | 2164.848 | 2185.249 | 2185.096
303.68 | 2087.28 | 303.48 | -0.2907133 | 2087.28 | 2087.571 | 2164.781 | 2164.626
303.58 | 2116.22 | 303.38 | -0.2938757 | 2116.22 | 2116.514 | 2087.504 | 2087.347
303.48 | 2167.94 | 303.28 | -0.2970901 | 2167.94 | 2168.237 | 2116.446 | 2116.288
303.38 | 2170.92 | 303.18 | -0.3003576 | 2170.92 | 2171.22 | 2168.168 | 2168.009
303.28 | 2180.91 | 303.08 | -0.3036793 | 2180.91 | 2181.214 | 2171.151 | 2170.989
303.18 | 2148.3 | 302.98 | -0.3070565 | 2148.3 | 2148.607 | 2181.143 | 2180.98
303.08 | 2184.52 | 302.88 | -0.3104904 | 2184.52 | 2184.83 | 2148.536 | 2148.371
302.98 | 2094.24 | 302.78 | -0.3139823 | 2094.24 | 2094.554 | 2184.759 | 2184.592
302.88 | 2109.76 | 302.68 | -0.3175336 | 2109.76 | 2110.078 | 2094.481 | 2094.313
302.78 | 2148.58 | 302.58 | -0.3211455 | 2148.58 | 2148.901 | 2110.004 | 2109.834
302.68 | 2134.3 | 302.48 | -0.3248195 | 2134.3 | 2134.625 | 2148.827 | 2148.654
302.58 | 2253.93 | 302.38 | -0.328557 | 2253.93 | 2254.259 | 2134.549 | 2134.375
302.48 | 2182.15 | 302.28 | -0.3323594 | 2182.15 | 2182.482 | 2254.182 | 2254.006
302.38 | 2110.2 | 302.18 | -0.3362284 | 2110.2 | 2110.536 | 2182.405 | 2182.227
302.28 | 2162.47 | 302.08 | -0.3401653 | 2162.47 | 2162.81 | 2110.458 | 2110.278
302.18 | 2120.21 | 301.98 | -0.344172 | 2120.21 | 2120.554 | 2162.731 | 2162.549
302.08 | 2103.43 | 301.88 | -0.3482499 | 2103.43 | 2103.778 | 2120.474 | 2120.29
301.98 | 2205.73 | 301.78 | -0.3524009 | 2205.73 | 2206.082 | 2103.697 | 2103.511
301.88 | 2155.85 | 301.68 | -0.3566267 | 2155.85 | 2156.207 | 2206 | 2205.812
301.78 | 2173.53 | 301.58 | -0.360929 | 2173.53 | 2173.891 | 2156.124 | 2155.933
301.68 | 2150.23 | 301.48 | -0.3653098 | 2150.23 | 2150.595 | 2173.807 | 2173.614
301.58 | 2152.26 | 301.38 | -0.3697709 | 2152.26 | 2152.63 | 2150.51 | 2150.315
301.48 | 2146.38 | 301.28 | -0.3743144 | 2146.38 | 2146.754 | 2152.544 | 2152.346
301.38 | 2080.57 | 301.18 | -0.3789423 | 2080.57 | 2080.949 | 2146.667 | 2146.467
301.28 | 2158.78 | 301.08 | -0.3836567 | 2158.78 | 2159.164 | 2080.861 | 2080.658
301.18 | 2117.88 | 300.98 | -0.3884597 | 2117.88 | 2118.268 | 2159.074 | 2158.87
301.08 | 2154.25 | 300.88 | -0.3933537 | 2154.25 | 2154.643 | 2118.178 | 2117.971
300.98 | 2170.05 | 300.78 | -0.3983409 | 2170.05 | 2170.448 | 2154.551 | 2154.342
300.88 | 2159.6 | 300.68 | -0.4034237 | 2159.6 | 2160.003 | 2170.355 | 2170.143
300.78 | 2158.35 | 300.58 | -0.4086046 | 2158.35 | 2158.759 | 2159.909 | 2159.694
300.68 | 2163.73 | 300.48 | -0.4138861 | 2163.73 | 2164.144 | 2158.663 | 2158.446
300.58 | 2161.53 | 300.38 | -0.4192709 | 2161.53 | 2161.949 | 2164.047 | 2163.827
300.48 | 2205.34 | 300.28 | -0.4247616 | 2205.34 | 2205.765 | 2161.851 | 2161.628
300.38 | 2210.97 | 300.18 | -0.4303611 | 2210.97 | 2211.4 | 2205.665 | 2205.44
300.28 | 2116.08 | 300.08 | -0.4360722 | 2116.08 | 2116.516 | 2211.299 | 2211.071
300.18 | 2210.32 | 299.98 | -0.441898 | 2210.32 | 2210.762 | 2116.414 | 2116.182
300.08 | 2197.51 | 299.88 | -0.4478416 | 2197.51 | 2197.958 | 2210.658 | 2210.424
299.98 | 2181.27 | 299.78 | -0.4539061 | 2181.27 | 2181.724 | 2197.853 | 2197.615
299.88 | 2177.24 | 299.68 | -0.4600949 | 2177.24 | 2177.7 | 2181.617 | 2181.377
299.78 | 2147.44 | 299.58 | -0.4664113 | 2147.44 | 2147.906 | 2177.592 | 2177.348
299.68 | 2164.93 | 299.48 | -0.472859 | 2164.93 | 2165.403 | 2147.797 | 2147.55
299.58 | 2167.94 | 299.38 | -0.4794417 | 2167.94 | 2168.419 | 2165.291 | 2165.041
299.48 | 2208.39 | 299.28 | -0.486163 | 2208.39 | 2208.876 | 2168.306 | 2168.053
299.38 | 2127.29 | 299.18 | -0.4930269 | 2127.29 | 2127.783 | 2208.761 | 2208.505
299.28 | 2188.54 | 299.08 | -0.5000376 | 2188.54 | 2189.04 | 2127.667 | 2127.406
299.18 | 2222.11 | 298.98 | -0.5071992 | 2222.11 | 2222.617 | 2188.922 | 2188.658
299.08 | 2131.85 | 298.88 | -0.514516 | 2131.85 | 2132.365 | 2222.497 | 2222.23
298.98 | 2113.09 | 298.78 | -0.5219928 | 2113.09 | 2113.612 | 2132.243 | 2131.972
298.88 | 2123.88 | 298.68 | -0.529634 | 2123.88 | 2124.41 | 2113.488 | 2113.214
298.78 | 2163.17 | 298.58 | -0.5374447 | 2163.17 | 2163.707 | 2124.284 | 2124.005
298.68 | 2183.53 | 298.48 | -0.5454298 | 2183.53 | 2184.075 | 2163.58 | 2163.297
298.58 | 2148.76 | 298.38 | -0.5535946 | 2148.76 | 2149.314 | 2183.946 | 2183.659
298.48 | 2145.55 | 298.28 | -0.5619446 | 2145.55 | 2146.112 | 2149.182 | 2148.891
298.38 | 2159.52 | 298.18 | -0.5704854 | 2159.52 | 2160.09 | 2145.978 | 2145.683
298.28 | 2126.57 | 298.08 | -0.5792229 | 2126.57 | 2127.149 | 2159.955 | 2159.656
298.18 | 2166.85 | 297.98 | -0.5881632 | 2166.85 | 2167.438 | 2127.011 | 2126.708
298.08 | 2140.1 | 297.88 | -0.5973127 | 2140.1 | 2140.697 | 2167.298 | 2166.99
297.98 | 2170.05 | 297.78 | -0.6066778 | 2170.05 | 2170.657 | 2140.555 | 2140.242
297.88 | 2141.78 | 297.68 | -0.6162655 | 2141.78 | 2142.396 | 2170.512 | 2170.195
297.78 | 2111.24 | 297.58 | -0.626083 | 2111.24 | 2111.866 | 2142.249 | 2141.927
297.68 | 2172.57 | 297.48 | -0.6361375 | 2172.57 | 2173.206 | 2111.717 | 2111.39
297.58 | 2146.17 | 297.38 | -0.6464369 | 2146.17 | 2146.816 | 2173.054 | 2172.722
297.48 | 2200.4 | 297.28 | -0.6569892 | 2200.4 | 2201.057 | 2146.662 | 2146.325
297.38 | 2130.59 | 297.18 | -0.6678027 | 2130.59 | 2131.258 | 2200.9 | 2200.557
297.28 | 2123.31 | 297.08 | -0.6788862 | 2123.31 | 2123.989 | 2131.098 | 2130.75
297.18 | 2128.17 | 296.98 | -0.6902488 | 2128.17 | 2128.86 | 2123.826 | 2123.473
297.08 | 2113.19 | 296.88 | -0.7018999 | 2113.19 | 2113.892 | 2128.695 | 2128.336
296.98 | 2169.53 | 296.78 | -0.7138494 | 2169.53 | 2170.244 | 2113.723 | 2113.359
296.88 | 2095.52 | 296.68 | -0.7261077 | 2095.52 | 2096.246 | 2170.072 | 2169.702
296.78 | 2140.14 | 296.58 | -0.7386854 | 2140.14 | 2140.879 | 2096.071 | 2095.695
296.68 | 2175.26 | 296.48 | -0.7515939 | 2175.26 | 2176.012 | 2140.701 | 2140.318
296.58 | 2171.72 | 296.38 | -0.7648449 | 2171.72 | 2172.485 | 2175.83 | 2175.441
296.48 | 2077.42 | 296.28 | -0.7784506 | 2077.42 | 2078.198 | 2172.3 | 2171.905
296.38 | 2111.08 | 296.18 | -0.7924239 | 2111.08 | 2111.872 | 2078.01 | 2077.608
296.28 | 2092.61 | 296.08 | -0.8067781 | 2092.61 | 2093.417 | 2111.681 | 2111.272
296.18 | 2080.77 | 295.98 | -0.8215273 | 2080.77 | 2081.592 | 2093.221 | 2092.805
296.08 | 2069.87 | 295.88 | -0.8366862 | 2069.87 | 2070.707 | 2081.392 | 2080.969
295.98 | 2117.06 | 295.78 | -0.8522702 | 2117.06 | 2117.912 | 2070.504 | 2070.073
295.88 | 2132.85 | 295.68 | -0.8682953 | 2132.85 | 2133.718 | 2117.705 | 2117.267
295.78 | 2131.33 | 295.58 | -0.8847784 | 2131.33 | 2132.215 | 2133.507 | 2133.061
295.68 | 2105.91 | 295.48 | -0.9017372 | 2105.91 | 2106.812 | 2131.999 | 2131.546
295.58 | 2132.23 | 295.38 | -0.9191904 | 2132.23 | 2133.149 | 2106.592 | 2106.13
295.48 | 2145.15 | 295.28 | -0.9371572 | 2145.15 | 2146.087 | 2132.925 | 2132.454
295.38 | 2115.6 | 295.18 | -0.9556583 | 2115.6 | 2116.556 | 2145.858 | 2145.379
295.28 | 2152.69 | 295.08 | -0.9747151 | 2152.69 | 2153.665 | 2116.322 | 2115.834
295.18 | 2145.7 | 294.98 | -0.9943501 | 2145.7 | 2146.694 | 2153.426 | 2152.929
295.08 | 2076.25 | 294.88 | -1.014587 | 2076.25 | 2077.265 | 2146.45 | 2145.944
294.98 | 2079.11 | 294.78 | -1.035451 | 2079.11 | 2080.145 | 2077.015 | 2076.499
294.88 | 2146.08 | 294.68 | -1.056969 | 2146.08 | 2147.137 | 2079.891 | 2079.365
294.78 | 2198.97 | 294.58 | -1.079167 | 2198.97 | 2200.049 | 2146.876 | 2146.34
294.68 | 2210.82 | 294.48 | -1.102075 | 2210.82 | 2211.922 | 2199.783 | 2199.236
294.58 | 2140.01 | 294.38 | -1.125725 | 2140.01 | 2141.136 | 2211.65 | 2211.092
294.48 | 2146.22 | 294.28 | -1.150148 | 2146.22 | 2147.37 | 2140.857 | 2140.289
294.38 | 2145.11 | 294.18 | -1.175378 | 2145.11 | 2146.285 | 2147.085 | 2146.505
294.28 | 2063.9 | 294.08 | -1.201453 | 2063.9 | 2065.101 | 2145.994 | 2145.402
294.18 | 2124.28 | 293.98 | -1.22841 | 2124.28 | 2125.508 | 2064.803 | 2064.199
294.08 | 2133.04 | 293.88 | -1.256289 | 2133.04 | 2134.296 | 2125.202 | 2124.586
293.98 | 2134.6 | 293.78 | -1.285134 | 2134.6 | 2135.885 | 2133.983 | 2133.353
293.88 | 2134.92 | 293.68 | -1.31499 | 2134.92 | 2136.235 | 2135.564 | 2134.921
293.78 | 2181.99 | 293.58 | -1.345905 | 2181.99 | 2183.336 | 2135.906 | 2135.249
293.68 | 2127.88 | 293.48 | -1.377929 | 2127.88 | 2129.258 | 2182.998 | 2182.328
293.58 | 2151.62 | 293.38 | -1.411118 | 2151.62 | 2153.031 | 2128.912 | 2128.226
293.48 | 2181.29 | 293.28 | -1.445529 | 2181.29 | 2182.736 | 2152.676 | 2151.975
293.38 | 2146.35 | 293.18 | -1.481222 | 2146.35 | 2147.831 | 2182.371 | 2181.655
293.28 | 2121.71 | 293.08 | -1.518264 | 2121.71 | 2123.228 | 2147.457 | 2146.724
293.18 | 2114.74 | 292.98 | -1.556722 | 2114.74 | 2116.297 | 2122.844 | 2122.094
293.08 | 2104.03 | 292.88 | -1.596671 | 2104.03 | 2105.627 | 2115.902 | 2115.135
292.98 | 2122.02 | 292.78 | -1.638189 | 2122.02 | 2123.658 | 2105.221 | 2104.436
292.88 | 2103.47 | 292.68 | -1.681361 | 2103.47 | 2105.151 | 2123.241 | 2122.437
292.78 | 2145.19 | 292.58 | -1.726276 | 2145.19 | 2146.916 | 2104.722 | 2103.899
292.68 | 2152.71 | 292.48 | -1.77303 | 2152.71 | 2154.483 | 2146.474 | 2145.632
292.58 | 2116.36 | 292.38 | -1.821726 | 2116.36 | 2118.182 | 2154.028 | 2153.165
292.48 | 2088.05 | 292.28 | -1.872473 | 2088.05 | 2089.922 | 2117.713 | 2116.829
292.38 | 2121.87 | 292.18 | -1.92539 | 2121.87 | 2123.795 | 2089.44 | 2088.533
292.28 | 2044.84 | 292.08 | -1.980604 | 2044.84 | 2046.821 | 2123.298 | 2122.368
292.18 | 2099.35 | 291.98 | -2.03825 | 2099.35 | 2101.388 | 2046.307 | 2045.353
292.08 | 2059.99 | 291.88 | -2.098476 | 2059.99 | 2062.088 | 2100.858 | 2099.88
291.98 | 2107.75 | 291.78 | -2.161438 | 2107.75 | 2109.911 | 2061.541 | 2060.537
291.88 | 2138.34 | 291.68 | -2.227308 | 2138.34 | 2140.567 | 2109.346 | 2108.315
291.78 | 2047.97 | 291.58 | -2.296269 | 2047.97 | 2050.266 | 2139.983 | 2138.924
291.68 | 2109.2 | 291.48 | -2.36852 | 2109.2 | 2111.569 | 2049.662 | 2048.574
291.58 | 2078.75 | 291.38 | -2.444277 | 2078.75 | 2081.194 | 2110.944 | 2109.825
291.48 | 2111.44 | 291.28 | -2.523772 | 2111.44 | 2113.964 | 2080.547 | 2079.397
291.38 | 2037.37 | 291.18 | -2.607259 | 2037.37 | 2039.977 | 2113.293 | 2112.11
291.28 | 2126.56 | 291.08 | -2.695014 | 2126.56 | 2129.255 | 2039.282 | 2038.065
291.18 | 2121.79 | 290.98 | -2.787338 | 2121.79 | 2124.577 | 2128.534 | 2127.281
291.08 | 2031.35 | 290.88 | -2.884556 | 2031.35 | 2034.235 | 2123.829 | 2122.539
290.98 | 2090.13 | 290.78 | -2.987029 | 2090.13 | 2093.117 | 2033.457 | 2032.128
290.88 | 2104.58 | 290.68 | -3.095147 | 2104.58 | 2107.675 | 2092.308 | 2090.939
290.78 | 2107.9 | 290.58 | -3.20934 | 2107.9 | 2111.109 | 2106.834 | 2105.421
290.68 | 2112.29 | 290.48 | -3.33008 | 2112.29 | 2115.62 | 2110.233 | 2108.776
290.58 | 2185.49 | 290.38 | -3.457888 | 2185.49 | 2188.948 | 2114.707 | 2113.203
290.48 | 2117.8 | 290.28 | -3.593336 | 2117.8 | 2121.393 | 2187.995 | 2186.443
290.38 | 2082.7 | 290.18 | -3.737061 | 2082.7 | 2086.437 | 2120.398 | 2118.795
290.28 | 2132.91 | 290.08 | -3.889764 | 2132.91 | 2136.8 | 2085.397 | 2083.74
290.18 | 2126.77 | 289.98 | -4.052227 | 2126.77 | 2130.822 | 2135.711 | 2133.999
290.08 | 2102.37 | 289.88 | -4.225323 | 2102.37 | 2106.595 | 2129.682 | 2127.91
289.98 | 2118.59 | 289.78 | -4.410022 | 2118.59 | 2123 | 2105.399 | 2103.566
289.88 | 2095.65 | 289.68 | -4.607417 | 2095.65 | 2100.257 | 2121.744 | 2119.846
289.78 | 2145.57 | 289.58 | -4.818733 | 2145.57 | 2150.389 | 2098.937 | 2096.971
289.68 | 2108.17 | 289.48 | -5.045354 | 2108.17 | 2113.215 | 2148.998 | 2146.961
289.58 | 2134.49 | 289.38 | -5.288843 | 2134.49 | 2139.779 | 2111.749 | 2109.637
289.48 | 2120.65 | 289.28 | -5.550982 | 2120.65 | 2126.201 | 2138.23 | 2136.039
289.38 | 2128.46 | 289.18 | -5.833802 | 2128.46 | 2134.294 | 2124.562 | 2122.289
289.28 | 2081.44 | 289.08 | -6.139631 | 2081.44 | 2087.58 | 2132.557 | 2130.196
289.18 | 2105.67 | 288.98 | -6.471155 | 2105.67 | 2112.141 | 2085.736 | 2083.284
289.08 | 2119.13 | 288.88 | -6.831487 | 2119.13 | 2125.961 | 2110.18 | 2107.631
288.98 | 2111.37 | 288.78 | -7.224259 | 2111.37 | 2118.594 | 2123.87 | 2121.221
288.88 | 2064.54 | 288.68 | -7.653741 | 2064.54 | 2072.194 | 2116.359 | 2113.605
288.78 | 2115.25 | 288.58 | -8.124995 | 2115.25 | 2123.375 | 2069.798 | 2066.935
288.68 | 2051.54 | 288.48 | -8.644083 | 2051.54 | 2060.184 | 2120.801 | 2117.824
288.58 | 2069.92 | 288.38 | -9.218356 | 2069.92 | 2079.138 | 2057.409 | 2054.315
288.48 | 2059.94 | 288.28 | -9.856852 | 2059.94 | 2069.797 | 2076.137 | 2072.922
288.38 | 2029.56 | 288.18 | -42.67088 | 2061.66 | 2072.231 | 2066.537 | 2063.2
288.28 | 2077.1 | 288.08 | 2.355111 | 2063.37 | 2074.745 | 2068.674 | 2065.217
288.18 | 2161.15 | 287.98 | 83.77231 | 2065.09 | 2077.378 | 2070.843 | 2067.271
288.08 | 2106.03 | 287.88 | 25.88562 | 2066.81 | 2080.144 | 2073.072 | 2069.396
287.98 | 2056.14 | 287.78 | -26.92908 | 2068.52 | 2083.069 | 2075.356 | 2071.598
287.88 | 2079.37 | 287.68 | -6.84901 | 2070.24 | 2086.219 | 2077.696 | 2073.893
287.78 | 2073.73 | 287.58 | -15.92008 | 2071.96 | 2089.65 | 2080.122 | 2076.337
287.68 | 2086.3 | 287.48 | -7.154662 | 2073.68 | 2093.455 | 2082.639 | 2078.972
287.58 | 2101.23 | 287.38 | 3.478511 | 2075.39 | 2097.751 | 2085.264 | 2081.871
287.48 | 2074.34 | 287.28 | -28.39775 | 2077.11 | 2102.738 | 2088.01 | 2085.131
287.38 | 2150.91 | 287.18 | 42.26747 | 2078.83 | 2108.643 | 2090.929 | 2088.919
287.28 | 2143.29 | 287.08 | 27.51995 | 2080.54 | 2115.77 | 2094.051 | 2093.421
287.18 | 2110.49 | 286.98 | -14.05021 | 2082.26 | 2124.54 | 2097.425 | 2098.885
287.08 | 2196.93 | 286.88 | 61.49689 | 2083.98 | 2135.433 | 2101.153 | 2105.647
286.98 | 2178.33 | 286.78 | 29.31599 | 2085.69 | 2149.014 | 2105.342 | 2114.071
286.88 | 2177.39 | 286.68 | 11.44405 | 2087.41 | 2165.946 | 2110.151 | 2124.553
286.78 | 2211.34 | 286.58 | 24.44104 | 2089.13 | 2186.899 | 2115.845 | 2137.511
286.68 | 2211.95 | 286.48 | -0.5981058 | 2090.85 | 2212.548 | 2122.76 | 2153.269
286.58 | 2236.31 | 286.38 | -7.195504 | 2092.56 | 2243.506 | 2131.382 | 2172.016
286.48 | 2295.49 | 286.28 | 15.17582 | 2094.28 | 2280.314 | 2142.361 | 2193.705
286.38 | 2297.69 | 286.18 | -25.66144 | 2096 | 2323.351 | 2156.584 | 2218.011
286.28 | 2408.99 | 286.08 | 36.15396 | 2097.71 | 2372.836 | 2175.133 | 2244.218
286.18 | 2438.95 | 285.98 | 10.10331 | 2099.43 | 2428.847 | 2199.302 | 2271.244
286.08 | 2492.99 | 285.88 | 1.739149 | 2101.15 | 2491.251 | 2230.566 | 2297.711
285.98 | 2499.62 | 285.78 | -60.08664 | 2102.86 | 2559.707 | 2270.395 | 2322.005
285.88 | 2598.43 | 285.68 | -35.20001 | 2104.58 | 2633.63 | 2320.092 | 2342.474
285.78 | 2636.59 | 285.58 | -75.4385 | 2106.3 | 2712.028 | 2380.557 | 2357.653
285.68 | 2786.25 | 285.48 | -7.150917 | 2108.02 | 2793.401 | 2451.922 | 2366.406
285.58 | 2929.44 | 285.38 | 53.86446 | 2109.73 | 2875.576 | 2533.295 | 2368.126
285.48 | 3041.44 | 285.28 | 85.78033 | 2111.45 | 2955.66 | 2622.502 | 2362.803
285.38 | 3047.95 | 285.18 | 17.94863 | 2113.17 | 3030.001 | 2716.045 | 2351.064
285.28 | 3078.41 | 285.08 | -15.99217 | 2114.88 | 3094.402 | 2809.146 | 2334.025
285.18 | 3086.96 | 284.98 | -57.54661 | 2116.6 | 3144.507 | 2896.122 | 2313.161
285.08 | 3211.61 | 284.88 | 35.36256 | 2118.32 | 3176.247 | 2970.973 | 2290.134
284.98 | 3168.6 | 284.78 | -17.84705 | 2120.03 | 3186.447 | 3028.029 | 2266.538
284.88 | 3142.18 | 284.68 | -31.19305 | 2121.75 | 3173.373 | 3062.717 | 2243.761
284.78 | 3212.87 | 284.58 | 75.82913 | 2123.47 | 3137.041 | 3072.228 | 2222.895
284.68 | 3042.32 | 284.48 | -37.03413 | 2125.18 | 3079.354 | 3055.875 | 2204.636
284.58 | 2947.05 | 284.38 | -56.907 | 2126.9 | 3003.957 | 3015.215 | 2189.319
284.48 | 2893.39 | 284.28 | -22.34736 | 2128.62 | 2915.737 | 2953.856 | 2177.001
284.38 | 2841.41 | 284.18 | 21.15349 | 2130.34 | 2820.257 | 2876.874 | 2167.483
284.28 | 2740.26 | 284.08 | 17.19552 | 2132.05 | 2723.064 | 2790.165 | 2160.431
284.18 | 2666.25 | 283.98 | 37.10815 | 2133.77 | 2629.142 | 2699.677 | 2155.437
284.08 | 2587.44 | 283.88 | 45.03754 | 2135.49 | 2542.402 | 2610.797 | 2152.115
283.98 | 2491.65 | 283.78 | 26.15403 | 2137.2 | 2465.496 | 2527.811 | 2150.081
283.88 | 2402.11 | 283.68 | 2.289695 | 2138.92 | 2399.82 | 2453.687 | 2149.009
283.78 | 2313.89 | 283.58 | -31.72389 | 2140.64 | 2345.614 | 2390.079 | 2148.661
283.68 | 2239.04 | 283.48 | -63.20476 | 2142.35 | 2302.245 | 2337.423 | 2148.831
283.58 | 2251.27 | 283.38 | -17.26945 | 2144.07 | 2268.539 | 2295.233 | 2149.362
283.48 | 2159.61 | 283.28 | -83.39557 | 2145.79 | 2243.006 | 2262.442 | 2150.167
283.38 | 2204.69 | 283.18 | -19.41127 | 2147.51 | 2224.101 | 2237.632 | 2151.163
283.28 | 2242.09 | 283.08 | 31.71455 | 2149.22 | 2210.375 | 2219.313 | 2152.298
283.18 | 2198.01 | 282.98 | -2.589911 | 2150.94 | 2200.6 | 2206.069 | 2153.526
283.08 | 2116.76 | 282.88 | -76.98533 | 2152.66 | 2193.745 | 2196.698 | 2154.841
282.98 | 2160.11 | 282.78 | -28.89786 | 2154.37 | 2189.008 | 2190.188 | 2156.217
282.88 | 2156.09 | 282.68 | -29.72253 | 2156.09 | 2185.813 | 2185.748 | 2157.63
282.78 | 2151.18 | 282.58 | -25.90684 | 2151.18 | 2177.087 | 2182.811 | 2159.092
282.68 | 2148.31 | 282.48 | -22.88349 | 2148.31 | 2171.193 | 2174.312 | 2153.955
282.58 | 2230.51 | 282.38 | -20.43737 | 2230.51 | 2250.947 | 2168.619 | 2150.884
282.48 | 2214.49 | 282.28 | -18.41887 | 2214.49 | 2232.909 | 2248.552 | 2232.905
282.38 | 2197.38 | 282.18 | -16.7238 | 2197.38 | 2214.104 | 2230.674 | 2216.725
282.28 | 2236.6 | 282.08 | -15.27882 | 2236.6 | 2251.879 | 2212.012 | 2199.471
282.18 | 2236.32 | 281.98 | -14.03152 | 2236.32 | 2250.352 | 2249.917 | 2238.561
282.08 | 2178.27 | 281.88 | -12.94362 | 2178.27 | 2191.214 | 2248.508 | 2238.164
281.98 | 2260.75 | 281.78 | -11.98651 | 2260.75 | 2272.737 | 2189.477 | 2180.006
281.88 | 2229.19 | 281.68 | -11.13832 | 2229.19 | 2240.328 | 2271.098 | 2262.389
281.78 | 2270.59 | 281.58 | -10.38196 | 2270.59 | 2280.972 | 2238.779 | 2230.739
281.68 | 2358.14 | 281.48 | -9.703834 | 2358.14 | 2367.844 | 2279.505 | 2272.057
281.58 | 2396.47 | 281.38 | -9.092934 | 2396.47 | 2405.563 | 2366.453 | 2359.531
281.48 | 2398.25 | 281.28 | -8.540244 | 2398.25 | 2406.79 | 2404.242 | 2397.791
281.38 | 2523.37 | 281.18 | -8.038288 | 2523.37 | 2531.408 | 2405.534 | 2399.506
281.28 | 2572.14 | 281.08 | -7.580807 | 2572.14 | 2579.721 | 2530.212 | 2524.566
281.18 | 2527.4 | 280.98 | -7.162515 | 2527.4 | 2534.563 | 2578.58 | 2573.28
281.08 | 2597.02 | 280.88 | -6.778918 | 2597.02 | 2603.799 | 2533.474 | 2528.489
280.98 | 2629.19 | 280.78 | -6.426172 | 2629.19 | 2635.616 | 2602.759 | 2598.06
280.88 | 2758 | 280.68 | -6.100962 | 2758 | 2764.101 | 2634.621 | 2630.185
280.78 | 2807.45 | 280.58 | -5.800423 | 2807.45 | 2813.25 | 2763.148 | 2758.953
280.68 | 2807.48 | 280.48 | -5.522062 | 2807.48 | 2813.002 | 2812.337 | 2808.363
280.58 | 2952.2 | 280.38 | -5.263698 | 2952.2 | 2957.464 | 2812.126 | 2808.356
280.48 | 2966.1 | 280.28 | -5.023421 | 2966.1 | 2971.123 | 2956.622 | 2953.041
280.38 | 3082.97 | 280.18 | -4.799548 | 3082.97 | 3087.77 | 2970.315 | 2966.909
280.28 | 3113.05 | 280.08 | -4.590589 | 3113.05 | 3117.641 | 3086.992 | 3083.748
280.18 | 3129.35 | 279.98 | -4.395224 | 3129.35 | 3133.745 | 3116.892 | 3113.799
280.08 | 3229.18 | 279.88 | -4.21228 | 3229.18 | 3233.392 | 3133.024 | 3130.071
279.98 | 3290.28 | 279.78 | -4.040707 | 3290.28 | 3294.321 | 3232.697 | 3229.875
279.88 | 3277.6 | 279.68 | -3.879568 | 3277.6 | 3281.48 | 3293.65 | 3290.95
279.78 | 3350.29 | 279.58 | -3.728021 | 3350.29 | 3354.018 | 3280.833 | 3278.247
279.68 | 3323.39 | 279.48 | -3.585309 | 3323.39 | 3326.975 | 3353.393 | 3350.915
279.58 | 3305.76 | 279.38 | -3.450747 | 3305.76 | 3309.211 | 3326.371 | 3323.994
279.48 | 3287.81 | 279.28 | -3.32372 | 3287.81 | 3291.134 | 3308.627 | 3306.344
279.38 | 3234.47 | 279.18 | -3.203668 | 3234.47 | 3237.674 | 3290.569 | 3288.375
279.28 | 3227.99 | 279.08 | -3.090082 | 3227.99 | 3231.08 | 3237.127 | 3235.017
279.18 | 3165.09 | 278.98 | -2.982502 | 3165.09 | 3168.073 | 3230.55 | 3228.52
279.08 | 2994.02 | 278.88 | -2.880507 | 2994.02 | 2996.901 | 3167.559 | 3165.603

## Results Table
Peak | Position | Height | FWHM | L/G | Area | at. % |  | RSF | Fitting Model | Rel. Area | Tail E | Tail M | Bkg Type | Bkg Low | Bkg High | Bkg Offset Low | Bkg Offset High | Sheetname | Pos. Constraint | Height Constraint | FWHM Constraint | L/G Constraint
Ti2p | 458.98 | 7215.25 | 1.60 | 0.00 | 12257.80 | 15.35 | 1 | 6.50 | Unfitted | 1885.82 |  |  | 526.22 | 535.00 | O1s | 0,1e3 | 0,1e7 | 0.3,3.5 | 0,0.5
Sr3d5/2 Sr-Lat | 133.51 | 3795.64 | 1.23 | 21.33 | 4964.24 | 9.83 | 1 | 4.11 | GL | 1207.84 |  |  | 526.22 | 535.00 | O1s | 130.08,138.90 | 1,1e7 | 0.3,3.5 | 10:80
Sr3d3/2_1 | 135.27 | 2529.71 | 1.23 | 21.79 | 3312.42 | 0.00 | 0 | 2.74 | GL | 1208.91 |  |  | 132.18 | 138.90 | Sr3d | A+1.7#0.2 | A*0.667 | A*1 | A*1
Sr3d5/2 SrCO3 | 134.40 | 941.76 | 1.23 | 21.79 | 1233.15 | 2.44 | 1 | 4.11 | GL | 300.04 |  |  | 526.22 | 535.00 | O1s | 130.08,138.90 | 1,1e7 | A*1 | A*1
Sr3d3/2_2 | 136.08 | 701.99 | 1.23 | 22.35 | 919.18 | 0.00 | 0 | 2.74 | GL | 335.47 |  |  | 132.18 | 138.90 | Sr3d | C+1.7#0.2 | C*0.667#0.1 | C*1 | C*1
O1s O-Lat | 530.13 | 12938.93 | 1.46 | 8.99 | 20086.62 | 55.82 | 1 | 2.93 | GL | 6855.50 |  |  | 526.22 | 535.00 | O1s | 526.22,535.00 | 1,1e7 | 0.3,3.5 | 2,80
O1s O-surf | 531.44 | 3832.09 | 1.46 | 8.61 | 5956.08 | 16.55 | 1 | 2.93 | GL | 2032.79 |  |  | 526.22 | 535.00 | O1s | 526.22,535.00 | 1,1e7 | A*1 | A*1
O1s CO, OH | 532.70 | 2858.52 | 1.46 | 8.61 | 4442.94 | 0.00 | 0 | 2.93 | GL | 1516.36 |  |  | 526.22 | 535.00 | O1s | 526.22,535.00 | 1,1e7 | A*1 | A*1