## Ti2p
Binding Energy (E) | Raw Data | BE | Residuals | Background | Calculated Fit | Ti2p3/2 Ti-Lat | Ti2p1/2_p2 | ID | Peak Label | Position (eV) | Height (CPS) | FWHM (eV) | σ/γ (%) L/G | Area (CPS.eV) | σ W_g | γ W_l | W_g Skew | Conc. (%) | A/Aᴀ | Split (eV) | Fitting Model | Bkg Type | Bkg Low (eV) | Bkg High (eV) | Bkg Offset Low (CPS) | Bkg Offset High (CPS)
475.08 | 39754.6 | 475.08 | -88.20733 | 39754.6 | 39842.81 | 39780.76 | 39816.65 | A | Ti2p3/2 Ti-Lat | 458.01 | 87256 | 1.03 | 32.97 | 110671 |  |  | 0.64 | 64.6 | 100.0 | 0.00 | SGL (Area) | Multi-Regions Smart | 447.14 | 474.14 | 0 | 0
474.98 | 39971.8 | 474.98 | -89.61764 | 39971.8 | 40061.42 | 39998.27 | 40034.95 |  |  | 447.14,474.14 | 1:1e7 | 0.3:3.5 | 1:80 | 1:1e7 |  |  | 0.01:0.7
474.88 | 39341.5 | 474.88 | -91.06296 | 39341.5 | 39432.56 | 39368.29 | 39405.78 | B | Ti2p1/2_p2 | 463.75 | 24836 | 1.98 | 32.97 | 60555 |  |  | 0.64 | 35.4 | 54.7 | 5.74 | SGL (Area) | Multi-Regions Smart | 447.14 | 474.14 | 0 | 0
474.78 | 39615.2 | 474.78 | -92.54449 | 39615.2 | 39707.74 | 39642.31 | 39680.64 |  |  | A+5.7#0.2 | A*0.5#0.05 | 0.3:3.5 | A*1 | A*0.5#0.05 |  |  | A*1
474.68 | 40459.1 | 474.68 | -94.06346 | 40459.1 | 40553.16 | 40486.53 | 40525.73 | Please cite KherveFitting software: Kerherve G. et al. Surface and Interface Analysis (2025) TBD
474.58 | 40072.4 | 474.58 | -95.62119 | 40072.4 | 40168.02 | 40100.16 | 40140.26
474.48 | 39748.3 | 474.48 | -97.21901 | 39748.3 | 39845.52 | 39776.4 | 39817.42
474.38 | 39559.5 | 474.38 | -98.85836 | 39559.5 | 39658.36 | 39587.94 | 39629.91
474.28 | 39920.2 | 474.28 | -100.5407 | 39920.2 | 40020.74 | 39949 | 39991.95
474.18 | 39662 | 474.18 | -102.2676 | 39662 | 39764.27 | 39691.15 | 39735.12
474.08 | 40092 | 474.08 | -104.0407 | 40092 | 40196.04 | 40121.52 | 40166.52
473.98 | 40064.8 | 473.98 | -105.8616 | 40064.8 | 40170.66 | 40094.69 | 40140.78
473.88 | 39726.5 | 473.88 | -107.7322 | 39726.5 | 39834.23 | 39756.76 | 39803.97
473.78 | 40747.4 | 473.78 | -109.6543 | 40747.4 | 40857.05 | 40778.05 | 40826.41
473.68 | 41280.5 | 473.68 | -111.6298 | 41280.5 | 41392.13 | 41311.54 | 41361.09
473.58 | 40728.5 | 473.58 | -113.6608 | 40728.5 | 40842.16 | 40759.94 | 40810.72
473.48 | 41425.5 | 473.48 | -115.7495 | 41425.5 | 41541.25 | 41457.35 | 41509.4
473.38 | 41429.8 | 473.38 | -117.898 | 41429.8 | 41547.7 | 41462.06 | 41515.44
473.28 | 41728.1 | 473.28 | -120.1088 | 41728.1 | 41848.21 | 41760.79 | 41815.52
473.18 | 41685.1 | 473.18 | -122.3843 | 41685.1 | 41807.48 | 41718.22 | 41774.37
473.08 | 41736.7 | 473.08 | -124.7272 | 41736.7 | 41861.43 | 41770.26 | 41827.87
472.98 | 42194.9 | 472.98 | -127.1401 | 42194.9 | 42322.04 | 42228.91 | 42288.03
472.88 | 42707.3 | 472.88 | -129.6259 | 42707.3 | 42836.93 | 42741.77 | 42802.46
472.78 | 42958.4 | 472.78 | -132.1878 | 42958.4 | 43090.59 | 42993.33 | 43055.65
472.68 | 42753.2 | 472.68 | -134.8288 | 42753.2 | 42888.03 | 42788.61 | 42852.62
472.58 | 43503 | 472.58 | -137.5524 | 43503 | 43640.55 | 43538.9 | 43604.65
472.48 | 43487.1 | 472.48 | -140.3621 | 43487.1 | 43627.46 | 43523.5 | 43591.07
472.38 | 43224.6 | 472.38 | -143.2617 | 43224.6 | 43367.86 | 43261.5 | 43330.96
472.28 | 43880.6 | 472.28 | -146.2551 | 43880.6 | 44026.86 | 43918.02 | 43989.43
472.18 | 43020.9 | 472.18 | -149.3465 | 43020.9 | 43170.25 | 43058.85 | 43132.3
472.08 | 43735.4 | 472.08 | -152.5403 | 43735.4 | 43887.94 | 43773.89 | 43849.45
471.98 | 43776.9 | 471.98 | -155.8412 | 43776.9 | 43932.74 | 43815.94 | 43893.7
471.88 | 43034.5 | 471.88 | -159.2541 | 43034.5 | 43193.75 | 43074.11 | 43154.15
471.78 | 44211.1 | 471.78 | -162.7843 | 44211.1 | 44373.88 | 44251.28 | 44333.7
471.68 | 43680.1 | 471.68 | -166.4373 | 43680.1 | 43846.54 | 43720.87 | 43805.76
471.58 | 42857.2 | 471.58 | -170.2191 | 42857.2 | 43027.42 | 42898.58 | 42986.04
471.48 | 42952.2 | 471.48 | -174.1358 | 42952.2 | 43126.34 | 42994.19 | 43084.34
471.38 | 43123.5 | 471.38 | -178.1942 | 43123.5 | 43301.69 | 43166.12 | 43259.07
471.28 | 43073.8 | 471.28 | -182.4012 | 43073.8 | 43256.2 | 43117.06 | 43212.94
471.18 | 43506 | 471.18 | -186.7644 | 43506 | 43692.76 | 43549.92 | 43648.84
471.08 | 43038.8 | 471.08 | -191.2917 | 43038.8 | 43230.09 | 43083.4 | 43185.49
470.98 | 42615.4 | 470.98 | -195.9918 | 42615.4 | 42811.39 | 42660.69 | 42766.1
470.88 | 42516.5 | 470.88 | -200.8737 | 42516.5 | 42717.37 | 42562.49 | 42671.38
470.78 | 42618.4 | 470.78 | -205.947 | 42618.4 | 42824.35 | 42665.11 | 42777.63
470.68 | 42022.7 | 470.68 | -211.2221 | 42022.7 | 42233.92 | 42070.15 | 42186.47
470.58 | 41575.6 | 470.58 | -216.7102 | 41575.6 | 41792.31 | 41623.81 | 41744.1
470.48 | 41282.9 | 470.48 | -222.423 | 41282.9 | 41505.32 | 41331.88 | 41456.34
470.38 | 41105.6 | 470.38 | -228.3732 | 41105.6 | 41333.97 | 41155.38 | 41284.19
470.28 | 40732.2 | 470.28 | -234.5745 | 40732.2 | 40966.77 | 40782.79 | 40916.18
470.18 | 40497.5 | 470.18 | -241.0414 | 40497.5 | 40738.54 | 40548.92 | 40687.12
470.08 | 40692.9 | 470.08 | -247.7897 | 40692.9 | 40940.69 | 40745.18 | 40888.41
469.98 | 40088.3 | 469.98 | -254.8362 | 40088.3 | 40343.14 | 40141.45 | 40289.98
469.88 | 40540.7 | 469.88 | -262.1991 | 40540.7 | 40802.9 | 40594.75 | 40748.85
469.78 | 40112 | 469.78 | -269.8979 | 40112 | 40381.9 | 40166.97 | 40326.92
469.68 | 39632.5 | 469.68 | -277.9539 | 39632.5 | 39910.45 | 39688.42 | 39854.54
469.58 | 39119.8 | 469.58 | -286.3898 | 39119.8 | 39406.19 | 39176.69 | 39349.3
469.48 | 39416.4 | 469.48 | -295.2303 | 39416.4 | 39711.63 | 39474.28 | 39653.75
469.38 | 39218 | 469.38 | -304.5022 | 39218 | 39522.5 | 39276.9 | 39463.6
469.28 | 39187.2 | 469.28 | -314.2344 | 39187.2 | 39501.43 | 39247.15 | 39441.48
469.18 | 38351.3 | 469.18 | -324.4585 | 38351.3 | 38675.76 | 38412.32 | 38614.73
469.08 | 38289.6 | 469.08 | -335.2085 | 38289.6 | 38624.81 | 38351.73 | 38562.68
468.98 | 37882.1 | 468.98 | -346.5219 | 37882.1 | 38228.62 | 37945.36 | 38165.36
468.88 | 38425.6 | 468.88 | -358.4391 | 38425.6 | 38784.04 | 38490.03 | 38719.61
468.78 | 38451 | 468.78 | -371.0047 | 38451 | 38822 | 38516.63 | 38756.37
468.68 | 37652.8 | 468.68 | -384.267 | 37652.8 | 38037.07 | 37719.66 | 37970.2
468.58 | 37679.5 | 468.58 | -398.2793 | 37679.5 | 38077.78 | 37747.63 | 38009.65
468.48 | 36974.1 | 468.48 | -413.1001 | 36974.1 | 37387.2 | 37043.54 | 37317.76
468.38 | 36456.5 | 468.38 | -428.7938 | 36456.5 | 36885.29 | 36527.28 | 36814.51
468.28 | 36153.1 | 468.28 | -445.4316 | 36153.1 | 36598.53 | 36225.26 | 36526.37
468.18 | 36563.3 | 468.18 | -463.0925 | 36563.3 | 37026.39 | 36636.88 | 36952.81
468.08 | 36024.3 | 468.08 | -481.8649 | 36024.3 | 36506.16 | 36099.35 | 36431.11
467.98 | 36762 | 467.98 | -501.8483 | 36762 | 37263.85 | 36838.56 | 37187.29
467.88 | 36482.3 | 467.88 | -523.1555 | 36482.3 | 37005.46 | 36560.41 | 36927.34
467.78 | 35682.1 | 467.78 | -545.9167 | 35682.1 | 36228.02 | 35761.81 | 36148.3
467.68 | 36001.6 | 467.68 | -570.2837 | 36001.6 | 36571.88 | 36082.97 | 36490.51
467.58 | 35875.7 | 467.58 | -596.4371 | 35875.7 | 36472.14 | 35958.77 | 36389.06
467.48 | 36327.1 | 467.48 | -624.5962 | 36327.1 | 36951.7 | 36411.93 | 36866.86
467.38 | 35330.9 | 467.38 | -655.0325 | 35330.9 | 35985.93 | 35417.54 | 35899.28
467.28 | 36305.9 | 467.28 | -293.5891 | 35911.4 | 36599.49 | 35999.92 | 36510.97
467.18 | 35775.8 | 467.18 | -804.077 | 35855.67 | 36579.88 | 35946.12 | 36489.42
467.08 | 35652.5 | 467.08 | -966.7313 | 35855.27 | 36619.23 | 35947.72 | 36526.77
466.98 | 35385.4 | 466.98 | -1278.359 | 35855.65 | 36663.76 | 35950.17 | 36569.24
466.88 | 36313 | 466.88 | -401.1694 | 35856.52 | 36714.17 | 35953.17 | 36617.51
466.78 | 36285.8 | 466.78 | -484.6264 | 35856.52 | 36770.43 | 35955.38 | 36671.56
466.68 | 36279.6 | 466.68 | -554.3817 | 35855.36 | 36833.98 | 35956.51 | 36732.83
466.58 | 36632.5 | 466.58 | -275.8023 | 35854.23 | 36908.3 | 35957.74 | 36804.78
466.48 | 37237.3 | 466.48 | 241.4575 | 35852.64 | 36995.84 | 35958.6 | 36889.87
466.38 | 37359.8 | 466.38 | 260.2404 | 35849.79 | 37099.56 | 35958.29 | 36991.05
466.28 | 38475.3 | 466.28 | 1250.846 | 35845.96 | 37224.45 | 35957.09 | 37113.31
466.18 | 37899.7 | 466.18 | 523.9901 | 35840.51 | 37375.71 | 35954.37 | 37261.84
466.08 | 37570.5 | 466.08 | 9.184448 | 35834.38 | 37561.32 | 35951.07 | 37444.62
465.98 | 38412.2 | 465.98 | 620.7789 | 35829.38 | 37791.42 | 35949 | 37671.79
465.88 | 38787 | 465.88 | 713.1818 | 35823.67 | 38073.82 | 35946.34 | 37951.14
465.78 | 39270.7 | 465.78 | 852.2607 | 35816.36 | 38418.44 | 35942.19 | 38292.59
465.68 | 39573.3 | 465.68 | 735.78 | 35807.9 | 38837.52 | 35937.02 | 38708.38
465.58 | 40278.3 | 465.58 | 934.7755 | 35798.38 | 39343.52 | 35930.92 | 39210.97
465.48 | 40182.2 | 465.48 | 233.6117 | 35787.51 | 39948.59 | 35923.6 | 39812.47
465.38 | 40908.6 | 465.38 | 243.5914 | 35775.81 | 40665.01 | 35915.6 | 40525.19
465.28 | 41359.4 | 465.28 | -143.6158 | 35763.23 | 41503.02 | 35906.87 | 41359.34
465.18 | 42018.6 | 465.18 | -451.108 | 35749.05 | 42469.71 | 35896.71 | 42322.01
465.08 | 43477.4 | 465.08 | -92.0547 | 35733.32 | 43569.45 | 35885.16 | 43417.57
464.98 | 44431.8 | 464.98 | -368.8959 | 35714.71 | 44800.7 | 35870.92 | 44644.43
464.88 | 45237.4 | 464.88 | -919.9252 | 35692.9 | 46157.33 | 35853.66 | 45996.5
464.78 | 46298.1 | 464.78 | -1329.763 | 35668.67 | 47627.86 | 35834.19 | 47462.27
464.68 | 48371.8 | 464.68 | -820.7455 | 35641.79 | 49192.55 | 35812.28 | 49021.97
464.58 | 49874.7 | 464.58 | -947.5372 | 35610.61 | 50822.24 | 35786.3 | 50646.46
464.48 | 52045.5 | 464.48 | -434.8362 | 35574.53 | 52480.34 | 35755.65 | 52299.11
464.38 | 53500.1 | 464.38 | -621.7073 | 35533.43 | 54121.81 | 35720.25 | 53934.87
464.28 | 56491.5 | 464.28 | 798.8269 | 35487.21 | 55692.67 | 35680 | 55499.76
464.18 | 58241.6 | 464.18 | 1111.837 | 35434.79 | 57129.76 | 35633.83 | 56930.59
464.08 | 58492.2 | 464.08 | 127.0717 | 35376.23 | 58365.13 | 35581.84 | 58159.38
463.98 | 59993.4 | 463.98 | 660.5742 | 35314.82 | 59332.83 | 35527.32 | 59120.18
463.88 | 60943.2 | 463.88 | 973.1905 | 35250.7 | 59970.01 | 35470.45 | 59750.11
463.78 | 60757.5 | 463.78 | 528.6526 | 35183.43 | 60228.85 | 35410.8 | 60001.32
463.68 | 61064.9 | 463.68 | 976.6081 | 35115.07 | 60088.29 | 35350.46 | 59852.75
463.58 | 60081.4 | 463.58 | 526.1562 | 35046.58 | 59555.24 | 35290.43 | 59311.24
463.48 | 58455.2 | 463.48 | -209.6423 | 34979.36 | 58664.84 | 35232.13 | 58411.93
463.38 | 57070.7 | 463.38 | -403.4773 | 34915.66 | 57474.18 | 35177.84 | 57211.86
463.28 | 54895.6 | 463.28 | -1154.839 | 34856.07 | 56050.44 | 35128.2 | 55778.18
463.18 | 53543.9 | 463.18 | -919.8464 | 34801.16 | 54463.75 | 35083.82 | 54180.97
463.08 | 52083.7 | 463.08 | -696.2156 | 34750.63 | 52779.92 | 35044.43 | 52486
462.98 | 50127 | 462.98 | -930.5076 | 34704 | 51057.51 | 35009.62 | 50751.79
462.88 | 48588.1 | 462.88 | -759.437 | 34661.89 | 49347.54 | 34980.05 | 49029.29
462.78 | 47326.9 | 462.78 | -364.2963 | 34624.1 | 47691.2 | 34955.58 | 47359.64
462.68 | 46217.6 | 462.68 | 97.3281 | 34589.8 | 46120.27 | 34935.46 | 45774.55
462.58 | 45448.5 | 462.58 | 790.0289 | 34558.38 | 44658.47 | 34919.14 | 44297.65
462.48 | 44004.5 | 462.48 | 682.3869 | 34529.53 | 43322.11 | 34906.4 | 42945.19
462.38 | 42300.8 | 462.38 | 179.2223 | 34503.96 | 42121.58 | 34898.03 | 41727.46
462.28 | 41976.4 | 462.28 | 915.6155 | 34482.03 | 41060.78 | 34894.51 | 40648.27
462.18 | 40976 | 462.18 | 839.1677 | 34462.43 | 40136.83 | 34894.63 | 39704.6
462.08 | 39662.7 | 462.08 | 318.8783 | 34444.97 | 39343.82 | 34898.33 | 38890.44
461.98 | 39619.2 | 461.98 | 945.7506 | 34430.12 | 38673.45 | 34906.22 | 38197.32
461.88 | 39377.8 | 461.88 | 1264.245 | 34416.54 | 38113.56 | 34917.13 | 37612.94
461.78 | 38388.1 | 461.78 | 736.4129 | 34403.72 | 37651.69 | 34930.73 | 37124.66
461.68 | 38223 | 461.68 | 946.6113 | 34392.47 | 37276.39 | 34948.03 | 36720.82
461.58 | 36865.2 | 461.58 | -110.5965 | 34382.88 | 36975.8 | 34969.35 | 36389.31
461.48 | 36879.5 | 461.48 | 140.5231 | 34375.18 | 36738.98 | 34995.2 | 36118.94
461.38 | 36851.5 | 461.38 | 296.3647 | 34368.63 | 36555.14 | 35025.14 | 35898.61
461.28 | 36886.4 | 461.28 | 472.0535 | 34362.07 | 36414.35 | 35058.36 | 35718.04
461.18 | 36040.2 | 461.18 | -269.361 | 34355.86 | 36309.56 | 35095.63 | 35569.78
461.08 | 36166.2 | 461.08 | -69.16401 | 34350.66 | 36235.36 | 35138.07 | 35447.95
460.98 | 36580.2 | 460.98 | 393.9243 | 34345.81 | 36186.28 | 35185.56 | 35346.52
460.88 | 36225.1 | 460.88 | 67.33361 | 34340.46 | 36157.77 | 35237.89 | 35260.33
460.78 | 36968.4 | 460.78 | 820.9817 | 34334.86 | 36147.42 | 35296.05 | 35186.22
460.68 | 36678 | 460.68 | 524.8513 | 34328.71 | 36153.15 | 35360.62 | 35121.23
460.58 | 36365.6 | 460.58 | 191.2214 | 34322.44 | 36174.38 | 35433.06 | 35063.75
460.48 | 36258.8 | 460.48 | 47.19679 | 34316.87 | 36211.6 | 35515.42 | 35013.05
460.38 | 36255.7 | 460.38 | -9.104666 | 34311.68 | 36264.8 | 35608.87 | 34967.61
460.28 | 36053.5 | 460.28 | -281.193 | 34306.67 | 36334.69 | 35715 | 34926.35
460.18 | 36402 | 460.18 | -20.7353 | 34301.75 | 36422.74 | 35835.97 | 34888.51
460.08 | 37028.1 | 460.08 | 497.5295 | 34296.22 | 36530.57 | 35973.91 | 34852.87
459.98 | 37042 | 459.98 | 380.8872 | 34289.56 | 36661.11 | 36132.15 | 34818.51
459.88 | 37572.4 | 459.88 | 752.5403 | 34282.08 | 36819.86 | 36316.49 | 34785.44
459.78 | 37672.3 | 459.78 | 657.1905 | 34273.83 | 37015.11 | 36535.47 | 34753.46
459.68 | 37673 | 459.68 | 412.2054 | 34264.98 | 37260.79 | 36803.23 | 34722.54
459.58 | 37782.7 | 459.58 | 201.7738 | 34255.97 | 37580.93 | 37143.94 | 34692.95
459.48 | 38926.8 | 459.48 | 911.5807 | 34246.22 | 38015.22 | 37597.46 | 34663.97
459.38 | 39739.5 | 459.38 | 1110.077 | 34234.44 | 38629.42 | 38229.65 | 34634.2
459.28 | 40351 | 459.28 | 821.3639 | 34220.31 | 39529.64 | 39146.74 | 34603.2
459.18 | 41886 | 459.18 | 1011.417 | 34203.88 | 40874.58 | 40507.52 | 34570.93
459.08 | 44103.1 | 459.08 | 1221.278 | 34183.74 | 42881.82 | 42529.64 | 34535.91
458.98 | 47130.5 | 458.98 | 1306.445 | 34157.76 | 45824.05 | 45485.87 | 34495.92
458.88 | 50709.4 | 458.88 | 704.8751 | 34123.96 | 50004.52 | 49679.53 | 34448.92
458.78 | 55999.6 | 458.78 | 295.492 | 34079.93 | 55704.11 | 55391.56 | 34392.44
458.68 | 62969.8 | 458.68 | -132.5432 | 34021.82 | 63102.34 | 62801.54 | 34322.57
458.58 | 71303.9 | 458.58 | -881.2484 | 33944.92 | 72185.15 | 71895.44 | 34234.55
458.48 | 81636.4 | 458.48 | -1018.381 | 33844.39 | 82654.78 | 82375.57 | 34123.51
458.38 | 92709.1 | 458.38 | -1146.089 | 33715.31 | 93855.19 | 93585.92 | 33984.47
458.28 | 103772 | 458.28 | -949.9517 | 33554.43 | 104722 | 104462.1 | 33814.15
458.18 | 113444 | 458.18 | -343.0099 | 33361.57 | 113787 | 113536.1 | 33612.33
458.08 | 119024 | 458.08 | -350.0668 | 33141.71 | 119374.1 | 119131.7 | 33383.96
457.98 | 120755 | 457.98 | 593.9576 | 32905.41 | 120161 | 119926.7 | 33139.57
457.88 | 117239 | 457.88 | 1340.223 | 32666.45 | 115898.8 | 115672.1 | 32892.92
457.78 | 108874 | 457.78 | 1293.938 | 32440.46 | 107580.1 | 107360.8 | 32659.61
457.68 | 97209 | 457.68 | 360.1001 | 32241.09 | 96848.9 | 96636.6 | 32453.26
457.58 | 86220.5 | 457.58 | 915.1392 | 32073.98 | 85305.36 | 85099.74 | 32279.5
457.48 | 73988.9 | 457.48 | -191.7386 | 31940.02 | 74180.64 | 73981.38 | 32139.2
457.38 | 64204.4 | 457.38 | -78.89643 | 31837.25 | 64283.3 | 64090.11 | 32030.37
457.28 | 55645.9 | 457.28 | -390.3968 | 31760.32 | 56036.3 | 55848.92 | 31947.65
457.18 | 49088.4 | 457.18 | -458.8328 | 31704.31 | 49547.23 | 49365.4 | 31886.11
457.08 | 44998.2 | 457.08 | 306.1144 | 31662.98 | 44692.09 | 44515.56 | 31839.48
456.98 | 41793.5 | 456.98 | 581.3324 | 31631.57 | 41212.17 | 41040.71 | 31803.01
456.88 | 38432.4 | 456.88 | -369.5399 | 31608.91 | 38801.94 | 38635.34 | 31775.49
456.78 | 37270.1 | 456.78 | 102.9541 | 31592.3 | 37167.15 | 37005.2 | 31754.23
456.68 | 36334.8 | 456.68 | 273.1759 | 31578.51 | 36061.62 | 35904.14 | 31735.98
456.58 | 34625.6 | 456.58 | -677.9737 | 31568.17 | 35303.57 | 35150.38 | 31721.36
456.48 | 34150.6 | 456.48 | -615.8026 | 31560.7 | 34766.4 | 34617.31 | 31709.78
456.38 | 33500.5 | 456.38 | -866.9256 | 31554.72 | 34367.43 | 34222.29 | 31699.85
456.28 | 32882.3 | 456.28 | -1174.746 | 31550.39 | 34057.05 | 33915.7 | 31691.73
456.18 | 32781.7 | 456.18 | -1023.438 | 31547.01 | 33805.14 | 33667.44 | 31684.7
456.08 | 31582.9 | 456.08 | -2012.311 | 31545.32 | 33595.21 | 33461.02 | 31679.51
455.98 | 32062.6 | 455.98 | -1353.615 | 31544.58 | 33416.22 | 33285.4 | 31675.39
455.88 | 32227.9 | 455.88 | -1031.98 | 31543.01 | 33259.88 | 33132.32 | 31670.57
455.78 | 31659.9 | 455.78 | -1463.252 | 31541.95 | 33123.15 | 32998.72 | 31666.37
455.68 | 31408.9 | 455.68 | -1594.499 | 31541.96 | 33003.4 | 32881.99 | 31663.37
455.58 | 31413.7 | 455.58 | -1483.724 | 31542.3 | 32897.42 | 32778.93 | 31660.79
455.48 | 31525.9 | 455.48 | -1260.296 | 31525.9 | 32786.2 | 32670.51 | 31641.59
455.38 | 30839.3 | 455.38 | -1175.349 | 30839.3 | 32014.65 | 31901.67 | 30952.28
455.28 | 31315 | 455.28 | -1098.954 | 31315 | 32413.95 | 32303.59 | 31425.36
455.18 | 30985.2 | 455.18 | -1029.996 | 30985.2 | 32015.2 | 31907.36 | 31093.03
455.08 | 30875.4 | 455.08 | -967.5371 | 30875.4 | 31842.94 | 31737.54 | 30980.79
454.98 | 30713.9 | 454.98 | -910.7806 | 30713.9 | 31624.68 | 31521.65 | 30816.93
454.88 | 30565.6 | 454.88 | -859.0489 | 30565.6 | 31424.65 | 31323.9 | 30666.35
454.78 | 30870.9 | 454.78 | -811.7614 | 30870.9 | 31682.66 | 31584.12 | 30969.44
454.68 | 31009.2 | 454.68 | -768.4187 | 31009.2 | 31777.62 | 31681.21 | 31105.61
454.58 | 31029.9 | 454.58 | -728.5898 | 31029.9 | 31758.49 | 31664.15 | 31124.24
454.48 | 30333.4 | 454.48 | -691.9008 | 30333.4 | 31025.3 | 30932.96 | 30425.74
454.38 | 30287.4 | 454.38 | -658.0261 | 30287.4 | 30945.43 | 30855.02 | 30377.8
454.28 | 30217.2 | 454.28 | -626.6815 | 30217.2 | 30843.88 | 30755.36 | 30305.72
454.18 | 30891.8 | 454.18 | -597.6178 | 30891.8 | 31489.42 | 31402.72 | 30978.5
454.08 | 30333.1 | 454.08 | -570.6157 | 30333.1 | 30903.72 | 30818.78 | 30418.04
453.98 | 30538.3 | 453.98 | -545.4818 | 30538.3 | 31083.78 | 31000.56 | 30621.52
453.88 | 30385.8 | 453.88 | -522.0449 | 30385.8 | 30907.84 | 30826.28 | 30467.36
453.78 | 30989.1 | 453.78 | -500.1531 | 30989.1 | 31489.25 | 31409.3 | 31069.05
453.68 | 30624.1 | 453.68 | -479.671 | 30624.1 | 31103.77 | 31025.38 | 30702.49
453.58 | 30723.4 | 453.58 | -460.4781 | 30723.4 | 31183.88 | 31107.01 | 30800.27
453.48 | 30451.6 | 453.48 | -442.4664 | 30451.6 | 30894.07 | 30818.68 | 30526.99
453.38 | 30635.9 | 453.38 | -425.5389 | 30635.9 | 31061.44 | 30987.48 | 30709.86
453.28 | 30125.8 | 453.28 | -409.6088 | 30125.8 | 30535.41 | 30462.85 | 30198.36
453.18 | 30531 | 453.18 | -394.5976 | 30531 | 30925.6 | 30854.39 | 30602.21
453.08 | 30227.4 | 453.08 | -380.4344 | 30227.4 | 30607.83 | 30537.94 | 30297.29
452.98 | 30296 | 452.98 | -367.0553 | 30296 | 30663.06 | 30594.44 | 30364.61
452.88 | 30264.3 | 452.88 | -354.4022 | 30264.3 | 30618.7 | 30551.34 | 30331.66
452.78 | 30284.3 | 452.78 | -342.4222 | 30284.3 | 30626.72 | 30560.57 | 30350.45
452.68 | 30439.6 | 452.68 | -331.0675 | 30439.6 | 30770.67 | 30705.7 | 30504.57
452.58 | 30214.6 | 452.58 | -320.2943 | 30214.6 | 30534.89 | 30471.07 | 30278.42
452.48 | 30825.9 | 452.48 | -310.0626 | 30825.9 | 31135.96 | 31073.26 | 30888.6
452.38 | 30212.1 | 452.38 | -300.3358 | 30212.1 | 30512.44 | 30450.82 | 30273.71
452.28 | 30610.7 | 452.28 | -291.0806 | 30610.7 | 30901.78 | 30841.23 | 30671.25
452.18 | 30346.7 | 452.18 | -282.2662 | 30346.7 | 30628.97 | 30569.45 | 30406.22
452.08 | 29739.6 | 452.08 | -273.8643 | 29739.6 | 30013.46 | 29954.96 | 29798.11
451.98 | 30374 | 451.98 | -265.849 | 30374 | 30639.85 | 30582.32 | 30431.52
451.88 | 30580.4 | 451.88 | -258.1963 | 30580.4 | 30838.6 | 30782.03 | 30636.97
451.78 | 30454.1 | 451.78 | -250.8842 | 30454.1 | 30704.98 | 30649.35 | 30509.73
451.68 | 29955.2 | 451.68 | -243.8922 | 29955.2 | 30199.09 | 30144.37 | 30009.92
451.58 | 30165.1 | 451.58 | -237.2014 | 30165.1 | 30402.3 | 30348.47 | 30218.93
451.48 | 30325.2 | 451.48 | -230.7944 | 30325.2 | 30555.99 | 30503.03 | 30378.16
451.38 | 30971.6 | 451.38 | -224.6549 | 30971.6 | 31196.25 | 31144.14 | 31023.71
451.28 | 30521.3 | 451.28 | -218.7678 | 30521.3 | 30740.07 | 30688.78 | 30572.59
451.18 | 30670.1 | 451.18 | -213.1192 | 30670.1 | 30883.22 | 30832.74 | 30720.58
451.08 | 30170.9 | 451.08 | -207.696 | 30170.9 | 30378.6 | 30328.9 | 30220.59
450.98 | 30373.3 | 450.98 | -202.4861 | 30373.3 | 30575.79 | 30526.87 | 30422.22
450.88 | 30766 | 450.88 | -197.4781 | 30766 | 30963.48 | 30915.31 | 30814.17
450.78 | 30578.8 | 450.78 | -192.6615 | 30578.8 | 30771.46 | 30724.03 | 30626.23
450.68 | 29672.6 | 450.68 | -188.0263 | 29672.6 | 29860.63 | 29813.91 | 29719.31
450.58 | 30111 | 450.58 | -183.5634 | 30111 | 30294.56 | 30248.55 | 30157.01
450.48 | 30286.2 | 450.48 | -179.2641 | 30286.2 | 30465.46 | 30420.14 | 30331.52
450.38 | 30475.6 | 450.38 | -175.1202 | 30475.6 | 30650.72 | 30606.07 | 30520.25
450.28 | 30163.7 | 450.28 | -171.1243 | 30163.7 | 30334.82 | 30290.83 | 30207.69
450.18 | 30019.2 | 450.18 | -167.2691 | 30019.2 | 30186.47 | 30143.12 | 30062.55
450.08 | 29831.2 | 450.08 | -163.5479 | 29831.2 | 29994.75 | 29952.02 | 29873.92
449.98 | 30011.3 | 449.98 | -159.9544 | 30011.3 | 30171.25 | 30129.15 | 30053.41
449.88 | 30570.4 | 449.88 | -156.4828 | 30570.4 | 30726.88 | 30685.38 | 30611.91
449.78 | 29994.1 | 449.78 | -153.1274 | 29994.1 | 30147.23 | 30106.31 | 30035.02
449.68 | 30867.8 | 449.68 | -149.883 | 30867.8 | 31017.68 | 30977.34 | 30908.14
449.58 | 30532.7 | 449.58 | -146.7445 | 30532.7 | 30679.44 | 30639.67 | 30572.48
449.48 | 30713.9 | 449.48 | -143.7073 | 30713.9 | 30857.61 | 30818.38 | 30753.12
449.38 | 30454.5 | 449.38 | -140.767 | 30454.5 | 30595.27 | 30556.59 | 30493.18
449.28 | 30068.4 | 449.28 | -137.9195 | 30068.4 | 30206.32 | 30168.17 | 30106.55
449.18 | 29912.4 | 449.18 | -135.1606 | 29912.4 | 30047.56 | 30009.93 | 29950.03
449.08 | 30174.8 | 449.08 | -132.4868 | 30174.8 | 30307.29 | 30270.16 | 30211.92
448.98 | 30120.3 | 448.98 | -129.8944 | 30120.3 | 30250.19 | 30213.57 | 30156.92
448.88 | 30110.4 | 448.88 | -127.3801 | 30110.4 | 30237.78 | 30201.64 | 30146.54
448.78 | 30306.8 | 448.78 | -124.9407 | 30306.8 | 30431.74 | 30396.08 | 30342.46
448.68 | 29977.1 | 448.68 | -122.5732 | 29977.1 | 30099.67 | 30064.49 | 30012.29
448.58 | 30408.4 | 448.58 | -120.2747 | 30408.4 | 30528.67 | 30493.95 | 30443.13
448.48 | 30672.7 | 448.48 | -118.0426 | 30672.7 | 30790.74 | 30756.47 | 30706.97
448.38 | 30340.6 | 448.38 | -115.8741 | 30340.6 | 30456.47 | 30422.64 | 30374.43
448.28 | 29974.9 | 448.28 | -113.7669 | 29974.9 | 30088.67 | 30055.27 | 30008.3
448.18 | 30914.7 | 448.18 | -111.7186 | 30914.7 | 31026.42 | 30993.45 | 30947.67
448.08 | 30207.3 | 448.08 | -109.7269 | 30207.3 | 30317.03 | 30284.47 | 30239.85

## Sr3d
Binding Energy (E) | Raw Data | BE | Residuals | Background | Calculated Fit | Sr3d5/2 p1 | Sr3d3/2 p2 | ID | Peak Label | Position (eV) | Height (CPS) | FWHM (eV) | σ/γ (%) L/G | Area (CPS.eV) | σ W_g | γ W_l | W_g Skew | Conc. (%) | A/Aᴀ | Split (eV) | Fitting Model | Bkg Type | Bkg Low (eV) | Bkg High (eV) | Bkg Offset Low (CPS) | Bkg Offset High (CPS)
142.08 | 26049.5 | 142.08 | -89.49021 | 26049.5 | 26138.99 | 26093.64 | 26094.86 | A | Sr3d5/2 p1 | 132.50 | 99582 | 0.99 | 20.04 | 114968 | 0.870 | 0.220 | 0.0 | 59.3 | 100.0 | 0.00 | Voigt (Area, L/G, σ) | 0 | 0 | 0 | 0 | 0
141.98 | 26437.6 | 141.98 | -91.6179 | 26437.6 | 26529.22 | 26482.68 | 26484.14 |  |  | 126.08,142.08 | 0 | 0 | Fixed | 1:1e7 | 0.3:3 | 0 | 0
141.88 | 26696.9 | 141.88 | -93.82338 | 26696.9 | 26790.72 | 26742.95 | 26744.68 | B | Sr3d3/2 p2 | 134.24 | 68389 | 0.99 | 20.04 | 78956 | 0.870 | 0.220 | 0.0 | 40.7 | 68.7 | 1.74 | Voigt (Area, L/G, σ) | 0 | 0 | 0 | 0 | 0
141.78 | 25942.6 | 141.78 | -96.11052 | 25942.6 | 26038.71 | 25989.65 | 25991.66 |  |  | A+1.7#0.2 | A*0.667#0.05 | 0.3:3.5 | A*1 | A*0.667#0.05 | A*1 | A*1 | A*1
141.68 | 26565.8 | 141.68 | -98.48347 | 26565.8 | 26664.28 | 26613.88 | 26616.2 | Please cite KherveFitting software: Kerherve G. et al. Surface and Interface Analysis (2025) TBD
141.58 | 26089.7 | 141.58 | -100.9466 | 26089.7 | 26190.65 | 26138.85 | 26141.49
141.48 | 26784.6 | 141.48 | -103.5047 | 26784.6 | 26888.1 | 26834.86 | 26837.84
141.38 | 26357.7 | 141.38 | -106.1627 | 26357.7 | 26463.86 | 26409.1 | 26412.46
141.28 | 26256 | 141.28 | -108.9259 | 26256 | 26364.93 | 26308.59 | 26312.34
141.18 | 26519.3 | 141.18 | -111.8001 | 26519.3 | 26631.1 | 26573.11 | 26577.29
141.08 | 25948.6 | 141.08 | -114.7914 | 25948.6 | 26063.39 | 26003.68 | 26008.31
140.98 | 26945.3 | 140.98 | -117.9064 | 26945.3 | 27063.21 | 27001.7 | 27006.81
140.88 | 26444 | 140.88 | -121.152 | 26444 | 26565.15 | 26501.76 | 26507.39
140.78 | 26729.6 | 140.78 | -124.5358 | 26729.6 | 26854.14 | 26788.77 | 26794.97
140.68 | 27045.9 | 140.68 | -128.0659 | 27045.9 | 27173.97 | 27106.53 | 27113.33
140.58 | 26274.3 | 140.58 | -131.751 | 26274.3 | 26406.05 | 26336.45 | 26343.9
140.48 | 25721.7 | 140.48 | -135.6005 | 25721.7 | 25857.3 | 25785.43 | 25793.57
140.38 | 26199.6 | 140.38 | -139.6245 | 26199.6 | 26339.22 | 26264.97 | 26273.86
140.28 | 27175.7 | 140.28 | -143.8338 | 27175.7 | 27319.53 | 27242.77 | 27252.46
140.18 | 26142 | 140.18 | -148.2404 | 26142 | 26290.24 | 26210.84 | 26221.4
140.08 | 26419.9 | 140.08 | -152.8569 | 26419.9 | 26572.76 | 26490.58 | 26502.07
139.98 | 27293.7 | 139.98 | -157.6971 | 27293.7 | 27451.4 | 27366.3 | 27378.8
139.88 | 26191.1 | 139.88 | -162.7762 | 26191.1 | 26353.88 | 26265.69 | 26279.28
139.78 | 26444.7 | 139.78 | -168.1104 | 26444.7 | 26612.81 | 26521.37 | 26536.14
139.68 | 26393.8 | 139.68 | -173.7175 | 26393.8 | 26567.52 | 26472.64 | 26488.68
139.58 | 26023.2 | 139.58 | -179.6168 | 26023.2 | 26202.82 | 26104.3 | 26121.71
139.48 | 27069.8 | 139.48 | -185.8296 | 27069.8 | 27255.63 | 27153.26 | 27172.17
139.38 | 26161.8 | 139.38 | -192.379 | 26161.8 | 26354.18 | 26247.73 | 26268.25
139.28 | 26300.2 | 139.28 | -199.2904 | 26300.2 | 26499.49 | 26388.7 | 26410.99
139.18 | 26179.2 | 139.18 | -206.5917 | 26179.2 | 26385.79 | 26270.4 | 26294.59
139.08 | 25952.4 | 139.08 | -214.3136 | 25952.4 | 26166.71 | 26046.42 | 26072.7
138.98 | 25823.1 | 138.98 | -222.4901 | 25823.1 | 26045.59 | 25920.07 | 25948.62
138.88 | 25796.2 | 138.88 | -231.1585 | 25796.2 | 26027.36 | 25896.26 | 25927.3
138.78 | 25706.9 | 138.78 | -240.3603 | 25706.9 | 25947.26 | 25810.21 | 25843.95
138.68 | 25865.6 | 138.68 | -250.1418 | 25865.6 | 26115.74 | 25972.31 | 26009.03
138.58 | 26150.6 | 138.58 | -260.5541 | 26150.6 | 26411.15 | 26260.89 | 26300.86
138.48 | 25610.5 | 138.48 | -271.6546 | 25610.5 | 25882.15 | 25724.55 | 25768.1
138.38 | 25614.3 | 138.38 | -283.5077 | 25614.3 | 25897.81 | 25732.31 | 25779.79
138.28 | 25482.4 | 138.28 | -296.1853 | 25482.4 | 25778.59 | 25604.58 | 25656.4
138.18 | 25820.7 | 138.18 | -309.7688 | 25820.7 | 26130.47 | 25947.28 | 26003.89
138.08 | 25337.9 | 138.08 | -324.35 | 25337.9 | 25662.25 | 25469.11 | 25531.04
137.98 | 25660.4 | 137.98 | -340.0334 | 25660.4 | 26000.43 | 25796.51 | 25864.32
137.88 | 25130.5 | 137.88 | -356.9378 | 25130.5 | 25487.44 | 25271.79 | 25346.14
137.78 | 25320.6 | 137.78 | -375.1992 | 25320.6 | 25695.8 | 25467.38 | 25549.02
137.68 | 24983.9 | 137.68 | -394.9737 | 24983.9 | 25378.87 | 25136.48 | 25226.29
137.58 | 25008 | 137.58 | -416.4419 | 25008 | 25424.44 | 25166.75 | 25265.69
137.48 | 24993.3 | 137.48 | -439.8131 | 24993.3 | 25433.11 | 25158.59 | 25267.82
137.38 | 25038.8 | 137.38 | -465.3315 | 25038.8 | 25504.13 | 25211.06 | 25331.87
137.28 | 24708.8 | 137.28 | -493.2841 | 24708.8 | 25202.08 | 24888.47 | 25022.41
137.18 | 24696.9 | 137.18 | -524.0098 | 24696.9 | 25220.91 | 24884.48 | 25033.33
137.08 | 24663.5 | 137.08 | -557.912 | 24663.5 | 25221.41 | 24859.52 | 25025.39
136.98 | 24656 | 136.98 | -595.4746 | 24656 | 25251.47 | 24861.06 | 25046.42
136.88 | 24583 | 136.88 | -637.2833 | 24583 | 25220.28 | 24797.73 | 25005.55
136.78 | 24276.6 | 136.78 | -684.0541 | 24276.6 | 24960.65 | 24501.72 | 24735.54
136.68 | 24806.4 | 136.68 | -489.0417 | 24558.77 | 25295.44 | 24795.05 | 25059.16
136.58 | 25239 | 136.58 | -107.6935 | 24550.45 | 25346.69 | 24798.75 | 25098.39
136.48 | 24656.3 | 136.48 | -757.9568 | 24550.08 | 25414.26 | 24811.35 | 25152.99
136.38 | 24484.5 | 136.38 | -1007.562 | 24549.77 | 25492.06 | 24825.07 | 25216.77
136.28 | 25108.2 | 136.28 | -474.5587 | 24549.76 | 25582.76 | 24840.25 | 25292.27
136.18 | 24956.2 | 136.18 | -732.935 | 24549.56 | 25689.14 | 24856.56 | 25382.14
136.08 | 25105.5 | 136.08 | -710.3375 | 24549.19 | 25815.84 | 24874.16 | 25490.87
135.98 | 25926.1 | 135.98 | -43.74702 | 24548.81 | 25969.85 | 24893.4 | 25625.26
135.88 | 25834.4 | 135.88 | -326.9493 | 24548.05 | 26161.35 | 24914.12 | 25795.28
135.78 | 26328.5 | 135.78 | -79.03558 | 24547.01 | 26407.54 | 24936.66 | 26017.89
135.68 | 26760.7 | 135.68 | 23.60964 | 24545.81 | 26737.09 | 24961.43 | 26321.47
135.58 | 27055.6 | 135.58 | -142.4305 | 24544.25 | 27198.03 | 24988.57 | 26753.71
135.48 | 27949.1 | 135.48 | 78.52378 | 24542.4 | 27870.58 | 25018.56 | 27394.42
135.38 | 28717.9 | 135.38 | -164.5956 | 24540.08 | 28882.5 | 25051.7 | 28370.87
135.28 | 30717.6 | 135.28 | 292.5504 | 24537.1 | 30425.05 | 25088.39 | 29873.76
135.18 | 32779.8 | 135.18 | 20.35808 | 24533.02 | 32759.44 | 25128.9 | 32163.56
135.08 | 36550.1 | 135.08 | 349.6009 | 24527.33 | 36200.5 | 25173.59 | 35554.24
134.98 | 41320.5 | 134.98 | 259.2661 | 24519.3 | 41061.23 | 25222.81 | 40357.72
134.88 | 47368.7 | 134.88 | -182.2661 | 24507.83 | 47550.97 | 25276.83 | 46781.97
134.78 | 55544.3 | 134.78 | -96.07484 | 24491.95 | 55640.37 | 25336.4 | 54795.93
134.68 | 63391.9 | 134.68 | -1540.967 | 24470.26 | 64932.87 | 25402.37 | 64000.76
134.58 | 73673.9 | 134.58 | -934.0019 | 24441.91 | 74607.9 | 25476.85 | 73572.96
134.48 | 83519.2 | 134.48 | 26.7859 | 24405.91 | 83492.41 | 25562.87 | 82335.46
134.38 | 91301.7 | 134.38 | 1019.541 | 24361.51 | 90282.16 | 25665.3 | 88978.37
134.28 | 93863.1 | 134.28 | -2.864704 | 24310 | 93865.96 | 25793.64 | 92382.33
134.18 | 94868.5 | 134.18 | 1226.209 | 24254.53 | 93642.29 | 25963.58 | 91933.24
134.08 | 89488.9 | 134.08 | -217.0148 | 24198.23 | 89705.91 | 26198.35 | 87705.8
133.98 | 81655.7 | 133.98 | -1176.658 | 24144.76 | 82832.36 | 26534.98 | 80442.13
133.88 | 72861.1 | 133.88 | -1405.866 | 24097.34 | 74266.97 | 27033.21 | 71331.09
133.78 | 65228 | 133.78 | -183.9623 | 24056.92 | 65411.96 | 27789.01 | 61679.87
133.68 | 57825 | 133.68 | 284.6401 | 24023.15 | 57540.36 | 28956.88 | 52606.63
133.58 | 52705.2 | 133.58 | 1076.609 | 23995.19 | 51628.59 | 30774.68 | 44849.1
133.48 | 49512.4 | 133.48 | 1181.378 | 23971.7 | 48331.02 | 33580.68 | 38722.04
133.38 | 49319.6 | 133.38 | 1270.139 | 23950.78 | 48049.46 | 37805.74 | 34194.5
133.28 | 52710.5 | 133.28 | 1698.523 | 23930.12 | 51011.98 | 43917.89 | 31024.21
133.18 | 56503.9 | 133.18 | -779.2911 | 23907.47 | 57283.19 | 52301.43 | 28889.23
133.08 | 66220.2 | 133.08 | -454.3644 | 23880.73 | 66674.56 | 63074.57 | 27480.72
132.98 | 76751.1 | 132.98 | -1838.261 | 23847.1 | 78589.36 | 75887.85 | 26548.61
132.88 | 90714.7 | 132.88 | -1182.524 | 23804.09 | 91897.22 | 89788.09 | 25913.22
132.78 | 101895 | 132.78 | -3051.817 | 23750.41 | 104946.8 | 103240.5 | 25456.7
132.68 | 115799 | 132.68 | 12.84165 | 23685.7 | 115786.2 | 114365.4 | 25106.48
132.58 | 122420 | 132.58 | -151.773 | 23610.93 | 122571.8 | 121362.3 | 24820.44
132.48 | 123907 | 132.48 | -136.7989 | 23530.28 | 124043.8 | 122996.8 | 24577.29
132.38 | 121510 | 132.38 | 1629.397 | 23448.61 | 119880.6 | 118962.5 | 24366.67
132.28 | 112006 | 132.28 | 1217.287 | 23370.85 | 110788.7 | 109975.5 | 24184.06
132.18 | 97704.2 | 132.18 | -581.5587 | 23302.46 | 98285.76 | 97559.4 | 24028.82
132.08 | 82859.1 | 132.08 | -1402.593 | 23246.4 | 84261.69 | 83608.34 | 23899.75
131.98 | 70849.9 | 131.98 | 353.6609 | 23202.03 | 70496.24 | 69904.99 | 23793.28
131.88 | 58847.2 | 131.88 | 545.1687 | 23167.9 | 58302.03 | 57764.14 | 23705.79
131.78 | 48222.9 | 131.78 | -154.5152 | 23143.17 | 48377.42 | 47885.76 | 23634.82
131.68 | 41212.5 | 131.68 | 355.756 | 23125.75 | 40856.74 | 40405.46 | 23577.03
131.58 | 37102.4 | 131.58 | 1617.419 | 23112.93 | 35484.98 | 35069.17 | 23528.74
131.48 | 33792.8 | 131.48 | 1972.061 | 23103.14 | 31820.74 | 31436.3 | 23487.58
131.38 | 30693.1 | 131.38 | 1296.141 | 23095.9 | 29396.96 | 29040.39 | 23452.47
131.28 | 29299.5 | 131.28 | 1486.093 | 23090.45 | 27813.41 | 27481.74 | 23422.12
131.18 | 27703.6 | 131.18 | 932.8294 | 23086.19 | 26770.77 | 26461.44 | 23395.52
131.08 | 26610.7 | 131.08 | 544.5432 | 23082.99 | 26066.16 | 25776.94 | 23372.2
130.98 | 25781.6 | 130.98 | 210.6901 | 23080.54 | 25570.91 | 25299.89 | 23351.56
130.88 | 25658.9 | 130.88 | 451.8485 | 23078.47 | 25207.05 | 24952.53 | 23332.99
130.78 | 25332.8 | 130.78 | 404.3733 | 23076.58 | 24928.43 | 24688.93 | 23316.07
130.68 | 25107.8 | 130.68 | 400.0551 | 23074.91 | 24707.74 | 24481.97 | 23300.69
130.58 | 25138.8 | 130.58 | 610.6459 | 23073.31 | 24528.15 | 24314.93 | 23286.53
130.48 | 24244.8 | 130.48 | -134.4617 | 23072.04 | 24379.26 | 24177.57 | 23273.73
130.38 | 24023.7 | 130.38 | -230.3486 | 23071.21 | 24254.05 | 24062.97 | 23262.29
130.28 | 24198.2 | 130.28 | 51.10616 | 23070.39 | 24147.09 | 23965.8 | 23251.69
130.18 | 23613.4 | 130.18 | -441.5299 | 23069.74 | 24054.93 | 23882.68 | 23241.99
130.08 | 23704.5 | 130.08 | -270.3606 | 23069.28 | 23974.86 | 23810.99 | 23233.15
129.98 | 23684.4 | 129.98 | -220.1837 | 23068.79 | 23904.58 | 23748.49 | 23224.88
129.88 | 23701.3 | 129.88 | -141.2034 | 23068.3 | 23842.5 | 23693.65 | 23217.16
129.78 | 23667.4 | 129.78 | -119.9397 | 23067.82 | 23787.34 | 23645.22 | 23209.94
129.68 | 23150.6 | 129.68 | -587.666 | 23067.56 | 23738.27 | 23602.44 | 23203.39
129.58 | 23719.7 | 129.58 | 25.51052 | 23067.27 | 23694.19 | 23564.24 | 23197.22
129.48 | 23699 | 129.48 | 44.76186 | 23066.77 | 23654.24 | 23529.79 | 23191.22
129.38 | 23572.7 | 129.38 | -45.40848 | 23066.33 | 23618.11 | 23498.82 | 23185.62
129.28 | 23070.3 | 129.28 | -515.1914 | 23066.12 | 23585.49 | 23471.04 | 23180.57
129.18 | 23261.8 | 129.18 | -294.0939 | 23066.05 | 23555.89 | 23445.99 | 23175.95
129.08 | 23679.9 | 129.08 | 151.3156 | 23065.73 | 23528.58 | 23422.97 | 23171.35
128.98 | 23737.6 | 128.98 | 234.2583 | 23065.23 | 23503.34 | 23401.76 | 23166.81
128.88 | 22921.3 | 128.88 | -559.0863 | 23065.02 | 23480.39 | 23382.62 | 23162.79
128.78 | 23216.3 | 128.78 | -243.1232 | 23065.02 | 23459.42 | 23365.25 | 23159.19
128.68 | 23106.4 | 128.68 | -333.5761 | 23064.94 | 23439.98 | 23349.2 | 23155.71
128.58 | 23220.2 | 128.58 | -201.7729 | 23064.87 | 23421.97 | 23334.42 | 23152.42
128.48 | 24093.6 | 128.48 | 688.7279 | 23064.41 | 23404.87 | 23320.37 | 23148.91
128.38 | 22379.6 | 128.38 | -1009.66 | 23064.27 | 23389.26 | 23307.65 | 23145.88
128.28 | 23672.7 | 128.28 | 297.824 | 23064.3 | 23374.88 | 23296.02 | 23143.16
128.18 | 22678.3 | 128.18 | -683.0347 | 23064.21 | 23361.33 | 23285.08 | 23140.46
128.08 | 22925.7 | 128.08 | -423.2702 | 23064.42 | 23348.97 | 23275.2 | 23138.19
127.98 | 23234.5 | 127.98 | -272.7763 | 23234.5 | 23507.28 | 23435.87 | 23305.91
127.88 | 23209.9 | 127.88 | -261.735 | 23209.9 | 23471.64 | 23402.48 | 23279.06
127.78 | 22959.1 | 127.78 | -251.3657 | 22959.1 | 23210.47 | 23143.45 | 23026.11
127.68 | 23204.9 | 127.68 | -241.6139 | 23204.9 | 23446.51 | 23381.55 | 23269.86
127.58 | 22759 | 127.58 | -232.4306 | 22759 | 22991.43 | 22928.42 | 22822.01
127.48 | 23218.7 | 127.48 | -223.7716 | 23218.7 | 23442.47 | 23381.33 | 23279.84
127.38 | 23386.5 | 127.38 | -215.5972 | 23386.5 | 23602.1 | 23542.74 | 23445.86
127.28 | 23184.7 | 127.28 | -207.8712 | 23184.7 | 23392.57 | 23334.92 | 23242.35
127.18 | 22687 | 127.18 | -200.5609 | 22687 | 22887.56 | 22831.54 | 22743.02
127.08 | 22924.4 | 127.08 | -193.6364 | 22924.4 | 23118.04 | 23063.59 | 22978.85
126.98 | 22643.1 | 126.98 | -187.0707 | 22643.1 | 22830.17 | 22777.22 | 22696.05
126.88 | 22647.9 | 126.88 | -180.8391 | 22647.9 | 22828.74 | 22777.23 | 22699.41
126.78 | 23050.9 | 126.78 | -174.9189 | 23050.9 | 23225.82 | 23175.69 | 23101.03
126.68 | 22933.5 | 126.68 | -169.2894 | 22933.5 | 23102.79 | 23053.99 | 22982.3
126.58 | 23251.9 | 126.58 | -163.9317 | 23251.9 | 23415.83 | 23368.31 | 23299.43
126.48 | 22359.8 | 126.48 | -158.8281 | 22359.8 | 22518.63 | 22472.33 | 22406.1
126.38 | 23047.9 | 126.38 | -153.9628 | 23047.9 | 23201.86 | 23156.74 | 23093.02
126.28 | 22819.4 | 126.28 | -149.321 | 22819.4 | 22968.72 | 22924.73 | 22863.39
126.18 | 22415.3 | 126.18 | -144.8889 | 22415.3 | 22560.19 | 22517.29 | 22458.2
126.08 | 23032.4 | 126.08 | -140.6539 | 23032.4 | 23173.05 | 23131.21 | 23074.25

## O1s
Binding Energy (E) | Raw Data | BE | Residuals | Background | Calculated Fit | O1s O-Lat | O1s p2 | O1s p3 | ID | Peak Label | Position (eV) | Height (CPS) | FWHM (eV) | σ/γ (%) L/G | Area (CPS.eV) | σ W_g | γ W_l | W_g Skew | Conc. (%) | A/Aᴀ | Split (eV) | Fitting Model | Bkg Type | Bkg Low (eV) | Bkg High (eV) | Bkg Offset Low (CPS) | Bkg Offset High (CPS)
545.08 | 45763.7 | 545.08 | -46.73156 | 45763.7 | 45810.43 | 45795.02 | 45770.38 | 45772.43 | A | O1s O-Lat | 529.12 | 137425 | 1.15 | 21.28 | 185334 | 1.000 | 0.270 | 0.64 | 76.0 | 100.0 | 0.00 | Voigt (Area, L/G, σ) | 0 | 0 | 0 | 0 | 0
544.98 | 46726.9 | 544.98 | -47.35412 | 46726.9 | 46774.25 | 46758.62 | 46733.68 | 46735.76 |  |  | 525.08,545.08 | 1:1e7 | 0.3:3.5 | 1:80 | 1:1e7 | 0.3:3 | 0.3:3 | 0.01:2
544.88 | 46338.7 | 544.88 | -47.9893 | 46338.7 | 46386.69 | 46370.82 | 46345.58 | 46347.68 | B | O1s p2 | 531.80 | 14265 | 1.38 | 21.28 | 23085 | 1.200 | 0.320 | 0.64 | 9.5 | 12.5 | 2.68 | Voigt (Area, L/G, σ) | 0 | 0 | 0 | 0 | 0
544.78 | 46687 | 544.78 | -48.63742 | 46687 | 46735.64 | 46719.54 | 46693.99 | 46696.11 |  |  | 525.08,545.08 | 1:1e7 | 0.3:3.5 | A*1 | 1:1e7 | A*1#0.2 | A*1 | 0.01:2
544.68 | 46636.4 | 544.68 | -49.29885 | 46636.4 | 46685.7 | 46669.36 | 46643.5 | 46645.64 | C | O1s p3 | 530.72 | 21836 | 1.38 | 21.28 | 35338 | 1.200 | 0.320 | 0.64 | 14.5 | 19.1 | 1.60 | Voigt (Area, L/G, σ) | 0 | 0 | 0 | 0 | 0
544.58 | 46404.6 | 544.58 | -49.97395 | 46404.6 | 46454.57 | 46437.99 | 46411.81 | 46413.98 |  |  | 525.08,545.08 | 1:1e7 | 0.3:3.5 | A*1 | 1:1e7 | A*1#0.2 | A*1 | 0.01:2
544.48 | 47747 | 544.48 | -50.66312 | 47747 | 47797.66 | 47780.82 | 47754.33 | 47756.52 | Please cite KherveFitting software: Kerherve G. et al. Surface and Interface Analysis (2025) TBD
544.38 | 45229.4 | 544.38 | -51.36674 | 45229.4 | 45280.77 | 45263.67 | 45236.84 | 45239.06
544.28 | 46400.1 | 544.28 | -52.08522 | 46400.1 | 46452.19 | 46434.82 | 46407.66 | 46409.9
544.18 | 47015.4 | 544.18 | -52.819 | 47015.4 | 47068.22 | 47050.59 | 47023.09 | 47025.35
544.08 | 47330.1 | 544.08 | -53.56851 | 47330.1 | 47383.67 | 47365.76 | 47337.91 | 47340.2
543.98 | 47281.4 | 543.98 | -54.3342 | 47281.4 | 47335.73 | 47317.54 | 47289.34 | 47291.65
543.88 | 46775.6 | 543.88 | -55.11656 | 46775.6 | 46830.72 | 46812.24 | 46783.67 | 46786.01
543.78 | 46993.4 | 543.78 | -55.91606 | 46993.4 | 47049.32 | 47030.54 | 47001.61 | 47003.97
543.68 | 47547.8 | 543.68 | -56.73323 | 47547.8 | 47604.53 | 47585.45 | 47556.15 | 47558.53
543.58 | 47962.4 | 543.58 | -57.56858 | 47962.4 | 48019.97 | 48000.57 | 47970.89 | 47973.3
543.48 | 47990.3 | 543.48 | -58.42268 | 47990.3 | 48048.72 | 48029.01 | 47998.94 | 48001.37
543.38 | 48070.3 | 543.38 | -59.29608 | 48070.3 | 48129.6 | 48109.56 | 48079.09 | 48081.55
543.28 | 48922.9 | 543.28 | -60.18938 | 48922.9 | 48983.09 | 48962.71 | 48931.85 | 48934.33
543.18 | 47680.8 | 543.18 | -61.10319 | 47680.8 | 47741.9 | 47721.18 | 47689.9 | 47692.41
543.08 | 47754.4 | 543.08 | -62.03816 | 47754.4 | 47816.44 | 47795.37 | 47763.67 | 47766.2
542.98 | 48211.7 | 542.98 | -62.99494 | 48211.7 | 48274.69 | 48253.26 | 48221.14 | 48223.7
542.88 | 47863.3 | 542.88 | -63.97423 | 47863.3 | 47927.27 | 47905.47 | 47872.91 | 47875.5
542.78 | 47621.9 | 542.78 | -64.97674 | 47621.9 | 47686.88 | 47664.69 | 47631.68 | 47634.3
542.68 | 46922.5 | 542.68 | -66.00323 | 46922.5 | 46988.5 | 46965.93 | 46932.47 | 46935.11
542.58 | 46828.6 | 542.58 | -67.05447 | 46828.6 | 46895.65 | 46872.68 | 46838.75 | 46841.43
542.48 | 46541.6 | 542.48 | -68.13128 | 46541.6 | 46609.73 | 46586.34 | 46551.95 | 46554.65
542.38 | 46921.1 | 542.38 | -69.23449 | 46921.1 | 46990.33 | 46966.52 | 46931.64 | 46934.37
542.28 | 47045.9 | 542.28 | -70.36499 | 47045.9 | 47116.26 | 47092.01 | 47056.65 | 47059.4
542.18 | 47351.3 | 542.18 | -71.52369 | 47351.3 | 47422.82 | 47398.12 | 47362.26 | 47365.04
542.08 | 46947.9 | 542.08 | -72.71156 | 46947.9 | 47020.61 | 46995.45 | 46959.07 | 46961.89
541.98 | 47201.2 | 541.98 | -73.92958 | 47201.2 | 47275.13 | 47249.5 | 47212.59 | 47215.44
541.88 | 47402.3 | 541.88 | -75.17881 | 47402.3 | 47477.48 | 47451.36 | 47413.92 | 47416.8
541.78 | 46781.3 | 541.78 | -76.46033 | 46781.3 | 46857.76 | 46831.14 | 46793.16 | 46796.06
541.68 | 47433.4 | 541.68 | -77.77527 | 47433.4 | 47511.18 | 47484.04 | 47445.5 | 47448.43
541.58 | 46591.5 | 541.58 | -79.12482 | 46591.5 | 46670.62 | 46642.96 | 46603.85 | 46606.81
541.48 | 47057.5 | 541.48 | -80.51023 | 47057.5 | 47138.01 | 47109.8 | 47070.11 | 47073.1
541.38 | 46964.3 | 541.38 | -81.93279 | 46964.3 | 47046.23 | 47017.46 | 46977.18 | 46980.2
541.28 | 48107.6 | 541.28 | -83.39386 | 48107.6 | 48190.99 | 48161.64 | 48120.75 | 48123.8
541.18 | 47256.7 | 541.18 | -84.89487 | 47256.7 | 47341.59 | 47311.64 | 47270.14 | 47273.21
541.08 | 46274.8 | 541.08 | -86.43729 | 46274.8 | 46361.24 | 46330.67 | 46288.53 | 46291.64
540.98 | 46851.9 | 540.98 | -88.0227 | 46851.9 | 46939.92 | 46908.72 | 46865.94 | 46869.07
540.88 | 46646.7 | 540.88 | -89.65273 | 46646.7 | 46736.35 | 46704.49 | 46661.05 | 46664.21
540.78 | 45538.9 | 540.78 | -91.32908 | 45538.9 | 45630.23 | 45597.69 | 45553.57 | 45556.76
540.68 | 46497.2 | 540.68 | -93.05357 | 46497.2 | 46590.25 | 46557.02 | 46512.21 | 46515.43
540.58 | 47188.7 | 540.58 | -94.82808 | 47188.7 | 47283.53 | 47249.57 | 47204.06 | 47207.3
540.48 | 46594.4 | 540.48 | -96.6546 | 46594.4 | 46691.05 | 46656.35 | 46610.12 | 46613.39
540.38 | 45738.4 | 540.38 | -98.53521 | 45738.4 | 45836.94 | 45801.46 | 45754.49 | 45757.79
540.28 | 45499.2 | 540.28 | -100.4721 | 45499.2 | 45599.67 | 45563.4 | 45515.68 | 45519
540.18 | 45977.5 | 540.18 | -102.4676 | 45977.5 | 46079.97 | 46042.87 | 45994.38 | 45997.72
540.08 | 45482.6 | 540.08 | -104.5241 | 45482.6 | 45587.12 | 45549.17 | 45499.89 | 45503.26
539.98 | 45679.8 | 539.98 | -106.6442 | 45679.8 | 45786.44 | 45747.61 | 45697.52 | 45700.91
539.88 | 44395.1 | 539.88 | -108.8306 | 44395.1 | 44503.93 | 44464.18 | 44413.27 | 44416.68
539.78 | 45122.1 | 539.78 | -111.0861 | 45122.1 | 45233.19 | 45192.49 | 45140.73 | 45144.16
539.68 | 44310 | 539.68 | -113.4137 | 44310 | 44423.41 | 44381.74 | 44329.11 | 44332.56
539.58 | 44337.1 | 539.58 | -115.8167 | 44337.1 | 44452.92 | 44410.22 | 44356.71 | 44360.18
539.48 | 43303.6 | 539.48 | -118.2982 | 43303.6 | 43421.9 | 43378.15 | 43323.73 | 43327.22
539.38 | 43176.2 | 539.38 | -120.862 | 43176.2 | 43297.06 | 43252.22 | 43196.88 | 43200.37
539.28 | 42995.6 | 539.28 | -123.5117 | 42995.6 | 43119.11 | 43073.13 | 43016.84 | 43020.35
539.18 | 42623.1 | 539.18 | -126.2514 | 42623.1 | 42749.35 | 42702.18 | 42644.93 | 42648.44
539.08 | 43099.4 | 539.08 | -129.0851 | 43099.4 | 43228.49 | 43180.09 | 43121.84 | 43125.36
538.98 | 42832.8 | 538.98 | -132.0175 | 42832.8 | 42964.82 | 42915.14 | 42855.88 | 42859.4
538.88 | 42906.4 | 538.88 | -135.0532 | 42906.4 | 43041.45 | 42990.45 | 42930.15 | 42933.66
538.78 | 41538.1 | 538.78 | -138.1972 | 41538.1 | 41676.3 | 41623.91 | 41562.54 | 41566.05
538.68 | 41941.6 | 538.68 | -141.455 | 41941.6 | 42083.05 | 42029.22 | 41966.77 | 41970.26
538.58 | 40284.7 | 538.58 | -144.8322 | 40284.7 | 40429.53 | 40374.19 | 40310.63 | 40314.11
538.48 | 41792.5 | 538.48 | -148.3348 | 41792.5 | 41940.83 | 41883.93 | 41819.23 | 41822.68
538.38 | 41865.3 | 538.38 | -151.9695 | 41865.3 | 42017.27 | 41958.73 | 41892.86 | 41896.28
538.28 | 40219 | 538.28 | -155.743 | 40219 | 40374.74 | 40314.49 | 40247.43 | 40250.82
538.18 | 41229.2 | 538.18 | -159.6628 | 41229.2 | 41388.86 | 41326.82 | 41258.55 | 41261.89
538.08 | 41217.1 | 538.08 | -163.7367 | 41217.1 | 41380.84 | 41316.93 | 41247.41 | 41250.7
537.98 | 40096 | 537.98 | -167.9732 | 40096 | 40263.97 | 40198.11 | 40127.32 | 40130.54
537.88 | 41375.3 | 537.88 | -172.3814 | 41375.3 | 41547.68 | 41479.77 | 41407.68 | 41410.83
537.78 | 42743.3 | 537.78 | -176.971 | 42743.3 | 42920.27 | 42850.22 | 42776.8 | 42779.86
537.68 | 41739.3 | 537.68 | -181.7525 | 41739.3 | 41921.05 | 41848.75 | 41773.97 | 41776.93
537.58 | 41779.1 | 537.58 | -186.737 | 41779.1 | 41965.84 | 41891.17 | 41815.01 | 41817.86
537.48 | 42431.9 | 537.48 | -191.9367 | 42431.9 | 42623.84 | 42546.69 | 42469.12 | 42471.83
537.38 | 42881 | 537.38 | -197.3647 | 42881 | 43078.36 | 42998.6 | 42919.6 | 42922.16
537.28 | 41384.7 | 537.28 | -203.0351 | 41384.7 | 41587.74 | 41505.23 | 41424.76 | 41427.15
537.18 | 40732 | 537.18 | -208.9631 | 40732 | 40940.96 | 40855.56 | 40773.6 | 40775.8
537.08 | 42223.1 | 537.08 | -215.1653 | 42223.1 | 42438.27 | 42349.81 | 42266.34 | 42268.31
536.98 | 41680.1 | 536.98 | -221.6597 | 41680.1 | 41901.76 | 41810.08 | 41725.08 | 41726.8
536.88 | 42359.5 | 536.88 | -228.4659 | 42359.5 | 42587.97 | 42492.89 | 42406.32 | 42407.76
536.78 | 42169.3 | 536.78 | -235.6051 | 42169.3 | 42404.91 | 42306.22 | 42218.08 | 42219.2
536.68 | 42478.2 | 536.68 | -243.1005 | 42478.2 | 42721.3 | 42618.8 | 42529.07 | 42529.83
536.58 | 42341 | 536.58 | -250.9775 | 42341 | 42591.98 | 42485.43 | 42394.1 | 42394.44
536.48 | 42236.1 | 536.48 | -259.2641 | 42236.1 | 42495.36 | 42384.53 | 42291.58 | 42291.46
536.38 | 43978 | 536.38 | -267.9909 | 43978 | 44245.99 | 44130.58 | 44036.02 | 44035.38
536.28 | 43202.3 | 536.28 | -277.1914 | 43202.3 | 43479.49 | 43359.22 | 43263.05 | 43261.82
536.18 | 43182.1 | 536.18 | -286.903 | 43182.1 | 43469 | 43343.55 | 43245.78 | 43243.88
536.08 | 42938.6 | 536.08 | -297.1668 | 42938.6 | 43235.77 | 43104.77 | 43005.42 | 43002.77
535.98 | 42639.4 | 535.98 | -308.0285 | 42639.4 | 42947.43 | 42810.51 | 42709.62 | 42706.11
535.88 | 43272.7 | 535.88 | -319.5391 | 43272.7 | 43592.24 | 43448.97 | 43346.58 | 43342.1
535.78 | 43237.8 | 535.78 | -331.7555 | 43237.8 | 43569.56 | 43419.46 | 43315.64 | 43310.05
535.68 | 42287.2 | 535.68 | -344.7415 | 42287.2 | 42631.94 | 42474.51 | 42369.33 | 42362.49
535.58 | 42514.4 | 535.58 | -358.569 | 42514.4 | 42872.97 | 42707.63 | 42601.2 | 42592.93
535.48 | 43303.1 | 535.48 | -373.3192 | 43303.1 | 43676.42 | 43502.54 | 43394.99 | 43385.09
535.38 | 42525.3 | 535.38 | -389.0845 | 42525.3 | 42914.38 | 42731.25 | 42622.76 | 42610.98
535.28 | 42309.5 | 535.28 | -405.97 | 42309.5 | 42715.47 | 42522.29 | 42413.05 | 42399.13
535.18 | 43059.2 | 535.18 | -424.0968 | 43059.2 | 43483.3 | 43279.17 | 43169.46 | 43153.06
535.08 | 43043.8 | 535.08 | -443.6046 | 43043.8 | 43487.4 | 43271.33 | 43161.47 | 43142.21
534.98 | 43407.5 | 534.98 | -464.6559 | 43407.5 | 43872.16 | 43642.98 | 43533.37 | 43510.8
534.88 | 43836 | 534.88 | -487.4413 | 43836 | 44323.44 | 44079.87 | 43971.01 | 43944.57
534.78 | 42748.9 | 534.78 | -512.1863 | 42748.9 | 43261.09 | 43001.61 | 42894.12 | 42863.16
534.68 | 44018.3 | 534.68 | -539.1608 | 44018.3 | 44557.46 | 44280.34 | 44175 | 44138.72
534.58 | 43313.7 | 534.58 | -712.6868 | 43457.69 | 44026.39 | 43729.6 | 43627.38 | 43584.8
534.48 | 43446 | 534.48 | -613.0524 | 43457.87 | 44059.05 | 43740.21 | 43642.34 | 43592.25
534.38 | 43612.9 | 534.38 | -481.9474 | 43457.71 | 44094.85 | 43751.1 | 43659.15 | 43600.01
534.28 | 43447.1 | 534.28 | -687.6538 | 43457.55 | 44134.75 | 43762.66 | 43678.67 | 43608.52
534.18 | 43401.6 | 534.18 | -778.261 | 43457.62 | 44179.86 | 43775.17 | 43701.82 | 43618.11
534.08 | 42751.6 | 534.08 | -1480.26 | 43458.48 | 44231.86 | 43789.25 | 43730.13 | 43629.44
533.98 | 44118 | 533.98 | -172.7514 | 43458.53 | 44290.75 | 43803.38 | 43763.38 | 43641.06
533.88 | 43680.7 | 533.88 | -677.8235 | 43457.54 | 44358.52 | 43817.38 | 43803.32 | 43652.9
533.78 | 44875.9 | 533.78 | 437.3549 | 43455.7 | 44438.55 | 43831.55 | 43853.05 | 43665.34
533.68 | 44036.5 | 533.68 | -499.3168 | 43453.45 | 44535.82 | 43846.41 | 43917.21 | 43679.09
533.58 | 44762.2 | 533.58 | 104.8601 | 43451.33 | 44657.34 | 43862.61 | 44002.42 | 43694.97
533.48 | 44397.9 | 533.48 | -413.75 | 43448.79 | 44811.65 | 43879.72 | 44116.7 | 43712.82
533.38 | 45053.9 | 533.38 | 42.69497 | 43445.93 | 45011.21 | 43897.95 | 44271.9 | 43733.2
533.28 | 46849.7 | 533.28 | 1579.8 | 43440.3 | 45269.9 | 43915.04 | 44481.15 | 43754.32
533.18 | 46036.1 | 533.18 | 426.15 | 43433.56 | 45609.95 | 43932.78 | 44765.64 | 43778.65
533.08 | 47874 | 533.08 | 1818.196 | 43425.65 | 46055.8 | 43951.33 | 45148.51 | 43807.27
532.98 | 47936.6 | 532.98 | 1302.988 | 43415.59 | 46633.61 | 43969.92 | 45654.08 | 43840.8
532.88 | 49552.8 | 532.88 | 2181.957 | 43403.63 | 47370.84 | 43989.04 | 46307.32 | 43881.74
532.78 | 48649.2 | 532.78 | 357.1692 | 43390.84 | 48292.03 | 44010.07 | 47129.18 | 43934.46
532.68 | 49804.2 | 532.68 | 391.7347 | 43377.74 | 49412.47 | 44033.86 | 48129.84 | 44004.24
532.58 | 51714.9 | 532.58 | 985.013 | 43361.16 | 50729.89 | 44057.64 | 49299.69 | 44094.88
532.48 | 52932.4 | 532.48 | 705.4642 | 43341.04 | 52226.94 | 44081.79 | 50610.96 | 44216.27
532.38 | 53554 | 532.38 | -313.5947 | 43318.81 | 53867.59 | 44108.27 | 52013.08 | 44383.86
532.28 | 54877.5 | 532.28 | -718.2307 | 43294.34 | 55595.73 | 44137.61 | 53430.16 | 44616.65
532.18 | 56392.8 | 532.18 | -948.8865 | 43266.64 | 57341.69 | 44169.53 | 54766.78 | 44938.65
532.08 | 58537.3 | 532.08 | -495.7715 | 43234.76 | 59033.07 | 44204.03 | 55918.5 | 45380.06
531.98 | 59534.7 | 531.98 | -1073.572 | 43199.28 | 60608.27 | 44242.75 | 56786.25 | 45977.84
531.88 | 62828 | 531.88 | 803.3098 | 43158.91 | 62024.69 | 44285.73 | 57287.12 | 46769.66
531.78 | 62271 | 531.78 | -1000.553 | 43115.37 | 63271.55 | 44336.33 | 57371.78 | 47794.19
531.68 | 64611.6 | 531.68 | 243.9535 | 43069.74 | 64367.65 | 44397.66 | 57028.97 | 49080.49
531.58 | 65370.5 | 531.58 | 17.421 | 43020.52 | 65353.08 | 44470.82 | 56285.63 | 50637.67
531.48 | 66255.7 | 531.48 | -25.86025 | 42969.35 | 66281.56 | 44560.75 | 55207.97 | 52451.54
531.38 | 67803.5 | 531.38 | 606.0894 | 42915.33 | 67197.41 | 44670.92 | 53885.57 | 54471.58
531.28 | 68556.2 | 531.28 | 433.8259 | 42858.61 | 68122.37 | 44807.36 | 52421.45 | 56610.77
531.18 | 70081.6 | 531.18 | 1038.195 | 42799.2 | 69043.4 | 44978.26 | 50916.93 | 58746.62
531.08 | 70306.8 | 531.08 | 394.7885 | 42737.69 | 69912.01 | 45195.95 | 49460.43 | 60731.01
530.98 | 70249.3 | 530.98 | -405.7846 | 42675.86 | 70655.08 | 45479.71 | 48120.35 | 62406.75
530.88 | 71263.4 | 530.88 | 71.47136 | 42612.81 | 71191.93 | 45855.42 | 46937.9 | 63624.23
530.78 | 71474.3 | 530.78 | 8.555708 | 42548.25 | 71465.74 | 46364.56 | 45931.48 | 64266.21
530.68 | 70025.3 | 530.68 | -1451.695 | 42484.93 | 71477 | 47075.32 | 45103.16 | 64268.38
530.58 | 70553.3 | 530.58 | -752.5454 | 42422.51 | 71305.85 | 48088.63 | 44438.12 | 63624.11
530.48 | 70367.3 | 530.48 | -768.9891 | 42359.56 | 71136.29 | 49555.4 | 43912.56 | 62387.45
530.38 | 71326.8 | 530.38 | 56.79967 | 42295.6 | 71270 | 51694.45 | 43500.61 | 60666.14
530.28 | 73281.7 | 530.28 | 1160.656 | 42228.23 | 72121.04 | 54800.52 | 43175.15 | 58601.83
530.18 | 74104.6 | 530.18 | -93.40235 | 42157.58 | 74198 | 59245.38 | 42914.47 | 56353.32
530.08 | 79443.4 | 530.08 | 1395.388 | 42079.86 | 78048.01 | 65441.91 | 42696.83 | 54069
529.98 | 85417.1 | 529.98 | 1241.343 | 41989.27 | 84175.76 | 73780.07 | 42502.43 | 51871.8
529.88 | 94714.7 | 529.88 | 1784.589 | 41881.33 | 92930.11 | 84524.5 | 42316.41 | 49851.86
529.78 | 106125 | 529.78 | 1761.626 | 41749.9 | 104363.4 | 97678.01 | 42125.11 | 48060.05
529.68 | 118586 | 529.68 | 479.6554 | 41591.38 | 118106.3 | 112854.6 | 41919.7 | 46514.82
529.58 | 132033 | 529.58 | -1257.614 | 41403.42 | 133290.6 | 129195.4 | 41694.19 | 45207.84
529.48 | 150188 | 529.48 | 1622.457 | 41179.56 | 148565.5 | 145377.6 | 41439.63 | 44107.39
529.38 | 162308 | 529.38 | 48.42169 | 40921.21 | 162259.6 | 159767.1 | 41155.72 | 43179.14
529.28 | 172273 | 529.28 | -374.6473 | 40637.49 | 172647.6 | 170679.1 | 40850.38 | 42393.17
529.18 | 176202 | 529.18 | -2073.604 | 40337.54 | 178275.6 | 176697.3 | 40531.9 | 41721.48
529.08 | 180614 | 529.08 | 2347.287 | 40027.55 | 178266.7 | 176978 | 40205.86 | 41137.95
528.98 | 173583 | 528.98 | 1057.535 | 39719.8 | 172525.5 | 171452.4 | 39884.09 | 40628.6
528.88 | 162693 | 528.88 | 937.8339 | 39431.48 | 161755.2 | 160844.3 | 39583.42 | 40190.37
528.78 | 147380 | 528.78 | 97.69321 | 39171.93 | 147282.3 | 146495.6 | 39312.92 | 39817.66
528.68 | 130094 | 528.68 | -676.3622 | 38948.39 | 130770.4 | 130080.5 | 39079.62 | 39507.01
528.58 | 112259 | 528.58 | -1626.8 | 38763.77 | 113885.8 | 113273.2 | 38886.26 | 39253.85
528.48 | 95045.8 | 528.48 | -2973.293 | 38618.09 | 98019.09 | 97469.52 | 38732.7 | 39053.04
528.38 | 83699.4 | 528.38 | -413.3673 | 38504.13 | 84112.77 | 83615.56 | 38611.63 | 38893.84
528.28 | 72810.4 | 528.28 | 180.0988 | 38414.89 | 72630.3 | 72177.34 | 38515.93 | 38766.8
528.18 | 62269.4 | 528.18 | -1359.331 | 38349.5 | 63628.73 | 63213.71 | 38444.67 | 38669.35
528.08 | 56610 | 528.08 | -262.6927 | 38302.15 | 56872.69 | 56490.57 | 38391.95 | 38594.47
527.98 | 53099.8 | 527.98 | 1126.458 | 38264.98 | 51973.34 | 51620.02 | 38349.87 | 38533.41
527.88 | 47942.8 | 527.88 | -567.5405 | 38237.46 | 48510.34 | 48182.45 | 38317.84 | 38484.98
527.78 | 46764.8 | 527.78 | 668.2947 | 38217 | 46096.51 | 45791.22 | 38293.21 | 38446.07
527.68 | 45130.3 | 527.68 | 715.8004 | 38199.64 | 44414.5 | 44129.42 | 38272.02 | 38412.34
527.58 | 43847.2 | 527.58 | 617.3949 | 38185.52 | 43229.81 | 42962.89 | 38254.35 | 38383.61
527.48 | 41931.9 | 527.48 | -446.0408 | 38174.96 | 42377.94 | 42127.42 | 38240.5 | 38359.94
527.38 | 42374.3 | 527.38 | 627.745 | 38166.03 | 41746.56 | 41510.89 | 38228.51 | 38339.21
527.28 | 40966.8 | 527.28 | -296.572 | 38158.16 | 41263.37 | 41041.23 | 38217.79 | 38320.66
527.18 | 41073.7 | 527.18 | 190.8003 | 38151.73 | 40882.9 | 40673.11 | 38208.72 | 38304.54
527.08 | 40945.1 | 527.08 | 370.7723 | 38145.32 | 40574.33 | 40375.84 | 38199.82 | 38289.29
526.98 | 39781.8 | 526.98 | -538.1607 | 38140.34 | 40319.96 | 40131.86 | 38192.53 | 38276.24
526.88 | 38597.2 | 526.88 | -1510.994 | 38137.98 | 40108.19 | 39929.66 | 38188 | 38266.49
526.78 | 39472.9 | 526.78 | -454.9923 | 38135.97 | 39927.89 | 39758.2 | 38183.95 | 38257.68
526.68 | 39235.7 | 526.68 | -535.952 | 38133.23 | 39771.65 | 39610.13 | 38179.3 | 38248.69
526.58 | 39436.7 | 526.58 | -198.843 | 38130.53 | 39635.54 | 39481.6 | 38174.8 | 38240.2
526.48 | 39371.7 | 526.48 | -144.115 | 38127.67 | 39515.81 | 39368.92 | 38170.24 | 38231.99
526.38 | 38678.5 | 526.38 | -732.2119 | 38125.66 | 39410.71 | 39270.38 | 38166.63 | 38225.01
526.28 | 38902.3 | 526.28 | -415.432 | 38124.16 | 39317.73 | 39183.52 | 38163.63 | 38218.91
526.18 | 38784.4 | 526.18 | -450.0835 | 38122.55 | 39234.48 | 39105.99 | 38160.59 | 38213
526.08 | 38944.2 | 526.08 | -215.4201 | 38120.88 | 39159.62 | 39036.49 | 38157.57 | 38207.33
525.98 | 38878 | 525.98 | -213.9204 | 38119.11 | 39091.92 | 38973.81 | 38154.52 | 38201.82
525.88 | 38797.2 | 525.88 | -233.491 | 38117.5 | 39030.69 | 38917.29 | 38151.69 | 38196.7
525.78 | 38493.4 | 525.78 | -481.9946 | 38116.31 | 38975.39 | 38866.43 | 38149.35 | 38192.24
525.68 | 37637.7 | 525.68 | -1288.525 | 38116.43 | 38926.23 | 38821.43 | 38148.38 | 38189.27
525.58 | 38219.1 | 525.58 | -662.5188 | 38116.85 | 38881.62 | 38780.75 | 38147.76 | 38186.8
525.48 | 39274.4 | 525.48 | -723.5084 | 39274.4 | 39997.91 | 39900.76 | 39304.32 | 39341.63
525.38 | 38023.5 | 525.38 | -685.5932 | 38023.5 | 38709.09 | 38615.45 | 38052.48 | 38088.17
525.28 | 37119.3 | 525.28 | -650.6642 | 37119.3 | 37769.96 | 37679.64 | 37147.38 | 37181.55
525.18 | 38762.3 | 525.18 | -618.4087 | 38762.3 | 39380.71 | 39293.52 | 38789.52 | 38822.26
525.08 | 38716.1 | 525.08 | -588.5548 | 38716.1 | 39304.65 | 39220.45 | 38742.5 | 38773.9

## C1s
Binding Energy (E) | Raw Data | BE | Residuals | Background | Calculated Fit | C1s C-C | C1s C-O | C1s C=O | C1s O-C=O | ID | Peak Label | Position (eV) | Height (CPS) | FWHM (eV) | σ/γ (%) L/G | Area (CPS.eV) | σ W_g | γ W_l | W_g Skew | Conc. (%) | A/Aᴀ | Split (eV) | Fitting Model | Bkg Type | Bkg Low (eV) | Bkg High (eV) | Bkg Offset Low (CPS) | Bkg Offset High (CPS)
298.08 | 34936.3 | 298.08 | -5.758212 | 34936.3 | 34942.06 | 34939.12 | 34937.02 | 34936.52 | 34938.3 | A | C1s C-C | 284.52 | 5971 | 1.41 | 21.27 | 9823 | 1.220 | 0.330 | 0.0 | 61.4 | 100.0 | 0.00 | Voigt (Area, L/G, σ) | Multi-Regions Smart | 273.0 | 298.0 | 0 | 0
297.98 | 35009.4 | 297.98 | -5.858392 | 35009.4 | 35015.26 | 35012.26 | 35010.13 | 35009.63 | 35011.44 |  |  | 273.00,298.00 | 1:1e7 | 0.3:3.5 | 15:25 | 1:1e7 | 0.8:3 | 0.01:3 | 0.01:2
297.88 | 35221.7 | 297.88 | -5.961283 | 35221.7 | 35227.66 | 35224.6 | 35222.45 | 35221.93 | 35223.78 | B | C1s C-O | 285.77 | 1258 | 1.41 | 21.27 | 2069 | 1.220 | 0.330 | 0.0 | 12.9 | 21.1 | 1.25 | Voigt (Area, L/G, σ) | Multi-Regions Smart | 273.0 | 298.0 | 0 | 0
297.78 | 34137.8 | 297.78 | -6.066985 | 34137.8 | 34143.87 | 34140.75 | 34138.56 | 34138.03 | 34139.93 |  |  | A+1.2 | 1:1e7 | 0.3:3.5 | A*1 | 1:1e7 | A*1 | 0.01:3 | 0.01:2
297.68 | 34264.1 | 297.68 | -6.175605 | 34264.1 | 34270.28 | 34267.09 | 34264.87 | 34264.34 | 34266.27 | C | C1s C=O | 287.00 | 312 | 1.41 | 21.27 | 513 | 1.220 | 0.330 | 0.0 | 3.2 | 5.2 | 2.48 | Voigt (Area, L/G, σ) | Multi-Regions Smart | 273.0 | 298.0 | 0 | 0
297.58 | 34241.4 | 297.58 | -6.287255 | 34241.4 | 34247.69 | 34244.44 | 34242.18 | 34241.64 | 34243.62 |  |  | 287:288.2 | 1:1e7 | 0.3:3.5 | A*1 | 1:1e7 | A*1 | 0.01:3 | 0.01:2
297.48 | 34404.4 | 297.48 | -6.402052 | 34404.4 | 34410.8 | 34407.49 | 34405.2 | 34404.65 | 34406.67 | D | C1s O-C=O | 288.33 | 2179 | 1.41 | 21.27 | 3585 | 1.220 | 0.330 | 0.0 | 22.4 | 36.5 | 3.81 | Voigt (Area, L/G, σ) |  | 278.56 | 296.56 | 0 | 0
297.38 | 34008.5 | 297.38 | -6.520119 | 34008.5 | 34015.02 | 34011.64 | 34009.31 | 34008.75 | 34010.82 |  |  | A+3.5#0.4 | 1:1e7 | 0.3:3.5 | A*1 | 1:1e7 | A*1 | 0.01:3 | 0.01:2
297.28 | 34192.6 | 297.28 | -6.641585 | 34192.6 | 34199.24 | 34195.78 | 34193.43 | 34192.86 | 34194.97 | Please cite KherveFitting software: Kerherve G. et al. Surface and Interface Analysis (2025) TBD
297.18 | 34251.5 | 297.18 | -6.766586 | 34251.5 | 34258.27 | 34254.74 | 34252.34 | 34251.76 | 34253.93
297.08 | 34282.7 | 297.08 | -6.895266 | 34282.7 | 34289.6 | 34285.99 | 34283.56 | 34282.97 | 34285.19
296.98 | 34288.1 | 296.98 | -7.027774 | 34288.1 | 34295.13 | 34291.44 | 34288.97 | 34288.37 | 34290.64
296.88 | 34550.8 | 296.88 | -7.16427 | 34550.8 | 34557.96 | 34554.2 | 34551.69 | 34551.08 | 34553.4
296.78 | 33869.2 | 296.78 | -7.30492 | 33869.2 | 33876.5 | 33872.65 | 33870.1 | 33869.48 | 33871.87
296.68 | 34279.8 | 296.68 | -7.4499 | 34279.8 | 34287.25 | 34283.31 | 34280.72 | 34280.09 | 34282.53
296.58 | 34024.1 | 296.58 | -7.599398 | 34024.1 | 34031.7 | 34027.67 | 34025.04 | 34024.4 | 34026.9
296.48 | 33755.8 | 296.48 | -7.753609 | 33755.8 | 33763.55 | 33759.43 | 33756.75 | 33756.1 | 33758.67
296.38 | 33636.5 | 296.38 | -7.912741 | 33636.5 | 33644.41 | 33640.19 | 33637.47 | 33636.81 | 33639.44
296.28 | 34503.3 | 296.28 | -8.077015 | 34503.3 | 34511.38 | 34507.05 | 34504.29 | 34503.62 | 34506.32
296.18 | 33607.2 | 296.18 | -8.246661 | 33607.2 | 33615.45 | 33611.02 | 33608.21 | 33607.52 | 33610.3
296.08 | 33816.3 | 296.08 | -8.421928 | 33816.3 | 33824.72 | 33820.18 | 33817.33 | 33816.63 | 33819.48
295.98 | 34127.9 | 295.98 | -8.603075 | 34127.9 | 34136.5 | 34131.85 | 34128.95 | 34128.24 | 34131.16
295.88 | 33711.4 | 295.88 | -8.79038 | 33711.4 | 33720.19 | 33715.42 | 33712.47 | 33711.75 | 33714.75
295.78 | 33759.1 | 295.78 | -8.984138 | 33759.1 | 33768.08 | 33763.2 | 33760.19 | 33759.45 | 33762.54
295.68 | 33600.4 | 295.68 | -9.18466 | 33600.4 | 33609.58 | 33604.57 | 33601.52 | 33600.76 | 33603.94
295.58 | 33407.3 | 295.58 | -9.392281 | 33407.3 | 33416.69 | 33411.55 | 33408.44 | 33407.67 | 33410.94
295.48 | 33506.3 | 295.48 | -9.607354 | 33506.3 | 33515.91 | 33510.62 | 33507.46 | 33506.68 | 33510.04
295.38 | 34544.8 | 295.38 | -9.830256 | 34544.8 | 34554.63 | 34549.2 | 34545.99 | 34545.19 | 34548.65
295.28 | 33503.6 | 295.28 | -10.06139 | 33503.6 | 33513.66 | 33508.09 | 33504.81 | 33504 | 33507.56
295.18 | 34271.4 | 295.18 | -10.30119 | 34271.4 | 34281.7 | 34275.97 | 34272.64 | 34271.81 | 34275.48
295.08 | 33418 | 295.08 | -10.55011 | 33418 | 33428.55 | 33422.66 | 33419.27 | 33418.42 | 33422.21
294.98 | 34450.2 | 294.98 | -10.80865 | 34450.2 | 34461.01 | 34454.95 | 34451.49 | 34450.63 | 34454.54
294.88 | 33910.1 | 294.88 | -11.07732 | 33910.1 | 33921.18 | 33914.94 | 33911.42 | 33910.54 | 33914.57
294.78 | 33563.6 | 294.78 | -11.35671 | 33563.6 | 33574.96 | 33568.54 | 33564.95 | 33564.05 | 33568.21
294.68 | 33820.6 | 294.68 | -11.64742 | 33820.6 | 33832.25 | 33825.64 | 33821.98 | 33821.06 | 33825.36
294.58 | 34046.9 | 294.58 | -11.95009 | 34046.9 | 34058.85 | 34052.04 | 34048.32 | 34047.38 | 34051.82
294.48 | 33466.4 | 294.48 | -12.26544 | 33466.4 | 33478.67 | 33471.64 | 33467.85 | 33466.89 | 33471.49
294.38 | 34011.6 | 294.38 | -12.59423 | 34011.6 | 34024.19 | 34016.95 | 34013.08 | 34012.1 | 34016.86
294.28 | 33614 | 294.28 | -12.93727 | 33614 | 33626.94 | 33619.46 | 33615.52 | 33614.52 | 33619.44
294.18 | 33843 | 294.18 | -13.29545 | 33843 | 33856.3 | 33848.58 | 33844.55 | 33843.53 | 33848.63
294.08 | 33408.4 | 294.08 | -13.66973 | 33408.4 | 33422.07 | 33414.1 | 33409.99 | 33408.95 | 33414.24
293.98 | 33050.3 | 293.98 | -14.06115 | 33050.3 | 33064.36 | 33056.12 | 33051.93 | 33050.86 | 33056.35
293.88 | 33447.8 | 293.88 | -14.47086 | 33447.8 | 33462.27 | 33453.74 | 33449.47 | 33448.38 | 33454.08
293.78 | 33923 | 293.78 | -14.90007 | 33923 | 33937.9 | 33929.07 | 33924.72 | 33923.6 | 33929.51
293.68 | 33742 | 293.68 | -15.35015 | 33742 | 33757.35 | 33748.21 | 33743.76 | 33742.62 | 33748.77
293.58 | 33652.4 | 293.58 | -15.82254 | 33652.4 | 33668.22 | 33658.75 | 33654.21 | 33653.03 | 33659.44
293.48 | 33680.1 | 293.48 | -16.31888 | 33680.1 | 33696.42 | 33686.59 | 33681.95 | 33680.75 | 33687.42
293.38 | 33996.3 | 293.38 | -16.84092 | 33996.3 | 34013.14 | 34002.94 | 33998.2 | 33996.98 | 34003.92
293.28 | 33700.2 | 293.28 | -17.39061 | 33700.2 | 33717.59 | 33706.99 | 33702.15 | 33700.9 | 33708.14
293.18 | 33708 | 293.18 | -17.97009 | 33708 | 33725.97 | 33714.95 | 33710.01 | 33708.72 | 33716.29
293.08 | 33452 | 293.08 | -18.58173 | 33452 | 33470.58 | 33459.12 | 33454.07 | 33452.75 | 33460.65
292.98 | 33745.5 | 292.98 | -19.22815 | 33745.5 | 33764.73 | 33752.79 | 33747.62 | 33746.27 | 33754.54
292.88 | 34059.8 | 292.88 | -19.91227 | 34059.8 | 34079.71 | 34067.27 | 34061.98 | 34060.6 | 34069.26
292.78 | 33936.7 | 292.78 | -20.63734 | 33936.7 | 33957.34 | 33944.35 | 33938.95 | 33937.53 | 33946.61
292.68 | 33270.1 | 292.68 | -21.407 | 33270.1 | 33291.51 | 33277.94 | 33272.42 | 33270.96 | 33280.49
292.58 | 34068.1 | 292.58 | -22.22531 | 34068.1 | 34090.33 | 34076.14 | 34070.48 | 34068.99 | 34079.01
292.48 | 34706.6 | 292.48 | -23.09686 | 34706.6 | 34729.7 | 34714.85 | 34709.06 | 34707.52 | 34718.07
292.38 | 34312.1 | 292.38 | -24.02684 | 34312.1 | 34336.13 | 34320.56 | 34314.63 | 34313.06 | 34324.17
292.28 | 33853.1 | 292.28 | -25.02112 | 33853.1 | 33878.12 | 33861.78 | 33855.71 | 33854.1 | 33865.83
292.18 | 33540.8 | 292.18 | -26.08639 | 33540.8 | 33566.89 | 33549.71 | 33543.5 | 33541.84 | 33554.24
292.08 | 34275.4 | 292.08 | -27.23033 | 34275.4 | 34302.63 | 34284.55 | 34278.19 | 34276.48 | 34289.61
291.98 | 33270.8 | 291.98 | -28.46175 | 33270.8 | 33299.26 | 33280.21 | 33273.68 | 33271.92 | 33285.85
291.88 | 33907.1 | 291.88 | -29.79084 | 33907.1 | 33936.89 | 33916.77 | 33910.08 | 33908.27 | 33923.08
291.78 | 33693.4 | 291.78 | -31.22948 | 33693.4 | 33724.63 | 33703.34 | 33696.48 | 33694.62 | 33710.39
291.68 | 34095.3 | 291.68 | -32.79157 | 34095.3 | 34128.09 | 34105.52 | 34098.48 | 34096.58 | 34113.41
291.58 | 34025 | 291.58 | -34.49354 | 34025 | 34059.49 | 34035.52 | 34028.3 | 34026.34 | 34044.34
291.48 | 33475.7 | 291.48 | -36.35491 | 33475.7 | 33512.05 | 33486.53 | 33479.12 | 33477.1 | 33496.41
291.38 | 33580.9 | 291.38 | -38.39919 | 33580.9 | 33619.3 | 33592.05 | 33584.44 | 33582.37 | 33603.14
291.28 | 33349 | 291.28 | -40.65492 | 33349 | 33389.65 | 33360.49 | 33352.68 | 33350.54 | 33372.95
291.18 | 34079.4 | 291.18 | -43.1573 | 34079.4 | 34122.56 | 34091.24 | 34083.22 | 34081.02 | 34105.28
291.08 | 33242.6 | 291.08 | -45.95033 | 33242.6 | 33288.55 | 33254.82 | 33246.57 | 33244.3 | 33270.67
290.98 | 33909 | 290.98 | -49.09013 | 33909 | 33958.09 | 33921.6 | 33913.13 | 33910.79 | 33939.57
290.88 | 33302.3 | 290.88 | -52.64972 | 33302.3 | 33354.95 | 33315.31 | 33306.59 | 33304.19 | 33335.75
290.78 | 33014.1 | 290.78 | -56.72639 | 33014.1 | 33070.83 | 33027.54 | 33018.57 | 33016.1 | 33050.91
290.68 | 34085.3 | 290.68 | 553.5271 | 33470.32 | 33531.77 | 33484.21 | 33474.98 | 33472.44 | 33511.1
290.58 | 33430.6 | 290.58 | -67.01444 | 33430.6 | 33497.61 | 33444.96 | 33435.47 | 33432.85 | 33476.14
290.48 | 33401.7 | 290.48 | -73.67407 | 33401.7 | 33475.37 | 33416.56 | 33406.78 | 33404.09 | 33453.04
290.38 | 33762.7 | 290.38 | 211.4502 | 33469.44 | 33551.25 | 33484.82 | 33474.76 | 33471.98 | 33528.01
290.28 | 33738.7 | 290.28 | 177.6535 | 33469.08 | 33561.05 | 33485.01 | 33474.64 | 33471.79 | 33536.83
290.18 | 32988.7 | 290.18 | -104.9253 | 32988.7 | 33093.63 | 33005.22 | 32994.53 | 32991.6 | 33068.37
290.08 | 33531 | 290.08 | -59.45891 | 33468.67 | 33590.46 | 33485.8 | 33474.79 | 33471.79 | 33564.09
289.98 | 33542.1 | 289.98 | -71.19791 | 33469.22 | 33613.3 | 33487 | 33475.65 | 33472.57 | 33585.74
289.88 | 33400.8 | 289.88 | -173.8211 | 33400.8 | 33574.62 | 33419.27 | 33407.56 | 33404.42 | 33545.77
289.78 | 34029.9 | 289.78 | 347.3157 | 33468.97 | 33682.58 | 33488.17 | 33476.09 | 33472.89 | 33652.34
289.68 | 33970.9 | 289.68 | 236.1128 | 33468.18 | 33734.79 | 33488.16 | 33475.69 | 33472.44 | 33703.04
289.58 | 33550 | 289.58 | -253.052 | 33466.68 | 33803.05 | 33487.48 | 33474.61 | 33471.34 | 33769.66
289.48 | 33712.8 | 289.48 | -179.656 | 33465.85 | 33892.46 | 33487.53 | 33474.24 | 33470.97 | 33857.27
289.38 | 34063.3 | 289.38 | 57.36028 | 33465.3 | 34005.94 | 33487.91 | 33474.2 | 33470.96 | 33968.77
289.28 | 34177.7 | 289.28 | 32.94037 | 33464 | 34144.76 | 33487.61 | 33473.45 | 33470.3 | 34105.4
289.18 | 34315.3 | 289.18 | 5.852051 | 33462.04 | 34309.45 | 33486.71 | 33472.1 | 33469.12 | 34267.63
289.08 | 34548.2 | 289.08 | 50.13128 | 33459.68 | 34498.07 | 33485.49 | 33470.41 | 33467.73 | 34453.48
288.98 | 34696.7 | 288.98 | -8.321253 | 33456.76 | 34705.02 | 33483.79 | 33468.23 | 33466.03 | 34657.25
288.88 | 34382.4 | 288.88 | -539.074 | 33453.35 | 34921.47 | 33481.69 | 33465.65 | 33464.2 | 34869.99
288.78 | 35470.2 | 288.78 | 334.2103 | 33450.03 | 35135.99 | 33479.78 | 33463.25 | 33462.95 | 35080.1
288.68 | 35360.3 | 288.68 | 27.18883 | 33445.49 | 35333.11 | 33476.76 | 33459.74 | 33461.17 | 35271.9
288.58 | 35772.7 | 288.58 | 274.704 | 33439.6 | 35498 | 33472.52 | 33455.03 | 33459 | 35430.25
288.48 | 35244.9 | 288.48 | -373.3553 | 33433.32 | 35618.26 | 33468.01 | 33450.08 | 33457.75 | 35542.37
288.38 | 35751.7 | 288.38 | 67.31711 | 33427.18 | 35684.38 | 33463.8 | 33445.46 | 33458.37 | 35598.29
288.28 | 35994.9 | 288.28 | 303.9857 | 33420.86 | 35690.91 | 33459.58 | 33440.91 | 33461.03 | 35591.97
288.18 | 35667.7 | 288.18 | 29.99059 | 33413.61 | 35637.71 | 33454.62 | 33435.73 | 33465.52 | 35522.66
288.08 | 35484 | 288.08 | -48.22906 | 33406.58 | 35532.23 | 33450.1 | 33431.16 | 33473.48 | 35397.23
287.98 | 34788.1 | 287.98 | -598.0644 | 33400.42 | 35386.16 | 33446.69 | 33427.97 | 33485.94 | 35226.83
287.88 | 35286.6 | 287.88 | 72.77394 | 33395.35 | 35213.83 | 33444.65 | 33426.55 | 33503.26 | 35025.42
287.78 | 35637.6 | 287.78 | 608.4328 | 33390.22 | 35029.17 | 33442.86 | 33426 | 33524.11 | 34806.86
287.68 | 34701.3 | 287.68 | -144.2741 | 33384.28 | 34845.57 | 33440.63 | 33425.93 | 33547.08 | 34584.77
287.58 | 34854.3 | 287.58 | 177.8803 | 33379.29 | 34676.42 | 33439.78 | 33428.62 | 33572.8 | 34373.09
287.48 | 34931.8 | 287.48 | 402.0705 | 33375.08 | 34529.73 | 33440.21 | 33434.61 | 33599.47 | 34180.67
287.38 | 33483.7 | 287.38 | -925.8898 | 33371.12 | 34409.59 | 33441.47 | 33444.37 | 33624.59 | 34012.52
287.28 | 34342.1 | 287.28 | 23.10486 | 33368.89 | 34319 | 33445.16 | 33460.67 | 33647.47 | 33872.36
287.18 | 34101.9 | 287.18 | -154.0243 | 33367.05 | 34255.92 | 33450.08 | 33483.79 | 33664.74 | 33758.47
287.08 | 34110.3 | 287.08 | -107.2929 | 33364.63 | 34217.59 | 33455.45 | 33514.68 | 33673.75 | 33667.61
286.98 | 34170.5 | 286.98 | -32.30274 | 33362.42 | 34202.8 | 33462.31 | 33556.24 | 33674.24 | 33597.28
286.88 | 34164.1 | 286.88 | -45.63656 | 33360.11 | 34209.74 | 33470.69 | 33610.24 | 33665.66 | 33543.48
286.78 | 34348.4 | 286.78 | 110.8244 | 33357.66 | 34237.58 | 33481.03 | 33678.35 | 33648.55 | 33502.63
286.68 | 34313.4 | 286.68 | 27.40425 | 33354.95 | 34286 | 33493.9 | 33761.38 | 33624.1 | 33471.47
286.58 | 35060.1 | 286.58 | 705.3975 | 33351.76 | 34354.7 | 33510.06 | 33858.79 | 33593.95 | 33447.18
286.48 | 34372.6 | 286.48 | -70.31037 | 33347.8 | 34442.91 | 33530.65 | 33968.25 | 33559.94 | 33427.47
286.38 | 34299.8 | 286.38 | -250.5097 | 33344.11 | 34550.31 | 33558.76 | 34086.8 | 33525.22 | 33411.86
286.28 | 34583.6 | 286.28 | -91.38354 | 33341.09 | 34674.98 | 33597.68 | 34208.88 | 33492.04 | 33399.66
286.18 | 35322.5 | 286.18 | 509.8949 | 33337.36 | 34812.61 | 33650.06 | 34325.46 | 33460.46 | 33388.7
286.08 | 34723.7 | 286.08 | -236.2833 | 33332.51 | 34959.98 | 33720.87 | 34427.58 | 33431.01 | 33378.05
285.98 | 35156.8 | 285.98 | 40.13457 | 33327.59 | 35116.67 | 33818.09 | 34507.76 | 33405.21 | 33368.37
285.88 | 35465.8 | 285.88 | 182.3824 | 33322.44 | 35283.42 | 33950.01 | 34558.55 | 33382.92 | 33359.25
285.78 | 35347.8 | 285.78 | -116 | 33316.45 | 35463.8 | 34125.68 | 34574.27 | 33363.3 | 33349.9
285.68 | 35733.3 | 285.68 | 67.49231 | 33310.1 | 35665.81 | 34355.66 | 34553.4 | 33346.38 | 33340.67
285.58 | 36159.4 | 285.58 | 260.3627 | 33303.02 | 35899.04 | 34648.83 | 34496.91 | 33331.27 | 33331.09
285.48 | 35751.7 | 285.48 | -422.1752 | 33295.14 | 36173.88 | 35011.67 | 34409.23 | 33317.38 | 33321.02
285.38 | 36103.9 | 285.38 | -395.3451 | 33287.27 | 36499.25 | 35446.68 | 34298.11 | 33305.05 | 33311.22
285.28 | 36458.5 | 285.28 | -418.7518 | 33278.96 | 36877.25 | 35948.04 | 34171.46 | 33293.44 | 33301.2
285.18 | 37452.2 | 285.18 | 151.316 | 33269.1 | 37300.88 | 36500.45 | 34036.81 | 33281.12 | 33289.81
285.08 | 37883.6 | 285.08 | 130.2441 | 33257.06 | 37753.36 | 37079.5 | 33901.41 | 33267.23 | 33276.4
284.98 | 38128.6 | 284.98 | -80.07567 | 33243.3 | 38208.68 | 37653.04 | 33772.08 | 33252.05 | 33261.41
284.88 | 38712.5 | 284.88 | 79.8641 | 33228.3 | 38632.64 | 38182.61 | 33653.7 | 33235.94 | 33245.29
284.78 | 39797.2 | 284.78 | 811.6954 | 33211.21 | 38985.5 | 38626.17 | 33547.82 | 33217.96 | 33227.19
284.68 | 39237.9 | 284.68 | 7.90419 | 33192.41 | 39230 | 38945.86 | 33455.46 | 33198.44 | 33207.46
284.58 | 38723.2 | 284.58 | -614.562 | 33174.23 | 39337.76 | 39114.1 | 33378.24 | 33179.66 | 33188.44
284.48 | 39415.3 | 284.48 | 125.433 | 33156.46 | 39289.87 | 39113.6 | 33314.36 | 33161.39 | 33169.9
284.38 | 38926 | 284.38 | -155.8626 | 33138.32 | 39081.86 | 38941.97 | 33260.99 | 33142.81 | 33151.05
284.28 | 38574.3 | 284.28 | -152.591 | 33120.96 | 38726.89 | 38614.5 | 33217.16 | 33125.08 | 33133.03
284.18 | 38479.5 | 284.18 | 228.8251 | 33104.43 | 38250.67 | 38158.88 | 33180.96 | 33108.22 | 33115.9
284.08 | 37864 | 284.08 | 175.3415 | 33088.89 | 37688.66 | 37612.28 | 33150.85 | 33092.4 | 33099.8
283.98 | 36808.4 | 283.98 | -273.3723 | 33075.61 | 37081.77 | 37016.99 | 33126.75 | 33078.86 | 33086
283.88 | 36203.9 | 283.88 | -265.1454 | 33064.9 | 36469.05 | 36413.09 | 33107.92 | 33067.93 | 33074.81
283.78 | 35831.3 | 283.78 | -51.62997 | 33055.86 | 35882.93 | 35833.81 | 33092.69 | 33058.69 | 33065.32
283.68 | 35351.4 | 283.68 | 3.228022 | 33048.14 | 35348.17 | 35304.46 | 33080.17 | 33050.78 | 33057.18
283.58 | 35191 | 283.58 | 310.8559 | 33041.41 | 34880.14 | 34840.8 | 33069.63 | 33043.89 | 33050.06
283.48 | 34833.7 | 283.48 | 348.3063 | 33035.47 | 34485.39 | 34449.65 | 33060.6 | 33037.8 | 33043.76
283.38 | 34410.1 | 283.38 | 246.493 | 33030.65 | 34163.61 | 34130.89 | 33053.23 | 33032.84 | 33038.59
283.28 | 33602 | 283.28 | -307.5357 | 33027.6 | 33909.54 | 33879.4 | 33048.04 | 33029.67 | 33035.22
283.18 | 33797.8 | 283.18 | 84.35236 | 33025.54 | 33713.45 | 33685.56 | 33044.16 | 33027.5 | 33032.86
283.08 | 33999.3 | 283.08 | 435.5283 | 33023.01 | 33563.77 | 33537.84 | 33040.06 | 33024.86 | 33030.05
282.98 | 33649.2 | 282.98 | 197.9441 | 33020.63 | 33451.26 | 33427.06 | 33036.31 | 33022.39 | 33027.4
282.88 | 33453.2 | 282.88 | 85.46013 | 33019.01 | 33367.74 | 33345.08 | 33033.49 | 33020.68 | 33025.52
282.78 | 33395.2 | 282.78 | 89.60526 | 33017.79 | 33305.59 | 33284.32 | 33031.21 | 33019.38 | 33024.07
282.68 | 32791.2 | 282.68 | -242.1437 | 32791.2 | 33033.34 | 33013.31 | 32803.67 | 32792.71 | 32797.25
282.58 | 32750.3 | 282.58 | -207.4551 | 32750.3 | 32957.76 | 32938.85 | 32761.93 | 32751.74 | 32756.14
282.48 | 32897.3 | 282.48 | -180.6188 | 32897.3 | 33077.92 | 33060.04 | 32908.17 | 32898.67 | 32902.93
282.38 | 33945.9 | 282.38 | -159.4218 | 33945.9 | 34105.32 | 34088.38 | 33956.09 | 33947.21 | 33951.34
282.28 | 32991.8 | 282.28 | -142.3198 | 32991.8 | 33134.12 | 33118.04 | 33001.37 | 32993.06 | 32997.06
282.18 | 33315.8 | 282.18 | -128.2426 | 33315.8 | 33444.04 | 33428.75 | 33324.81 | 33317 | 33320.89
282.08 | 33680.2 | 282.08 | -116.4471 | 33680.2 | 33796.65 | 33782.08 | 33688.69 | 33681.35 | 33685.12
281.98 | 33722.5 | 281.98 | -106.4118 | 33722.5 | 33828.91 | 33815.02 | 33730.52 | 33723.6 | 33727.26
281.88 | 34170.2 | 281.88 | -97.76463 | 34170.2 | 34267.96 | 34254.7 | 34177.79 | 34171.26 | 34174.81
281.78 | 33701 | 281.78 | -90.23437 | 33701 | 33791.23 | 33778.55 | 33708.19 | 33702.02 | 33705.47
281.68 | 34946.1 | 281.68 | -83.61848 | 34946.1 | 35029.72 | 35017.57 | 34952.93 | 34947.08 | 34950.44
281.58 | 34098.4 | 281.58 | -77.76233 | 34098.4 | 34176.16 | 34164.52 | 34104.89 | 34099.34 | 34102.61
281.48 | 34022.8 | 281.48 | -72.54527 | 34022.8 | 34095.35 | 34084.18 | 34028.98 | 34023.71 | 34026.88
281.38 | 35034.5 | 281.38 | -67.87148 | 35034.5 | 35102.37 | 35091.65 | 35040.39 | 35035.38 | 35038.46
281.28 | 34540.7 | 281.28 | -63.66361 | 34540.7 | 34604.36 | 34594.05 | 34546.32 | 34541.54 | 34544.55
281.18 | 34907.1 | 281.18 | -59.85838 | 34907.1 | 34966.96 | 34957.04 | 34912.46 | 34907.92 | 34910.84
281.08 | 35510.6 | 281.08 | -56.40349 | 35510.6 | 35567 | 35557.45 | 35515.73 | 35511.39 | 35514.24
280.98 | 34647.7 | 280.98 | -53.25521 | 34647.7 | 34700.96 | 34691.75 | 34652.61 | 34648.46 | 34651.24
280.88 | 35137.9 | 280.88 | -50.37674 | 35137.9 | 35188.28 | 35179.4 | 35142.6 | 35138.64 | 35141.34
280.78 | 36493.3 | 280.78 | -47.73686 | 36493.3 | 36541.04 | 36532.47 | 36497.81 | 36494.01 | 36496.65
280.68 | 36364 | 280.68 | -45.30887 | 36364 | 36409.31 | 36401.03 | 36368.33 | 36364.69 | 36367.26
280.58 | 37016 | 280.58 | -43.06986 | 37016 | 37059.07 | 37051.07 | 37020.16 | 37016.67 | 37019.18
280.48 | 37737.9 | 280.48 | -41.00001 | 37737.9 | 37778.9 | 37771.16 | 37741.9 | 37738.55 | 37741
280.38 | 37879 | 280.38 | -39.08212 | 37879 | 37918.08 | 37910.59 | 37882.85 | 37879.63 | 37882.02
280.28 | 38645 | 280.28 | -37.30119 | 38645 | 38682.3 | 38675.05 | 38648.7 | 38645.61 | 38647.94
280.18 | 39893.2 | 280.18 | -35.64406 | 39893.2 | 39928.84 | 39921.82 | 39896.77 | 39893.79 | 39896.07
280.08 | 40607.1 | 280.08 | -34.09917 | 40607.1 | 40641.2 | 40634.39 | 40610.54 | 40607.67 | 40609.9
279.98 | 41576.1 | 279.98 | -32.6563 | 41576.1 | 41608.76 | 41602.15 | 41579.42 | 41576.66 | 41578.83
279.88 | 42616.6 | 279.88 | -31.30642 | 42616.6 | 42647.91 | 42641.49 | 42619.81 | 42617.14 | 42619.27
279.78 | 43483.9 | 279.78 | -30.04147 | 43483.9 | 43513.94 | 43507.71 | 43487 | 43484.43 | 43486.5
279.68 | 44481.9 | 279.68 | -28.85427 | 44481.9 | 44510.75 | 44504.7 | 44484.9 | 44482.41 | 44484.44
279.58 | 46464.5 | 279.58 | -27.73843 | 46464.5 | 46492.24 | 46486.36 | 46467.4 | 46465 | 46466.99
279.48 | 48933.3 | 279.48 | -26.68818 | 48933.3 | 48959.99 | 48954.27 | 48936.1 | 48933.78 | 48935.73
279.38 | 50035.2 | 279.38 | -25.69836 | 50035.2 | 50060.9 | 50055.34 | 50037.92 | 50035.67 | 50037.57
279.28 | 50972.9 | 279.28 | -24.7643 | 50972.9 | 50997.66 | 50992.25 | 50975.53 | 50973.36 | 50975.22
279.18 | 52837.8 | 279.18 | -23.88179 | 52837.8 | 52861.68 | 52856.41 | 52840.35 | 52838.25 | 52840.07
279.08 | 54887 | 279.08 | -23.04701 | 54887 | 54910.05 | 54904.92 | 54889.47 | 54887.44 | 54889.22

## Results Table
Sample 0
Peak Label | Position (eV) | Height (CPS) | FWHM (eV) | L/G σ/γ (%) | Area (CPS.eV) | Atomic (%) |  | RSF | TXFN | ECF | Instr. | Fitting Model | Corr. Area (a.u.) | σ or α W_g | γ or β W_l | Bkg Type | Bkg Low (eV) | Bkg High (eV) | Bkg Offset Low (CPS) | Bkg Offset High (CPS) | Sheetname | Position Constraint | Height Constraint | FWHM Constraint | L/G Constraint | Area Constraint | σ Constraint | γ Constraint | Weight (%) | Mass (amu)
C1s C-C | 284.52 | 5971.08 | 1.41 | 21.27 | 9823.05 | 0.00 |  | 1 | 1 | TPP-2M | A-ALTHERMO1 | Voigt (Area, L/G, σ) | 137.56 | 1.22 | 0.33 |  | 279.08 | 298.08 |  |  | C1s | 273.00,298.00 | 1:1e7 | 0.3:3.5 | 15:25 | 1:1e7 | 0.8:3 | 0.01:3
Ti2p3/2 Ti-Lat | 458.01 | 87255.98 | 1.03 | 32.97 | 110670.76 | 21.71 | ✓ | 4.42 | 1 | TPP-2M | A-ALTHERMO1 | SGL (Area) | 394.84 | 1.03 | 1.03 |  | 447.14 | 474.14 |  |  | Ti2p | 447.14,474.14 | 1:1e7 | 0.3:3.5 | 1:80 | 1:1e7 | 0.3:3 | 0.3:3
Ti2p1/2_p2 | 463.75 | 24836.28 | 1.98 | 32.97 | 60555.32 | 0.00 |  | 2.06 | 1 | TPP-2M | A-ALTHERMO1 | SGL (Area) | 466.78 | 1.98 | 1.98 |  | 447.14 | 474.14 |  |  | Ti2p | A+5.7#0.2 | A*0.5#0.05 | 0.3:3.5 | A*1 | A*0.5#0.05 | A*1 | A*1
Sr3d5/2 Sr-Lat | 132.49 | 99362.33 | 0.98 | 26.27 | 117111.24 | 19.34 | ✓ | 4.25 | 1 | TPP-2M | A-ALTHERMO1 | Voigt (Area, L/G, σ) | 351.65 | 0.82 | 0.29 |  | 126.08 | 142.08 |  |  | Sr3d | 126.08,142.08 | 1:1e7 | 0.3:3.5 | 1:80 | 1:1e7 | 0.3:3 | 0.3:3
Sr3d3/2_p2 | 134.24 | 67985.64 | 0.98 | 25.71 | 79872.50 | 0.00 |  | 2.93 | 1 | TPP-2M | A-ALTHERMO1 | Voigt (Area, L/G, σ) | 348.84 | 0.82 | 0.28 |  | 126.08 | 142.08 |  |  | Sr3d | A+1.7#0.2 | A*0.667#0.05 | 0.3:3.5 | A*1 | A*0.667#0.05 | A*1 | A*1
O1s O-Lat | 529.12 | 137632.53 | 1.15 | 21.28 | 185334.16 | 58.95 | ✓ | 2.88 | 1 | TPP-2M | A-ALTHERMO1 | Voigt (Area, L/G, σ) | 1071.84 | 1.00 | 0.27 |  | 525.08 | 545.08 |  |  | O1s | 525.08,545.08 | 1:1e7 | 0.3:3.5 | 1:80 | 1:1e7 | 0.3:3 | 0.3:3
O1s p2 | 531.80 | 14263.92 | 1.38 | 21.28 | 23084.65 | 0.00 |  | 2.88 | 1 | TPP-2M | A-ALTHERMO1 | Voigt (Area, L/G, σ) | 133.76 | 1.20 | 0.32 |  | 525.08 | 545.08 |  |  | O1s | 525.08,545.08 | 1:1e7 | 0.3:3.5 | A*1 | 1:1e7 | A*1#0.2 | A*1
O1s p3 | 530.72 | 21835.42 | 1.38 | 21.28 | 35338.31 | 0.00 |  | 2.88 | 1 | TPP-2M | A-ALTHERMO1 | Voigt (Area, L/G, σ) | 204.58 | 1.20 | 0.32 |  | 525.08 | 545.08 |  |  | O1s | 525.08,545.08 | 1:1e7 | 0.3:3.5 | A*1 | 1:1e7 | A*1#0.2 | A*1