## Ti2p
Binding Energy | Raw Data | BE | Residuals | Background | Calculated Fit | Ti2p3/2 p1 | Ti2p1/2 p2 | ID | Peak Label | Position (eV) | Height (CPS) | FWHM (eV) | σ/γ (%) L/G | Area (CPS.eV) | σ W_g | γ W_l | W_g Skew | Conc. (%) | A/Aᴀ | Split (eV) | Fitting Model | Bkg Type | Bkg Low (eV) | Bkg High (eV) | Bkg Offset Low (CPS) | Bkg Offset High (CPS)
475.08 | 5188.75 | 475.08 | -18.11347 | 5188.75 | 5206.863 | 5194.305 | 5201.309 | A | Ti2p3/2 p1 | 458.02 | 15170 | 1.13 | 33.42 | 21148 |  |  | 0.64 | 64.9 | 100.0 | 0.00 | SGL (Area) | Multi-Regions Smart | 448.08 | 475.08 | 32.40 | -92.20
474.98 | 5142.21 | 474.98 | -18.40181 | 5142.21 | 5160.612 | 5147.83 | 5154.991 |  |  | 448.08,475.08 | 1:1e7 | 0.3:3.5 | 2:80 | 1:1e7 |  |  | 0.01:2
474.88 | 5125.94 | 474.88 | -18.69727 | 5125.94 | 5144.637 | 5131.627 | 5138.95 | B | Ti2p1/2 p2 | 463.75 | 4413 | 2.10 | 33.42 | 11433 |  |  | 0.64 | 35.1 | 54.1 | 5.73 | SGL (Area) | Multi-Regions Smart | 448.08 | 475.08 | 32.40 | -92.20
474.78 | 5031.38 | 474.78 | -19.00011 | 5031.38 | 5050.38 | 5037.135 | 5044.625 |  |  | A+5.7#0.2 | A*0.5#0.05 | 0.3:3.5 | A*1 | A*0.5#0.05 |  |  | A*1
474.68 | 5157.31 | 474.68 | -19.31057 | 5157.31 | 5176.621 | 5163.134 | 5170.796
474.58 | 5161.51 | 474.58 | -19.62892 | 5161.51 | 5181.139 | 5167.405 | 5175.244
474.48 | 5008.97 | 474.48 | -19.95542 | 5008.97 | 5028.925 | 5014.936 | 5022.959
474.38 | 5205.66 | 474.38 | -20.29038 | 5205.66 | 5225.95 | 5211.7 | 5219.911
474.28 | 5348.54 | 474.28 | -20.63408 | 5348.54 | 5369.174 | 5354.654 | 5363.06
474.18 | 5199.1 | 474.18 | -20.98685 | 5199.1 | 5220.087 | 5205.29 | 5213.897
474.08 | 5308.65 | 474.08 | -21.34901 | 5308.65 | 5329.999 | 5314.917 | 5323.732
473.98 | 5229.32 | 473.98 | -21.7209 | 5229.32 | 5251.041 | 5235.666 | 5244.695
473.88 | 5157.47 | 473.88 | -22.10288 | 5157.47 | 5179.573 | 5163.896 | 5173.147
473.78 | 5054.52 | 473.78 | -22.49534 | 5054.52 | 5077.015 | 5061.028 | 5070.508
473.68 | 5219.36 | 473.68 | -22.89866 | 5219.36 | 5242.259 | 5225.951 | 5235.668
473.58 | 5324.6 | 473.58 | -23.31326 | 5324.6 | 5347.913 | 5331.276 | 5341.237
473.48 | 5319.87 | 473.48 | -23.73957 | 5319.87 | 5343.61 | 5326.632 | 5336.847
473.38 | 5598.8 | 473.38 | -24.17804 | 5598.8 | 5622.978 | 5605.65 | 5616.127
473.28 | 5434.72 | 473.28 | -24.62916 | 5434.72 | 5459.349 | 5441.66 | 5452.409
473.18 | 5478.87 | 473.18 | -25.09343 | 5478.87 | 5503.963 | 5485.902 | 5496.931
473.08 | 5543.59 | 473.08 | -25.57137 | 5543.59 | 5569.161 | 5550.716 | 5562.035
472.98 | 5567.55 | 472.98 | -26.06353 | 5567.55 | 5593.614 | 5574.771 | 5586.392
472.88 | 5459.12 | 472.88 | -26.57051 | 5459.12 | 5485.691 | 5466.439 | 5478.372
472.78 | 5666.53 | 472.78 | -27.09291 | 5666.53 | 5693.623 | 5673.948 | 5686.205
472.68 | 5709.78 | 472.68 | -27.63138 | 5709.78 | 5737.411 | 5717.299 | 5729.892
472.58 | 5820.8 | 472.58 | -28.18659 | 5820.8 | 5848.987 | 5828.423 | 5841.364
472.48 | 5711.99 | 472.48 | -28.75928 | 5711.99 | 5740.749 | 5719.718 | 5733.021
472.38 | 5740.62 | 472.38 | -29.35019 | 5740.62 | 5769.97 | 5748.456 | 5762.134
472.28 | 5766.29 | 472.28 | -29.96012 | 5766.29 | 5796.25 | 5774.236 | 5788.304
472.18 | 5732.82 | 472.18 | -30.58991 | 5732.82 | 5763.41 | 5740.879 | 5755.351
472.08 | 5716.1 | 472.08 | -31.24047 | 5716.1 | 5747.34 | 5724.274 | 5739.167
471.98 | 5842.92 | 471.98 | -31.91272 | 5842.92 | 5874.833 | 5851.211 | 5866.541
471.88 | 5808.34 | 471.88 | -32.60768 | 5808.34 | 5840.948 | 5816.751 | 5832.537
471.78 | 5694.28 | 471.78 | -33.32638 | 5694.28 | 5727.606 | 5702.813 | 5719.073
471.68 | 5756.11 | 471.68 | -34.06996 | 5756.11 | 5790.18 | 5764.769 | 5781.521
471.58 | 5722.32 | 471.58 | -34.8396 | 5722.32 | 5757.16 | 5731.107 | 5748.373
471.48 | 5831.86 | 471.48 | -35.63656 | 5831.86 | 5867.497 | 5840.777 | 5858.579
471.38 | 5869.41 | 471.38 | -36.46217 | 5869.41 | 5905.872 | 5878.461 | 5896.821
471.28 | 5701.77 | 471.28 | -37.31786 | 5701.77 | 5739.088 | 5710.958 | 5729.9
471.18 | 5682.37 | 471.18 | -38.20514 | 5682.37 | 5720.575 | 5691.698 | 5711.247
471.08 | 5755.44 | 471.08 | -39.12561 | 5755.44 | 5794.566 | 5764.911 | 5785.094
470.98 | 5631.93 | 470.98 | -40.08099 | 5631.93 | 5672.011 | 5641.547 | 5662.393
470.88 | 5636.82 | 470.88 | -41.0731 | 5636.82 | 5677.893 | 5646.587 | 5668.126
470.78 | 5423.09 | 470.78 | -42.10388 | 5423.09 | 5465.194 | 5433.011 | 5455.273
470.68 | 5435.63 | 470.68 | -43.17543 | 5435.63 | 5478.805 | 5445.708 | 5468.728
470.58 | 5599.94 | 470.58 | -44.28996 | 5599.94 | 5644.23 | 5610.178 | 5633.991
470.48 | 5445.42 | 470.48 | -45.44984 | 5445.42 | 5490.87 | 5455.823 | 5480.466
470.38 | 5382.04 | 470.38 | -46.65764 | 5382.04 | 5428.698 | 5392.612 | 5418.126
470.28 | 5299.52 | 470.28 | -47.91606 | 5299.52 | 5347.436 | 5310.265 | 5336.691
470.18 | 5396.48 | 470.18 | -49.22804 | 5396.48 | 5445.708 | 5407.402 | 5434.786
470.08 | 5280.91 | 470.08 | -50.59672 | 5280.91 | 5331.507 | 5292.013 | 5320.403
469.98 | 5135.06 | 469.98 | -52.02548 | 5135.06 | 5187.085 | 5146.349 | 5175.796
469.88 | 5224.35 | 469.88 | -53.51795 | 5224.35 | 5277.868 | 5235.83 | 5266.388
469.78 | 5196.41 | 469.78 | -55.07805 | 5196.41 | 5251.488 | 5208.085 | 5239.812
469.68 | 5179.6 | 469.68 | -56.71001 | 5179.6 | 5236.31 | 5191.476 | 5224.433
469.58 | 4952.57 | 469.58 | -58.41837 | 4952.57 | 5010.988 | 4964.652 | 4998.906
469.48 | 5021.03 | 469.48 | -60.20807 | 5021.03 | 5081.238 | 5033.323 | 5068.944
469.38 | 4939.87 | 469.38 | -62.08444 | 4939.87 | 5001.954 | 4952.38 | 4989.444
469.28 | 4872.97 | 469.28 | -64.05325 | 4872.97 | 4937.023 | 4885.703 | 4924.29
469.18 | 4769.53 | 469.18 | -66.12079 | 4769.53 | 4835.651 | 4782.491 | 4822.689
469.08 | 4858.84 | 469.08 | -68.29386 | 4858.84 | 4927.134 | 4872.036 | 4913.937
468.98 | 4710.03 | 468.98 | -70.57989 | 4710.03 | 4780.61 | 4723.467 | 4767.172
468.88 | 4816.77 | 468.88 | -72.98695 | 4816.77 | 4889.757 | 4830.455 | 4876.071
468.78 | 4796.85 | 468.78 | -75.52389 | 4796.85 | 4872.374 | 4810.79 | 4858.433
468.68 | 4720.33 | 468.68 | -78.20037 | 4720.33 | 4798.53 | 4734.532 | 4784.328
468.58 | 4491.3 | 468.58 | -81.02704 | 4491.3 | 4572.327 | 4505.772 | 4557.855
468.48 | 4669.62 | 468.48 | -84.0156 | 4669.62 | 4753.636 | 4684.369 | 4738.886
468.38 | 4583.38 | 468.38 | -87.17905 | 4583.38 | 4670.559 | 4598.414 | 4655.524
468.28 | 4502.86 | 468.28 | -90.53185 | 4502.86 | 4593.392 | 4518.188 | 4578.063
468.18 | 4533.71 | 468.18 | -94.09026 | 4533.71 | 4627.8 | 4549.34 | 4612.169
468.08 | 4452.57 | 468.08 | -97.87273 | 4452.57 | 4550.443 | 4468.511 | 4534.501
467.98 | 4185.54 | 467.98 | -101.9004 | 4185.54 | 4287.44 | 4201.802 | 4271.178
467.88 | 4558.15 | 467.88 | -106.1981 | 4558.15 | 4664.348 | 4574.742 | 4647.755
467.78 | 4385.8 | 467.78 | -110.7949 | 4385.8 | 4496.595 | 4402.733 | 4479.661
467.68 | 4360.54 | 467.68 | -115.7262 | 4360.54 | 4476.266 | 4377.824 | 4458.981
467.58 | 4208.46 | 467.58 | -121.0354 | 4208.46 | 4329.495 | 4226.107 | 4311.848
467.48 | 4306.35 | 467.48 | -126.7766 | 4306.35 | 4433.127 | 4324.37 | 4415.105
467.38 | 4480.78 | 467.38 | -133.0186 | 4480.78 | 4613.799 | 4499.186 | 4595.392
467.28 | 4458.53 | 467.28 | -139.8496 | 4458.53 | 4598.38 | 4477.334 | 4579.574
467.18 | 4441.41 | 467.18 | -147.3839 | 4441.41 | 4588.794 | 4460.625 | 4569.577
467.08 | 4407.92 | 467.08 | -155.77 | 4407.92 | 4563.69 | 4427.56 | 4544.049
466.98 | 4403.98 | 466.98 | -165.2009 | 4403.98 | 4569.181 | 4424.059 | 4549.1
466.88 | 4408.15 | 466.88 | -23.58018 | 4255.803 | 4431.73 | 4276.337 | 4411.195
466.78 | 4307.42 | 466.78 | -128.121 | 4247.271 | 4435.541 | 4268.274 | 4414.537
466.68 | 4328.44 | 466.68 | -121.1526 | 4246.951 | 4449.593 | 4268.439 | 4428.102
466.58 | 4557.43 | 466.58 | 91.13493 | 4246.733 | 4466.295 | 4268.724 | 4444.302
466.48 | 4566.01 | 466.48 | 80.19614 | 4246.136 | 4485.814 | 4268.648 | 4463.3
466.38 | 4571.18 | 466.38 | 62.21504 | 4245.182 | 4508.965 | 4268.233 | 4485.911
466.28 | 4601.7 | 466.28 | 64.65892 | 4244.204 | 4537.041 | 4267.814 | 4513.428
466.18 | 4709.02 | 466.18 | 137.8775 | 4243.166 | 4571.142 | 4267.356 | 4546.95
466.08 | 4831.18 | 466.08 | 218.7477 | 4241.915 | 4612.432 | 4266.706 | 4587.638
465.98 | 4650.43 | 465.98 | -11.84513 | 4240.319 | 4662.275 | 4265.733 | 4636.857
465.88 | 4739.51 | 465.88 | 16.7543 | 4238.808 | 4722.756 | 4264.87 | 4696.69
465.78 | 5022.94 | 465.78 | 227.2531 | 4237.418 | 4795.687 | 4264.153 | 4768.948
465.68 | 4950.13 | 465.68 | 67.90148 | 4235.463 | 4882.229 | 4262.896 | 4854.79
465.58 | 5037.32 | 465.58 | 52.85193 | 4233.189 | 4984.468 | 4261.349 | 4956.302
465.48 | 5269.9 | 465.48 | 165.4759 | 4230.875 | 5104.424 | 4259.791 | 5075.502
465.38 | 5260.14 | 465.38 | 16.96629 | 4228.071 | 5243.174 | 4257.773 | 5213.464
465.28 | 5431.28 | 465.28 | 29.23174 | 4224.922 | 5402.048 | 4255.442 | 5371.518
465.18 | 5514.56 | 465.18 | -67.281 | 4221.512 | 5581.841 | 4252.886 | 5550.456
465.08 | 5618.78 | 465.08 | -163.7306 | 4217.707 | 5782.511 | 4249.97 | 5750.234
464.98 | 5895.41 | 464.98 | -108.0737 | 4213.591 | 6003.484 | 4246.782 | 5970.278
464.88 | 6264.89 | 464.88 | 21.9668 | 4208.859 | 6242.923 | 4243.018 | 6208.747
464.78 | 6314.81 | 464.78 | -183.1282 | 4203.14 | 6497.938 | 4238.31 | 6462.749
464.68 | 6654.68 | 464.68 | -110.5759 | 4196.76 | 6765.256 | 4232.987 | 6729.008
464.58 | 6854.23 | 464.58 | -185.9022 | 4189.745 | 7040.132 | 4227.076 | 7002.777
464.48 | 7198.96 | 464.48 | -117.3861 | 4181.873 | 7316.346 | 4220.36 | 7277.833
464.38 | 7417.75 | 464.38 | -168.8586 | 4173.131 | 7586.609 | 4212.828 | 7546.883
464.28 | 7715.87 | 464.28 | -126.5001 | 4163.492 | 7842.37 | 4204.458 | 7801.374
464.18 | 8343.69 | 464.18 | 269.6795 | 4152.952 | 8074.01 | 4195.247 | 8031.683
464.08 | 8504.34 | 464.08 | 233.6751 | 4140.954 | 8270.665 | 4184.644 | 8226.94
463.98 | 8610.69 | 463.98 | 188.3487 | 4127.787 | 8422.341 | 4172.942 | 8377.15
463.88 | 8748.89 | 463.88 | 228.3127 | 4114.164 | 8520.577 | 4160.86 | 8473.845
463.78 | 8735.13 | 463.78 | 176.4995 | 4100.143 | 8558.63 | 4148.458 | 8510.278
463.68 | 8490.73 | 463.68 | -42.74954 | 4085.985 | 8533.48 | 4136.006 | 8483.422
463.58 | 8466.29 | 463.58 | 19.81811 | 4072.193 | 8446.472 | 4124.011 | 8394.618
463.48 | 8252.87 | 463.48 | -49.55454 | 4058.772 | 8302.425 | 4112.485 | 8248.676
463.38 | 8169.89 | 463.38 | 60.65545 | 4045.702 | 8109.235 | 4101.415 | 8053.487
463.28 | 7903.75 | 463.28 | 26.97879 | 4033.075 | 7876.771 | 4090.903 | 7818.911
463.18 | 7391.48 | 463.18 | -224.1952 | 4021.118 | 7615.675 | 4081.182 | 7555.581
463.08 | 7215.64 | 463.08 | -120.8952 | 4010.305 | 7336.535 | 4072.737 | 7274.076
462.98 | 6907.56 | 462.98 | -140.8256 | 4000.449 | 7048.386 | 4065.391 | 6983.418
462.88 | 6526.95 | 462.88 | -232.1767 | 3991.401 | 6759.127 | 4059.007 | 6691.498
462.78 | 6237.5 | 462.78 | -238.2623 | 3983.384 | 6475.762 | 4053.821 | 6405.305
462.68 | 6198.96 | 462.68 | -4.677554 | 3976.228 | 6203.638 | 4049.676 | 6130.171
462.58 | 5884.81 | 462.58 | -61.88797 | 3969.566 | 5946.698 | 4046.221 | 5870.026
462.48 | 5823.07 | 462.48 | 114.9104 | 3963.438 | 5708.16 | 4043.514 | 5628.069
462.38 | 5573.42 | 462.38 | 83.26893 | 3957.838 | 5490.151 | 4041.569 | 5406.408
462.28 | 5389.9 | 462.28 | 96.04531 | 3952.759 | 5293.855 | 4040.398 | 5206.205
462.18 | 5257.14 | 462.18 | 137.4294 | 3948.271 | 5119.711 | 4040.096 | 5027.875
462.08 | 5206.27 | 462.08 | 239.0654 | 3944.188 | 4967.205 | 4040.506 | 4870.879
461.98 | 4944.96 | 461.98 | 109.5804 | 3940.437 | 4835.38 | 4041.583 | 4734.227
461.88 | 4819.38 | 461.88 | 96.27647 | 3937.19 | 4723.104 | 4043.532 | 4616.755
461.78 | 4938.68 | 461.78 | 310.0065 | 3934.329 | 4628.673 | 4046.277 | 4516.72
461.68 | 4626.7 | 461.68 | 76.64974 | 3931.564 | 4550.05 | 4049.569 | 4432.041
461.58 | 4487.62 | 461.58 | 1.866128 | 3929.218 | 4485.754 | 4053.78 | 4361.188
461.48 | 4531.22 | 461.48 | 97.12837 | 3927.367 | 4434.092 | 4059.043 | 4302.411
461.38 | 4460.23 | 461.38 | 67.22562 | 3925.619 | 4393.004 | 4065.031 | 4253.589
461.28 | 4406.16 | 461.28 | 45.20325 | 3923.958 | 4360.957 | 4071.801 | 4213.111
461.18 | 4553.78 | 461.18 | 217.1886 | 3922.368 | 4336.591 | 4079.422 | 4179.535
461.08 | 4385.43 | 461.08 | 66.82457 | 3920.691 | 4318.605 | 4087.833 | 4151.46
460.98 | 4325.74 | 460.98 | 19.46696 | 3919.15 | 4306.273 | 4097.373 | 4128.047
460.88 | 4296.24 | 460.88 | -2.727557 | 3917.877 | 4298.968 | 4108.305 | 4108.537
460.78 | 4456.04 | 460.78 | 160.1819 | 3916.618 | 4295.858 | 4120.53 | 4091.943
460.68 | 4194.48 | 460.68 | -101.9637 | 3915.282 | 4296.444 | 4134.141 | 4077.582
460.58 | 4353.78 | 460.58 | 53.08376 | 3914.096 | 4300.696 | 4149.583 | 4065.207
460.48 | 4390.51 | 460.48 | 82.1663 | 3912.901 | 4308.344 | 4166.956 | 4054.287
460.38 | 4388.21 | 460.38 | 68.99871 | 3911.493 | 4319.211 | 4186.377 | 4044.325
460.28 | 4552.55 | 460.28 | 218.9846 | 3909.958 | 4333.565 | 4208.336 | 4035.185
460.18 | 4495.92 | 460.18 | 144.2501 | 3908.202 | 4351.67 | 4233.272 | 4026.597
460.08 | 4413.27 | 460.08 | 38.94784 | 3906.413 | 4374.322 | 4262.114 | 4018.619
459.98 | 4568.97 | 459.98 | 166.3278 | 3904.713 | 4402.642 | 4296.086 | 4011.267
459.88 | 4555.25 | 459.88 | 117.2224 | 3902.859 | 4438.028 | 4336.663 | 4004.221
459.78 | 4538.76 | 459.78 | 55.53707 | 3900.879 | 4483.223 | 4386.652 | 3997.447
459.68 | 4657.08 | 459.68 | 114.2914 | 3898.865 | 4542.789 | 4450.664 | 3990.987
459.58 | 4936.31 | 459.58 | 312.6701 | 3896.522 | 4623.64 | 4535.651 | 3984.507
459.48 | 4843.73 | 459.48 | 106.8812 | 3893.687 | 4736.849 | 4652.72 | 3977.812
459.38 | 5225.05 | 459.38 | 325.7812 | 3890.499 | 4899.269 | 4818.749 | 3971.015
459.28 | 5304.21 | 459.28 | 170.0364 | 3886.761 | 5134.174 | 5057.035 | 3963.893
459.18 | 5694.76 | 459.18 | 222.5915 | 3882.301 | 5472.168 | 5398.204 | 3956.258
459.08 | 6199.57 | 459.08 | 249.4557 | 3876.851 | 5950.114 | 5879.133 | 3947.823
458.98 | 6934.91 | 458.98 | 327.2451 | 3869.793 | 6607.665 | 6539.49 | 3937.955
458.88 | 7624.77 | 458.88 | 142.9229 | 3860.675 | 7481.847 | 7416.317 | 3926.189
458.78 | 8844.35 | 458.78 | 246.0066 | 3848.99 | 8598.343 | 8535.307 | 3912.005
458.68 | 10080.5 | 458.68 | 119.3862 | 3833.893 | 9961.114 | 9900.431 | 3894.547
458.58 | 11455.3 | 458.58 | -87.4727 | 3814.723 | 11542.77 | 11484.31 | 3873.147
458.48 | 13294.8 | 458.48 | 19.21092 | 3790.825 | 13275.59 | 13219.24 | 3847.136
458.38 | 14963.1 | 458.38 | -81.31793 | 3761.342 | 15044.42 | 14990.06 | 3815.652
458.28 | 16497.7 | 458.28 | -186.1005 | 3726.173 | 16683.8 | 16631.33 | 3778.585
458.18 | 18124.7 | 458.18 | 141.0308 | 3685.494 | 17983.67 | 17932.99 | 3736.105
458.08 | 18587.8 | 458.08 | -136.3066 | 3640.319 | 18724.11 | 18675.14 | 3689.219
457.98 | 18882.1 | 457.98 | 132.2586 | 3592.812 | 18749.84 | 18702.5 | 3640.086
457.88 | 18334.3 | 457.88 | 287.6043 | 3545.006 | 18046.7 | 18000.9 | 3590.732
457.78 | 16846.6 | 457.78 | 94.95742 | 3499.704 | 16751.64 | 16707.33 | 3543.956
457.68 | 15197.4 | 457.68 | 115.2006 | 3459.202 | 15082.2 | 15039.3 | 3502.051
457.58 | 13100.7 | 457.58 | -155.2752 | 3424.721 | 13255.98 | 13214.42 | 3466.23
457.48 | 11438.6 | 457.48 | -9.894846 | 3396.392 | 11448.49 | 11408.23 | 3436.624
457.38 | 9624.31 | 457.38 | -159.2993 | 3373.73 | 9783.609 | 9744.568 | 3412.742
457.28 | 7983.68 | 457.28 | -353.4953 | 3356.57 | 8337.175 | 8299.307 | 3394.416
457.18 | 6999.9 | 457.18 | -142.1465 | 3343.628 | 7142.047 | 7105.298 | 3380.359
457.08 | 6133.36 | 457.08 | -64.28674 | 3333.627 | 6197.647 | 6161.969 | 3369.292
456.98 | 5326.35 | 456.98 | -154.5132 | 3326.215 | 5480.863 | 5446.21 | 3360.858
456.88 | 4769.07 | 456.88 | -186.1554 | 3320.907 | 4955.225 | 4921.553 | 3354.572
456.78 | 4349.23 | 456.78 | -230.6083 | 3317.103 | 4579.838 | 4547.105 | 3349.831
456.68 | 4167.3 | 456.68 | -148.7056 | 3314.224 | 4316.006 | 4284.173 | 3346.052
456.58 | 4077.24 | 456.58 | -53.77476 | 3311.763 | 4131.015 | 4100.046 | 3342.728
456.48 | 3859.56 | 456.48 | -140.3984 | 3309.763 | 3999.958 | 3969.819 | 3339.899
456.38 | 3719.56 | 456.38 | -185.3489 | 3308.3 | 3904.909 | 3875.566 | 3337.639
456.28 | 3597.82 | 456.28 | -235.6578 | 3307.232 | 3833.478 | 3804.901 | 3335.807
456.18 | 3695.28 | 456.18 | -82.08482 | 3306.203 | 3777.365 | 3749.524 | 3334.042
456.08 | 3588.83 | 456.08 | -142.7355 | 3305.185 | 3731.565 | 3704.433 | 3332.316
455.98 | 3599.43 | 455.98 | -93.71716 | 3304.308 | 3693.147 | 3666.696 | 3330.757
455.88 | 3513.84 | 455.88 | -146.3493 | 3303.542 | 3660.189 | 3634.394 | 3329.335
455.78 | 3353.32 | 455.78 | -278.4284 | 3303.145 | 3631.748 | 3606.586 | 3328.306
455.68 | 3478.54 | 455.68 | -128.1708 | 3302.803 | 3606.711 | 3582.158 | 3327.354
455.58 | 3544.28 | 455.58 | -39.88655 | 3302.173 | 3584.167 | 3560.201 | 3326.137
455.48 | 3340.58 | 455.48 | -223.6005 | 3301.747 | 3564.181 | 3540.782 | 3325.144
455.38 | 3484.19 | 455.38 | -62.11483 | 3301.411 | 3546.305 | 3523.454 | 3324.261
455.28 | 3377.93 | 455.28 | -152.1897 | 3301.018 | 3530.12 | 3507.797 | 3323.34
455.18 | 3232.34 | 455.18 | -283.4932 | 3301.004 | 3515.833 | 3494.021 | 3322.815
455.08 | 3436.39 | 455.08 | -66.40209 | 3300.903 | 3502.792 | 3481.473 | 3322.222
454.98 | 3309.19 | 454.98 | -181.6144 | 3300.686 | 3490.804 | 3469.961 | 3321.528
454.88 | 3295.79 | 454.88 | -184.2693 | 3300.679 | 3480.059 | 3459.677 | 3321.061
454.78 | 3135.8 | 454.78 | -334.6908 | 3300.935 | 3470.491 | 3450.555 | 3320.87
454.68 | 3302.07 | 454.68 | -159.6581 | 3301.183 | 3461.728 | 3442.223 | 3320.687
454.58 | 3343.74 | 454.58 | -109.6381 | 3301.119 | 3453.378 | 3434.291 | 3320.206
454.48 | 3313.79 | 454.48 | -131.8668 | 3301.036 | 3445.657 | 3426.974 | 3319.718
454.38 | 3283.27 | 454.38 | -155.338 | 3301.043 | 3438.608 | 3420.317 | 3319.333
454.28 | 3228.34 | 454.28 | -203.8719 | 3301.179 | 3432.212 | 3414.301 | 3319.09
454.18 | 3205.85 | 454.18 | -220.5559 | 3301.433 | 3426.406 | 3408.863 | 3318.975
454.08 | 3353.68 | 454.08 | -67.16041 | 3301.5 | 3420.84 | 3403.654 | 3318.686
453.98 | 3300.27 | 453.98 | -114.0961 | 3300.27 | 3414.366 | 3397.525 | 3317.11
453.88 | 3240.25 | 453.88 | -109.2036 | 3240.25 | 3349.454 | 3332.949 | 3256.754
453.78 | 3244.53 | 453.78 | -104.6322 | 3244.53 | 3349.162 | 3332.983 | 3260.708
453.68 | 3387.13 | 453.68 | -100.3538 | 3387.13 | 3487.484 | 3471.621 | 3402.992
453.58 | 3314.45 | 453.58 | -96.34355 | 3314.45 | 3410.794 | 3395.238 | 3330.005
453.48 | 3210.83 | 453.48 | -92.57914 | 3210.83 | 3303.409 | 3288.152 | 3226.087
453.38 | 3167.07 | 453.38 | -89.0405 | 3167.07 | 3256.111 | 3241.143 | 3182.037
453.28 | 3236.32 | 453.28 | -85.70963 | 3236.32 | 3322.03 | 3307.344 | 3251.005
453.18 | 3295.68 | 453.18 | -82.57026 | 3295.68 | 3378.25 | 3363.838 | 3310.091
453.08 | 3128.12 | 453.08 | -79.60771 | 3128.12 | 3207.728 | 3193.582 | 3142.265
452.98 | 3223.94 | 452.98 | -76.80868 | 3223.94 | 3300.749 | 3286.862 | 3237.826
452.88 | 3204.33 | 452.88 | -74.16113 | 3204.33 | 3278.491 | 3264.857 | 3217.964
452.78 | 3102.66 | 452.78 | -71.65409 | 3102.66 | 3174.314 | 3160.925 | 3116.049
452.68 | 3327.41 | 452.68 | -69.27758 | 3327.41 | 3396.688 | 3383.537 | 3340.56
452.58 | 3137.05 | 452.58 | -67.02252 | 3137.05 | 3204.073 | 3191.154 | 3149.968
452.48 | 3244.11 | 452.48 | -64.88057 | 3244.11 | 3308.991 | 3296.299 | 3256.802
452.38 | 3214.19 | 452.38 | -62.84415 | 3214.19 | 3277.034 | 3264.563 | 3226.661
452.28 | 3153.16 | 452.28 | -60.90627 | 3153.16 | 3214.066 | 3201.809 | 3165.417
452.18 | 3242.64 | 452.18 | -59.06054 | 3242.64 | 3301.701 | 3289.653 | 3254.687
452.08 | 3006.71 | 452.08 | -57.30107 | 3006.71 | 3064.011 | 3052.167 | 3018.553
451.98 | 3309.29 | 451.98 | -55.62245 | 3309.29 | 3364.912 | 3353.268 | 3320.935
451.88 | 3185.79 | 451.88 | -54.01968 | 3185.79 | 3239.81 | 3228.359 | 3197.241
451.78 | 3209.42 | 451.78 | -52.48816 | 3209.42 | 3261.908 | 3250.646 | 3220.682
451.68 | 3096.18 | 451.68 | -51.02363 | 3096.18 | 3147.204 | 3136.126 | 3107.257
451.58 | 3171.25 | 451.58 | -49.62214 | 3171.25 | 3220.872 | 3209.975 | 3182.147
451.48 | 3169.54 | 451.48 | -48.28004 | 3169.54 | 3217.82 | 3207.098 | 3180.262
451.38 | 3093.7 | 451.38 | -46.99394 | 3093.7 | 3140.694 | 3130.143 | 3104.25
451.28 | 3176.19 | 451.28 | -45.76069 | 3176.19 | 3221.951 | 3211.568 | 3186.573
451.18 | 3302.6 | 451.18 | -44.57737 | 3302.6 | 3347.177 | 3336.958 | 3312.819
451.08 | 3242.62 | 451.08 | -43.44125 | 3242.62 | 3286.061 | 3276.001 | 3252.68
450.98 | 3080.13 | 450.98 | -42.3498 | 3080.13 | 3122.48 | 3112.576 | 3090.034
450.88 | 3245.16 | 450.88 | -41.30064 | 3245.16 | 3286.461 | 3276.709 | 3254.912
450.78 | 3203.2 | 450.78 | -40.29156 | 3203.2 | 3243.492 | 3233.888 | 3212.803
450.68 | 3225.81 | 450.68 | -39.3205 | 3225.81 | 3265.13 | 3255.673 | 3235.267
450.58 | 3259.42 | 450.58 | -38.38553 | 3259.42 | 3297.806 | 3288.49 | 3268.735
450.48 | 3167 | 450.48 | -37.48483 | 3167 | 3204.485 | 3195.308 | 3176.176
450.38 | 3198.31 | 450.38 | -36.6167 | 3198.31 | 3234.927 | 3225.886 | 3207.35
450.28 | 3098.41 | 450.28 | -35.77957 | 3098.41 | 3134.19 | 3125.282 | 3107.317
450.18 | 3237.63 | 450.18 | -34.97193 | 3237.63 | 3272.602 | 3263.824 | 3246.407
450.08 | 3233.94 | 450.08 | -34.19238 | 3233.94 | 3268.132 | 3259.482 | 3242.59
449.98 | 3071.79 | 449.98 | -33.4396 | 3071.79 | 3105.23 | 3096.704 | 3080.316
449.88 | 3229.15 | 449.88 | -32.71234 | 3229.15 | 3261.862 | 3253.458 | 3237.554
449.78 | 3151.09 | 449.78 | -32.00945 | 3151.09 | 3183.099 | 3174.815 | 3159.375
449.68 | 3224.1 | 449.68 | -31.32981 | 3224.1 | 3255.43 | 3247.262 | 3232.268
449.58 | 3278.02 | 449.58 | -30.67239 | 3278.02 | 3308.692 | 3300.638 | 3286.074
449.48 | 3198.95 | 449.48 | -30.0362 | 3198.95 | 3228.986 | 3221.044 | 3206.892
449.38 | 3113.42 | 449.38 | -29.42032 | 3113.42 | 3142.84 | 3135.008 | 3121.252
449.28 | 3132.95 | 449.28 | -28.82387 | 3132.95 | 3161.774 | 3154.049 | 3140.675
449.18 | 3140.25 | 449.18 | -28.24602 | 3140.25 | 3168.496 | 3160.876 | 3147.87
449.08 | 3155.03 | 449.08 | -27.68599 | 3155.03 | 3182.716 | 3175.199 | 3162.547
448.98 | 3118.2 | 448.98 | -27.14304 | 3118.2 | 3145.343 | 3137.927 | 3125.616
448.88 | 3305.53 | 448.88 | -26.61645 | 3305.53 | 3332.146 | 3324.829 | 3312.847
448.78 | 3165.37 | 448.78 | -26.10557 | 3165.37 | 3191.476 | 3184.255 | 3172.59
448.68 | 3052.53 | 448.68 | -25.60976 | 3052.53 | 3078.14 | 3071.015 | 3059.655
448.58 | 3112.18 | 448.58 | -25.12842 | 3112.18 | 3137.308 | 3130.276 | 3119.212
448.48 | 3268.25 | 448.48 | -24.66098 | 3268.25 | 3292.911 | 3285.97 | 3275.191
448.38 | 3177.1 | 448.38 | -24.2069 | 3177.1 | 3201.307 | 3194.456 | 3183.951
448.28 | 3196.16 | 448.28 | -23.76565 | 3196.16 | 3219.926 | 3213.162 | 3202.923
448.18 | 3211.12 | 448.18 | -23.33675 | 3211.12 | 3234.457 | 3227.78 | 3217.797
448.08 | 3184.96 | 448.08 | -22.91974 | 3184.96 | 3207.88 | 3201.287 | 3191.552

## Sr3d
Binding Energy | Raw Data | BE | Residuals | Background | Calculated Fit | Sr3d5/2 p1 | Sr3d3/2 p2 | Sr3d5/2 p3 | Sr3d3/2 p4 | ID | Peak Label | Position (eV) | Height (CPS) | FWHM (eV) | σ/γ (%) L/G | Area (CPS.eV) | σ W_g | γ W_l | W_g Skew | Conc. (%) | A/Aᴀ | Split (eV) | Fitting Model | Bkg Type | Bkg Low (eV) | Bkg High (eV) | Bkg Offset Low (CPS) | Bkg Offset High (CPS)
142.08 | 1580.66 | 142.08 | -18.85959 | 1580.66 | 1599.52 | 1588.824 | 1589.181 | 1581.765 | 1581.729 | A | Sr3d5/2 p1 | 132.52 | 13490 | 1.01 | 21.75 | 16004 |  |  | 0.64 | 53.2 | 100.0 | 0.00 | SGL (Area) | 0 | 0 | 0 | 0 | 0
141.98 | 1497.55 | 141.98 | -19.31088 | 1497.55 | 1516.861 | 1505.887 | 1506.292 | 1498.681 | 1498.65
141.88 | 1553.23 | 141.88 | -19.77875 | 1553.23 | 1573.009 | 1561.746 | 1562.202 | 1554.388 | 1554.363 | B | Sr3d3/2 p2 | 134.27 | 9409 | 1.01 | 21.75 | 11162 |  |  | 0.64 | 37.1 | 69.7 | 1.75 | SGL (Area) | 0 | 0 | 0 | 0 | 0
141.78 | 1575.82 | 141.78 | -20.26401 | 1575.82 | 1596.084 | 1584.52 | 1585.032 | 1577.005 | 1576.987 |  |  | A+1.7#0.2 | A*0.667#0.05 | A*1 | A*1 | A*0.667#0.05 |  |  | A*1
141.68 | 1540.6 | 141.68 | -20.76756 | 1540.6 | 1561.368 | 1549.491 | 1550.061 | 1541.814 | 1541.802 | C | Sr3d5/2 p3 | 133.33 | 1531 | 1.01 | 21.75 | 1816 |  |  | 0.64 | 6.0 | 11.3 | 0.81 | SGL (Area) | 0 | 0 | 0 | 0 | 0
141.58 | 1433.76 | 141.58 | -21.29034 | 1433.76 | 1455.05 | 1442.848 | 1443.48 | 1435.003 | 1434.999 |  |  | A+0.81#0.1 | 1:1e7 | A*1 | A*1 | A*0.11#0.01 |  |  | 0.01:2
141.48 | 1555.43 | 141.48 | -21.83334 | 1555.43 | 1577.263 | 1564.721 | 1565.421 | 1556.704 | 1556.708 | D | Sr3d3/2 p4 | 135.10 | 944 | 1.01 | 21.75 | 1120 |  |  | 0.64 | 3.7 | 7.0 | 2.58 | SGL (Area) | 0 | 0 | 0 | 0 | 0
141.38 | 1469.04 | 141.38 | -22.39763 | 1469.04 | 1491.438 | 1478.541 | 1479.312 | 1470.345 | 1470.359 |  |  | C+1.7#0.2 | C*0.667#0.05 | C*1 | C*1 | C*0.667#0.05 |  |  | C*1
141.28 | 1394.43 | 141.28 | -22.98437 | 1394.43 | 1417.414 | 1404.149 | 1404.996 | 1395.768 | 1395.792
141.18 | 1441.27 | 141.18 | -23.59476 | 1441.27 | 1464.865 | 1451.214 | 1452.142 | 1442.642 | 1442.677
141.08 | 1447.04 | 141.08 | -24.23011 | 1447.04 | 1471.27 | 1457.216 | 1458.232 | 1448.448 | 1448.494
140.98 | 1451.01 | 140.98 | -24.89183 | 1451.01 | 1475.902 | 1461.428 | 1462.536 | 1452.455 | 1452.513
140.88 | 1462.18 | 140.88 | -25.58141 | 1462.18 | 1487.761 | 1472.847 | 1474.056 | 1463.663 | 1463.735
140.78 | 1563.73 | 140.78 | -26.30045 | 1563.73 | 1590.03 | 1574.656 | 1575.971 | 1565.253 | 1565.34
140.68 | 1485.46 | 140.68 | -27.05069 | 1485.46 | 1512.511 | 1496.655 | 1498.084 | 1487.025 | 1487.128
140.58 | 1468.86 | 140.58 | -27.83398 | 1468.86 | 1496.694 | 1480.333 | 1481.884 | 1470.468 | 1470.589
140.48 | 1406.62 | 140.48 | -28.65232 | 1406.62 | 1435.272 | 1418.382 | 1420.064 | 1408.273 | 1408.413
140.38 | 1445.15 | 140.38 | -29.50786 | 1445.15 | 1474.658 | 1457.212 | 1459.035 | 1446.85 | 1447.011
140.28 | 1525.86 | 140.28 | -30.40294 | 1525.86 | 1556.263 | 1538.234 | 1540.208 | 1527.609 | 1527.793
140.18 | 1535.09 | 140.18 | -31.34006 | 1535.09 | 1566.43 | 1547.787 | 1549.924 | 1536.89 | 1537.099
140.08 | 1526.47 | 140.08 | -32.32194 | 1526.47 | 1558.792 | 1539.504 | 1541.815 | 1528.323 | 1528.56
139.98 | 1572.34 | 139.98 | -33.35153 | 1572.34 | 1605.692 | 1585.724 | 1588.223 | 1574.249 | 1574.515
139.88 | 1441.94 | 139.88 | -34.43202 | 1441.94 | 1476.372 | 1455.689 | 1458.39 | 1443.908 | 1444.206
139.78 | 1376.2 | 139.78 | -35.56689 | 1376.2 | 1411.767 | 1390.328 | 1393.247 | 1378.229 | 1378.563
139.68 | 1521.35 | 139.68 | -36.75991 | 1521.35 | 1558.11 | 1535.874 | 1539.028 | 1523.443 | 1523.816
139.58 | 1446.31 | 139.58 | -38.0152 | 1446.31 | 1484.325 | 1461.246 | 1464.654 | 1448.47 | 1448.886
139.48 | 1449.92 | 139.48 | -39.33727 | 1449.92 | 1489.257 | 1465.286 | 1468.968 | 1452.15 | 1452.614
139.38 | 1457.91 | 139.38 | -40.73101 | 1457.91 | 1498.641 | 1473.725 | 1477.704 | 1460.214 | 1460.729
139.28 | 1328.16 | 139.28 | -42.20183 | 1328.16 | 1370.362 | 1344.443 | 1348.744 | 1330.542 | 1331.114
139.18 | 1386.53 | 139.18 | -43.75563 | 1386.53 | 1430.286 | 1403.303 | 1407.952 | 1388.993 | 1389.628
139.08 | 1453.97 | 139.08 | -45.39891 | 1453.97 | 1499.369 | 1471.255 | 1476.282 | 1456.519 | 1457.223
138.98 | 1353.98 | 138.98 | -47.13884 | 1353.98 | 1401.119 | 1371.801 | 1377.238 | 1356.619 | 1357.4
138.88 | 1374.38 | 138.88 | -48.98332 | 1374.38 | 1423.363 | 1392.763 | 1398.646 | 1377.114 | 1377.98
138.78 | 1334.62 | 138.78 | -50.94111 | 1334.62 | 1385.561 | 1353.591 | 1359.961 | 1337.455 | 1338.415
138.68 | 1328 | 138.68 | -53.02192 | 1328 | 1381.022 | 1347.588 | 1354.488 | 1330.941 | 1332.006
138.58 | 1326.74 | 138.58 | -55.23653 | 1326.74 | 1381.977 | 1346.975 | 1354.455 | 1329.793 | 1330.975
138.48 | 1238.22 | 138.48 | -57.59699 | 1238.22 | 1295.817 | 1259.135 | 1267.248 | 1241.391 | 1242.703
138.38 | 1291.11 | 138.38 | -60.11675 | 1291.11 | 1351.227 | 1312.739 | 1321.546 | 1294.407 | 1295.864
138.28 | 1220.27 | 138.28 | -62.81087 | 1220.27 | 1283.081 | 1242.651 | 1252.219 | 1223.7 | 1225.321
138.18 | 1234.41 | 138.18 | -65.6963 | 1234.41 | 1300.106 | 1257.583 | 1267.987 | 1237.981 | 1239.785
138.08 | 1323.63 | 138.08 | -68.79217 | 1323.63 | 1392.422 | 1347.637 | 1358.962 | 1327.352 | 1329.362
137.98 | 1312.91 | 137.98 | -72.12009 | 1312.91 | 1385.03 | 1337.797 | 1350.138 | 1316.792 | 1319.035
137.88 | 1200.32 | 137.88 | -75.70461 | 1200.32 | 1276.025 | 1226.136 | 1239.598 | 1204.372 | 1206.879
137.78 | 1295.28 | 137.78 | -79.57371 | 1295.28 | 1374.854 | 1322.078 | 1336.782 | 1299.514 | 1302.32
137.68 | 1226.67 | 137.68 | 65.19726 | 1077.713 | 1161.473 | 1105.55 | 1121.633 | 1082.142 | 1085.289
137.58 | 1106.71 | 137.58 | -58.86104 | 1077.273 | 1165.571 | 1106.209 | 1123.824 | 1081.909 | 1085.447
137.48 | 1176.36 | 137.48 | 5.914981 | 1077.212 | 1170.445 | 1107.315 | 1126.638 | 1082.07 | 1086.057
137.38 | 1167.32 | 137.38 | -8.461244 | 1077.167 | 1175.781 | 1108.509 | 1129.74 | 1082.266 | 1086.77
137.28 | 1157.32 | 137.28 | -24.28002 | 1077.103 | 1181.6 | 1109.76 | 1133.13 | 1082.458 | 1087.561
137.18 | 1207.75 | 137.18 | 19.75255 | 1077.044 | 1187.997 | 1111.102 | 1136.874 | 1082.677 | 1088.479
137.08 | 1043.25 | 137.08 | -151.7876 | 1076.972 | 1195.038 | 1112.522 | 1141 | 1082.904 | 1089.53
136.98 | 1121.97 | 136.98 | -80.91007 | 1076.939 | 1202.88 | 1114.08 | 1145.618 | 1083.194 | 1090.807
136.88 | 1054.08 | 136.88 | -157.5789 | 1076.935 | 1211.659 | 1115.777 | 1150.784 | 1083.54 | 1092.365
136.78 | 1082.25 | 136.78 | -139.2988 | 1076.928 | 1221.549 | 1117.588 | 1156.545 | 1083.913 | 1094.287
136.68 | 1167.73 | 136.68 | -65.15626 | 1076.934 | 1232.886 | 1119.544 | 1163.012 | 1084.333 | 1096.799
136.58 | 1203 | 136.58 | -43.1311 | 1076.901 | 1246.131 | 1121.603 | 1170.248 | 1084.751 | 1100.231
136.48 | 1162.2 | 136.48 | -99.91035 | 1076.826 | 1262.11 | 1123.779 | 1178.393 | 1085.17 | 1105.248
136.38 | 1261.07 | 136.38 | -21.1137 | 1076.754 | 1282.184 | 1126.129 | 1187.669 | 1085.639 | 1113.008
136.28 | 1264.35 | 136.28 | -43.9837 | 1076.661 | 1308.334 | 1128.651 | 1198.296 | 1086.142 | 1125.229
136.18 | 1294.84 | 136.18 | -48.58226 | 1076.534 | 1343.422 | 1131.349 | 1210.611 | 1086.671 | 1144.392
136.08 | 1332.93 | 136.08 | -58.38915 | 1076.395 | 1391.319 | 1134.271 | 1225.194 | 1087.258 | 1173.777
135.98 | 1449.01 | 135.98 | -7.753486 | 1076.232 | 1456.763 | 1137.431 | 1242.999 | 1087.901 | 1217.121
135.88 | 1490.65 | 135.88 | -54.4804 | 1076.016 | 1545.13 | 1140.831 | 1265.74 | 1088.583 | 1278.013
135.78 | 1674.12 | 135.78 | 11.9877 | 1075.745 | 1662.132 | 1144.503 | 1296.595 | 1089.317 | 1358.936
135.68 | 1871.12 | 135.68 | 57.54109 | 1075.397 | 1813.579 | 1148.465 | 1341.197 | 1090.096 | 1459.986
135.58 | 2069.77 | 135.58 | 64.11096 | 1074.917 | 2005.659 | 1152.71 | 1409.087 | 1090.888 | 1577.69
135.48 | 2263.97 | 135.48 | 17.99554 | 1074.3 | 2245.974 | 1157.287 | 1515.545 | 1091.715 | 1704.286
135.38 | 2534.11 | 135.38 | -10.7859 | 1073.546 | 2544.896 | 1162.26 | 1683.112 | 1092.611 | 1827.505
135.28 | 2888.1 | 135.28 | -28.6333 | 1072.63 | 2916.733 | 1167.676 | 1942.081 | 1093.598 | 1931.218
135.18 | 3447.24 | 135.18 | 66.91358 | 1071.493 | 3380.326 | 1173.567 | 2328.77 | 1094.695 | 1997.729
135.08 | 3866.12 | 135.08 | -92.99488 | 1070.036 | 3959.115 | 1179.936 | 2880.417 | 1095.925 | 2012.912
134.98 | 4657.43 | 134.98 | -21.53267 | 1068.232 | 4678.963 | 1186.879 | 3626.375 | 1097.485 | 1972.905
134.88 | 5597.86 | 134.88 | 39.3605 | 1065.988 | 5558.5 | 1194.456 | 4576.15 | 1099.691 | 1886.185
134.78 | 6632.97 | 134.78 | 40.68122 | 1063.121 | 6592.289 | 1202.664 | 5707.111 | 1103.093 | 1768.84
134.68 | 7607.66 | 134.68 | -127.6929 | 1059.541 | 7735.353 | 1211.641 | 6955.314 | 1108.874 | 1638.246
134.58 | 9095.44 | 134.58 | 199.7123 | 1055.212 | 8895.728 | 1221.647 | 8211.687 | 1119.079 | 1509.092
134.48 | 9868.78 | 134.48 | -68.10436 | 1049.985 | 9936.884 | 1232.946 | 9325.624 | 1136.731 | 1391.718
134.38 | 10519.8 | 134.38 | -174.9966 | 1043.962 | 10694.8 | 1246.27 | 10122.07 | 1166.37 | 1292.189
134.28 | 10958.4 | 134.28 | -62.18529 | 1037.425 | 11020.59 | 1262.941 | 10443.62 | 1213.865 | 1212.668
134.18 | 11169.8 | 134.18 | 322.8558 | 1030.508 | 10846.94 | 1284.948 | 10216.19 | 1285.504 | 1152.071
134.08 | 10199.7 | 134.08 | -30.82594 | 1023.474 | 10230.53 | 1315.935 | 9490.618 | 1387.059 | 1107.583
133.98 | 9327.57 | 133.98 | 3.824027 | 1016.837 | 9323.746 | 1362.524 | 8413.889 | 1522.142 | 1075.948
133.88 | 8229.61 | 133.88 | -79.04287 | 1010.9 | 8308.653 | 1435.653 | 7162.372 | 1689.708 | 1053.862
133.78 | 7334.67 | 133.78 | -14.93277 | 1005.691 | 7349.603 | 1552.869 | 5893.438 | 1882.225 | 1038.388
133.68 | 6360.84 | 133.68 | -213.5584 | 1001.194 | 6574.398 | 1741.045 | 4724.981 | 2084.876 | 1027.325
133.58 | 6110.17 | 133.58 | 39.9209 | 997.2838 | 6070.249 | 2038.016 | 3729.675 | 2275.578 | 1019.079
133.48 | 6120.47 | 133.48 | 233.4344 | 993.6698 | 5887.036 | 2491.883 | 2937.357 | 2426.605 | 1012.444
133.38 | 6198.52 | 133.38 | 152.5287 | 990.0901 | 6045.991 | 3156.486 | 2343.641 | 2509.745 | 1006.623
133.28 | 6389.56 | 133.28 | -161.6826 | 986.4475 | 6551.243 | 4081.472 | 1922.001 | 2506.102 | 1001.216
133.18 | 7327.71 | 133.18 | -68.36686 | 982.5634 | 7396.077 | 5296.869 | 1635.683 | 2415.499 | 995.8813
133.08 | 8583.48 | 133.08 | 28.89811 | 978.0823 | 8554.582 | 6795.161 | 1447.231 | 2256.376 | 990.1712
132.98 | 9988.06 | 132.98 | 26.0888 | 972.7062 | 9961.971 | 8515.427 | 1324.586 | 2056.388 | 983.7348
132.88 | 11437.6 | 132.88 | -59.92835 | 966.2971 | 11497.53 | 10333.67 | 1243.502 | 1842.831 | 976.4
132.78 | 13210.9 | 132.78 | 232.0164 | 958.7261 | 12978.88 | 12062.21 | 1187.221 | 1637.535 | 968.0147
132.68 | 14084.6 | 132.68 | -87.4366 | 950.0397 | 14172.04 | 13462.87 | 1145.198 | 1455.345 | 958.6076
132.58 | 14794 | 132.58 | -35.51778 | 940.5736 | 14829.52 | 14286.95 | 1111.457 | 1304.159 | 948.5007
132.48 | 14588.8 | 132.48 | -182.495 | 930.7602 | 14771.3 | 14356.66 | 1082.852 | 1185.756 | 938.115
132.38 | 14173.5 | 132.38 | 199.1815 | 921.0543 | 13974.32 | 13654.03 | 1057.87 | 1097.494 | 927.8959
132.28 | 12654.9 | 132.28 | 70.29664 | 911.9713 | 12584.6 | 12331.67 | 1035.943 | 1034.379 | 918.3511
132.18 | 10793.1 | 132.18 | -45.49319 | 904.0759 | 10838.59 | 10632.79 | 1017.016 | 990.8226 | 910.0387
132.08 | 8920.96 | 132.08 | -54.37849 | 897.5735 | 8975.338 | 8802.422 | 1000.913 | 961.440398 | 903.1585
131.98 | 7080.38 | 131.98 | -109.0525 | 892.4531 | 7189.433 | 7039.85 | 987.3635 | 941.7859 | 897.6949
131.88 | 5496.39 | 131.88 | -117.9061 | 888.5943 | 5614.296 | 5481.859 | 976.0578 | 928.5665 | 893.5232
131.78 | 4342.96 | 131.78 | 22.76842 | 885.7381 | 4320.192 | 4200.944 | 966.5886 | 919.4413 | 890.3812
131.68 | 3341.44 | 131.68 | 19.2332 | 883.6585 | 3322.207 | 3213.586 | 958.6102 | 912.9118 | 888.0397
131.58 | 2750.81 | 131.58 | 155.6861 | 882.1469 | 2595.124 | 2495.403 | 951.8157 | 908.0354 | 886.2876
131.48 | 2162.11 | 131.48 | 70.99869 | 881.0514 | 2091.111 | 1999.056 | 945.9711 | 904.2527 | 884.9708
131.38 | 1783.38 | 131.38 | 27.80166 | 880.2932 | 1755.578 | 1670.25 | 940.9288 | 901.2615 | 884.0086
131.28 | 1602.94 | 131.28 | 64.81177 | 879.7313 | 1538.128 | 1458.773 | 936.4894 | 898.7957 | 883.258
131.18 | 1500.81 | 131.18 | 102.4737 | 879.2685 | 1398.336 | 1324.328 | 932.5064 | 896.6834 | 882.6204
131.08 | 1301.19 | 131.08 | -5.90388 | 878.9091 | 1307.094 | 1237.897 | 928.9419 | 894.8805 | 882.0989
130.98 | 1220.73 | 130.98 | -24.39074 | 878.6459 | 1245.121 | 1180.274 | 925.7523 | 893.3449 | 881.685
130.88 | 1205.79 | 130.88 | 5.304786 | 878.4162 | 1200.485 | 1139.586 | 922.8439 | 891.9874 | 881.315
130.78 | 1158.1 | 130.78 | -8.176843 | 878.208 | 1166.277 | 1108.971 | 920.1777 | 890.775 | 880.9759
130.68 | 1149.91 | 130.68 | 11.27078 | 878.0189 | 1138.639 | 1084.615 | 917.7277 | 889.6879 | 880.6645
130.58 | 1104.17 | 130.58 | -11.27766 | 877.8481 | 1115.448 | 1064.428 | 915.4728 | 888.711 | 880.3794
130.48 | 1092.12 | 130.48 | -3.387102 | 877.697 | 1095.507 | 1047.246 | 913.3967 | 887.8338 | 880.1212
130.38 | 1079.6 | 130.38 | 1.51 | 877.5544 | 1078.09 | 1032.367 | 911.4722 | 887.0348 | 879.8781
130.28 | 1139.41 | 130.28 | 76.70661 | 877.3956 | 1062.703 | 1019.323 | 909.661 | 886.2809 | 879.6249
130.18 | 1016.11 | 130.18 | -32.93979 | 877.2582 | 1049.05 | 1007.834 | 907.9886 | 885.6022 | 879.3988
130.08 | 909.077 | 130.08 | -127.8526 | 877.1993 | 1036.93 | 997.7202 | 906.5011 | 885.0497 | 879.2563
129.98 | 1060.75 | 129.98 | 34.70593 | 877.1257 | 1026.044 | 988.6966 | 905.0958 | 884.5246 | 879.1039
129.88 | 1056.84 | 129.88 | 40.65139 | 877.0015 | 1016.189 | 980.5727 | 903.7283 | 883.9866 | 878.9053
129.78 | 985.693 | 129.78 | -21.60537 | 876.9026 | 1007.298 | 973.2956 | 902.4668 | 883.5074 | 878.7361
129.68 | 936.31 | 129.68 | -62.96095 | 876.8448 | 999.2709 | 966.7735 | 901.3205 | 883.0994 | 878.6119
129.58 | 947.954 | 129.58 | -44.024 | 876.8001 | 991.978 | 960.8875 | 900.255 | 882.7314 | 878.5043
129.48 | 948.479 | 129.48 | -36.83807 | 876.7512 | 985.3171 | 955.5437 | 899.2477 | 882.3835 | 878.3958
129.38 | 982.677 | 129.38 | 3.469607 | 876.6904 | 979.2074 | 950.6687 | 898.2858 | 882.0457 | 878.2784
129.28 | 960.311 | 129.28 | -13.28294 | 876.6255 | 973.5939 | 946.2143 | 897.3727 | 881.7236 | 878.1598
129.18 | 904.813 | 129.18 | -63.64013 | 876.5872 | 968.4531 | 942.1631 | 896.535 | 881.4461 | 878.0704
129.08 | 900.961 | 129.08 | -62.77069 | 876.5691 | 963.7317 | 938.4672 | 895.7628 | 881.2052 | 878.0039
128.98 | 973.452 | 128.98 | 14.1071 | 876.5276 | 959.3449 | 935.0468 | 895.009 | 880.9558 | 877.9162
128.88 | 913.274 | 128.88 | -42.00208 | 876.4819 | 955.2761 | 931.8898 | 894.2898 | 880.7158 | 877.8265
128.78 | 922.013 | 128.78 | -29.50263 | 876.4537 | 951.5156 | 928.9905 | 893.6241 | 880.5058 | 877.7563
128.68 | 987.373 | 128.68 | 39.37997 | 876.4002 | 947.993 | 926.2822 | 892.9667 | 880.2818 | 877.6628
128.58 | 834.75 | 128.58 | -109.9889 | 876.3764 | 944.7389 | 923.7989 | 892.3703 | 880.0982 | 877.6008
128.48 | 909.192 | 128.48 | -32.53664 | 876.3794 | 941.7286 | 921.519 | 891.8297 | 879.9509 | 877.5673
128.38 | 926.134 | 128.38 | -12.75103 | 876.3512 | 938.885 | 919.368 | 891.2851 | 879.7813 | 877.5042
128.28 | 805.563 | 128.28 | -130.6945 | 876.3583 | 936.2575 | 917.3981 | 890.8013 | 879.6553 | 877.4779
128.18 | 920.207 | 128.18 | -13.59052 | 876.3675 | 933.7975 | 915.5628 | 890.3433 | 879.5389 | 877.4552
128.08 | 924.211 | 128.08 | -7.23768 | 876.3362 | 931.4487 | 913.8081 | 889.867 | 879.389 | 877.3932
127.98 | 850.413 | 127.98 | -78.85005 | 876.3286 | 929.2631 | 912.1879 | 889.4354 | 879.2694 | 877.3564
127.88 | 877.191 | 127.88 | -50.03086 | 876.3372 | 927.2219 | 910.6854 | 889.0394 | 879.1719 | 877.3368
127.78 | 881.582 | 127.78 | -43.7064 | 876.3351 | 925.2884 | 909.2654 | 888.6513 | 879.0695 | 877.3077
127.68 | 857.463 | 127.68 | -66.00798 | 876.3398 | 923.471 | 907.9379 | 888.2871 | 878.9789 | 877.2865
127.58 | 896.271 | 127.58 | -25.4787 | 876.3394 | 921.7497 | 906.6843 | 887.9343 | 878.8883 | 877.2612
127.48 | 819.248 | 127.48 | -100.8872 | 876.3521 | 920.1352 | 905.5166 | 887.6098 | 878.8152 | 877.25
127.38 | 847.597 | 127.38 | -71.02734 | 876.3815 | 918.6243 | 904.433 | 887.3165 | 878.7631 | 877.2563
127.28 | 904.577 | 127.28 | -12.58819 | 876.3817 | 917.1652 | 903.3825 | 887.0077 | 878.6858 | 877.2344
127.18 | 779.003 | 127.18 | -136.8017 | 876.4054 | 915.8047 | 902.4132 | 886.7353 | 878.6356 | 877.2368
127.08 | 825.853 | 127.08 | -38.08519 | 825.853 | 863.9382 | 850.9216 | 835.8989 | 828.0129 | 826.6639
126.98 | 878.723 | 126.98 | -36.83649 | 878.723 | 915.5595 | 902.9021 | 888.4965 | 880.8158 | 879.5141
126.88 | 892.39 | 126.88 | -35.64888 | 892.39 | 928.0389 | 915.7261 | 901.902 | 894.4188 | 893.162
126.78 | 843.454 | 126.78 | -34.5184 | 843.454 | 877.9724 | 865.9902 | 852.7149 | 845.4217 | 844.2077
126.68 | 935.036 | 126.68 | -33.44142 | 935.036 | 968.4774 | 956.8127 | 944.0555 | 936.9453 | 935.7719
126.58 | 904.695 | 126.58 | -32.41458 | 904.695 | 937.1096 | 925.7499 | 913.4825 | 906.5485 | 905.4138
126.48 | 893.397 | 126.48 | -31.43479 | 893.397 | 924.8318 | 913.7653 | 901.9612 | 895.197 | 894.0993
126.38 | 845.598 | 126.38 | -30.4992 | 845.598 | 876.0972 | 865.3127 | 853.9474 | 847.3469 | 846.2843
126.28 | 832.108 | 126.28 | -29.60517 | 832.108 | 861.7132 | 851.1999 | 840.2506 | 833.8079 | 832.7789
126.18 | 867.84 | 126.18 | -28.75024 | 867.84 | 896.5902 | 886.3382 | 875.7833 | 869.4929 | 868.496
126.08 | 807.718 | 126.08 | -27.93217 | 807.718 | 835.6502 | 825.6496 | 815.4692 | 809.3258 | 808.3596

## O1s
Binding Energy | Raw Data
545.08 | 6447.42
544.98 | 6591.11
544.88 | 6583.89
544.78 | 6673.05
544.68 | 6672.33
544.58 | 6759.37
544.48 | 6856.2
544.38 | 6754.97
544.28 | 6590.58
544.18 | 6837
544.08 | 6815.5
543.98 | 6760.68
543.88 | 6791.92
543.78 | 6644.99
543.68 | 7039.11
543.58 | 6910.42
543.48 | 6924.5
543.38 | 6847.6
543.28 | 6835.09
543.18 | 7181.56
543.08 | 6944.56
542.98 | 6879.01
542.88 | 6883.43
542.78 | 6790.9
542.68 | 6933.88
542.58 | 6863.87
542.48 | 6559.76
542.38 | 6591.36
542.28 | 6711.98
542.18 | 6741.64
542.08 | 6689.02
541.98 | 6744.4
541.88 | 6499.26
541.78 | 6787.08
541.68 | 6683.41
541.58 | 6668.16
541.48 | 6608.84
541.38 | 6656.78
541.28 | 6627.06
541.18 | 6728.22
541.08 | 6676.58
540.98 | 6594.96
540.88 | 6661.47
540.78 | 6459.77
540.68 | 6650.48
540.58 | 6542.88
540.48 | 6593.79
540.38 | 6394.39
540.28 | 6439.13
540.18 | 6459.96
540.08 | 6283.14
539.98 | 6268.06
539.88 | 6228.7
539.78 | 6137.66
539.68 | 6153.85
539.58 | 5921.36
539.48 | 6036.71
539.38 | 5966.71
539.28 | 6037.01
539.18 | 6107.09
539.08 | 5909.01
538.98 | 6057.69
538.88 | 5853.88
538.78 | 5864.03
538.68 | 5741.62
538.58 | 5896.64
538.48 | 5741.35
538.38 | 5845
538.28 | 5967.1
538.18 | 6002.02
538.08 | 5715.63
537.98 | 5576.24
537.88 | 5729.48
537.78 | 5734.12
537.68 | 5736.75
537.58 | 5744.87
537.48 | 5783.3
537.38 | 5983.92
537.28 | 5916.94
537.18 | 5731.34
537.08 | 5885.1
536.98 | 5710.56
536.88 | 5880.88
536.78 | 5688.77
536.68 | 5972.12
536.58 | 5872.56
536.48 | 5757.19
536.38 | 5871.07
536.28 | 6033.8
536.18 | 5953.18
536.08 | 5808.57
535.98 | 5968.21
535.88 | 6045.49
535.78 | 5819.52
535.68 | 6018.77
535.58 | 5951.51
535.48 | 5966.18
535.38 | 5707.68
535.28 | 5734.74
535.18 | 5777.52
535.08 | 5943.06
534.98 | 5909.37
534.88 | 5856.84
534.78 | 5768.74
534.68 | 5833.81
534.58 | 5654.75
534.48 | 5984.89
534.38 | 5895.52
534.28 | 5868.12
534.18 | 6007.76
534.08 | 5925.11
533.98 | 6005.03
533.88 | 5897.12
533.78 | 6058.87
533.68 | 6082.06
533.58 | 6251.2
533.48 | 6056.51
533.38 | 6587.03
533.28 | 6578.18
533.18 | 6606.03
533.08 | 6540.47
532.98 | 6705.06
532.88 | 7017.77
532.78 | 7134.19
532.68 | 7362.05
532.58 | 7302.02
532.48 | 7872.88
532.38 | 8094.31
532.28 | 8065.31
532.18 | 8240.06
532.08 | 8580.52
531.98 | 8610.48
531.88 | 8838.33
531.78 | 8955.39
531.68 | 9008.4
531.58 | 9655.16
531.48 | 9633.66
531.38 | 9721.32
531.28 | 10044
531.18 | 10282.5
531.08 | 10418
530.98 | 10196.6
530.88 | 10755.8
530.78 | 11038
530.68 | 11319.5
530.58 | 11693.9
530.48 | 12401.1
530.38 | 12752
530.28 | 13615.5
530.18 | 14317.6
530.08 | 15365.4
529.98 | 16955.1
529.88 | 18104.3
529.78 | 19704.5
529.68 | 20938.2
529.58 | 22764.8
529.48 | 23953
529.38 | 25117.5
529.28 | 25258.5
529.18 | 25517.7
529.08 | 24737.9
528.98 | 23310.8
528.88 | 21384.3
528.78 | 19258.5
528.68 | 16882.5
528.58 | 14813.5
528.48 | 12853.9
528.38 | 11023.3
528.28 | 9404.57
528.18 | 8579.72
528.08 | 7387.43
527.98 | 6771.1
527.88 | 6508.61
527.78 | 6065.13
527.68 | 5890.97
527.58 | 5621.03
527.48 | 5598.55
527.38 | 5506.49
527.28 | 5366.96
527.18 | 5358.19
527.08 | 5463.7
526.98 | 5216.91
526.88 | 5316.04
526.78 | 5328.08
526.68 | 5272.34
526.58 | 5202.77
526.48 | 4966.34
526.38 | 5008.49
526.28 | 5201.68
526.18 | 5235.83
526.08 | 5044.78
525.98 | 5013.49
525.88 | 5224.32
525.78 | 5072.59
525.68 | 5028.35
525.58 | 5119.92
525.48 | 5130.78
525.38 | 5128.4
525.28 | 5118.42
525.18 | 5018.92
525.08 | 4959.74

## C1s
Binding Energy | Raw Data | ID | Peak Label | Position (eV) | Height (CPS) | FWHM (eV) | L/G σ/γ (%) | Area (CPS.eV) | σ W_g | γ W_l | I/Iᴀ | A/Aᴀ | Split (eV) | Fitting Model | Bkg Type | Bkg Low (eV) | Bkg High (eV) | Bkg Offset Low (CPS) | Bkg Offset High (CPS)
298.08 | 3397.27 | A | C1s C-C | 284.62 | 1891 | 1.33 | 2.00 | 2677 |  |  | 100 | 100 | 0.00 | GL (Area) | Smart | 279.08 | 298.08 | 0.00 | 0.00
297.98 | 3410.1 |  |  | 279.08,298.08 | 1:1e7 | 0.3:3.5 | 2:80 | 1:1e7
297.88 | 3365.04 | B | C1s p2 | 289.10 | 212 | 1.33 | 2.00 | 300 |  |  | 11.2 | 11.2 | 4.48 | GL (Area) | Smart | 279.08 | 298.08 | 0.00 | 0.00
297.78 | 3455.69 |  |  | 279.08,298.08 | 1:1e7 | A*1 | A*1 | 1:1e7
297.68 | 3372.55 | C | C1s p3 | 285.73 | 367 | 1.33 | 2.00 | 519 |  |  | 19.4 | 19.4 | 1.11 | GL (Area) | Smart | 279.08 | 298.08 | 0.00 | 0.00
297.58 | 3393.23 |  |  | 279.08,298.08 | 1:1e7 | A*1 | A*1 | 1:1e7
297.48 | 3357.57
297.38 | 3406.07
297.28 | 3453.48
297.18 | 3379.02
297.08 | 3388.98
296.98 | 3315.59
296.88 | 3402.07
296.78 | 3341.96
296.68 | 3226.92
296.58 | 3292.95
296.48 | 3279.43
296.38 | 3284.98
296.28 | 3311.86
296.18 | 3337.54
296.08 | 3361.84
295.98 | 3233.04
295.88 | 3305.57
295.78 | 3249.31
295.68 | 3316.4
295.58 | 3273.78
295.48 | 3242.47
295.38 | 3304.83
295.28 | 3272.96
295.18 | 3285.4
295.08 | 3236.09
294.98 | 3350.7
294.88 | 3242.96
294.78 | 3190.63
294.68 | 3252
294.58 | 3223.63
294.48 | 3200.09
294.38 | 3251.23
294.28 | 3175.7
294.18 | 3240.19
294.08 | 3254.59
293.98 | 3258.08
293.88 | 3250.35
293.78 | 3300.12
293.68 | 3283.61
293.58 | 3219.32
293.48 | 3234.85
293.38 | 3217.43
293.28 | 3223.99
293.18 | 3230.8
293.08 | 3283.1
292.98 | 3241.88
292.88 | 3302.72
292.78 | 3257.67
292.68 | 3192.31
292.58 | 3214.96
292.48 | 3267.91
292.38 | 3240.65
292.28 | 3210.28
292.18 | 3266.08
292.08 | 3183.89
291.98 | 3211.78
291.88 | 3218.26
291.78 | 3214.18
291.68 | 3189.68
291.58 | 3165.73
291.48 | 3263.95
291.38 | 3245.8
291.28 | 3273.69
291.18 | 3208.69
291.08 | 3130.31
290.98 | 3253.98
290.88 | 3236.08
290.78 | 3166.38
290.68 | 3176.67
290.58 | 3189.45
290.48 | 3226.13
290.38 | 3175.42
290.28 | 3283.21
290.18 | 3218.1
290.08 | 3212.17
289.98 | 3304.47
289.88 | 3332.42
289.78 | 3283.59
289.68 | 3342.94
289.58 | 3366.23
289.48 | 3314.54
289.38 | 3389.52
289.28 | 3482.36
289.18 | 3528.88
289.08 | 3362.9
288.98 | 3374.02
288.88 | 3465.85
288.78 | 3345.71
288.68 | 3374.72
288.58 | 3296.02
288.48 | 3361.07
288.38 | 3288.46
288.28 | 3271.46
288.18 | 3303.98
288.08 | 3269.57
287.98 | 3257.83
287.88 | 3237.41
287.78 | 3236.48
287.68 | 3208.53
287.58 | 3248.88
287.48 | 3201.72
287.38 | 3240.28
287.28 | 3301.63
287.18 | 3271.73
287.08 | 3240.23
286.98 | 3255.87
286.88 | 3223.82
286.78 | 3331.2
286.68 | 3363.19
286.58 | 3382.43
286.48 | 3423.65
286.38 | 3433.8
286.28 | 3429.84
286.18 | 3577.95
286.08 | 3543.49
285.98 | 3538.24
285.88 | 3596.35
285.78 | 3823.36
285.68 | 3960.38
285.58 | 3962.91
285.48 | 4163.99
285.38 | 4265.51
285.28 | 4388.19
285.18 | 4579.39
285.08 | 4779.64
284.98 | 4918.3
284.88 | 5043.93
284.78 | 5105.75
284.68 | 5145.41
284.58 | 5095.04
284.48 | 5014.13
284.38 | 4943.5
284.28 | 4802.99
284.18 | 4630.26
284.08 | 4426.09
283.98 | 4092.42
283.88 | 4023.55
283.78 | 3837.74
283.68 | 3614.31
283.58 | 3549.23
283.48 | 3416.37
283.38 | 3270.93
283.28 | 3283.82
283.18 | 3218.1
283.08 | 3159.84
282.98 | 3165.26
282.88 | 3162.9
282.78 | 3146.64
282.68 | 3115.76
282.58 | 3195.65
282.48 | 3206.3
282.38 | 3179.77
282.28 | 3208.05
282.18 | 3176.3
282.08 | 3258.47
281.98 | 3244.97
281.88 | 3203.27
281.78 | 3249.12
281.68 | 3300.71
281.58 | 3343.06
281.48 | 3357.23
281.38 | 3353.95
281.28 | 3401.51
281.18 | 3509.47
281.08 | 3586.63
280.98 | 3525.05
280.88 | 3706.95
280.78 | 3817.79
280.68 | 3816.54
280.58 | 3870.16
280.48 | 3998.45
280.38 | 4106.83
280.28 | 4254.19
280.18 | 4404.3
280.08 | 4578.41
279.98 | 4660.37
279.88 | 4884.37
279.78 | 5140.83
279.68 | 5327.13
279.58 | 5572.3
279.48 | 5760.82
279.38 | 5943.98
279.28 | 6254.66
279.18 | 6393.57
279.08 | 6622.79

## Results Table
Sample 0
Peak Label | Position (eV) | Height (CPS) | FWHM (eV) | L/G σ/γ (%) | Area (CPS.eV) | Atomic (%) |  | RSF | TXFN | ECF | Instr. | Fitting Model | Corr. Area Ac (a.u.) | σ or α W_g | γ or β W_l | Bkg Type | Bkg Low (eV) | Bkg High (eV) | Bkg Offset Low (CPS) | Bkg Offset High (CPS) | Sheetname | Position Constraint | Height Constraint | FWHM Constraint | L/G Constraint | Area Constraint | σ Constraint | γ Constraint
Ti2p3/2 p1 | 458.02 | 15170.00 | 1.13 | 33.42 | 21148.00 | 58.50 | ✓ | 4.42 | 1 | TPP-2M | A-ALTHERMO1 | SGL (Area) | 75.57 | 0.00 | 0.00 |  | 448.08 | 475.08 |  |  | Ti2p | 448.08,475.08 | 1:1e7 | 0.3:3.5 | 2:80 | 1:1e7
Ti2p1/2 p2 | 463.75 | 4413.00 | 2.10 | 33.42 | 11433.00 | 0.00 |  | 2.055385 | 1 | TPP-2M | A-ALTHERMO1 | SGL (Area) | 88.13 | 0.00 | 0.00 |  | 448.08 | 475.08 |  |  | Ti2p | A+5.7#0.2 | A*0.5#0.05 | 0.3:3.5 | A*1 | A*0.5#0.05
Sr3d5/2 p1 | 132.52 | 13490.24 | 1.01 | 21.75 | 16004.00 | 37.27 | ✓ | 4.25 | 1 | TPP-2M | A-ALTHERMO1 | SGL (Area) | 48.11 | 1.01 | 1.01 |  | 126.08 | 142.08 |  |  | Sr3d
Sr3d3/2 p2 | 134.27 | 9408.77 | 1.01 | 21.75 | 11162.00 | 0.00 |  | 2.927432 | 1 | TPP-2M | A-ALTHERMO1 | SGL (Area) | 48.75 | 1.01 | 1.01 |  | 126.08 | 142.08 |  |  | Sr3d | A+1.7#0.2 | A*0.667#0.05 | A*1 | A*1 | A*0.667#0.05
Sr3d5/2 p3 | 133.33 | 1530.76 | 1.01 | 21.75 | 1816.00 | 4.23 | ✓ | 4.25 | 1 | TPP-2M | A-ALTHERMO1 | SGL (Area) | 5.46 | 1.01 | 1.01 |  | 126.08 | 142.08 |  |  | Sr3d | A+0.81#0.1 | 1:1e7 | A*1 | A*1 | A*0.11#0.01
Sr3d3/2 p4 | 135.10 | 944.48 | 1.01 | 21.75 | 1120.47 | 0.00 |  | 2.927432 | 1 | TPP-2M | A-ALTHERMO1 | SGL (Area) | 4.90 | 1.01 | 1.01 |  | 126.08 | 142.08 |  |  | Sr3d | C+1.7#0.2 | C*0.667#0.05 | C*1 | C*1 | C*0.667#0.05

## Sr3d1
Binding Energy (eV) | Corrected Data | Raw Data | Transmission | Experimental Description | Value
142.08 | 4903.63 | 12259.07 | 2.5 | Sample ID | 20260227_T2_P
141.98 | 4783.67 | 11959.17 | 2.5 | Title | Sr3d Scan
141.88 | 4838.42 | 12096.05 | 2.5 | Author | engineer
141.78 | 4837.66 | 12094.14 | 2.5 | Date Created | 2026-02-27
141.68 | 4789.32 | 11973.3 | 2.5 | Time Created | 15:03:16
141.58 | 4760.05 | 11900.14 | 2.5 | Date Saved | 2026-02-27
141.48 | 4771.78 | 11929.45 | 2.5 | Time Saved | 15:49:16
141.38 | 4797.64 | 11994.11 | 2.5 | Technique | XPS
141.28 | 4734.79 | 11836.99 | 2.5 | Species & Transition | Sr3d
141.18 | 4662.95 | 11657.38 | 2.5 | Spectrum Index | 0
141.08 | 4729.32 | 11823.29 | 2.5 | Total Spectra | 1
140.98 | 4728.46 | 11821.16 | 2.5 | Source Label | Al K-alpha Monochromated
140.88 | 4582.14 | 11455.36 | 2.5 | Source Energy | 1486.68
140.78 | 4627.68 | 11569.19 | 2.5 | Pass Energy | 35.00
140.68 | 4644.81 | 11612.02 | 2.5 | Work Function | 4.20
140.58 | 4596.93 | 11492.33 | 2.5 | Dwell Time | 0.0500
140.48 | 4661.37 | 11653.43 | 2.5 | Periods | 50
140.38 | 4567.57 | 11418.93 | 2.5 | Number of Points | 161
140.28 | 4661.81 | 11654.53 | 2.5 | BE Start | 142.08
140.18 | 4580.38 | 11450.96 | 2.5 | BE End | 126.08
140.08 | 4555.29 | 11388.23 | 2.5 | BE Step | 0.1000
139.98 | 4557.02 | 11392.55 | 2.5 | KE Start | 1344.60
139.88 | 4558.82 | 11397.06 | 2.5 | KE Step | 0.1000
139.78 | 4494.78 | 11236.96 | 2.5 | TXF Applied | Yes
139.68 | 4482.08 | 11205.19 | 2.5 | TXF Coefficients | 4.231960, 0.795914, -0.722846, 0.093374
139.58 | 4563.02 | 11407.56 | 2.5
139.48 | 4596.72 | 11491.81 | 2.5
139.38 | 4558.34 | 11395.84 | 2.5
139.28 | 4560.04 | 11400.11 | 2.5
139.18 | 4466.23 | 11165.58 | 2.5
139.08 | 4527.44 | 11318.61 | 2.5
138.98 | 4635.71 | 11589.27 | 2.5
138.88 | 4602.75 | 11506.87 | 2.5
138.78 | 4533.22 | 11333.06 | 2.5
138.68 | 4472.59 | 11181.47 | 2.5
138.58 | 4582.74 | 11456.85 | 2.5
138.48 | 4456.97 | 11142.43 | 2.5
138.38 | 4484.77 | 11211.92 | 2.5
138.28 | 4494.66 | 11236.64 | 2.5
138.18 | 4438.14 | 11095.35 | 2.5
138.08 | 4522.9 | 11307.24 | 2.5
137.98 | 4479.48 | 11198.7 | 2.5
137.88 | 4484.25 | 11210.63 | 2.5
137.78 | 4493.58 | 11233.95 | 2.5
137.68 | 4526.52 | 11316.31 | 2.5
137.58 | 4544.99 | 11362.47 | 2.5
137.48 | 4559.58 | 11398.94 | 2.5
137.38 | 4522.92 | 11307.3 | 2.5
137.28 | 4644.12 | 11610.3 | 2.5
137.18 | 4606.55 | 11516.38 | 2.5
137.08 | 4584.75 | 11461.87 | 2.5
136.98 | 4599.59 | 11498.97 | 2.5
136.88 | 4662.42 | 11656.06 | 2.5
136.78 | 4649.32 | 11623.3 | 2.5
136.68 | 4693.91 | 11734.78 | 2.5
136.58 | 4696.58 | 11741.45 | 2.5
136.48 | 4806.49 | 12016.23 | 2.5
136.38 | 4842.17 | 12105.42 | 2.5
136.28 | 4936.29 | 12340.72 | 2.5
136.18 | 5072.76 | 12681.89 | 2.5
136.08 | 5244.71 | 13111.78 | 2.5
135.98 | 5439.52 | 13598.79 | 2.5
135.88 | 5677.29 | 14193.22 | 2.5
135.78 | 5934.68 | 14836.7 | 2.5
135.68 | 6254.23 | 15635.58 | 2.5
135.58 | 6673.35 | 16683.38 | 2.5
135.48 | 7139.4 | 17848.51 | 2.5
135.38 | 7469.31 | 18673.27 | 2.5
135.28 | 7833.22 | 19583.05 | 2.5
135.18 | 8372.39 | 20930.98 | 2.5
135.08 | 8692.57 | 21731.43 | 2.5
134.98 | 8869.93 | 22174.82 | 2.5
134.88 | 9159.44 | 22898.59 | 2.5
134.78 | 9360.57 | 23401.42 | 2.5
134.68 | 9509.97 | 23774.92 | 2.5
134.58 | 9709.81 | 24274.53 | 2.5
134.48 | 9807.2 | 24517.99 | 2.5
134.38 | 10079.46 | 25198.66 | 2.5
134.28 | 10513.47 | 26283.67 | 2.5
134.18 | 11053.83 | 27634.57 | 2.5
134.08 | 11894.44 | 29736.1 | 2.5
133.98 | 12865.24 | 32163.1 | 2.5
133.88 | 14110.94 | 35277.36 | 2.5
133.78 | 15584.92 | 38962.29 | 2.5
133.68 | 17023.13 | 42557.82 | 2.5
133.58 | 18932.56 | 47331.4 | 2.5
133.48 | 20590.73 | 51476.82 | 2.5
133.38 | 22298.74 | 55746.85 | 2.5
133.28 | 23374.69 | 58436.72 | 2.5
133.18 | 23924.98 | 59812.45 | 2.5
133.08 | 24073.74 | 60184.34 | 2.5
132.98 | 23641.68 | 59104.2 | 2.5
132.88 | 23084.56 | 57711.41 | 2.5
132.78 | 21820.99 | 54552.48 | 2.5
132.68 | 20613.99 | 51534.99 | 2.5
132.58 | 19242 | 48105 | 2.5
132.48 | 17999.96 | 44999.9 | 2.5
132.38 | 17061.48 | 42653.69 | 2.5
132.28 | 16496.42 | 41241.04 | 2.5
132.18 | 16393.95 | 40984.88 | 2.5
132.08 | 16947.76 | 42369.41 | 2.5
131.98 | 17543.74 | 43859.36 | 2.5
131.88 | 18804.03 | 47010.06 | 2.5
131.78 | 20283.93 | 50709.82 | 2.5
131.68 | 21677.19 | 54192.96 | 2.5
131.58 | 22958.56 | 57396.41 | 2.5
131.48 | 23629.98 | 59074.95 | 2.5
131.38 | 23752.12 | 59380.31 | 2.5
131.28 | 23181.6 | 57954.01 | 2.5
131.18 | 22060.37 | 55150.92 | 2.5
131.08 | 20599.35 | 51498.37 | 2.5
130.98 | 18767.6 | 46919.01 | 2.5
130.88 | 16527.27 | 41318.17 | 2.5
130.78 | 14490.99 | 36227.47 | 2.5
130.68 | 12178.51 | 30446.28 | 2.5
130.58 | 10366.81 | 25917.03 | 2.5
130.48 | 8542.99 | 21357.47 | 2.5
130.38 | 7244.64 | 18111.59 | 2.5
130.28 | 6119.47 | 15298.68 | 2.5
130.18 | 5262.4 | 13156 | 2.5
130.08 | 4822.3 | 12055.74 | 2.5
129.98 | 4363.94 | 10909.85 | 2.5
129.88 | 4123.86 | 10309.66 | 2.5
129.78 | 3925.56 | 9813.91 | 2.5
129.68 | 3841.48 | 9603.71 | 2.5
129.58 | 3682.95 | 9207.37 | 2.5
129.48 | 3594.06 | 8985.16 | 2.5
129.38 | 3455.91 | 8639.78 | 2.5
129.28 | 3503.01 | 8757.53 | 2.5
129.18 | 3474.12 | 8685.29 | 2.5
129.08 | 3397.25 | 8493.13 | 2.5
128.98 | 3418.34 | 8545.85 | 2.5
128.88 | 3268.02 | 8170.05 | 2.5
128.78 | 3304.14 | 8260.35 | 2.5
128.68 | 3319.32 | 8298.3 | 2.5
128.58 | 3232.12 | 8080.29 | 2.5
128.48 | 3250.02 | 8125.06 | 2.5
128.38 | 3315.95 | 8289.88 | 2.5
128.28 | 3201.85 | 8004.61 | 2.5
128.18 | 3199.88 | 7999.71 | 2.5
128.08 | 3162.09 | 7905.22 | 2.5
127.98 | 3162.73 | 7906.81 | 2.5
127.88 | 3140.15 | 7850.37 | 2.5
127.78 | 3137.59 | 7843.99 | 2.5
127.68 | 3184.87 | 7962.17 | 2.5
127.58 | 3160.97 | 7902.43 | 2.5
127.48 | 3207 | 8017.49 | 2.5
127.38 | 3163.13 | 7907.83 | 2.5
127.28 | 3132.09 | 7830.21 | 2.5
127.18 | 3201.74 | 8004.35 | 2.5
127.08 | 3123.59 | 7808.97 | 2.5
126.98 | 3081.34 | 7703.35 | 2.5
126.88 | 3087.34 | 7718.35 | 2.5
126.78 | 3127.28 | 7818.2 | 2.5
126.68 | 3155.16 | 7887.89 | 2.5
126.58 | 3094.06 | 7735.16 | 2.5
126.48 | 3113.85 | 7784.61 | 2.5
126.38 | 3111.61 | 7779.02 | 2.5
126.28 | 3077.01 | 7692.52 | 2.5
126.18 | 3086.98 | 7717.44 | 2.5
126.08 | 3013.08 | 7532.71 | 2.5

## Sr3d2
Binding Energy (eV) | Corrected Data | Raw Data | Transmission | Experimental Description | Value
142.08 | 7105.05 | 15986.37 | 2.25 | Sample ID | 20260227_T2_P
141.98 | 7045.7 | 15852.82 | 2.25 | Title | Sr3d Scan
141.88 | 6917.07 | 15563.41 | 2.25 | Author | engineer
141.78 | 6959.28 | 15658.37 | 2.25 | Date Created | 2026-02-27
141.68 | 6866.51 | 15449.64 | 2.25 | Time Created | 15:03:18
141.58 | 6872.17 | 15462.39 | 2.25 | Date Saved | 2026-02-27
141.48 | 6912.73 | 15553.64 | 2.25 | Time Saved | 16:48:13
141.38 | 6856.56 | 15427.25 | 2.25 | Technique | XPS
141.28 | 6848.12 | 15408.27 | 2.25 | Species & Transition | Sr3d
141.18 | 6827.75 | 15362.44 | 2.25 | Spectrum Index | 0
141.08 | 6636.37 | 14931.84 | 2.25 | Total Spectra | 1
140.98 | 6668.81 | 15004.82 | 2.25 | Source Label | Al K-alpha Monochromated
140.88 | 6602.12 | 14854.77 | 2.25 | Source Energy | 1486.68
140.78 | 6631.04 | 14919.84 | 2.25 | Pass Energy | 35.00
140.68 | 6685.84 | 15043.14 | 2.25 | Work Function | 4.20
140.58 | 6549.34 | 14736.01 | 2.25 | Dwell Time | 0.0500
140.48 | 6703.67 | 15083.25 | 2.25 | Periods | 45
140.38 | 6533.74 | 14700.92 | 2.25 | Number of Points | 161
140.28 | 6520.05 | 14670.12 | 2.25 | BE Start | 142.08
140.18 | 6501.2 | 14627.69 | 2.25 | BE End | 126.08
140.08 | 6490.56 | 14603.76 | 2.25 | BE Step | 0.1000
139.98 | 6485.5 | 14592.37 | 2.25 | KE Start | 1344.60
139.88 | 6401.49 | 14403.35 | 2.25 | KE Step | 0.1000
139.78 | 6377.88 | 14350.23 | 2.25 | TXF Applied | Yes
139.68 | 6453.22 | 14519.75 | 2.25 | TXF Coefficients | 4.231960, 0.795914, -0.722846, 0.093374
139.58 | 6457.22 | 14528.74 | 2.25
139.48 | 6638.97 | 14937.69 | 2.25
139.38 | 6440.64 | 14491.43 | 2.25
139.28 | 6338.04 | 14260.59 | 2.25
139.18 | 6414.54 | 14432.71 | 2.25
139.08 | 6430.65 | 14468.96 | 2.25
138.98 | 6439.59 | 14489.09 | 2.25
138.88 | 6407.94 | 14417.87 | 2.25
138.78 | 6439.05 | 14487.86 | 2.25
138.68 | 6395.4 | 14389.64 | 2.25
138.58 | 6439.74 | 14489.41 | 2.25
138.48 | 6512.25 | 14652.57 | 2.25
138.38 | 6449.84 | 14512.13 | 2.25
138.28 | 6567.02 | 14775.78 | 2.25
138.18 | 6645.55 | 14952.49 | 2.25
138.08 | 6699.62 | 15074.14 | 2.25
137.98 | 6687.83 | 15047.62 | 2.25
137.88 | 6637.77 | 14934.97 | 2.25
137.78 | 6716.29 | 15111.65 | 2.25
137.68 | 6847.34 | 15406.52 | 2.25
137.58 | 6922.66 | 15575.99 | 2.25
137.48 | 6936.53 | 15607.18 | 2.25
137.38 | 6822.44 | 15350.5 | 2.25
137.28 | 6911.99 | 15551.99 | 2.25
137.18 | 7071.21 | 15910.23 | 2.25
137.08 | 7011.15 | 15775.1 | 2.25
136.98 | 7208.91 | 16220.05 | 2.25
136.88 | 7286.5 | 16394.63 | 2.25
136.78 | 7353.82 | 16546.1 | 2.25
136.68 | 7442.82 | 16746.35 | 2.25
136.58 | 7640.95 | 17192.14 | 2.25
136.48 | 7728.11 | 17388.25 | 2.25
136.38 | 8030.21 | 18067.97 | 2.25
136.28 | 8320.99 | 18722.23 | 2.25
136.18 | 8683.88 | 19538.74 | 2.25
136.08 | 9139.6 | 20564.09 | 2.25
135.98 | 9683.12 | 21787.02 | 2.25
135.88 | 10229.5 | 23016.37 | 2.25
135.78 | 10660.3 | 23985.68 | 2.25
135.68 | 11255.31 | 25324.44 | 2.25
135.58 | 11851.78 | 26666.5 | 2.25
135.48 | 12492.71 | 28108.61 | 2.25
135.38 | 13022.93 | 29301.59 | 2.25
135.28 | 13329.68 | 29991.77 | 2.25
135.18 | 13662.01 | 30739.52 | 2.25
135.08 | 14158.65 | 31856.96 | 2.25
134.98 | 14195.94 | 31940.87 | 2.25
134.88 | 14392.03 | 32382.07 | 2.25
134.78 | 14703.06 | 33081.9 | 2.25
134.68 | 14966.87 | 33675.45 | 2.25
134.58 | 15577.96 | 35050.41 | 2.25
134.48 | 16363.54 | 36817.97 | 2.25
134.38 | 17383.72 | 39113.37 | 2.25
134.28 | 18871.39 | 42460.63 | 2.25
134.18 | 20567.64 | 46277.19 | 2.25
134.08 | 22882.72 | 51486.13 | 2.25
133.98 | 25319.49 | 56968.85 | 2.25
133.88 | 28023.44 | 63052.73 | 2.25
133.78 | 30760.33 | 69210.74 | 2.25
133.68 | 33116.28 | 74511.63 | 2.25
133.58 | 34418.39 | 77441.38 | 2.25
133.48 | 35134.16 | 79051.86 | 2.25
133.38 | 34596.05 | 77841.11 | 2.25
133.28 | 32967.09 | 74175.95 | 2.25
133.18 | 30554.44 | 68747.48 | 2.25
133.08 | 27960.97 | 62912.19 | 2.25
132.98 | 25452.91 | 57269.05 | 2.25
132.88 | 23014.75 | 51783.18 | 2.25
132.78 | 21608.61 | 48619.37 | 2.25
132.68 | 20660.21 | 46485.48 | 2.25
132.58 | 20605.38 | 46362.11 | 2.25
132.48 | 21389.11 | 48125.5 | 2.25
132.38 | 22570.22 | 50783 | 2.25
132.28 | 24766.65 | 55724.96 | 2.25
132.18 | 27116.55 | 61012.23 | 2.25
132.08 | 29955.66 | 67400.24 | 2.25
131.98 | 32209.47 | 72471.3 | 2.25
131.88 | 34191.28 | 76930.39 | 2.25
131.78 | 35265.38 | 79347.11 | 2.25
131.68 | 34361.78 | 77314.01 | 2.25
131.58 | 32229.26 | 72515.85 | 2.25
131.48 | 28982.97 | 65211.68 | 2.25
131.38 | 25241.49 | 56793.36 | 2.25
131.28 | 20967.16 | 47176.11 | 2.25
131.18 | 17086.23 | 38444.03 | 2.25
131.08 | 14014.45 | 31532.52 | 2.25
130.98 | 11413.33 | 25679.99 | 2.25
130.88 | 9603.96 | 21608.9 | 2.25
130.78 | 8255.24 | 18574.28 | 2.25
130.68 | 7421.25 | 16697.8 | 2.25
130.58 | 6886.95 | 15495.63 | 2.25
130.48 | 6335.79 | 14255.54 | 2.25
130.38 | 6081.02 | 13682.29 | 2.25
130.28 | 5843.3 | 13147.42 | 2.25
130.18 | 5693.52 | 12810.41 | 2.25
130.08 | 5512.63 | 12403.41 | 2.25
129.98 | 5402.38 | 12155.36 | 2.25
129.88 | 5346.41 | 12029.41 | 2.25
129.78 | 5195.89 | 11690.75 | 2.25
129.68 | 5273.9 | 11866.28 | 2.25
129.58 | 5171 | 11634.74 | 2.25
129.48 | 5122.06 | 11524.63 | 2.25
129.38 | 4951.44 | 11140.75 | 2.25
129.28 | 4968.78 | 11179.75 | 2.25
129.18 | 5026.52 | 11309.68 | 2.25
129.08 | 5005.6 | 11262.6 | 2.25
128.98 | 4894.35 | 11012.28 | 2.25
128.88 | 4895.55 | 11014.99 | 2.25
128.78 | 4900.12 | 11025.26 | 2.25
128.68 | 4898.87 | 11022.46 | 2.25
128.58 | 4979.6 | 11204.1 | 2.25
128.48 | 4950.41 | 11138.42 | 2.25
128.38 | 4813.53 | 10830.44 | 2.25
128.28 | 4856.47 | 10927.06 | 2.25
128.18 | 4811.7 | 10826.32 | 2.25
128.08 | 4806.97 | 10815.67 | 2.25
127.98 | 4867.55 | 10952 | 2.25
127.88 | 4806.68 | 10815.02 | 2.25
127.78 | 4793.46 | 10785.29 | 2.25
127.68 | 4824.29 | 10854.65 | 2.25
127.58 | 4787.13 | 10771.03 | 2.25
127.48 | 4806.84 | 10815.39 | 2.25
127.38 | 4685.79 | 10543.03 | 2.25
127.28 | 4704.62 | 10585.39 | 2.25
127.18 | 4809.06 | 10820.39 | 2.25
127.08 | 4778.57 | 10751.79 | 2.25
126.98 | 4753.06 | 10694.39 | 2.25
126.88 | 4770.14 | 10732.82 | 2.25
126.78 | 4749.16 | 10685.61 | 2.25
126.68 | 4750.86 | 10689.42 | 2.25
126.58 | 4738.51 | 10661.64 | 2.25
126.48 | 4763.22 | 10717.24 | 2.25
126.38 | 4727.08 | 10635.94 | 2.25
126.28 | 4725.29 | 10631.9 | 2.25
126.18 | 4605.04 | 10361.34 | 2.25
126.08 | 4677.55 | 10524.5 | 2.25

## Sr3d3
BE | Raw Data | Background | Transmission
142.08 | 6004.34 | 6004.34 | 1
141.98 | 5914.685 | 5914.685 | 1
141.88 | 5877.745 | 5877.745 | 1
141.78 | 5898.47 | 5898.47 | 1
141.68 | 5827.915 | 5827.915 | 1
141.58 | 5816.11 | 5816.11 | 1
141.48 | 5842.255 | 5842.255 | 1
141.38 | 5827.1 | 5827.1 | 1
141.28 | 5791.455 | 5791.455 | 1
141.18 | 5745.35 | 5745.35 | 1
141.08 | 5682.845 | 5682.845 | 1
140.98 | 5698.635 | 5698.635 | 1
140.88 | 5592.13 | 5592.13 | 1
140.78 | 5629.36 | 5629.36 | 1
140.68 | 5665.325 | 5665.325 | 1
140.58 | 5573.135 | 5573.135 | 1
140.48 | 5682.52 | 5682.52 | 1
140.38 | 5550.655 | 5550.655 | 1
140.28 | 5590.93 | 5590.93 | 1
140.18 | 5540.79 | 5540.79 | 1
140.08 | 5522.925 | 5522.925 | 1
139.98 | 5521.26 | 5521.26 | 1
139.88 | 5480.155 | 5480.155 | 1
139.78 | 5436.33 | 5436.33 | 1
139.68 | 5467.65 | 5467.65 | 1
139.58 | 5510.12 | 5510.12 | 1
139.48 | 5617.845 | 5617.845 | 1
139.38 | 5499.49 | 5499.49 | 1
139.28 | 5449.04 | 5449.04 | 1
139.18 | 5440.385 | 5440.385 | 1
139.08 | 5479.045 | 5479.045 | 1
138.98 | 5537.65 | 5537.65 | 1
138.88 | 5505.345 | 5505.345 | 1
138.78 | 5486.135 | 5486.135 | 1
138.68 | 5433.995 | 5433.995 | 1
138.58 | 5511.24 | 5511.24 | 1
138.48 | 5484.61 | 5484.61 | 1
138.38 | 5467.305 | 5467.305 | 1
138.28 | 5530.84 | 5530.84 | 1
138.18 | 5541.845 | 5541.845 | 1
138.08 | 5611.26 | 5611.26 | 1
137.98 | 5583.655 | 5583.655 | 1
137.88 | 5561.01 | 5561.01 | 1
137.78 | 5604.935 | 5604.935 | 1
137.68 | 5686.93 | 5686.93 | 1
137.58 | 5733.825 | 5733.825 | 1
137.48 | 5748.055 | 5748.055 | 1
137.38 | 5672.68 | 5672.68 | 1
137.28 | 5778.055 | 5778.055 | 1
137.18 | 5838.88 | 5838.88 | 1
137.08 | 5797.95 | 5797.95 | 1
136.98 | 5904.25 | 5904.25 | 1
136.88 | 5974.46 | 5974.46 | 1
136.78 | 6001.57 | 6001.57 | 1
136.68 | 6068.365 | 6068.365 | 1
136.58 | 6168.765 | 6168.765 | 1
136.48 | 6267.3 | 6267.3 | 1
136.38 | 6436.19 | 6436.19 | 1
136.28 | 6628.64 | 6628.64 | 1
136.18 | 6878.32 | 6878.32 | 1
136.08 | 7192.155 | 7192.155 | 1
135.98 | 7561.32 | 7561.32 | 1
135.88 | 7953.395 | 7953.395 | 1
135.78 | 8297.49 | 8297.49 | 1
135.68 | 8754.77 | 8754.77 | 1
135.58 | 9262.565 | 9262.565 | 1
135.48 | 9816.055 | 9816.055 | 1
135.38 | 10246.12 | 10246.12 | 1
135.28 | 10581.45 | 10581.45 | 1
135.18 | 11017.2 | 11017.2 | 1
135.08 | 11425.61 | 11425.61 | 1
134.98 | 11532.935 | 11532.935 | 1
134.88 | 11775.735 | 11775.735 | 1
134.78 | 12031.815 | 12031.815 | 1
134.68 | 12238.42 | 12238.42 | 1
134.58 | 12643.885 | 12643.885 | 1
134.48 | 13085.37 | 13085.37 | 1
134.38 | 13731.59 | 13731.59 | 1
134.28 | 14692.43 | 14692.43 | 1
134.18 | 15810.735 | 15810.735 | 1
134.08 | 17388.58 | 17388.58 | 1
133.98 | 19092.365 | 19092.365 | 1
133.88 | 21067.19 | 21067.19 | 1
133.78 | 23172.625 | 23172.625 | 1
133.68 | 25069.705 | 25069.705 | 1
133.58 | 26675.475 | 26675.475 | 1
133.48 | 27862.445 | 27862.445 | 1
133.38 | 28447.395 | 28447.395 | 1
133.28 | 28170.89 | 28170.89 | 1
133.18 | 27239.71 | 27239.71 | 1
133.08 | 26017.355 | 26017.355 | 1
132.98 | 24547.295 | 24547.295 | 1
132.88 | 23049.655 | 23049.655 | 1
132.78 | 21714.8 | 21714.8 | 1
132.68 | 20637.1 | 20637.1 | 1
132.58 | 19923.69 | 19923.69 | 1
132.48 | 19694.535 | 19694.535 | 1
132.38 | 19815.85 | 19815.85 | 1
132.28 | 20631.535 | 20631.535 | 1
132.18 | 21755.25 | 21755.25 | 1
132.08 | 23451.71 | 23451.71 | 1
131.98 | 24876.605 | 24876.605 | 1
131.88 | 26497.655 | 26497.655 | 1
131.78 | 27774.655 | 27774.655 | 1
131.68 | 28019.485 | 28019.485 | 1
131.58 | 27593.91 | 27593.91 | 1
131.48 | 26306.475 | 26306.475 | 1
131.38 | 24496.805 | 24496.805 | 1
131.28 | 22074.38 | 22074.38 | 1
131.18 | 19573.3 | 19573.3 | 1
131.08 | 17306.9 | 17306.9 | 1
130.98 | 15090.465 | 15090.465 | 1
130.88 | 13065.615 | 13065.615 | 1
130.78 | 11373.115 | 11373.115 | 1
130.68 | 9799.88 | 9799.88 | 1
130.58 | 8626.88 | 8626.88 | 1
130.48 | 7439.39 | 7439.39 | 1
130.38 | 6662.83 | 6662.83 | 1
130.28 | 5981.385 | 5981.385 | 1
130.18 | 5477.96 | 5477.96 | 1
130.08 | 5167.465 | 5167.465 | 1
129.98 | 4883.16 | 4883.16 | 1
129.88 | 4735.135 | 4735.135 | 1
129.78 | 4560.725 | 4560.725 | 1
129.68 | 4557.69 | 4557.69 | 1
129.58 | 4426.975 | 4426.975 | 1
129.48 | 4358.06 | 4358.06 | 1
129.38 | 4203.675 | 4203.675 | 1
129.28 | 4235.895 | 4235.895 | 1
129.18 | 4250.32 | 4250.32 | 1
129.08 | 4201.425 | 4201.425 | 1
128.98 | 4156.345 | 4156.345 | 1
128.88 | 4081.785 | 4081.785 | 1
128.78 | 4102.13 | 4102.13 | 1
128.68 | 4109.095 | 4109.095 | 1
128.58 | 4105.86 | 4105.86 | 1
128.48 | 4100.215 | 4100.215 | 1
128.38 | 4064.74 | 4064.74 | 1
128.28 | 4029.16 | 4029.16 | 1
128.18 | 4005.79 | 4005.79 | 1
128.08 | 3984.53 | 3984.53 | 1
127.98 | 4015.14 | 4015.14 | 1
127.88 | 3973.415 | 3973.415 | 1
127.78 | 3965.525 | 3965.525 | 1
127.68 | 4004.58 | 4004.58 | 1
127.58 | 3974.05 | 3974.05 | 1
127.48 | 4006.92 | 4006.92 | 1
127.38 | 3924.46 | 3924.46 | 1
127.28 | 3918.355 | 3918.355 | 1
127.18 | 4005.4 | 4005.4 | 1
127.08 | 3951.08 | 3951.08 | 1
126.98 | 3917.2 | 3917.2 | 1
126.88 | 3928.74 | 3928.74 | 1
126.78 | 3938.22 | 3938.22 | 1
126.68 | 3953.01 | 3953.01 | 1
126.58 | 3916.285 | 3916.285 | 1
126.48 | 3938.535 | 3938.535 | 1
126.38 | 3919.345 | 3919.345 | 1
126.28 | 3901.15 | 3901.15 | 1
126.18 | 3846.01 | 3846.01 | 1
126.08 | 3845.315 | 3845.315 | 1

## Sr3d8
BE | Raw Data | Background | Transmission
142.08 | 1580.66 | 1580.66 | 1
141.98 | 1497.55 | 1497.55 | 1
141.88 | 1553.23 | 1553.23 | 1
141.78 | 1575.82 | 1575.82 | 1
141.68 | 1540.6 | 1540.6 | 1
141.58 | 1433.76 | 1433.76 | 1
141.48 | 1555.43 | 1555.43 | 1
141.38 | 1469.04 | 1469.04 | 1
141.28 | 1394.43 | 1394.43 | 1
141.18 | 1441.27 | 1441.27 | 1
141.08 | 1447.04 | 1447.04 | 1
140.98 | 1451.01 | 1451.01 | 1
140.88 | 1462.18 | 1462.18 | 1
140.78 | 1563.73 | 1563.73 | 1
140.68 | 1485.46 | 1485.46 | 1
140.58 | 1468.86 | 1468.86 | 1
140.48 | 1406.62 | 1406.62 | 1
140.38 | 1445.15 | 1445.15 | 1
140.28 | 1525.86 | 1525.86 | 1
140.18 | 1535.09 | 1535.09 | 1
140.08 | 1526.47 | 1526.47 | 1
139.98 | 1572.34 | 1572.34 | 1
139.88 | 1441.94 | 1441.94 | 1
139.78 | 1376.2 | 1376.2 | 1
139.68 | 1521.35 | 1521.35 | 1
139.58 | 1446.31 | 1446.31 | 1
139.48 | 1449.92 | 1449.92 | 1
139.38 | 1457.91 | 1457.91 | 1
139.28 | 1328.16 | 1328.16 | 1
139.18 | 1386.53 | 1386.53 | 1
139.08 | 1453.97 | 1453.97 | 1
138.98 | 1353.98 | 1353.98 | 1
138.88 | 1374.38 | 1374.38 | 1
138.78 | 1334.62 | 1334.62 | 1
138.68 | 1328 | 1328 | 1
138.58 | 1326.74 | 1326.74 | 1
138.48 | 1238.22 | 1238.22 | 1
138.38 | 1291.11 | 1291.11 | 1
138.28 | 1220.27 | 1220.27 | 1
138.18 | 1234.41 | 1234.41 | 1
138.08 | 1323.63 | 1144.64 | 1
137.98 | 1312.91 | 1144.52 | 1
137.88 | 1200.32 | 1144.39 | 1
137.78 | 1295.28 | 1144.26 | 1
137.68 | 1226.67 | 1144.12 | 1
137.58 | 1106.71 | 1143.97 | 1
137.48 | 1176.36 | 1143.82 | 1
137.38 | 1167.32 | 1143.65 | 1
137.28 | 1157.32 | 1143.48 | 1
137.18 | 1207.75 | 1143.3 | 1
137.08 | 1043.25 | 1143.11 | 1
136.98 | 1121.97 | 1142.9 | 1
136.88 | 1054.08 | 1142.68 | 1
136.78 | 1082.25 | 1142.45 | 1
136.68 | 1167.73 | 1142.2 | 1
136.58 | 1203 | 1141.93 | 1
136.48 | 1162.2 | 1141.64 | 1
136.38 | 1261.07 | 1141.33 | 1
136.28 | 1264.35 | 1141 | 1
136.18 | 1294.84 | 1140.63 | 1
136.08 | 1332.93 | 1140.23 | 1
135.98 | 1449.01 | 1139.79 | 1
135.88 | 1490.65 | 1139.3 | 1
135.78 | 1674.12 | 1138.75 | 1
135.68 | 1871.12 | 1138.12 | 1
135.58 | 2069.77 | 1137.38 | 1
135.48 | 2263.97 | 1136.49 | 1
135.38 | 2534.11 | 1135.37 | 1
135.28 | 2888.1 | 1133.95 | 1
135.18 | 3447.24 | 1132.1 | 1
135.08 | 3866.12 | 1129.68 | 1
134.98 | 4657.43 | 1126.5 | 1
134.88 | 5597.86 | 1122.41 | 1
134.78 | 6632.97 | 1117.24 | 1
134.68 | 7607.66 | 1110.88 | 1
134.58 | 9095.44 | 1103.32 | 1
134.48 | 9868.78 | 1094.69 | 1
134.38 | 10519.8 | 1085.28 | 1
134.28 | 10958.4 | 1075.53 | 1
134.18 | 11169.8 | 1065.98 | 1
134.08 | 10199.7 | 1057.08 | 1
133.98 | 9327.57 | 1049.12 | 1
133.88 | 8229.61 | 1042.18 | 1
133.78 | 7334.67 | 1036.21 | 1
133.68 | 6360.84 | 1031.01 | 1
133.58 | 6110.17 | 1026.32 | 1
133.48 | 6120.47 | 1021.79 | 1
133.38 | 6198.52 | 1017.05 | 1
133.28 | 6389.56 | 1011.72 | 1
133.18 | 7327.71 | 1005.41 | 1
133.08 | 8583.48 | 997.81 | 1
132.98 | 9988.06 | 988.68 | 1
132.88 | 11437.6 | 977.94 | 1
132.78 | 13210.9 | 965.68 | 1
132.68 | 14084.6 | 952.27 | 1
132.58 | 14794 | 938.33 | 1
132.48 | 14588.8 | 924.6 | 1
132.38 | 14173.5 | 911.82 | 1
132.28 | 12654.9 | 900.47 | 1
132.18 | 10793.1 | 890.83 | 1
132.08 | 8920.96 | 882.91 | 1
131.98 | 7080.38 | 876.62 | 1
131.88 | 5496.39 | 871.74 | 1
131.78 | 4342.96 | 868.02 | 1
131.68 | 3341.44 | 865.21 | 1
131.58 | 2750.81 | 863.09 | 1
131.48 | 2162.11 | 861.47 | 1
131.38 | 1783.38 | 860.19 | 1
131.28 | 1602.94 | 859.17 | 1
131.18 | 1500.81 | 858.31 | 1
131.08 | 1301.19 | 857.58 | 1
130.98 | 1220.73 | 856.94 | 1
130.88 | 1205.79 | 856.38 | 1
130.78 | 1158.1 | 855.86 | 1
130.68 | 1149.91 | 855.4 | 1
130.58 | 1104.17 | 854.98 | 1
130.48 | 1092.12 | 854.59 | 1
130.38 | 1079.6 | 854.23 | 1
130.28 | 1139.41 | 853.9 | 1
130.18 | 1016.11 | 853.6 | 1
130.08 | 909.077 | 853.31 | 1
129.98 | 1060.75 | 853.05 | 1
129.88 | 1056.84 | 852.8 | 1
129.78 | 985.693 | 852.57 | 1
129.68 | 936.31 | 852.35 | 1
129.58 | 947.954 | 852.14 | 1
129.48 | 948.479 | 851.95 | 1
129.38 | 982.677 | 851.77 | 1
129.28 | 960.311 | 851.59 | 1
129.18 | 904.813 | 851.43 | 1
129.08 | 900.961 | 851.28 | 1
128.98 | 973.452 | 851.13 | 1
128.88 | 913.274 | 850.99 | 1
128.78 | 922.013 | 850.85 | 1
128.68 | 987.373 | 850.73 | 1
128.58 | 834.75 | 850.61 | 1
128.48 | 909.192 | 850.49 | 1
128.38 | 926.134 | 850.38 | 1
128.28 | 805.563 | 850.27 | 1
128.18 | 920.207 | 850.17 | 1
128.08 | 924.211 | 850.07 | 1
127.98 | 850.413 | 849.98 | 1
127.88 | 877.191 | 849.89 | 1
127.78 | 881.582 | 849.8 | 1
127.68 | 857.463 | 849.72 | 1
127.58 | 896.271 | 849.64 | 1
127.48 | 819.248 | 849.56 | 1
127.38 | 847.597 | 849.48 | 1
127.28 | 904.577 | 849.41 | 1
127.18 | 779.003 | 849.34 | 1
127.08 | 825.853 | 825.85 | 1
126.98 | 878.723 | 878.72 | 1
126.88 | 892.39 | 892.39 | 1
126.78 | 843.454 | 843.45 | 1
126.68 | 935.036 | 935.04 | 1
126.58 | 904.695 | 904.7 | 1
126.48 | 893.397 | 893.4 | 1
126.38 | 845.598 | 845.6 | 1
126.28 | 832.108 | 832.11 | 1
126.18 | 867.84 | 867.84 | 1
126.08 | 807.718 | 807.72 | 1