## XPS Survey
|  |  |  | Acquisition Parameters : |  | Experiment Descriptions :
|  |  |  | Parameter |  | Experiment\X-Ray010 400um - FG OFF\Au-bare\Group
|  |  |  | Total acquisition time | 3 mins 24.1 secs
|  |  |  | Number of Scans | 3
﻿ |  |  |  | Source Gun Type | Al K Alpha
Axis | Energy | Elements= | 2721 | Spot Size | 400 µm
|  |  |  | Lens Mode | Standard
C:\Data\Gwilherm Kerherve\20240918_Shanglong_Au_ThinFilm\Experiment\X-Ray010 400um - FG OFF\Au-bare\Group\XPS Survey.VGD |  |  |  | Analyser Mode | CAE : Pass Energy 200.0 eV
|  |  |  | Energy Step Size | 0.500 eV
|  |  |  | Number of Energy Steps | 2721
Binding Energy (E)
eV |  | Counts / s
1350.08 |  | 1743500
1349.58 |  | 1729250
1349.08 |  | 1733480
1348.58 |  | 1718090
1348.08 |  | 1714630
1347.58 |  | 1711070
1347.08 |  | 1711510
1346.58 |  | 1705490
1346.08 |  | 1700280
1345.58 |  | 1687370
1345.08 |  | 1696200
1344.58 |  | 1690700
1344.08 |  | 1687540
1343.58 |  | 1684160
1343.08 |  | 1685210
1342.58 |  | 1676740
1342.08 |  | 1679340
1341.58 |  | 1668650
1341.08 |  | 1667210
1340.58 |  | 1657160
1340.08 |  | 1641100
1339.58 |  | 1632850
1339.08 |  | 1627980
1338.58 |  | 1626790
1338.08 |  | 1614860
1337.58 |  | 1616900
1337.08 |  | 1607820
1336.58 |  | 1594420
1336.08 |  | 1596320
1335.58 |  | 1585270
1335.08 |  | 1583050
1334.58 |  | 1572580
1334.08 |  | 1571920
1333.58 |  | 1568680
1333.08 |  | 1552880
1332.58 |  | 1540570
1332.08 |  | 1531130
1331.58 |  | 1528090
1331.08 |  | 1513460
1330.58 |  | 1504950
1330.08 |  | 1493610
1329.58 |  | 1494800
1329.08 |  | 1476230
1328.58 |  | 1477550
1328.08 |  | 1466250
1327.58 |  | 1463360
1327.08 |  | 1458410
1326.58 |  | 1454920
1326.08 |  | 1462400
1325.58 |  | 1464630
1325.08 |  | 1465150
1324.58 |  | 1464000
1324.08 |  | 1448200
1323.58 |  | 1452200
1323.08 |  | 1437160
1322.58 |  | 1436490
1322.08 |  | 1423340
1321.58 |  | 1413140
1321.08 |  | 1391670
1320.58 |  | 1397350
1320.08 |  | 1381190
1319.58 |  | 1385680
1319.08 |  | 1366670
1318.58 |  | 1372420
1318.08 |  | 1364140
1317.58 |  | 1352840
1317.08 |  | 1341610
1316.58 |  | 1345310
1316.08 |  | 1325180
1315.58 |  | 1315120
1315.08 |  | 1309930
1314.58 |  | 1306380
1314.08 |  | 1300040
1313.58 |  | 1297330
1313.08 |  | 1294480
1312.58 |  | 1288750
1312.08 |  | 1281260
1311.58 |  | 1287900
1311.08 |  | 1287520
1310.58 |  | 1273550
1310.08 |  | 1280250
1309.58 |  | 1278760
1309.08 |  | 1274390
1308.58 |  | 1268990
1308.08 |  | 1262140
1307.58 |  | 1264810
1307.08 |  | 1261500
1306.58 |  | 1265220
1306.08 |  | 1250700
1305.58 |  | 1251520
1305.08 |  | 1252380
1304.58 |  | 1249800
1304.08 |  | 1255200
1303.58 |  | 1250840
1303.08 |  | 1251300
1302.58 |  | 1248070
1302.08 |  | 1236860
1301.58 |  | 1227950
1301.08 |  | 1231390
1300.58 |  | 1216730
1300.08 |  | 1223130
1299.58 |  | 1209140
1299.08 |  | 1215230
1298.58 |  | 1199970
1298.08 |  | 1206440
1297.58 |  | 1194730
1297.08 |  | 1193230
1296.58 |  | 1188400
1296.08 |  | 1189490
1295.58 |  | 1182650
1295.08 |  | 1186740
1294.58 |  | 1180530
1294.08 |  | 1179930
1293.58 |  | 1174830
1293.08 |  | 1166010
1292.58 |  | 1162280
1292.08 |  | 1170320
1291.58 |  | 1164830
1291.08 |  | 1159850
1290.58 |  | 1171940
1290.08 |  | 1165160
1289.58 |  | 1158390
1289.08 |  | 1158540
1288.58 |  | 1159920
1288.08 |  | 1155740
1287.58 |  | 1154630
1287.08 |  | 1150570
1286.58 |  | 1150450
1286.08 |  | 1150320
1285.58 |  | 1148210
1285.08 |  | 1143550
1284.58 |  | 1140930
1284.08 |  | 1144550
1283.58 |  | 1135220
1283.08 |  | 1130900
1282.58 |  | 1140630
1282.08 |  | 1131140
1281.58 |  | 1125830
1281.08 |  | 1124940
1280.58 |  | 1121750
1280.08 |  | 1120800
1279.58 |  | 1113860
1279.08 |  | 1112240
1278.58 |  | 1108880
1278.08 |  | 1102720
1277.58 |  | 1106250
1277.08 |  | 1096910
1276.58 |  | 1103140
1276.08 |  | 1089130
1275.58 |  | 1102620
1275.08 |  | 1093320
1274.58 |  | 1091950
1274.08 |  | 1091550
1273.58 |  | 1085520
1273.08 |  | 1087810
1272.58 |  | 1086820
1272.08 |  | 1080790
1271.58 |  | 1083220
1271.08 |  | 1083010
1270.58 |  | 1081810
1270.08 |  | 1078210
1269.58 |  | 1075810
1269.08 |  | 1075340
1268.58 |  | 1078560
1268.08 |  | 1069870
1267.58 |  | 1080820
1267.08 |  | 1072230
1266.58 |  | 1066700
1266.08 |  | 1065520
1265.58 |  | 1067300
1265.08 |  | 1063760
1264.58 |  | 1059430
1264.08 |  | 1057020
1263.58 |  | 1059960
1263.08 |  | 1056860
1262.58 |  | 1056040
1262.08 |  | 1061440
1261.58 |  | 1056750
1261.08 |  | 1052600
1260.58 |  | 1056480
1260.08 |  | 1054990
1259.58 |  | 1049970
1259.08 |  | 1049180
1258.58 |  | 1037220
1258.08 |  | 1050730
1257.58 |  | 1041110
1257.08 |  | 1040050
1256.58 |  | 1052450
1256.08 |  | 1046100
1255.58 |  | 1049800
1255.08 |  | 1047790
1254.58 |  | 1046550
1254.08 |  | 1046540
1253.58 |  | 1046410
1253.08 |  | 1044850
1252.58 |  | 1049820
1252.08 |  | 1049410
1251.58 |  | 1045470
1251.08 |  | 1056460
1250.58 |  | 1056900
1250.08 |  | 1057310
1249.58 |  | 1063780
1249.08 |  | 1060790
1248.58 |  | 1072780
1248.08 |  | 1072800
1247.58 |  | 1073000
1247.08 |  | 1072680
1246.58 |  | 1071490
1246.08 |  | 1067640
1245.58 |  | 1060250
1245.08 |  | 1052530
1244.58 |  | 1055060
1244.08 |  | 1048250
1243.58 |  | 1046810
1243.08 |  | 1041480
1242.58 |  | 1029530
1242.08 |  | 1022720
1241.58 |  | 1017730
1241.08 |  | 1012610
1240.58 |  | 1008370
1240.08 |  | 1014150
1239.58 |  | 1000440
1239.08 |  | 994977
1238.58 |  | 999191
1238.08 |  | 993704
1237.58 |  | 991502
1237.08 |  | 991532
1236.58 |  | 990076
1236.08 |  | 990739
1235.58 |  | 991602
1235.08 |  | 981636
1234.58 |  | 993611
1234.08 |  | 989905
1233.58 |  | 985793
1233.08 |  | 995637
1232.58 |  | 996357
1232.08 |  | 1005400
1231.58 |  | 1005730
1231.08 |  | 1008940
1230.58 |  | 1001460
1230.08 |  | 1002760
1229.58 |  | 1004400
1229.08 |  | 999757
1228.58 |  | 994057
1228.08 |  | 985386
1227.58 |  | 979130
1227.08 |  | 990808
1226.58 |  | 982565
1226.08 |  | 978568
1225.58 |  | 975423
1225.08 |  | 969259
1224.58 |  | 964540
1224.08 |  | 963882
1223.58 |  | 956512
1223.08 |  | 957971
1222.58 |  | 944198
1222.08 |  | 954349
1221.58 |  | 952170
1221.08 |  | 942706
1220.58 |  | 944456
1220.08 |  | 940068
1219.58 |  | 934339
1219.08 |  | 935134
1218.58 |  | 932590
1218.08 |  | 918403
1217.58 |  | 917580
1217.08 |  | 923527
1216.58 |  | 916929
1216.08 |  | 909933
1215.58 |  | 902733
1215.08 |  | 897887
1214.58 |  | 893046
1214.08 |  | 890831
1213.58 |  | 892164
1213.08 |  | 881761
1212.58 |  | 889416
1212.08 |  | 882429
1211.58 |  | 882860
1211.08 |  | 879398
1210.58 |  | 880058
1210.08 |  | 873264
1209.58 |  | 875273
1209.08 |  | 881191
1208.58 |  | 872109
1208.08 |  | 870830
1207.58 |  | 872045
1207.08 |  | 867987
1206.58 |  | 865357
1206.08 |  | 871798
1205.58 |  | 872781
1205.08 |  | 869136
1204.58 |  | 869794
1204.08 |  | 869573
1203.58 |  | 862352
1203.08 |  | 870779
1202.58 |  | 870846
1202.08 |  | 871992
1201.58 |  | 862606
1201.08 |  | 864032
1200.58 |  | 861934
1200.08 |  | 865682
1199.58 |  | 864347
1199.08 |  | 866638
1198.58 |  | 867290
1198.08 |  | 860361
1197.58 |  | 867086
1197.08 |  | 868862
1196.58 |  | 859754
1196.08 |  | 864754
1195.58 |  | 858916
1195.08 |  | 865336
1194.58 |  | 864895
1194.08 |  | 860613
1193.58 |  | 856968
1193.08 |  | 860187
1192.58 |  | 863998
1192.08 |  | 858035
1191.58 |  | 857739
1191.08 |  | 859477
1190.58 |  | 859737
1190.08 |  | 857310
1189.58 |  | 852040
1189.08 |  | 856802
1188.58 |  | 861091
1188.08 |  | 857508
1187.58 |  | 862065
1187.08 |  | 850470
1186.58 |  | 856872
1186.08 |  | 855975
1185.58 |  | 852343
1185.08 |  | 861010
1184.58 |  | 855055
1184.08 |  | 854436
1183.58 |  | 855562
1183.08 |  | 859039
1182.58 |  | 856618
1182.08 |  | 854822
1181.58 |  | 850446
1181.08 |  | 850192
1180.58 |  | 855848
1180.08 |  | 853011
1179.58 |  | 847774
1179.08 |  | 854123
1178.58 |  | 856616
1178.08 |  | 845545
1177.58 |  | 849803
1177.08 |  | 848381
1176.58 |  | 847460
1176.08 |  | 853697
1175.58 |  | 857556
1175.08 |  | 853864
1174.58 |  | 855601
1174.08 |  | 846481
1173.58 |  | 851186
1173.08 |  | 854106
1172.58 |  | 848425
1172.08 |  | 855601
1171.58 |  | 854535
1171.08 |  | 850242
1170.58 |  | 852388
1170.08 |  | 847418
1169.58 |  | 849297
1169.08 |  | 859761
1168.58 |  | 854695
1168.08 |  | 848969
1167.58 |  | 850485
1167.08 |  | 848999
1166.58 |  | 850989
1166.08 |  | 849355
1165.58 |  | 859076
1165.08 |  | 848602
1164.58 |  | 859116
1164.08 |  | 851800
1163.58 |  | 856144
1163.08 |  | 852583
1162.58 |  | 853537
1162.08 |  | 850002
1161.58 |  | 849378
1161.08 |  | 847040
1160.58 |  | 852668
1160.08 |  | 856209
1159.58 |  | 855089
1159.08 |  | 848323
1158.58 |  | 852992
1158.08 |  | 845881
1157.58 |  | 853196
1157.08 |  | 850913
1156.58 |  | 842937
1156.08 |  | 847912
1155.58 |  | 847979
1155.08 |  | 845684
1154.58 |  | 849802
1154.08 |  | 852711
1153.58 |  | 850488
1153.08 |  | 854209
1152.58 |  | 849087
1152.08 |  | 850374
1151.58 |  | 850190
1151.08 |  | 845923
1150.58 |  | 844700
1150.08 |  | 845052
1149.58 |  | 855038
1149.08 |  | 848372
1148.58 |  | 852039
1148.08 |  | 853644
1147.58 |  | 851254
1147.08 |  | 848545
1146.58 |  | 853899
1146.08 |  | 844434
1145.58 |  | 850101
1145.08 |  | 846840
1144.58 |  | 843251
1144.08 |  | 850774
1143.58 |  | 847615
1143.08 |  | 842406
1142.58 |  | 837627
1142.08 |  | 842349
1141.58 |  | 847717
1141.08 |  | 847163
1140.58 |  | 849012
1140.08 |  | 855783
1139.58 |  | 847020
1139.08 |  | 844548
1138.58 |  | 847369
1138.08 |  | 853167
1137.58 |  | 847706
1137.08 |  | 846291
1136.58 |  | 842885
1136.08 |  | 850113
1135.58 |  | 841958
1135.08 |  | 847725
1134.58 |  | 843675
1134.08 |  | 852030
1133.58 |  | 848862
1133.08 |  | 843929
1132.58 |  | 851322
1132.08 |  | 855771
1131.58 |  | 850327
1131.08 |  | 853378
1130.58 |  | 849158
1130.08 |  | 848286
1129.58 |  | 846864
1129.08 |  | 849763
1128.58 |  | 849716
1128.08 |  | 850990
1127.58 |  | 843941
1127.08 |  | 849055
1126.58 |  | 839438
1126.08 |  | 838429
1125.58 |  | 842295
1125.08 |  | 845858
1124.58 |  | 852653
1124.08 |  | 843502
1123.58 |  | 842837
1123.08 |  | 851729
1122.58 |  | 846080
1122.08 |  | 845731
1121.58 |  | 840772
1121.08 |  | 844305
1120.58 |  | 838995
1120.08 |  | 848167
1119.58 |  | 848730
1119.08 |  | 846130
1118.58 |  | 847033
1118.08 |  | 843303
1117.58 |  | 843747
1117.08 |  | 840869
1116.58 |  | 842252
1116.08 |  | 841315
1115.58 |  | 839570
1115.08 |  | 842444
1114.58 |  | 834456
1114.08 |  | 845788
1113.58 |  | 840751
1113.08 |  | 842277
1112.58 |  | 843120
1112.08 |  | 846869
1111.58 |  | 840460
1111.08 |  | 845689
1110.58 |  | 844052
1110.08 |  | 844626
1109.58 |  | 844083
1109.08 |  | 844824
1108.58 |  | 842363
1108.08 |  | 845076
1107.58 |  | 849580
1107.08 |  | 847539
1106.58 |  | 843722
1106.08 |  | 843609
1105.58 |  | 846778
1105.08 |  | 842401
1104.58 |  | 846655
1104.08 |  | 836057
1103.58 |  | 839839
1103.08 |  | 846298
1102.58 |  | 842006
1102.08 |  | 843984
1101.58 |  | 846061
1101.08 |  | 842893
1100.58 |  | 842393
1100.08 |  | 845155
1099.58 |  | 843882
1099.08 |  | 845835
1098.58 |  | 849031
1098.08 |  | 843808
1097.58 |  | 839034
1097.08 |  | 844858
1096.58 |  | 843267
1096.08 |  | 841922
1095.58 |  | 843347
1095.08 |  | 846962
1094.58 |  | 842313
1094.08 |  | 844200
1093.58 |  | 845666
1093.08 |  | 843931
1092.58 |  | 842003
1092.08 |  | 839241
1091.58 |  | 838560
1091.08 |  | 842620
1090.58 |  | 844560
1090.08 |  | 846473
1089.58 |  | 845830
1089.08 |  | 844382
1088.58 |  | 844928
1088.08 |  | 846912
1087.58 |  | 837785
1087.08 |  | 838488
1086.58 |  | 836718
1086.08 |  | 843138
1085.58 |  | 831982
1085.08 |  | 834654
1084.58 |  | 838207
1084.08 |  | 827954
1083.58 |  | 834052
1083.08 |  | 837470
1082.58 |  | 831165
1082.08 |  | 831152
1081.58 |  | 824668
1081.08 |  | 836608
1080.58 |  | 830629
1080.08 |  | 833187
1079.58 |  | 837445
1079.08 |  | 830784
1078.58 |  | 830152
1078.08 |  | 833629
1077.58 |  | 831952
1077.08 |  | 829508
1076.58 |  | 831872
1076.08 |  | 827128
1075.58 |  | 831848
1075.08 |  | 827327
1074.58 |  | 834179
1074.08 |  | 834725
1073.58 |  | 835826
1073.08 |  | 830114
1072.58 |  | 828891
1072.08 |  | 832354
1071.58 |  | 830083
1071.08 |  | 828746
1070.58 |  | 828429
1070.08 |  | 837091
1069.58 |  | 835258
1069.08 |  | 827936
1068.58 |  | 834095
1068.08 |  | 829887
1067.58 |  | 829129
1067.08 |  | 835007
1066.58 |  | 831717
1066.08 |  | 829499
1065.58 |  | 835631
1065.08 |  | 831480
1064.58 |  | 830463
1064.08 |  | 835144
1063.58 |  | 833525
1063.08 |  | 831437
1062.58 |  | 834011
1062.08 |  | 833221
1061.58 |  | 833697
1061.08 |  | 835357
1060.58 |  | 835358
1060.08 |  | 832306
1059.58 |  | 835868
1059.08 |  | 837031
1058.58 |  | 845438
1058.08 |  | 840274
1057.58 |  | 844136
1057.08 |  | 840199
1056.58 |  | 835032
1056.08 |  | 836206
1055.58 |  | 836995
1055.08 |  | 842555
1054.58 |  | 841264
1054.08 |  | 839545
1053.58 |  | 841595
1053.08 |  | 837488
1052.58 |  | 837222
1052.08 |  | 837869
1051.58 |  | 840247
1051.08 |  | 841177
1050.58 |  | 838019
1050.08 |  | 845775
1049.58 |  | 843414
1049.08 |  | 845919
1048.58 |  | 838413
1048.08 |  | 843205
1047.58 |  | 844355
1047.08 |  | 846985
1046.58 |  | 841742
1046.08 |  | 840437
1045.58 |  | 851093
1045.08 |  | 844400
1044.58 |  | 845556
1044.08 |  | 842505
1043.58 |  | 846867
1043.08 |  | 846257
1042.58 |  | 843989
1042.08 |  | 846471
1041.58 |  | 846249
1041.08 |  | 849206
1040.58 |  | 849853
1040.08 |  | 850143
1039.58 |  | 849444
1039.08 |  | 856501
1038.58 |  | 846613
1038.08 |  | 848885
1037.58 |  | 851874
1037.08 |  | 848591
1036.58 |  | 856951
1036.08 |  | 853528
1035.58 |  | 854604
1035.08 |  | 855312
1034.58 |  | 854354
1034.08 |  | 855184
1033.58 |  | 855428
1033.08 |  | 851235
1032.58 |  | 849875
1032.08 |  | 847791
1031.58 |  | 853509
1031.08 |  | 847487
1030.58 |  | 849849
1030.08 |  | 848556
1029.58 |  | 848854
1029.08 |  | 852581
1028.58 |  | 853320
1028.08 |  | 855120
1027.58 |  | 853679
1027.08 |  | 852020
1026.58 |  | 848297
1026.08 |  | 846853
1025.58 |  | 854223
1025.08 |  | 850057
1024.58 |  | 854320
1024.08 |  | 854313
1023.58 |  | 851351
1023.08 |  | 853214
1022.58 |  | 859951
1022.08 |  | 850118
1021.58 |  | 861104
1021.08 |  | 856116
1020.58 |  | 857767
1020.08 |  | 856185
1019.58 |  | 860398
1019.08 |  | 858001
1018.58 |  | 857996
1018.08 |  | 855194
1017.58 |  | 855165
1017.08 |  | 859367
1016.58 |  | 855848
1016.08 |  | 861452
1015.58 |  | 860328
1015.08 |  | 855958
1014.58 |  | 854319
1014.08 |  | 857805
1013.58 |  | 858317
1013.08 |  | 860904
1012.58 |  | 856522
1012.08 |  | 863560
1011.58 |  | 865005
1011.08 |  | 861872
1010.58 |  | 863773
1010.08 |  | 863256
1009.58 |  | 864986
1009.08 |  | 863387
1008.58 |  | 862970
1008.08 |  | 862794
1007.58 |  | 865937
1007.08 |  | 867454
1006.58 |  | 873566
1006.08 |  | 862516
1005.58 |  | 864151
1005.08 |  | 865245
1004.58 |  | 866024
1004.08 |  | 864892
1003.58 |  | 873191
1003.08 |  | 872196
1002.58 |  | 876329
1002.08 |  | 874486
1001.58 |  | 867717
1001.08 |  | 873960
1000.58 |  | 870875
1000.08 |  | 876293
999.58 |  | 873542
999.08 |  | 878196
998.58 |  | 871843
998.08 |  | 874343
997.58 |  | 878687
997.08 |  | 875714
996.58 |  | 871081
996.08 |  | 873228
995.58 |  | 868477
995.08 |  | 869462
994.58 |  | 878232
994.08 |  | 878928
993.58 |  | 875191
993.08 |  | 875423
992.58 |  | 880042
992.08 |  | 872273
991.58 |  | 877347
991.08 |  | 866675
990.58 |  | 873107
990.08 |  | 873941
989.58 |  | 874600
989.08 |  | 879343
988.58 |  | 879693
988.08 |  | 876465
987.58 |  | 877490
987.08 |  | 876184
986.58 |  | 875737
986.08 |  | 878911
985.58 |  | 883123
985.08 |  | 881243
984.58 |  | 877242
984.08 |  | 882261
983.58 |  | 886056
983.08 |  | 881833
982.58 |  | 892082
982.08 |  | 893718
981.58 |  | 885738
981.08 |  | 892909
980.58 |  | 894919
980.08 |  | 902503
979.58 |  | 895533
979.08 |  | 898717
978.58 |  | 893359
978.08 |  | 900735
977.58 |  | 908693
977.08 |  | 910861
976.58 |  | 901700
976.08 |  | 904059
975.58 |  | 909535
975.08 |  | 901377
974.58 |  | 907011
974.08 |  | 904416
973.58 |  | 901595
973.08 |  | 901919
972.58 |  | 899910
972.08 |  | 898395
971.58 |  | 896387
971.08 |  | 899486
970.58 |  | 892304
970.08 |  | 892618
969.58 |  | 891269
969.08 |  | 887758
968.58 |  | 889211
968.08 |  | 883437
967.58 |  | 883414
967.08 |  | 884852
966.58 |  | 881855
966.08 |  | 876870
965.58 |  | 874482
965.08 |  | 887813
964.58 |  | 878359
964.08 |  | 882577
963.58 |  | 887828
963.08 |  | 881867
962.58 |  | 885334
962.08 |  | 885799
961.58 |  | 881775
961.08 |  | 881706
960.58 |  | 891693
960.08 |  | 883360
959.58 |  | 883537
959.08 |  | 884324
958.58 |  | 888067
958.08 |  | 886904
957.58 |  | 886523
957.08 |  | 888641
956.58 |  | 886854
956.08 |  | 886496
955.58 |  | 886434
955.08 |  | 890917
954.58 |  | 887411
954.08 |  | 890516
953.58 |  | 890690
953.08 |  | 887955
952.58 |  | 897407
952.08 |  | 897618
951.58 |  | 896877
951.08 |  | 899278
950.58 |  | 895223
950.08 |  | 890682
949.58 |  | 886571
949.08 |  | 895482
948.58 |  | 892597
948.08 |  | 901985
947.58 |  | 892765
947.08 |  | 891450
946.58 |  | 894654
946.08 |  | 901524
945.58 |  | 893665
945.08 |  | 892263
944.58 |  | 895522
944.08 |  | 894025
943.58 |  | 901471
943.08 |  | 902056
942.58 |  | 902206
942.08 |  | 902831
941.58 |  | 897869
941.08 |  | 899524
940.58 |  | 904818
940.08 |  | 904105
939.58 |  | 904425
939.08 |  | 903819
938.58 |  | 902412
938.08 |  | 904840
937.58 |  | 898851
937.08 |  | 907341
936.58 |  | 901976
936.08 |  | 904562
935.58 |  | 900005
935.08 |  | 903252
934.58 |  | 912051
934.08 |  | 913412
933.58 |  | 910100
933.08 |  | 915307
932.58 |  | 917105
932.08 |  | 923013
931.58 |  | 917820
931.08 |  | 914614
930.58 |  | 914232
930.08 |  | 909813
929.58 |  | 908836
929.08 |  | 905123
928.58 |  | 904490
928.08 |  | 905911
927.58 |  | 911979
927.08 |  | 907329
926.58 |  | 908069
926.08 |  | 911320
925.58 |  | 908264
925.08 |  | 908685
924.58 |  | 905106
924.08 |  | 904686
923.58 |  | 917529
923.08 |  | 918264
922.58 |  | 908401
922.08 |  | 914923
921.58 |  | 913164
921.08 |  | 913018
920.58 |  | 911209
920.08 |  | 906448
919.58 |  | 909882
919.08 |  | 915139
918.58 |  | 917998
918.08 |  | 920214
917.58 |  | 915735
917.08 |  | 918229
916.58 |  | 917779
916.08 |  | 918110
915.58 |  | 920175
915.08 |  | 926520
914.58 |  | 924419
914.08 |  | 919141
913.58 |  | 923692
913.08 |  | 919941
912.58 |  | 921208
912.08 |  | 918890
911.58 |  | 918843
911.08 |  | 922633
910.58 |  | 923445
910.08 |  | 921778
909.58 |  | 925012
909.08 |  | 928066
908.58 |  | 927258
908.08 |  | 924981
907.58 |  | 923230
907.08 |  | 922689
906.58 |  | 919274
906.08 |  | 925450
905.58 |  | 922975
905.08 |  | 925472
904.58 |  | 925561
904.08 |  | 922120
903.58 |  | 918648
903.08 |  | 927962
902.58 |  | 928962
902.08 |  | 930258
901.58 |  | 927043
901.08 |  | 926375
900.58 |  | 925225
900.08 |  | 934723
899.58 |  | 927176
899.08 |  | 930422
898.58 |  | 928423
898.08 |  | 929391
897.58 |  | 931881
897.08 |  | 933441
896.58 |  | 939463
896.08 |  | 937788
895.58 |  | 935392
895.08 |  | 933903
894.58 |  | 932205
894.08 |  | 927922
893.58 |  | 938723
893.08 |  | 939440
892.58 |  | 935121
892.08 |  | 935987
891.58 |  | 940490
891.08 |  | 944576
890.58 |  | 932946
890.08 |  | 939208
889.58 |  | 944372
889.08 |  | 940824
888.58 |  | 939357
888.08 |  | 938426
887.58 |  | 937444
887.08 |  | 943562
886.58 |  | 945528
886.08 |  | 943276
885.58 |  | 948574
885.08 |  | 945520
884.58 |  | 946128
884.08 |  | 946598
883.58 |  | 942565
883.08 |  | 943950
882.58 |  | 943424
882.08 |  | 947668
881.58 |  | 944173
881.08 |  | 954308
880.58 |  | 950768
880.08 |  | 944955
879.58 |  | 946124
879.08 |  | 951794
878.58 |  | 952470
878.08 |  | 949990
877.58 |  | 950920
877.08 |  | 947891
876.58 |  | 959047
876.08 |  | 950851
875.58 |  | 955092
875.08 |  | 952382
874.58 |  | 959954
874.08 |  | 958562
873.58 |  | 957381
873.08 |  | 956261
872.58 |  | 960844
872.08 |  | 965270
871.58 |  | 962909
871.08 |  | 967640
870.58 |  | 959975
870.08 |  | 960807
869.58 |  | 957050
869.08 |  | 958068
868.58 |  | 964996
868.08 |  | 966306
867.58 |  | 962650
867.08 |  | 966740
866.58 |  | 957126
866.08 |  | 967354
865.58 |  | 967017
865.08 |  | 970980
864.58 |  | 967979
864.08 |  | 972288
863.58 |  | 973731
863.08 |  | 963613
862.58 |  | 970819
862.08 |  | 973035
861.58 |  | 977360
861.08 |  | 970060
860.58 |  | 975960
860.08 |  | 976397
859.58 |  | 972206
859.08 |  | 973587
858.58 |  | 973212
858.08 |  | 981672
857.58 |  | 977075
857.08 |  | 981272
856.58 |  | 981344
856.08 |  | 980701
855.58 |  | 978540
855.08 |  | 980963
854.58 |  | 982208
854.08 |  | 980893
853.58 |  | 984494
853.08 |  | 985868
852.58 |  | 984200
852.08 |  | 984373
851.58 |  | 985574
851.08 |  | 989195
850.58 |  | 990754
850.08 |  | 988792
849.58 |  | 990587
849.08 |  | 989042
848.58 |  | 989465
848.08 |  | 987753
847.58 |  | 992053
847.08 |  | 987940
846.58 |  | 989695
846.08 |  | 992856
845.58 |  | 989221
845.08 |  | 995071
844.58 |  | 994574
844.08 |  | 991146
843.58 |  | 990488
843.08 |  | 992136
842.58 |  | 996785
842.08 |  | 994406
841.58 |  | 993973
841.08 |  | 1000490
840.58 |  | 1002410
840.08 |  | 1002800
839.58 |  | 1005940
839.08 |  | 1008200
838.58 |  | 1003430
838.08 |  | 1001490
837.58 |  | 1001550
837.08 |  | 996071
836.58 |  | 1007180
836.08 |  | 1002280
835.58 |  | 1009750
835.08 |  | 1009620
834.58 |  | 1011460
834.08 |  | 1006950
833.58 |  | 1004020
833.08 |  | 1007940
832.58 |  | 1010980
832.08 |  | 1013170
831.58 |  | 1008040
831.08 |  | 1005150
830.58 |  | 1015980
830.08 |  | 1012660
829.58 |  | 1008370
829.08 |  | 1011970
828.58 |  | 1015120
828.08 |  | 1013090
827.58 |  | 1018280
827.08 |  | 1009620
826.58 |  | 1021110
826.08 |  | 1015470
825.58 |  | 1023400
825.08 |  | 1022720
824.58 |  | 1028530
824.08 |  | 1022660
823.58 |  | 1017980
823.08 |  | 1023290
822.58 |  | 1020730
822.08 |  | 1023170
821.58 |  | 1020940
821.08 |  | 1020200
820.58 |  | 1021370
820.08 |  | 1025630
819.58 |  | 1024860
819.08 |  | 1035060
818.58 |  | 1032230
818.08 |  | 1024820
817.58 |  | 1028430
817.08 |  | 1034330
816.58 |  | 1034910
816.08 |  | 1034180
815.58 |  | 1031950
815.08 |  | 1033480
814.58 |  | 1038740
814.08 |  | 1034090
813.58 |  | 1037960
813.08 |  | 1040240
812.58 |  | 1031780
812.08 |  | 1041520
811.58 |  | 1039910
811.08 |  | 1040130
810.58 |  | 1040610
810.08 |  | 1038960
809.58 |  | 1037470
809.08 |  | 1038600
808.58 |  | 1044970
808.08 |  | 1045800
807.58 |  | 1052170
807.08 |  | 1047970
806.58 |  | 1046670
806.08 |  | 1048960
805.58 |  | 1052000
805.08 |  | 1048770
804.58 |  | 1047900
804.08 |  | 1051560
803.58 |  | 1057070
803.08 |  | 1048490
802.58 |  | 1055530
802.08 |  | 1052460
801.58 |  | 1065600
801.08 |  | 1057780
800.58 |  | 1055500
800.08 |  | 1056430
799.58 |  | 1062070
799.08 |  | 1058980
798.58 |  | 1061930
798.08 |  | 1066060
797.58 |  | 1067050
797.08 |  | 1067870
796.58 |  | 1064230
796.08 |  | 1064580
795.58 |  | 1064570
795.08 |  | 1062170
794.58 |  | 1063100
794.08 |  | 1069150
793.58 |  | 1064260
793.08 |  | 1068940
792.58 |  | 1069190
792.08 |  | 1067710
791.58 |  | 1074810
791.08 |  | 1079440
790.58 |  | 1074220
790.08 |  | 1075500
789.58 |  | 1072020
789.08 |  | 1080940
788.58 |  | 1078000
788.08 |  | 1076580
787.58 |  | 1079210
787.08 |  | 1081470
786.58 |  | 1077550
786.08 |  | 1082810
785.58 |  | 1086310
785.08 |  | 1076900
784.58 |  | 1088160
784.08 |  | 1088710
783.58 |  | 1082650
783.08 |  | 1087340
782.58 |  | 1084440
782.08 |  | 1085140
781.58 |  | 1089670
781.08 |  | 1089890
780.58 |  | 1084790
780.08 |  | 1088760
779.58 |  | 1083280
779.08 |  | 1089150
778.58 |  | 1091950
778.08 |  | 1092340
777.58 |  | 1092720
777.08 |  | 1089420
776.58 |  | 1089450
776.08 |  | 1099860
775.58 |  | 1089820
775.08 |  | 1087120
774.58 |  | 1089830
774.08 |  | 1094670
773.58 |  | 1095340
773.08 |  | 1098650
772.58 |  | 1094020
772.08 |  | 1094450
771.58 |  | 1101500
771.08 |  | 1098410
770.58 |  | 1102940
770.08 |  | 1111710
769.58 |  | 1108250
769.08 |  | 1108620
768.58 |  | 1109000
768.08 |  | 1116020
767.58 |  | 1121170
767.08 |  | 1123400
766.58 |  | 1127900
766.08 |  | 1131380
765.58 |  | 1136420
765.08 |  | 1148660
764.58 |  | 1156250
764.08 |  | 1159660
763.58 |  | 1162130
763.08 |  | 1166930
762.58 |  | 1168750
762.08 |  | 1177510
761.58 |  | 1168710
761.08 |  | 1175140
760.58 |  | 1164380
760.08 |  | 1159480
759.58 |  | 1155910
759.08 |  | 1143290
758.58 |  | 1139320
758.08 |  | 1132760
757.58 |  | 1125010
757.08 |  | 1121110
756.58 |  | 1111210
756.08 |  | 1107260
755.58 |  | 1104950
755.08 |  | 1106440
754.58 |  | 1095820
754.08 |  | 1094910
753.58 |  | 1096990
753.08 |  | 1090060
752.58 |  | 1094540
752.08 |  | 1087380
751.58 |  | 1093250
751.08 |  | 1094690
750.58 |  | 1091890
750.08 |  | 1091960
749.58 |  | 1086760
749.08 |  | 1080590
748.58 |  | 1080510
748.08 |  | 1084130
747.58 |  | 1090240
747.08 |  | 1083560
746.58 |  | 1087870
746.08 |  | 1083430
745.58 |  | 1092850
745.08 |  | 1089680
744.58 |  | 1085550
744.08 |  | 1084690
743.58 |  | 1086440
743.08 |  | 1087600
742.58 |  | 1085930
742.08 |  | 1086390
741.58 |  | 1088310
741.08 |  | 1081100
740.58 |  | 1089960
740.08 |  | 1095200
739.58 |  | 1090670
739.08 |  | 1093380
738.58 |  | 1089140
738.08 |  | 1096980
737.58 |  | 1095520
737.08 |  | 1098740
736.58 |  | 1093590
736.08 |  | 1100450
735.58 |  | 1096680
735.08 |  | 1093290
734.58 |  | 1095720
734.08 |  | 1094410
733.58 |  | 1101470
733.08 |  | 1103890
732.58 |  | 1099950
732.08 |  | 1104480
731.58 |  | 1102380
731.08 |  | 1098320
730.58 |  | 1106160
730.08 |  | 1102630
729.58 |  | 1111110
729.08 |  | 1107180
728.58 |  | 1107440
728.08 |  | 1113330
727.58 |  | 1105830
727.08 |  | 1105780
726.58 |  | 1113090
726.08 |  | 1108170
725.58 |  | 1118560
725.08 |  | 1115390
724.58 |  | 1111090
724.08 |  | 1114870
723.58 |  | 1112520
723.08 |  | 1113000
722.58 |  | 1115870
722.08 |  | 1120020
721.58 |  | 1118650
721.08 |  | 1120730
720.58 |  | 1124090
720.08 |  | 1121640
719.58 |  | 1120630
719.08 |  | 1116640
718.58 |  | 1121900
718.08 |  | 1126020
717.58 |  | 1121590
717.08 |  | 1126570
716.58 |  | 1123780
716.08 |  | 1125290
715.58 |  | 1125720
715.08 |  | 1131660
714.58 |  | 1130460
714.08 |  | 1129500
713.58 |  | 1131780
713.08 |  | 1132640
712.58 |  | 1142520
712.08 |  | 1127590
711.58 |  | 1133950
711.08 |  | 1135840
710.58 |  | 1139560
710.08 |  | 1139450
709.58 |  | 1140570
709.08 |  | 1137100
708.58 |  | 1143260
708.08 |  | 1143340
707.58 |  | 1136930
707.08 |  | 1142420
706.58 |  | 1143430
706.08 |  | 1147260
705.58 |  | 1141940
705.08 |  | 1151410
704.58 |  | 1145740
704.08 |  | 1145760
703.58 |  | 1149370
703.08 |  | 1148610
702.58 |  | 1151310
702.08 |  | 1156050
701.58 |  | 1151870
701.08 |  | 1155840
700.58 |  | 1157960
700.08 |  | 1157400
699.58 |  | 1152980
699.08 |  | 1157640
698.58 |  | 1160630
698.08 |  | 1163420
697.58 |  | 1157900
697.08 |  | 1160900
696.58 |  | 1164130
696.08 |  | 1160240
695.58 |  | 1162280
695.08 |  | 1161480
694.58 |  | 1164690
694.08 |  | 1162590
693.58 |  | 1166200
693.08 |  | 1169210
692.58 |  | 1176110
692.08 |  | 1173260
691.58 |  | 1173520
691.08 |  | 1173270
690.58 |  | 1176030
690.08 |  | 1174460
689.58 |  | 1169730
689.08 |  | 1178300
688.58 |  | 1173830
688.08 |  | 1179740
687.58 |  | 1178610
687.08 |  | 1183330
686.58 |  | 1181180
686.08 |  | 1182680
685.58 |  | 1189320
685.08 |  | 1193090
684.58 |  | 1187950
684.08 |  | 1180120
683.58 |  | 1191730
683.08 |  | 1187360
682.58 |  | 1192840
682.08 |  | 1185980
681.58 |  | 1190380
681.08 |  | 1184820
680.58 |  | 1194050
680.08 |  | 1194070
679.58 |  | 1195240
679.08 |  | 1189870
678.58 |  | 1192090
678.08 |  | 1195100
677.58 |  | 1201530
677.08 |  | 1207130
676.58 |  | 1202570
676.08 |  | 1206920
675.58 |  | 1203860
675.08 |  | 1203430
674.58 |  | 1208570
674.08 |  | 1210450
673.58 |  | 1213580
673.08 |  | 1209520
672.58 |  | 1212020
672.08 |  | 1209680
671.58 |  | 1214510
671.08 |  | 1216600
670.58 |  | 1214380
670.08 |  | 1218540
669.58 |  | 1221940
669.08 |  | 1215990
668.58 |  | 1223200
668.08 |  | 1221240
667.58 |  | 1220820
667.08 |  | 1221040
666.58 |  | 1220560
666.08 |  | 1220400
665.58 |  | 1227900
665.08 |  | 1223950
664.58 |  | 1229620
664.08 |  | 1223490
663.58 |  | 1225840
663.08 |  | 1222090
662.58 |  | 1228250
662.08 |  | 1231080
661.58 |  | 1227860
661.08 |  | 1225360
660.58 |  | 1229830
660.08 |  | 1227800
659.58 |  | 1228090
659.08 |  | 1239950
658.58 |  | 1233140
658.08 |  | 1235220
657.58 |  | 1238650
657.08 |  | 1243380
656.58 |  | 1236780
656.08 |  | 1234600
655.58 |  | 1241350
655.08 |  | 1238500
654.58 |  | 1249870
654.08 |  | 1242640
653.58 |  | 1241300
653.08 |  | 1247100
652.58 |  | 1243760
652.08 |  | 1246310
651.58 |  | 1254530
651.08 |  | 1254550
650.58 |  | 1259840
650.08 |  | 1261930
649.58 |  | 1265420
649.08 |  | 1273130
648.58 |  | 1266290
648.08 |  | 1279540
647.58 |  | 1290760
647.08 |  | 1294780
646.58 |  | 1299450
646.08 |  | 1311920
645.58 |  | 1323460
645.08 |  | 1337940
644.58 |  | 1344720
644.08 |  | 1355820
643.58 |  | 1360560
643.08 |  | 1366230
642.58 |  | 1370710
642.08 |  | 1365750
641.58 |  | 1366150
641.08 |  | 1347450
640.58 |  | 1343460
640.08 |  | 1329690
639.58 |  | 1312720
639.08 |  | 1302300
638.58 |  | 1292420
638.08 |  | 1289180
637.58 |  | 1276490
637.08 |  | 1259400
636.58 |  | 1260740
636.08 |  | 1253960
635.58 |  | 1250760
635.08 |  | 1247350
634.58 |  | 1242620
634.08 |  | 1241530
633.58 |  | 1240800
633.08 |  | 1237160
632.58 |  | 1236720
632.08 |  | 1233740
631.58 |  | 1227900
631.08 |  | 1226750
630.58 |  | 1235080
630.08 |  | 1238380
629.58 |  | 1223400
629.08 |  | 1228530
628.58 |  | 1225880
628.08 |  | 1228530
627.58 |  | 1228500
627.08 |  | 1231310
626.58 |  | 1225710
626.08 |  | 1226990
625.58 |  | 1236530
625.08 |  | 1229360
624.58 |  | 1235800
624.08 |  | 1233060
623.58 |  | 1233800
623.08 |  | 1237920
622.58 |  | 1238140
622.08 |  | 1234420
621.58 |  | 1234610
621.08 |  | 1235790
620.58 |  | 1241030
620.08 |  | 1238760
619.58 |  | 1242020
619.08 |  | 1246540
618.58 |  | 1253210
618.08 |  | 1243100
617.58 |  | 1256650
617.08 |  | 1241160
616.58 |  | 1248710
616.08 |  | 1245050
615.58 |  | 1249050
615.08 |  | 1254780
614.58 |  | 1254510
614.08 |  | 1253100
613.58 |  | 1251890
613.08 |  | 1259190
612.58 |  | 1254900
612.08 |  | 1253220
611.58 |  | 1255360
611.08 |  | 1256690
610.58 |  | 1261150
610.08 |  | 1266750
609.58 |  | 1262660
609.08 |  | 1261190
608.58 |  | 1263660
608.08 |  | 1266480
607.58 |  | 1269830
607.08 |  | 1266030
606.58 |  | 1263760
606.08 |  | 1274370
605.58 |  | 1279430
605.08 |  | 1273210
604.58 |  | 1275790
604.08 |  | 1270200
603.58 |  | 1280160
603.08 |  | 1277430
602.58 |  | 1284060
602.08 |  | 1275530
601.58 |  | 1281560
601.08 |  | 1280450
600.58 |  | 1284830
600.08 |  | 1287840
599.58 |  | 1280190
599.08 |  | 1283810
598.58 |  | 1294950
598.08 |  | 1292780
597.58 |  | 1288200
597.08 |  | 1297420
596.58 |  | 1301060
596.08 |  | 1298560
595.58 |  | 1297190
595.08 |  | 1305680
594.58 |  | 1297150
594.08 |  | 1306060
593.58 |  | 1302690
593.08 |  | 1298660
592.58 |  | 1309950
592.08 |  | 1300900
591.58 |  | 1301000
591.08 |  | 1308450
590.58 |  | 1311550
590.08 |  | 1308470
589.58 |  | 1312820
589.08 |  | 1321250
588.58 |  | 1323590
588.08 |  | 1325640
587.58 |  | 1317470
587.08 |  | 1317400
586.58 |  | 1334580
586.08 |  | 1325200
585.58 |  | 1321610
585.08 |  | 1328230
584.58 |  | 1330760
584.08 |  | 1330400
583.58 |  | 1336130
583.08 |  | 1334030
582.58 |  | 1336860
582.08 |  | 1338430
581.58 |  | 1337100
581.08 |  | 1335390
580.58 |  | 1352640
580.08 |  | 1344460
579.58 |  | 1342300
579.08 |  | 1356260
578.58 |  | 1356100
578.08 |  | 1352710
577.58 |  | 1360610
577.08 |  | 1362350
576.58 |  | 1362860
576.08 |  | 1359610
575.58 |  | 1358010
575.08 |  | 1365110
574.58 |  | 1363690
574.08 |  | 1366470
573.58 |  | 1362710
573.08 |  | 1370010
572.58 |  | 1375860
572.08 |  | 1369340
571.58 |  | 1371200
571.08 |  | 1369120
570.58 |  | 1379680
570.08 |  | 1374070
569.58 |  | 1371280
569.08 |  | 1376370
568.58 |  | 1372200
568.08 |  | 1372090
567.58 |  | 1374610
567.08 |  | 1375700
566.58 |  | 1371940
566.08 |  | 1370310
565.58 |  | 1372840
565.08 |  | 1369700
564.58 |  | 1367750
564.08 |  | 1367450
563.58 |  | 1367790
563.08 |  | 1370530
562.58 |  | 1360980
562.08 |  | 1367380
561.58 |  | 1363710
561.08 |  | 1371590
560.58 |  | 1364540
560.08 |  | 1363000
559.58 |  | 1368290
559.08 |  | 1370280
558.58 |  | 1367160
558.08 |  | 1367660
557.58 |  | 1370060
557.08 |  | 1368730
556.58 |  | 1378940
556.08 |  | 1381900
555.58 |  | 1380070
555.08 |  | 1387650
554.58 |  | 1391810
554.08 |  | 1402760
553.58 |  | 1407550
553.08 |  | 1422230
552.58 |  | 1440770
552.08 |  | 1450510
551.58 |  | 1474690
551.08 |  | 1503050
550.58 |  | 1523670
550.08 |  | 1571860
549.58 |  | 1609990
549.08 |  | 1667980
548.58 |  | 1727290
548.08 |  | 1785510
547.58 |  | 1844840
547.08 |  | 1878470
546.58 |  | 1895950
546.08 |  | 1881600
545.58 |  | 1840080
545.08 |  | 1769500
544.58 |  | 1695830
544.08 |  | 1619910
543.58 |  | 1560190
543.08 |  | 1503080
542.58 |  | 1447530
542.08 |  | 1406190
541.58 |  | 1372340
541.08 |  | 1342770
540.58 |  | 1329900
540.08 |  | 1301280
539.58 |  | 1284450
539.08 |  | 1268270
538.58 |  | 1263310
538.08 |  | 1255530
537.58 |  | 1256530
537.08 |  | 1247580
536.58 |  | 1240910
536.08 |  | 1234280
535.58 |  | 1231550
535.08 |  | 1235660
534.58 |  | 1247140
534.08 |  | 1261310
533.58 |  | 1290180
533.08 |  | 1313470
532.58 |  | 1331050
532.08 |  | 1337200
531.58 |  | 1319050
531.08 |  | 1296660
530.58 |  | 1263590
530.08 |  | 1241750
529.58 |  | 1212890
529.08 |  | 1214740
528.58 |  | 1204010
528.08 |  | 1202400
527.58 |  | 1198390
527.08 |  | 1204050
526.58 |  | 1200190
526.08 |  | 1195280
525.58 |  | 1197630
525.08 |  | 1196510
524.58 |  | 1195250
524.08 |  | 1198520
523.58 |  | 1198840
523.08 |  | 1197090
522.58 |  | 1201330
522.08 |  | 1197770
521.58 |  | 1203030
521.08 |  | 1202220
520.58 |  | 1205270
520.08 |  | 1199640
519.58 |  | 1206470
519.08 |  | 1205920
518.58 |  | 1203400
518.08 |  | 1204480
517.58 |  | 1207320
517.08 |  | 1204250
516.58 |  | 1214390
516.08 |  | 1215900
515.58 |  | 1212090
515.08 |  | 1216150
514.58 |  | 1218000
514.08 |  | 1216010
513.58 |  | 1217100
513.08 |  | 1216330
512.58 |  | 1214860
512.08 |  | 1213830
511.58 |  | 1217610
511.08 |  | 1219670
510.58 |  | 1227220
510.08 |  | 1222340
509.58 |  | 1220410
509.08 |  | 1219450
508.58 |  | 1224810
508.08 |  | 1230590
507.58 |  | 1226650
507.08 |  | 1226360
506.58 |  | 1227060
506.08 |  | 1227150
505.58 |  | 1234720
505.08 |  | 1230110
504.58 |  | 1231920
504.08 |  | 1236580
503.58 |  | 1233380
503.08 |  | 1238930
502.58 |  | 1231860
502.08 |  | 1241890
501.58 |  | 1239670
501.08 |  | 1241190
500.58 |  | 1240700
500.08 |  | 1247550
499.58 |  | 1243470
499.08 |  | 1244120
498.58 |  | 1243190
498.08 |  | 1246170
497.58 |  | 1245330
497.08 |  | 1256610
496.58 |  | 1253680
496.08 |  | 1246340
495.58 |  | 1251140
495.08 |  | 1250790
494.58 |  | 1248460
494.08 |  | 1257460
493.58 |  | 1251960
493.08 |  | 1259350
492.58 |  | 1257700
492.08 |  | 1264170
491.58 |  | 1260040
491.08 |  | 1260660
490.58 |  | 1261080
490.08 |  | 1258560
489.58 |  | 1261660
489.08 |  | 1265880
488.58 |  | 1268650
488.08 |  | 1268060
487.58 |  | 1271040
487.08 |  | 1269130
486.58 |  | 1275530
486.08 |  | 1268860
485.58 |  | 1277550
485.08 |  | 1276600
484.58 |  | 1271000
484.08 |  | 1273850
483.58 |  | 1284610
483.08 |  | 1278850
482.58 |  | 1281680
482.08 |  | 1271460
481.58 |  | 1275960
481.08 |  | 1289780
480.58 |  | 1283460
480.08 |  | 1288910
479.58 |  | 1279220
479.08 |  | 1289080
478.58 |  | 1288650
478.08 |  | 1292590
477.58 |  | 1293530
477.08 |  | 1298020
476.58 |  | 1298530
476.08 |  | 1292680
475.58 |  | 1292820
475.08 |  | 1293350
474.58 |  | 1305180
474.08 |  | 1302480
473.58 |  | 1307540
473.08 |  | 1306330
472.58 |  | 1306700
472.08 |  | 1312860
471.58 |  | 1312410
471.08 |  | 1307140
470.58 |  | 1311170
470.08 |  | 1309000
469.58 |  | 1313630
469.08 |  | 1318520
468.58 |  | 1320380
468.08 |  | 1315930
467.58 |  | 1325330
467.08 |  | 1319080
466.58 |  | 1321740
466.08 |  | 1322770
465.58 |  | 1322700
465.08 |  | 1318450
464.58 |  | 1330860
464.08 |  | 1328440
463.58 |  | 1329160
463.08 |  | 1333350
462.58 |  | 1333970
462.08 |  | 1336420
461.58 |  | 1334780
461.08 |  | 1336690
460.58 |  | 1340640
460.08 |  | 1340670
459.58 |  | 1345290
459.08 |  | 1340200
458.58 |  | 1338630
458.08 |  | 1343690
457.58 |  | 1347980
457.08 |  | 1353180
456.58 |  | 1352290
456.08 |  | 1358310
455.58 |  | 1357670
455.08 |  | 1355790
454.58 |  | 1357940
454.08 |  | 1360550
453.58 |  | 1363200
453.08 |  | 1365920
452.58 |  | 1362550
452.08 |  | 1358670
451.58 |  | 1363470
451.08 |  | 1370240
450.58 |  | 1371840
450.08 |  | 1371910
449.58 |  | 1371690
449.08 |  | 1367170
448.58 |  | 1372010
448.08 |  | 1374930
447.58 |  | 1381610
447.08 |  | 1380700
446.58 |  | 1390870
446.08 |  | 1383940
445.58 |  | 1384990
445.08 |  | 1384640
444.58 |  | 1390310
444.08 |  | 1388880
443.58 |  | 1389850
443.08 |  | 1395280
442.58 |  | 1403250
442.08 |  | 1393730
441.58 |  | 1400920
441.08 |  | 1411030
440.58 |  | 1404190
440.08 |  | 1407520
439.58 |  | 1404330
439.08 |  | 1416120
438.58 |  | 1411900
438.08 |  | 1417310
437.58 |  | 1414660
437.08 |  | 1415280
436.58 |  | 1419990
436.08 |  | 1419890
435.58 |  | 1413300
435.08 |  | 1417460
434.58 |  | 1421090
434.08 |  | 1422600
433.58 |  | 1427510
433.08 |  | 1429870
432.58 |  | 1425510
432.08 |  | 1434820
431.58 |  | 1431740
431.08 |  | 1435080
430.58 |  | 1436680
430.08 |  | 1436350
429.58 |  | 1439890
429.08 |  | 1442570
428.58 |  | 1438710
428.08 |  | 1442070
427.58 |  | 1438970
427.08 |  | 1448440
426.58 |  | 1451320
426.08 |  | 1452850
425.58 |  | 1462120
425.08 |  | 1459430
424.58 |  | 1461000
424.08 |  | 1462450
423.58 |  | 1467280
423.08 |  | 1471970
422.58 |  | 1473780
422.08 |  | 1463200
421.58 |  | 1470850
421.08 |  | 1475590
420.58 |  | 1473430
420.08 |  | 1474230
419.58 |  | 1476080
419.08 |  | 1486840
418.58 |  | 1475710
418.08 |  | 1488490
417.58 |  | 1484450
417.08 |  | 1486730
416.58 |  | 1488980
416.08 |  | 1489690
415.58 |  | 1494190
415.08 |  | 1501880
414.58 |  | 1500190
414.08 |  | 1508500
413.58 |  | 1500940
413.08 |  | 1502400
412.58 |  | 1504510
412.08 |  | 1504750
411.58 |  | 1504020
411.08 |  | 1506330
410.58 |  | 1517110
410.08 |  | 1510860
409.58 |  | 1516160
409.08 |  | 1517690
408.58 |  | 1523290
408.08 |  | 1521100
407.58 |  | 1520520
407.08 |  | 1531340
406.58 |  | 1530690
406.08 |  | 1533150
405.58 |  | 1536840
405.08 |  | 1536940
404.58 |  | 1542310
404.08 |  | 1545310
403.58 |  | 1552850
403.08 |  | 1550940
402.58 |  | 1553550
402.08 |  | 1549730
401.58 |  | 1570790
401.08 |  | 1582130
400.58 |  | 1595550
400.08 |  | 1600860
399.58 |  | 1603640
399.08 |  | 1592600
398.58 |  | 1584860
398.08 |  | 1579330
397.58 |  | 1579120
397.08 |  | 1582880
396.58 |  | 1582650
396.08 |  | 1579020
395.58 |  | 1590670
395.08 |  | 1581240
394.58 |  | 1585020
394.08 |  | 1586430
393.58 |  | 1591060
393.08 |  | 1600040
392.58 |  | 1597720
392.08 |  | 1600550
391.58 |  | 1606200
391.08 |  | 1609560
390.58 |  | 1614690
390.08 |  | 1616860
389.58 |  | 1629870
389.08 |  | 1618020
388.58 |  | 1623010
388.08 |  | 1625390
387.58 |  | 1630170
387.08 |  | 1647310
386.58 |  | 1644870
386.08 |  | 1636260
385.58 |  | 1645120
385.08 |  | 1646990
384.58 |  | 1654200
384.08 |  | 1656370
383.58 |  | 1656480
383.08 |  | 1661450
382.58 |  | 1659660
382.08 |  | 1665470
381.58 |  | 1667910
381.08 |  | 1667400
380.58 |  | 1674490
380.08 |  | 1672210
379.58 |  | 1683020
379.08 |  | 1672440
378.58 |  | 1679500
378.08 |  | 1681730
377.58 |  | 1687330
377.08 |  | 1693410
376.58 |  | 1688400
376.08 |  | 1685770
375.58 |  | 1694430
375.08 |  | 1694680
374.58 |  | 1693850
374.08 |  | 1687740
373.58 |  | 1688080
373.08 |  | 1695700
372.58 |  | 1704800
372.08 |  | 1693880
371.58 |  | 1697580
371.08 |  | 1699780
370.58 |  | 1706670
370.08 |  | 1705610
369.58 |  | 1716860
369.08 |  | 1705110
368.58 |  | 1705970
368.08 |  | 1712020
367.58 |  | 1711140
367.08 |  | 1715730
366.58 |  | 1711030
366.08 |  | 1718100
365.58 |  | 1716880
365.08 |  | 1717330
364.58 |  | 1715850
364.08 |  | 1717680
363.58 |  | 1724190
363.08 |  | 1724620
362.58 |  | 1727290
362.08 |  | 1734790
361.58 |  | 1751420
361.08 |  | 1769240
360.58 |  | 1784980
360.08 |  | 1796330
359.58 |  | 1811870
359.08 |  | 1841430
358.58 |  | 1871070
358.08 |  | 1905710
357.58 |  | 1955750
357.08 |  | 2020220
356.58 |  | 2084590
356.08 |  | 2183800
355.58 |  | 2283940
355.08 |  | 2411170
354.58 |  | 2539450
354.08 |  | 2640760
353.58 |  | 2703180
353.08 |  | 2700410
352.58 |  | 2630690
352.08 |  | 2493020
351.58 |  | 2326120
351.08 |  | 2169360
350.58 |  | 2036500
350.08 |  | 1911890
349.58 |  | 1808220
349.08 |  | 1734920
348.58 |  | 1678380
348.08 |  | 1626550
347.58 |  | 1574130
347.08 |  | 1534530
346.58 |  | 1505830
346.08 |  | 1482150
345.58 |  | 1468880
345.08 |  | 1436000
344.58 |  | 1432350
344.08 |  | 1433770
343.58 |  | 1434320
343.08 |  | 1442090
342.58 |  | 1447080
342.08 |  | 1460890
341.58 |  | 1483760
341.08 |  | 1524740
340.58 |  | 1567130
340.08 |  | 1615350
339.58 |  | 1681470
339.08 |  | 1780410
338.58 |  | 1896370
338.08 |  | 2037100
337.58 |  | 2235560
337.08 |  | 2454980
336.58 |  | 2692400
336.08 |  | 2896070
335.58 |  | 3028740
335.08 |  | 3032360
334.58 |  | 2909770
334.08 |  | 2651990
333.58 |  | 2362380
333.08 |  | 2090190
332.58 |  | 1856720
332.08 |  | 1658940
331.58 |  | 1498500
331.08 |  | 1371790
330.58 |  | 1280790
330.08 |  | 1192950
329.58 |  | 1132280
329.08 |  | 1087770
328.58 |  | 1041680
328.08 |  | 998290
327.58 |  | 979337
327.08 |  | 955459
326.58 |  | 929848
326.08 |  | 912071
325.58 |  | 888990
325.08 |  | 887058
324.58 |  | 871088
324.08 |  | 864338
323.58 |  | 850738
323.08 |  | 845342
322.58 |  | 836059
322.08 |  | 835034
321.58 |  | 830068
321.08 |  | 824409
320.58 |  | 818296
320.08 |  | 816264
319.58 |  | 812985
319.08 |  | 811889
318.58 |  | 810201
318.08 |  | 804308
317.58 |  | 806605
317.08 |  | 805895
316.58 |  | 803075
316.08 |  | 799226
315.58 |  | 799615
315.08 |  | 799926
314.58 |  | 792254
314.08 |  | 795634
313.58 |  | 800161
313.08 |  | 798416
312.58 |  | 793889
312.08 |  | 801372
311.58 |  | 794872
311.08 |  | 797170
310.58 |  | 797515
310.08 |  | 799460
309.58 |  | 796021
309.08 |  | 791415
308.58 |  | 797063
308.08 |  | 795198
307.58 |  | 794220
307.08 |  | 795430
306.58 |  | 791974
306.08 |  | 799804
305.58 |  | 796303
305.08 |  | 796514
304.58 |  | 798740
304.08 |  | 795372
303.58 |  | 794739
303.08 |  | 796644
302.58 |  | 793320
302.08 |  | 796002
301.58 |  | 792652
301.08 |  | 790089
300.58 |  | 790401
300.08 |  | 800312
299.58 |  | 795066
299.08 |  | 792259
298.58 |  | 789955
298.08 |  | 791417
297.58 |  | 794533
297.08 |  | 792793
296.58 |  | 791132
296.08 |  | 793860
295.58 |  | 792804
295.08 |  | 794089
294.58 |  | 794404
294.08 |  | 795072
293.58 |  | 800657
293.08 |  | 795838
292.58 |  | 799733
292.08 |  | 795546
291.58 |  | 797102
291.08 |  | 796392
290.58 |  | 805340
290.08 |  | 810820
289.58 |  | 815962
289.08 |  | 827609
288.58 |  | 839368
288.08 |  | 848986
287.58 |  | 864056
287.08 |  | 881142
286.58 |  | 905925
286.08 |  | 955087
285.58 |  | 997348
285.08 |  | 1017340
284.58 |  | 998900
284.08 |  | 939740
283.58 |  | 877024
283.08 |  | 833170
282.58 |  | 810777
282.08 |  | 805650
281.58 |  | 799744
281.08 |  | 794778
280.58 |  | 798596
280.08 |  | 795950
279.58 |  | 790501
279.08 |  | 797357
278.58 |  | 795774
278.08 |  | 799288
277.58 |  | 793932
277.08 |  | 797371
276.58 |  | 799013
276.08 |  | 796985
275.58 |  | 799370
275.08 |  | 795522
274.58 |  | 798411
274.08 |  | 800487
273.58 |  | 799073
273.08 |  | 799947
272.58 |  | 796006
272.08 |  | 810062
271.58 |  | 803187
271.08 |  | 804813
270.58 |  | 804964
270.08 |  | 802269
269.58 |  | 807922
269.08 |  | 810306
268.58 |  | 801697
268.08 |  | 808570
267.58 |  | 810448
267.08 |  | 808331
266.58 |  | 808918
266.08 |  | 813852
265.58 |  | 805180
265.08 |  | 812946
264.58 |  | 817955
264.08 |  | 815400
263.58 |  | 817363
263.08 |  | 813959
262.58 |  | 820677
262.08 |  | 818911
261.58 |  | 811586
261.08 |  | 822848
260.58 |  | 819209
260.08 |  | 825766
259.58 |  | 820673
259.08 |  | 824088
258.58 |  | 820302
258.08 |  | 831244
257.58 |  | 820281
257.08 |  | 822755
256.58 |  | 821785
256.08 |  | 827424
255.58 |  | 830164
255.08 |  | 826965
254.58 |  | 833126
254.08 |  | 827785
253.58 |  | 829881
253.08 |  | 834020
252.58 |  | 838265
252.08 |  | 839001
251.58 |  | 835669
251.08 |  | 844248
250.58 |  | 837755
250.08 |  | 832847
249.58 |  | 842872
249.08 |  | 845571
248.58 |  | 837977
248.08 |  | 841890
247.58 |  | 838649
247.08 |  | 839503
246.58 |  | 844700
246.08 |  | 847034
245.58 |  | 851329
245.08 |  | 845914
244.58 |  | 848561
244.08 |  | 846377
243.58 |  | 848946
243.08 |  | 852506
242.58 |  | 850924
242.08 |  | 849326
241.58 |  | 852129
241.08 |  | 847538
240.58 |  | 857589
240.08 |  | 855717
239.58 |  | 857539
239.08 |  | 858015
238.58 |  | 854915
238.08 |  | 857529
237.58 |  | 857331
237.08 |  | 859700
236.58 |  | 868162
236.08 |  | 865445
235.58 |  | 867548
235.08 |  | 866660
234.58 |  | 868369
234.08 |  | 864251
233.58 |  | 869249
233.08 |  | 872596
232.58 |  | 872147
232.08 |  | 872127
231.58 |  | 874334
231.08 |  | 878928
230.58 |  | 869629
230.08 |  | 875201
229.58 |  | 872175
229.08 |  | 878245
228.58 |  | 879981
228.08 |  | 883454
227.58 |  | 881152
227.08 |  | 889641
226.58 |  | 889791
226.08 |  | 898194
225.58 |  | 897127
225.08 |  | 893472
224.58 |  | 889123
224.08 |  | 890355
223.58 |  | 886769
223.08 |  | 892731
222.58 |  | 884463
222.08 |  | 887625
221.58 |  | 889127
221.08 |  | 890137
220.58 |  | 895023
220.08 |  | 893276
219.58 |  | 895910
219.08 |  | 896433
218.58 |  | 894797
218.08 |  | 897209
217.58 |  | 899008
217.08 |  | 900038
216.58 |  | 896406
216.08 |  | 897848
215.58 |  | 898128
215.08 |  | 902906
214.58 |  | 898195
214.08 |  | 909567
213.58 |  | 901409
213.08 |  | 909887
212.58 |  | 908710
212.08 |  | 911367
211.58 |  | 908466
211.08 |  | 909378
210.58 |  | 916695
210.08 |  | 913837
209.58 |  | 918296
209.08 |  | 919455
208.58 |  | 925867
208.08 |  | 920945
207.58 |  | 925286
207.08 |  | 921579
206.58 |  | 922710
206.08 |  | 925840
205.58 |  | 925577
205.08 |  | 927036
204.58 |  | 930089
204.08 |  | 929277
203.58 |  | 931096
203.08 |  | 927200
202.58 |  | 935202
202.08 |  | 931801
201.58 |  | 937257
201.08 |  | 934660
200.58 |  | 939571
200.08 |  | 935256
199.58 |  | 939088
199.08 |  | 940207
198.58 |  | 941332
198.08 |  | 944127
197.58 |  | 951953
197.08 |  | 946025
196.58 |  | 945509
196.08 |  | 944402
195.58 |  | 948842
195.08 |  | 952027
194.58 |  | 948437
194.08 |  | 954718
193.58 |  | 954638
193.08 |  | 958989
192.58 |  | 956903
192.08 |  | 961811
191.58 |  | 956769
191.08 |  | 958480
190.58 |  | 959413
190.08 |  | 960367
189.58 |  | 968262
189.08 |  | 964693
188.58 |  | 961082
188.08 |  | 971388
187.58 |  | 974014
187.08 |  | 971915
186.58 |  | 973886
186.08 |  | 974293
185.58 |  | 977369
185.08 |  | 979772
184.58 |  | 974819
184.08 |  | 979247
183.58 |  | 982223
183.08 |  | 987534
182.58 |  | 986503
182.08 |  | 989408
181.58 |  | 976639
181.08 |  | 986086
180.58 |  | 997247
180.08 |  | 991505
179.58 |  | 991427
179.08 |  | 998974
178.58 |  | 1000940
178.08 |  | 995687
177.58 |  | 999579
177.08 |  | 998284
176.58 |  | 1005400
176.08 |  | 1004280
175.58 |  | 999825
175.08 |  | 1008490
174.58 |  | 1007680
174.08 |  | 1015520
173.58 |  | 1015580
173.08 |  | 1023280
172.58 |  | 1022390
172.08 |  | 1014140
171.58 |  | 1015910
171.08 |  | 1020430
170.58 |  | 1024120
170.08 |  | 1023070
169.58 |  | 1030990
169.08 |  | 1031400
168.58 |  | 1032040
168.08 |  | 1029470
167.58 |  | 1026690
167.08 |  | 1033870
166.58 |  | 1027330
166.08 |  | 1032790
165.58 |  | 1033840
165.08 |  | 1039640
164.58 |  | 1038910
164.08 |  | 1047250
163.58 |  | 1047870
163.08 |  | 1057210
162.58 |  | 1066190
162.08 |  | 1066820
161.58 |  | 1058110
161.08 |  | 1066340
160.58 |  | 1060090
160.08 |  | 1057710
159.58 |  | 1052980
159.08 |  | 1058400
158.58 |  | 1050950
158.08 |  | 1056070
157.58 |  | 1055200
157.08 |  | 1065090
156.58 |  | 1065440
156.08 |  | 1065980
155.58 |  | 1077260
155.08 |  | 1076040
154.58 |  | 1075390
154.08 |  | 1079980
153.58 |  | 1075260
153.08 |  | 1081100
152.58 |  | 1089090
152.08 |  | 1086740
151.58 |  | 1086730
151.08 |  | 1089420
150.58 |  | 1094770
150.08 |  | 1093130
149.58 |  | 1099930
149.08 |  | 1100190
148.58 |  | 1101220
148.08 |  | 1101210
147.58 |  | 1109300
147.08 |  | 1100410
146.58 |  | 1104580
146.08 |  | 1105400
145.58 |  | 1111580
145.08 |  | 1108060
144.58 |  | 1119050
144.08 |  | 1118160
143.58 |  | 1115000
143.08 |  | 1113270
142.58 |  | 1119610
142.08 |  | 1123530
141.58 |  | 1124290
141.08 |  | 1120680
140.58 |  | 1122320
140.08 |  | 1121010
139.58 |  | 1126970
139.08 |  | 1124760
138.58 |  | 1135920
138.08 |  | 1131530
137.58 |  | 1132740
137.08 |  | 1141370
136.58 |  | 1139410
136.08 |  | 1142350
135.58 |  | 1148380
135.08 |  | 1153390
134.58 |  | 1146520
134.08 |  | 1151380
133.58 |  | 1157470
133.08 |  | 1156460
132.58 |  | 1160360
132.08 |  | 1156640
131.58 |  | 1166510
131.08 |  | 1170120
130.58 |  | 1167350
130.08 |  | 1170920
129.58 |  | 1177840
129.08 |  | 1181580
128.58 |  | 1177410
128.08 |  | 1188360
127.58 |  | 1193810
127.08 |  | 1195820
126.58 |  | 1204930
126.08 |  | 1204000
125.58 |  | 1204380
125.08 |  | 1210940
124.58 |  | 1217090
124.08 |  | 1225620
123.58 |  | 1228050
123.08 |  | 1238940
122.58 |  | 1245860
122.08 |  | 1251560
121.58 |  | 1256750
121.08 |  | 1264900
120.58 |  | 1260890
120.08 |  | 1270020
119.58 |  | 1275900
119.08 |  | 1278990
118.58 |  | 1282670
118.08 |  | 1291690
117.58 |  | 1293620
117.08 |  | 1292800
116.58 |  | 1305730
116.08 |  | 1306480
115.58 |  | 1311550
115.08 |  | 1314550
114.58 |  | 1313740
114.08 |  | 1320830
113.58 |  | 1335100
113.08 |  | 1340600
112.58 |  | 1347330
112.08 |  | 1355990
111.58 |  | 1355280
111.08 |  | 1358070
110.58 |  | 1369080
110.08 |  | 1354870
109.58 |  | 1346060
109.08 |  | 1345710
108.58 |  | 1335510
108.08 |  | 1327970
107.58 |  | 1311790
107.08 |  | 1298120
106.58 |  | 1284430
106.08 |  | 1267960
105.58 |  | 1260690
105.08 |  | 1245130
104.58 |  | 1241420
104.08 |  | 1237630
103.58 |  | 1229090
103.08 |  | 1217930
102.58 |  | 1209680
102.08 |  | 1210640
101.58 |  | 1204840
101.08 |  | 1198740
100.58 |  | 1190580
100.08 |  | 1177570
99.58 |  | 1179900
99.08 |  | 1170440
98.58 |  | 1161790
98.08 |  | 1146810
97.58 |  | 1137850
97.08 |  | 1121720
96.58 |  | 1103950
96.08 |  | 1094200
95.58 |  | 1089900
95.08 |  | 1098480
94.58 |  | 1103090
94.08 |  | 1108010
93.58 |  | 1111670
93.08 |  | 1107830
92.58 |  | 1108760
92.08 |  | 1127520
91.58 |  | 1170270
91.08 |  | 1233210
90.58 |  | 1318130
90.08 |  | 1449790
89.58 |  | 1749060
89.08 |  | 2455320
88.58 |  | 3739090
88.08 |  | 5097140
87.58 |  | 5343720
87.08 |  | 4237300
86.58 |  | 2775040
86.08 |  | 2162500
85.58 |  | 2498620
85.08 |  | 3777950
84.58 |  | 5556820
84.08 |  | 6287890
83.58 |  | 5199340
83.08 |  | 3074130
82.58 |  | 1539710
82.08 |  | 935370
81.58 |  | 681407
81.08 |  | 558530
80.58 |  | 484990
80.08 |  | 433955
79.58 |  | 396518
79.08 |  | 374943
78.58 |  | 359014
78.08 |  | 343513
77.58 |  | 335298
77.08 |  | 326898
76.58 |  | 326466
76.08 |  | 329004
75.58 |  | 326550
75.08 |  | 328380
74.58 |  | 328417
74.08 |  | 325235
73.58 |  | 319336
73.08 |  | 312177
72.58 |  | 296686
72.08 |  | 287464
71.58 |  | 278074
71.08 |  | 268470
70.58 |  | 262602
70.08 |  | 249313
69.58 |  | 241477
69.08 |  | 239380
68.58 |  | 236857
68.08 |  | 233167
67.58 |  | 227523
67.08 |  | 228027
66.58 |  | 227547
66.08 |  | 225965
65.58 |  | 225469
65.08 |  | 224912
64.58 |  | 228557
64.08 |  | 232341
63.58 |  | 236670
63.08 |  | 244622
62.58 |  | 250914
62.08 |  | 258430
61.58 |  | 266854
61.08 |  | 284530
60.58 |  | 293749
60.08 |  | 311768
59.58 |  | 327785
59.08 |  | 351225
58.58 |  | 378478
58.08 |  | 389867
57.58 |  | 400807
57.08 |  | 409129
56.58 |  | 398501
56.08 |  | 383212
55.58 |  | 352394
55.08 |  | 330525
54.58 |  | 305852
54.08 |  | 282680
53.58 |  | 260573
53.08 |  | 243685
52.58 |  | 230953
52.08 |  | 214774
51.58 |  | 205650
51.08 |  | 195982
50.58 |  | 189410
50.08 |  | 183738
49.58 |  | 179958
49.08 |  | 172689
48.58 |  | 166573
48.08 |  | 164138
47.58 |  | 160928
47.08 |  | 159593
46.58 |  | 158305
46.08 |  | 156113
45.58 |  | 154517
45.08 |  | 154849
44.58 |  | 152368
44.08 |  | 150910
43.58 |  | 151717
43.08 |  | 149855
42.58 |  | 148450
42.08 |  | 146956
41.58 |  | 148716
41.08 |  | 147438
40.58 |  | 149216
40.08 |  | 148009
39.58 |  | 148687
39.08 |  | 147080
38.58 |  | 148512
38.08 |  | 146480
37.58 |  | 146231
37.08 |  | 149970
36.58 |  | 145565
36.08 |  | 147604
35.58 |  | 148783
35.08 |  | 147075
34.58 |  | 147402
34.08 |  | 148420
33.58 |  | 148860
33.08 |  | 148802
32.58 |  | 149282
32.08 |  | 149050
31.58 |  | 152648
31.08 |  | 151702
30.58 |  | 150548
30.08 |  | 151460
29.58 |  | 153710
29.08 |  | 156399
28.58 |  | 153120
28.08 |  | 153459
27.58 |  | 150998
27.08 |  | 154346
26.58 |  | 152029
26.08 |  | 150023
25.58 |  | 151346
25.08 |  | 148717
24.58 |  | 145901
24.08 |  | 140663
23.58 |  | 141364
23.08 |  | 140715
22.58 |  | 138584
22.08 |  | 139691
21.58 |  | 137404
21.08 |  | 136651
20.58 |  | 137516
20.08 |  | 135696
19.58 |  | 133931
19.08 |  | 131301
18.58 |  | 132744
18.08 |  | 131100
17.58 |  | 129600
17.08 |  | 128919
16.58 |  | 126703
16.08 |  | 128000
15.58 |  | 125274
15.08 |  | 126687
14.58 |  | 124405
14.08 |  | 122069
13.58 |  | 122158
13.08 |  | 121732
12.58 |  | 120278
12.08 |  | 123166
11.58 |  | 126043
11.08 |  | 129232
10.58 |  | 134415
10.08 |  | 143275
9.58 |  | 156789
9.08 |  | 179061
8.58 |  | 222712
8.08 |  | 302325
7.58 |  | 415057
7.08 |  | 535530
6.58 |  | 607978
6.08 |  | 616814
5.58 |  | 591136
5.08 |  | 587423
4.58 |  | 615255
4.08 |  | 675266
3.58 |  | 696219
3.08 |  | 665942
2.58 |  | 561126
2.08 |  | 398029
1.58 |  | 241833
1.08 |  | 148646
0.58 |  | 101410
0.08 |  | 68437
-0.42 |  | 41695.7
-0.92 |  | 25127.2
-1.42 |  | 18543.8
-1.92 |  | 15294.6
-2.42 |  | 12153.2
-2.92 |  | 10715.7
-3.42 |  | 9624.82
-3.92 |  | 9001.93
-4.42 |  | 7939.35
-4.92 |  | 7179.78
-5.42 |  | 7039.73
-5.92 |  | 6584.15
-6.42 |  | 5116.43
-6.92 |  | 5253.82
-7.42 |  | 4930.56
-7.92 |  | 4523.46
-8.42 |  | 4637.65
-8.92 |  | 4746.87
-9.42 |  | 4440.09
-9.92 |  | 3730.9

## O1s Scan
|  |  |  | Acquisition Parameters : |  | Experiment Descriptions :
|  |  |  | Parameter |  | Experiment\X-Ray010 400um - FG OFF\Au-bare\Group
|  |  |  | Total acquisition time | 2 mins 31.0 secs
|  |  |  | Number of Scans | 20
﻿ |  |  |  | Source Gun Type | Al K Alpha
Axis | Energy | Elements= | 151 | Spot Size | 400 µm
|  |  |  | Lens Mode | Standard
C:\Data\Gwilherm Kerherve\20240918_Shanglong_Au_ThinFilm\Experiment\X-Ray010 400um - FG OFF\Au-bare\Group\O1s Scan.VGD |  |  |  | Analyser Mode | CAE : Pass Energy 35.0 eV
|  |  |  | Energy Step Size | 0.100 eV
|  |  |  | Number of Energy Steps | 151
Binding Energy (E)
eV |  | Counts / s
540.08 |  | 91249
539.98 |  | 90622.7
539.88 |  | 90421.5
539.78 |  | 90304
539.68 |  | 90015.2
539.58 |  | 89654.8
539.48 |  | 89888.9
539.38 |  | 89749
539.28 |  | 89698.5
539.18 |  | 89322.5
539.08 |  | 88955.7
538.98 |  | 89209.3
538.88 |  | 88273.6
538.78 |  | 88339.8
538.68 |  | 88401.8
538.58 |  | 88178.8
538.48 |  | 88335.7
538.38 |  | 87574.5
538.28 |  | 87928.9
538.18 |  | 87645.7
538.08 |  | 88214.9
537.98 |  | 87461.7
537.88 |  | 87552.9
537.78 |  | 87573.5
537.68 |  | 87486.8
537.58 |  | 87544.9
537.48 |  | 87007.9
537.38 |  | 87129.9
537.28 |  | 86611.8
537.18 |  | 87179.5
537.08 |  | 86313.7
536.98 |  | 86964
536.88 |  | 86712.5
536.78 |  | 86860.1
536.68 |  | 86608.6
536.58 |  | 86199.7
536.48 |  | 86846.2
536.38 |  | 86297.8
536.28 |  | 86165.4
536.18 |  | 86095.3
536.08 |  | 86071
535.98 |  | 86092.6
535.88 |  | 86232.5
535.78 |  | 85973.8
535.68 |  | 85804.9
535.58 |  | 86269.6
535.48 |  | 86255.6
535.38 |  | 86211
535.28 |  | 86405.7
535.18 |  | 86457.9
535.08 |  | 86182.1
534.98 |  | 85907.8
534.88 |  | 86220.9
534.78 |  | 86379.4
534.68 |  | 86736.8
534.58 |  | 87347.9
534.48 |  | 87634.4
534.38 |  | 87696.8
534.28 |  | 88156.4
534.18 |  | 88252.2
534.08 |  | 88638.6
533.98 |  | 89349
533.88 |  | 89931.8
533.78 |  | 90265
533.68 |  | 90201.9
533.58 |  | 90442.8
533.48 |  | 91243.5
533.38 |  | 92001.2
533.28 |  | 92116.8
533.18 |  | 92797
533.08 |  | 92761.4
532.98 |  | 92836.4
532.88 |  | 93895.8
532.78 |  | 94357.7
532.68 |  | 94446.5
532.58 |  | 94909.7
532.48 |  | 94864.8
532.38 |  | 95963
532.28 |  | 95696.1
532.18 |  | 95296.2
532.08 |  | 95651.8
531.98 |  | 95911.8
531.88 |  | 96091.2
531.78 |  | 95142.7
531.68 |  | 94645.1
531.58 |  | 94763.7
531.48 |  | 93831.3
531.38 |  | 93120.9
531.28 |  | 92463.9
531.18 |  | 92061.8
531.08 |  | 90771.8
530.98 |  | 90009.1
530.88 |  | 88854.4
530.78 |  | 88914.8
530.68 |  | 88288.5
530.58 |  | 87092.1
530.48 |  | 86346.8
530.38 |  | 86295.6
530.28 |  | 85663.2
530.18 |  | 85394
530.08 |  | 84931
529.98 |  | 84890.5
529.88 |  | 84590.5
529.78 |  | 84566.5
529.68 |  | 84103.7
529.58 |  | 84577.3
529.48 |  | 83909.3
529.38 |  | 84420
529.28 |  | 83855.5
529.18 |  | 83643.2
529.08 |  | 83754.5
528.98 |  | 83851.6
528.88 |  | 83733.6
528.78 |  | 83945.9
528.68 |  | 84249.4
528.58 |  | 84521.4
528.48 |  | 83829.2
528.38 |  | 83427
528.28 |  | 83721
528.18 |  | 83768.7
528.08 |  | 83574.2
527.98 |  | 84145.7
527.88 |  | 83908.8
527.78 |  | 83997.5
527.68 |  | 83681.7
527.58 |  | 83895.4
527.48 |  | 83719
527.38 |  | 83721.5
527.28 |  | 83658.2
527.18 |  | 83413
527.08 |  | 84098
526.98 |  | 84125.6
526.88 |  | 83811.6
526.78 |  | 84072.8
526.68 |  | 83533.6
526.58 |  | 83430.5
526.48 |  | 84027.4
526.38 |  | 83591.3
526.28 |  | 83795
526.18 |  | 84021.5
526.08 |  | 84083.7
525.98 |  | 83860
525.88 |  | 83506.4
525.78 |  | 83849.3
525.68 |  | 83711.4
525.58 |  | 83690.6
525.48 |  | 83323.8
525.38 |  | 83371.6
525.28 |  | 84011.4
525.18 |  | 83623.6
525.08 |  | 83472.8

## C1s Scan
|  |  |  | Acquisition Parameters : |  | Experiment Descriptions :
|  |  |  | Parameter |  | Experiment\X-Ray010 400um - FG OFF\Au-bare\Group
|  |  |  | Total acquisition time | 2 mins 11.0 secs
|  |  |  | Number of Scans | 20
﻿ |  |  |  | Source Gun Type | Al K Alpha
Axis | Energy | Elements= | 131 | Spot Size | 400 µm
|  |  |  | Lens Mode | Standard
C:\Data\Gwilherm Kerherve\20240918_Shanglong_Au_ThinFilm\Experiment\X-Ray010 400um - FG OFF\Au-bare\Group\C1s Scan.VGD |  |  |  | Analyser Mode | CAE : Pass Energy 35.0 eV
|  |  |  | Energy Step Size | 0.100 eV
|  |  |  | Number of Energy Steps | 131
Binding Energy (E)
eV |  | Counts / s
292.08 |  | 52786.1
291.98 |  | 52632.3
291.88 |  | 52878.2
291.78 |  | 52586.1
291.68 |  | 52633.3
291.58 |  | 52971.8
291.48 |  | 52950.4
291.38 |  | 52243.1
291.28 |  | 52452.5
291.18 |  | 52578.4
291.08 |  | 53072.6
290.98 |  | 53018.7
290.88 |  | 52814.2
290.78 |  | 53196.7
290.68 |  | 53327.3
290.58 |  | 53529.5
290.48 |  | 53284.8
290.38 |  | 52917.2
290.28 |  | 53032.2
290.18 |  | 53175
290.08 |  | 53393
289.98 |  | 53253.8
289.88 |  | 53509.1
289.78 |  | 53990.8
289.68 |  | 53659.5
289.58 |  | 53766.1
289.48 |  | 54012.9
289.38 |  | 54047.8
289.28 |  | 54249.1
289.18 |  | 54231.6
289.08 |  | 54643.6
288.98 |  | 55185.9
288.88 |  | 55363.6
288.78 |  | 55283.4
288.68 |  | 55710.6
288.58 |  | 55537.7
288.48 |  | 55906.5
288.38 |  | 56639.8
288.28 |  | 56306.1
288.18 |  | 56093.8
288.08 |  | 56521.4
287.98 |  | 56921.5
287.88 |  | 56984.9
287.78 |  | 56902.9
287.68 |  | 56526.7
287.58 |  | 57476.4
287.48 |  | 57637.6
287.38 |  | 57156.1
287.28 |  | 57651.5
287.18 |  | 58029.3
287.08 |  | 57706.7
286.98 |  | 57968.4
286.88 |  | 58594.1
286.78 |  | 59359.7
286.68 |  | 59586.3
286.58 |  | 59755.5
286.48 |  | 60505.5
286.38 |  | 61474.9
286.28 |  | 62576.3
286.18 |  | 63326.3
286.08 |  | 64796.2
285.98 |  | 65583.4
285.88 |  | 65887.9
285.78 |  | 66938.6
285.68 |  | 67737.4
285.58 |  | 68992.1
285.48 |  | 69309
285.38 |  | 69609.2
285.28 |  | 70787.8
285.18 |  | 71373.4
285.08 |  | 71354.3
284.98 |  | 71075
284.88 |  | 71062.9
284.78 |  | 70607.1
284.68 |  | 69289.6
284.58 |  | 68469.5
284.48 |  | 66607.2
284.38 |  | 66154.6
284.28 |  | 64519.9
284.18 |  | 63237.5
284.08 |  | 60975.9
283.98 |  | 59470.3
283.88 |  | 58434.8
283.78 |  | 57458.4
283.68 |  | 56305.9
283.58 |  | 55590.6
283.48 |  | 54953.2
283.38 |  | 54374.2
283.28 |  | 53795.4
283.18 |  | 53880
283.08 |  | 53845.7
282.98 |  | 53610.5
282.88 |  | 53227.4
282.78 |  | 53327.3
282.68 |  | 53258.5
282.58 |  | 52827.6
282.48 |  | 52928.7
282.38 |  | 52904.1
282.28 |  | 53009.1
282.18 |  | 52644.9
282.08 |  | 52685.3
281.98 |  | 52744.2
281.88 |  | 52767.1
281.78 |  | 53109.3
281.68 |  | 53098.7
281.58 |  | 52744.7
281.48 |  | 52828.3
281.38 |  | 52910.1
281.28 |  | 52544.7
281.18 |  | 52875.8
281.08 |  | 52776.3
280.98 |  | 52365
280.88 |  | 52781.1
280.78 |  | 53136.9
280.68 |  | 52773.9
280.58 |  | 52834.7
280.48 |  | 52924.7
280.38 |  | 53008.9
280.28 |  | 52913.6
280.18 |  | 53039.6
280.08 |  | 52754.4
279.98 |  | 52980.4
279.88 |  | 52914.2
279.78 |  | 52959.1
279.68 |  | 52660.7
279.58 |  | 52759.7
279.48 |  | 53439.2
279.38 |  | 52921.3
279.28 |  | 52753.3
279.18 |  | 53170.8
279.08 |  | 52829.1

## Au4f Scan
|  |  |  | Acquisition Parameters : |  | Experiment Descriptions :
|  |  |  | Parameter |  | Experiment\X-Ray010 400um - FG OFF\Au-bare\Group
|  |  |  | Total acquisition time | 50.3 secs
|  |  |  | Number of Scans | 5
﻿ |  |  |  | Source Gun Type | Al K Alpha
Axis | Energy | Elements= | 201 | Spot Size | 400 µm
|  |  |  | Lens Mode | Standard
C:\Data\Gwilherm Kerherve\20240918_Shanglong_Au_ThinFilm\Experiment\X-Ray010 400um - FG OFF\Au-bare\Group\Au4f Scan.VGD |  |  |  | Analyser Mode | CAE : Pass Energy 35.0 eV
|  |  |  | Energy Step Size | 0.100 eV
|  |  |  | Number of Energy Steps | 201
Binding Energy (E)
eV |  | Counts / s
99.08 |  | 78818.1
98.98 |  | 78258.9
98.88 |  | 77273.3
98.78 |  | 77053.9
98.68 |  | 77322.7
98.58 |  | 77526
98.48 |  | 77259.5
98.38 |  | 77040
98.28 |  | 76956.3
98.18 |  | 76526.3
98.08 |  | 75958.5
97.98 |  | 76081.7
97.88 |  | 75771.4
97.78 |  | 75336.2
97.68 |  | 75837.5
97.58 |  | 75188.1
97.48 |  | 74750.8
97.38 |  | 74621.5
97.28 |  | 74122.1
97.18 |  | 73612.2
97.08 |  | 74146.2
96.98 |  | 72843.4
96.88 |  | 72294.4
96.78 |  | 72449.6
96.68 |  | 71447.8
96.58 |  | 70713
96.48 |  | 70308.6
96.38 |  | 70930.7
96.28 |  | 70617.8
96.18 |  | 69017.6
96.08 |  | 70077.2
95.98 |  | 68727.1
95.88 |  | 70146
95.78 |  | 69750.7
95.68 |  | 70168.4
95.58 |  | 70726.3
95.48 |  | 70836.6
95.38 |  | 69899.7
95.28 |  | 69411.8
95.18 |  | 70607.8
95.08 |  | 70670
94.98 |  | 70990
94.88 |  | 70637.9
94.78 |  | 70658.4
94.68 |  | 70956.6
94.58 |  | 70286
94.48 |  | 71074.9
94.38 |  | 70849
94.28 |  | 71138.2
94.18 |  | 71477.2
94.08 |  | 70212.9
93.98 |  | 70634.7
93.88 |  | 70595.6
93.78 |  | 70481.1
93.68 |  | 69848.7
93.58 |  | 69772.1
93.48 |  | 70192
93.38 |  | 69615
93.28 |  | 68315.9
93.18 |  | 68999.8
93.08 |  | 68715.3
92.98 |  | 67436.2
92.88 |  | 67364.8
92.78 |  | 68160.2
92.68 |  | 68110.8
92.58 |  | 66917
92.48 |  | 67535.8
92.38 |  | 67659.5
92.28 |  | 67865.7
92.18 |  | 67238.7
92.08 |  | 68069.7
91.98 |  | 67874.2
91.88 |  | 67884
91.78 |  | 68303.6
91.68 |  | 69301.7
91.58 |  | 70478.5
91.48 |  | 70777.1
91.38 |  | 71555.9
91.28 |  | 72192.3
91.18 |  | 72301.2
91.08 |  | 73661.4
90.98 |  | 73265.8
90.88 |  | 74890.1
90.78 |  | 75311.9
90.68 |  | 76905
90.58 |  | 76610.5
90.48 |  | 78269.5
90.38 |  | 78961.7
90.28 |  | 79660
90.18 |  | 79427.2
90.08 |  | 80365.5
89.98 |  | 80345.2
89.88 |  | 81690.1
89.78 |  | 82100.8
89.68 |  | 82573
89.58 |  | 85772.9
89.48 |  | 87404.7
89.38 |  | 90869.1
89.28 |  | 94459.8
89.18 |  | 97151
89.08 |  | 103635
88.98 |  | 108500
88.88 |  | 116282
88.78 |  | 125176
88.68 |  | 140145
88.58 |  | 155384
88.48 |  | 180121
88.38 |  | 218050
88.28 |  | 272451
88.18 |  | 349581
88.08 |  | 460440
87.98 |  | 584800
87.88 |  | 698746
87.78 |  | 758581
87.68 |  | 742695
87.58 |  | 662149
87.48 |  | 552411
87.38 |  | 438325
87.28 |  | 344356
87.18 |  | 273703
87.08 |  | 218926
86.98 |  | 182020
86.88 |  | 155759
86.78 |  | 136669
86.68 |  | 123934
86.58 |  | 113852
86.48 |  | 105535
86.38 |  | 100594
86.28 |  | 94823.7
86.18 |  | 90516.9
86.08 |  | 88749
85.98 |  | 85866.9
85.88 |  | 86795
85.78 |  | 87202.8
85.68 |  | 88877
85.58 |  | 91485.6
85.48 |  | 95527.8
85.38 |  | 100324
85.28 |  | 107210
85.18 |  | 115551
85.08 |  | 127719
84.98 |  | 143210
84.88 |  | 167673
84.78 |  | 200436
84.68 |  | 249708
84.58 |  | 323983
84.48 |  | 430471
84.38 |  | 580046
84.28 |  | 747287
84.18 |  | 890594
84.08 |  | 954042
83.98 |  | 913538
83.88 |  | 791001
83.78 |  | 638267
83.68 |  | 489324
83.58 |  | 371796
83.48 |  | 280092
83.38 |  | 216083
83.28 |  | 171019
83.18 |  | 137628
83.08 |  | 113080
82.98 |  | 96842.5
82.88 |  | 83488.8
82.78 |  | 74752.9
82.68 |  | 66739.1
82.58 |  | 59537.9
82.48 |  | 53572.2
82.38 |  | 50661.5
82.28 |  | 46721.5
82.18 |  | 43313.8
82.08 |  | 40138.8
81.98 |  | 38979.6
81.88 |  | 35751.1
81.78 |  | 35111.8
81.68 |  | 33427.3
81.58 |  | 31792.5
81.48 |  | 31288.2
81.38 |  | 29901.6
81.28 |  | 28858.9
81.18 |  | 28231.4
81.08 |  | 27497.6
80.98 |  | 26840.9
80.88 |  | 27088.4
80.78 |  | 26010.3
80.68 |  | 25635.8
80.58 |  | 25096
80.48 |  | 24781.2
80.38 |  | 24563.2
80.28 |  | 24431.7
80.18 |  | 23567.8
80.08 |  | 23501.2
79.98 |  | 23794.9
79.88 |  | 22731.1
79.78 |  | 23543.9
79.68 |  | 22835.4
79.58 |  | 22531.8
79.48 |  | 22159.4
79.38 |  | 22326
79.28 |  | 21829.5
79.18 |  | 21797.9
79.08 |  | 21533.3

## Titles
21:50:24 Sunday, July 06, 2025
Data Grid 3
Data Files : | Title | File Name | Comment
| XPS Survey | C:\...\Au-bare\Group\XPS Survey.VGD
| O1s Scan | C:\...\Au-bare\Group\O1s Scan.VGD
| C1s Scan | C:\...\Au-bare\Group\C1s Scan.VGD
| Au4f Scan | C:\...\Au-bare\Group\Au4f Scan.VGD