## Survey
|  |  |  | Acquisition Parameters : |  | Experiment Descriptions :
|  |  |  | Parameter |  | Experiment2\X-Ray003 400um - FG OFF\Point
|  |  |  | Total acquisition time | 1 mins 8.0 secs
|  |  |  | Number of Scans | 1
﻿ |  |  |  | Source Gun Type | Al K Alpha
Axis | Energy | Elements= | 2721 | Spot Size | 400 µm
|  |  |  | Lens Mode | Standard
C:\DATA\Gwilherm Kerherve\20180502_Training1\Experiment2\X-Ray003 400um - FG OFF\Point\Survey.VGD |  |  |  | Analyser Mode | CAE : Pass Energy 200.0 eV
|  |  |  | Energy Step Size | 0.500 eV
|  |  |  | Number of Energy Steps | 2721
Binding Energy (E)
eV |  | Counts / s
1350.08 |  | 2309530
1349.58 |  | 2311820
1349.08 |  | 2289850
1348.58 |  | 2302810
1348.08 |  | 2277340
1347.58 |  | 2256110
1347.08 |  | 2263120
1346.58 |  | 2256760
1346.08 |  | 2211940
1345.58 |  | 2241940
1345.08 |  | 2205800
1344.58 |  | 2201520
1344.08 |  | 2177310
1343.58 |  | 2209500
1343.08 |  | 2194930
1342.58 |  | 2183550
1342.08 |  | 2171310
1341.58 |  | 2182860
1341.08 |  | 2172570
1340.58 |  | 2190280
1340.08 |  | 2170590
1339.58 |  | 2185890
1339.08 |  | 2210140
1338.58 |  | 2177490
1338.08 |  | 2171120
1337.58 |  | 2199780
1337.08 |  | 2194850
1336.58 |  | 2194700
1336.08 |  | 2173750
1335.58 |  | 2167330
1335.08 |  | 2148210
1334.58 |  | 2120920
1334.08 |  | 2117780
1333.58 |  | 2139380
1333.08 |  | 2110070
1332.58 |  | 2086130
1332.08 |  | 2061090
1331.58 |  | 2059190
1331.08 |  | 2036450
1330.58 |  | 2017740
1330.08 |  | 1979080
1329.58 |  | 1983550
1329.08 |  | 1977540
1328.58 |  | 1956930
1328.08 |  | 1950490
1327.58 |  | 1942180
1327.08 |  | 1905640
1326.58 |  | 1897410
1326.08 |  | 1886860
1325.58 |  | 1884960
1325.08 |  | 1856580
1324.58 |  | 1846710
1324.08 |  | 1846580
1323.58 |  | 1853400
1323.08 |  | 1842760
1322.58 |  | 1843120
1322.08 |  | 1833030
1321.58 |  | 1824000
1321.08 |  | 1831790
1320.58 |  | 1821570
1320.08 |  | 1839020
1319.58 |  | 1817090
1319.08 |  | 1823440
1318.58 |  | 1797880
1318.08 |  | 1798540
1317.58 |  | 1777450
1317.08 |  | 1792330
1316.58 |  | 1785730
1316.08 |  | 1778940
1315.58 |  | 1786720
1315.08 |  | 1784300
1314.58 |  | 1766290
1314.08 |  | 1763370
1313.58 |  | 1757740
1313.08 |  | 1761990
1312.58 |  | 1763250
1312.08 |  | 1710860
1311.58 |  | 1742480
1311.08 |  | 1734800
1310.58 |  | 1752910
1310.08 |  | 1737910
1309.58 |  | 1741730
1309.08 |  | 1741140
1308.58 |  | 1731630
1308.08 |  | 1714700
1307.58 |  | 1721130
1307.08 |  | 1709590
1306.58 |  | 1737800
1306.08 |  | 1708280
1305.58 |  | 1721390
1305.08 |  | 1710200
1304.58 |  | 1713400
1304.08 |  | 1688260
1303.58 |  | 1695530
1303.08 |  | 1676880
1302.58 |  | 1696540
1302.08 |  | 1676790
1301.58 |  | 1688280
1301.08 |  | 1687960
1300.58 |  | 1702590
1300.08 |  | 1673040
1299.58 |  | 1670780
1299.08 |  | 1682360
1298.58 |  | 1665320
1298.08 |  | 1686190
1297.58 |  | 1667260
1297.08 |  | 1665990
1296.58 |  | 1663400
1296.08 |  | 1677100
1295.58 |  | 1678300
1295.08 |  | 1660820
1294.58 |  | 1667610
1294.08 |  | 1663530
1293.58 |  | 1657780
1293.08 |  | 1645170
1292.58 |  | 1640780
1292.08 |  | 1652350
1291.58 |  | 1648030
1291.08 |  | 1650560
1290.58 |  | 1646340
1290.08 |  | 1638920
1289.58 |  | 1649920
1289.08 |  | 1642780
1288.58 |  | 1644220
1288.08 |  | 1638750
1287.58 |  | 1630880
1287.08 |  | 1634520
1286.58 |  | 1639710
1286.08 |  | 1626880
1285.58 |  | 1624250
1285.08 |  | 1637490
1284.58 |  | 1614060
1284.08 |  | 1612450
1283.58 |  | 1625290
1283.08 |  | 1638930
1282.58 |  | 1624870
1282.08 |  | 1600240
1281.58 |  | 1588800
1281.08 |  | 1620290
1280.58 |  | 1613630
1280.08 |  | 1607700
1279.58 |  | 1604090
1279.08 |  | 1619460
1278.58 |  | 1598880
1278.08 |  | 1603810
1277.58 |  | 1596620
1277.08 |  | 1589160
1276.58 |  | 1581470
1276.08 |  | 1604490
1275.58 |  | 1568160
1275.08 |  | 1582010
1274.58 |  | 1589340
1274.08 |  | 1602970
1273.58 |  | 1584640
1273.08 |  | 1593970
1272.58 |  | 1585010
1272.08 |  | 1580180
1271.58 |  | 1585910
1271.08 |  | 1569800
1270.58 |  | 1577160
1270.08 |  | 1584120
1269.58 |  | 1577020
1269.08 |  | 1582690
1268.58 |  | 1588120
1268.08 |  | 1585560
1267.58 |  | 1565270
1267.08 |  | 1563030
1266.58 |  | 1564650
1266.08 |  | 1563470
1265.58 |  | 1559020
1265.08 |  | 1573240
1264.58 |  | 1567200
1264.08 |  | 1562670
1263.58 |  | 1556610
1263.08 |  | 1558620
1262.58 |  | 1568850
1262.08 |  | 1553990
1261.58 |  | 1553550
1261.08 |  | 1550310
1260.58 |  | 1564080
1260.08 |  | 1562200
1259.58 |  | 1559650
1259.08 |  | 1550040
1258.58 |  | 1547440
1258.08 |  | 1544140
1257.58 |  | 1553020
1257.08 |  | 1560610
1256.58 |  | 1532660
1256.08 |  | 1549870
1255.58 |  | 1545330
1255.08 |  | 1556640
1254.58 |  | 1533430
1254.08 |  | 1559140
1253.58 |  | 1547970
1253.08 |  | 1545850
1252.58 |  | 1533890
1252.08 |  | 1527440
1251.58 |  | 1538170
1251.08 |  | 1545020
1250.58 |  | 1547170
1250.08 |  | 1545130
1249.58 |  | 1536600
1249.08 |  | 1532540
1248.58 |  | 1546840
1248.08 |  | 1542640
1247.58 |  | 1530880
1247.08 |  | 1541200
1246.58 |  | 1542570
1246.08 |  | 1532270
1245.58 |  | 1539870
1245.08 |  | 1539490
1244.58 |  | 1569430
1244.08 |  | 1534700
1243.58 |  | 1538510
1243.08 |  | 1538560
1242.58 |  | 1530580
1242.08 |  | 1544700
1241.58 |  | 1537990
1241.08 |  | 1526730
1240.58 |  | 1535360
1240.08 |  | 1550520
1239.58 |  | 1528860
1239.08 |  | 1529660
1238.58 |  | 1541450
1238.08 |  | 1535790
1237.58 |  | 1545380
1237.08 |  | 1544050
1236.58 |  | 1540730
1236.08 |  | 1541930
1235.58 |  | 1549760
1235.08 |  | 1533890
1234.58 |  | 1533170
1234.08 |  | 1548640
1233.58 |  | 1548930
1233.08 |  | 1549840
1232.58 |  | 1535740
1232.08 |  | 1540140
1231.58 |  | 1547930
1231.08 |  | 1534040
1230.58 |  | 1533210
1230.08 |  | 1540320
1229.58 |  | 1543990
1229.08 |  | 1546360
1228.58 |  | 1550850
1228.08 |  | 1537380
1227.58 |  | 1532370
1227.08 |  | 1558500
1226.58 |  | 1534160
1226.08 |  | 1549880
1225.58 |  | 1540670
1225.08 |  | 1545150
1224.58 |  | 1546440
1224.08 |  | 1540920
1223.58 |  | 1539540
1223.08 |  | 1554860
1222.58 |  | 1556810
1222.08 |  | 1547620
1221.58 |  | 1560580
1221.08 |  | 1554070
1220.58 |  | 1553110
1220.08 |  | 1532930
1219.58 |  | 1543810
1219.08 |  | 1558040
1218.58 |  | 1544100
1218.08 |  | 1553920
1217.58 |  | 1544260
1217.08 |  | 1550050
1216.58 |  | 1556980
1216.08 |  | 1537690
1215.58 |  | 1527630
1215.08 |  | 1540410
1214.58 |  | 1544420
1214.08 |  | 1548300
1213.58 |  | 1542690
1213.08 |  | 1538130
1212.58 |  | 1532840
1212.08 |  | 1538130
1211.58 |  | 1528170
1211.08 |  | 1547540
1210.58 |  | 1545700
1210.08 |  | 1532400
1209.58 |  | 1547210
1209.08 |  | 1533920
1208.58 |  | 1521300
1208.08 |  | 1532350
1207.58 |  | 1527080
1207.08 |  | 1535400
1206.58 |  | 1523160
1206.08 |  | 1533480
1205.58 |  | 1537790
1205.08 |  | 1527020
1204.58 |  | 1545710
1204.08 |  | 1543050
1203.58 |  | 1540220
1203.08 |  | 1542860
1202.58 |  | 1544390
1202.08 |  | 1538440
1201.58 |  | 1531300
1201.08 |  | 1537380
1200.58 |  | 1536970
1200.08 |  | 1540430
1199.58 |  | 1549850
1199.08 |  | 1535930
1198.58 |  | 1533920
1198.08 |  | 1535390
1197.58 |  | 1543910
1197.08 |  | 1539040
1196.58 |  | 1539630
1196.08 |  | 1541190
1195.58 |  | 1554410
1195.08 |  | 1553130
1194.58 |  | 1551570
1194.08 |  | 1544620
1193.58 |  | 1531330
1193.08 |  | 1544600
1192.58 |  | 1546630
1192.08 |  | 1556350
1191.58 |  | 1553750
1191.08 |  | 1550370
1190.58 |  | 1559270
1190.08 |  | 1549180
1189.58 |  | 1549840
1189.08 |  | 1556080
1188.58 |  | 1553260
1188.08 |  | 1553180
1187.58 |  | 1564230
1187.08 |  | 1564990
1186.58 |  | 1556790
1186.08 |  | 1554870
1185.58 |  | 1557050
1185.08 |  | 1557750
1184.58 |  | 1547410
1184.08 |  | 1547780
1183.58 |  | 1546020
1183.08 |  | 1564300
1182.58 |  | 1552500
1182.08 |  | 1560840
1181.58 |  | 1554150
1181.08 |  | 1571080
1180.58 |  | 1566640
1180.08 |  | 1559820
1179.58 |  | 1566110
1179.08 |  | 1574480
1178.58 |  | 1588230
1178.08 |  | 1574750
1177.58 |  | 1567140
1177.08 |  | 1562380
1176.58 |  | 1566980
1176.08 |  | 1564170
1175.58 |  | 1571190
1175.08 |  | 1571040
1174.58 |  | 1562730
1174.08 |  | 1582050
1173.58 |  | 1571230
1173.08 |  | 1570590
1172.58 |  | 1566160
1172.08 |  | 1571180
1171.58 |  | 1565250
1171.08 |  | 1577020
1170.58 |  | 1565770
1170.08 |  | 1572800
1169.58 |  | 1570460
1169.08 |  | 1582110
1168.58 |  | 1567580
1168.08 |  | 1567900
1167.58 |  | 1585850
1167.08 |  | 1601690
1166.58 |  | 1583800
1166.08 |  | 1593750
1165.58 |  | 1584920
1165.08 |  | 1583280
1164.58 |  | 1575420
1164.08 |  | 1588960
1163.58 |  | 1592020
1163.08 |  | 1591580
1162.58 |  | 1598870
1162.08 |  | 1599420
1161.58 |  | 1595760
1161.08 |  | 1588460
1160.58 |  | 1594770
1160.08 |  | 1589360
1159.58 |  | 1591960
1159.08 |  | 1600890
1158.58 |  | 1597500
1158.08 |  | 1598580
1157.58 |  | 1585480
1157.08 |  | 1600310
1156.58 |  | 1609130
1156.08 |  | 1608670
1155.58 |  | 1613480
1155.08 |  | 1605780
1154.58 |  | 1608510
1154.08 |  | 1613400
1153.58 |  | 1611200
1153.08 |  | 1618680
1152.58 |  | 1616010
1152.08 |  | 1618200
1151.58 |  | 1626800
1151.08 |  | 1625690
1150.58 |  | 1611320
1150.08 |  | 1618330
1149.58 |  | 1626680
1149.08 |  | 1629610
1148.58 |  | 1622940
1148.08 |  | 1632730
1147.58 |  | 1635880
1147.08 |  | 1632790
1146.58 |  | 1633250
1146.08 |  | 1630160
1145.58 |  | 1636810
1145.08 |  | 1635690
1144.58 |  | 1630160
1144.08 |  | 1634040
1143.58 |  | 1625970
1143.08 |  | 1655160
1142.58 |  | 1644630
1142.08 |  | 1660610
1141.58 |  | 1640120
1141.08 |  | 1641070
1140.58 |  | 1641110
1140.08 |  | 1643970
1139.58 |  | 1650140
1139.08 |  | 1651070
1138.58 |  | 1650560
1138.08 |  | 1639270
1137.58 |  | 1650250
1137.08 |  | 1644120
1136.58 |  | 1650190
1136.08 |  | 1667140
1135.58 |  | 1654440
1135.08 |  | 1674840
1134.58 |  | 1669220
1134.08 |  | 1672080
1133.58 |  | 1677750
1133.08 |  | 1661280
1132.58 |  | 1660660
1132.08 |  | 1681900
1131.58 |  | 1665100
1131.08 |  | 1661910
1130.58 |  | 1668500
1130.08 |  | 1660000
1129.58 |  | 1677610
1129.08 |  | 1683050
1128.58 |  | 1674930
1128.08 |  | 1681690
1127.58 |  | 1688970
1127.08 |  | 1684270
1126.58 |  | 1674980
1126.08 |  | 1694330
1125.58 |  | 1693130
1125.08 |  | 1699010
1124.58 |  | 1702180
1124.08 |  | 1701720
1123.58 |  | 1714770
1123.08 |  | 1694000
1122.58 |  | 1689260
1122.08 |  | 1702200
1121.58 |  | 1721910
1121.08 |  | 1710140
1120.58 |  | 1718840
1120.08 |  | 1718010
1119.58 |  | 1721670
1119.08 |  | 1736530
1118.58 |  | 1734110
1118.08 |  | 1725680
1117.58 |  | 1737020
1117.08 |  | 1723200
1116.58 |  | 1714370
1116.08 |  | 1737930
1115.58 |  | 1728980
1115.08 |  | 1726200
1114.58 |  | 1724700
1114.08 |  | 1741710
1113.58 |  | 1740690
1113.08 |  | 1727420
1112.58 |  | 1718520
1112.08 |  | 1735610
1111.58 |  | 1728610
1111.08 |  | 1721690
1110.58 |  | 1723490
1110.08 |  | 1727880
1109.58 |  | 1728650
1109.08 |  | 1721870
1108.58 |  | 1726770
1108.08 |  | 1731570
1107.58 |  | 1720170
1107.08 |  | 1720830
1106.58 |  | 1715030
1106.08 |  | 1713490
1105.58 |  | 1731600
1105.08 |  | 1716490
1104.58 |  | 1717530
1104.08 |  | 1727380
1103.58 |  | 1737370
1103.08 |  | 1725150
1102.58 |  | 1752990
1102.08 |  | 1752260
1101.58 |  | 1758170
1101.08 |  | 1776850
1100.58 |  | 1816260
1100.08 |  | 1831620
1099.58 |  | 1850020
1099.08 |  | 1880570
1098.58 |  | 1931560
1098.08 |  | 1951430
1097.58 |  | 1964210
1097.08 |  | 1981840
1096.58 |  | 1973330
1096.08 |  | 1944810
1095.58 |  | 1932960
1095.08 |  | 1898980
1094.58 |  | 1870720
1094.08 |  | 1827270
1093.58 |  | 1814590
1093.08 |  | 1768830
1092.58 |  | 1733670
1092.08 |  | 1719910
1091.58 |  | 1728600
1091.08 |  | 1696250
1090.58 |  | 1689100
1090.08 |  | 1666050
1089.58 |  | 1663830
1089.08 |  | 1650670
1088.58 |  | 1665240
1088.08 |  | 1660160
1087.58 |  | 1651480
1087.08 |  | 1640800
1086.58 |  | 1634720
1086.08 |  | 1640420
1085.58 |  | 1650490
1085.08 |  | 1647690
1084.58 |  | 1639250
1084.08 |  | 1622900
1083.58 |  | 1636710
1083.08 |  | 1632830
1082.58 |  | 1636870
1082.08 |  | 1623480
1081.58 |  | 1626730
1081.08 |  | 1622100
1080.58 |  | 1617550
1080.08 |  | 1635240
1079.58 |  | 1642930
1079.08 |  | 1621090
1078.58 |  | 1631410
1078.08 |  | 1628580
1077.58 |  | 1622610
1077.08 |  | 1624750
1076.58 |  | 1604450
1076.08 |  | 1626580
1075.58 |  | 1633530
1075.08 |  | 1617970
1074.58 |  | 1633100
1074.08 |  | 1632100
1073.58 |  | 1634710
1073.08 |  | 1631270
1072.58 |  | 1627320
1072.08 |  | 1642850
1071.58 |  | 1645770
1071.08 |  | 1641100
1070.58 |  | 1652750
1070.08 |  | 1643820
1069.58 |  | 1650370
1069.08 |  | 1643610
1068.58 |  | 1637330
1068.08 |  | 1639400
1067.58 |  | 1654650
1067.08 |  | 1652770
1066.58 |  | 1663920
1066.08 |  | 1651350
1065.58 |  | 1654220
1065.08 |  | 1654530
1064.58 |  | 1656560
1064.08 |  | 1640290
1063.58 |  | 1659150
1063.08 |  | 1665320
1062.58 |  | 1671970
1062.08 |  | 1652850
1061.58 |  | 1656330
1061.08 |  | 1659680
1060.58 |  | 1663310
1060.08 |  | 1673470
1059.58 |  | 1667550
1059.08 |  | 1678230
1058.58 |  | 1674190
1058.08 |  | 1681080
1057.58 |  | 1669370
1057.08 |  | 1686730
1056.58 |  | 1675360
1056.08 |  | 1685740
1055.58 |  | 1668310
1055.08 |  | 1679230
1054.58 |  | 1678340
1054.08 |  | 1676590
1053.58 |  | 1700040
1053.08 |  | 1696080
1052.58 |  | 1692780
1052.08 |  | 1690480
1051.58 |  | 1683830
1051.08 |  | 1690290
1050.58 |  | 1703850
1050.08 |  | 1683490
1049.58 |  | 1707960
1049.08 |  | 1707410
1048.58 |  | 1688470
1048.08 |  | 1695110
1047.58 |  | 1716350
1047.08 |  | 1728000
1046.58 |  | 1723700
1046.08 |  | 1716800
1045.58 |  | 1706780
1045.08 |  | 1712320
1044.58 |  | 1711430
1044.08 |  | 1723560
1043.58 |  | 1724550
1043.08 |  | 1714530
1042.58 |  | 1719510
1042.08 |  | 1728480
1041.58 |  | 1721350
1041.08 |  | 1734280
1040.58 |  | 1730660
1040.08 |  | 1738800
1039.58 |  | 1725550
1039.08 |  | 1738300
1038.58 |  | 1730950
1038.08 |  | 1746990
1037.58 |  | 1740410
1037.08 |  | 1733620
1036.58 |  | 1754180
1036.08 |  | 1756730
1035.58 |  | 1750000
1035.08 |  | 1743110
1034.58 |  | 1757870
1034.08 |  | 1752450
1033.58 |  | 1764110
1033.08 |  | 1759900
1032.58 |  | 1761270
1032.08 |  | 1767350
1031.58 |  | 1763050
1031.08 |  | 1776990
1030.58 |  | 1777480
1030.08 |  | 1762110
1029.58 |  | 1772650
1029.08 |  | 1780180
1028.58 |  | 1762020
1028.08 |  | 1788880
1027.58 |  | 1781710
1027.08 |  | 1757570
1026.58 |  | 1783040
1026.08 |  | 1774540
1025.58 |  | 1790290
1025.08 |  | 1775260
1024.58 |  | 1781410
1024.08 |  | 1803540
1023.58 |  | 1799280
1023.08 |  | 1796480
1022.58 |  | 1789700
1022.08 |  | 1787830
1021.58 |  | 1811280
1021.08 |  | 1821450
1020.58 |  | 1815000
1020.08 |  | 1811810
1019.58 |  | 1791520
1019.08 |  | 1814530
1018.58 |  | 1815480
1018.08 |  | 1825700
1017.58 |  | 1833450
1017.08 |  | 1831730
1016.58 |  | 1821790
1016.08 |  | 1832380
1015.58 |  | 1822500
1015.08 |  | 1844020
1014.58 |  | 1835280
1014.08 |  | 1829740
1013.58 |  | 1832930
1013.08 |  | 1850300
1012.58 |  | 1853660
1012.08 |  | 1862030
1011.58 |  | 1837200
1011.08 |  | 1857950
1010.58 |  | 1862140
1010.08 |  | 1863170
1009.58 |  | 1858050
1009.08 |  | 1873890
1008.58 |  | 1879380
1008.08 |  | 1880040
1007.58 |  | 1871950
1007.08 |  | 1893750
1006.58 |  | 1900320
1006.08 |  | 1883190
1005.58 |  | 1896790
1005.08 |  | 1888740
1004.58 |  | 1899730
1004.08 |  | 1914170
1003.58 |  | 1908900
1003.08 |  | 1909860
1002.58 |  | 1912030
1002.08 |  | 1918840
1001.58 |  | 1908430
1001.08 |  | 1909530
1000.58 |  | 1925960
1000.08 |  | 1909140
999.58 |  | 1915490
999.08 |  | 1926510
998.58 |  | 1951860
998.08 |  | 1940560
997.58 |  | 1927170
997.08 |  | 1959200
996.58 |  | 1953300
996.08 |  | 1930750
995.58 |  | 1941800
995.08 |  | 1966820
994.58 |  | 1965620
994.08 |  | 1954440
993.58 |  | 1964790
993.08 |  | 1965130
992.58 |  | 1980570
992.08 |  | 1975580
991.58 |  | 1955940
991.08 |  | 1993340
990.58 |  | 1987520
990.08 |  | 1993230
989.58 |  | 2000690
989.08 |  | 1999320
988.58 |  | 1992560
988.08 |  | 2008070
987.58 |  | 2006360
987.08 |  | 2019950
986.58 |  | 2012000
986.08 |  | 2011850
985.58 |  | 2009290
985.08 |  | 2008800
984.58 |  | 2041050
984.08 |  | 2040160
983.58 |  | 2062650
983.08 |  | 2050690
982.58 |  | 2045620
982.08 |  | 2063100
981.58 |  | 2066280
981.08 |  | 2079060
980.58 |  | 2071800
980.08 |  | 2095790
979.58 |  | 2094060
979.08 |  | 2107890
978.58 |  | 2096490
978.08 |  | 2088500
977.58 |  | 2111610
977.08 |  | 2112520
976.58 |  | 2121950
976.08 |  | 2140840
975.58 |  | 2142530
975.08 |  | 2146360
974.58 |  | 2149790
974.08 |  | 2157260
973.58 |  | 2157400
973.08 |  | 2178320
972.58 |  | 2183850
972.08 |  | 2195990
971.58 |  | 2184310
971.08 |  | 2191900
970.58 |  | 2186670
970.08 |  | 2167710
969.58 |  | 2167930
969.08 |  | 2191470
968.58 |  | 2186650
968.08 |  | 2179100
967.58 |  | 2169520
967.08 |  | 2179060
966.58 |  | 2182880
966.08 |  | 2193850
965.58 |  | 2177600
965.08 |  | 2163250
964.58 |  | 2162950
964.08 |  | 2149460
963.58 |  | 2129780
963.08 |  | 2112520
962.58 |  | 2105300
962.08 |  | 2080830
961.58 |  | 2087110
961.08 |  | 2074360
960.58 |  | 2102320
960.08 |  | 2101660
959.58 |  | 2121800
959.08 |  | 2128320
958.58 |  | 2142100
958.08 |  | 2165390
957.58 |  | 2191610
957.08 |  | 2222990
956.58 |  | 2250330
956.08 |  | 2310930
955.58 |  | 2386720
955.08 |  | 2513300
954.58 |  | 2679800
954.08 |  | 3012070
953.58 |  | 3482760
953.08 |  | 3953550
952.58 |  | 4144840
952.08 |  | 3881600
951.58 |  | 3334850
951.08 |  | 2848630
950.58 |  | 2530650
950.08 |  | 2336570
949.58 |  | 2226500
949.08 |  | 2136960
948.58 |  | 2061420
948.08 |  | 2018830
947.58 |  | 1995170
947.08 |  | 1966690
946.58 |  | 1939890
946.08 |  | 1914850
945.58 |  | 1880100
945.08 |  | 1842610
944.58 |  | 1811720
944.08 |  | 1766770
943.58 |  | 1744760
943.08 |  | 1711200
942.58 |  | 1669000
942.08 |  | 1630010
941.58 |  | 1606400
941.08 |  | 1599240
940.58 |  | 1592420
940.08 |  | 1593730
939.58 |  | 1601490
939.08 |  | 1606770
938.58 |  | 1620890
938.08 |  | 1646980
937.58 |  | 1693490
937.08 |  | 1716980
936.58 |  | 1766140
936.08 |  | 1845630
935.58 |  | 1944840
935.08 |  | 2160300
934.58 |  | 2564620
934.08 |  | 3482610
933.58 |  | 4994270
933.08 |  | 6347460
932.58 |  | 6407730
932.08 |  | 5116100
931.58 |  | 3397280
931.08 |  | 2288420
930.58 |  | 1782070
930.08 |  | 1541930
929.58 |  | 1401650
929.08 |  | 1323700
928.58 |  | 1270370
928.08 |  | 1234250
927.58 |  | 1194620
927.08 |  | 1168540
926.58 |  | 1155030
926.08 |  | 1135600
925.58 |  | 1132460
925.08 |  | 1120200
924.58 |  | 1118710
924.08 |  | 1116690
923.58 |  | 1113690
923.08 |  | 1094670
922.58 |  | 1095290
922.08 |  | 1089220
921.58 |  | 1083100
921.08 |  | 1087420
920.58 |  | 1085260
920.08 |  | 1084790
919.58 |  | 1087800
919.08 |  | 1090450
918.58 |  | 1088100
918.08 |  | 1102220
917.58 |  | 1091120
917.08 |  | 1082090
916.58 |  | 1091030
916.08 |  | 1087440
915.58 |  | 1087830
915.08 |  | 1099760
914.58 |  | 1099940
914.08 |  | 1097480
913.58 |  | 1108400
913.08 |  | 1097490
912.58 |  | 1091840
912.08 |  | 1112020
911.58 |  | 1104510
911.08 |  | 1105700
910.58 |  | 1116510
910.08 |  | 1099860
909.58 |  | 1121290
909.08 |  | 1106730
908.58 |  | 1119080
908.08 |  | 1110720
907.58 |  | 1116930
907.08 |  | 1112820
906.58 |  | 1123750
906.08 |  | 1115440
905.58 |  | 1109940
905.08 |  | 1116700
904.58 |  | 1125340
904.08 |  | 1125180
903.58 |  | 1122780
903.08 |  | 1130490
902.58 |  | 1133680
902.08 |  | 1125080
901.58 |  | 1120400
901.08 |  | 1136120
900.58 |  | 1141720
900.08 |  | 1139830
899.58 |  | 1141570
899.08 |  | 1140600
898.58 |  | 1139450
898.08 |  | 1135100
897.58 |  | 1124420
897.08 |  | 1135950
896.58 |  | 1138600
896.08 |  | 1140260
895.58 |  | 1123700
895.08 |  | 1144650
894.58 |  | 1129990
894.08 |  | 1141250
893.58 |  | 1143190
893.08 |  | 1141610
892.58 |  | 1138590
892.08 |  | 1145750
891.58 |  | 1147110
891.08 |  | 1138790
890.58 |  | 1136730
890.08 |  | 1147630
889.58 |  | 1150490
889.08 |  | 1146390
888.58 |  | 1157760
888.08 |  | 1159300
887.58 |  | 1149160
887.08 |  | 1146290
886.58 |  | 1147840
886.08 |  | 1162200
885.58 |  | 1160880
885.08 |  | 1153380
884.58 |  | 1147580
884.08 |  | 1149390
883.58 |  | 1158970
883.08 |  | 1154590
882.58 |  | 1163610
882.08 |  | 1158410
881.58 |  | 1158730
881.08 |  | 1148650
880.58 |  | 1167370
880.08 |  | 1160290
879.58 |  | 1179910
879.08 |  | 1179700
878.58 |  | 1175730
878.08 |  | 1176230
877.58 |  | 1173910
877.08 |  | 1164440
876.58 |  | 1165550
876.08 |  | 1170170
875.58 |  | 1176820
875.08 |  | 1180060
874.58 |  | 1179490
874.08 |  | 1173080
873.58 |  | 1174210
873.08 |  | 1180990
872.58 |  | 1179720
872.08 |  | 1185960
871.58 |  | 1193820
871.08 |  | 1187730
870.58 |  | 1179110
870.08 |  | 1185580
869.58 |  | 1202640
869.08 |  | 1195440
868.58 |  | 1190000
868.08 |  | 1191540
867.58 |  | 1191010
867.08 |  | 1184470
866.58 |  | 1195130
866.08 |  | 1190600
865.58 |  | 1206110
865.08 |  | 1196640
864.58 |  | 1206450
864.08 |  | 1195610
863.58 |  | 1201690
863.08 |  | 1194250
862.58 |  | 1204640
862.08 |  | 1196630
861.58 |  | 1201380
861.08 |  | 1206420
860.58 |  | 1207700
860.08 |  | 1202180
859.58 |  | 1205150
859.08 |  | 1221970
858.58 |  | 1216070
858.08 |  | 1216850
857.58 |  | 1213900
857.08 |  | 1219410
856.58 |  | 1220870
856.08 |  | 1223750
855.58 |  | 1215820
855.08 |  | 1221220
854.58 |  | 1217050
854.08 |  | 1223620
853.58 |  | 1232890
853.08 |  | 1229080
852.58 |  | 1225110
852.08 |  | 1214700
851.58 |  | 1238270
851.08 |  | 1225910
850.58 |  | 1223980
850.08 |  | 1234720
849.58 |  | 1231790
849.08 |  | 1245330
848.58 |  | 1237700
848.08 |  | 1236930
847.58 |  | 1240490
847.08 |  | 1237840
846.58 |  | 1235470
846.08 |  | 1245800
845.58 |  | 1244320
845.08 |  | 1229430
844.58 |  | 1251850
844.08 |  | 1245790
843.58 |  | 1260660
843.08 |  | 1248420
842.58 |  | 1251910
842.08 |  | 1250760
841.58 |  | 1251750
841.08 |  | 1258840
840.58 |  | 1256300
840.08 |  | 1256430
839.58 |  | 1264640
839.08 |  | 1266810
838.58 |  | 1274660
838.08 |  | 1270610
837.58 |  | 1266260
837.08 |  | 1271200
836.58 |  | 1259440
836.08 |  | 1268910
835.58 |  | 1255640
835.08 |  | 1274170
834.58 |  | 1278720
834.08 |  | 1267110
833.58 |  | 1279730
833.08 |  | 1275870
832.58 |  | 1272050
832.08 |  | 1280630
831.58 |  | 1274390
831.08 |  | 1279140
830.58 |  | 1282870
830.08 |  | 1285840
829.58 |  | 1292220
829.08 |  | 1281550
828.58 |  | 1283220
828.08 |  | 1294600
827.58 |  | 1289940
827.08 |  | 1286510
826.58 |  | 1291090
826.08 |  | 1301530
825.58 |  | 1299920
825.08 |  | 1297880
824.58 |  | 1299040
824.08 |  | 1306230
823.58 |  | 1312110
823.08 |  | 1311210
822.58 |  | 1300140
822.08 |  | 1302420
821.58 |  | 1307890
821.08 |  | 1293070
820.58 |  | 1307110
820.08 |  | 1307570
819.58 |  | 1317160
819.08 |  | 1320370
818.58 |  | 1320740
818.08 |  | 1317690
817.58 |  | 1318960
817.08 |  | 1316900
816.58 |  | 1332250
816.08 |  | 1339700
815.58 |  | 1326560
815.08 |  | 1333540
814.58 |  | 1331720
814.08 |  | 1341910
813.58 |  | 1335800
813.08 |  | 1349700
812.58 |  | 1347140
812.08 |  | 1345530
811.58 |  | 1348710
811.08 |  | 1348790
810.58 |  | 1350480
810.08 |  | 1352270
809.58 |  | 1358430
809.08 |  | 1342440
808.58 |  | 1355510
808.08 |  | 1355300
807.58 |  | 1358560
807.08 |  | 1348910
806.58 |  | 1368460
806.08 |  | 1352040
805.58 |  | 1359110
805.08 |  | 1358750
804.58 |  | 1351450
804.08 |  | 1359880
803.58 |  | 1362550
803.08 |  | 1361170
802.58 |  | 1363300
802.08 |  | 1365380
801.58 |  | 1374340
801.08 |  | 1373070
800.58 |  | 1366150
800.08 |  | 1376780
799.58 |  | 1383180
799.08 |  | 1395630
798.58 |  | 1385070
798.08 |  | 1394780
797.58 |  | 1403460
797.08 |  | 1403270
796.58 |  | 1401120
796.08 |  | 1393950
795.58 |  | 1402870
795.08 |  | 1405240
794.58 |  | 1385720
794.08 |  | 1405820
793.58 |  | 1402770
793.08 |  | 1406350
792.58 |  | 1399580
792.08 |  | 1410060
791.58 |  | 1409330
791.08 |  | 1411500
790.58 |  | 1412650
790.08 |  | 1417170
789.58 |  | 1428370
789.08 |  | 1414230
788.58 |  | 1422910
788.08 |  | 1418970
787.58 |  | 1431570
787.08 |  | 1440520
786.58 |  | 1441440
786.08 |  | 1422130
785.58 |  | 1433320
785.08 |  | 1435260
784.58 |  | 1423660
784.08 |  | 1446790
783.58 |  | 1441800
783.08 |  | 1457160
782.58 |  | 1454690
782.08 |  | 1453390
781.58 |  | 1455970
781.08 |  | 1469390
780.58 |  | 1468110
780.08 |  | 1464700
779.58 |  | 1467190
779.08 |  | 1478470
778.58 |  | 1475910
778.08 |  | 1481530
777.58 |  | 1506890
777.08 |  | 1493380
776.58 |  | 1485130
776.08 |  | 1499980
775.58 |  | 1503610
775.08 |  | 1501820
774.58 |  | 1503080
774.08 |  | 1512010
773.58 |  | 1511170
773.08 |  | 1517550
772.58 |  | 1511410
772.08 |  | 1525780
771.58 |  | 1538110
771.08 |  | 1542860
770.58 |  | 1530510
770.08 |  | 1536040
769.58 |  | 1543650
769.08 |  | 1542290
768.58 |  | 1543150
768.08 |  | 1536810
767.58 |  | 1512420
767.08 |  | 1514400
766.58 |  | 1525300
766.08 |  | 1523980
765.58 |  | 1515220
765.08 |  | 1517720
764.58 |  | 1519150
764.08 |  | 1517050
763.58 |  | 1510910
763.08 |  | 1507060
762.58 |  | 1521450
762.08 |  | 1536580
761.58 |  | 1536360
761.08 |  | 1537760
760.58 |  | 1548490
760.08 |  | 1547280
759.58 |  | 1562050
759.08 |  | 1565770
758.58 |  | 1562900
758.08 |  | 1566020
757.58 |  | 1576580
757.08 |  | 1575150
756.58 |  | 1579550
756.08 |  | 1571440
755.58 |  | 1584750
755.08 |  | 1581780
754.58 |  | 1562960
754.08 |  | 1573090
753.58 |  | 1563850
753.08 |  | 1551360
752.58 |  | 1549570
752.08 |  | 1560950
751.58 |  | 1539160
751.08 |  | 1550910
750.58 |  | 1540780
750.08 |  | 1545520
749.58 |  | 1546260
749.08 |  | 1549030
748.58 |  | 1553960
748.08 |  | 1553260
747.58 |  | 1544350
747.08 |  | 1563340
746.58 |  | 1552380
746.08 |  | 1553020
745.58 |  | 1563510
745.08 |  | 1558120
744.58 |  | 1558690
744.08 |  | 1570720
743.58 |  | 1562210
743.08 |  | 1574930
742.58 |  | 1580700
742.08 |  | 1572510
741.58 |  | 1582370
741.08 |  | 1585690
740.58 |  | 1586660
740.08 |  | 1592950
739.58 |  | 1600870
739.08 |  | 1603110
738.58 |  | 1617300
738.08 |  | 1628520
737.58 |  | 1609630
737.08 |  | 1610790
736.58 |  | 1615380
736.08 |  | 1629440
735.58 |  | 1628640
735.08 |  | 1622850
734.58 |  | 1639000
734.08 |  | 1628580
733.58 |  | 1646940
733.08 |  | 1639800
732.58 |  | 1648350
732.08 |  | 1657720
731.58 |  | 1659900
731.08 |  | 1674010
730.58 |  | 1661800
730.08 |  | 1664910
729.58 |  | 1687420
729.08 |  | 1676120
728.58 |  | 1690800
728.08 |  | 1694650
727.58 |  | 1703690
727.08 |  | 1690160
726.58 |  | 1697150
726.08 |  | 1693440
725.58 |  | 1700050
725.08 |  | 1709770
724.58 |  | 1720970
724.08 |  | 1740230
723.58 |  | 1741330
723.08 |  | 1763030
722.58 |  | 1767470
722.08 |  | 1774790
721.58 |  | 1783140
721.08 |  | 1811270
720.58 |  | 1801210
720.08 |  | 1808200
719.58 |  | 1811890
719.08 |  | 1795120
718.58 |  | 1796470
718.08 |  | 1788760
717.58 |  | 1788060
717.08 |  | 1753480
716.58 |  | 1753580
716.08 |  | 1728090
715.58 |  | 1740650
715.08 |  | 1760830
714.58 |  | 1734840
714.08 |  | 1734070
713.58 |  | 1735740
713.08 |  | 1727330
712.58 |  | 1730600
712.08 |  | 1700970
711.58 |  | 1685650
711.08 |  | 1674090
710.58 |  | 1643140
710.08 |  | 1607110
709.58 |  | 1569330
709.08 |  | 1533440
708.58 |  | 1507180
708.08 |  | 1474660
707.58 |  | 1454910
707.08 |  | 1439250
706.58 |  | 1431690
706.08 |  | 1408240
705.58 |  | 1408410
705.08 |  | 1417170
704.58 |  | 1412710
704.08 |  | 1403490
703.58 |  | 1388650
703.08 |  | 1395250
702.58 |  | 1400900
702.08 |  | 1397540
701.58 |  | 1373640
701.08 |  | 1375720
700.58 |  | 1380820
700.08 |  | 1385940
699.58 |  | 1377020
699.08 |  | 1385820
698.58 |  | 1379300
698.08 |  | 1378020
697.58 |  | 1367150
697.08 |  | 1375210
696.58 |  | 1354360
696.08 |  | 1369490
695.58 |  | 1365840
695.08 |  | 1361150
694.58 |  | 1356330
694.08 |  | 1362790
693.58 |  | 1368700
693.08 |  | 1367890
692.58 |  | 1364010
692.08 |  | 1366040
691.58 |  | 1360890
691.08 |  | 1349210
690.58 |  | 1368280
690.08 |  | 1367350
689.58 |  | 1369880
689.08 |  | 1372840
688.58 |  | 1361810
688.08 |  | 1362360
687.58 |  | 1345900
687.08 |  | 1334970
686.58 |  | 1319220
686.08 |  | 1330150
685.58 |  | 1320130
685.08 |  | 1321400
684.58 |  | 1304950
684.08 |  | 1306230
683.58 |  | 1314120
683.08 |  | 1318010
682.58 |  | 1311400
682.08 |  | 1310990
681.58 |  | 1318030
681.08 |  | 1333270
680.58 |  | 1331660
680.08 |  | 1325450
679.58 |  | 1334990
679.08 |  | 1337580
678.58 |  | 1338240
678.08 |  | 1346590
677.58 |  | 1353290
677.08 |  | 1355330
676.58 |  | 1363340
676.08 |  | 1374780
675.58 |  | 1376620
675.08 |  | 1381780
674.58 |  | 1392080
674.08 |  | 1375160
673.58 |  | 1376400
673.08 |  | 1376100
672.58 |  | 1383800
672.08 |  | 1398010
671.58 |  | 1385480
671.08 |  | 1399440
670.58 |  | 1410240
670.08 |  | 1410290
669.58 |  | 1408750
669.08 |  | 1421080
668.58 |  | 1423160
668.08 |  | 1426840
667.58 |  | 1432430
667.08 |  | 1425910
666.58 |  | 1422680
666.08 |  | 1440070
665.58 |  | 1423490
665.08 |  | 1426150
664.58 |  | 1451210
664.08 |  | 1447590
663.58 |  | 1451080
663.08 |  | 1453420
662.58 |  | 1466740
662.08 |  | 1456970
661.58 |  | 1466010
661.08 |  | 1468580
660.58 |  | 1467990
660.08 |  | 1496610
659.58 |  | 1493440
659.08 |  | 1502320
658.58 |  | 1526540
658.08 |  | 1537050
657.58 |  | 1536020
657.08 |  | 1563690
656.58 |  | 1568880
656.08 |  | 1574620
655.58 |  | 1580790
655.08 |  | 1591350
654.58 |  | 1588680
654.08 |  | 1602670
653.58 |  | 1607130
653.08 |  | 1616620
652.58 |  | 1614070
652.08 |  | 1627920
651.58 |  | 1654360
651.08 |  | 1680950
650.58 |  | 1724580
650.08 |  | 1766890
649.58 |  | 1805040
649.08 |  | 1855790
648.58 |  | 1895540
648.08 |  | 1891640
647.58 |  | 1875260
647.08 |  | 1835900
646.58 |  | 1756100
646.08 |  | 1664950
645.58 |  | 1601350
645.08 |  | 1564970
644.58 |  | 1533300
644.08 |  | 1498550
643.58 |  | 1514600
643.08 |  | 1493370
642.58 |  | 1514560
642.08 |  | 1526500
641.58 |  | 1539490
641.08 |  | 1551570
640.58 |  | 1553640
640.08 |  | 1549830
639.58 |  | 1532010
639.08 |  | 1485220
638.58 |  | 1422810
638.08 |  | 1375400
637.58 |  | 1335320
637.08 |  | 1302580
636.58 |  | 1264860
636.08 |  | 1237970
635.58 |  | 1210660
635.08 |  | 1179430
634.58 |  | 1156160
634.08 |  | 1149440
633.58 |  | 1139820
633.08 |  | 1129090
632.58 |  | 1112380
632.08 |  | 1102920
631.58 |  | 1110180
631.08 |  | 1111550
630.58 |  | 1114450
630.08 |  | 1119990
629.58 |  | 1123710
629.08 |  | 1124390
628.58 |  | 1108900
628.08 |  | 1104940
627.58 |  | 1094970
627.08 |  | 1082000
626.58 |  | 1069180
626.08 |  | 1037480
625.58 |  | 1024680
625.08 |  | 1009310
624.58 |  | 1009680
624.08 |  | 999625
623.58 |  | 989492
623.08 |  | 989043
622.58 |  | 989022
622.08 |  | 983235
621.58 |  | 982373
621.08 |  | 979792
620.58 |  | 963737
620.08 |  | 953307
619.58 |  | 954004
619.08 |  | 948674
618.58 |  | 943631
618.08 |  | 930226
617.58 |  | 931897
617.08 |  | 931808
616.58 |  | 925172
616.08 |  | 926663
615.58 |  | 921738
615.08 |  | 923176
614.58 |  | 927729
614.08 |  | 933784
613.58 |  | 928357
613.08 |  | 929076
612.58 |  | 932174
612.08 |  | 932187
611.58 |  | 936170
611.08 |  | 938394
610.58 |  | 938394
610.08 |  | 942881
609.58 |  | 942963
609.08 |  | 939566
608.58 |  | 943345
608.08 |  | 958805
607.58 |  | 946490
607.08 |  | 961728
606.58 |  | 957935
606.08 |  | 963699
605.58 |  | 968009
605.08 |  | 961135
604.58 |  | 980025
604.08 |  | 981028
603.58 |  | 982875
603.08 |  | 990124
602.58 |  | 990578
602.08 |  | 1000500
601.58 |  | 994622
601.08 |  | 1004190
600.58 |  | 1016150
600.08 |  | 1015550
599.58 |  | 1031710
599.08 |  | 1026890
598.58 |  | 1041560
598.08 |  | 1040810
597.58 |  | 1058120
597.08 |  | 1059220
596.58 |  | 1052160
596.08 |  | 1068880
595.58 |  | 1071740
595.08 |  | 1086460
594.58 |  | 1090280
594.08 |  | 1103460
593.58 |  | 1092220
593.08 |  | 1098730
592.58 |  | 1104140
592.08 |  | 1097660
591.58 |  | 1113310
591.08 |  | 1122660
590.58 |  | 1115020
590.08 |  | 1116620
589.58 |  | 1110820
589.08 |  | 1118760
588.58 |  | 1129220
588.08 |  | 1129850
587.58 |  | 1129620
587.08 |  | 1133350
586.58 |  | 1134200
586.08 |  | 1135800
585.58 |  | 1141540
585.08 |  | 1137470
584.58 |  | 1123850
584.08 |  | 1138370
583.58 |  | 1132950
583.08 |  | 1129710
582.58 |  | 1145730
582.08 |  | 1137660
581.58 |  | 1147970
581.08 |  | 1159360
580.58 |  | 1177320
580.08 |  | 1186090
579.58 |  | 1202500
579.08 |  | 1214500
578.58 |  | 1225860
578.08 |  | 1242570
577.58 |  | 1269540
577.08 |  | 1278440
576.58 |  | 1305700
576.08 |  | 1345500
575.58 |  | 1374000
575.08 |  | 1402960
574.58 |  | 1450690
574.08 |  | 1506910
573.58 |  | 1568140
573.08 |  | 1621550
572.58 |  | 1674870
572.08 |  | 1668130
571.58 |  | 1715920
571.08 |  | 1815610
570.58 |  | 1943160
570.08 |  | 2060030
569.58 |  | 2168060
569.08 |  | 2322030
568.58 |  | 2519730
568.08 |  | 2476560
567.58 |  | 2194690
567.08 |  | 1806070
566.58 |  | 1502950
566.08 |  | 1350100
565.58 |  | 1242190
565.08 |  | 1123990
564.58 |  | 983187
564.08 |  | 850636
563.58 |  | 778948
563.08 |  | 737270
562.58 |  | 725927
562.08 |  | 699507
561.58 |  | 682154
561.08 |  | 668393
560.58 |  | 661495
560.08 |  | 650393
559.58 |  | 631430
559.08 |  | 614002
558.58 |  | 596044
558.08 |  | 589286
557.58 |  | 566311
557.08 |  | 564209
556.58 |  | 552227
556.08 |  | 551729
555.58 |  | 542280
555.08 |  | 543419
554.58 |  | 547050
554.08 |  | 557388
553.58 |  | 568522
553.08 |  | 574503
552.58 |  | 578798
552.08 |  | 590160
551.58 |  | 579305
551.08 |  | 562668
550.58 |  | 554284
550.08 |  | 571198
549.58 |  | 593869
549.08 |  | 629660
548.58 |  | 636844
548.08 |  | 618164
547.58 |  | 557697
547.08 |  | 481272
546.58 |  | 429079
546.08 |  | 397643
545.58 |  | 368722
545.08 |  | 342850
544.58 |  | 317226
544.08 |  | 301603
543.58 |  | 293590
543.08 |  | 282276
542.58 |  | 280062
542.08 |  | 275614
541.58 |  | 262796
541.08 |  | 262242
540.58 |  | 259186
540.08 |  | 251838
539.58 |  | 254427
539.08 |  | 244033
538.58 |  | 237338
538.08 |  | 239918
537.58 |  | 233832
537.08 |  | 230458
536.58 |  | 231642
536.08 |  | 223420
535.58 |  | 221084
535.08 |  | 222298
534.58 |  | 223979
534.08 |  | 219091
533.58 |  | 223525
533.08 |  | 228086
532.58 |  | 237233
532.08 |  | 224283
531.58 |  | 229145
531.08 |  | 220453
530.58 |  | 216705
530.08 |  | 211627
529.58 |  | 210866
529.08 |  | 210975
528.58 |  | 207069
528.08 |  | 211607
527.58 |  | 211539
527.08 |  | 209332
526.58 |  | 209803
526.08 |  | 210486
525.58 |  | 208980
525.08 |  | 206796
524.58 |  | 208488
524.08 |  | 209771
523.58 |  | 209636
523.08 |  | 212540
522.58 |  | 207815
522.08 |  | 207074
521.58 |  | 206609
521.08 |  | 205852
520.58 |  | 202655
520.08 |  | 204815
519.58 |  | 204053
519.08 |  | 205157
518.58 |  | 201412
518.08 |  | 196520
517.58 |  | 198913
517.08 |  | 201982
516.58 |  | 203440
516.08 |  | 202570
515.58 |  | 203218
515.08 |  | 203823
514.58 |  | 204917
514.08 |  | 198148
513.58 |  | 206665
513.08 |  | 208426
512.58 |  | 201379
512.08 |  | 200415
511.58 |  | 198899
511.08 |  | 200622
510.58 |  | 201945
510.08 |  | 202760
509.58 |  | 202230
509.08 |  | 202422
508.58 |  | 196298
508.08 |  | 203230
507.58 |  | 199930
507.08 |  | 198672
506.58 |  | 204732
506.08 |  | 201528
505.58 |  | 199286
505.08 |  | 199368
504.58 |  | 201608
504.08 |  | 202912
503.58 |  | 203684
503.08 |  | 205875
502.58 |  | 198112
502.08 |  | 198860
501.58 |  | 203245
501.08 |  | 202308
500.58 |  | 197516
500.08 |  | 199765
499.58 |  | 202022
499.08 |  | 199024
498.58 |  | 201899
498.08 |  | 197833
497.58 |  | 200192
497.08 |  | 204145
496.58 |  | 203130
496.08 |  | 203148
495.58 |  | 202766
495.08 |  | 205396
494.58 |  | 205653
494.08 |  | 203924
493.58 |  | 203175
493.08 |  | 200553
492.58 |  | 197934
492.08 |  | 203444
491.58 |  | 198816
491.08 |  | 205263
490.58 |  | 201795
490.08 |  | 202515
489.58 |  | 204974
489.08 |  | 205267
488.58 |  | 204005
488.08 |  | 206558
487.58 |  | 202431
487.08 |  | 202326
486.58 |  | 209271
486.08 |  | 207274
485.58 |  | 209719
485.08 |  | 204783
484.58 |  | 208464
484.08 |  | 209869
483.58 |  | 205933
483.08 |  | 202216
482.58 |  | 206139
482.08 |  | 206861
481.58 |  | 207683
481.08 |  | 200512
480.58 |  | 207885
480.08 |  | 203233
479.58 |  | 208353
479.08 |  | 212253
478.58 |  | 205625
478.08 |  | 208156
477.58 |  | 207770
477.08 |  | 205919
476.58 |  | 203796
476.08 |  | 205859
475.58 |  | 202083
475.08 |  | 206319
474.58 |  | 204814
474.08 |  | 202276
473.58 |  | 199062
473.08 |  | 204511
472.58 |  | 204435
472.08 |  | 206135
471.58 |  | 207535
471.08 |  | 207389
470.58 |  | 203312
470.08 |  | 205956
469.58 |  | 202045
469.08 |  | 199343
468.58 |  | 209049
468.08 |  | 203872
467.58 |  | 204896
467.08 |  | 204891
466.58 |  | 203387
466.08 |  | 203772
465.58 |  | 208586
465.08 |  | 204861
464.58 |  | 206564
464.08 |  | 206481
463.58 |  | 212004
463.08 |  | 210729
462.58 |  | 208888
462.08 |  | 206272
461.58 |  | 207447
461.08 |  | 212821
460.58 |  | 210603
460.08 |  | 207839
459.58 |  | 207719
459.08 |  | 203867
458.58 |  | 210901
458.08 |  | 211239
457.58 |  | 207503
457.08 |  | 206531
456.58 |  | 211192
456.08 |  | 213171
455.58 |  | 207431
455.08 |  | 205720
454.58 |  | 211111
454.08 |  | 208269
453.58 |  | 209452
453.08 |  | 212810
452.58 |  | 212195
452.08 |  | 211585
451.58 |  | 210292
451.08 |  | 205685
450.58 |  | 212240
450.08 |  | 209250
449.58 |  | 205866
449.08 |  | 211332
448.58 |  | 205874
448.08 |  | 212737
447.58 |  | 209808
447.08 |  | 209632
446.58 |  | 214114
446.08 |  | 215749
445.58 |  | 212855
445.08 |  | 218146
444.58 |  | 215315
444.08 |  | 212547
443.58 |  | 212822
443.08 |  | 213925
442.58 |  | 211140
442.08 |  | 212769
441.58 |  | 212677
441.08 |  | 210298
440.58 |  | 218502
440.08 |  | 212445
439.58 |  | 211634
439.08 |  | 214031
438.58 |  | 213179
438.08 |  | 218022
437.58 |  | 216648
437.08 |  | 214899
436.58 |  | 214524
436.08 |  | 219421
435.58 |  | 214141
435.08 |  | 212905
434.58 |  | 215221
434.08 |  | 214788
433.58 |  | 215257
433.08 |  | 214276
432.58 |  | 212935
432.08 |  | 210863
431.58 |  | 217764
431.08 |  | 213912
430.58 |  | 216393
430.08 |  | 214033
429.58 |  | 217762
429.08 |  | 216021
428.58 |  | 220997
428.08 |  | 216256
427.58 |  | 220439
427.08 |  | 214445
426.58 |  | 223121
426.08 |  | 215343
425.58 |  | 215881
425.08 |  | 221515
424.58 |  | 220950
424.08 |  | 217909
423.58 |  | 222809
423.08 |  | 222369
422.58 |  | 217727
422.08 |  | 219739
421.58 |  | 223007
421.08 |  | 217772
420.58 |  | 214902
420.08 |  | 223885
419.58 |  | 226795
419.08 |  | 224063
418.58 |  | 219872
418.08 |  | 223780
417.58 |  | 220898
417.08 |  | 220937
416.58 |  | 218415
416.08 |  | 225173
415.58 |  | 223166
415.08 |  | 224970
414.58 |  | 224684
414.08 |  | 223004
413.58 |  | 222570
413.08 |  | 218538
412.58 |  | 226510
412.08 |  | 220267
411.58 |  | 221395
411.08 |  | 227215
410.58 |  | 227024
410.08 |  | 225186
409.58 |  | 227556
409.08 |  | 227978
408.58 |  | 226524
408.08 |  | 222811
407.58 |  | 224442
407.08 |  | 232733
406.58 |  | 225276
406.08 |  | 227019
405.58 |  | 226659
405.08 |  | 231914
404.58 |  | 231686
404.08 |  | 235753
403.58 |  | 229203
403.08 |  | 227950
402.58 |  | 234333
402.08 |  | 230549
401.58 |  | 228559
401.08 |  | 226142
400.58 |  | 228313
400.08 |  | 228206
399.58 |  | 230831
399.08 |  | 226619
398.58 |  | 223156
398.08 |  | 221497
397.58 |  | 227065
397.08 |  | 224425
396.58 |  | 226371
396.08 |  | 228607
395.58 |  | 225185
395.08 |  | 221981
394.58 |  | 217090
394.08 |  | 220029
393.58 |  | 226896
393.08 |  | 221693
392.58 |  | 225968
392.08 |  | 222773
391.58 |  | 225609
391.08 |  | 227795
390.58 |  | 220602
390.08 |  | 222073
389.58 |  | 222879
389.08 |  | 223065
388.58 |  | 222175
388.08 |  | 223411
387.58 |  | 227695
387.08 |  | 224024
386.58 |  | 224677
386.08 |  | 223462
385.58 |  | 229282
385.08 |  | 224206
384.58 |  | 220395
384.08 |  | 226202
383.58 |  | 223896
383.08 |  | 223214
382.58 |  | 225788
382.08 |  | 223673
381.58 |  | 230806
381.08 |  | 222654
380.58 |  | 224741
380.08 |  | 224703
379.58 |  | 228088
379.08 |  | 226142
378.58 |  | 224079
378.08 |  | 228879
377.58 |  | 229787
377.08 |  | 226638
376.58 |  | 229149
376.08 |  | 228402
375.58 |  | 232274
375.08 |  | 235994
374.58 |  | 238146
374.08 |  | 235548
373.58 |  | 227900
373.08 |  | 232406
372.58 |  | 224968
372.08 |  | 223105
371.58 |  | 231628
371.08 |  | 231046
370.58 |  | 230981
370.08 |  | 230008
369.58 |  | 235440
369.08 |  | 237928
368.58 |  | 241009
368.08 |  | 233209
367.58 |  | 228632
367.08 |  | 233279
366.58 |  | 233176
366.08 |  | 222210
365.58 |  | 228066
365.08 |  | 231304
364.58 |  | 230485
364.08 |  | 228924
363.58 |  | 230465
363.08 |  | 233713
362.58 |  | 231693
362.08 |  | 235267
361.58 |  | 231150
361.08 |  | 234316
360.58 |  | 225514
360.08 |  | 227316
359.58 |  | 233476
359.08 |  | 232143
358.58 |  | 230349
358.08 |  | 234356
357.58 |  | 233751
357.08 |  | 233238
356.58 |  | 234698
356.08 |  | 234896
355.58 |  | 232714
355.08 |  | 237816
354.58 |  | 233334
354.08 |  | 235249
353.58 |  | 231187
353.08 |  | 234222
352.58 |  | 235969
352.08 |  | 233926
351.58 |  | 231703
351.08 |  | 237072
350.58 |  | 237328
350.08 |  | 235822
349.58 |  | 237358
349.08 |  | 238995
348.58 |  | 228404
348.08 |  | 237892
347.58 |  | 241481
347.08 |  | 236438
346.58 |  | 236035
346.08 |  | 237213
345.58 |  | 231758
345.08 |  | 238793
344.58 |  | 234009
344.08 |  | 236333
343.58 |  | 238839
343.08 |  | 240855
342.58 |  | 234396
342.08 |  | 241243
341.58 |  | 240244
341.08 |  | 236942
340.58 |  | 238800
340.08 |  | 233986
339.58 |  | 240891
339.08 |  | 239027
338.58 |  | 238530
338.08 |  | 237526
337.58 |  | 239876
337.08 |  | 247736
336.58 |  | 240056
336.08 |  | 246978
335.58 |  | 241976
335.08 |  | 242036
334.58 |  | 240017
334.08 |  | 239196
333.58 |  | 246803
333.08 |  | 248180
332.58 |  | 243524
332.08 |  | 243235
331.58 |  | 240846
331.08 |  | 244410
330.58 |  | 245853
330.08 |  | 244155
329.58 |  | 240013
329.08 |  | 244797
328.58 |  | 241452
328.08 |  | 243949
327.58 |  | 247043
327.08 |  | 244682
326.58 |  | 242754
326.08 |  | 245575
325.58 |  | 244657
325.08 |  | 243895
324.58 |  | 244199
324.08 |  | 247247
323.58 |  | 248752
323.08 |  | 248747
322.58 |  | 251436
322.08 |  | 248492
321.58 |  | 253837
321.08 |  | 252618
320.58 |  | 251255
320.08 |  | 244927
319.58 |  | 253855
319.08 |  | 258992
318.58 |  | 255964
318.08 |  | 251077
317.58 |  | 256023
317.08 |  | 252709
316.58 |  | 247641
316.08 |  | 255062
315.58 |  | 251893
315.08 |  | 247891
314.58 |  | 248506
314.08 |  | 250341
313.58 |  | 254543
313.08 |  | 254194
312.58 |  | 254014
312.08 |  | 250996
311.58 |  | 250522
311.08 |  | 250338
310.58 |  | 253481
310.08 |  | 258166
309.58 |  | 247051
309.08 |  | 253810
308.58 |  | 251617
308.08 |  | 252867
307.58 |  | 257830
307.08 |  | 260064
306.58 |  | 255470
306.08 |  | 253714
305.58 |  | 259142
305.08 |  | 251857
304.58 |  | 262883
304.08 |  | 260734
303.58 |  | 253595
303.08 |  | 261577
302.58 |  | 249205
302.08 |  | 252751
301.58 |  | 253864
301.08 |  | 256965
300.58 |  | 255001
300.08 |  | 262531
299.58 |  | 261470
299.08 |  | 259166
298.58 |  | 257884
298.08 |  | 262704
297.58 |  | 261119
297.08 |  | 257141
296.58 |  | 260297
296.08 |  | 258433
295.58 |  | 257616
295.08 |  | 261041
294.58 |  | 266152
294.08 |  | 263042
293.58 |  | 261238
293.08 |  | 263590
292.58 |  | 256363
292.08 |  | 257062
291.58 |  | 264481
291.08 |  | 266273
290.58 |  | 268902
290.08 |  | 262546
289.58 |  | 258472
289.08 |  | 268978
288.58 |  | 271456
288.08 |  | 266547
287.58 |  | 266124
287.08 |  | 275826
286.58 |  | 277181
286.08 |  | 289623
285.58 |  | 311323
285.08 |  | 337271
284.58 |  | 336331
284.08 |  | 327173
283.58 |  | 297528
283.08 |  | 273057
282.58 |  | 267572
282.08 |  | 268392
281.58 |  | 265965
281.08 |  | 265091
280.58 |  | 257039
280.08 |  | 263979
279.58 |  | 265200
279.08 |  | 263404
278.58 |  | 260973
278.08 |  | 266175
277.58 |  | 265190
277.08 |  | 263648
276.58 |  | 261613
276.08 |  | 265008
275.58 |  | 263762
275.08 |  | 266826
274.58 |  | 260479
274.08 |  | 268452
273.58 |  | 271187
273.08 |  | 269081
272.58 |  | 263064
272.08 |  | 266189
271.58 |  | 263918
271.08 |  | 267972
270.58 |  | 273064
270.08 |  | 270606
269.58 |  | 269711
269.08 |  | 275438
268.58 |  | 275540
268.08 |  | 268935
267.58 |  | 272579
267.08 |  | 273600
266.58 |  | 273783
266.08 |  | 275443
265.58 |  | 269006
265.08 |  | 272765
264.58 |  | 273584
264.08 |  | 272625
263.58 |  | 273411
263.08 |  | 273687
262.58 |  | 269668
262.08 |  | 277655
261.58 |  | 280617
261.08 |  | 275829
260.58 |  | 280424
260.08 |  | 270756
259.58 |  | 273864
259.08 |  | 274503
258.58 |  | 274983
258.08 |  | 282155
257.58 |  | 279655
257.08 |  | 276076
256.58 |  | 279598
256.08 |  | 282694
255.58 |  | 277908
255.08 |  | 277656
254.58 |  | 285287
254.08 |  | 283201
253.58 |  | 281290
253.08 |  | 284590
252.58 |  | 288817
252.08 |  | 289525
251.58 |  | 285389
251.08 |  | 288105
250.58 |  | 284338
250.08 |  | 289694
249.58 |  | 286411
249.08 |  | 282962
248.58 |  | 284505
248.08 |  | 293622
247.58 |  | 286935
247.08 |  | 287635
246.58 |  | 297984
246.08 |  | 289743
245.58 |  | 295039
245.08 |  | 294748
244.58 |  | 294352
244.08 |  | 288686
243.58 |  | 297530
243.08 |  | 300021
242.58 |  | 299454
242.08 |  | 303411
241.58 |  | 306864
241.08 |  | 294241
240.58 |  | 288415
240.08 |  | 291630
239.58 |  | 290494
239.08 |  | 289192
238.58 |  | 289027
238.08 |  | 289293
237.58 |  | 293364
237.08 |  | 289550
236.58 |  | 288417
236.08 |  | 286731
235.58 |  | 286959
235.08 |  | 290696
234.58 |  | 286624
234.08 |  | 290719
233.58 |  | 288392
233.08 |  | 290060
232.58 |  | 291664
232.08 |  | 295661
231.58 |  | 294945
231.08 |  | 305138
230.58 |  | 304073
230.08 |  | 298528
229.58 |  | 298088
229.08 |  | 303934
228.58 |  | 317100
228.08 |  | 332893
227.58 |  | 354219
227.08 |  | 379661
226.58 |  | 394849
226.08 |  | 391403
225.58 |  | 373547
225.08 |  | 343927
224.58 |  | 323696
224.08 |  | 303501
223.58 |  | 300039
223.08 |  | 295212
222.58 |  | 286829
222.08 |  | 292219
221.58 |  | 289268
221.08 |  | 294675
220.58 |  | 290233
220.08 |  | 288731
219.58 |  | 287732
219.08 |  | 285594
218.58 |  | 295573
218.08 |  | 288490
217.58 |  | 285566
217.08 |  | 289558
216.58 |  | 289994
216.08 |  | 291079
215.58 |  | 295311
215.08 |  | 291002
214.58 |  | 289710
214.08 |  | 285950
213.58 |  | 287025
213.08 |  | 290637
212.58 |  | 291705
212.08 |  | 298404
211.58 |  | 302506
211.08 |  | 295378
210.58 |  | 292320
210.08 |  | 297617
209.58 |  | 289340
209.08 |  | 295668
208.58 |  | 301862
208.08 |  | 297756
207.58 |  | 294585
207.08 |  | 296850
206.58 |  | 296532
206.08 |  | 299882
205.58 |  | 299780
205.08 |  | 294741
204.58 |  | 298381
204.08 |  | 297322
203.58 |  | 298689
203.08 |  | 298886
202.58 |  | 292789
202.08 |  | 297248
201.58 |  | 301730
201.08 |  | 303729
200.58 |  | 299627
200.08 |  | 300883
199.58 |  | 300960
199.08 |  | 305314
198.58 |  | 309807
198.08 |  | 302164
197.58 |  | 301274
197.08 |  | 306682
196.58 |  | 306934
196.08 |  | 303438
195.58 |  | 308694
195.08 |  | 313515
194.58 |  | 311874
194.08 |  | 307725
193.58 |  | 308129
193.08 |  | 310683
192.58 |  | 320355
192.08 |  | 317138
191.58 |  | 311147
191.08 |  | 312273
190.58 |  | 318542
190.08 |  | 311981
189.58 |  | 313218
189.08 |  | 318258
188.58 |  | 315695
188.08 |  | 319816
187.58 |  | 320872
187.08 |  | 318075
186.58 |  | 319047
186.08 |  | 324332
185.58 |  | 315204
185.08 |  | 321086
184.58 |  | 319465
184.08 |  | 326139
183.58 |  | 327753
183.08 |  | 320465
182.58 |  | 320397
182.08 |  | 320893
181.58 |  | 324131
181.08 |  | 324505
180.58 |  | 326991
180.08 |  | 325374
179.58 |  | 326342
179.08 |  | 325858
178.58 |  | 335936
178.08 |  | 334670
177.58 |  | 331848
177.08 |  | 335376
176.58 |  | 325841
176.08 |  | 326021
175.58 |  | 329797
175.08 |  | 332979
174.58 |  | 331009
174.08 |  | 326739
173.58 |  | 337330
173.08 |  | 331967
172.58 |  | 336097
172.08 |  | 334915
171.58 |  | 331307
171.08 |  | 333797
170.58 |  | 334382
170.08 |  | 327157
169.58 |  | 333121
169.08 |  | 335288
168.58 |  | 334887
168.08 |  | 337422
167.58 |  | 342354
167.08 |  | 339146
166.58 |  | 343866
166.08 |  | 347744
165.58 |  | 345499
165.08 |  | 356836
164.58 |  | 364367
164.08 |  | 394447
163.58 |  | 436130
163.08 |  | 485567
162.58 |  | 509636
162.08 |  | 524414
161.58 |  | 479757
161.08 |  | 402991
160.58 |  | 354518
160.08 |  | 340750
159.58 |  | 326704
159.08 |  | 332291
158.58 |  | 337875
158.08 |  | 335111
157.58 |  | 334046
157.08 |  | 340716
156.58 |  | 334745
156.08 |  | 340482
155.58 |  | 334497
155.08 |  | 342509
154.58 |  | 332203
154.08 |  | 341836
153.58 |  | 342139
153.08 |  | 349493
152.58 |  | 341486
152.08 |  | 352856
151.58 |  | 345961
151.08 |  | 346600
150.58 |  | 345641
150.08 |  | 354519
149.58 |  | 347224
149.08 |  | 349891
148.58 |  | 352843
148.08 |  | 355948
147.58 |  | 353834
147.08 |  | 357760
146.58 |  | 359833
146.08 |  | 359483
145.58 |  | 361040
145.08 |  | 363813
144.58 |  | 364021
144.08 |  | 362423
143.58 |  | 363319
143.08 |  | 376024
142.58 |  | 366985
142.08 |  | 375151
141.58 |  | 372198
141.08 |  | 374890
140.58 |  | 375005
140.08 |  | 366137
139.58 |  | 374279
139.08 |  | 372930
138.58 |  | 375929
138.08 |  | 366073
137.58 |  | 375240
137.08 |  | 368387
136.58 |  | 382481
136.08 |  | 370623
135.58 |  | 371394
135.08 |  | 371955
134.58 |  | 373032
134.08 |  | 370397
133.58 |  | 366348
133.08 |  | 375860
132.58 |  | 369933
132.08 |  | 369984
131.58 |  | 368715
131.08 |  | 369763
130.58 |  | 363335
130.08 |  | 361970
129.58 |  | 375518
129.08 |  | 370569
128.58 |  | 374699
128.08 |  | 381411
127.58 |  | 388728
127.08 |  | 388966
126.58 |  | 405288
126.08 |  | 419997
125.58 |  | 444430
125.08 |  | 477351
124.58 |  | 528687
124.08 |  | 604067
123.58 |  | 693598
123.08 |  | 769629
122.58 |  | 776804
122.08 |  | 726470
121.58 |  | 628570
121.08 |  | 534786
120.58 |  | 462805
120.08 |  | 421159
119.58 |  | 380657
119.08 |  | 367996
118.58 |  | 361269
118.08 |  | 348362
117.58 |  | 339697
117.08 |  | 334659
116.58 |  | 328437
116.08 |  | 330442
115.58 |  | 327101
115.08 |  | 325584
114.58 |  | 321179
114.08 |  | 326061
113.58 |  | 326253
113.08 |  | 320193
112.58 |  | 319494
112.08 |  | 324166
111.58 |  | 318235
111.08 |  | 323467
110.58 |  | 323027
110.08 |  | 319418
109.58 |  | 332242
109.08 |  | 329708
108.58 |  | 330492
108.08 |  | 330340
107.58 |  | 333292
107.08 |  | 339326
106.58 |  | 333758
106.08 |  | 343276
105.58 |  | 349141
105.08 |  | 351630
104.58 |  | 346887
104.08 |  | 353787
103.58 |  | 358326
103.08 |  | 363348
102.58 |  | 364872
102.08 |  | 365546
101.58 |  | 369774
101.08 |  | 367282
100.58 |  | 362112
100.08 |  | 366278
99.58 |  | 375137
99.08 |  | 372048
98.58 |  | 381161
98.08 |  | 379824
97.58 |  | 394604
97.08 |  | 393431
96.58 |  | 391102
96.08 |  | 389300
95.58 |  | 387677
95.08 |  | 383794
94.58 |  | 379814
94.08 |  | 379709
93.58 |  | 370890
93.08 |  | 365141
92.58 |  | 363253
92.08 |  | 358075
91.58 |  | 352285
91.08 |  | 344858
90.58 |  | 346579
90.08 |  | 343221
89.58 |  | 337698
89.08 |  | 332574
88.58 |  | 336035
88.08 |  | 330740
87.58 |  | 327449
87.08 |  | 332490
86.58 |  | 318443
86.08 |  | 320731
85.58 |  | 321208
85.08 |  | 316070
84.58 |  | 309218
84.08 |  | 313248
83.58 |  | 319021
83.08 |  | 328070
82.58 |  | 337436
82.08 |  | 337700
81.58 |  | 356134
81.08 |  | 371099
80.58 |  | 406495
80.08 |  | 448052
79.58 |  | 519344
79.08 |  | 615771
78.58 |  | 742364
78.08 |  | 858705
77.58 |  | 937446
77.08 |  | 984302
76.58 |  | 1041960
76.08 |  | 1128880
75.58 |  | 1192660
75.08 |  | 1143050
74.58 |  | 955509
74.08 |  | 723193
73.58 |  | 522300
73.08 |  | 398051
72.58 |  | 307104
72.08 |  | 248290
71.58 |  | 208873
71.08 |  | 180865
70.58 |  | 162064
70.08 |  | 147255
69.58 |  | 133817
69.08 |  | 124865
68.58 |  | 116273
68.08 |  | 109766
67.58 |  | 107846
67.08 |  | 103968
66.58 |  | 97900.3
66.08 |  | 93659
65.58 |  | 96509.2
65.08 |  | 90343.2
64.58 |  | 86354.3
64.08 |  | 87837.8
63.58 |  | 86405.9
63.08 |  | 84447.9
62.58 |  | 84418.7
62.08 |  | 83329.8
61.58 |  | 82934.1
61.08 |  | 79443
60.58 |  | 80249
60.08 |  | 81900.1
59.58 |  | 82247.6
59.08 |  | 78895.2
58.58 |  | 80730.8
58.08 |  | 78623.8
57.58 |  | 74738
57.08 |  | 75593.9
56.58 |  | 79443.8
56.08 |  | 79895.6
55.58 |  | 74722.7
55.08 |  | 79465.6
54.58 |  | 78937.1
54.08 |  | 81671.1
53.58 |  | 75523.1
53.08 |  | 78870
52.58 |  | 78365.1
52.08 |  | 80209.3
51.58 |  | 80753.6
51.08 |  | 78322.5
50.58 |  | 80042
50.08 |  | 78153.8
49.58 |  | 80183.8
49.08 |  | 79875.5
48.58 |  | 79178.2
48.08 |  | 80392.7
47.58 |  | 83595.5
47.08 |  | 80607.5
46.58 |  | 81216.8
46.08 |  | 84203.6
45.58 |  | 80706.8
45.08 |  | 79378.5
44.58 |  | 84028.7
44.08 |  | 83856.3
43.58 |  | 82739.1
43.08 |  | 80456.9
42.58 |  | 80305.7
42.08 |  | 80955
41.58 |  | 83542
41.08 |  | 81986.6
40.58 |  | 82829.9
40.08 |  | 81687.2
39.58 |  | 84036.9
39.08 |  | 82161.2
38.58 |  | 85432
38.08 |  | 85232.9
37.58 |  | 87414.7
37.08 |  | 84467.1
36.58 |  | 87192.1
36.08 |  | 87441.1
35.58 |  | 86172.8
35.08 |  | 88055.8
34.58 |  | 90669.5
34.08 |  | 88441.5
33.58 |  | 88259.7
33.08 |  | 89474.7
32.58 |  | 92921.9
32.08 |  | 95036.3
31.58 |  | 92541.4
31.08 |  | 94067.5
30.58 |  | 95009.3
30.08 |  | 93042.8
29.58 |  | 95411.8
29.08 |  | 95929.5
28.58 |  | 94078.6
28.08 |  | 94661.1
27.58 |  | 99999
27.08 |  | 95904.8
26.58 |  | 100464
26.08 |  | 103815
25.58 |  | 105137
25.08 |  | 108674
24.58 |  | 105157
24.08 |  | 103376
23.58 |  | 109245
23.08 |  | 110142
22.58 |  | 103208
22.08 |  | 105583
21.58 |  | 104939
21.08 |  | 102176
20.58 |  | 98994.6
20.08 |  | 99706
19.58 |  | 104158
19.08 |  | 97605
18.58 |  | 97320.4
18.08 |  | 94543.3
17.58 |  | 95269.2
17.08 |  | 97316.6
16.58 |  | 95755.7
16.08 |  | 96507.6
15.58 |  | 96910.1
15.08 |  | 94198
14.58 |  | 96577.5
14.08 |  | 95907.5
13.58 |  | 90293.5
13.08 |  | 83520.2
12.58 |  | 80830.7
12.08 |  | 78007
11.58 |  | 73628.9
11.08 |  | 69154.3
10.58 |  | 69613.5
10.08 |  | 73139.1
9.58 |  | 75193
9.08 |  | 77050.5
8.58 |  | 77045
8.08 |  | 83821.1
7.58 |  | 93726.5
7.08 |  | 108394
6.58 |  | 120909
6.08 |  | 155741
5.58 |  | 208652
5.08 |  | 293208
4.58 |  | 402320
4.08 |  | 508495
3.58 |  | 569816
3.08 |  | 556289
2.58 |  | 436776
2.08 |  | 287780
1.58 |  | 157797
1.08 |  | 89209.6
0.58 |  | 55299.7
0.08 |  | 32209.9
-0.42 |  | 17844.1
-0.92 |  | 10057.5
-1.42 |  | 8533.03
-1.92 |  | 6470.31
-2.42 |  | 6445.84
-2.92 |  | 5544.35
-3.42 |  | 4574.49
-3.92 |  | 3346.58
-4.42 |  | 3923.5
-4.92 |  | 2740.33
-5.42 |  | 2561.56
-5.92 |  | 2494.12
-6.42 |  | 2140.94
-6.92 |  | 1557.93
-7.42 |  | 1603.17
-7.92 |  | 1298.56
-8.42 |  | 710.771
-8.92 |  | 677.14
-9.42 |  | 749.797
-9.92 |  | 728.929

## O1s Scan
|  |  |  | Acquisition Parameters : |  | Experiment Descriptions :
|  |  |  | Parameter |  | Experiment2\X-Ray003 400um - FG OFF\Point
|  |  |  | Total acquisition time | 3 mins 21.0 secs
|  |  |  | Number of Scans | 20
﻿ |  |  |  | Source Gun Type | Al K Alpha
Axis | Energy | Elements= | 201 | Spot Size | 400 µm
|  |  |  | Lens Mode | Standard
C:\DATA\Gwilherm Kerherve\20180502_Training1\Experiment2\X-Ray003 400um - FG OFF\Point\O1s Scan.VGD |  |  |  | Analyser Mode | CAE : Pass Energy 20.0 eV
|  |  |  | Energy Step Size | 0.100 eV
|  |  |  | Number of Energy Steps | 201
Binding Energy (E)
eV |  | Counts / s
545.08 |  | 7649.59
544.98 |  | 7342.38
544.88 |  | 7060.77
544.78 |  | 7034.16
544.68 |  | 7099.47
544.58 |  | 6952.68
544.48 |  | 6763.97
544.38 |  | 6511.93
544.28 |  | 6612.28
544.18 |  | 6557.84
544.08 |  | 6505.05
543.98 |  | 6475.34
543.88 |  | 6380.93
543.78 |  | 6267.1
543.68 |  | 6316.46
543.58 |  | 6257.32
543.48 |  | 6153.7
543.38 |  | 6197.71
543.28 |  | 5931.93
543.18 |  | 6159.85
543.08 |  | 6169.29
542.98 |  | 6051.89
542.88 |  | 5991.23
542.78 |  | 6025.67
542.68 |  | 6044.28
542.58 |  | 5820.67
542.48 |  | 5980.35
542.38 |  | 5913.49
542.28 |  | 5909.82
542.18 |  | 5781.91
542.08 |  | 5932.53
541.98 |  | 5942.94
541.88 |  | 5654.9
541.78 |  | 5795.27
541.68 |  | 5733.18
541.58 |  | 5709.69
541.48 |  | 5665.49
541.38 |  | 5853.84
541.28 |  | 5792.99
541.18 |  | 5680.65
541.08 |  | 5707.85
540.98 |  | 5692.32
540.88 |  | 5587.51
540.78 |  | 5671.92
540.68 |  | 5690.98
540.58 |  | 5698.41
540.48 |  | 5664.79
540.38 |  | 5595.87
540.28 |  | 5381.41
540.18 |  | 5521.32
540.08 |  | 5500.61
539.98 |  | 5407.94
539.88 |  | 5520.71
539.78 |  | 5359.91
539.68 |  | 5422.03
539.58 |  | 5300.95
539.48 |  | 5426.02
539.38 |  | 5340.4
539.28 |  | 5237.68
539.18 |  | 5335.47
539.08 |  | 5333.6
538.98 |  | 5236.61
538.88 |  | 5313.58
538.78 |  | 5190.68
538.68 |  | 5239.25
538.58 |  | 5210.41
538.48 |  | 5300.62
538.38 |  | 5219.12
538.28 |  | 5211.46
538.18 |  | 5245.27
538.08 |  | 4981.93
537.98 |  | 5013.14
537.88 |  | 5247.89
537.78 |  | 5067.49
537.68 |  | 5031
537.58 |  | 5066.41
537.48 |  | 4999.54
537.38 |  | 5017.22
537.28 |  | 5015.05
537.18 |  | 5079.41
537.08 |  | 5001.68
536.98 |  | 4860.31
536.88 |  | 4855.87
536.78 |  | 4993.97
536.68 |  | 4972.07
536.58 |  | 4936.21
536.48 |  | 4945.67
536.38 |  | 4870.29
536.28 |  | 4825.29
536.18 |  | 4903
536.08 |  | 4873.67
535.98 |  | 4858.44
535.88 |  | 4720.36
535.78 |  | 4798.88
535.68 |  | 4846.33
535.58 |  | 4837.46
535.48 |  | 4676.95
535.38 |  | 4761.05
535.28 |  | 4773.17
535.18 |  | 4749.77
535.08 |  | 4802.69
534.98 |  | 4744.65
534.88 |  | 4865.13
534.78 |  | 4733.49
534.68 |  | 4861.53
534.58 |  | 4881.61
534.48 |  | 4741.3
534.38 |  | 4908.93
534.28 |  | 4739.66
534.18 |  | 4795.86
534.08 |  | 4787.11
533.98 |  | 4771.48
533.88 |  | 4898.15
533.78 |  | 4801.95
533.68 |  | 4931.64
533.58 |  | 4891.66
533.48 |  | 4817.75
533.38 |  | 4968.18
533.28 |  | 4827.16
533.18 |  | 4835.71
533.08 |  | 4910.61
532.98 |  | 4971.95
532.88 |  | 4972.26
532.78 |  | 4974.69
532.68 |  | 4982.64
532.58 |  | 5020.46
532.48 |  | 4875.05
532.38 |  | 5107.79
532.28 |  | 5009.02
532.18 |  | 5045.97
532.08 |  | 5105.7
531.98 |  | 5056.84
531.88 |  | 5131.33
531.78 |  | 5101.29
531.68 |  | 4993.97
531.58 |  | 4969.71
531.48 |  | 4873
531.38 |  | 4886.99
531.28 |  | 4848.4
531.18 |  | 4793.48
531.08 |  | 4875.39
530.98 |  | 4781.69
530.88 |  | 4738.44
530.78 |  | 4704.78
530.68 |  | 4753.13
530.58 |  | 4744.08
530.48 |  | 4630.78
530.38 |  | 4599.34
530.28 |  | 4560.57
530.18 |  | 4609.64
530.08 |  | 4660.26
529.98 |  | 4551.13
529.88 |  | 4668.38
529.78 |  | 4644.06
529.68 |  | 4564.09
529.58 |  | 4614.51
529.48 |  | 4539.65
529.38 |  | 4505.5
529.28 |  | 4592.51
529.18 |  | 4523.26
529.08 |  | 4627
528.98 |  | 4675.56
528.88 |  | 4690.89
528.78 |  | 4530.81
528.68 |  | 4633.31
528.58 |  | 4606.15
528.48 |  | 4463.8
528.38 |  | 4487.5
528.28 |  | 4557.53
528.18 |  | 4553.85
528.08 |  | 4581.29
527.98 |  | 4651.96
527.88 |  | 4560.42
527.78 |  | 4605.74
527.68 |  | 4597.99
527.58 |  | 4551.19
527.48 |  | 4471.17
527.38 |  | 4581.06
527.28 |  | 4514.54
527.18 |  | 4622.35
527.08 |  | 4697.6
526.98 |  | 4533.69
526.88 |  | 4663.97
526.78 |  | 4487.24
526.68 |  | 4608.06
526.58 |  | 4667.35
526.48 |  | 4526.13
526.38 |  | 4612.74
526.28 |  | 4611.76
526.18 |  | 4558.67
526.08 |  | 4539.5
525.98 |  | 4604.95
525.88 |  | 4672.1
525.78 |  | 4636.1
525.68 |  | 4577.88
525.58 |  | 4594.76
525.48 |  | 4487.24
525.38 |  | 4663.46
525.28 |  | 4453.33
525.18 |  | 4679.53
525.08 |  | 4573.46

## Cu2p Scan
|  |  |  | Acquisition Parameters : |  | Experiment Descriptions :
|  |  |  | Parameter |  | Experiment2\X-Ray003 400um - FG OFF\Point
|  |  |  | Total acquisition time | 1 mins 52.8 secs
|  |  |  | Number of Scans | 5
﻿ |  |  |  | Source Gun Type | Al K Alpha
Axis | Energy | Elements= | 451 | Spot Size | 400 µm
|  |  |  | Lens Mode | Standard
C:\DATA\Gwilherm Kerherve\20180502_Training1\Experiment2\X-Ray003 400um - FG OFF\Point\Cu2p Scan.VGD |  |  |  | Analyser Mode | CAE : Pass Energy 20.0 eV
|  |  |  | Energy Step Size | 0.100 eV
|  |  |  | Number of Energy Steps | 451
Binding Energy (E)
eV |  | Counts / s
970.08 |  | 45775.8
969.98 |  | 46614
969.88 |  | 45711.2
969.78 |  | 46449.6
969.68 |  | 46082.8
969.58 |  | 45067.3
969.48 |  | 45922.6
969.38 |  | 45606.4
969.28 |  | 45591.8
969.18 |  | 45845.4
969.08 |  | 45968.2
968.98 |  | 45561.9
968.88 |  | 45302.6
968.78 |  | 45493.8
968.68 |  | 45835.7
968.58 |  | 45952.4
968.48 |  | 45382.4
968.38 |  | 45619.1
968.28 |  | 45277.1
968.18 |  | 45495.2
968.08 |  | 45924.7
967.98 |  | 45807.7
967.88 |  | 45304.1
967.78 |  | 45752.1
967.68 |  | 45612.5
967.58 |  | 45746.7
967.48 |  | 45199
967.38 |  | 45652.9
967.28 |  | 45331.9
967.18 |  | 45417.7
967.08 |  | 45203.5
966.98 |  | 45432.1
966.88 |  | 46101.9
966.78 |  | 45620.9
966.68 |  | 45954.2
966.58 |  | 45554.6
966.48 |  | 45447.9
966.38 |  | 45394.6
966.28 |  | 45909.4
966.18 |  | 46078.2
966.08 |  | 46014.5
965.98 |  | 46140.9
965.88 |  | 45691.1
965.78 |  | 46376.4
965.68 |  | 45940.7
965.58 |  | 45601
965.48 |  | 45754.6
965.38 |  | 45126.6
965.28 |  | 45909.7
965.18 |  | 44763.1
965.08 |  | 45399.7
964.98 |  | 45986.2
964.88 |  | 45388.7
964.78 |  | 45675.5
964.68 |  | 45641
964.58 |  | 45407.1
964.48 |  | 45224.3
964.38 |  | 45333.2
964.28 |  | 44822.8
964.18 |  | 45187.1
964.08 |  | 44809.1
963.98 |  | 45219.5
963.88 |  | 44453.2
963.78 |  | 44478.1
963.68 |  | 44373.3
963.58 |  | 44138.7
963.48 |  | 44534.1
963.38 |  | 44215.2
963.28 |  | 44068.7
963.18 |  | 44068.2
963.08 |  | 43981.4
962.98 |  | 43772.7
962.88 |  | 43607.9
962.78 |  | 43190.3
962.68 |  | 43152.4
962.58 |  | 43616.5
962.48 |  | 43328.5
962.38 |  | 44019
962.28 |  | 43174.4
962.18 |  | 43143.4
962.08 |  | 43478.3
961.98 |  | 43388.5
961.88 |  | 42498.9
961.78 |  | 43863.8
961.68 |  | 43367
961.58 |  | 43476.1
961.48 |  | 43941.3
961.38 |  | 43175.9
961.28 |  | 43333.9
961.18 |  | 43562.5
961.08 |  | 43467.9
960.98 |  | 43437
960.88 |  | 43334.4
960.78 |  | 43604.8
960.68 |  | 42857.1
960.58 |  | 42718.8
960.48 |  | 43083.4
960.38 |  | 43262.7
960.28 |  | 43323.8
960.18 |  | 42818.2
960.08 |  | 43558.4
959.98 |  | 43325.8
959.88 |  | 42852
959.78 |  | 43139.1
959.68 |  | 43651.6
959.58 |  | 43430.6
959.48 |  | 43785.2
959.38 |  | 43585.9
959.28 |  | 43629.2
959.18 |  | 43922.8
959.08 |  | 43779.7
958.98 |  | 43672.3
958.88 |  | 43367.8
958.78 |  | 43755
958.68 |  | 43558.7
958.58 |  | 43450.6
958.48 |  | 43640.1
958.38 |  | 43790.5
958.28 |  | 44077.7
958.18 |  | 44723.5
958.08 |  | 44468.9
957.98 |  | 44575.3
957.88 |  | 44858.2
957.78 |  | 44978.7
957.68 |  | 44773.8
957.58 |  | 45528.1
957.48 |  | 44908.7
957.38 |  | 45407
957.28 |  | 45674.6
957.18 |  | 45060.3
957.08 |  | 44749.6
956.98 |  | 45863.3
956.88 |  | 45593.7
956.78 |  | 46022.6
956.68 |  | 46253.6
956.58 |  | 45179.4
956.48 |  | 46066.9
956.38 |  | 46258
956.28 |  | 46084.9
956.18 |  | 46778.4
956.08 |  | 46923.7
955.98 |  | 46277.4
955.88 |  | 47056
955.78 |  | 47164.5
955.68 |  | 47842
955.58 |  | 48028.4
955.48 |  | 48050.7
955.38 |  | 48462.3
955.28 |  | 48765.5
955.18 |  | 49206.3
955.08 |  | 49475.7
954.98 |  | 50360.5
954.88 |  | 50256.8
954.78 |  | 50716.4
954.68 |  | 52181.4
954.58 |  | 51780.8
954.48 |  | 52870
954.38 |  | 54062
954.28 |  | 55424.6
954.18 |  | 56061.8
954.08 |  | 57315.1
953.98 |  | 58940.1
953.88 |  | 61322.8
953.78 |  | 62234.4
953.68 |  | 65157.2
953.58 |  | 68157.5
953.48 |  | 71263.3
953.38 |  | 75294.7
953.28 |  | 80714.9
953.18 |  | 85987.1
953.08 |  | 91316.6
952.98 |  | 97315.1
952.88 |  | 103442
952.78 |  | 108906
952.68 |  | 114676
952.58 |  | 117761
952.48 |  | 117753
952.38 |  | 117222
952.28 |  | 112802
952.18 |  | 106267
952.08 |  | 100167
951.98 |  | 92431.7
951.88 |  | 85843.7
951.78 |  | 79716.9
951.68 |  | 74603.3
951.58 |  | 70290.9
951.48 |  | 66463
951.38 |  | 63076.5
951.28 |  | 60291.2
951.18 |  | 58056.1
951.08 |  | 55683.4
950.98 |  | 54576.8
950.88 |  | 52786.9
950.78 |  | 51529.5
950.68 |  | 50759.5
950.58 |  | 50018.1
950.48 |  | 49049.7
950.38 |  | 47998.7
950.28 |  | 47966.2
950.18 |  | 46603.8
950.08 |  | 46354.6
949.98 |  | 46171.4
949.88 |  | 45911.8
949.78 |  | 45300.3
949.68 |  | 44890.6
949.58 |  | 44380.1
949.48 |  | 44006.7
949.38 |  | 44179.3
949.28 |  | 43540.7
949.18 |  | 42991.6
949.08 |  | 42850.7
948.98 |  | 43248.2
948.88 |  | 42638.8
948.78 |  | 42217.4
948.68 |  | 42241.1
948.58 |  | 42235.6
948.48 |  | 42343
948.38 |  | 41776.8
948.28 |  | 41916.4
948.18 |  | 42211.9
948.08 |  | 41962.7
947.98 |  | 41530.8
947.88 |  | 41018.2
947.78 |  | 41108.3
947.68 |  | 40909.5
947.58 |  | 41882.6
947.48 |  | 40946.6
947.38 |  | 40978.1
947.28 |  | 40461.8
947.18 |  | 40274.5
947.08 |  | 40456.5
946.98 |  | 40733.3
946.88 |  | 40158.3
946.78 |  | 40056.4
946.68 |  | 39888.4
946.58 |  | 40405.6
946.48 |  | 39393.3
946.38 |  | 40238
946.28 |  | 39712.2
946.18 |  | 39565.3
946.08 |  | 39580.1
945.98 |  | 39812.5
945.88 |  | 39290.1
945.78 |  | 39320.5
945.68 |  | 38700
945.58 |  | 39015.4
945.48 |  | 38651.5
945.38 |  | 38846.2
945.28 |  | 37853.4
945.18 |  | 38005.9
945.08 |  | 37476
944.98 |  | 37812.9
944.88 |  | 37061.9
944.78 |  | 36804.6
944.68 |  | 37038.7
944.58 |  | 36988.6
944.48 |  | 36851.8
944.38 |  | 37173.8
944.28 |  | 36376.3
944.18 |  | 37077.5
944.08 |  | 36745.7
943.98 |  | 35887.5
943.88 |  | 36086.4
943.78 |  | 36005.6
943.68 |  | 35973.8
943.58 |  | 35946.9
943.48 |  | 35343.7
943.38 |  | 35779.9
943.28 |  | 35069.5
943.18 |  | 35091.6
943.08 |  | 34771.2
942.98 |  | 35116.5
942.88 |  | 35206
942.78 |  | 34346.3
942.68 |  | 35057.8
942.58 |  | 34190.5
942.48 |  | 34423
942.38 |  | 33820.3
942.28 |  | 34266.7
942.18 |  | 33511.5
942.08 |  | 33475.1
941.98 |  | 32816.1
941.88 |  | 32832
941.78 |  | 32413.1
941.68 |  | 32119.9
941.58 |  | 32320.7
941.48 |  | 31897.3
941.38 |  | 31605.4
941.28 |  | 31890.7
941.18 |  | 32181.2
941.08 |  | 31879.5
940.98 |  | 31877.6
940.88 |  | 32664.8
940.78 |  | 32185.4
940.68 |  | 31577.6
940.58 |  | 31472.4
940.48 |  | 31532.2
940.38 |  | 31335.2
940.28 |  | 31464
940.18 |  | 31339.3
940.08 |  | 31404.8
939.98 |  | 31319.9
939.88 |  | 31307.9
939.78 |  | 31149.3
939.68 |  | 31260.7
939.58 |  | 31798
939.48 |  | 31452.5
939.38 |  | 31025.5
939.28 |  | 31245.9
939.18 |  | 31335
939.08 |  | 31811.1
938.98 |  | 31536.4
938.88 |  | 31858.7
938.78 |  | 31857.6
938.68 |  | 32055.8
938.58 |  | 31359.9
938.48 |  | 32064.1
938.38 |  | 31871.2
938.28 |  | 31869.2
938.18 |  | 32311.4
938.08 |  | 31783.6
937.98 |  | 32064.9
937.88 |  | 31951.5
937.78 |  | 32354.8
937.68 |  | 32623.3
937.58 |  | 33002.4
937.48 |  | 33126.5
937.38 |  | 32990.9
937.28 |  | 32591.8
937.18 |  | 32769.3
937.08 |  | 33037.9
936.98 |  | 33106.1
936.88 |  | 33621.7
936.78 |  | 33246.4
936.68 |  | 33837.8
936.58 |  | 33696.2
936.48 |  | 33435.7
936.38 |  | 34011.5
936.28 |  | 34303.4
936.18 |  | 33681.2
936.08 |  | 34108.3
935.98 |  | 34777.2
935.88 |  | 34596.8
935.78 |  | 34823.7
935.68 |  | 35086.5
935.58 |  | 35609.7
935.48 |  | 35922
935.38 |  | 35580.3
935.28 |  | 35989.4
935.18 |  | 36214.7
935.08 |  | 36414.7
934.98 |  | 36893
934.88 |  | 37986.1
934.78 |  | 38737.3
934.68 |  | 38731
934.58 |  | 40129.3
934.48 |  | 41409.9
934.38 |  | 42206.3
934.28 |  | 43695.4
934.18 |  | 45693.7
934.08 |  | 47980.8
933.98 |  | 51253.5
933.88 |  | 54012.3
933.78 |  | 58940.4
933.68 |  | 65103.2
933.58 |  | 72408.2
933.48 |  | 81936.5
933.38 |  | 95841.4
933.28 |  | 113371
933.18 |  | 137093
933.08 |  | 165445
932.98 |  | 199202
932.88 |  | 232114
932.78 |  | 261406
932.68 |  | 274461
932.58 |  | 267876
932.48 |  | 242429
932.38 |  | 206349
932.28 |  | 170703
932.18 |  | 137366
932.08 |  | 111442
931.98 |  | 92107.9
931.88 |  | 77121.8
931.78 |  | 66900.7
931.68 |  | 57806.5
931.58 |  | 51902.9
931.48 |  | 46674.2
931.38 |  | 43356.5
931.28 |  | 40494.4
931.18 |  | 38160.8
931.08 |  | 45335.7
930.98 |  | 42985.5
930.88 |  | 41102.6
930.78 |  | 40153.1
930.68 |  | 39209.8
930.58 |  | 37887.9
930.48 |  | 37240.5
930.38 |  | 35667.4
930.28 |  | 35231
930.18 |  | 34416
930.08 |  | 34142.2
929.98 |  | 33213.8
929.88 |  | 33200.7
929.78 |  | 32910.3
929.68 |  | 32314.2
929.58 |  | 32187.3
929.48 |  | 31521.7
929.38 |  | 31415.1
929.28 |  | 31195.5
929.18 |  | 30328.9
929.08 |  | 30358.1
928.98 |  | 29965
928.88 |  | 29802.6
928.78 |  | 29641.1
928.68 |  | 29311.1
928.58 |  | 29152.8
928.48 |  | 29066.8
928.38 |  | 28780.6
928.28 |  | 28997.9
928.18 |  | 28975.4
928.08 |  | 28349.1
927.98 |  | 28616.7
927.88 |  | 28326.5
927.78 |  | 28051.3
927.68 |  | 28333.7
927.58 |  | 28043.1
927.48 |  | 28214.2
927.38 |  | 28215.6
927.28 |  | 28145.6
927.18 |  | 28336.4
927.08 |  | 27698
926.98 |  | 27582.4
926.88 |  | 27375.3
926.78 |  | 27822.2
926.68 |  | 27708.7
926.58 |  | 27723.1
926.48 |  | 27647.3
926.38 |  | 27613.9
926.28 |  | 27464.2
926.18 |  | 27682.5
926.08 |  | 27537.2
925.98 |  | 27460.4
925.88 |  | 27148.9
925.78 |  | 27511.1
925.68 |  | 27475.7
925.58 |  | 27503.2
925.48 |  | 27583.9
925.38 |  | 27082.2
925.28 |  | 27324.2
925.18 |  | 26895.7
925.08 |  | 27226.6

## C1s Scan
|  |  |  | Acquisition Parameters : |  | Experiment Descriptions :
|  |  |  | Parameter |  | Experiment2\X-Ray003 400um - FG OFF\Point
|  |  |  | Total acquisition time | 3 mins 11.0 secs
|  |  |  | Number of Scans | 20
﻿ |  |  |  | Source Gun Type | Al K Alpha
Axis | Energy | Elements= | 191 | Spot Size | 400 µm
|  |  |  | Lens Mode | Standard
C:\DATA\Gwilherm Kerherve\20180502_Training1\Experiment2\X-Ray003 400um - FG OFF\Point\C1s Scan.VGD |  |  |  | Analyser Mode | CAE : Pass Energy 20.0 eV
|  |  |  | Energy Step Size | 0.100 eV
|  |  |  | Number of Energy Steps | 191
Binding Energy (E)
eV |  | Counts / s
298.08 |  | 5753.09
297.98 |  | 5839.93
297.88 |  | 5635.77
297.78 |  | 5763.39
297.68 |  | 5745.3
297.58 |  | 5798.32
297.48 |  | 5756.25
297.38 |  | 5720.89
297.28 |  | 5681.07
297.18 |  | 5775.68
297.08 |  | 5819.66
296.98 |  | 5821.66
296.88 |  | 5745.14
296.78 |  | 5876.29
296.68 |  | 5731.78
296.58 |  | 5762.2
296.48 |  | 5713.93
296.38 |  | 5758.72
296.28 |  | 5865.6
296.18 |  | 5843.88
296.08 |  | 5839.14
295.98 |  | 5729.79
295.88 |  | 5756.04
295.78 |  | 5750.42
295.68 |  | 5730.94
295.58 |  | 5659.9
295.48 |  | 5737.45
295.38 |  | 5758.04
295.28 |  | 5800.3
295.18 |  | 5721.38
295.08 |  | 5690.39
294.98 |  | 5816.11
294.88 |  | 5833.42
294.78 |  | 5812.8
294.68 |  | 5939.57
294.58 |  | 5793.88
294.48 |  | 5823.93
294.38 |  | 5724.28
294.28 |  | 5814.27
294.18 |  | 5864.22
294.08 |  | 5853.99
293.98 |  | 5768.19
293.88 |  | 5738.26
293.78 |  | 5754.07
293.68 |  | 5711.2
293.58 |  | 5876.5
293.48 |  | 5818.5
293.38 |  | 5735.26
293.28 |  | 5832.1
293.18 |  | 5766.64
293.08 |  | 5786.99
292.98 |  | 5766.59
292.88 |  | 5964.34
292.78 |  | 5800.55
292.68 |  | 5808.82
292.58 |  | 5880.4
292.48 |  | 5857.98
292.38 |  | 5716.87
292.28 |  | 5725.76
292.18 |  | 5873.36
292.08 |  | 5821.74
291.98 |  | 5865.63
291.88 |  | 5831.97
291.78 |  | 5756.86
291.68 |  | 5784.89
291.58 |  | 5774.29
291.48 |  | 5767.06
291.38 |  | 5864.33
291.28 |  | 5743.05
291.18 |  | 5896.71
291.08 |  | 5856.41
290.98 |  | 5854.39
290.88 |  | 5832.65
290.78 |  | 6064.05
290.68 |  | 5813.46
290.58 |  | 5875.08
290.48 |  | 5805.57
290.38 |  | 5944.6
290.28 |  | 5874.63
290.18 |  | 5931.45
290.08 |  | 5874.91
289.98 |  | 5777.41
289.88 |  | 5911.76
289.78 |  | 5821.26
289.68 |  | 5944.5
289.58 |  | 5920.13
289.48 |  | 5747.15
289.38 |  | 5965.41
289.28 |  | 5813.66
289.18 |  | 5860.28
289.08 |  | 5958.36
288.98 |  | 5892.78
288.88 |  | 5903.6
288.78 |  | 5787.13
288.68 |  | 5826.83
288.58 |  | 5807.07
288.48 |  | 6037.73
288.38 |  | 5924.12
288.28 |  | 5969.1
288.18 |  | 5901.36
288.08 |  | 5827.79
287.98 |  | 5936.8
287.88 |  | 5909.96
287.78 |  | 5963.34
287.68 |  | 5900.88
287.58 |  | 5991.57
287.48 |  | 5867.04
287.38 |  | 6016.44
287.28 |  | 5955.13
287.18 |  | 6113.91
287.08 |  | 5996.19
286.98 |  | 6050.86
286.88 |  | 6008.47
286.78 |  | 5997.9
286.68 |  | 6256.25
286.58 |  | 6047.39
286.48 |  | 6220.02
286.38 |  | 6223.51
286.28 |  | 6298.92
286.18 |  | 6130.93
286.08 |  | 6275
285.98 |  | 6185.59
285.88 |  | 6426.04
285.78 |  | 6224.82
285.68 |  | 6406.54
285.58 |  | 6398.33
285.48 |  | 6574.29
285.38 |  | 6801.33
285.28 |  | 6920.91
285.18 |  | 7256.88
285.08 |  | 7250.82
284.98 |  | 7640.04
284.88 |  | 7712.13
284.78 |  | 7917.12
284.68 |  | 8092.59
284.58 |  | 8236.6
284.48 |  | 8467.93
284.38 |  | 8259.97
284.28 |  | 8466.69
284.18 |  | 8257.5
284.08 |  | 7891.22
283.98 |  | 7742.81
283.88 |  | 7582.13
283.78 |  | 7096.26
283.68 |  | 6879.27
283.58 |  | 6587.57
283.48 |  | 6564.94
283.38 |  | 6176.94
283.28 |  | 6153.8
283.18 |  | 6053.04
283.08 |  | 6067.44
282.98 |  | 6171.83
282.88 |  | 5873.65
282.78 |  | 5870.61
282.68 |  | 5906.94
282.58 |  | 5864.5
282.48 |  | 5908.92
282.38 |  | 5982.59
282.28 |  | 5822.26
282.18 |  | 5819.12
282.08 |  | 5922.48
281.98 |  | 6042.39
281.88 |  | 5822.7
281.78 |  | 6000.26
281.68 |  | 5957.48
281.58 |  | 5782.82
281.48 |  | 5966.57
281.38 |  | 5819.97
281.28 |  | 5951.72
281.18 |  | 5851.17
281.08 |  | 5806.11
280.98 |  | 5866.15
280.88 |  | 5852.68
280.78 |  | 5914.31
280.68 |  | 5778.7
280.58 |  | 5903.17
280.48 |  | 5913.09
280.38 |  | 5915.85
280.28 |  | 5842.67
280.18 |  | 5869.63
280.08 |  | 5818.08
279.98 |  | 5874.49
279.88 |  | 5939.45
279.78 |  | 5972.43
279.68 |  | 5786.55
279.58 |  | 5891.98
279.48 |  | 5941.47
279.38 |  | 5788.79
279.28 |  | 6041.36
279.18 |  | 5829.8
279.08 |  | 6028.77

## Titles
08:23:46 Monday, July 07, 2025
Data Grid 4
Data Files : | Title | File Name | Comment
| Survey | C:\...\X-Ray003 400um - FG OFF\Point\Survey.VGD
| O1s Scan | C:\...\X-Ray003 400um - FG OFF\Point\O1s Scan.VGD
| Cu2p Scan | C:\...\X-Ray003 400um - FG OFF\Point\Cu2p Scan.VGD
| C1s Scan | C:\...\X-Ray003 400um - FG OFF\Point\C1s Scan.VGD