## Ti2p
Binding Energy (E) | Raw Data
475.08 | 39754.6
474.98 | 39971.8
474.88 | 39341.5
474.78 | 39615.2
474.68 | 40459.1
474.58 | 40072.4
474.48 | 39748.3
474.38 | 39559.5
474.28 | 39920.2
474.18 | 39662
474.08 | 40092
473.98 | 40064.8
473.88 | 39726.5
473.78 | 40747.4
473.68 | 41280.5
473.58 | 40728.5
473.48 | 41425.5
473.38 | 41429.8
473.28 | 41728.1
473.18 | 41685.1
473.08 | 41736.7
472.98 | 42194.9
472.88 | 42707.3
472.78 | 42958.4
472.68 | 42753.2
472.58 | 43503
472.48 | 43487.1
472.38 | 43224.6
472.28 | 43880.6
472.18 | 43020.9
472.08 | 43735.4
471.98 | 43776.9
471.88 | 43034.5
471.78 | 44211.1
471.68 | 43680.1
471.58 | 42857.2
471.48 | 42952.2
471.38 | 43123.5
471.28 | 43073.8
471.18 | 43506
471.08 | 43038.8
470.98 | 42615.4
470.88 | 42516.5
470.78 | 42618.4
470.68 | 42022.7
470.58 | 41575.6
470.48 | 41282.9
470.38 | 41105.6
470.28 | 40732.2
470.18 | 40497.5
470.08 | 40692.9
469.98 | 40088.3
469.88 | 40540.7
469.78 | 40112
469.68 | 39632.5
469.58 | 39119.8
469.48 | 39416.4
469.38 | 39218
469.28 | 39187.2
469.18 | 38351.3
469.08 | 38289.6
468.98 | 37882.1
468.88 | 38425.6
468.78 | 38451
468.68 | 37652.8
468.58 | 37679.5
468.48 | 36974.1
468.38 | 36456.5
468.28 | 36153.1
468.18 | 36563.3
468.08 | 36024.3
467.98 | 36762
467.88 | 36482.3
467.78 | 35682.1
467.68 | 36001.6
467.58 | 35875.7
467.48 | 36327.1
467.38 | 35330.9
467.28 | 36305.9
467.18 | 35775.8
467.08 | 35652.5
466.98 | 35385.4
466.88 | 36313
466.78 | 36285.8
466.68 | 36279.6
466.58 | 36632.5
466.48 | 37237.3
466.38 | 37359.8
466.28 | 38475.3
466.18 | 37899.7
466.08 | 37570.5
465.98 | 38412.2
465.88 | 38787
465.78 | 39270.7
465.68 | 39573.3
465.58 | 40278.3
465.48 | 40182.2
465.38 | 40908.6
465.28 | 41359.4
465.18 | 42018.6
465.08 | 43477.4
464.98 | 44431.8
464.88 | 45237.4
464.78 | 46298.1
464.68 | 48371.8
464.58 | 49874.7
464.48 | 52045.5
464.38 | 53500.1
464.28 | 56491.5
464.18 | 58241.6
464.08 | 58492.2
463.98 | 59993.4
463.88 | 60943.2
463.78 | 60757.5
463.68 | 61064.9
463.58 | 60081.4
463.48 | 58455.2
463.38 | 57070.7
463.28 | 54895.6
463.18 | 53543.9
463.08 | 52083.7
462.98 | 50127
462.88 | 48588.1
462.78 | 47326.9
462.68 | 46217.6
462.58 | 45448.5
462.48 | 44004.5
462.38 | 42300.8
462.28 | 41976.4
462.18 | 40976
462.08 | 39662.7
461.98 | 39619.2
461.88 | 39377.8
461.78 | 38388.1
461.68 | 38223
461.58 | 36865.2
461.48 | 36879.5
461.38 | 36851.5
461.28 | 36886.4
461.18 | 36040.2
461.08 | 36166.2
460.98 | 36580.2
460.88 | 36225.1
460.78 | 36968.4
460.68 | 36678
460.58 | 36365.6
460.48 | 36258.8
460.38 | 36255.7
460.28 | 36053.5
460.18 | 36402
460.08 | 37028.1
459.98 | 37042
459.88 | 37572.4
459.78 | 37672.3
459.68 | 37673
459.58 | 37782.7
459.48 | 38926.8
459.38 | 39739.5
459.28 | 40351
459.18 | 41886
459.08 | 44103.1
458.98 | 47130.5
458.88 | 50709.4
458.78 | 55999.6
458.68 | 62969.8
458.58 | 71303.9
458.48 | 81636.4
458.38 | 92709.1
458.28 | 103772
458.18 | 113444
458.08 | 119024
457.98 | 120755
457.88 | 117239
457.78 | 108874
457.68 | 97209
457.58 | 86220.5
457.48 | 73988.9
457.38 | 64204.4
457.28 | 55645.9
457.18 | 49088.4
457.08 | 44998.2
456.98 | 41793.5
456.88 | 38432.4
456.78 | 37270.1
456.68 | 36334.8
456.58 | 34625.6
456.48 | 34150.6
456.38 | 33500.5
456.28 | 32882.3
456.18 | 32781.7
456.08 | 31582.9
455.98 | 32062.6
455.88 | 32227.9
455.78 | 31659.9
455.68 | 31408.9
455.58 | 31413.7
455.48 | 31525.9
455.38 | 30839.3
455.28 | 31315
455.18 | 30985.2
455.08 | 30875.4
454.98 | 30713.9
454.88 | 30565.6
454.78 | 30870.9
454.68 | 31009.2
454.58 | 31029.9
454.48 | 30333.4
454.38 | 30287.4
454.28 | 30217.2
454.18 | 30891.8
454.08 | 30333.1
453.98 | 30538.3
453.88 | 30385.8
453.78 | 30989.1
453.68 | 30624.1
453.58 | 30723.4
453.48 | 30451.6
453.38 | 30635.9
453.28 | 30125.8
453.18 | 30531
453.08 | 30227.4
452.98 | 30296
452.88 | 30264.3
452.78 | 30284.3
452.68 | 30439.6
452.58 | 30214.6
452.48 | 30825.9
452.38 | 30212.1
452.28 | 30610.7
452.18 | 30346.7
452.08 | 29739.6
451.98 | 30374
451.88 | 30580.4
451.78 | 30454.1
451.68 | 29955.2
451.58 | 30165.1
451.48 | 30325.2
451.38 | 30971.6
451.28 | 30521.3
451.18 | 30670.1
451.08 | 30170.9
450.98 | 30373.3
450.88 | 30766
450.78 | 30578.8
450.68 | 29672.6
450.58 | 30111
450.48 | 30286.2
450.38 | 30475.6
450.28 | 30163.7
450.18 | 30019.2
450.08 | 29831.2
449.98 | 30011.3
449.88 | 30570.4
449.78 | 29994.1
449.68 | 30867.8
449.58 | 30532.7
449.48 | 30713.9
449.38 | 30454.5
449.28 | 30068.4
449.18 | 29912.4
449.08 | 30174.8
448.98 | 30120.3
448.88 | 30110.4
448.78 | 30306.8
448.68 | 29977.1
448.58 | 30408.4
448.48 | 30672.7
448.38 | 30340.6
448.28 | 29974.9
448.18 | 30914.7
448.08 | 30207.3

## Sr3d
Binding Energy (E) | Raw Data
142.08 | 26049.5
141.98 | 26437.6
141.88 | 26696.9
141.78 | 25942.6
141.68 | 26565.8
141.58 | 26089.7
141.48 | 26784.6
141.38 | 26357.7
141.28 | 26256
141.18 | 26519.3
141.08 | 25948.6
140.98 | 26945.3
140.88 | 26444
140.78 | 26729.6
140.68 | 27045.9
140.58 | 26274.3
140.48 | 25721.7
140.38 | 26199.6
140.28 | 27175.7
140.18 | 26142
140.08 | 26419.9
139.98 | 27293.7
139.88 | 26191.1
139.78 | 26444.7
139.68 | 26393.8
139.58 | 26023.2
139.48 | 27069.8
139.38 | 26161.8
139.28 | 26300.2
139.18 | 26179.2
139.08 | 25952.4
138.98 | 25823.1
138.88 | 25796.2
138.78 | 25706.9
138.68 | 25865.6
138.58 | 26150.6
138.48 | 25610.5
138.38 | 25614.3
138.28 | 25482.4
138.18 | 25820.7
138.08 | 25337.9
137.98 | 25660.4
137.88 | 25130.5
137.78 | 25320.6
137.68 | 24983.9
137.58 | 25008
137.48 | 24993.3
137.38 | 25038.8
137.28 | 24708.8
137.18 | 24696.9
137.08 | 24663.5
136.98 | 24656
136.88 | 24583
136.78 | 24276.6
136.68 | 24806.4
136.58 | 25239
136.48 | 24656.3
136.38 | 24484.5
136.28 | 25108.2
136.18 | 24956.2
136.08 | 25105.5
135.98 | 25926.1
135.88 | 25834.4
135.78 | 26328.5
135.68 | 26760.7
135.58 | 27055.6
135.48 | 27949.1
135.38 | 28717.9
135.28 | 30717.6
135.18 | 32779.8
135.08 | 36550.1
134.98 | 41320.5
134.88 | 47368.7
134.78 | 55544.3
134.68 | 63391.9
134.58 | 73673.9
134.48 | 83519.2
134.38 | 91301.7
134.28 | 93863.1
134.18 | 94868.5
134.08 | 89488.9
133.98 | 81655.7
133.88 | 72861.1
133.78 | 65228
133.68 | 57825
133.58 | 52705.2
133.48 | 49512.4
133.38 | 49319.6
133.28 | 52710.5
133.18 | 56503.9
133.08 | 66220.2
132.98 | 76751.1
132.88 | 90714.7
132.78 | 101895
132.68 | 115799
132.58 | 122420
132.48 | 123907
132.38 | 121510
132.28 | 112006
132.18 | 97704.2
132.08 | 82859.1
131.98 | 70849.9
131.88 | 58847.2
131.78 | 48222.9
131.68 | 41212.5
131.58 | 37102.4
131.48 | 33792.8
131.38 | 30693.1
131.28 | 29299.5
131.18 | 27703.6
131.08 | 26610.7
130.98 | 25781.6
130.88 | 25658.9
130.78 | 25332.8
130.68 | 25107.8
130.58 | 25138.8
130.48 | 24244.8
130.38 | 24023.7
130.28 | 24198.2
130.18 | 23613.4
130.08 | 23704.5
129.98 | 23684.4
129.88 | 23701.3
129.78 | 23667.4
129.68 | 23150.6
129.58 | 23719.7
129.48 | 23699
129.38 | 23572.7
129.28 | 23070.3
129.18 | 23261.8
129.08 | 23679.9
128.98 | 23737.6
128.88 | 22921.3
128.78 | 23216.3
128.68 | 23106.4
128.58 | 23220.2
128.48 | 24093.6
128.38 | 22379.6
128.28 | 23672.7
128.18 | 22678.3
128.08 | 22925.7
127.98 | 23234.5
127.88 | 23209.9
127.78 | 22959.1
127.68 | 23204.9
127.58 | 22759
127.48 | 23218.7
127.38 | 23386.5
127.28 | 23184.7
127.18 | 22687
127.08 | 22924.4
126.98 | 22643.1
126.88 | 22647.9
126.78 | 23050.9
126.68 | 22933.5
126.58 | 23251.9
126.48 | 22359.8
126.38 | 23047.9
126.28 | 22819.4
126.18 | 22415.3
126.08 | 23032.4

## O1s
Binding Energy (E) | Raw Data
545.08 | 45763.7
544.98 | 46726.9
544.88 | 46338.7
544.78 | 46687
544.68 | 46636.4
544.58 | 46404.6
544.48 | 47747
544.38 | 45229.4
544.28 | 46400.1
544.18 | 47015.4
544.08 | 47330.1
543.98 | 47281.4
543.88 | 46775.6
543.78 | 46993.4
543.68 | 47547.8
543.58 | 47962.4
543.48 | 47990.3
543.38 | 48070.3
543.28 | 48922.9
543.18 | 47680.8
543.08 | 47754.4
542.98 | 48211.7
542.88 | 47863.3
542.78 | 47621.9
542.68 | 46922.5
542.58 | 46828.6
542.48 | 46541.6
542.38 | 46921.1
542.28 | 47045.9
542.18 | 47351.3
542.08 | 46947.9
541.98 | 47201.2
541.88 | 47402.3
541.78 | 46781.3
541.68 | 47433.4
541.58 | 46591.5
541.48 | 47057.5
541.38 | 46964.3
541.28 | 48107.6
541.18 | 47256.7
541.08 | 46274.8
540.98 | 46851.9
540.88 | 46646.7
540.78 | 45538.9
540.68 | 46497.2
540.58 | 47188.7
540.48 | 46594.4
540.38 | 45738.4
540.28 | 45499.2
540.18 | 45977.5
540.08 | 45482.6
539.98 | 45679.8
539.88 | 44395.1
539.78 | 45122.1
539.68 | 44310
539.58 | 44337.1
539.48 | 43303.6
539.38 | 43176.2
539.28 | 42995.6
539.18 | 42623.1
539.08 | 43099.4
538.98 | 42832.8
538.88 | 42906.4
538.78 | 41538.1
538.68 | 41941.6
538.58 | 40284.7
538.48 | 41792.5
538.38 | 41865.3
538.28 | 40219
538.18 | 41229.2
538.08 | 41217.1
537.98 | 40096
537.88 | 41375.3
537.78 | 42743.3
537.68 | 41739.3
537.58 | 41779.1
537.48 | 42431.9
537.38 | 42881
537.28 | 41384.7
537.18 | 40732
537.08 | 42223.1
536.98 | 41680.1
536.88 | 42359.5
536.78 | 42169.3
536.68 | 42478.2
536.58 | 42341
536.48 | 42236.1
536.38 | 43978
536.28 | 43202.3
536.18 | 43182.1
536.08 | 42938.6
535.98 | 42639.4
535.88 | 43272.7
535.78 | 43237.8
535.68 | 42287.2
535.58 | 42514.4
535.48 | 43303.1
535.38 | 42525.3
535.28 | 42309.5
535.18 | 43059.2
535.08 | 43043.8
534.98 | 43407.5
534.88 | 43836
534.78 | 42748.9
534.68 | 44018.3
534.58 | 43313.7
534.48 | 43446
534.38 | 43612.9
534.28 | 43447.1
534.18 | 43401.6
534.08 | 42751.6
533.98 | 44118
533.88 | 43680.7
533.78 | 44875.9
533.68 | 44036.5
533.58 | 44762.2
533.48 | 44397.9
533.38 | 45053.9
533.28 | 46849.7
533.18 | 46036.1
533.08 | 47874
532.98 | 47936.6
532.88 | 49552.8
532.78 | 48649.2
532.68 | 49804.2
532.58 | 51714.9
532.48 | 52932.4
532.38 | 53554
532.28 | 54877.5
532.18 | 56392.8
532.08 | 58537.3
531.98 | 59534.7
531.88 | 62828
531.78 | 62271
531.68 | 64611.6
531.58 | 65370.5
531.48 | 66255.7
531.38 | 67803.5
531.28 | 68556.2
531.18 | 70081.6
531.08 | 70306.8
530.98 | 70249.3
530.88 | 71263.4
530.78 | 71474.3
530.68 | 70025.3
530.58 | 70553.3
530.48 | 70367.3
530.38 | 71326.8
530.28 | 73281.7
530.18 | 74104.6
530.08 | 79443.4
529.98 | 85417.1
529.88 | 94714.7
529.78 | 106125
529.68 | 118586
529.58 | 132033
529.48 | 150188
529.38 | 162308
529.28 | 172273
529.18 | 176202
529.08 | 180614
528.98 | 173583
528.88 | 162693
528.78 | 147380
528.68 | 130094
528.58 | 112259
528.48 | 95045.8
528.38 | 83699.4
528.28 | 72810.4
528.18 | 62269.4
528.08 | 56610
527.98 | 53099.8
527.88 | 47942.8
527.78 | 46764.8
527.68 | 45130.3
527.58 | 43847.2
527.48 | 41931.9
527.38 | 42374.3
527.28 | 40966.8
527.18 | 41073.7
527.08 | 40945.1
526.98 | 39781.8
526.88 | 38597.2
526.78 | 39472.9
526.68 | 39235.7
526.58 | 39436.7
526.48 | 39371.7
526.38 | 38678.5
526.28 | 38902.3
526.18 | 38784.4
526.08 | 38944.2
525.98 | 38878
525.88 | 38797.2
525.78 | 38493.4
525.68 | 37637.7
525.58 | 38219.1
525.48 | 39274.4
525.38 | 38023.5
525.28 | 37119.3
525.18 | 38762.3
525.08 | 38716.1

## C1s
Binding Energy (E) | Raw Data
298.08 | 34936.3
297.98 | 35009.4
297.88 | 35221.7
297.78 | 34137.8
297.68 | 34264.1
297.58 | 34241.4
297.48 | 34404.4
297.38 | 34008.5
297.28 | 34192.6
297.18 | 34251.5
297.08 | 34282.7
296.98 | 34288.1
296.88 | 34550.8
296.78 | 33869.2
296.68 | 34279.8
296.58 | 34024.1
296.48 | 33755.8
296.38 | 33636.5
296.28 | 34503.3
296.18 | 33607.2
296.08 | 33816.3
295.98 | 34127.9
295.88 | 33711.4
295.78 | 33759.1
295.68 | 33600.4
295.58 | 33407.3
295.48 | 33506.3
295.38 | 34544.8
295.28 | 33503.6
295.18 | 34271.4
295.08 | 33418
294.98 | 34450.2
294.88 | 33910.1
294.78 | 33563.6
294.68 | 33820.6
294.58 | 34046.9
294.48 | 33466.4
294.38 | 34011.6
294.28 | 33614
294.18 | 33843
294.08 | 33408.4
293.98 | 33050.3
293.88 | 33447.8
293.78 | 33923
293.68 | 33742
293.58 | 33652.4
293.48 | 33680.1
293.38 | 33996.3
293.28 | 33700.2
293.18 | 33708
293.08 | 33452
292.98 | 33745.5
292.88 | 34059.8
292.78 | 33936.7
292.68 | 33270.1
292.58 | 34068.1
292.48 | 34706.6
292.38 | 34312.1
292.28 | 33853.1
292.18 | 33540.8
292.08 | 34275.4
291.98 | 33270.8
291.88 | 33907.1
291.78 | 33693.4
291.68 | 34095.3
291.58 | 34025
291.48 | 33475.7
291.38 | 33580.9
291.28 | 33349
291.18 | 34079.4
291.08 | 33242.6
290.98 | 33909
290.88 | 33302.3
290.78 | 33014.1
290.68 | 34085.3
290.58 | 33430.6
290.48 | 33401.7
290.38 | 33762.7
290.28 | 33738.7
290.18 | 32988.7
290.08 | 33531
289.98 | 33542.1
289.88 | 33400.8
289.78 | 34029.9
289.68 | 33970.9
289.58 | 33550
289.48 | 33712.8
289.38 | 34063.3
289.28 | 34177.7
289.18 | 34315.3
289.08 | 34548.2
288.98 | 34696.7
288.88 | 34382.4
288.78 | 35470.2
288.68 | 35360.3
288.58 | 35772.7
288.48 | 35244.9
288.38 | 35751.7
288.28 | 35994.9
288.18 | 35667.7
288.08 | 35484
287.98 | 34788.1
287.88 | 35286.6
287.78 | 35637.6
287.68 | 34701.3
287.58 | 34854.3
287.48 | 34931.8
287.38 | 33483.7
287.28 | 34342.1
287.18 | 34101.9
287.08 | 34110.3
286.98 | 34170.5
286.88 | 34164.1
286.78 | 34348.4
286.68 | 34313.4
286.58 | 35060.1
286.48 | 34372.6
286.38 | 34299.8
286.28 | 34583.6
286.18 | 35322.5
286.08 | 34723.7
285.98 | 35156.8
285.88 | 35465.8
285.78 | 35347.8
285.68 | 35733.3
285.58 | 36159.4
285.48 | 35751.7
285.38 | 36103.9
285.28 | 36458.5
285.18 | 37452.2
285.08 | 37883.6
284.98 | 38128.6
284.88 | 38712.5
284.78 | 39797.2
284.68 | 39237.9
284.58 | 38723.2
284.48 | 39415.3
284.38 | 38926
284.28 | 38574.3
284.18 | 38479.5
284.08 | 37864
283.98 | 36808.4
283.88 | 36203.9
283.78 | 35831.3
283.68 | 35351.4
283.58 | 35191
283.48 | 34833.7
283.38 | 34410.1
283.28 | 33602
283.18 | 33797.8
283.08 | 33999.3
282.98 | 33649.2
282.88 | 33453.2
282.78 | 33395.2
282.68 | 32791.2
282.58 | 32750.3
282.48 | 32897.3
282.38 | 33945.9
282.28 | 32991.8
282.18 | 33315.8
282.08 | 33680.2
281.98 | 33722.5
281.88 | 34170.2
281.78 | 33701
281.68 | 34946.1
281.58 | 34098.4
281.48 | 34022.8
281.38 | 35034.5
281.28 | 34540.7
281.18 | 34907.1
281.08 | 35510.6
280.98 | 34647.7
280.88 | 35137.9
280.78 | 36493.3
280.68 | 36364
280.58 | 37016
280.48 | 37737.9
280.38 | 37879
280.28 | 38645
280.18 | 39893.2
280.08 | 40607.1
279.98 | 41576.1
279.88 | 42616.6
279.78 | 43483.9
279.68 | 44481.9
279.58 | 46464.5
279.48 | 48933.3
279.38 | 50035.2
279.28 | 50972.9
279.18 | 52837.8
279.08 | 54887