## C1s
Binding Energy | Corrected Data | BE | Residuals | Background | Calculated Fit | C1s p1 | C1s p2 | C1s p3 | C1s p4 | ID | Peak Label | Position (eV) | Height (CPS) | FWHM (eV) | σ/γ (%) L/G | Area (CPS.eV) | σ W_g | γ W_l | W_g Skew | Conc. (%) | A/Aᴀ | Split (eV) | Fitting Model | Bkg Type | Bkg Low (eV) | Bkg High (eV) | Bkg Offset Low (CPS) | Bkg Offset High (CPS) | Experimental Description | Unnamed: 48
296.56 | 1467.961 | 296.56 | -1.56949 | 1467.961 | 1469.53 | 1469.088 | 1468.123 | 1468.154 | 1468.048 | A | C1s p1 | 284.77 | 4926 | 1.10 | 10.54 | 6057 |  |  | 0.64 | 79.5 | 100.0 | 0.00 | SGL (Area) | 0 | 0 | 0 | 0 | 0 | Sample ID | Not Specified
296.46 | 1460.894 | 296.46 | -1.5984 | 1460.894 | 1462.492 | 1462.04 | 1461.059 | 1461.091 | 1460.982 |  |  | 279.76,291.58 | 1:1e7 | 0.3:3.5 | 2:80 | 1:1e7 |  |  | 0.01:2 | [9 empty] | Date | 2010/6/25
296.36 | 1457.773 | 296.36 | -1.628132 | 1457.773 | 1459.402 | 1458.94 | 1457.942 | 1457.976 | 1457.864 | B | C1s p2 | 285.74 | 597 | 1.10 | 10.54 | 734 |  |  | 0.64 | 9.6 | 12.1 | 0.97 | SGL (Area) | 0 | 0 | 0 | 0 | 0 | Time | 16:7:58
296.26 | 1476.777 | 296.26 | -1.658715 | 1476.777 | 1478.436 | 1477.964 | 1476.949 | 1476.985 | 1476.87 |  |  | 279.76,291.58 | 1:1e7 | A*1 | A*1 | 1:1e7 |  |  | 0.01:2 | [9 empty] | Technique | XPS
296.16 | 1495.98 | 296.16 | -1.690186 | 1495.98 | 1497.67 | 1497.187 | 1496.154 | 1496.192 | 1496.074 | C | C1s p3 | 288.36 | 408 | 1.10 | 10.54 | 502 |  |  | 0.64 | 6.6 | 8.3 | 3.59 | SGL (Area) | 0 | 0 | 0 | 0 | 0 | Species & Transition | C 1s
296.06 | 1497.404 | 296.06 | -1.722578 | 1497.404 | 1499.126 | 1498.633 | 1497.582 | 1497.622 | 1497.5 |  |  | 279.76,291.58 | 1:1e7 | A*1#0.1 | A*1 | 1:1e7 |  |  | 0.01:2 | [9 empty] | Number of scans | 30
295.96 | 1445.097 | 295.96 | -1.755929 | 1445.097 | 1446.853 | 1446.348 | 1445.278 | 1445.321 | 1445.195 | D | C1s p4 | 286.67 | 268 | 1.10 | 10.54 | 330 |  |  | 0.64 | 4.3 | 5.4 | 1.90 | SGL (Area) | 0 | 0 | 0 | 0 | 0 | Source Label | Mono(Al (Mono))
295.86 | 1452.051 | 295.86 | -1.790279 | 1452.051 | 1453.841 | 1453.325 | 1452.237 | 1452.281 | 1452.152 |  |  | 279.76,291.58 | 1:1e7 | A*1 | A*1 | 1:1e7 |  |  | 0.01:2 | [9 empty] | Source Energy | 1486.69
295.76 | 1462.365 | 295.76 | -1.825668 | 1462.365 | 1464.19 | 1463.662 | 1462.554 | 1462.601 | 1462.468 | Please cite KherveFitting software: Kerherve G. et al. Surface and Interface Analysis (2025) TBD | [18 empty] | Source width X | 1e+37
295.66 | 1432.967 | 295.66 | -1.86214 | 1432.967 | 1434.829 | 1434.288 | 1433.16 | 1433.21 | 1433.073 | [19 empty] | Source width Y | 1e+37
295.56 | 1435.378 | 295.56 | -1.89974 | 1435.378 | 1437.278 | 1436.723 | 1435.575 | 1435.627 | 1435.486 | [19 empty] | Pass Energy | 10
295.46 | 1412.501 | 295.46 | -1.938518 | 1412.501 | 1414.44 | 1413.872 | 1412.702 | 1412.758 | 1412.611 | [19 empty] | Work Function | -4.43
295.36 | 1430.52 | 295.36 | -1.978524 | 1430.52 | 1432.499 | 1431.917 | 1430.725 | 1430.784 | 1430.633 | [19 empty] | Analyzer Mode | FAT
295.26 | 1449.134 | 295.26 | -2.019813 | 1449.134 | 1451.153 | 1450.557 | 1449.343 | 1449.405 | 1449.249 | [19 empty] | Sputtering Energy
295.16 | 1447 | 295.16 | -2.06244 | 1447 | 1449.063 | 1448.451 | 1447.214 | 1447.28 | 1447.118 | [19 empty] | Take-off Polar Angle | 1e+37
295.06 | 1426.885 | 295.06 | -2.106467 | 1426.885 | 1428.991 | 1428.364 | 1427.103 | 1427.173 | 1427.006 | [19 empty] | Take-off Azimuth | 1e+37
294.96 | 1471.188 | 294.96 | -2.151958 | 1471.188 | 1473.34 | 1472.697 | 1471.411 | 1471.485 | 1471.312 | [19 empty] | Target Bias | 0
294.86 | 1453.447 | 294.86 | -2.19898 | 1453.447 | 1455.646 | 1454.985 | 1453.675 | 1453.752 | 1453.574 | [19 empty] | Analysis Width X | 1e+37
294.76 | 1458.823 | 294.76 | -2.247606 | 1458.823 | 1461.07 | 1460.392 | 1459.056 | 1459.138 | 1458.953 | [19 empty] | Analysis Width Y | 1e+37
294.66 | 1431.393 | 294.66 | -2.297911 | 1431.393 | 1433.691 | 1432.994 | 1431.632 | 1431.719 | 1431.526 | [19 empty] | X Label | Kinetic Energy
294.56 | 1422.144 | 294.56 | -2.349977 | 1422.144 | 1424.494 | 1423.778 | 1422.388 | 1422.48 | 1422.281 | [19 empty] | X Units | eV
294.46 | 1426.136 | 294.46 | -2.40389 | 1426.136 | 1428.54 | 1427.804 | 1426.386 | 1426.483 | 1426.276 | [19 empty] | X Start | 1193.69
294.36 | 1382.892 | 294.36 | -2.459742 | 1382.892 | 1385.352 | 1384.595 | 1383.148 | 1383.251 | 1383.036 | [19 empty] | X Step | 0.1
294.26 | 1396.571 | 294.26 | -2.517631 | 1396.571 | 1399.089 | 1398.309 | 1396.832 | 1396.942 | 1396.719 | [19 empty] | Num Y Values | 362
294.16 | 1417.363 | 294.16 | -2.577662 | 1417.363 | 1419.941 | 1419.138 | 1417.631 | 1417.746 | 1417.515 | [19 empty] | Num Scans | 30
294.06 | 1376.883 | 294.06 | -2.639945 | 1376.883 | 1379.523 | 1378.696 | 1377.156 | 1377.279 | 1377.038 | [19 empty] | Collection Time | 0.333333
293.96 | 1366.84 | 293.96 | -2.704601 | 1366.84 | 1369.544 | 1368.693 | 1367.12 | 1367.251 | 1367 | [19 empty] | Time Correction | 0
293.86 | 1344.146 | 293.86 | -2.771758 | 1344.146 | 1346.918 | 1346.04 | 1344.433 | 1344.572 | 1344.31 | [19 empty] | Y Unit | d
293.76 | 1381.151 | 293.76 | -2.841551 | 1381.151 | 1383.992 | 1383.087 | 1381.445 | 1381.592 | 1381.32 | [19 empty] | # Comment Lines | 9
293.66 | 1375.456 | 293.66 | -2.914128 | 1375.456 | 1378.37 | 1377.436 | 1375.758 | 1375.914 | 1375.63 | [19 empty] | Block Comment | Casa Info Follows 0 0 0 0 Lens Mode:Field of View 1: Survey Resolution:Pass energy 10 Iris(Aperture):slot(SPECTRUM SLIT) Anode:Mono(Al (Mono))(210 W) Step(meV): 100.0 Dwell(ms): 333 Sweeps: 30 Acqn. Time(s): 1810 Acquired On :10/06/25 16:07:58 C/N :On
293.56 | 1400.6 | 293.56 | -2.989647 | 1400.6 | 1403.59 | 1402.625 | 1400.91 | 1401.076 | 1400.779
293.46 | 1413.094 | 293.46 | -3.068278 | 1413.094 | 1416.162 | 1415.165 | 1413.411 | 1413.588 | 1413.278
293.36 | 1402.655 | 293.36 | -3.150204 | 1402.655 | 1405.805 | 1404.775 | 1402.981 | 1403.169 | 1402.845
293.26 | 1435.117 | 293.26 | -3.235622 | 1435.117 | 1438.352 | 1437.287 | 1435.452 | 1435.652 | 1435.312
293.16 | 1444.254 | 293.16 | -3.324747 | 1444.254 | 1447.579 | 1446.476 | 1444.598 | 1444.811 | 1444.455
293.06 | 1417.8 | 293.06 | -3.417809 | 1417.8 | 1421.218 | 1420.076 | 1418.154 | 1418.381 | 1418.008
292.96 | 1462.919 | 292.96 | -3.51506 | 1462.919 | 1466.434 | 1465.25 | 1463.282 | 1463.525 | 1463.134
292.86 | 1410.365 | 292.86 | -3.616771 | 1410.365 | 1413.982 | 1412.754 | 1410.739 | 1410.998 | 1410.587
292.76 | 1428.2 | 292.76 | -3.72324 | 1428.2 | 1431.923 | 1430.649 | 1428.584 | 1428.862 | 1428.429
292.66 | 1422.904 | 292.66 | -3.83479 | 1422.904 | 1426.738 | 1425.414 | 1423.298 | 1423.596 | 1423.14
292.56 | 1425.711 | 292.56 | -3.951775 | 1425.711 | 1429.663 | 1428.287 | 1426.118 | 1426.436 | 1425.955
292.46 | 1407.163 | 292.46 | -4.074582 | 1407.163 | 1411.237 | 1409.805 | 1407.581 | 1407.923 | 1407.415
292.36 | 1415.507 | 292.36 | -4.203637 | 1415.507 | 1419.711 | 1418.219 | 1415.938 | 1416.305 | 1415.769
292.26 | 1409.811 | 292.26 | -4.339408 | 1409.811 | 1414.151 | 1412.596 | 1410.256 | 1410.65 | 1410.082
292.16 | 1413.015 | 292.16 | -4.482413 | 1413.015 | 1417.497 | 1415.875 | 1413.473 | 1413.897 | 1413.295
292.06 | 1421.956 | 292.06 | -4.633222 | 1421.956 | 1426.589 | 1424.895 | 1422.429 | 1422.886 | 1422.247
291.96 | 1397.076 | 291.96 | -4.792471 | 1397.076 | 1401.868 | 1400.096 | 1397.564 | 1398.057 | 1397.378
291.86 | 1409.97 | 291.86 | -4.960865 | 1409.97 | 1414.931 | 1413.076 | 1410.474 | 1411.007 | 1410.284
291.76 | 1394.978 | 291.76 | -5.139195 | 1394.978 | 1400.117 | 1398.172 | 1395.499 | 1396.074 | 1395.304
291.66 | 1398.379 | 291.66 | -5.328343 | 1398.379 | 1403.707 | 1401.666 | 1398.917 | 1399.541 | 1398.718
291.56 | 1411.079 | 291.56 | 14.22181 | 1391.328 | 1396.857 | 1394.712 | 1391.885 | 1392.562 | 1391.681
291.46 | 1378.283 | 291.46 | -5.743202 | 1378.283 | 1384.026 | 1381.769 | 1378.86 | 1379.595 | 1378.651
291.36 | 1384.651 | 291.36 | -5.971307 | 1384.651 | 1390.622 | 1388.243 | 1385.248 | 1386.05 | 1385.034
291.26 | 1376.381 | 291.26 | -6.215068 | 1376.381 | 1382.596 | 1380.084 | 1377 | 1377.874 | 1376.781
291.16 | 1379.782 | 291.16 | -6.476145 | 1379.782 | 1386.259 | 1383.601 | 1380.424 | 1381.38 | 1380.2
291.06 | 1376.658 | 291.06 | -6.756449 | 1376.658 | 1383.415 | 1380.598 | 1377.324 | 1378.372 | 1377.095
290.96 | 1397.468 | 290.96 | -0.9653746 | 1391.376 | 1398.434 | 1395.442 | 1392.066 | 1393.218 | 1391.832
290.86 | 1386.033 | 290.86 | -7.384026 | 1386.033 | 1393.417 | 1390.233 | 1386.75 | 1388.018 | 1386.511
290.76 | 1395.567 | 290.76 | -3.545471 | 1391.376 | 1399.113 | 1395.716 | 1392.122 | 1393.522 | 1391.877
290.66 | 1362.17 | 290.66 | -8.121512 | 1362.17 | 1370.292 | 1366.658 | 1362.947 | 1364.498 | 1362.697
290.56 | 1388.522 | 290.56 | -8.542803 | 1388.522 | 1397.065 | 1393.165 | 1389.331 | 1391.057 | 1389.076
290.46 | 1383.023 | 290.46 | -9.009424 | 1383.023 | 1392.033 | 1387.829 | 1383.866 | 1385.799 | 1383.606
290.36 | 1393.35 | 290.36 | -7.597742 | 1391.413 | 1400.948 | 1396.391 | 1392.292 | 1394.474 | 1392.027
290.26 | 1396.159 | 290.26 | -5.396267 | 1391.409 | 1401.555 | 1396.569 | 1392.327 | 1394.828 | 1392.057
290.16 | 1393.626 | 290.16 | -8.667938 | 1391.406 | 1402.293 | 1396.756 | 1392.365 | 1395.296 | 1392.09
290.06 | 1395.049 | 290.06 | -8.19835 | 1391.403 | 1403.248 | 1396.955 | 1392.407 | 1395.963 | 1392.128
289.96 | 1421.209 | 289.96 | 16.65392 | 1391.387 | 1404.555 | 1397.153 | 1392.438 | 1396.965 | 1392.154
289.86 | 1396.515 | 289.86 | -9.970676 | 1391.369 | 1406.485 | 1397.361 | 1392.471 | 1398.57 | 1392.185
289.76 | 1455.922 | 289.76 | 46.48426 | 1391.335 | 1409.438 | 1397.567 | 1392.491 | 1401.175 | 1392.202
289.66 | 1451.807 | 289.66 | 37.77501 | 1391.273 | 1414.031 | 1397.759 | 1392.488 | 1405.396 | 1392.197
289.56 | 1464.513 | 289.56 | 43.33742 | 1391.207 | 1421.175 | 1397.963 | 1392.485 | 1412.14 | 1392.194
289.46 | 1471.282 | 289.46 | 39.27143 | 1391.131 | 1432.011 | 1398.174 | 1392.477 | 1422.544 | 1392.188
289.36 | 1479.441 | 289.36 | 31.5621 | 1391.048 | 1447.879 | 1398.397 | 1392.467 | 1437.945 | 1392.181
289.26 | 1515.702 | 289.26 | 45.58197 | 1390.942 | 1470.12 | 1398.618 | 1392.442 | 1459.681 | 1392.161
289.16 | 1574.727 | 289.16 | 74.93075 | 1390.79 | 1499.796 | 1398.813 | 1392.376 | 1488.809 | 1392.104
289.06 | 1575.166 | 289.06 | 37.79966 | 1390.608 | 1537.367 | 1399.003 | 1392.288 | 1525.782 | 1392.029
288.96 | 1622.914 | 288.96 | 40.67152 | 1390.401 | 1582.242 | 1399.196 | 1392.185 | 1570.007 | 1391.943
288.86 | 1634.241 | 288.86 | 1.758125 | 1390.166 | 1632.483 | 1399.388 | 1392.062 | 1619.538 | 1391.846
288.76 | 1672.099 | 288.76 | -12.62297 | 1389.906 | 1684.722 | 1399.587 | 1391.926 | 1671.001 | 1391.746
288.66 | 1738.461 | 288.66 | 4.170774 | 1389.594 | 1734.29 | 1399.77 | 1391.75 | 1719.716 | 1391.626
288.56 | 1746.428 | 288.56 | -29.35146 | 1389.245 | 1775.779 | 1399.954 | 1391.551 | 1760.256 | 1391.517
288.46 | 1767.461 | 288.46 | -36.37823 | 1388.881 | 1803.839 | 1400.165 | 1391.353 | 1787.237 | 1391.473
288.36 | 1799.185 | 288.36 | -15.17952 | 1388.491 | 1814.365 | 1400.398 | 1391.147 | 1796.491 | 1391.541
288.26 | 1776.273 | 288.26 | -29.62771 | 1388.096 | 1805.901 | 1400.679 | 1390.958 | 1786.452 | 1391.846
288.16 | 1746.625 | 288.16 | -33.62898 | 1387.727 | 1780.254 | 1401.043 | 1390.819 | 1758.738 | 1392.595
288.06 | 1732.616 | 288.06 | -9.256842 | 1387.379 | 1741.873 | 1401.495 | 1390.73 | 1717.501 | 1394.068
287.96 | 1690.491 | 287.96 | -6.125515 | 1387.059 | 1696.616 | 1402.047 | 1390.704 | 1668.154 | 1396.697
287.86 | 1667.569 | 287.86 | 17.01671 | 1386.77 | 1650.553 | 1402.714 | 1390.756 | 1616.142 | 1401.086
287.76 | 1657.913 | 287.76 | 48.79792 | 1386.497 | 1609.115 | 1403.49 | 1390.886 | 1566.102 | 1407.985
287.66 | 1633.211 | 287.66 | 56.59419 | 1386.241 | 1576.617 | 1404.388 | 1391.127 | 1521.415 | 1418.279
287.56 | 1590.088 | 287.56 | 34.1205 | 1386.018 | 1555.968 | 1405.44 | 1391.553 | 1484.037 | 1432.864
287.46 | 1599.637 | 287.46 | 51.07925 | 1385.811 | 1548.558 | 1406.645 | 1392.256 | 1454.55 | 1452.404
287.36 | 1577.7 | 287.36 | 23.31393 | 1385.611 | 1554.386 | 1408.014 | 1393.42 | 1432.508 | 1477.119
287.26 | 1611.41 | 287.26 | 39.16547 | 1385.404 | 1572.245 | 1409.56 | 1395.371 | 1416.817 | 1506.521
287.16 | 1599.377 | 287.16 | -0.6103165 | 1385.186 | 1599.988 | 1411.308 | 1398.655 | 1406.119 | 1539.237
287.06 | 1601.006 | 287.06 | -33.86452 | 1384.974 | 1634.871 | 1413.316 | 1404.137 | 1399.097 | 1572.971
286.96 | 1615.904 | 286.96 | -57.97649 | 1384.753 | 1673.881 | 1415.631 | 1413.019 | 1394.593 | 1604.585
286.86 | 1692.993 | 286.86 | -21.19434 | 1384.486 | 1714.188 | 1418.311 | 1426.863 | 1391.687 | 1630.44
286.76 | 1736.02 | 286.76 | -17.69573 | 1384.159 | 1753.716 | 1421.51 | 1447.567 | 1389.738 | 1647.014
286.66 | 1780.835 | 286.66 | -10.94161 | 1383.789 | 1791.777 | 1425.553 | 1477.149 | 1388.35 | 1651.725
286.56 | 1843.674 | 286.56 | 14.12829 | 1383.366 | 1829.546 | 1431.01 | 1517.302 | 1387.255 | 1643.723
286.46 | 1899.98 | 286.46 | 29.9231 | 1382.882 | 1870.057 | 1438.944 | 1568.895 | 1386.301 | 1624.245
286.36 | 1942.026 | 286.36 | 24.55787 | 1382.35 | 1917.469 | 1451.273 | 1631.407 | 1385.412 | 1596.154
286.26 | 2001.706 | 286.26 | 25.55617 | 1381.767 | 1976.149 | 1471.243 | 1702.412 | 1384.543 | 1563.034
286.16 | 2084.763 | 286.16 | 34.47391 | 1381.113 | 2050.289 | 1504.049 | 1777.36 | 1383.648 | 1528.409
286.06 | 2157.529 | 286.06 | 13.29044 | 1380.381 | 2144.238 | 1557.543 | 1849.769 | 1382.709 | 1495.253
285.96 | 2248.718 | 285.96 | -14.57406 | 1379.568 | 2263.292 | 1642.708 | 1911.824 | 1381.714 | 1465.69
285.86 | 2399.742 | 285.86 | -14.89418 | 1378.633 | 2414.637 | 1773.598 | 1955.439 | 1380.619 | 1440.863
285.76 | 2562.068 | 285.76 | -46.12078 | 1377.543 | 2608.189 | 1966.426 | 1973.971 | 1379.385 | 1421.05
285.66 | 2861.703 | 285.66 | 5.198107 | 1376.224 | 2856.504 | 2237.292 | 1964.145 | 1377.937 | 1405.838
285.56 | 3198.404 | 285.56 | 25.73672 | 1374.588 | 3172.667 | 2598.611 | 1927.286 | 1376.186 | 1394.401
285.46 | 3636.576 | 285.46 | 71.16612 | 1372.568 | 3565.41 | 3054.543 | 1868.797 | 1374.061 | 1385.776
285.36 | 4116.178 | 285.36 | 83.41261 | 1370.092 | 4032.765 | 3596.289 | 1796.308 | 1371.491 | 1379.024
285.26 | 4591.645 | 285.26 | 34.7484 | 1367.142 | 4556.897 | 4198.681 | 1717.869 | 1368.454 | 1373.392
285.16 | 5083.585 | 285.16 | -18.25271 | 1363.71 | 5101.838 | 4819.211 | 1640.582 | 1364.944 | 1368.309
285.06 | 5614.392 | 285.06 | -0.6931699 | 1359.769 | 5615.085 | 5400.418 | 1569.772 | 1360.931 | 1363.352
284.96 | 6015.245 | 284.96 | -18.24078 | 1355.363 | 6033.486 | 5876.15 | 1508.743 | 1356.46 | 1358.307
284.86 | 6282.543 | 284.86 | -11.21585 | 1350.623 | 6293.759 | 6182.046 | 1458.865 | 1351.66 | 1353.143
284.76 | 6333.45 | 284.76 | -14.41777 | 1345.721 | 6347.868 | 6270.54 | 1419.932 | 1346.702 | 1347.94
284.66 | 6144.562 | 284.66 | -34.53405 | 1340.882 | 6179.096 | 6126.409 | 1390.728 | 1341.812 | 1342.873
284.56 | 5811.187 | 284.56 | 2.675143 | 1336.297 | 5808.512 | 5772.687 | 1369.505 | 1337.179 | 1338.103
284.46 | 5277.224 | 284.46 | -9.499229 | 1332.136 | 5286.723 | 5261.982 | 1354.45 | 1332.975 | 1333.787
284.36 | 4668.719 | 284.36 | -9.302487 | 1328.536 | 4678.022 | 4660.335 | 1343.96 | 1329.334 | 1330.052
284.26 | 3990.403 | 284.26 | -55.82892 | 1325.568 | 4046.232 | 4032.949 | 1336.734 | 1326.328 | 1326.967
284.16 | 3423.045 | 284.16 | -22.11182 | 1323.214 | 3445.157 | 3434.618 | 1331.766 | 1323.939 | 1324.508
284.06 | 2874.883 | 284.06 | -38.29891 | 1321.408 | 2913.182 | 2904.391 | 1328.329 | 1322.1 | 1322.609
283.96 | 2432.341 | 283.96 | -39.18061 | 1320.091 | 2471.521 | 2463.899 | 1325.95 | 1320.752 | 1321.208
283.86 | 2127.345 | 283.86 | 1.735175 | 1319.142 | 2125.61 | 2118.823 | 1324.265 | 1319.775 | 1320.184
283.76 | 1850.279 | 283.76 | -18.67699 | 1318.48 | 1868.956 | 1862.808 | 1323.054 | 1319.086 | 1319.454
283.66 | 1696.698 | 283.66 | 8.871085 | 1318.03 | 1687.827 | 1682.199 | 1322.168 | 1318.611 | 1318.942
283.56 | 1593.065 | 283.56 | 27.40298 | 1317.706 | 1565.662 | 1560.475 | 1321.482 | 1318.264 | 1318.563
283.46 | 1484.073 | 283.46 | -2.393086 | 1317.488 | 1486.466 | 1481.663 | 1320.952 | 1318.023 | 1318.294
283.36 | 1448.033 | 283.36 | 11.35062 | 1317.341 | 1436.682 | 1432.219 | 1320.532 | 1317.855 | 1318.1
283.26 | 1415.958 | 283.26 | 10.03647 | 1317.228 | 1405.922 | 1401.761 | 1320.178 | 1317.722 | 1317.944
283.16 | 1388.24 | 283.16 | 1.345232 | 1317.144 | 1386.895 | 1383.007 | 1319.879 | 1317.62 | 1317.821
283.06 | 1383.52 | 283.06 | 8.70355 | 1317.076 | 1374.817 | 1371.175 | 1319.619 | 1317.534 | 1317.717
282.96 | 1354.611 | 282.96 | -12.14178 | 1317.024 | 1366.753 | 1363.333 | 1319.395 | 1317.466 | 1317.632
282.86 | 1371.106 | 282.86 | 10.12214 | 1316.979 | 1360.984 | 1357.767 | 1319.193 | 1317.405 | 1317.556
282.76 | 1357.068 | 282.76 | 0.5163982 | 1316.933 | 1356.552 | 1353.52 | 1319.005 | 1317.343 | 1317.481
282.66 | 1329.147 | 282.66 | -23.81937 | 1316.907 | 1352.966 | 1350.103 | 1318.851 | 1317.303 | 1317.428
282.56 | 1338.9 | 282.56 | -11.03993 | 1316.89 | 1349.94 | 1347.232 | 1318.717 | 1317.273 | 1317.387
282.46 | 1315.934 | 282.46 | -30.44131 | 1315.934 | 1346.376 | 1343.81 | 1317.655 | 1316.305 | 1316.408
282.36 | 1338.38 | 282.36 | -6.633826 | 1316.869 | 1345.013 | 1342.579 | 1318.492 | 1317.228 | 1317.322
282.26 | 1350.12 | 282.26 | 7.175014 | 1316.842 | 1342.945 | 1340.632 | 1318.376 | 1317.189 | 1317.275
282.16 | 1329.136 | 282.16 | -11.9611 | 1316.82 | 1341.097 | 1338.896 | 1318.271 | 1317.155 | 1317.234
282.06 | 1323.024 | 282.06 | -16.42263 | 1316.81 | 1339.447 | 1337.35 | 1318.185 | 1317.136 | 1317.207
281.96 | 1335.358 | 281.96 | -2.597389 | 1316.798 | 1337.955 | 1335.955 | 1318.103 | 1317.113 | 1317.178
281.86 | 1348.088 | 281.86 | 11.49729 | 1316.774 | 1336.591 | 1334.681 | 1318.013 | 1317.079 | 1317.138
281.76 | 1320.16 | 281.76 | -15.19794 | 1316.756 | 1335.357 | 1333.531 | 1317.936 | 1317.053 | 1317.106
281.66 | 1323.967 | 281.66 | -10.2771 | 1316.751 | 1334.244 | 1332.497 | 1317.874 | 1317.039 | 1317.088
281.56 | 1328.963 | 281.56 | -4.260257 | 1316.742 | 1333.223 | 1331.549 | 1317.812 | 1317.021 | 1317.065
281.46 | 1330.983 | 281.46 | -1.300348 | 1316.728 | 1332.284 | 1330.678 | 1317.751 | 1317 | 1317.04
281.36 | 1311.978 | 281.36 | -14.70504 | 1311.978 | 1326.683 | 1325.142 | 1312.954 | 1312.241 | 1312.277
281.26 | 1328.875 | 281.26 | -1.767411 | 1316.72 | 1330.643 | 1329.163 | 1317.654 | 1316.977 | 1317.009
281.16 | 1301.537 | 281.16 | -13.20117 | 1301.537 | 1314.738 | 1313.315 | 1302.431 | 1301.786 | 1301.815
281.06 | 1312.685 | 281.06 | -12.53445 | 1312.685 | 1325.219 | 1323.85 | 1313.542 | 1312.927 | 1312.953
280.96 | 1314.308 | 280.96 | -11.91708 | 1314.308 | 1326.225 | 1324.907 | 1315.13 | 1314.544 | 1314.568
280.86 | 1314.94 | 280.86 | -11.34431 | 1314.94 | 1326.284 | 1325.014 | 1315.729 | 1315.17 | 1315.191
280.76 | 1311.008 | 280.76 | -10.81197 | 1311.008 | 1321.82 | 1320.595 | 1311.767 | 1311.232 | 1311.251
280.66 | 1282.078 | 280.66 | -10.31633 | 1282.078 | 1292.394 | 1291.212 | 1282.807 | 1282.296 | 1282.313
280.56 | 1297.989 | 280.56 | -9.85409 | 1297.989 | 1307.843 | 1306.701 | 1298.69 | 1298.202 | 1298.216
280.46 | 1304.969 | 280.46 | -9.422323 | 1304.969 | 1314.392 | 1313.289 | 1305.645 | 1305.177 | 1305.189
280.36 | 1331.991 | 280.36 | 6.172335 | 1316.8 | 1325.818 | 1324.752 | 1317.451 | 1317.002 | 1317.013
280.26 | 1308.217 | 280.26 | -8.639991 | 1308.217 | 1316.857 | 1315.825 | 1308.844 | 1308.414 | 1308.423
280.16 | 1329.287 | 280.16 | 4.20694 | 1316.795 | 1325.08 | 1324.081 | 1317.4 | 1316.987 | 1316.995
280.06 | 1340.039 | 280.06 | 15.31059 | 1316.777 | 1324.729 | 1323.762 | 1317.362 | 1316.965 | 1316.971
279.96 | 1318.25 | 279.96 | -6.15221 | 1316.765 | 1324.403 | 1323.466 | 1317.33 | 1316.948 | 1316.953
279.86 | 1316.104 | 279.86 | -7.342334 | 1316.104 | 1323.446 | 1322.538 | 1316.65 | 1316.283 | 1316.287
279.76 | 1315.942 | 279.76 | -7.063771 | 1315.942 | 1323.006 | 1322.125 | 1316.47 | 1316.117 | 1316.12
279.66 | 1319.353 | 279.66 | -6.800818 | 1319.353 | 1326.153 | 1325.298 | 1319.863 | 1319.524 | 1319.525
279.56 | 1309.665 | 279.56 | -6.55233 | 1309.665 | 1316.217 | 1315.387 | 1310.159 | 1309.832 | 1309.833
279.46 | 1292.834 | 279.46 | -6.317262 | 1292.834 | 1299.151 | 1298.345 | 1293.313 | 1292.997 | 1292.997
279.36 | 1331.572 | 279.36 | -6.094665 | 1331.572 | 1337.667 | 1336.883 | 1332.036 | 1331.732 | 1331.731
279.26 | 1313.349 | 279.26 | -5.88367 | 1313.349 | 1319.233 | 1318.471 | 1313.799 | 1313.505 | 1313.504
279.16 | 1289.964 | 279.16 | -5.683484 | 1289.964 | 1295.648 | 1294.907 | 1290.401 | 1290.117 | 1290.115
279.06 | 1303.1 | 279.06 | -5.493379 | 1303.1 | 1308.594 | 1307.873 | 1303.524 | 1303.25 | 1303.247
278.96 | 1299.762 | 278.96 | -5.312689 | 1299.762 | 1305.075 | 1304.374 | 1300.173 | 1299.909 | 1299.905
278.86 | 1296.029 | 278.86 | -5.1408 | 1296.029 | 1301.17 | 1300.487 | 1296.429 | 1296.173 | 1296.169
278.76 | 1317.107 | 278.76 | -4.97715 | 1317.107 | 1322.084 | 1321.419 | 1317.495 | 1317.248 | 1317.243
278.66 | 1300.27 | 278.66 | -4.82122 | 1300.27 | 1305.091 | 1304.443 | 1300.648 | 1300.408 | 1300.403
278.56 | 1324.327 | 278.56 | -4.67253 | 1324.327 | 1329 | 1328.368 | 1324.694 | 1324.462 | 1324.456