## Ce3d
Binding Energy (eV) | Raw Data | Background | Transmission | BE | Residuals | Background_1 | Calculated Fit | Ce3d5/2 v | Ce3d3/2_u | Ce3d5/2 v'' | Ce3d3/2_u'' | Ce3d5/2 v''' | Ce3d3/2_u''' | Ce3d7 loss | ID | Peak Label | Position (eV) | Height (CPS) | FWHM (eV) | σ/γ (%) L/G | Area (CPS.eV) | σ W_g | γ W_l | W_g Skew | Conc. (%) | A/Aᴀ | Split (eV) | Fitting Model | Bkg Type | Bkg Low (eV) | Bkg High (eV) | Bkg Offset Low (CPS) | Bkg Offset High (CPS)
925.18 | 46825.4 | 46825.4 | 1 | 925.18 | -183.6332 | 46825.4 | 47009.03 | 46858.76 | 46891.35 | 46827.67 | 46830.39 | 46836.11 | 46891.4 | 46825.75 | A | Ce3d5/2 v | 881.84 | 24987 | 2.30 | 29.31 | 82075 | 0.970 | 2.340 | 0.64 | 26.8 | 100.0 | 0.00 | LA (Area, σ, γ) | 0 | 0 | 0 | 0 | 0
925.08 | 46539.6 | 46539.6 | 1 | 925.08 | -185.9254 | 46539.6 | 46725.53 | 46573.11 | 46606.07 | 46541.89 | 46544.65 | 46550.38 | 46607.07 | 46539.95 |  |  | 870.07:930.07 | 1:1e7 | 1.7:2.3 | 5:80 | 1:1e7 | 0.8:1.2 | 1.8:3 | 0.01:2
924.98 | 46692.6 | 46692.6 | 1 | 924.98 | -188.2766 | 46692.6 | 46880.88 | 46726.26 | 46759.59 | 46694.9 | 46697.7 | 46703.46 | 46761.6 | 46692.96 | B | Ce3d3/2_u | 900.29 | 16890 | 2.30 | 29.31 | 54736 | 0.970 | 2.340 | 0.64 | 17.9 | 66.7 | 18.45 | LA (Area, σ, γ) | 0 | 0 | 0 | 0 | 0
924.88 | 46497.9 | 46497.9 | 1 | 924.88 | -190.6891 | 46497.9 | 46688.59 | 46531.71 | 46565.42 | 46500.21 | 46503.06 | 46508.84 | 46568.48 | 46498.26 |  |  | A+18.3#0.2 | A*0.667#0.05 | A*1 | A*1 | A*0.667 | A*1 | A*1 | A*1
924.78 | 46670.6 | 46670.6 | 1 | 924.78 | -193.1656 | 46670.6 | 46863.77 | 46704.57 | 46738.65 | 46672.92 | 46675.82 | 46681.62 | 46742.81 | 46670.97 | C | Ce3d5/2 v'' | 888.52 | 8952 | 3.70 | 10.00 | 36934 |  |  | 0.64 | 12.1 | 45.0 | 6.68 | SGL (Area) | 0 | 0 | 0 | 0 | 0
924.68 | 46476.2 | 46476.2 | 1 | 924.68 | -195.7087 | 46476.2 | 46671.91 | 46510.32 | 46544.79 | 46478.54 | 46481.47 | 46487.31 | 46550.1 | 46476.57 |  |  | A+6.78#0.1 | 1:1e7 | A+1.5#0.1 | Fixed | A*0.44#0.01 |  |  | 0.01:2
924.58 | 46557.8 | 46557.8 | 1 | 924.58 | -198.3212 | 46557.8 | 46756.12 | 46592.08 | 46626.94 | 46560.15 | 46563.13 | 46568.99 | 46633.45 | 46558.18 | D | Ce3d3/2_u'' | 907.02 | 5363 | 3.52 | 10.00 | 21052 |  |  | 0.64 | 6.9 | 25.6 | 25.18 | SGL (Area) | 0 | 0 | 0 | 0 | 0
924.48 | 46677.6 | 46677.6 | 1 | 924.48 | -201.0062 | 46677.6 | 46878.61 | 46712.03 | 46747.29 | 46679.96 | 46682.99 | 46688.87 | 46755.06 | 46677.99 |  |  | C+18.3#0.2 | C*0.667#0.05 | C*1#0.05 | C*1 | C*0.58#0.01 |  |  | C*1
924.38 | 46635.7 | 46635.7 | 1 | 924.38 | -203.7667 | 46635.7 | 46839.47 | 46670.29 | 46705.95 | 46638.08 | 46641.16 | 46647.06 | 46715.04 | 46636.09 | E | Ce3d5/2 v''' | 897.75 | 25100 | 2.07 | 30.00 | 63198 |  |  | 0.64 | 20.7 | 77.0 | 15.91 | SGL (Area) | 0 | 0 | 0 | 0 | 0
924.28 | 46504.8 | 46504.8 | 1 | 924.28 | -206.6061 | 46504.8 | 46711.41 | 46539.55 | 46575.62 | 46507.19 | 46510.32 | 46516.24 | 46586.09 | 46505.2 |  |  | A+15.96#0.1 | 1:1e7 | A*1#0.1 | Fixed | A*0.78#0.01 |  |  | 0.01:0.7
924.18 | 46287.4 | 46287.4 | 1 | 924.18 | -209.5281 | 46287.4 | 46496.93 | 46322.31 | 46358.8 | 46289.8 | 46292.98 | 46298.93 | 46370.71 | 46287.8 | F | Ce3d3/2_u''' | 916.21 | 16744 | 2.07 | 30.00 | 42159 |  |  | 0.64 | 13.8 | 51.4 | 34.37 | SGL (Area) | 0 | 0 | 0 | 0 | 0
924.08 | 46534.7 | 46534.7 | 1 | 924.08 | -212.5362 | 46534.7 | 46747.24 | 46569.77 | 46606.68 | 46537.12 | 46540.35 | 46546.32 | 46620.1 | 46535.11 |  |  | E+18.3#0.2 | E*0.667#0.05 | E*1 | E*1 | E*0.667 |  |  | E*1
923.98 | 46516 | 46516 | 1 | 923.98 | -215.6346 | 46516 | 46731.63 | 46551.23 | 46588.57 | 46518.43 | 46521.71 | 46527.71 | 46603.58 | 46516.42 | G | Ce3d7 loss | 911.53 | 1074 | 5.00 | 1.00 | 5745 |  |  | 0.64 | 1.9 | 7.0 | 29.69 | SGL (Area) | 0 | 0 | 0 | 0 | 0
923.88 | 46430 | 46430 | 1 | 923.88 | -218.8273 | 46430 | 46648.83 | 46465.39 | 46503.16 | 46432.44 | 46435.78 | 46441.8 | 46519.83 | 46430.42 |  |  | A+29.59#0.1 | 1:1e7 | 0.3:5 | 1:80 | A*0.06#0.01 |  |  | 0.01:0.7
923.78 | 46389.7 | 46389.7 | 1 | 923.78 | -222.1191 | 46389.7 | 46611.82 | 46425.25 | 46463.46 | 46392.16 | 46395.55 | 46401.59 | 46481.88 | 46390.13 | Please cite KherveFitting software: Kerherve G. et al. Surface and Interface Analysis (2025) TBD
923.68 | 46422.3 | 46422.3 | 1 | 923.68 | -225.5145 | 46422.3 | 46647.81 | 46458.02 | 46496.68 | 46424.77 | 46428.22 | 46434.28 | 46516.92 | 46422.74
923.58 | 46267.9 | 46267.9 | 1 | 923.58 | -229.0187 | 46267.9 | 46496.92 | 46303.79 | 46342.89 | 46270.39 | 46273.89 | 46279.97 | 46365.05 | 46268.34
923.48 | 46379.8 | 46379.8 | 1 | 923.48 | -232.6371 | 46379.8 | 46612.44 | 46415.85 | 46455.42 | 46382.3 | 46385.86 | 46391.96 | 46479.59 | 46380.25
923.38 | 46283 | 46283 | 1 | 923.38 | -236.3754 | 46283 | 46519.38 | 46319.22 | 46359.25 | 46285.51 | 46289.14 | 46295.26 | 46385.53 | 46283.46
923.28 | 46467.7 | 46467.7 | 1 | 923.28 | -240.2399 | 46467.7 | 46707.94 | 46504.09 | 46544.6 | 46470.23 | 46473.91 | 46480.06 | 46573.09 | 46468.17
923.18 | 46207.3 | 46207.3 | 1 | 923.18 | -244.2371 | 46207.3 | 46451.54 | 46243.86 | 46284.85 | 46209.84 | 46213.59 | 46219.75 | 46315.67 | 46207.77
923.08 | 46208.8 | 46208.8 | 1 | 923.08 | -248.3739 | 46208.8 | 46457.17 | 46245.53 | 46287.01 | 46211.36 | 46215.16 | 46221.35 | 46320.28 | 46209.28
922.98 | 46376.5 | 46376.5 | 1 | 922.98 | -252.658 | 46376.5 | 46629.16 | 46413.41 | 46455.37 | 46379.07 | 46382.94 | 46389.15 | 46491.22 | 46376.99
922.88 | 46206.5 | 46206.5 | 1 | 922.88 | -257.0973 | 46206.5 | 46463.6 | 46243.58 | 46286.05 | 46209.09 | 46213.02 | 46219.25 | 46324.61 | 46207
922.78 | 46343.6 | 46343.6 | 1 | 922.78 | -261.7005 | 46343.6 | 46605.3 | 46380.86 | 46423.83 | 46346.2 | 46350.21 | 46356.45 | 46465.24 | 46344.11
922.68 | 46364.6 | 46364.6 | 1 | 922.68 | -266.4768 | 46364.6 | 46631.08 | 46402.03 | 46445.53 | 46367.22 | 46371.29 | 46377.56 | 46489.94 | 46365.12
922.58 | 46315.3 | 46315.3 | 1 | 922.58 | -271.4362 | 46315.3 | 46586.74 | 46352.91 | 46396.93 | 46317.93 | 46322.07 | 46328.36 | 46444.5 | 46315.82
922.48 | 46075.4 | 46075.4 | 1 | 922.48 | -276.5893 | 46075.4 | 46351.99 | 46113.19 | 46157.74 | 46078.05 | 46082.26 | 46088.57 | 46208.64 | 46075.93
922.38 | 46094.7 | 46094.7 | 1 | 922.38 | -281.9476 | 46094.7 | 46376.65 | 46132.67 | 46177.76 | 46097.36 | 46101.65 | 46107.97 | 46232.18 | 46095.24
922.28 | 46287 | 46287 | 1 | 922.28 | -287.5235 | 46287 | 46574.52 | 46325.15 | 46370.8 | 46289.68 | 46294.04 | 46300.38 | 46428.92 | 46287.55
922.18 | 45943.4 | 45943.4 | 1 | 922.18 | -293.3304 | 45943.4 | 46236.73 | 45981.74 | 46027.94 | 45946.1 | 45950.53 | 45956.89 | 46089.97 | 45943.96
922.08 | 46255 | 46255 | 1 | 922.08 | -31.22265 | 45986.84 | 46286.22 | 46025.36 | 46072.13 | 45989.55 | 45994.07 | 46000.44 | 46138.3 | 45987.42
921.98 | 46262.8 | 46262.8 | 1 | 921.98 | -29.00588 | 45986.11 | 46291.81 | 46024.82 | 46072.16 | 45988.84 | 45993.43 | 45999.82 | 46142.7 | 45986.7
921.88 | 46129.7 | 46129.7 | 1 | 921.88 | -167.047 | 45984.46 | 46296.75 | 46023.36 | 46071.28 | 45987.2 | 45991.88 | 45998.29 | 46146.44 | 45985.06
921.78 | 46310.4 | 46310.4 | 1 | 921.78 | 8.065713 | 45983.16 | 46302.33 | 46022.25 | 46070.76 | 45985.92 | 45990.68 | 45997.1 | 46150.81 | 45983.77
921.68 | 46182.7 | 46182.7 | 1 | 921.68 | -125.3876 | 45981.71 | 46308.09 | 46020.99 | 46070.11 | 45984.49 | 45989.33 | 45995.77 | 46155.33 | 45982.34
921.58 | 46230.9 | 46230.9 | 1 | 921.58 | -83.11869 | 45980.1 | 46314.02 | 46019.57 | 46069.3 | 45982.89 | 45987.82 | 45994.28 | 46160.02 | 45980.74
921.48 | 46218.9 | 46218.9 | 1 | 921.48 | -101.631 | 45978.71 | 46320.53 | 46018.37 | 46068.72 | 45981.52 | 45986.54 | 45993.01 | 46165.26 | 45979.37
921.38 | 46263.6 | 46263.6 | 1 | 921.38 | -63.7201 | 45977.21 | 46327.32 | 46017.06 | 46068.05 | 45980.04 | 45985.15 | 45991.63 | 46170.77 | 45977.88
921.28 | 46366.8 | 46366.8 | 1 | 921.28 | 32.4058 | 45975.58 | 46334.39 | 46015.63 | 46067.26 | 45978.43 | 45983.63 | 45990.12 | 46176.54 | 45976.27
921.18 | 46123.9 | 46123.9 | 1 | 921.18 | -217.584 | 45973.52 | 46341.48 | 46013.77 | 46066.05 | 45976.38 | 45981.68 | 45988.19 | 46182.31 | 45974.23
921.08 | 46429.3 | 46429.3 | 1 | 921.08 | 79.84688 | 45971.86 | 46349.45 | 46012.31 | 46065.25 | 45974.74 | 45980.13 | 45986.65 | 46188.94 | 45972.59
920.98 | 46346.1 | 46346.1 | 1 | 920.98 | -11.60887 | 45969.97 | 46357.71 | 46010.62 | 46064.23 | 45972.87 | 45978.36 | 45984.89 | 46195.84 | 45970.73
920.88 | 46210.4 | 46210.4 | 1 | 920.88 | -155.4923 | 45967.45 | 46365.89 | 46008.3 | 46062.6 | 45970.37 | 45975.96 | 45982.5 | 46202.64 | 45968.23
920.78 | 46395.8 | 46395.8 | 1 | 920.78 | 20.50082 | 45965.55 | 46375.3 | 46006.6 | 46061.6 | 45968.48 | 45974.18 | 45980.73 | 46210.64 | 45966.36
920.68 | 46227.9 | 46227.9 | 1 | 920.68 | -157.3007 | 45963.49 | 46385.2 | 46004.75 | 46060.45 | 45966.44 | 45972.25 | 45978.8 | 46219.12 | 45964.33
920.58 | 46323.7 | 46323.7 | 1 | 920.58 | -72.0547 | 45961.37 | 46395.75 | 46002.83 | 46059.25 | 45964.34 | 45970.26 | 45976.81 | 46228.23 | 45962.25
920.48 | 46768.6 | 46768.6 | 1 | 920.48 | 361.3726 | 45959.39 | 46407.23 | 46001.06 | 46058.21 | 45962.38 | 45968.41 | 45974.97 | 46238.23 | 45960.31
920.38 | 46330.7 | 46330.7 | 1 | 920.38 | -87.25525 | 45955.81 | 46417.96 | 45997.69 | 46055.58 | 45958.82 | 45964.96 | 45971.53 | 46247.45 | 45956.78
920.28 | 46271.3 | 46271.3 | 1 | 920.28 | -158.3486 | 45952.25 | 46429.65 | 45994.34 | 46052.99 | 45955.28 | 45961.53 | 45968.11 | 46257.62 | 45953.28
920.18 | 46120.2 | 46120.2 | 1 | 920.18 | -323.6557 | 45950.15 | 46443.86 | 45992.46 | 46051.87 | 45953.2 | 45959.57 | 45966.15 | 46270.27 | 45951.24
920.08 | 46286.2 | 46286.2 | 1 | 920.08 | -173.6489 | 45948.65 | 46459.85 | 45991.17 | 46051.36 | 45951.72 | 45958.22 | 45964.79 | 46284.68 | 45949.82
919.98 | 46232.6 | 46232.6 | 1 | 919.98 | -244.5234 | 45947.08 | 46477.12 | 45989.82 | 46050.8 | 45950.16 | 45956.79 | 45963.37 | 46300.33 | 45948.33
919.88 | 46594.3 | 46594.3 | 1 | 919.88 | 98.71114 | 45945.14 | 46495.59 | 45988.1 | 46049.89 | 45948.24 | 45955 | 45961.57 | 46317.14 | 45946.49
919.78 | 46721.2 | 46721.2 | 1 | 919.78 | 206.2947 | 45942.22 | 46514.91 | 45985.4 | 46048 | 45945.34 | 45952.23 | 45958.8 | 46334.76 | 45943.68
919.68 | 46368.2 | 46368.2 | 1 | 919.68 | -166.7946 | 45937.89 | 46534.99 | 45981.29 | 46044.73 | 45941.03 | 45948.06 | 45954.63 | 46353.12 | 45939.49
919.58 | 46651.7 | 46651.7 | 1 | 919.58 | 93.33172 | 45934.2 | 46558.37 | 45977.82 | 46042.11 | 45937.36 | 45944.53 | 45951.09 | 46374.71 | 45935.95
919.48 | 46557.9 | 46557.9 | 1 | 919.48 | -27.25337 | 45930.67 | 46585.15 | 45974.51 | 46039.67 | 45933.86 | 45941.16 | 45947.71 | 46399.67 | 45932.6
919.38 | 46879.7 | 46879.7 | 1 | 919.38 | 264.3229 | 45926.53 | 46615.38 | 45970.6 | 46036.63 | 45929.74 | 45937.19 | 45943.73 | 46428.01 | 45928.66
919.28 | 46892.8 | 46892.8 | 1 | 919.28 | 242.8285 | 45921.67 | 46649.97 | 45965.97 | 46032.89 | 45924.9 | 45932.5 | 45939.03 | 46460.66 | 45924.04
919.18 | 46904.9 | 46904.9 | 1 | 919.18 | 214.9117 | 45915.79 | 46689.99 | 45960.32 | 46028.15 | 45919.04 | 45926.79 | 45933.31 | 46498.67 | 45918.44
919.08 | 47057.9 | 47057.9 | 1 | 919.08 | 319.8476 | 45909.78 | 46738.05 | 45954.54 | 46023.3 | 45913.05 | 45920.96 | 45927.47 | 46544.66 | 45912.75
918.98 | 47057.2 | 47057.2 | 1 | 918.98 | 261.2373 | 45903.24 | 46795.96 | 45948.24 | 46017.93 | 45906.53 | 45914.61 | 45921.09 | 46600.42 | 45906.58
918.88 | 47157 | 47157 | 1 | 918.88 | 290.5138 | 45896.19 | 46866.49 | 45941.42 | 46012.08 | 45899.5 | 45907.75 | 45914.21 | 46668.71 | 45899.96
918.78 | 47423.8 | 47423.8 | 1 | 918.78 | 470.6614 | 45888.77 | 46953.14 | 45934.24 | 46005.87 | 45892.1 | 45900.52 | 45906.96 | 46753.03 | 45893.04
918.68 | 47750.2 | 47750.2 | 1 | 918.68 | 691.027 | 45880.16 | 47059.17 | 45925.87 | 45998.49 | 45883.52 | 45892.11 | 45898.53 | 46856.63 | 45885
918.58 | 47888.7 | 47888.7 | 1 | 918.58 | 699.9526 | 45869.7 | 47188.75 | 45915.65 | 45989.28 | 45873.08 | 45881.85 | 45888.24 | 46983.66 | 45875.19
918.48 | 48069 | 48069 | 1 | 918.48 | 721.1736 | 45857.78 | 47347.83 | 45903.97 | 45978.63 | 45861.18 | 45870.14 | 45876.5 | 47140.07 | 45864.02
918.38 | 48480.1 | 48480.1 | 1 | 918.38 | 937.0061 | 45844.79 | 47543.09 | 45891.23 | 45966.93 | 45848.21 | 45857.36 | 45863.7 | 47332.52 | 45851.9
918.28 | 48701.8 | 48701.8 | 1 | 918.28 | 921.1671 | 45829.9 | 47780.63 | 45876.58 | 45953.35 | 45833.35 | 45842.69 | 45848.99 | 47567.09 | 45837.99
918.18 | 49281.4 | 49281.4 | 1 | 918.18 | 1213.75 | 45812.96 | 48067.65 | 45859.89 | 45937.75 | 45816.43 | 45825.97 | 45832.24 | 47850.97 | 45822.17
918.08 | 49760.3 | 49760.3 | 1 | 918.08 | 1349.155 | 45793.43 | 48411.14 | 45840.61 | 45919.57 | 45796.92 | 45806.68 | 45812.9 | 48191.14 | 45803.92
917.98 | 50194.2 | 50194.2 | 1 | 917.98 | 1376.449 | 45770.57 | 48817.75 | 45818.01 | 45898.09 | 45774.09 | 45784.05 | 45790.23 | 48594.21 | 45782.51
917.88 | 50445.3 | 50445.3 | 1 | 917.88 | 1150.618 | 45744.82 | 49294.68 | 45792.51 | 45873.74 | 45748.36 | 45758.55 | 45764.67 | 49067.38 | 45758.41
917.78 | 51261.7 | 51261.7 | 1 | 917.78 | 1413.535 | 45716.74 | 49848.17 | 45764.69 | 45847.09 | 45720.3 | 45730.71 | 45736.79 | 49616.85 | 45732.19
917.68 | 52109.5 | 52109.5 | 1 | 917.68 | 1628.511 | 45685.12 | 50480.99 | 45733.33 | 45816.92 | 45688.71 | 45699.35 | 45705.37 | 50245.39 | 45702.67
917.58 | 52628.2 | 52628.2 | 1 | 917.58 | 1435.011 | 45648.25 | 51193.19 | 45696.72 | 45781.52 | 45651.86 | 45662.74 | 45668.71 | 50953 | 45668.17
917.48 | 53560.1 | 53560.1 | 1 | 917.48 | 1575.61 | 45606.94 | 51984.49 | 45655.68 | 45741.71 | 45610.58 | 45621.71 | 45627.6 | 51739.39 | 45629.52
917.38 | 54025.2 | 54025.2 | 1 | 917.38 | 1175.024 | 45560.93 | 52850.18 | 45609.93 | 45697.22 | 45564.59 | 45575.97 | 45581.81 | 52599.8 | 45586.48
917.28 | 54903.2 | 54903.2 | 1 | 917.28 | 1121.137 | 45510.34 | 53782.06 | 45559.61 | 45648.18 | 45514.03 | 45525.67 | 45531.43 | 53526.02 | 45539.22
917.18 | 56052.4 | 56052.4 | 1 | 917.18 | 1284.827 | 45455.13 | 54767.57 | 45504.67 | 45594.54 | 45458.84 | 45470.75 | 45476.44 | 54505.44 | 45487.73
917.08 | 57227.3 | 57227.3 | 1 | 917.08 | 1439.729 | 45393.25 | 55787.57 | 45443.06 | 45534.27 | 45396.99 | 45409.18 | 45414.78 | 55518.89 | 45429.98
916.98 | 57944.4 | 57944.4 | 1 | 916.98 | 1124.977 | 45323.91 | 56819.42 | 45374 | 45466.56 | 45327.68 | 45340.15 | 45345.66 | 56543.69 | 45365.23
916.88 | 58840 | 58840 | 1 | 916.88 | 1002.343 | 45248.35 | 57837.66 | 45298.71 | 45392.66 | 45252.14 | 45264.91 | 45270.33 | 57554.34 | 45294.74
916.78 | 59832.1 | 59832.1 | 1 | 916.78 | 1020.662 | 45167.23 | 58811.44 | 45217.87 | 45313.23 | 45171.05 | 45184.12 | 45189.44 | 58519.97 | 45219.23
916.68 | 60419.7 | 60419.7 | 1 | 916.68 | 715.4768 | 45079.83 | 59704.22 | 45130.76 | 45227.55 | 45083.68 | 45097.06 | 45102.27 | 59403.98 | 45138.01
916.58 | 61164.2 | 61164.2 | 1 | 916.58 | 686.2879 | 44987.04 | 60477.91 | 45038.25 | 45136.51 | 44990.91 | 45004.62 | 45009.72 | 60168.23 | 45052.01
916.48 | 61852.3 | 61852.3 | 1 | 916.48 | 759.1141 | 44889.47 | 61093.19 | 44940.97 | 45040.72 | 44893.37 | 44907.41 | 44912.39 | 60773.37 | 44961.88
916.38 | 62304.9 | 62304.9 | 1 | 916.38 | 792.3791 | 44786.92 | 61512.52 | 44838.71 | 44939.99 | 44790.85 | 44805.23 | 44810.09 | 61181.82 | 44867.46
916.28 | 62510.4 | 62510.4 | 1 | 916.28 | 803.6521 | 44680.35 | 61706.75 | 44732.43 | 44835.27 | 44684.31 | 44699.05 | 44703.77 | 61364.37 | 44769.76
916.18 | 62645.6 | 62645.6 | 1 | 916.18 | 986.5836 | 44571.18 | 61659.02 | 44623.55 | 44727.98 | 44575.17 | 44590.27 | 44594.85 | 61304.14 | 44670.24
916.08 | 62172.2 | 62172.2 | 1 | 916.08 | 804.8753 | 44460.56 | 61367.32 | 44513.23 | 44619.27 | 44464.58 | 44480.06 | 44484.49 | 60999.07 | 44570.08
915.98 | 61914.7 | 61914.7 | 1 | 915.98 | 1068.479 | 44350.47 | 60846.22 | 44403.44 | 44511.14 | 44354.51 | 44370.39 | 44374.66 | 60463.68 | 44471.31
915.88 | 61217.7 | 61217.7 | 1 | 915.88 | 1094.84 | 44242.08 | 60122.86 | 44295.35 | 44404.74 | 44246.15 | 44262.44 | 44266.54 | 59725.07 | 44375.14
915.78 | 60451.4 | 60451.4 | 1 | 915.78 | 1218.2 | 44136.24 | 59233.2 | 44189.81 | 44300.92 | 44140.34 | 44157.05 | 44160.97 | 58819.18 | 44282.44
915.68 | 59341.1 | 59341.1 | 1 | 915.68 | 1122.838 | 44034.51 | 58218.26 | 44088.39 | 44201.26 | 44038.64 | 44055.78 | 44059.52 | 57786.98 | 44194.81
915.58 | 58536.3 | 58536.3 | 1 | 915.58 | 1417.365 | 43938 | 57118.94 | 43992.19 | 44106.85 | 43942.16 | 43959.75 | 43963.29 | 56669.35 | 44113.39
915.48 | 57138.7 | 57138.7 | 1 | 915.48 | 1165.834 | 43847.01 | 55972.87 | 43901.51 | 44018 | 43851.21 | 43869.26 | 43872.58 | 55503.89 | 44038.51
915.38 | 55846.7 | 55846.7 | 1 | 915.38 | 1032.23 | 43762.58 | 54814.47 | 43817.4 | 43935.76 | 43766.81 | 43785.34 | 43788.44 | 54325 | 43971.22
915.28 | 54701.2 | 54701.2 | 1 | 915.28 | 1027.659 | 43685.8 | 53673.54 | 43740.94 | 43861.21 | 43690.06 | 43709.09 | 43711.96 | 53162.47 | 43912.63
915.18 | 53421.3 | 53421.3 | 1 | 915.18 | 848.0044 | 43616.05 | 52573.3 | 43671.51 | 43793.73 | 43620.34 | 43639.89 | 43642.51 | 52039.5 | 43862.12
915.08 | 52569.9 | 52569.9 | 1 | 915.08 | 1037.33 | 43553.16 | 51532.57 | 43608.94 | 43733.16 | 43557.48 | 43577.57 | 43579.92 | 50974.91 | 43819.53
914.98 | 51614.3 | 51614.3 | 1 | 914.98 | 1049.5 | 43496.21 | 50564.8 | 43552.32 | 43678.57 | 43500.56 | 43521.21 | 43523.28 | 49982.15 | 43783.93
914.88 | 50626.6 | 50626.6 | 1 | 914.88 | 947.2753 | 43444.56 | 49679.32 | 43501 | 43629.33 | 43448.95 | 43470.17 | 43471.95 | 49070.57 | 43754.68
914.78 | 49925 | 49925 | 1 | 914.78 | 1042.723 | 43398.39 | 48882.28 | 43455.16 | 43585.62 | 43402.81 | 43424.63 | 43426.1 | 48246.33 | 43731.92
914.68 | 49293.1 | 49293.1 | 1 | 914.68 | 1117.918 | 43356.85 | 48175.18 | 43413.95 | 43546.58 | 43361.3 | 43383.75 | 43384.89 | 47510.96 | 43714.77
914.58 | 48520.9 | 48520.9 | 1 | 914.58 | 964.2923 | 43319.2 | 47556.61 | 43376.64 | 43511.49 | 43323.69 | 43346.79 | 43347.57 | 46863.08 | 43702.47
914.48 | 48024 | 48024 | 1 | 914.48 | 1000.553 | 43285.52 | 47023.45 | 43343.3 | 43480.42 | 43290.04 | 43313.82 | 43314.23 | 46299.62 | 43695.04
914.38 | 47482 | 47482 | 1 | 914.38 | 911.8703 | 43255.34 | 46570.13 | 43313.47 | 43452.91 | 43259.9 | 43284.37 | 43284.39 | 45815.08 | 43691.95
914.28 | 47243.4 | 47243.4 | 1 | 914.28 | 1053.892 | 43227.95 | 46189.51 | 43286.42 | 43428.24 | 43232.54 | 43257.76 | 43257.36 | 45402.35 | 43692.42
914.18 | 46841.8 | 46841.8 | 1 | 914.18 | 968.1407 | 43202.67 | 45873.66 | 43261.5 | 43405.74 | 43207.3 | 43233.28 | 43232.43 | 45053.6 | 43695.71
914.08 | 46715.7 | 46715.7 | 1 | 914.08 | 1101.101 | 43179.1 | 45614.6 | 43238.28 | 43385 | 43183.77 | 43210.55 | 43209.23 | 44760.93 | 43701.31
913.98 | 46421.5 | 46421.5 | 1 | 913.98 | 1017.044 | 43156.91 | 45404.46 | 43216.45 | 43365.71 | 43161.61 | 43189.24 | 43187.41 | 44516.54 | 43708.81
913.88 | 46062.3 | 46062.3 | 1 | 913.88 | 826.3199 | 43136.05 | 45235.98 | 43195.95 | 43347.81 | 43140.79 | 43169.3 | 43166.93 | 44313.3 | 43718.05
913.78 | 45462.9 | 45462.9 | 1 | 913.78 | 359.5896 | 43117.31 | 45103.31 | 43177.57 | 43332.09 | 43122.09 | 43151.53 | 43148.57 | 44145.45 | 43729.71
913.68 | 45370 | 45370 | 1 | 913.68 | 369.0354 | 43101.18 | 45000.96 | 43161.81 | 43319.05 | 43105.99 | 43136.42 | 43132.83 | 44007.62 | 43744.15
913.58 | 45392 | 45392 | 1 | 913.58 | 469.3984 | 43086.55 | 44922.6 | 43147.55 | 43307.57 | 43091.4 | 43122.88 | 43118.6 | 43893.59 | 43760.13
913.48 | 45234 | 45234 | 1 | 913.48 | 371.5818 | 43072.1 | 44862.42 | 43133.47 | 43296.34 | 43076.99 | 43109.58 | 43104.56 | 43797.68 | 43776.19
913.38 | 45048.1 | 45048.1 | 1 | 913.38 | 231.1435 | 43058.14 | 44816.96 | 43119.89 | 43285.68 | 43063.07 | 43096.85 | 43091.01 | 43716.57 | 43792.52
913.28 | 44501.3 | 44501.3 | 1 | 913.28 | -282.5928 | 43045.46 | 44783.89 | 43107.59 | 43276.37 | 43050.43 | 43085.5 | 43078.76 | 43648.06 | 43809.74
913.18 | 44953.2 | 44953.2 | 1 | 913.18 | 192.137 | 43034.43 | 44761.06 | 43096.94 | 43268.79 | 43039.44 | 43075.9 | 43068.16 | 43590.13 | 43828.07
913.08 | 44485.7 | 44485.7 | 1 | 913.08 | -259.2206 | 43023.54 | 44744.92 | 43086.44 | 43261.42 | 43028.59 | 43066.56 | 43057.71 | 43539.35 | 43845.86
912.98 | 44722.3 | 44722.3 | 1 | 912.98 | -11.56607 | 43012.81 | 44733.87 | 43076.1 | 43254.29 | 43017.9 | 43057.53 | 43047.43 | 43494.27 | 43862.96
912.88 | 44519.3 | 44519.3 | 1 | 912.88 | -207.5822 | 43002.5 | 44726.88 | 43066.19 | 43247.67 | 43007.63 | 43049.09 | 43037.57 | 43453.98 | 43879.49
912.78 | 44676.9 | 44676.9 | 1 | 912.78 | -45.53812 | 42992.08 | 44722.44 | 43056.17 | 43241.02 | 42997.26 | 43040.76 | 43027.62 | 43417.08 | 43894.76
912.68 | 44401.8 | 44401.8 | 1 | 912.68 | -318.1932 | 42981.79 | 44719.99 | 43046.28 | 43234.6 | 42987.01 | 43032.79 | 43017.8 | 43383.13 | 43908.86
912.58 | 44882.2 | 44882.2 | 1 | 912.58 | 163.3591 | 42971.53 | 44718.84 | 43036.43 | 43228.29 | 42976.79 | 43025.15 | 43008.03 | 43351.52 | 43921.55
912.48 | 44385.7 | 44385.7 | 1 | 912.48 | -332.2627 | 42960.75 | 44717.96 | 43026.06 | 43221.55 | 42966.06 | 43017.35 | 42997.74 | 43321.3 | 43932.13
912.38 | 44584.3 | 44584.3 | 1 | 912.38 | -133.4501 | 42950.2 | 44717.75 | 43015.92 | 43215.15 | 42955.55 | 43010.19 | 42987.7 | 43292.95 | 43941.21
912.28 | 44352.8 | 44352.8 | 1 | 912.28 | -365.5241 | 42940.27 | 44718.32 | 43006.41 | 43209.46 | 42945.66 | 43004.15 | 42978.28 | 43266.61 | 43949.08
912.18 | 44381 | 44381 | 1 | 912.18 | -338.0502 | 42930.52 | 44719.05 | 42997.08 | 43204.06 | 42935.96 | 42998.89 | 42969.06 | 43241.66 | 43955.17
912.08 | 44588 | 44588 | 1 | 912.08 | -131.7988 | 42920.95 | 44719.8 | 42987.94 | 43198.94 | 42926.44 | 42994.51 | 42960.03 | 43217.97 | 43959.38
911.98 | 44368.2 | 44368.2 | 1 | 911.98 | -351.5488 | 42910.81 | 44719.75 | 42978.23 | 43193.36 | 42916.34 | 42990.41 | 42950.44 | 43194.66 | 43960.86
911.88 | 44445.7 | 44445.7 | 1 | 911.88 | -273.8437 | 42900.76 | 44719.54 | 42968.62 | 43187.99 | 42906.34 | 42987.39 | 42940.95 | 43172.31 | 43960.21
911.78 | 44153 | 44153 | 1 | 911.78 | -566.5599 | 42891.14 | 44719.56 | 42959.44 | 43183.17 | 42896.77 | 42985.96 | 42931.9 | 43151.18 | 43957.69
911.68 | 44440.6 | 44440.6 | 1 | 911.68 | -279.2764 | 42881.94 | 44719.88 | 42950.68 | 43178.88 | 42887.62 | 42986.33 | 42923.28 | 43131.17 | 43953.25
911.58 | 44631.3 | 44631.3 | 1 | 911.58 | -88.44477 | 42872.27 | 44719.74 | 42941.46 | 43174.26 | 42877.99 | 42987.82 | 42914.21 | 43111.35 | 43945.97
911.48 | 44567.2 | 44567.2 | 1 | 911.48 | -151.4103 | 42861.38 | 44718.61 | 42931.02 | 43168.54 | 42867.15 | 42989.95 | 42903.93 | 43090.91 | 43935.08
911.38 | 44542.8 | 44542.8 | 1 | 911.38 | -174.8621 | 42850.21 | 44717.66 | 42920.31 | 43162.68 | 42856.03 | 42993.95 | 42893.38 | 43070.74 | 43921.52
911.28 | 44847 | 44847 | 1 | 911.28 | 129.6359 | 42838.92 | 44717.36 | 42909.48 | 43156.84 | 42844.8 | 43000.3 | 42882.73 | 43050.97 | 43905.47
911.18 | 44928.1 | 44928.1 | 1 | 911.18 | 210.935 | 42826.6 | 44717.17 | 42897.62 | 43150.11 | 42832.53 | 43008.45 | 42871.06 | 43030.64 | 43886.05
911.08 | 44805.5 | 44805.5 | 1 | 911.08 | 87.87256 | 42813.4 | 44717.63 | 42884.9 | 43142.65 | 42819.38 | 43018.95 | 42858.52 | 43009.87 | 43863.45
910.98 | 44778.3 | 44778.3 | 1 | 910.98 | 58.07331 | 42800.33 | 44720.23 | 42872.3 | 43135.47 | 42806.36 | 43033.23 | 42846.13 | 42989.64 | 43838.76
910.88 | 44851.3 | 44851.3 | 1 | 910.88 | 125.7417 | 42787.47 | 44725.56 | 42859.92 | 43128.67 | 42793.56 | 43051.84 | 42833.97 | 42970 | 43812.12
910.78 | 44864 | 44864 | 1 | 910.78 | 130.2958 | 42774.34 | 44733.7 | 42847.28 | 43121.76 | 42780.48 | 43074.78 | 42821.55 | 42950.44 | 43783.15
910.68 | 44872.9 | 44872.9 | 1 | 910.68 | 127.6416 | 42760.93 | 44745.26 | 42834.36 | 43114.75 | 42767.13 | 43102.56 | 42808.87 | 42930.93 | 43751.94
910.58 | 45211.9 | 45211.9 | 1 | 910.58 | 451.2201 | 42747.06 | 44760.68 | 42820.98 | 43107.45 | 42753.31 | 43135.54 | 42795.75 | 42911.27 | 43718.44
910.48 | 45111.2 | 45111.2 | 1 | 910.48 | 331.1643 | 42732.13 | 44780.04 | 42806.55 | 43099.28 | 42738.44 | 43173.68 | 42781.58 | 42890.84 | 43682.15
910.38 | 45091.4 | 45091.4 | 1 | 910.38 | 286.8287 | 42716.7 | 44804.57 | 42791.63 | 43090.81 | 42723.07 | 43218.1 | 42766.93 | 42870.18 | 43643.77
910.28 | 45347.7 | 45347.7 | 1 | 910.28 | 512.2803 | 42701.21 | 44835.42 | 42776.65 | 43082.47 | 42707.63 | 43269.8 | 42752.24 | 42849.71 | 43603.89
910.18 | 45359.3 | 45359.3 | 1 | 910.18 | 486.8407 | 42684.85 | 44872.46 | 42760.8 | 43073.47 | 42691.33 | 43328.52 | 42736.7 | 42828.6 | 43561.84
910.08 | 45461.3 | 45461.3 | 1 | 910.08 | 544.8501 | 42667.71 | 44916.45 | 42744.19 | 43063.9 | 42674.25 | 43394.88 | 42720.4 | 42806.94 | 43517.86
909.98 | 45352.9 | 45352.9 | 1 | 909.98 | 384.4418 | 42650.22 | 44968.46 | 42727.22 | 43054.22 | 42656.82 | 43469.79 | 42703.77 | 42785.14 | 43472.54
909.88 | 45505.2 | 45505.2 | 1 | 909.88 | 475.9191 | 42632.59 | 45029.28 | 42710.13 | 43044.62 | 42639.26 | 43553.9 | 42687.02 | 42763.39 | 43426.23
909.78 | 45527.7 | 45527.7 | 1 | 909.78 | 428.4919 | 42614.59 | 45099.21 | 42692.66 | 43034.9 | 42621.32 | 43647.35 | 42669.92 | 42741.45 | 43378.87
909.68 | 45601.6 | 45601.6 | 1 | 909.68 | 423.1442 | 42596 | 45178.46 | 42674.62 | 43024.84 | 42602.79 | 43750.2 | 42652.25 | 42719.1 | 43330.38
909.58 | 45662.6 | 45662.6 | 1 | 909.58 | 395.112 | 42576.95 | 45267.49 | 42656.12 | 43014.58 | 42583.81 | 43862.76 | 42634.15 | 42696.45 | 43281.04
909.48 | 45589.5 | 45589.5 | 1 | 909.48 | 222.9207 | 42557.5 | 45366.58 | 42637.22 | 43004.19 | 42564.42 | 43985.15 | 42615.67 | 42673.56 | 43231.08
909.38 | 45838.9 | 45838.9 | 1 | 909.38 | 362.9518 | 42537.79 | 45475.95 | 42618.07 | 42993.84 | 42544.78 | 44117.45 | 42596.96 | 42650.55 | 43180.76
909.28 | 45837.5 | 45837.5 | 1 | 909.28 | 242.4685 | 42517.33 | 45595.03 | 42598.18 | 42983.02 | 42524.38 | 44258.96 | 42577.52 | 42626.93 | 43129.73
909.18 | 46040.6 | 46040.6 | 1 | 909.18 | 317.1193 | 42496.01 | 45723.48 | 42577.43 | 42971.66 | 42503.13 | 44409.18 | 42557.25 | 42602.58 | 43078.01
909.08 | 45895.6 | 45895.6 | 1 | 909.08 | 34.47996 | 42474.07 | 45861.12 | 42556.07 | 42960.01 | 42481.26 | 44567.82 | 42536.39 | 42577.73 | 43025.97
908.98 | 46144.7 | 46144.7 | 1 | 908.98 | 137.1021 | 42451.76 | 46007.6 | 42534.35 | 42948.31 | 42459.02 | 44734.39 | 42515.18 | 42552.63 | 42973.97
908.88 | 46385.8 | 46385.8 | 1 | 908.88 | 224.1494 | 42428.61 | 46161.65 | 42511.79 | 42936.14 | 42435.94 | 44907.52 | 42493.17 | 42526.8 | 42921.65
908.78 | 46510.4 | 46510.4 | 1 | 908.78 | 188.8302 | 42403.9 | 46321.57 | 42487.68 | 42922.77 | 42411.3 | 45085.4 | 42469.62 | 42499.52 | 42868.37
908.68 | 46648.3 | 46648.3 | 1 | 908.68 | 161.7561 | 42378 | 46486.54 | 42462.38 | 42908.59 | 42385.48 | 45267.11 | 42444.92 | 42471.14 | 42814.61
908.58 | 46904.3 | 46904.3 | 1 | 908.58 | 249.0174 | 42350.99 | 46655.28 | 42435.98 | 42893.71 | 42358.54 | 45451.27 | 42419.14 | 42441.75 | 42760.51
908.48 | 47031.3 | 47031.3 | 1 | 908.48 | 205.3545 | 42322.58 | 46825.95 | 42408.19 | 42877.84 | 42330.2 | 45635.96 | 42392 | 42411.05 | 42705.85
908.38 | 47112.9 | 47112.9 | 1 | 908.38 | 115.8748 | 42292.98 | 46997.03 | 42379.22 | 42861.23 | 42300.68 | 45819.6 | 42363.69 | 42379.24 | 42650.9
908.28 | 47074.4 | 47074.4 | 1 | 908.28 | -92.78373 | 42262.72 | 47167.18 | 42349.59 | 42844.42 | 42270.5 | 46000.78 | 42334.77 | 42346.86 | 42596.25
908.18 | 47464.7 | 47464.7 | 1 | 908.18 | 130.2874 | 42231.79 | 47334.41 | 42319.3 | 42827.42 | 42239.65 | 46177.44 | 42305.22 | 42313.88 | 42541.91
908.08 | 47633.3 | 47633.3 | 1 | 908.08 | 137.5222 | 42199.36 | 47495.78 | 42287.51 | 42809.43 | 42207.3 | 46346.59 | 42274.2 | 42279.47 | 42487.08
907.98 | 47663.1 | 47663.1 | 1 | 907.98 | 14.082 | 42165.35 | 47649.02 | 42254.16 | 42790.38 | 42173.37 | 46505.92 | 42241.65 | 42243.56 | 42431.72
907.88 | 47839.5 | 47839.5 | 1 | 907.88 | 46.86222 | 42130.49 | 47792.64 | 42219.96 | 42771.05 | 42138.59 | 46653.91 | 42208.28 | 42206.86 | 42376.56
907.78 | 47964.1 | 47964.1 | 1 | 907.78 | 39.8044 | 42094.67 | 47924.3 | 42184.81 | 42751.34 | 42102.85 | 46788.17 | 42174.01 | 42169.26 | 42321.5
907.68 | 47970.3 | 47970.3 | 1 | 907.68 | -71.45702 | 42057.85 | 48041.76 | 42148.66 | 42731.24 | 42066.12 | 46906.46 | 42138.78 | 42130.73 | 42266.49
907.58 | 48290 | 48290 | 1 | 907.58 | 146.9466 | 42020.17 | 48143.05 | 42111.67 | 42710.93 | 42028.52 | 47006.77 | 42102.73 | 42091.4 | 42211.67
907.48 | 48374.8 | 48374.8 | 1 | 907.48 | 149.0646 | 41981.15 | 48225.74 | 42073.34 | 42689.95 | 41989.59 | 47086.64 | 42065.4 | 42050.78 | 42156.54
907.38 | 48329.8 | 48329.8 | 1 | 907.38 | 41.54952 | 41941.01 | 48288.25 | 42033.9 | 42668.57 | 41949.54 | 47144.51 | 42027 | 42009.09 | 42101.31
907.28 | 48444.7 | 48444.7 | 1 | 907.28 | 114.9185 | 41900.45 | 48329.78 | 41994.04 | 42647.53 | 41909.07 | 47179.53 | 41988.23 | 41967.03 | 42046.65
907.18 | 48314.9 | 48314.9 | 1 | 907.18 | -34.25268 | 41859.5 | 48349.15 | 41953.81 | 42626.88 | 41868.21 | 47190.53 | 41949.13 | 41924.64 | 41992.56
907.08 | 48561.6 | 48561.6 | 1 | 907.08 | 216.0616 | 41818.18 | 48345.54 | 41913.21 | 42606.7 | 41826.99 | 47176.67 | 41909.72 | 41881.91 | 41939.02
906.98 | 48295.4 | 48295.4 | 1 | 906.98 | -22.98065 | 41776.38 | 48318.38 | 41872.15 | 42586.92 | 41785.28 | 47137.38 | 41869.89 | 41838.76 | 41885.9
906.88 | 48188.6 | 48188.6 | 1 | 906.88 | -79.73997 | 41734.79 | 48268.34 | 41831.3 | 42568.28 | 41743.79 | 47073.29 | 41830.33 | 41795.85 | 41833.85
906.78 | 48479.2 | 48479.2 | 1 | 906.78 | 283.3718 | 41693.43 | 48195.83 | 41790.69 | 42550.86 | 41702.53 | 46984.83 | 41791.07 | 41753.22 | 41782.84
906.68 | 48250.2 | 48250.2 | 1 | 906.68 | 149.4875 | 41651.37 | 48100.71 | 41749.39 | 42533.77 | 41660.56 | 46871.82 | 41751.18 | 41709.93 | 41731.91
906.58 | 47900.8 | 47900.8 | 1 | 906.58 | -84.3627 | 41609.61 | 47985.16 | 41708.39 | 42518.08 | 41618.91 | 46736.43 | 41711.66 | 41666.97 | 41682.02
906.48 | 47522.5 | 47522.5 | 1 | 906.48 | -329.5959 | 41569.57 | 47852.1 | 41669.13 | 42505.28 | 41578.97 | 46581.54 | 41673.94 | 41625.77 | 41634.54
906.38 | 47496 | 47496 | 1 | 906.38 | -207.1731 | 41531.14 | 47703.17 | 41631.49 | 42495.32 | 41540.64 | 46408.78 | 41637.91 | 41586.22 | 41589.32
906.28 | 47087.3 | 47087.3 | 1 | 906.28 | -452.5321 | 41493.77 | 47539.83 | 41594.91 | 42487.72 | 41503.38 | 46219.56 | 41603.02 | 41547.75 | 41545.77
906.18 | 46735.2 | 46735.2 | 1 | 906.18 | -629.4817 | 41457.92 | 47364.68 | 41559.87 | 42483.04 | 41467.64 | 46016.45 | 41569.74 | 41510.84 | 41504.31
906.08 | 46727.4 | 46727.4 | 1 | 906.08 | -452.6984 | 41423.71 | 47180.1 | 41526.47 | 42481.47 | 41433.54 | 45801.76 | 41538.19 | 41475.61 | 41465.03
905.98 | 46372.8 | 46372.8 | 1 | 905.98 | -614.8679 | 41390.41 | 46987.67 | 41494 | 42482.37 | 41400.35 | 45577.03 | 41507.65 | 41441.31 | 41427.14
905.88 | 46157.1 | 46157.1 | 1 | 905.88 | -632.8828 | 41358.28 | 46789.98 | 41462.7 | 42486.11 | 41368.33 | 45344.79 | 41478.37 | 41408.21 | 41390.88
905.78 | 45751.6 | 45751.6 | 1 | 905.78 | -838.2249 | 41327.79 | 46589.82 | 41433.05 | 42493.26 | 41337.96 | 45107.74 | 41450.84 | 41376.77 | 41356.67
905.68 | 45213.6 | 45213.6 | 1 | 905.68 | -1176.372 | 41299.46 | 46389.97 | 41405.58 | 42504.47 | 41309.75 | 44868.58 | 41425.58 | 41347.52 | 41325.01
905.58 | 45200.3 | 45200.3 | 1 | 905.58 | -992.3919 | 41273.38 | 46192.69 | 41380.37 | 42519.93 | 41283.78 | 44629.46 | 41402.69 | 41320.55 | 41295.96
905.48 | 44820 | 44820 | 1 | 905.48 | -1179.155 | 41248.65 | 45999.15 | 41356.51 | 42538.91 | 41259.18 | 44391.45 | 41381.27 | 41294.96 | 41268.57
905.38 | 44751.4 | 44751.4 | 1 | 905.38 | -1059.697 | 41225.06 | 45811.1 | 41333.81 | 42561.32 | 41235.71 | 44156.17 | 41361.11 | 41270.52 | 41242.61
905.28 | 44493 | 44493 | 1 | 905.28 | -1137.273 | 41202.56 | 45630.27 | 41312.21 | 42587.28 | 41213.34 | 43925.22 | 41342.18 | 41247.2 | 41218.01
905.18 | 44188.7 | 44188.7 | 1 | 905.18 | -1269.735 | 41181.25 | 45458.44 | 41291.81 | 42617.07 | 41192.15 | 43700.21 | 41324.58 | 41225.09 | 41194.84
905.08 | 43835.2 | 43835.2 | 1 | 905.08 | -1462.423 | 41161.68 | 45297.62 | 41273.16 | 42651.42 | 41172.71 | 43483.01 | 41308.88 | 41204.75 | 41173.62
904.98 | 43660.6 | 43660.6 | 1 | 904.98 | -1488.582 | 41143.87 | 45149.18 | 41256.28 | 42690.56 | 41155.04 | 43274.75 | 41295.08 | 41186.18 | 41154.36
904.88 | 43533.4 | 43533.4 | 1 | 904.88 | -1480.338 | 41127.29 | 45013.74 | 41240.65 | 42734.19 | 41138.59 | 43075.87 | 41282.69 | 41168.86 | 41136.5
904.78 | 43263.5 | 43263.5 | 1 | 904.78 | -1628.52 | 41111.67 | 44892.02 | 41225.98 | 42782.27 | 41123.11 | 42886.85 | 41271.42 | 41152.52 | 41119.76
904.68 | 43598.9 | 43598.9 | 1 | 904.68 | -1185.525 | 41096.57 | 44784.42 | 41211.85 | 42834.63 | 41108.15 | 42707.84 | 41260.87 | 41136.72 | 41103.68
904.58 | 43390.7 | 43390.7 | 1 | 904.58 | -1300.048 | 41081.09 | 44690.75 | 41197.35 | 42890.67 | 41092.81 | 42538.34 | 41250.12 | 41120.56 | 41087.33
904.48 | 43233.9 | 43233.9 | 1 | 904.48 | -1378.201 | 41065.78 | 44612.1 | 41183.04 | 42951.25 | 41077.65 | 42379.14 | 41239.76 | 41104.59 | 41071.27
904.38 | 42947.7 | 42947.7 | 1 | 904.38 | -1602.197 | 41051.61 | 44549.9 | 41169.88 | 43017.7 | 41063.63 | 42231.31 | 41230.75 | 41089.77 | 41056.45
904.28 | 43054.5 | 43054.5 | 1 | 904.28 | -1449.79 | 41038.39 | 44504.29 | 41157.68 | 43090.2 | 41050.56 | 42094.63 | 41222.92 | 41075.92 | 41042.66
904.18 | 43055.8 | 43055.8 | 1 | 904.18 | -1418.874 | 41025.25 | 44474.67 | 41145.57 | 43168.3 | 41037.57 | 41968.07 | 41215.42 | 41062.16 | 41029.02
904.08 | 43055.6 | 43055.6 | 1 | 904.08 | -1405.301 | 41011.84 | 44460.9 | 41133.21 | 43252.12 | 41024.32 | 41851 | 41207.91 | 41048.15 | 41015.18
903.98 | 42914.2 | 42914.2 | 1 | 903.98 | -1549.304 | 40998.53 | 44463.5 | 41120.96 | 43342.53 | 41011.17 | 41743.45 | 41200.77 | 41034.25 | 41001.5
903.88 | 43262.2 | 43262.2 | 1 | 903.88 | -1220.216 | 40985.11 | 44482.42 | 41108.61 | 43439.88 | 40997.91 | 41644.79 | 41193.82 | 41020.26 | 40987.76
903.78 | 43225.5 | 43225.5 | 1 | 903.78 | -1291.525 | 40970.82 | 44517.03 | 41095.41 | 43544.02 | 40983.79 | 41553.77 | 41186.31 | 41005.41 | 40973.19
903.68 | 43242.9 | 43242.9 | 1 | 903.68 | -1324.872 | 40955.93 | 44567.77 | 41081.63 | 43655.9 | 40969.07 | 41470.16 | 41178.53 | 40989.97 | 40958.06
903.58 | 43371.4 | 43371.4 | 1 | 903.58 | -1263.8 | 40940.77 | 44635.2 | 41067.59 | 43776.58 | 40954.08 | 41393.73 | 41170.84 | 40974.28 | 40942.7
903.48 | 43410.3 | 43410.3 | 1 | 903.48 | -1308.989 | 40925.04 | 44719.29 | 41052.99 | 43906.6 | 40938.52 | 41323.62 | 41162.96 | 40958.03 | 40926.79
903.38 | 43809.3 | 43809.3 | 1 | 903.38 | -1010.659 | 40908.3 | 44819.96 | 41037.4 | 44046.41 | 40921.96 | 41258.83 | 41154.46 | 40940.78 | 40909.9
903.28 | 43914.9 | 43914.9 | 1 | 903.28 | -1022.235 | 40890.01 | 44937.13 | 41020.28 | 44196.47 | 40903.86 | 41198.26 | 41144.85 | 40921.99 | 40891.47
903.18 | 43992.1 | 43992.1 | 1 | 903.18 | -1079.594 | 40870.47 | 45071.69 | 41001.92 | 44358.17 | 40884.5 | 41141.67 | 41134.45 | 40901.96 | 40871.82
903.08 | 44099 | 44099 | 1 | 903.08 | -1125.912 | 40850.24 | 45224.91 | 40982.89 | 44533.29 | 40864.46 | 41089.09 | 41123.86 | 40881.26 | 40851.49
902.98 | 44511 | 44511 | 1 | 902.98 | -886.1606 | 40828.83 | 45397.16 | 40962.69 | 44722.65 | 40843.25 | 41039.54 | 41112.61 | 40859.39 | 40830
902.88 | 44460.3 | 44460.3 | 1 | 902.88 | -1128.811 | 40805.89 | 45589.11 | 40940.98 | 44927.36 | 40820.51 | 40992.21 | 41100.41 | 40835.99 | 40806.98
902.78 | 44644.3 | 44644.3 | 1 | 902.78 | -1158.225 | 40781.99 | 45802.52 | 40918.33 | 45149.57 | 40796.81 | 40947.22 | 41087.86 | 40811.65 | 40783.02
902.68 | 44960.4 | 44960.4 | 1 | 902.68 | -1078.242 | 40757 | 46038.64 | 40894.61 | 45390.88 | 40772.02 | 40904.06 | 41074.87 | 40786.22 | 40757.97
902.58 | 45470.1 | 45470.1 | 1 | 902.58 | -827.8217 | 40729.83 | 46297.92 | 40868.72 | 45652.06 | 40745.06 | 40861.25 | 41060.42 | 40758.63 | 40730.75
902.48 | 45635.8 | 45635.8 | 1 | 902.48 | -945.908 | 40700.1 | 46581.71 | 40840.29 | 45934.73 | 40715.55 | 40818.09 | 41044.17 | 40728.48 | 40700.98
902.38 | 45976.8 | 45976.8 | 1 | 902.38 | -915.5893 | 40668.31 | 46892.39 | 40809.82 | 46241.51 | 40683.98 | 40774.79 | 41026.7 | 40696.29 | 40669.15
902.28 | 46402.4 | 46402.4 | 1 | 902.28 | -829.4831 | 40634.35 | 47231.88 | 40777.2 | 46574.52 | 40650.24 | 40730.97 | 41007.96 | 40661.93 | 40635.16
902.18 | 46533.4 | 46533.4 | 1 | 902.18 | -1068.775 | 40598.08 | 47602.18 | 40742.29 | 46935.89 | 40614.2 | 40686.25 | 40987.88 | 40625.27 | 40598.86
902.08 | 46806.5 | 46806.5 | 1 | 902.08 | -1199.477 | 40560.05 | 48005.98 | 40705.64 | 47328.47 | 40576.41 | 40640.97 | 40967.12 | 40586.86 | 40560.81
901.98 | 47448 | 47448 | 1 | 901.98 | -996.8724 | 40519.74 | 48444.87 | 40666.73 | 47753.91 | 40536.34 | 40594.44 | 40945.25 | 40546.17 | 40520.47
901.88 | 47948.5 | 47948.5 | 1 | 901.88 | -971.0762 | 40475.95 | 48919.58 | 40624.36 | 48212.96 | 40492.79 | 40545.3 | 40921.19 | 40502.02 | 40476.66
901.78 | 48538.7 | 48538.7 | 1 | 901.78 | -892.614 | 40428.36 | 49431.31 | 40578.21 | 48706.83 | 40445.45 | 40493.09 | 40894.77 | 40454.07 | 40429.05
901.68 | 48992.8 | 48992.8 | 1 | 901.68 | -988.3513 | 40377.1 | 49981.15 | 40528.41 | 49236.55 | 40394.45 | 40437.82 | 40866.29 | 40402.46 | 40377.77
901.58 | 49922 | 49922 | 1 | 901.58 | -646.6137 | 40321.68 | 50568.61 | 40474.47 | 49801.51 | 40339.29 | 40378.92 | 40835.48 | 40346.7 | 40322.34
901.48 | 50576 | 50576 | 1 | 901.48 | -615.5304 | 40261.22 | 51191.53 | 40415.52 | 50399.36 | 40279.1 | 40315.41 | 40801.71 | 40285.9 | 40261.86
901.38 | 50828.2 | 50828.2 | 1 | 901.38 | -1019.356 | 40196.43 | 51847.56 | 40352.26 | 51027.49 | 40214.58 | 40247.93 | 40766.04 | 40220.78 | 40197.06
901.28 | 51942.1 | 51942.1 | 1 | 901.28 | -589.5586 | 40127.61 | 52531.66 | 40284.99 | 51680.48 | 40146.04 | 40176.73 | 40729.23 | 40151.63 | 40128.22
901.18 | 52546.3 | 52546.3 | 1 | 901.18 | -688.0882 | 40053.44 | 53234.39 | 40212.39 | 52348.34 | 40072.16 | 40100.43 | 40690.53 | 40077.15 | 40054.04
901.08 | 53499 | 53499 | 1 | 901.08 | -445.0321 | 39973.59 | 53944.03 | 40134.14 | 53018.63 | 39992.6 | 40018.67 | 40650.38 | 39996.99 | 39974.18
900.98 | 54456.9 | 54456.9 | 1 | 900.98 | -188.4056 | 39887.68 | 54645.31 | 40049.85 | 53675.09 | 39906.99 | 39931.03 | 40609.41 | 39910.77 | 39888.26
900.88 | 54952.1 | 54952.1 | 1 | 900.88 | -367.9285 | 39795.89 | 55320.03 | 39959.71 | 54298.25 | 39815.51 | 39837.66 | 40569.11 | 39818.68 | 39796.45
900.78 | 55927.1 | 55927.1 | 1 | 900.78 | -20.46615 | 39698.83 | 55947.57 | 39864.32 | 54865.77 | 39718.76 | 39739.14 | 40531.84 | 39721.33 | 39699.38
900.68 | 56491.8 | 56491.8 | 1 | 900.68 | -13.02172 | 39596.32 | 56504.82 | 39763.51 | 55352.34 | 39616.57 | 39635.29 | 40499.64 | 39618.53 | 39596.86
900.58 | 57104.2 | 57104.2 | 1 | 900.58 | 134.5977 | 39488.86 | 56969.6 | 39657.77 | 55732.92 | 39509.44 | 39526.58 | 40475.87 | 39510.79 | 39489.39
900.48 | 57454.4 | 57454.4 | 1 | 900.48 | 131.6479 | 39377.3 | 57322.75 | 39547.97 | 55984.77 | 39398.22 | 39413.85 | 40464.98 | 39398.95 | 39377.82
900.38 | 57268.5 | 57268.5 | 1 | 900.38 | -282.9068 | 39263.38 | 57551.41 | 39435.83 | 56090.57 | 39284.64 | 39298.84 | 40473.17 | 39284.76 | 39263.9
900.28 | 57171 | 57171 | 1 | 900.28 | -478.6475 | 39149.03 | 57649.65 | 39323.28 | 56038.95 | 39170.65 | 39183.45 | 40507.82 | 39170.15 | 39149.54
900.18 | 56947.2 | 56947.2 | 1 | 900.18 | -541.9984 | 39034.92 | 57489.2 | 39211.01 | 55695.12 | 39056.9 | 39068.36 | 40576.15 | 39055.77 | 39035.42
900.08 | 56038.3 | 56038.3 | 1 | 900.08 | -971.9789 | 38922.65 | 57010.28 | 39100.61 | 54991.64 | 38945 | 38955.16 | 40687.41 | 38943.25 | 38923.14
899.98 | 55184.7 | 55184.7 | 1 | 899.98 | -1093.309 | 38814.51 | 56278.01 | 38994.36 | 53984.84 | 38837.25 | 38846.13 | 40852.66 | 38834.86 | 38814.99
899.88 | 54559.2 | 54559.2 | 1 | 899.88 | -819.2357 | 38710.78 | 55378.44 | 38892.56 | 52750.98 | 38733.91 | 38741.55 | 41082.01 | 38730.88 | 38711.25
899.78 | 53430.6 | 53430.6 | 1 | 899.78 | -976.7177 | 38611.66 | 54407.32 | 38795.4 | 51375.16 | 38635.19 | 38641.62 | 41386.29 | 38631.51 | 38612.13
899.68 | 52343.6 | 52343.6 | 1 | 899.68 | -1115.266 | 38518.46 | 53458.87 | 38704.19 | 49940.44 | 38542.4 | 38547.65 | 41777.99 | 38538.08 | 38518.92
899.58 | 51571.9 | 51571.9 | 1 | 899.58 | -1041.984 | 38431.01 | 52613.88 | 38618.76 | 48516.38 | 38455.38 | 38459.45 | 42268.17 | 38450.39 | 38431.46
899.48 | 50830.8 | 50830.8 | 1 | 899.48 | -1104.372 | 38348.23 | 51935.17 | 38538.04 | 47155.02 | 38373.03 | 38375.96 | 42866.5 | 38367.38 | 38348.67
899.38 | 50508.7 | 50508.7 | 1 | 899.38 | -958.0136 | 38268.82 | 51466.71 | 38460.72 | 45890.8 | 38294.07 | 38295.86 | 43581.25 | 38287.75 | 38269.26
899.28 | 50410.4 | 50410.4 | 1 | 899.28 | -823.993 | 38190.94 | 51234.39 | 38384.97 | 44742.03 | 38216.64 | 38217.31 | 44418.13 | 38209.64 | 38191.37
899.18 | 50634.7 | 50634.7 | 1 | 899.18 | -614.1359 | 38112.75 | 51248.84 | 38308.94 | 43714.64 | 38138.92 | 38138.49 | 45380.02 | 38131.24 | 38113.17
899.08 | 50895.9 | 50895.9 | 1 | 899.08 | -612.5993 | 38032.9 | 51508.5 | 38231.29 | 42806.1 | 38059.56 | 38058.02 | 46466.55 | 38051.17 | 38033.32
898.98 | 51846.8 | 51846.8 | 1 | 898.98 | -154.0692 | 37949.43 | 52000.87 | 38150.05 | 42007.49 | 37976.58 | 37973.96 | 47672.15 | 37967.49 | 37949.84
898.88 | 52832 | 52832 | 1 | 898.88 | 127.5891 | 37859.97 | 52704.41 | 38062.87 | 41306.23 | 37887.63 | 37883.92 | 48985.5 | 37877.82 | 37860.37
898.78 | 53945.1 | 53945.1 | 1 | 898.78 | 353.7108 | 37763.38 | 53591.39 | 37968.59 | 40689.56 | 37791.57 | 37786.78 | 50390.5 | 37781.03 | 37763.78
898.68 | 55005.6 | 55005.6 | 1 | 898.68 | 377.5004 | 37659.28 | 54628.1 | 37866.84 | 40145.31 | 37688.01 | 37682.15 | 51865.23 | 37676.73 | 37659.67
898.58 | 56274.9 | 56274.9 | 1 | 898.58 | 500.5481 | 37547.18 | 55774.35 | 37757.14 | 39661.76 | 37576.46 | 37569.53 | 53380.72 | 37564.43 | 37547.57
898.48 | 57619.7 | 57619.7 | 1 | 898.48 | 636.3653 | 37426.2 | 56983.33 | 37638.6 | 39227.81 | 37456.05 | 37448.05 | 54900.38 | 37443.26 | 37426.58
898.38 | 58728 | 58728 | 1 | 898.38 | 524.958 | 37296.39 | 58203.04 | 37511.27 | 38834.48 | 37326.83 | 37317.76 | 56381.24 | 37313.26 | 37296.76
898.28 | 59984.4 | 59984.4 | 1 | 898.28 | 608.5053 | 37158.02 | 59375.89 | 37375.42 | 38474.16 | 37189.07 | 37178.92 | 57773.59 | 37174.7 | 37158.39
898.18 | 60633.5 | 60633.5 | 1 | 898.18 | 193.161 | 37012.2 | 60440.34 | 37232.17 | 38141.26 | 37043.87 | 37032.65 | 59022.57 | 37028.7 | 37012.56
898.08 | 61396.8 | 61396.8 | 1 | 898.08 | 64.1568 | 36860.47 | 61332.64 | 37083.05 | 37831.63 | 36892.78 | 36880.48 | 60070.16 | 36876.79 | 36860.83
897.98 | 61791 | 61791 | 1 | 897.98 | -198.8959 | 36703.8 | 61989.9 | 36929.05 | 37541.46 | 36736.77 | 36723.39 | 60858.21 | 36719.94 | 36704.15
897.88 | 62118.2 | 62118.2 | 1 | 897.88 | -238.5933 | 36543.46 | 62356.79 | 36771.42 | 37268.01 | 36577.12 | 36562.63 | 61335.42 | 36559.42 | 36543.81
897.78 | 62151.1 | 62151.1 | 1 | 897.78 | -241.2417 | 36380.68 | 62392.34 | 36611.4 | 37009.19 | 36415.04 | 36399.46 | 61464.13 | 36396.47 | 36381.02
897.68 | 61823.2 | 61823.2 | 1 | 897.68 | -253.7206 | 36217.39 | 62076.92 | 36450.92 | 36764.15 | 36252.47 | 36235.78 | 61227.48 | 36233.01 | 36217.73
897.58 | 61054 | 61054 | 1 | 897.58 | -361.5751 | 36056.15 | 61415.58 | 36292.54 | 36533.14 | 36091.98 | 36074.17 | 60632.83 | 36071.606 | 36056.48
897.48 | 59879.9 | 59879.9 | 1 | 897.48 | -556.7349 | 35899.75 | 60436.63 | 36139.06 | 36317.05 | 35936.35 | 35917.4 | 59710.42 | 35915.04 | 35900.08
897.38 | 58748.6 | 58748.6 | 1 | 897.38 | -436.6099 | 35749.66 | 59185.21 | 35991.94 | 36115.76 | 35787.06 | 35766.96 | 58506.94 | 35764.79 | 35749.99
897.28 | 57408 | 57408 | 1 | 897.28 | -308.6824 | 35606.57 | 57716.68 | 35851.88 | 35928.62 | 35644.79 | 35623.53 | 57079.1 | 35621.54 | 35606.89
897.18 | 55648.8 | 55648.8 | 1 | 897.18 | -442.9496 | 35472.36 | 56091.75 | 35720.75 | 35756.41 | 35511.43 | 35488.99 | 55488.7 | 35487.17 | 35472.68
897.08 | 53922.7 | 53922.7 | 1 | 897.08 | -446.6961 | 35348.42 | 54369.4 | 35599.96 | 35599.61 | 35388.37 | 35364.72 | 53795.65 | 35363.08 | 35348.73
896.98 | 52205.1 | 52205.1 | 1 | 896.98 | -397.6036 | 35234.84 | 52602.7 | 35489.58 | 35457.54 | 35275.7 | 35250.83 | 52053.79 | 35249.35 | 35235.15
896.88 | 50525.9 | 50525.9 | 1 | 896.88 | -312.2938 | 35131.51 | 50838.19 | 35389.52 | 35329.44 | 35173.31 | 35147.19 | 50310.29 | 35145.87 | 35131.81
896.78 | 48766.8 | 48766.8 | 1 | 896.78 | -348.7672 | 35038.57 | 49115.57 | 35299.91 | 35214.9 | 35081.34 | 35053.96 | 48605.38 | 35052.78 | 35038.87
896.68 | 46938.3 | 46938.3 | 1 | 896.68 | -529.3618 | 34956.51 | 47467.66 | 35221.24 | 35113.97 | 35000.29 | 34971.61 | 46972.37 | 34970.58 | 34956.81
896.58 | 45640.2 | 45640.2 | 1 | 896.58 | -278.2885 | 34884.06 | 45918.49 | 35152.26 | 35024.98 | 34928.88 | 34898.88 | 45435.63 | 34897.99 | 34884.35
896.48 | 44343.7 | 44343.7 | 1 | 896.48 | -141.2144 | 34819.56 | 44484.91 | 35091.29 | 34945.96 | 34865.46 | 34834.11 | 44012.37 | 34833.35 | 34819.85
896.38 | 43308.5 | 43308.5 | 1 | 896.38 | 130.2095 | 34762.14 | 43178.29 | 35037.47 | 34875.76 | 34809.16 | 34776.42 | 42714.2 | 34775.79 | 34762.42
896.28 | 42093.2 | 42093.2 | 1 | 896.28 | 88.34748 | 34711.54 | 42004.85 | 34990.55 | 34813.88 | 34759.72 | 34725.57 | 41547.59 | 34725.05 | 34711.82
896.18 | 41275 | 41275 | 1 | 896.18 | 309.555 | 34667.13 | 40965.44 | 34949.88 | 34759.49 | 34716.52 | 34680.9 | 40513.57 | 34680.51 | 34667.41
896.08 | 40585.4 | 40585.4 | 1 | 896.08 | 529.6655 | 34627.32 | 40055.73 | 34913.9 | 34710.84 | 34677.97 | 34640.85 | 39607.99 | 34640.56 | 34627.59
895.98 | 39819.9 | 39819.9 | 1 | 895.98 | 550.5071 | 34591.88 | 39269.39 | 34882.37 | 34667.55 | 34643.85 | 34605.17 | 38824.64 | 34604.99 | 34592.15
895.88 | 38979.9 | 38979.9 | 1 | 895.88 | 381.5888 | 34561.28 | 38598.31 | 34855.75 | 34629.96 | 34614.62 | 34574.34 | 38155.55 | 34574.27 | 34561.55
895.78 | 38524.9 | 38524.9 | 1 | 895.78 | 493.5138 | 34534.64 | 38031.39 | 34833.18 | 34597.09 | 34589.41 | 34547.47 | 37589.71 | 34547.5 | 34534.9
895.68 | 38019.7 | 38019.7 | 1 | 895.68 | 463.2511 | 34510.9 | 37556.45 | 34813.6 | 34567.78 | 34567.17 | 34523.51 | 37115.025 | 34523.63 | 34511.16
895.58 | 37642.3 | 37642.3 | 1 | 895.58 | 480.387 | 34489.82 | 37161.91 | 34796.76 | 34541.71 | 34547.67 | 34502.22 | 36719.99 | 34502.43 | 34490.08
895.48 | 37208.2 | 37208.2 | 1 | 895.48 | 371.7034 | 34471.18 | 36836.5 | 34782.45 | 34518.59 | 34530.7 | 34483.37 | 36393.38 | 34483.67 | 34471.43
895.38 | 36824.1 | 36824.1 | 1 | 895.38 | 254.2685 | 34455 | 36569.83 | 34770.7 | 34498.39 | 34516.28 | 34466.99 | 36124.88 | 34467.37 | 34455.25
895.28 | 36394 | 36394 | 1 | 895.28 | 41.51432 | 34441.3 | 36352.49 | 34761.52 | 34481.07 | 34504.44 | 34453.09 | 35905.08 | 34453.55 | 34441.55
895.18 | 36314.2 | 36314.2 | 1 | 895.18 | 139.0466 | 34429.14 | 36175.15 | 34753.98 | 34465.65 | 34494.28 | 34440.73 | 35724.71 | 34441.28 | 34429.39
895.08 | 36007.9 | 36007.9 | 1 | 895.08 | -22.34015 | 34418.15 | 36030.24 | 34747.71 | 34451.71 | 34485.42 | 34429.55 | 35576.19 | 34430.17 | 34418.39
894.98 | 35661.8 | 35661.8 | 1 | 894.98 | -250.625 | 34409.11 | 35912.43 | 34743.5 | 34440 | 34478.68 | 34420.33 | 35454.22 | 34421.02 | 34409.35
894.88 | 35497 | 35497 | 1 | 894.88 | -319.2807 | 34401.64 | 35816.28 | 34740.96 | 34430.11 | 34473.71 | 34412.68 | 35353.36 | 34413.44 | 34401.88
894.78 | 35390.8 | 35390.8 | 1 | 894.78 | -346.1703 | 34395 | 35736.97 | 34739.36 | 34421.28 | 34469.78 | 34405.86 | 35268.77 | 34406.69 | 34395.23
894.68 | 35162.7 | 35162.7 | 1 | 894.68 | -508.7069 | 34389.37 | 35671.41 | 34738.89 | 34413.65 | 34467.14 | 34400.06 | 35197.34 | 34400.95 | 34389.6
894.58 | 35148.4 | 35148.4 | 1 | 894.58 | -468.3492 | 34384.47 | 35616.75 | 34739.27 | 34406.94 | 34465.53 | 34394.99 | 35136.21 | 34395.95 | 34384.7
894.48 | 35065.4 | 35065.4 | 1 | 894.48 | -505.1812 | 34379.86 | 35570.58 | 34740.05 | 34400.67 | 34464.58 | 34390.22 | 35082.91 | 34391.23 | 34380.09
894.38 | 34754.4 | 34754.4 | 1 | 894.38 | -777.9031 | 34376.44 | 35532.3 | 34742.16 | 34395.74 | 34465.26 | 34386.64 | 35036.78 | 34387.71 | 34376.66
894.28 | 34565.8 | 34565.8 | 1 | 894.28 | -935.346 | 34374.56 | 35501.15 | 34745.93 | 34392.48 | 34468 | 34384.6 | 34997 | 34385.72 | 34374.78
894.18 | 34734.6 | 34734.6 | 1 | 894.18 | -740.2423 | 34372.77 | 35474.84 | 34749.92 | 34389.42 | 34471.44 | 34382.66 | 34961.21 | 34383.83 | 34372.99
894.08 | 34794.4 | 34794.4 | 1 | 894.08 | -657.6098 | 34370.27 | 35452.01 | 34753.34 | 34385.77 | 34474.89 | 34380.01 | 34927.92 | 34381.23 | 34370.49
893.98 | 34626.4 | 34626.4 | 1 | 893.98 | -806.8613 | 34368.07 | 35433.26 | 34757.2 | 34382.5 | 34479.49 | 34377.66 | 34897.61 | 34378.94 | 34368.28
893.88 | 34681.7 | 34681.7 | 1 | 893.88 | -967.6047 | 34597.13 | 35649.3 | 34992.47 | 34610.59 | 34716.37 | 34606.58 | 35100.85 | 34607.9 | 34597.34
893.78 | 34490.4 | 34490.4 | 1 | 893.78 | -920.2638 | 34368.11 | 35410.66 | 34769.8 | 34380.67 | 34496.35 | 34377.42 | 34847.99 | 34378.78 | 34368.32
893.68 | 34619.3 | 34619.3 | 1 | 893.68 | -899.4878 | 34482.5 | 35518.79 | 34890.71 | 34494.23 | 34621.13 | 34491.68 | 34940.26 | 34493.08 | 34482.71
893.58 | 34478.8 | 34478.8 | 1 | 893.58 | -805.9557 | 34251.34 | 35284.76 | 34666.22 | 34262.31 | 34401.99 | 34260.38 | 34688.53 | 34261.83 | 34251.54
893.48 | 34562.7 | 34562.7 | 1 | 893.48 | -721.2972 | 34249.95 | 35284 | 34671.67 | 34260.22 | 34414.52 | 34258.86 | 34667.94 | 34260.34 | 34250.15
893.38 | 34813.7 | 34813.7 | 1 | 893.38 | -472.5361 | 34247.88 | 35286.24 | 34676.61 | 34257.5 | 34428.58 | 34256.66 | 34647.91 | 34258.18 | 34248.08
893.28 | 34586.6 | 34586.6 | 1 | 893.28 | -704.5364 | 34244.56 | 35291.14 | 34680.48 | 34253.58 | 34443.94 | 34253.22 | 34627.76 | 34254.77 | 34244.76
893.18 | 34757.9 | 34757.9 | 1 | 893.18 | -542.2405 | 34241.14 | 35300.14 | 34684.43 | 34249.6 | 34462.14 | 34249.67 | 34608.55 | 34251.27 | 34241.34
893.08 | 34883.6 | 34883.6 | 1 | 893.08 | -430.2479 | 34237.87 | 35313.85 | 34688.72 | 34245.81 | 34483.85 | 34246.28 | 34590.43 | 34247.91 | 34238.06
892.98 | 34906.8 | 34906.8 | 1 | 892.98 | -424.5743 | 34233.46 | 35331.37 | 34692.07 | 34240.93 | 34508.28 | 34241.76 | 34572.05 | 34243.41 | 34233.65
892.88 | 34955.8 | 34955.8 | 1 | 892.88 | -397.9414 | 34228.47 | 35353.74 | 34695.04 | 34235.49 | 34536.51 | 34236.65 | 34553.88 | 34238.34 | 34228.66
892.78 | 35157 | 35157 | 1 | 892.78 | -224.7255 | 34223.16 | 35381.73 | 34697.9 | 34229.77 | 34569.36 | 34231.23 | 34536.15 | 34232.94 | 34223.35
892.68 | 34924.7 | 34924.7 | 1 | 892.68 | -490.5556 | 34216.89 | 35415.26 | 34700.02 | 34223.12 | 34606.82 | 34224.85 | 34518.14 | 34226.59 | 34217.08
892.58 | 35289.9 | 35289.9 | 1 | 892.58 | -166.0614 | 34210.67 | 35455.96 | 34702.41 | 34216.54 | 34650.56 | 34218.52 | 34500.82 | 34220.29 | 34210.85
892.48 | 35142.8 | 35142.8 | 1 | 892.48 | -361.1089 | 34203.9 | 35503.91 | 34704.48 | 34209.44 | 34700.69 | 34211.64 | 34483.55 | 34213.44 | 34204.08
892.38 | 35342.8 | 35342.8 | 1 | 892.38 | -216.6958 | 34196.27 | 35559.5 | 34705.94 | 34201.5 | 34757.63 | 34203.91 | 34465.97 | 34205.73 | 34196.45
892.28 | 35386.1 | 35386.1 | 1 | 892.28 | -237.9542 | 34188.37 | 35624.05 | 34707.38 | 34193.31 | 34822.76 | 34195.91 | 34448.64 | 34197.75 | 34188.55
892.18 | 35527.9 | 35527.9 | 1 | 892.18 | -169.7427 | 34179.49 | 35697.64 | 34708.1 | 34184.16 | 34896.15 | 34186.93 | 34430.81 | 34188.79 | 34179.67
892.08 | 35631.6 | 35631.6 | 1 | 892.08 | -149.6562 | 34169.84 | 35781.26 | 34708.32 | 34174.25 | 34978.83 | 34177.18 | 34412.65 | 34179.06 | 34170.01
891.98 | 35865 | 35865 | 1 | 891.98 | -10.44369 | 34159.18 | 35875.44 | 34707.8 | 34163.36 | 35071.36 | 34166.42 | 34393.91 | 34168.33 | 34159.35
891.88 | 35988 | 35988 | 1 | 891.88 | 7.365145 | 34147.16 | 35980.63 | 34706.22 | 34151.12 | 35174.2 | 34154.31 | 34374.2 | 34156.23 | 34147.33
891.78 | 36307.5 | 36307.5 | 1 | 891.78 | 210.0057 | 34133.69 | 36097.49 | 34703.49 | 34137.44 | 35288.02 | 34140.75 | 34353.41 | 34142.69 | 34133.86
891.68 | 36305.3 | 36305.3 | 1 | 891.68 | 78.8658 | 34118.47 | 36226.43 | 34699.33 | 34122.03 | 35413.25 | 34125.44 | 34331.21 | 34127.4 | 34118.64
891.58 | 36173.4 | 36173.4 | 1 | 891.58 | -195.206 | 34102 | 36368.61 | 34694.24 | 34105.37 | 35551.04 | 34108.88 | 34308.09 | 34110.85 | 34102.17
891.48 | 36685.5 | 36685.5 | 1 | 891.48 | 159.3599 | 34085.84 | 36526.14 | 34689.8 | 34089.04 | 35703.54 | 34092.63 | 34285.58 | 34094.62 | 34086
891.38 | 36731.8 | 36731.8 | 1 | 891.38 | 34.20487 | 34068.08 | 36697.6 | 34684.11 | 34071.12 | 35869.3 | 34074.79 | 34261.76 | 34076.79 | 34068.24
891.28 | 36860.2 | 36860.2 | 1 | 891.28 | -22.53679 | 34048.14 | 36882.74 | 34676.61 | 34051.03 | 36048.11 | 34054.76 | 34236.03 | 34056.78 | 34048.3
891.18 | 37275.2 | 37275.2 | 1 | 891.18 | 192.1338 | 34027.32 | 37083.07 | 34668.61 | 34030.07 | 36241.46 | 34033.86 | 34209.67 | 34035.89 | 34027.48
891.08 | 37343.2 | 37343.2 | 1 | 891.08 | 45.90081 | 34004.3 | 37297.3 | 34658.8 | 34006.91 | 36448.06 | 34010.76 | 34181.35 | 34012.81 | 34004.46
890.98 | 37461 | 37461 | 1 | 890.98 | -64.53604 | 33979.33 | 37525.54 | 34647.46 | 33981.82 | 36668.02 | 33985.71 | 34151.3 | 33987.77 | 33979.49
890.88 | 38066 | 38066 | 1 | 890.88 | 297.6367 | 33953.35 | 37768.36 | 34635.54 | 33955.72 | 36901.92 | 33959.65 | 34120.46 | 33961.72 | 33953.51
890.78 | 37834.9 | 37834.9 | 1 | 890.78 | -188.4576 | 33924.51 | 38023.36 | 34621.21 | 33926.77 | 37147.32 | 33930.74 | 34086.97 | 33932.82 | 33924.66
890.68 | 38195.8 | 38195.8 | 1 | 890.68 | -95.18165 | 33894.08 | 38290.98 | 34605.76 | 33896.23 | 37404.69 | 33900.23 | 34052.07 | 33902.32 | 33894.23
890.58 | 38729.3 | 38729.3 | 1 | 890.58 | 158.4258 | 33862.75 | 38570.87 | 34589.9 | 33864.8 | 37673.64 | 33868.83 | 34016.45 | 33870.93 | 33862.9
890.48 | 39034.8 | 39034.8 | 1 | 890.48 | 175.8067 | 33827.78 | 38858.99 | 34570.91 | 33829.74 | 37950.14 | 33833.78 | 33977.37 | 33835.89 | 33827.93
890.38 | 39118.3 | 39118.3 | 1 | 890.38 | -35.78344 | 33789.47 | 39154.08 | 34549.11 | 33791.34 | 38232.9 | 33795.4 | 33935.1 | 33797.52 | 33789.62
890.28 | 39697.6 | 39697.6 | 1 | 890.28 | 241.7627 | 33749.32 | 39455.84 | 34526.03 | 33751.11 | 38521.61 | 33755.18 | 33891.15 | 33757.31 | 33749.47
890.18 | 39790.2 | 39790.2 | 1 | 890.18 | 29.00806 | 33706.32 | 39761.19 | 34500.68 | 33708.03 | 38813.19 | 33712.11 | 33844.5 | 33714.25 | 33706.47
890.08 | 40040.6 | 40040.6 | 1 | 890.08 | -27.3299 | 33660.54 | 40067.93 | 34473.16 | 33662.17 | 39105.39 | 33666.27 | 33795.2 | 33668.41 | 33660.68
889.98 | 40180.4 | 40180.4 | 1 | 889.98 | -194.2445 | 33613.08 | 40374.64 | 34444.6 | 33614.64 | 39396.8 | 33618.74 | 33744.36 | 33620.89 | 33613.22
889.88 | 40622.5 | 40622.5 | 1 | 889.88 | -55.88015 | 33563.69 | 40678.38 | 34414.77 | 33565.18 | 39684.43 | 33569.29 | 33691.71 | 33571.44 | 33563.83
889.78 | 41069.8 | 41069.8 | 1 | 889.78 | 94.33236 | 33511.58 | 40975.47 | 34382.92 | 33513.01 | 39964.6 | 33517.11 | 33636.46 | 33519.27 | 33511.72
889.68 | 41237.1 | 41237.1 | 1 | 889.68 | -24.79356 | 33455.76 | 41261.89 | 34348.09 | 33457.13 | 40233.24 | 33461.23 | 33577.61 | 33463.39 | 33455.9
889.58 | 41723.6 | 41723.6 | 1 | 889.58 | 188.1548 | 33397.15 | 41535.45 | 34311.24 | 33398.46 | 40488.14 | 33402.56 | 33516.09 | 33404.73 | 33397.29
889.48 | 41797.1 | 41797.1 | 1 | 889.48 | 4.319475 | 33335.61 | 41792.78 | 34272.26 | 33336.86 | 40725.91 | 33340.96 | 33451.73 | 33343.13 | 33335.75
889.38 | 42142.4 | 42142.4 | 1 | 889.38 | 111.346 | 33271.52 | 42031.05 | 34231.58 | 33272.72 | 40943.66 | 33276.81 | 33384.93 | 33278.98 | 33271.66
889.28 | 42203 | 42203 | 1 | 889.28 | -44.51844 | 33205.33 | 42247.52 | 34189.69 | 33206.48 | 41138.62 | 33210.56 | 33316.11 | 33212.74 | 33205.46
889.18 | 42500.4 | 42500.4 | 1 | 889.18 | 61.29603 | 33137.08 | 42439.1 | 34146.67 | 33138.19 | 41307.68 | 33142.25 | 33245.33 | 33144.43 | 33137.21
889.08 | 42624.8 | 42624.8 | 1 | 889.08 | 21.81704 | 33066.9 | 42602.98 | 34102.69 | 33067.96 | 41447.96 | 33072.01 | 33172.7 | 33074.2 | 33067.03
888.98 | 42817.9 | 42817.9 | 1 | 888.98 | 81.66882 | 32994.6 | 42736.23 | 34057.63 | 32995.62 | 41556.5 | 32999.66 | 33098.04 | 33001.85 | 32994.73
888.88 | 42961.4 | 42961.4 | 1 | 888.88 | 124.6675 | 32920.5 | 42836.73 | 34011.85 | 32921.48 | 41631.12 | 32925.5 | 33021.65 | 32927.69 | 32920.63
888.78 | 43208.6 | 43208.6 | 1 | 888.78 | 306.2858 | 32844.49 | 42902.31 | 33965.3 | 32845.43 | 41669.6 | 32849.44 | 32943.42 | 32851.63 | 32844.62
888.68 | 43317.8 | 43317.8 | 1 | 888.68 | 386.6126 | 32766.4 | 42931.19 | 33917.88 | 32767.3 | 41670.09 | 32771.29 | 32863.19 | 32773.49 | 32766.53
888.58 | 43383.8 | 43383.8 | 1 | 888.58 | 461.3409 | 32686.45 | 42922.46 | 33869.87 | 32687.32 | 41631.64 | 32691.29 | 32781.17 | 32693.49 | 32686.58
888.48 | 42876.2 | 42876.2 | 1 | 888.48 | -0.3969838 | 32605.67 | 42876.6 | 33822.37 | 32606.5 | 41554.64 | 32610.46 | 32698.38 | 32612.66 | 32605.79
888.38 | 43243.5 | 43243.5 | 1 | 888.38 | 448.2143 | 32525.73 | 42795.29 | 33777.12 | 32526.53 | 41440.71 | 32530.47 | 32616.5 | 32532.67 | 32525.85
888.28 | 42969.8 | 42969.8 | 1 | 888.28 | 291.8106 | 32445.5 | 42677.99 | 33733.08 | 32446.27 | 41289.24 | 32450.19 | 32534.38 | 32452.39 | 32445.62
888.18 | 43195 | 43195 | 1 | 888.18 | 669.7188 | 32364.4 | 42525.28 | 33689.75 | 32365.14 | 41100.72 | 32369.04 | 32451.46 | 32371.24 | 32364.52
888.08 | 42904.7 | 42904.7 | 1 | 888.08 | 565.4279 | 32282.87 | 42339.27 | 33647.67 | 32283.59 | 40877.16 | 32287.46 | 32368.16 | 32289.66 | 32282.99
887.98 | 42662.4 | 42662.4 | 1 | 887.98 | 539.8367 | 32201.38 | 42122.56 | 33607.39 | 32202.07 | 40621.07 | 32205.92 | 32284.95 | 32208.12 | 32201.5
887.88 | 42348.5 | 42348.5 | 1 | 887.88 | 469.4125 | 32121.34 | 41879.09 | 33570.45 | 32122 | 40336.27 | 32125.84 | 32203.24 | 32128.04 | 32121.46
887.78 | 41888.9 | 41888.9 | 1 | 887.78 | 276.9349 | 32043.03 | 41611.97 | 33537.23 | 32043.67 | 40025.79 | 32047.48 | 32123.31 | 32049.68 | 32043.15
887.68 | 41667.9 | 41667.9 | 1 | 887.68 | 343.0701 | 31967 | 41324.83 | 33508.41 | 31967.62 | 39693.13 | 31971.4 | 32045.71 | 31973.6 | 31967.12
887.58 | 41441.9 | 41441.9 | 1 | 887.58 | 421.4516 | 31892.76 | 41020.45 | 33483.63 | 31893.35 | 39340.93 | 31897.12 | 31969.95 | 31899.32 | 31892.88
887.48 | 40827.9 | 40827.9 | 1 | 887.48 | 125.946 | 31820.08 | 40701.95 | 33462.79 | 31820.65 | 38972.17 | 31824.4 | 31895.79 | 31826.59 | 31820.19
887.38 | 40406 | 40406 | 1 | 887.38 | 31.91174 | 31750.29 | 40374.09 | 33447.39 | 31750.84 | 38591.46 | 31754.56 | 31824.56 | 31756.76 | 31750.4
887.28 | 39851.6 | 39851.6 | 1 | 887.28 | -189.1389 | 31683.87 | 40040.74 | 33438.08 | 31684.4 | 38202.5 | 31688.1 | 31756.74 | 31690.29 | 31683.98
887.18 | 39833.9 | 39833.9 | 1 | 887.18 | 129.2262 | 31620.23 | 39704.67 | 33434.43 | 31620.75 | 37807.9 | 31624.42 | 31691.74 | 31626.61 | 31620.34
887.08 | 39421.1 | 39421.1 | 1 | 887.08 | 53.19854 | 31558.11 | 39367.9 | 33435.38 | 31558.61 | 37409.48 | 31562.26 | 31628.3 | 31564.44 | 31558.22
886.98 | 39213.2 | 39213.2 | 1 | 886.98 | 179.7431 | 31497.4 | 39033.46 | 33441.04 | 31497.88 | 37010.04 | 31501.5 | 31566.31 | 31503.69 | 31497.51
886.88 | 38868.9 | 38868.9 | 1 | 886.88 | 164.1578 | 31438.51 | 38704.74 | 33452.04 | 31438.97 | 36612.78 | 31442.57 | 31506.16 | 31444.76 | 31438.62
886.78 | 38546 | 38546 | 1 | 886.78 | 161.4373 | 31381.43 | 38384.56 | 33468.62 | 31381.88 | 36220.25 | 31385.45 | 31447.87 | 31387.64 | 31381.54
886.68 | 37909.8 | 37909.8 | 1 | 886.68 | -166.4176 | 31326.84 | 38076.22 | 33491.73 | 31327.27 | 35835.48 | 31330.83 | 31392.09 | 31333 | 31326.95
886.58 | 37839.8 | 37839.8 | 1 | 886.58 | 57.24405 | 31275.18 | 37782.56 | 33522.09 | 31275.6 | 35461.04 | 31279.13 | 31339.28 | 31281.3 | 31275.29
886.48 | 37357.7 | 37357.7 | 1 | 886.48 | -147.2267 | 31225.61 | 37504.93 | 33559.19 | 31226.01 | 35097.95 | 31229.52 | 31288.59 | 31231.69 | 31225.72
886.38 | 37057.2 | 37057.2 | 1 | 886.38 | -188.0547 | 31178.09 | 37245.25 | 33603.34 | 31178.48 | 34747.79 | 31181.96 | 31239.97 | 31184.13 | 31178.2
886.28 | 36767.8 | 36767.8 | 1 | 886.28 | -237.8012 | 31132.94 | 37005.6 | 33655.22 | 31133.32 | 34412.26 | 31136.77 | 31193.76 | 31138.94 | 31133.04
886.18 | 36619.6 | 36619.6 | 1 | 886.18 | -167.2084 | 31089.48 | 36786.81 | 33714.57 | 31089.85 | 34091.77 | 31093.28 | 31149.26 | 31095.44 | 31089.58
886.08 | 36421.1 | 36421.1 | 1 | 886.08 | -168.6099 | 31047.23 | 36589.71 | 33781.37 | 31047.58 | 33786.72 | 31050.99 | 31106 | 31053.15 | 31047.33
885.98 | 36524.1 | 36524.1 | 1 | 885.98 | 109.2461 | 31005.62 | 36414.85 | 33855.54 | 31005.96 | 33497.15 | 31009.35 | 31063.4 | 31011.5 | 31005.72
885.88 | 35941.1 | 35941.1 | 1 | 885.88 | -322.0307 | 30964.6 | 36263.13 | 33937.56 | 30964.93 | 33223.43 | 30968.29 | 31021.42 | 30970.44 | 30964.7
885.78 | 35852.7 | 35852.7 | 1 | 885.78 | -283.8342 | 30925.38 | 36136.53 | 34029.25 | 30925.7 | 32966.95 | 30929.04 | 30981.26 | 30931.18 | 30925.48
885.68 | 36091.9 | 36091.9 | 1 | 885.68 | 56.91515 | 30887.23 | 36034.98 | 34130.51 | 30887.54 | 32726.98 | 30890.85 | 30942.19 | 30893 | 30887.33
885.58 | 35712.9 | 35712.9 | 1 | 885.58 | -244.596 | 30848.62 | 35957.5 | 34240.54 | 30848.92 | 32501.82 | 30852.21 | 30902.69 | 30854.35 | 30848.72
885.48 | 36164.1 | 36164.1 | 1 | 885.48 | 259.1787 | 30809.94 | 35904.92 | 34360.51 | 30810.23 | 32291.54 | 30813.5 | 30863.14 | 30815.63 | 30810.04
885.38 | 35793.4 | 35793.4 | 1 | 885.38 | -83.74434 | 30770.66 | 35877.14 | 34490.76 | 30770.94 | 32095.16 | 30774.18 | 30823.01 | 30776.31 | 30770.76
885.28 | 35891.3 | 35891.3 | 1 | 885.28 | 16.20242 | 30731.32 | 35875.1 | 34632.78 | 30731.6 | 31912.67 | 30734.81 | 30782.84 | 30736.94 | 30731.42
885.18 | 36021.1 | 36021.1 | 1 | 885.18 | 121.8967 | 30691.94 | 35899.2 | 34787.63 | 30692.21 | 31743.42 | 30695.4 | 30742.65 | 30697.52 | 30692.04
885.08 | 36303.1 | 36303.1 | 1 | 885.08 | 354.6165 | 30651.1 | 35948.48 | 34955.06 | 30651.36 | 31585.3 | 30654.53 | 30701.02 | 30656.65 | 30651.2
884.98 | 36125.9 | 36125.9 | 1 | 884.98 | 102.4102 | 30608.84 | 36023.49 | 35136.38 | 30609.09 | 31437.57 | 30612.24 | 30657.98 | 30614.35 | 30608.93
884.88 | 36644.2 | 36644.2 | 1 | 884.88 | 519.0469 | 30565.48 | 36125.15 | 35333.31 | 30565.72 | 31299.78 | 30568.85 | 30613.87 | 30570.96 | 30565.57
884.78 | 37048.1 | 37048.1 | 1 | 884.78 | 795.3688 | 30519.54 | 36252.73 | 35545.91 | 30519.78 | 31169.62 | 30522.88 | 30567.19 | 30524.98 | 30519.63
884.68 | 37055.9 | 37055.9 | 1 | 884.68 | 649.2735 | 30470.53 | 36406.63 | 35775.41 | 30470.76 | 31045.79 | 30473.84 | 30517.46 | 30475.94 | 30470.62
884.58 | 37116.3 | 37116.3 | 1 | 884.58 | 526.7092 | 30420.13 | 36589.59 | 36025.35 | 30420.35 | 30929.19 | 30423.41 | 30466.35 | 30425.5 | 30420.22
884.48 | 37403.6 | 37403.6 | 1 | 884.48 | 600.4315 | 30368.61 | 36803.17 | 36298.06 | 30368.83 | 30819.3 | 30371.86 | 30414.14 | 30373.95 | 30368.7
884.38 | 37847.6 | 37847.6 | 1 | 884.38 | 800.0237 | 30314.69 | 37047.58 | 36594.5 | 30314.9 | 30714.09 | 30317.91 | 30359.55 | 30320 | 30314.78
884.28 | 38035.3 | 38035.3 | 1 | 884.28 | 711.4108 | 30257.71 | 37323.89 | 36916.46 | 30257.91 | 30612.19 | 30260.9 | 30301.91 | 30262.98 | 30257.8
884.18 | 38538.4 | 38538.4 | 1 | 884.18 | 904.2298 | 30197.75 | 37634.17 | 37266.68 | 30197.95 | 30513 | 30200.92 | 30241.3 | 30202.99 | 30197.84
884.08 | 38754.6 | 38754.6 | 1 | 884.08 | 774.148 | 30134.61 | 37980.45 | 37647.81 | 30134.8 | 30415.71 | 30137.75 | 30177.53 | 30139.82 | 30134.7
883.98 | 39035.1 | 39035.1 | 1 | 883.98 | 669.5924 | 30068.59 | 38365.51 | 38063.22 | 30068.78 | 30320.02 | 30071.7 | 30110.89 | 30073.76 | 30068.68
883.88 | 39516.3 | 39516.3 | 1 | 883.88 | 724.315 | 29999.65 | 38791.98 | 38516.09 | 29999.83 | 30225.36 | 30002.73 | 30041.35 | 30004.79 | 29999.74
883.78 | 39954.2 | 39954.2 | 1 | 883.78 | 692.3193 | 29926.93 | 39261.88 | 39008.89 | 29927.11 | 30130.38 | 29929.99 | 29968.04 | 29932.04 | 29927.02
883.68 | 40438.6 | 40438.6 | 1 | 883.68 | 660.807 | 29850.08 | 39777.79 | 39544.68 | 29850.25 | 30034.3 | 29853.11 | 29890.61 | 29855.16 | 29850.17
883.58 | 40876 | 40876 | 1 | 883.58 | 533.4132 | 29769.04 | 40342.59 | 40126.71 | 29769.21 | 29936.65 | 29772.05 | 29809 | 29774.09 | 29769.13
883.48 | 41355.5 | 41355.5 | 1 | 883.48 | 396.5345 | 29683.78 | 40958.97 | 40758.04 | 29683.94 | 29837.06 | 29686.76 | 29723.18 | 29688.8 | 29683.86
883.38 | 42082.3 | 42082.3 | 1 | 883.38 | 453.6534 | 29593.71 | 41628.65 | 41440.71 | 29593.87 | 29734.61 | 29596.67 | 29632.57 | 29598.7 | 29593.79
883.28 | 42644.6 | 42644.6 | 1 | 883.28 | 292.1769 | 29498.06 | 42352.42 | 42175.77 | 29498.21 | 29628.26 | 29500.99 | 29536.39 | 29503.02 | 29498.14
883.18 | 43296.1 | 43296.1 | 1 | 883.18 | 165.4752 | 29396.76 | 43130.62 | 42963.82 | 29396.91 | 29517.7 | 29399.67 | 29434.57 | 29401.69 | 29396.84
883.08 | 44165.2 | 44165.2 | 1 | 883.08 | 203.7948 | 29289.26 | 43961.41 | 43803.2 | 29289.41 | 29402.16 | 29292.14 | 29326.56 | 29294.16 | 29289.34
882.98 | 44706.5 | 44706.5 | 1 | 882.98 | -134.2393 | 29175.18 | 44840.74 | 44690.09 | 29175.32 | 29281.08 | 29178.04 | 29211.97 | 29180.05 | 29175.26
882.88 | 45648.8 | 45648.8 | 1 | 882.88 | -113.0459 | 29054.49 | 45761.85 | 45617.86 | 29054.63 | 29154.28 | 29057.33 | 29090.79 | 29059.33 | 29054.57
882.78 | 46522.2 | 46522.2 | 1 | 882.78 | -190.8746 | 28926.22 | 46713.07 | 46574.98 | 28926.35 | 29020.65 | 28929.03 | 28962.04 | 28931.03 | 28926.3
882.68 | 47220.4 | 47220.4 | 1 | 882.68 | -458.5859 | 28790.34 | 47678.99 | 47546.15 | 28790.47 | 28880.04 | 28793.13 | 28825.69 | 28795.12 | 28790.42
882.58 | 48374.9 | 48374.9 | 1 | 882.58 | -263.5111 | 28646.46 | 48638.41 | 48510.29 | 28646.59 | 28731.97 | 28649.23 | 28681.35 | 28651.21 | 28646.54
882.48 | 49361.3 | 49361.3 | 1 | 882.48 | -202.3949 | 28493.35 | 49563.69 | 49439.83 | 28493.47 | 28575.11 | 28496.09 | 28527.79 | 28498.08 | 28493.43
882.38 | 50066 | 50066 | 1 | 882.38 | -357.707 | 28331.63 | 50423.71 | 50303.7 | 28331.75 | 28410.03 | 28334.35 | 28365.62 | 28336.33 | 28331.71
882.28 | 51007.8 | 51007.8 | 1 | 882.28 | -175.392 | 28161.96 | 51183.19 | 51066.72 | 28162.08 | 28237.32 | 28164.66 | 28195.51 | 28166.63 | 28162.04
882.18 | 51429.2 | 51429.2 | 1 | 882.18 | -375.7619 | 27985.09 | 51804.96 | 51691.73 | 27985.21 | 28057.68 | 27987.77 | 28018.22 | 27989.73 | 27985.17
882.08 | 51905.2 | 51905.2 | 1 | 882.08 | -348.5347 | 27802.61 | 52253.73 | 52143.51 | 27802.72 | 27872.67 | 27805.27 | 27835.32 | 27807.23 | 27802.69
881.98 | 52041.7 | 52041.7 | 1 | 881.98 | -457.0565 | 27615.85 | 52498.76 | 52391.33 | 27615.96 | 27683.57 | 27618.49 | 27648.15 | 27620.44 | 27615.93
881.88 | 51895.9 | 51895.9 | 1 | 881.88 | -622.7387 | 27426.95 | 52518.64 | 52413.84 | 27427.06 | 27492.5 | 27429.57 | 27458.84 | 27431.51 | 27427.03
881.78 | 51573.8 | 51573.8 | 1 | 881.78 | -669.5845 | 27237.93 | 52243.38 | 52141.05 | 27238.03 | 27301.46 | 27240.53 | 27269.43 | 27242.47 | 27238.01
881.68 | 50827.7 | 50827.7 | 1 | 881.68 | -611.6076 | 27051.12 | 51439.31 | 51339.3 | 27051.22 | 27112.76 | 27053.69 | 27082.23 | 27055.63 | 27051.19
881.58 | 49766.2 | 49766.2 | 1 | 881.58 | -374.0027 | 26869.45 | 50140.2 | 50042.41 | 26869.55 | 26929.31 | 26872 | 26900.17 | 26873.93 | 26869.52
881.48 | 48089.3 | 48089.3 | 1 | 881.48 | -358.9362 | 26696.59 | 48448.24 | 48352.55 | 26696.69 | 26754.77 | 26699.12 | 26726.94 | 26701.05 | 26696.66
881.38 | 46734.9 | 46734.9 | 1 | 881.38 | 248.2532 | 26534.28 | 46486.65 | 46392.97 | 26534.37 | 26590.86 | 26536.8 | 26564.26 | 26538.71 | 26534.35
881.28 | 44961.4 | 44961.4 | 1 | 881.28 | 580.0235 | 26383.12 | 44381.38 | 44289.63 | 26383.21 | 26438.19 | 26385.62 | 26412.74 | 26387.53 | 26383.19
881.18 | 42512.6 | 42512.6 | 1 | 881.18 | 262.9947 | 26246.94 | 42249.61 | 42159.7 | 26247.03 | 26300.56 | 26249.42 | 26276.2 | 26251.32 | 26247.01
881.08 | 40619.7 | 40619.7 | 1 | 881.08 | 435.888 | 26126.82 | 40183.81 | 40095.69 | 26126.91 | 26179.06 | 26129.28 | 26155.74 | 26131.18 | 26126.89
880.98 | 38668.2 | 38668.2 | 1 | 880.98 | 420.1869 | 26021.15 | 38248.01 | 38161.6 | 26021.24 | 26072.06 | 26023.59 | 26049.72 | 26025.48 | 26021.22
880.88 | 36552.9 | 36552.9 | 1 | 880.88 | 69.22972 | 25930.53 | 36483.67 | 36398.91 | 25930.61 | 25980.17 | 25932.95 | 25958.77 | 25934.84 | 25930.6
880.78 | 35295.3 | 35295.3 | 1 | 880.78 | 386.8326 | 25852.63 | 34908.47 | 34825.3 | 25852.71 | 25901.05 | 25855.03 | 25880.54 | 25856.91 | 25852.7
880.68 | 33577.8 | 33577.8 | 1 | 880.68 | 52.75698 | 25785.85 | 33525.04 | 33443.42 | 25785.93 | 25833.1 | 25788.23 | 25813.43 | 25790.11 | 25785.92
880.58 | 32171.1 | 32171.1 | 1 | 880.58 | -156.1976 | 25730.64 | 32327.3 | 32247.17 | 25730.72 | 25776.76 | 25733.01 | 25757.9 | 25734.88 | 25730.71
880.48 | 31306.9 | 31306.9 | 1 | 880.48 | 7.760277 | 25684.02 | 31299.14 | 31220.46 | 25684.1 | 25729.05 | 25686.37 | 25710.97 | 25688.23 | 25684.09
880.38 | 30341.3 | 30341.3 | 1 | 880.38 | -81.04429 | 25644.21 | 30422.34 | 30345.06 | 25644.28 | 25688.19 | 25646.54 | 25670.85 | 25648.4 | 25644.28
880.28 | 29557.9 | 29557.9 | 1 | 880.28 | -121.1324 | 25610.85 | 29679.03 | 29603.11 | 25610.92 | 25653.82 | 25613.16 | 25637.19 | 25615.01 | 25610.92
880.18 | 29029.8 | 29029.8 | 1 | 880.18 | -20.69451 | 25582.37 | 29050.49 | 28975.89 | 25582.44 | 25624.36 | 25584.67 | 25608.41 | 25586.51 | 25582.44
880.08 | 28477.3 | 28477.3 | 1 | 880.08 | -42.61342 | 25557.87 | 28519.91 | 28446.59 | 25557.94 | 25598.91 | 25560.15 | 25583.62 | 25561.99 | 25557.94
879.98 | 28070.9 | 28070.9 | 1 | 879.98 | -1.649066 | 25536.89 | 28072.55 | 28000.47 | 25536.96 | 25577.02 | 25539.15 | 25562.35 | 25540.99 | 25536.96
879.88 | 27702.1 | 27702.1 | 1 | 879.88 | 6.886371 | 25518.75 | 27695.21 | 27624.34 | 25518.82 | 25558 | 25521 | 25543.93 | 25522.82 | 25518.82
879.78 | 27643.7 | 27643.7 | 1 | 879.78 | 267.8437 | 25502.17 | 27375.86 | 27306.16 | 25502.23 | 25540.56 | 25504.4 | 25527.07 | 25506.22 | 25502.24
879.68 | 27187.5 | 27187.5 | 1 | 879.68 | 81.91555 | 25487.42 | 27105.58 | 27037.03 | 25487.48 | 25524.98 | 25489.63 | 25512.04 | 25491.45 | 25487.49
879.58 | 27028.8 | 27028.8 | 1 | 879.58 | 151.7194 | 25474.91 | 26877.08 | 26809.64 | 25474.97 | 25511.67 | 25477.11 | 25499.26 | 25478.92 | 25474.98
879.48 | 26973.4 | 26973.4 | 1 | 879.48 | 291.0023 | 25463.17 | 26682.4 | 26616.03 | 25463.23 | 25499.15 | 25465.35 | 25487.26 | 25467.16 | 25463.23
879.38 | 26578.6 | 26578.6 | 1 | 879.38 | 61.63151 | 25453.04 | 26516.97 | 26451.66 | 25453.1 | 25488.27 | 25455.21 | 25476.87 | 25457 | 25453.1
879.28 | 26405.7 | 26405.7 | 1 | 879.28 | 28.93862 | 25444.99 | 26376.76 | 26312.47 | 25445.05 | 25479.49 | 25447.14 | 25468.56 | 25448.93 | 25445.05
879.18 | 26525.6 | 26525.6 | 1 | 879.18 | 269.4363 | 25437.15 | 26256.16 | 26192.87 | 25437.21 | 25470.95 | 25439.28 | 25460.47 | 25441.07 | 25437.21
879.08 | 26493.5 | 26493.5 | 1 | 879.08 | 342.0143 | 25428.94 | 26151.49 | 26089.17 | 25429 | 25462.05 | 25431.06 | 25452.01 | 25432.84 | 25429
878.98 | 26216.3 | 26216.3 | 1 | 878.98 | 154.7171 | 25421.8 | 26061.58 | 26000.21 | 25421.85 | 25454.24 | 25423.9 | 25444.63 | 25425.68 | 25421.86
878.88 | 26280.4 | 26280.4 | 1 | 878.88 | 296.3939 | 25415.43 | 25984.01 | 25923.56 | 25415.48 | 25447.23 | 25417.52 | 25438.02 | 25419.29 | 25415.49
878.78 | 26256.1 | 26256.1 | 1 | 878.78 | 340.0644 | 25408.9 | 25916.04 | 25856.49 | 25408.95 | 25440.07 | 25410.98 | 25431.25 | 25412.74 | 25408.96
878.68 | 26249.2 | 26249.2 | 1 | 878.68 | 392.8009 | 25402.43 | 25856.4 | 25797.73 | 25402.48 | 25432.99 | 25404.49 | 25424.55 | 25406.25 | 25402.49
878.58 | 26215.3 | 26215.3 | 1 | 878.58 | 411.4099 | 25396.06 | 25803.89 | 25746.08 | 25396.11 | 25426.03 | 25398.11 | 25417.95 | 25399.86 | 25396.12
878.48 | 26096.1 | 26096.1 | 1 | 878.48 | 338.1948 | 25390.23 | 25757.91 | 25700.93 | 25390.28 | 25419.63 | 25392.26 | 25411.89 | 25394.01 | 25390.29
878.38 | 25993.2 | 25993.2 | 1 | 878.38 | 275.381 | 25385.19 | 25717.82 | 25661.66 | 25385.24 | 25414.03 | 25387.21 | 25406.63 | 25388.95 | 25385.25
878.28 | 25949.5 | 25949.5 | 1 | 878.28 | 266.8643 | 25380.68 | 25682.64 | 25627.27 | 25380.73 | 25408.98 | 25382.68 | 25401.9 | 25384.42 | 25380.74
878.18 | 26053.7 | 26053.7 | 1 | 878.18 | 402.7346 | 25375.93 | 25650.97 | 25596.38 | 25375.98 | 25403.7 | 25377.92 | 25396.93 | 25379.65 | 25375.99
878.08 | 25997.9 | 25997.9 | 1 | 878.08 | 375.5958 | 25370.96 | 25622.3 | 25568.48 | 25371 | 25398.21 | 25372.94 | 25391.75 | 25374.66 | 25371.02
877.98 | 25831.2 | 25831.2 | 1 | 877.98 | 233.9813 | 25366.78 | 25597.22 | 25544.14 | 25366.82 | 25393.53 | 25368.74 | 25387.36 | 25370.46 | 25366.84
877.88 | 25724 | 25724 | 1 | 877.88 | 148.4576 | 25363.6 | 25575.54 | 25523.19 | 25363.64 | 25389.87 | 25365.55 | 25383.98 | 25367.26 | 25363.66
877.78 | 25850.4 | 25850.4 | 1 | 877.78 | 294.505 | 25360.36 | 25555.9 | 25504.25 | 25360.4 | 25386.16 | 25362.3 | 25380.53 | 25364 | 25360.42
877.68 | 25685.3 | 25685.3 | 1 | 877.68 | 147.1267 | 25357.23 | 25538.17 | 25487.22 | 25357.27 | 25382.57 | 25359.15 | 25377.2 | 25360.85 | 25357.29
877.58 | 25707.8 | 25707.8 | 1 | 877.58 | 185.2464 | 25354.62 | 25522.55 | 25472.28 | 25354.66 | 25379.51 | 25356.53 | 25374.4 | 25358.22 | 25354.68
877.48 | 25714.1 | 25714.1 | 1 | 877.48 | 205.9044 | 25351.89 | 25508.2 | 25458.59 | 25351.93 | 25376.34 | 25353.79 | 25371.47 | 25355.47 | 25351.95
877.38 | 25607.8 | 25607.8 | 1 | 877.38 | 112.3926 | 25349.52 | 25495.41 | 25446.45 | 25349.56 | 25373.55 | 25351.4 | 25368.91 | 25353.09 | 25349.58
877.28 | 25749.4 | 25749.4 | 1 | 877.28 | 265.8694 | 25347 | 25483.53 | 25435.2 | 25347.04 | 25370.61 | 25348.87 | 25366.2 | 25350.55 | 25347.06
877.18 | 25689.4 | 25689.4 | 1 | 877.18 | 217.1326 | 25344.16 | 25472.27 | 25424.56 | 25344.2 | 25367.37 | 25346.02 | 25363.18 | 25347.69 | 25344.22
877.08 | 25695.9 | 25695.9 | 1 | 877.08 | 233.9029 | 25341.49 | 25462 | 25414.9 | 25341.53 | 25364.3 | 25343.34 | 25360.32 | 25345 | 25341.55
876.98 | 25758.2 | 25758.2 | 1 | 876.98 | 306.0164 | 25338.55 | 25452.18 | 25405.68 | 25338.59 | 25360.98 | 25340.38 | 25357.2 | 25342.04 | 25338.61
876.88 | 25644.7 | 25644.7 | 1 | 876.88 | 201.5264 | 25335.77 | 25443.17 | 25397.26 | 25335.8 | 25357.83 | 25337.59 | 25354.24 | 25339.25 | 25335.83
876.78 | 25549.2 | 25549.2 | 1 | 876.78 | 113.7055 | 25333.75 | 25435.49 | 25390.15 | 25333.78 | 25355.44 | 25335.56 | 25352.05 | 25337.21 | 25333.81
876.68 | 25688.7 | 25688.7 | 1 | 876.68 | 260.5272 | 25331.58 | 25428.17 | 25383.38 | 25331.61 | 25352.91 | 25333.38 | 25349.71 | 25335.02 | 25331.63
876.58 | 25552.1 | 25552.1 | 1 | 876.58 | 130.837 | 25329.37 | 25421.26 | 25377.02 | 25329.4 | 25350.36 | 25331.16 | 25347.33 | 25332.79 | 25329.42
876.48 | 25635.7 | 25635.7 | 1 | 876.48 | 220.7635 | 25327.34 | 25414.94 | 25371.23 | 25327.37 | 25347.99 | 25329.12 | 25345.13 | 25330.75 | 25327.39
876.38 | 25555.4 | 25555.4 | 1 | 876.38 | 146.4493 | 25325.29 | 25408.95 | 25365.77 | 25325.32 | 25345.61 | 25327.05 | 25342.91 | 25328.68 | 25325.34
876.28 | 25534.5 | 25534.5 | 1 | 876.28 | 130.852 | 25323.6 | 25403.65 | 25360.99 | 25323.63 | 25343.59 | 25325.35 | 25341.06 | 25326.97 | 25323.65
876.18 | 25658.7 | 25658.7 | 1 | 876.18 | 260.4547 | 25321.52 | 25398.25 | 25356.09 | 25321.55 | 25341.2 | 25323.26 | 25338.82 | 25324.88 | 25321.57
876.08 | 25619.1 | 25619.1 | 1 | 876.08 | 226.3267 | 25319.11 | 25392.77 | 25351.11 | 25319.14 | 25338.48 | 25320.84 | 25336.25 | 25322.45 | 25319.16
875.98 | 25736 | 25736 | 1 | 875.98 | 348.7839 | 25316.38 | 25387.22 | 25346.04 | 25316.41 | 25335.45 | 25318.1 | 25333.36 | 25319.7 | 25316.43
875.88 | 25443.2 | 25443.2 | 1 | 875.88 | -68.22089 | 25443.2 | 25511.42 | 25470.73 | 25443.23 | 25461.97 | 25444.91 | 25460.03 | 25446.51 | 25443.25
875.78 | 25490.6 | 25490.6 | 1 | 875.78 | -65.7972 | 25490.6 | 25556.4 | 25516.17 | 25490.63 | 25509.09 | 25492.3 | 25507.27 | 25493.89 | 25490.65
875.68 | 25529.8 | 25529.8 | 1 | 875.68 | -63.54694 | 25529.8 | 25593.35 | 25553.58 | 25529.83 | 25548.01 | 25531.49 | 25546.32 | 25533.07 | 25529.85
875.58 | 25529.3 | 25529.3 | 1 | 875.58 | -61.45396 | 25529.3 | 25590.75 | 25551.44 | 25529.33 | 25547.23 | 25530.98 | 25545.68 | 25532.56 | 25529.35
875.48 | 25777.2 | 25777.2 | 1 | 875.48 | -59.50384 | 25777.2 | 25836.7 | 25797.83 | 25777.23 | 25794.86 | 25778.86 | 25793.43 | 25780.44 | 25777.25
875.38 | 25567.1 | 25567.1 | 1 | 875.38 | -57.68371 | 25567.1 | 25624.78 | 25586.34 | 25567.13 | 25584.5 | 25568.75 | 25583.18 | 25570.33 | 25567.15
875.28 | 25242.3 | 25242.3 | 1 | 875.28 | -55.98203 | 25242.3 | 25298.28 | 25260.27 | 25242.33 | 25259.44 | 25243.94 | 25258.24 | 25245.51 | 25242.35
875.18 | 25490.8 | 25490.8 | 1 | 875.18 | -54.38846 | 25490.8 | 25545.19 | 25507.59 | 25490.83 | 25507.69 | 25492.43 | 25506.6 | 25493.99 | 25490.85
875.08 | 25546.8 | 25546.8 | 1 | 875.08 | -52.89369 | 25546.8 | 25599.69 | 25562.51 | 25546.82 | 25563.45 | 25548.42 | 25562.46 | 25549.98 | 25546.85
874.98 | 25448.8 | 25448.8 | 1 | 874.98 | -51.48939 | 25448.8 | 25500.29 | 25463.51 | 25448.82 | 25465.21 | 25450.41 | 25464.33 | 25451.96 | 25448.85
874.88 | 25561.7 | 25561.7 | 1 | 874.88 | -50.16801 | 25561.7 | 25611.87 | 25575.48 | 25561.72 | 25577.87 | 25563.3 | 25577.09 | 25564.85 | 25561.75
874.78 | 25468.3 | 25468.3 | 1 | 874.78 | -48.92277 | 25468.3 | 25517.22 | 25481.23 | 25468.32 | 25484.24 | 25469.89 | 25483.56 | 25471.43 | 25468.35
874.68 | 25476 | 25476 | 1 | 874.68 | -47.74753 | 25476 | 25523.75 | 25488.13 | 25476.02 | 25491.71 | 25477.58 | 25491.13 | 25479.12 | 25476.05
874.58 | 25500.4 | 25500.4 | 1 | 874.58 | -46.63674 | 25500.4 | 25547.04 | 25511.8 | 25500.42 | 25515.89 | 25501.97 | 25515.4 | 25503.5 | 25500.45
874.48 | 25479.1 | 25479.1 | 1 | 874.48 | -45.58538 | 25479.1 | 25524.69 | 25489.82 | 25479.12 | 25494.38 | 25480.66 | 25493.97 | 25482.19 | 25479.15
874.38 | 25559.5 | 25559.5 | 1 | 874.38 | -44.58887 | 25559.5 | 25604.09 | 25569.58 | 25559.52 | 25574.57 | 25561.05 | 25574.24 | 25562.57 | 25559.55
874.28 | 25516.1 | 25516.1 | 1 | 874.28 | -43.64309 | 25516.1 | 25559.74 | 25525.6 | 25516.12 | 25530.96 | 25517.65 | 25530.72 | 25519.16 | 25516.15
874.18 | 25625.6 | 25625.6 | 1 | 874.18 | -42.74425 | 25625.6 | 25668.34 | 25634.55 | 25625.62 | 25640.26 | 25627.14 | 25640.09 | 25628.64 | 25625.65
874.08 | 25467.6 | 25467.6 | 1 | 874.08 | -41.88894 | 25467.6 | 25509.49 | 25476.04 | 25467.62 | 25482.06 | 25469.13 | 25481.97 | 25470.63 | 25467.65
873.98 | 25396.8 | 25396.8 | 1 | 873.98 | -41.07402 | 25396.8 | 25437.87 | 25404.76 | 25396.82 | 25411.06 | 25398.32 | 25411.05 | 25399.82 | 25396.85
873.88 | 25357.7 | 25357.7 | 1 | 873.88 | -40.29663 | 25357.7 | 25398 | 25365.22 | 25357.72 | 25371.77 | 25359.21 | 25371.83 | 25360.7 | 25357.75
873.78 | 25467.5 | 25467.5 | 1 | 873.78 | -39.55417 | 25467.5 | 25507.05 | 25474.61 | 25467.52 | 25481.38 | 25469 | 25481.51 | 25470.49 | 25467.55
873.68 | 25588.3 | 25588.3 | 1 | 873.68 | -38.84424 | 25588.3 | 25627.14 | 25595.02 | 25588.32 | 25602 | 25589.79 | 25602.2 | 25591.27 | 25588.35
873.58 | 25560.3 | 25560.3 | 1 | 873.58 | -38.16467 | 25560.3 | 25598.46 | 25566.66 | 25560.32 | 25573.82 | 25561.78 | 25574.08 | 25563.26 | 25560.35
873.48 | 25565.3 | 25565.3 | 1 | 873.48 | -37.51343 | 25565.3 | 25602.81 | 25571.32 | 25565.32 | 25578.64 | 25566.77 | 25578.97 | 25568.25 | 25565.35
873.38 | 25196.6 | 25196.6 | 1 | 873.38 | -36.8887 | 25196.6 | 25233.49 | 25202.3 | 25196.62 | 25209.77 | 25198.06 | 25210.16 | 25199.53 | 25196.65
873.28 | 25343.7 | 25343.7 | 1 | 873.28 | -36.28877 | 25343.7 | 25379.99 | 25349.11 | 25343.72 | 25356.7 | 25345.16 | 25357.15 | 25346.62 | 25343.75
873.18 | 25457.3 | 25457.3 | 1 | 873.18 | -35.71208 | 25457.3 | 25493.01 | 25462.43 | 25457.32 | 25470.13 | 25458.75 | 25470.64 | 25460.2 | 25457.35
873.08 | 25373.1 | 25373.1 | 1 | 873.08 | -35.1572 | 25373.1 | 25408.26 | 25377.97 | 25373.12 | 25385.77 | 25374.54 | 25386.33 | 25375.99 | 25373.15
872.98 | 25348.7 | 25348.7 | 1 | 872.98 | -34.6228 | 25348.7 | 25383.32 | 25353.32 | 25348.72 | 25361.21 | 25350.13 | 25361.82 | 25351.58 | 25348.74
872.88 | 25540.4 | 25540.4 | 1 | 872.88 | -34.10767 | 25540.4 | 25574.51 | 25544.79 | 25540.42 | 25552.75 | 25541.82 | 25553.42 | 25543.26 | 25540.44
872.78 | 25411.6 | 25411.6 | 1 | 872.78 | -33.61066 | 25411.6 | 25445.21 | 25415.77 | 25411.62 | 25423.8 | 25413.01 | 25424.51 | 25414.45 | 25411.64
872.68 | 25646.4 | 25646.4 | 1 | 872.68 | -33.13073 | 25646.4 | 25679.53 | 25650.37 | 25646.42 | 25658.45 | 25647.81 | 25659.21 | 25649.24 | 25646.44
872.58 | 25452.1 | 25452.1 | 1 | 872.58 | -32.66692 | 25452.1 | 25484.77 | 25455.88 | 25452.12 | 25464 | 25453.5 | 25464.81 | 25454.93 | 25452.14
872.48 | 25510.2 | 25510.2 | 1 | 872.48 | -32.21832 | 25510.2 | 25542.42 | 25513.8 | 25510.22 | 25521.95 | 25511.59 | 25522.81 | 25513.01 | 25510.24
872.38 | 25287.7 | 25287.7 | 1 | 872.38 | -31.7841 | 25287.7 | 25319.48 | 25291.12 | 25287.72 | 25299.31 | 25289.08 | 25300.21 | 25290.5 | 25287.74
872.28 | 25429.6 | 25429.6 | 1 | 872.28 | -31.36349 | 25429.6 | 25460.96 | 25432.86 | 25429.62 | 25441.07 | 25430.97 | 25442.01 | 25432.39 | 25429.64
872.18 | 25404.2 | 25404.2 | 1 | 872.18 | -30.95576 | 25404.2 | 25435.16 | 25407.31 | 25404.21 | 25415.53 | 25405.57 | 25416.52 | 25406.97 | 25404.24
872.08 | 25362.6 | 25362.6 | 1 | 872.08 | -30.56026 | 25362.6 | 25393.16 | 25365.57 | 25362.61 | 25373.79 | 25363.96 | 25374.82 | 25365.36 | 25362.64
871.98 | 25342 | 25342 | 1 | 871.98 | -30.17634 | 25342 | 25372.18 | 25344.83 | 25342.01 | 25353.06 | 25343.35 | 25354.13 | 25344.75 | 25342.04
871.88 | 25334.7 | 25334.7 | 1 | 871.88 | -29.80344 | 25334.7 | 25364.5 | 25337.4 | 25334.71 | 25345.63 | 25336.04 | 25346.73 | 25337.44 | 25334.74
871.78 | 25320 | 25320 | 1 | 871.78 | -29.441 | 25320 | 25349.44 | 25322.58 | 25320.01 | 25330.8 | 25321.33 | 25331.94 | 25322.72 | 25320.04
871.68 | 25311.6 | 25311.6 | 1 | 871.68 | -29.08852 | 25311.6 | 25340.69 | 25314.07 | 25311.61 | 25322.28 | 25312.93 | 25323.45 | 25314.31 | 25311.64
871.58 | 25431.5 | 25431.5 | 1 | 871.58 | -28.74553 | 25431.5 | 25460.25 | 25433.86 | 25431.51 | 25442.05 | 25432.82 | 25443.26 | 25434.2 | 25431.54
871.48 | 25271.1 | 25271.1 | 1 | 871.48 | -28.41158 | 25271.1 | 25299.51 | 25273.36 | 25271.11 | 25281.53 | 25272.41 | 25282.77 | 25273.79 | 25271.14
871.38 | 25424.3 | 25424.3 | 1 | 871.38 | -28.08625 | 25424.3 | 25452.39 | 25426.46 | 25424.31 | 25434.61 | 25425.6 | 25435.88 | 25426.98 | 25424.34
871.28 | 25472 | 25472 | 1 | 871.28 | -27.76916 | 25472 | 25499.77 | 25474.07 | 25472.01 | 25482.19 | 25473.3 | 25483.49 | 25474.66 | 25472.04
871.18 | 25549.2 | 25549.2 | 1 | 871.18 | -27.45993 | 25549.2 | 25576.66 | 25551.18 | 25549.21 | 25559.28 | 25550.49 | 25560.61 | 25551.85 | 25549.24
871.08 | 25360.8 | 25360.8 | 1 | 871.08 | -27.15823 | 25360.8 | 25387.96 | 25362.7 | 25360.81 | 25370.76 | 25362.08 | 25372.12 | 25363.44 | 25360.84
870.98 | 25254.7 | 25254.7 | 1 | 870.98 | -26.86374 | 25254.7 | 25281.56 | 25256.52 | 25254.71 | 25264.55 | 25255.98 | 25265.94 | 25257.33 | 25254.74
870.88 | 25418.7 | 25418.7 | 1 | 870.88 | -26.57614 | 25418.7 | 25445.28 | 25420.44 | 25418.71 | 25428.44 | 25419.97 | 25429.86 | 25421.32 | 25418.74
870.78 | 25555 | 25555 | 1 | 870.78 | -26.29516 | 25555 | 25581.3 | 25556.67 | 25555.01 | 25564.63 | 25556.26 | 25566.07 | 25557.61 | 25555.04
870.68 | 25563.2 | 25563.2 | 1 | 870.68 | -26.02052 | 25563.2 | 25589.22 | 25564.8 | 25563.21 | 25572.72 | 25564.46 | 25574.19 | 25565.79 | 25563.24
870.58 | 25525.2 | 25525.2 | 1 | 870.58 | -25.75197 | 25525.2 | 25550.95 | 25526.74 | 25525.21 | 25534.62 | 25526.45 | 25536.11 | 25527.78 | 25525.24

## Ce3d1
Binding Energy (eV) | Corrected Data | Raw Data | Transmission | BE | Residuals | Background | Calculated Fit | Ce3d5/2 V0 | Ce3d3/2_U0 | Ce3d5/2 V' | Ce3d3/2_U' | Ce3d10 other? | ID | Peak Label | Position (eV) | Height (CPS) | FWHM (eV) | σ/γ (%) L/G | Area (CPS.eV) | σ W_g | γ W_l | W_g Skew | Conc. (%) | A/Aᴀ | Split (eV) | Fitting Model | Bkg Type | Bkg Low (eV) | Bkg High (eV) | Bkg Offset Low (CPS) | Bkg Offset High (CPS)
930.07 | 1722.145 | 2717.183 | 1.57779 | 930.07 | -0.02146028 | 1722.15 | 1722.167 | 1722.159 | 1722.158 | 1722.15 | 1722.15 | 1722.15 | A | Ce3d5/2 V0 | 881.33 | 243 | 3.32 | 35.00 | 950 | 2.150 | 4.000 | 0.300 | 27.1 | 100.0 | 0.00 | LA*G (Area, σ/γ, γ) | 0 | 0 | 0 | 0 | 0
929.97 | 1719.15 | 2712.183 | 1.57763 | 929.97 | -0.01611479 | 1719.15 | 1719.167 | 1719.159 | 1719.158 | 1719.15 | 1719.15 | 1719.15 |  |  | 870.07,930.07 | 1:1e7 | 0.3:6 | 35.0:65.0 | 1:1e7 | 0.01:4 | 0.01:4 | 0.3:2
929.87 | 1719.008 | 2711.683 | 1.57747 | 929.87 | -0.01870763 | 1719.01 | 1719.027 | 1719.019 | 1719.018 | 1719.01 | 1719.01 | 1719.01 | B | Ce3d3/2_U0 | 899.43 | 161 | 3.57 | 35.00 | 678 | 2.150 | 4.000 | 0.300 | 19.3 | 71.4 | 18.10 | LA*G (Area, σ/γ, γ) | 0 | 0 | 0 | 0 | 0
929.77 | 1723.969 | 2719.233 | 1.57731 | 929.77 | -0.0177036 | 1723.97 | 1723.987 | 1723.979 | 1723.978 | 1723.97 | 1723.97 | 1723.97 |  |  | A+18.3#0.2 | A*0.667#0.05 | 0.3:6 | A*1 | A*0.667#0.05 | 0.01:4 | A*1 | 0.3:2
929.67 | 1716.916 | 2707.833 | 1.57715 | 929.67 | -0.02103714 | 1716.92 | 1716.937 | 1716.929 | 1716.928 | 1716.92 | 1716.92 | 1716.92 | C | Ce3d5/2 V' | 885.33 | 256 | 3.94 | 4.66 | 1075 |  |  | 0.3 | 30.6 | 113.2 | 4.00 | GL (Area) | 0 | 0 | 0 | 0 | 0
929.57 | 1721.613 | 2714.967 | 1.57699 | 929.57 | -0.01345515 | 1721.61 | 1721.627 | 1721.619 | 1721.618 | 1721.61 | 1721.61 | 1721.61 |  |  | 870.07,930.07 | 1:1e7 | 0.3:6 | 2:80 | 1:1e7 |  |  | 0.01:2
929.47 | 1721.323 | 2714.233 | 1.57683 | 929.47 | -0.01383219 | 1721.32 | 1721.337 | 1721.329 | 1721.328 | 1721.32 | 1721.32 | 1721.32 | D | Ce3d3/2_U' | 903.80 | 164 | 4.39 | 4.66 | 767 |  |  | 0.3 | 21.9 | 80.7 | 22.47 | GL (Area) | 0 | 0 | 0 | 0 | 0
929.37 | 1718.252 | 2709.117 | 1.57667 | 929.37 | -0.01673309 | 1718.25 | 1718.269 | 1718.259 | 1718.26 | 1718.25 | 1718.25 | 1718.25 |  |  | C+18.3#0.2 | C*0.667#0.05 | 0.3:6 | C*1 | C*0.667#0.05 |  |  | C*1
929.27 | 1719.008 | 2710.033 | 1.57651 | 929.27 | -0.02346112 | 1719.01 | 1719.031 | 1719.019 | 1719.023 | 1719.01 | 1719.01 | 1719.01 | E | Ce3d10 other? | 907.94 | 18 | 2.02 | 2.00 | 38 |  |  | 0.3 | 1.1 | 4.0 | 26.61 | GL (Area) | 0 | 0 | 0 | 0 | 0
929.17 | 1720.959 | 2712.833 | 1.57635 | 929.17 | -0.02373408 | 1720.96 | 1720.982 | 1720.969 | 1720.974 | 1720.96 | 1720.96 | 1720.96 |  |  | 870.07,930.07 | 1:1e7 | 0.3:6 | 2:80 | 1:1e7 |  |  | 0.01:2
929.07 | 1720.837 | 2712.367 | 1.57619 | 929.07 | -0.02546621 | 1720.84 | 1720.863 | 1720.849 | 1720.854 | 1720.84 | 1720.84 | 1720.84 | Please cite KherveFitting software: Kerherve G. et al. Surface and Interface Analysis (2025) TBD
928.97 | 1718.474 | 2708.367 | 1.57603 | 928.97 | -0.01900887 | 1718.47 | 1718.493 | 1718.479 | 1718.484 | 1718.47 | 1718.47 | 1718.47
928.87 | 1721.356 | 2712.633 | 1.57587 | 928.87 | -0.02724019 | 1721.36 | 1721.383 | 1721.369 | 1721.375 | 1721.36 | 1721.36 | 1721.36
928.77 | 1719.891 | 2710.05 | 1.57571 | 928.77 | -0.02213567 | 1719.89 | 1719.913 | 1719.899 | 1719.905 | 1719.89 | 1719.89 | 1719.89
928.67 | 1718.765 | 2708 | 1.57555 | 928.67 | -0.01882629 | 1718.76 | 1718.784 | 1718.769 | 1718.775 | 1718.76 | 1718.76 | 1718.76
928.57 | 1719.511 | 2708.9 | 1.57539 | 928.57 | -0.02319741 | 1719.51 | 1719.534 | 1719.519 | 1719.525 | 1719.51 | 1719.51 | 1719.51
928.47 | 1718.585 | 2707.167 | 1.57523 | 928.47 | -0.02913453 | 1718.59 | 1718.614 | 1718.599 | 1718.605 | 1718.59 | 1718.59 | 1718.59
928.37 | 1714.199 | 2699.983 | 1.57507 | 928.37 | -0.02542746 | 1714.2 | 1714.224 | 1714.209 | 1714.216 | 1714.2 | 1714.2 | 1714.2
928.27 | 1726.31 | 2718.783 | 1.57491 | 928.27 | -0.02431846 | 1726.31 | 1726.335 | 1726.319 | 1726.326 | 1726.31 | 1726.31 | 1726.31
928.17 | 1723.184 | 2713.583 | 1.57475 | 928.17 | -0.02126695 | 1723.18 | 1723.205 | 1723.189 | 1723.196 | 1723.18 | 1723.18 | 1723.18
928.07 | 1715.187 | 2700.717 | 1.57459 | 928.07 | -0.02784756 | 1715.19 | 1715.215 | 1715.199 | 1715.206 | 1715.19 | 1715.19 | 1715.19
927.97 | 1719.691 | 2707.533 | 1.57443 | 927.97 | -0.02417883 | 1719.69 | 1719.715 | 1719.699 | 1719.707 | 1719.69 | 1719.69 | 1719.69
927.87 | 1715.356 | 2700.433 | 1.57427 | 927.87 | -0.02967526 | 1715.36 | 1715.386 | 1715.369 | 1715.377 | 1715.36 | 1715.36 | 1715.36
927.77 | 1723.27 | 2712.617 | 1.57411 | 927.77 | -0.02574897 | 1723.27 | 1723.296 | 1723.279 | 1723.287 | 1723.27 | 1723.27 | 1723.27
927.67 | 1721.613 | 2709.733 | 1.57395 | 927.67 | -0.0227376 | 1721.61 | 1721.636 | 1721.619 | 1721.627 | 1721.61 | 1721.61 | 1721.61
927.57 | 1718.696 | 2704.867 | 1.57379 | 927.57 | -0.03029536 | 1718.7 | 1718.726 | 1718.709 | 1718.718 | 1718.7 | 1718.7 | 1718.7
927.47 | 1720.936 | 2708.117 | 1.57363 | 927.47 | -0.03052555 | 1720.94 | 1720.967 | 1720.949 | 1720.958 | 1720.94 | 1720.94 | 1720.94
927.37 | 1720.062 | 2706.467 | 1.57347 | 927.37 | -0.02444148 | 1720.06 | 1720.087 | 1720.069 | 1720.078 | 1720.06 | 1720.06 | 1720.06
927.27 | 1725.354 | 2714.517 | 1.57331 | 927.27 | -0.02319459 | 1725.35 | 1725.377 | 1725.359 | 1725.368 | 1725.35 | 1725.35 | 1725.35
927.17 | 1719.925 | 2705.7 | 1.57315 | 927.17 | -0.02246491 | 1719.92 | 1719.947 | 1719.929 | 1719.939 | 1719.92 | 1719.92 | 1719.92
927.07 | 1723.713 | 2711.383 | 1.57299 | 927.07 | -0.02473177 | 1723.71 | 1723.738 | 1723.719 | 1723.729 | 1723.71 | 1723.71 | 1723.71
926.97 | 1719.045 | 2703.783 | 1.57284 | 926.97 | -0.03266154 | 1719.05 | 1719.078 | 1719.059 | 1719.069 | 1719.05 | 1719.05 | 1719.05
926.87 | 1713.01 | 2694.017 | 1.57268 | 926.87 | -0.02827706 | 1713.01 | 1713.038 | 1713.019 | 1713.03 | 1713.01 | 1713.01 | 1713.01
926.77 | 1714.923 | 2696.75 | 1.57252 | 926.77 | -0.026102 | 1714.92 | 1714.949 | 1714.929 | 1714.94 | 1714.92 | 1714.92 | 1714.92
926.67 | 1717.599 | 2700.683 | 1.57236 | 926.67 | -0.0303596 | 1717.6 | 1717.629 | 1717.609 | 1717.62 | 1717.6 | 1717.6 | 1717.6
926.57 | 1718.494 | 2701.817 | 1.5722 | 926.57 | -0.02502244 | 1718.49 | 1718.519 | 1718.499 | 1718.511 | 1718.49 | 1718.49 | 1718.49
926.47 | 1717.333 | 2699.717 | 1.57204 | 926.47 | -0.02628462 | 1717.33 | 1717.36 | 1717.339 | 1717.351 | 1717.33 | 1717.33 | 1717.33
926.37 | 1711.125 | 2689.683 | 1.57188 | 926.37 | -0.03482441 | 1711.13 | 1711.16 | 1711.139 | 1711.151 | 1711.13 | 1711.13 | 1711.13
926.27 | 1717.079 | 2698.767 | 1.57172 | 926.27 | -0.03173878 | 1717.08 | 1717.11 | 1717.089 | 1717.102 | 1717.08 | 1717.08 | 1717.08
926.17 | 1717.805 | 2699.633 | 1.57156 | 926.17 | -0.02579811 | 1717.8 | 1717.831 | 1717.809 | 1717.822 | 1717.8 | 1717.8 | 1717.8
926.07 | 1712.061 | 2690.333 | 1.5714 | 926.07 | -0.02953089 | 1712.06 | 1712.091 | 1712.069 | 1712.082 | 1712.06 | 1712.06 | 1712.06
925.97 | 1720.902 | 2703.95 | 1.57124 | 925.97 | -0.02935675 | 1720.9 | 1720.931 | 1720.909 | 1720.923 | 1720.9 | 1720.9 | 1720.9
925.87 | 1721.087 | 2703.983 | 1.57109 | 925.87 | -0.03420102 | 1721.09 | 1721.122 | 1721.099 | 1721.113 | 1721.09 | 1721.09 | 1721.09
925.77 | 1712.521 | 2690.25 | 1.57093 | 925.77 | -0.03144652 | 1712.52 | 1712.552 | 1712.529 | 1712.543 | 1712.52 | 1712.52 | 1712.52
925.67 | 1717.151 | 2697.25 | 1.57077 | 925.67 | -0.03097351 | 1717.15 | 1717.182 | 1717.159 | 1717.174 | 1717.15 | 1717.15 | 1717.15
925.57 | 1717.241 | 2697.117 | 1.57061 | 925.57 | -0.03132437 | 1717.24 | 1717.273 | 1717.249 | 1717.264 | 1717.24 | 1717.24 | 1717.24
925.47 | 1705.36 | 2678.183 | 1.57045 | 925.47 | -0.03275573 | 1705.36 | 1705.393 | 1705.369 | 1705.385 | 1705.36 | 1705.36 | 1705.36
925.37 | 1717.92 | 2697.633 | 1.57029 | 925.37 | -0.03314823 | 1717.92 | 1717.954 | 1717.929 | 1717.945 | 1717.92 | 1717.92 | 1717.92
925.27 | 1713.499 | 2690.417 | 1.57013 | 925.27 | -0.03472078 | 1713.5 | 1713.534 | 1713.509 | 1713.525 | 1713.5 | 1713.5 | 1713.5
925.17 | 1716.36 | 2694.633 | 1.56997 | 925.17 | -0.03468574 | 1716.36 | 1716.394 | 1716.369 | 1716.386 | 1716.36 | 1716.36 | 1716.36
925.07 | 1707.202 | 2680 | 1.56982 | 925.07 | -0.03277397 | 1707.2 | 1707.235 | 1707.209 | 1707.226 | 1707.2 | 1707.2 | 1707.2
924.97 | 1712.685 | 2688.333 | 1.56966 | 924.97 | -0.04018454 | 1712.69 | 1712.725 | 1712.699 | 1712.717 | 1712.69 | 1712.69 | 1712.69
924.87 | 1711.617 | 2686.383 | 1.5695 | 924.87 | -0.03846661 | 1711.62 | 1711.656 | 1711.629 | 1711.647 | 1711.62 | 1711.62 | 1711.62
924.77 | 1717.176 | 2694.833 | 1.56934 | 924.77 | -0.0399859 | 1717.18 | 1717.216 | 1717.189 | 1717.208 | 1717.18 | 1717.18 | 1717.18
924.67 | 1711.563 | 2685.75 | 1.56918 | 924.67 | -0.03394509 | 1711.56 | 1711.597 | 1711.569 | 1711.588 | 1711.56 | 1711.56 | 1711.56
924.57 | 1715.115 | 2691.05 | 1.56902 | 924.57 | -0.04197784 | 1715.12 | 1715.157 | 1715.129 | 1715.148 | 1715.12 | 1715.12 | 1715.12
924.47 | 1714.823 | 2690.317 | 1.56886 | 924.47 | -0.03497574 | 1714.82 | 1714.858 | 1714.829 | 1714.849 | 1714.82 | 1714.82 | 1714.82
924.37 | 1710.195 | 2682.8 | 1.56871 | 924.37 | -0.04312043 | 1710.2 | 1710.238 | 1710.209 | 1710.229 | 1710.2 | 1710.2 | 1710.2
924.27 | 1709.296 | 2681.117 | 1.56855 | 924.27 | -0.04235341 | 1709.3 | 1709.339 | 1709.309 | 1709.33 | 1709.3 | 1709.3 | 1709.3
924.17 | 1707.08 | 2677.367 | 1.56839 | 924.17 | -0.03947986 | 1707.08 | 1707.119 | 1707.089 | 1707.11 | 1707.08 | 1707.08 | 1707.08
924.07 | 1717.722 | 2693.783 | 1.56823 | 924.07 | -0.03756122 | 1717.72 | 1717.76 | 1717.729 | 1717.751 | 1717.72 | 1717.72 | 1717.72
923.97 | 1709.862 | 2681.183 | 1.56807 | 923.97 | -0.03818303 | 1709.86 | 1709.9 | 1709.869 | 1709.891 | 1709.86 | 1709.86 | 1709.86
923.87 | 1704.222 | 2672.067 | 1.56791 | 923.87 | -0.03877936 | 1704.22 | 1704.261 | 1704.229 | 1704.252 | 1704.22 | 1704.22 | 1704.22
923.77 | 1707.298 | 2676.633 | 1.56776 | 923.77 | -0.04342153 | 1707.3 | 1707.341 | 1707.309 | 1707.333 | 1707.3 | 1707.3 | 1707.3
923.67 | 1713.15 | 2685.533 | 1.5676 | 923.67 | -0.04226568 | 1713.15 | 1713.192 | 1713.159 | 1713.183 | 1713.15 | 1713.15 | 1713.15
923.57 | 1712.165 | 2683.717 | 1.56744 | 923.57 | -0.04697817 | 1712.17 | 1712.212 | 1712.179 | 1712.204 | 1712.17 | 1712.17 | 1712.17
923.47 | 1704.131 | 2670.85 | 1.56728 | 923.47 | -0.04233558 | 1704.13 | 1704.173 | 1704.139 | 1704.164 | 1704.13 | 1704.13 | 1704.13
923.37 | 1712.451 | 2683.617 | 1.56712 | 923.37 | -0.0423776 | 1712.45 | 1712.494 | 1712.459 | 1712.485 | 1712.45 | 1712.45 | 1712.45
923.27 | 1706.404 | 2673.867 | 1.56696 | 923.27 | -0.04038369 | 1706.4 | 1706.444 | 1706.409 | 1706.436 | 1706.4 | 1706.4 | 1706.4
923.17 | 1712.397 | 2683 | 1.56681 | 923.17 | -0.04840204 | 1712.4 | 1712.445 | 1712.409 | 1712.436 | 1712.4 | 1712.4 | 1712.4
923.07 | 1710.114 | 2679.15 | 1.56665 | 923.07 | -0.04164054 | 1710.11 | 1710.156 | 1710.119 | 1710.147 | 1710.11 | 1710.11 | 1710.11
922.97 | 1701.256 | 2665 | 1.56649 | 922.97 | -0.05056926 | 1701.26 | 1701.306 | 1701.269 | 1701.298 | 1701.26 | 1701.26 | 1701.26
922.87 | 1707.431 | 2674.4 | 1.56633 | 922.87 | -0.04617665 | 1707.43 | 1707.477 | 1707.439 | 1707.468 | 1707.43 | 1707.43 | 1707.43
922.77 | 1709.127 | 2676.783 | 1.56617 | 922.77 | -0.05068123 | 1709.13 | 1709.178 | 1709.139 | 1709.169 | 1709.13 | 1709.13 | 1709.13
922.67 | 1702.117 | 2665.55 | 1.56602 | 922.67 | -0.05085782 | 1702.12 | 1702.168 | 1702.129 | 1702.16 | 1702.12 | 1702.12 | 1702.12
922.57 | 1705.804 | 2671.05 | 1.56586 | 922.57 | -0.04521452 | 1705.8 | 1705.849 | 1705.809 | 1705.84 | 1705.8 | 1705.8 | 1705.8
922.47 | 1707.671 | 2673.7 | 1.5657 | 922.47 | -0.0491063 | 1707.67 | 1707.72 | 1707.679 | 1707.711 | 1707.67 | 1707.67 | 1707.67
922.37 | 1709.974 | 2677.033 | 1.56554 | 922.37 | -0.04614922 | 1709.97 | 1710.021 | 1709.979 | 1710.012 | 1709.97 | 1709.97 | 1709.97
922.27 | 1706.614 | 2671.517 | 1.56539 | 922.27 | -0.04722009 | 1706.61 | 1706.661 | 1706.619 | 1706.653 | 1706.61 | 1706.61 | 1706.61
922.17 | 1700.804 | 2662.15 | 1.56523 | 922.17 | -0.04777338 | 1700.8 | 1700.852 | 1700.809 | 1700.843 | 1700.8 | 1700.8 | 1700.8
922.07 | 1702.906 | 2665.167 | 1.56507 | 922.07 | -0.05721366 | 1702.91 | 1702.963 | 1702.919 | 1702.954 | 1702.91 | 1702.91 | 1702.91
921.97 | 1708.969 | 2674.383 | 1.56491 | 921.97 | -0.05435383 | 1708.97 | 1709.024 | 1708.979 | 1709.015 | 1708.97 | 1708.97 | 1708.97
921.87 | 1710.827 | 2677.017 | 1.56475 | 921.87 | -0.05754807 | 1710.83 | 1710.885 | 1710.839 | 1710.876 | 1710.83 | 1710.83 | 1710.83
921.77 | 1708.008 | 2672.35 | 1.5646 | 921.77 | -0.05705791 | 1708.01 | 1708.065 | 1708.019 | 1708.057 | 1708.01 | 1708.01 | 1708.01
921.67 | 1706.883 | 2670.317 | 1.56444 | 921.67 | -0.05298551 | 1706.88 | 1706.936 | 1706.889 | 1706.928 | 1706.88 | 1706.88 | 1706.88
921.57 | 1711.831 | 2677.783 | 1.56428 | 921.57 | -0.05608263 | 1711.83 | 1711.887 | 1711.839 | 1711.879 | 1711.83 | 1711.83 | 1711.83
921.47 | 1704.974 | 2666.783 | 1.56412 | 921.47 | -0.05461476 | 1704.97 | 1705.028 | 1704.979 | 1705.02 | 1704.97 | 1704.97 | 1704.97
921.37 | 1704.082 | 2665.133 | 1.56397 | 921.37 | -0.05705429 | 1704.08 | 1704.139 | 1704.089 | 1704.13 | 1704.08 | 1704.08 | 1704.08
921.27 | 1700.132 | 2658.683 | 1.56381 | 921.27 | -0.05822287 | 1700.13 | 1700.19 | 1700.139 | 1700.181 | 1700.13 | 1700.13 | 1700.13
921.17 | 1708.311 | 2671.2 | 1.56365 | 921.17 | -0.06048405 | 1708.31 | 1708.371 | 1708.319 | 1708.362 | 1708.31 | 1708.31 | 1708.31
921.07 | 1701.684 | 2660.567 | 1.56349 | 921.07 | -0.05771385 | 1701.68 | 1701.742 | 1701.689 | 1701.733 | 1701.68 | 1701.68 | 1701.68
920.97 | 1700.313 | 2658.167 | 1.56334 | 920.97 | -0.06066516 | 1700.31 | 1700.373 | 1700.319 | 1700.365 | 1700.31 | 1700.31 | 1700.31
920.87 | 1705.85 | 2666.55 | 1.56318 | 920.87 | -0.06470552 | 1705.85 | 1705.914 | 1705.859 | 1705.906 | 1705.85 | 1705.85 | 1705.85
920.77 | 1701.3 | 2659.167 | 1.56302 | 920.77 | -0.06494804 | 1701.3 | 1701.365 | 1701.309 | 1701.357 | 1701.3 | 1701.3 | 1701.3
920.67 | 1707.852 | 2669.133 | 1.56286 | 920.67 | -0.06470669 | 1707.85 | 1707.917 | 1707.859 | 1707.908 | 1707.85 | 1707.85 | 1707.85
920.57 | 1701.478 | 2658.917 | 1.56271 | 920.57 | -0.06971969 | 1701.48 | 1701.548 | 1701.489 | 1701.539 | 1701.48 | 1701.48 | 1701.48
920.47 | 1700.852 | 2657.667 | 1.56255 | 920.47 | -0.06665357 | 1700.85 | 1700.919 | 1700.859 | 1700.91 | 1700.85 | 1700.85 | 1700.85
920.37 | 1705.016 | 2663.9 | 1.56239 | 920.37 | -0.07407442 | 1705.02 | 1705.09 | 1705.029 | 1705.081 | 1705.02 | 1705.02 | 1705.02
920.27 | 1706.951 | 2666.65 | 1.56223 | 920.27 | -0.07039121 | 1706.95 | 1707.021 | 1706.959 | 1707.013 | 1706.95 | 1706.95 | 1706.95
920.17 | 1702.26 | 2659.067 | 1.56208 | 920.17 | -0.07239399 | 1702.26 | 1702.333 | 1702.269 | 1702.324 | 1702.26 | 1702.26 | 1702.26
920.07 | 1706.457 | 2665.35 | 1.56192 | 920.07 | -0.0764991 | 1706.46 | 1706.534 | 1706.469 | 1706.525 | 1706.46 | 1706.46 | 1706.46
919.97 | 1709.524 | 2669.867 | 1.56176 | 919.97 | -0.07097958 | 1709.52 | 1709.595 | 1709.529 | 1709.587 | 1709.52 | 1709.52 | 1709.52
919.87 | 1709.027 | 2668.833 | 1.56161 | 919.87 | -0.07985677 | 1709.03 | 1709.107 | 1709.039 | 1709.098 | 1709.03 | 1709.03 | 1709.03
919.77 | 1710.92 | 2671.517 | 1.56145 | 919.77 | -0.07765638 | 1710.92 | 1710.998 | 1710.929 | 1710.989 | 1710.92 | 1710.92 | 1710.92
919.67 | 1704.52 | 2661.25 | 1.56129 | 919.67 | -0.07952711 | 1704.52 | 1704.6 | 1704.529 | 1704.591 | 1704.52 | 1704.52 | 1704.52
919.57 | 1702.303 | 2657.533 | 1.56114 | 919.57 | -0.07797245 | 1702.3 | 1702.381 | 1702.309 | 1702.372 | 1702.3 | 1702.3 | 1702.3
919.47 | 1702.563 | 2657.667 | 1.56098 | 919.47 | -0.07959166 | 1702.56 | 1702.643 | 1702.569 | 1702.634 | 1702.56 | 1702.56 | 1702.56
919.37 | 1701.253 | 2655.35 | 1.56082 | 919.37 | -0.08088475 | 1701.25 | 1701.334 | 1701.259 | 1701.325 | 1701.25 | 1701.25 | 1701.25
919.27 | 1705.326 | 2661.433 | 1.56066 | 919.27 | -0.09014879 | 1705.33 | 1705.416 | 1705.339 | 1705.407 | 1705.33 | 1705.33 | 1705.33
919.17 | 1707.69 | 2664.867 | 1.56051 | 919.17 | -0.08773654 | 1707.69 | 1707.777 | 1707.699 | 1707.769 | 1707.69 | 1707.69 | 1707.69
919.07 | 1702.246 | 2656.1 | 1.56035 | 919.07 | -0.09271215 | 1702.25 | 1702.339 | 1702.259 | 1702.33 | 1702.25 | 1702.25 | 1702.25
918.97 | 1699.729 | 2651.9 | 1.56019 | 918.97 | -0.09185482 | 1699.73 | 1699.821 | 1699.739 | 1699.812 | 1699.73 | 1699.73 | 1699.73
918.87 | 1709.678 | 2667.167 | 1.56004 | 918.87 | -0.09412659 | 1709.68 | 1709.773 | 1709.689 | 1709.764 | 1709.68 | 1709.68 | 1709.68
918.77 | 1705.868 | 2660.95 | 1.55988 | 918.77 | -0.09593507 | 1705.87 | 1705.964 | 1705.879 | 1705.956 | 1705.87 | 1705.87 | 1705.87
918.67 | 1715.105 | 2675.083 | 1.55972 | 918.67 | -0.09136054 | 1715.1 | 1715.196 | 1715.109 | 1715.188 | 1715.1 | 1715.1 | 1715.1
918.57 | 1720.357 | 2683.017 | 1.55957 | 918.57 | -0.1014526 | 1720.36 | 1720.458 | 1720.369 | 1720.449 | 1720.36 | 1720.36 | 1720.36
918.47 | 1711.085 | 2668.283 | 1.55941 | 918.47 | -0.1049324 | 1711.09 | 1711.19 | 1711.099 | 1711.181 | 1711.09 | 1711.09 | 1711.09
918.37 | 1711.539 | 2668.717 | 1.55925 | 918.37 | -0.1034702 | 1711.54 | 1711.642 | 1711.549 | 1711.633 | 1711.54 | 1711.54 | 1711.54
918.27 | 1719.56 | 2680.967 | 1.5591 | 918.27 | -0.1037921 | 1719.56 | 1719.664 | 1719.569 | 1719.656 | 1719.56 | 1719.56 | 1719.56
918.17 | 1728.803 | 2695.1 | 1.55894 | 918.17 | -0.10346 | 1728.8 | 1728.906 | 1728.809 | 1728.898 | 1728.8 | 1728.8 | 1728.8
918.07 | 1718.684 | 2679.05 | 1.55878 | 918.07 | -0.1047235 | 1718.68 | 1718.789 | 1718.689 | 1718.78 | 1718.68 | 1718.68 | 1718.68
917.97 | 1717.994 | 2677.717 | 1.55863 | 917.97 | -0.1070348 | 1717.99 | 1718.101 | 1717.999 | 1718.092 | 1717.99 | 1717.99 | 1717.99
917.87 | 1725.924 | 2689.8 | 1.55847 | 917.87 | -0.1096522 | 1725.92 | 1726.033 | 1725.929 | 1726.024 | 1725.92 | 1725.92 | 1725.92
917.77 | 1724.828 | 2687.817 | 1.55831 | 917.77 | -0.1175795 | 1724.83 | 1724.946 | 1724.839 | 1724.937 | 1724.83 | 1724.83 | 1724.83
917.67 | 1728.887 | 2693.883 | 1.55816 | 917.67 | -0.1205118 | 1728.89 | 1729.008 | 1728.899 | 1728.999 | 1728.89 | 1728.89 | 1728.89
917.57 | 1737.495 | 2707.017 | 1.558 | 917.57 | -0.1158795 | 1737.49 | 1737.611 | 1737.499 | 1737.602 | 1737.49 | 1737.49 | 1737.49
917.47 | 1733.971 | 2701.25 | 1.55784 | 917.47 | -0.1217342 | 1733.97 | 1734.093 | 1733.979 | 1734.084 | 1733.97 | 1733.97 | 1733.97
917.37 | 1733.464 | 2700.2 | 1.55769 | 917.37 | -0.1215081 | 1733.46 | 1733.586 | 1733.469 | 1733.577 | 1733.46 | 1733.46 | 1733.46
917.27 | 1739.592 | 2709.467 | 1.55753 | 917.27 | -0.1265949 | 1739.59 | 1739.719 | 1739.599 | 1739.71 | 1739.59 | 1739.59 | 1739.59
917.17 | 1738.721 | 2707.85 | 1.55738 | 917.17 | -0.1299438 | 1738.72 | 1738.851 | 1738.729 | 1738.843 | 1738.72 | 1738.72 | 1738.72
917.07 | 1735.561 | 2702.65 | 1.55722 | 917.07 | -0.133492 | 1735.56 | 1735.694 | 1735.569 | 1735.686 | 1735.56 | 1735.56 | 1735.56
916.97 | 1745.951 | 2718.55 | 1.55706 | 916.97 | -0.1365951 | 1745.95 | 1746.087 | 1745.959 | 1746.079 | 1745.95 | 1745.95 | 1745.95
916.87 | 1745.016 | 2716.833 | 1.55691 | 916.87 | -0.1440794 | 1745.02 | 1745.16 | 1745.029 | 1745.152 | 1745.02 | 1745.02 | 1745.02
916.77 | 1747.433 | 2720.317 | 1.55675 | 916.77 | -0.1403393 | 1747.43 | 1747.574 | 1747.439 | 1747.565 | 1747.43 | 1747.43 | 1747.43
916.67 | 1743.073 | 2713.25 | 1.55659 | 916.67 | -0.1438323 | 1743.07 | 1743.217 | 1743.079 | 1743.208 | 1743.07 | 1743.07 | 1743.07
916.57 | 1746.561 | 2718.417 | 1.55644 | 916.57 | -0.1496737 | 1746.56 | 1746.71 | 1746.569 | 1746.701 | 1746.56 | 1746.56 | 1746.56
916.47 | 1742.649 | 2712.05 | 1.55628 | 916.47 | -0.1545332 | 1742.65 | 1742.804 | 1742.659 | 1742.795 | 1742.65 | 1742.65 | 1742.65
916.37 | 1739.336 | 2706.633 | 1.55613 | 916.37 | -0.1609864 | 1739.34 | 1739.497 | 1739.349 | 1739.489 | 1739.34 | 1739.34 | 1739.34
916.27 | 1736.955 | 2702.65 | 1.55597 | 916.27 | -0.1658464 | 1736.96 | 1737.121 | 1736.969 | 1737.112 | 1736.96 | 1736.96 | 1736.96
916.17 | 1737.369 | 2703.017 | 1.55581 | 916.17 | -0.1653373 | 1737.37 | 1737.535 | 1737.379 | 1737.526 | 1737.37 | 1737.37 | 1737.37
916.07 | 1733.498 | 2696.733 | 1.55566 | 916.07 | -0.170743 | 1733.5 | 1733.669 | 1733.509 | 1733.66 | 1733.5 | 1733.5 | 1733.5
915.97 | 1733.119 | 2695.867 | 1.5555 | 915.97 | -0.1736294 | 1733.12 | 1733.293 | 1733.129 | 1733.284 | 1733.12 | 1733.12 | 1733.12
915.87 | 1727.264 | 2686.5 | 1.55535 | 915.87 | -0.1728672 | 1727.26 | 1727.437 | 1727.269 | 1727.428 | 1727.26 | 1727.26 | 1727.26
915.77 | 1720.486 | 2675.683 | 1.55519 | 915.77 | -0.1846573 | 1720.49 | 1720.671 | 1720.499 | 1720.662 | 1720.49 | 1720.49 | 1720.49
915.67 | 1719.206 | 2673.417 | 1.55503 | 915.67 | -0.1896903 | 1719.21 | 1719.396 | 1719.219 | 1719.387 | 1719.21 | 1719.21 | 1719.21
915.57 | 1721.28 | 2676.383 | 1.55488 | 915.57 | -0.1904275 | 1721.28 | 1721.47 | 1721.289 | 1721.461 | 1721.28 | 1721.28 | 1721.28
915.47 | 1719.667 | 2673.6 | 1.55472 | 915.47 | -0.1982398 | 1719.67 | 1719.865 | 1719.679 | 1719.856 | 1719.67 | 1719.67 | 1719.67
915.37 | 1713.571 | 2663.867 | 1.55457 | 915.37 | -0.1982754 | 1713.57 | 1713.77 | 1713.579 | 1713.761 | 1713.57 | 1713.57 | 1713.57
915.27 | 1711.314 | 2660.083 | 1.55441 | 915.27 | -0.2008396 | 1711.31 | 1711.515 | 1711.319 | 1711.506 | 1711.31 | 1711.31 | 1711.31
915.17 | 1709.249 | 2656.617 | 1.55426 | 915.17 | -0.2112853 | 1709.25 | 1709.46 | 1709.259 | 1709.451 | 1709.25 | 1709.25 | 1709.25
915.07 | 1707.408 | 2653.483 | 1.5541 | 915.07 | -0.2168261 | 1707.41 | 1707.625 | 1707.419 | 1707.616 | 1707.41 | 1707.41 | 1707.41
914.97 | 1706.951 | 2652.5 | 1.55394 | 914.97 | -0.2193406 | 1706.95 | 1707.171 | 1706.959 | 1707.162 | 1706.95 | 1706.95 | 1706.95
914.87 | 1709.422 | 2656.083 | 1.55379 | 914.87 | -0.2240631 | 1709.42 | 1709.646 | 1709.429 | 1709.638 | 1709.42 | 1709.42 | 1709.42
914.77 | 1710.736 | 2657.85 | 1.55363 | 914.77 | -0.2367829 | 1710.74 | 1710.972 | 1710.749 | 1710.964 | 1710.74 | 1710.74 | 1710.74
914.67 | 1707.596 | 2652.717 | 1.55348 | 914.67 | -0.2420895 | 1707.6 | 1707.838 | 1707.609 | 1707.83 | 1707.6 | 1707.6 | 1707.6
914.57 | 1706.452 | 2650.667 | 1.55332 | 914.57 | -0.2422375 | 1706.45 | 1706.695 | 1706.459 | 1706.686 | 1706.45 | 1706.45 | 1706.45
914.47 | 1701.134 | 2642.15 | 1.55317 | 914.47 | -0.2473407 | 1701.13 | 1701.381 | 1701.139 | 1701.372 | 1701.13 | 1701.13 | 1701.13
914.37 | 1702.833 | 2644.517 | 1.55301 | 914.37 | -0.254876 | 1702.83 | 1703.088 | 1702.839 | 1703.079 | 1702.83 | 1702.83 | 1702.83
914.27 | 1696.697 | 2634.717 | 1.55285 | 914.27 | -0.2673469 | 1696.7 | 1696.965 | 1696.709 | 1696.956 | 1696.7 | 1696.7 | 1696.7
914.17 | 1699.255 | 2638.433 | 1.5527 | 914.17 | -0.2769437 | 1699.26 | 1699.532 | 1699.269 | 1699.523 | 1699.26 | 1699.26 | 1699.26
914.07 | 1695.104 | 2631.717 | 1.55254 | 914.07 | -0.275505 | 1695.1 | 1695.379 | 1695.109 | 1695.371 | 1695.1 | 1695.1 | 1695.1
913.97 | 1694.591 | 2630.667 | 1.55239 | 913.97 | -0.2857897 | 1694.59 | 1694.877 | 1694.599 | 1694.868 | 1694.59 | 1694.59 | 1694.59
913.87 | 1693.134 | 2628.133 | 1.55223 | 913.87 | -0.2911465 | 1693.13 | 1693.425 | 1693.139 | 1693.416 | 1693.13 | 1693.13 | 1693.13
913.77 | 1694.275 | 2629.65 | 1.55208 | 913.77 | -0.2985863 | 1694.27 | 1694.573 | 1694.279 | 1694.565 | 1694.27 | 1694.27 | 1694.27
913.67 | 1694.095 | 2629.1 | 1.55192 | 913.67 | -0.3168629 | 1694.1 | 1694.412 | 1694.109 | 1694.403 | 1694.1 | 1694.1 | 1694.1
913.57 | 1689.533 | 2621.767 | 1.55177 | 913.57 | -0.3177575 | 1689.53 | 1689.851 | 1689.539 | 1689.842 | 1689.53 | 1689.53 | 1689.53
913.47 | 1697.097 | 2633.233 | 1.55161 | 913.47 | -0.3325563 | 1697.1 | 1697.43 | 1697.109 | 1697.421 | 1697.1 | 1697.1 | 1697.1
913.37 | 1696.026 | 2631.317 | 1.55146 | 913.37 | -0.3434109 | 1696.03 | 1696.37 | 1696.039 | 1696.361 | 1696.03 | 1696.03 | 1696.03
913.27 | 1697.028 | 2632.6 | 1.5513 | 913.27 | -0.351125 | 1697.03 | 1697.379 | 1697.039 | 1697.37 | 1697.03 | 1697.03 | 1697.03
913.17 | 1692.046 | 2624.617 | 1.55115 | 913.17 | -0.3640267 | 1692.05 | 1692.41 | 1692.059 | 1692.4 | 1692.05 | 1692.051 | 1692.05
913.07 | 1694.154 | 2627.617 | 1.55099 | 913.07 | -0.3659249 | 1694.15 | 1694.52 | 1694.159 | 1694.511 | 1694.15 | 1694.151 | 1694.15
912.97 | 1692.362 | 2624.583 | 1.55084 | 912.97 | -0.379125 | 1692.36 | 1692.742 | 1692.369 | 1692.732 | 1692.36 | 1692.361 | 1692.36
912.87 | 1690.355 | 2621.2 | 1.55068 | 912.87 | -0.3979413 | 1690.36 | 1690.753 | 1690.369 | 1690.743 | 1690.36 | 1690.361 | 1690.36
912.77 | 1688.39 | 2617.9 | 1.55053 | 912.77 | -0.4048135 | 1688.39 | 1688.795 | 1688.399 | 1688.785 | 1688.39 | 1688.391 | 1688.39
912.67 | 1690.037 | 2620.183 | 1.55037 | 912.67 | -0.4204339 | 1690.04 | 1690.458 | 1690.049 | 1690.447 | 1690.04 | 1690.042 | 1690.04
912.57 | 1693.265 | 2624.933 | 1.55022 | 912.57 | -0.4360362 | 1693.27 | 1693.701 | 1693.279 | 1693.69 | 1693.27 | 1693.272 | 1693.27
912.47 | 1690.311 | 2620.083 | 1.55006 | 912.47 | -0.4440115 | 1690.31 | 1690.755 | 1690.319 | 1690.743 | 1690.31 | 1690.313 | 1690.31
912.37 | 1683.463 | 2609.217 | 1.54991 | 912.37 | -0.4561246 | 1683.46 | 1683.919 | 1683.469 | 1683.907 | 1683.46 | 1683.464 | 1683.46
912.27 | 1685.702 | 2612.417 | 1.54975 | 912.27 | -0.4727804 | 1685.7 | 1686.175 | 1685.709 | 1686.161 | 1685.7 | 1685.705 | 1685.7
912.17 | 1687.339 | 2614.7 | 1.5496 | 912.17 | -0.4922738 | 1687.34 | 1687.831 | 1687.349 | 1687.816 | 1687.34 | 1687.347 | 1687.34
912.07 | 1692.074 | 2621.767 | 1.54944 | 912.07 | -0.5043763 | 1692.07 | 1692.578 | 1692.079 | 1692.561 | 1692.07 | 1692.078 | 1692.07
911.97 | 1687.3 | 2614.117 | 1.54929 | 911.97 | -0.5265225 | 1687.3 | 1687.826 | 1687.309 | 1687.807 | 1687.3 | 1687.311 | 1687.3
911.87 | 1677.511 | 2598.683 | 1.54913 | 911.87 | -0.5443155 | 1677.51 | 1678.056 | 1677.519 | 1678.033 | 1677.51 | 1677.523 | 1677.51
911.77 | 1681.203 | 2604.15 | 1.54898 | 911.77 | -0.5636104 | 1681.2 | 1681.767 | 1681.209 | 1681.741 | 1681.2 | 1681.217 | 1681.201
911.67 | 1683.077 | 2606.783 | 1.54882 | 911.67 | -0.5923864 | 1683.08 | 1683.669 | 1683.089 | 1683.638 | 1683.08 | 1683.101 | 1683.081
911.57 | 1675.265 | 2594.433 | 1.54867 | 911.57 | -0.6186855 | 1675.27 | 1675.884 | 1675.279 | 1675.847 | 1675.27 | 1675.296 | 1675.272
911.47 | 1685.943 | 2610.7 | 1.54851 | 911.47 | -0.6380996 | 1685.94 | 1686.581 | 1685.949 | 1686.536 | 1685.94 | 1685.973 | 1685.944
911.37 | 1679.293 | 2600.15 | 1.54836 | 911.37 | -0.6687381 | 1679.29 | 1679.962 | 1679.299 | 1679.907 | 1679.29 | 1679.331 | 1679.296
911.27 | 1677.13 | 2596.533 | 1.5482 | 911.27 | -0.7079632 | 1677.13 | 1677.838 | 1677.141 | 1677.768 | 1677.13 | 1677.181 | 1677.139
911.17 | 1683.139 | 2605.583 | 1.54805 | 911.17 | -0.7511837 | 1683.14 | 1683.89 | 1683.154 | 1683.799 | 1683.14 | 1683.203 | 1683.154
911.07 | 1680.944 | 2601.933 | 1.5479 | 911.07 | -0.7923021 | 1680.94 | 1681.736 | 1680.955 | 1681.622 | 1680.94 | 1681.017 | 1680.962
910.97 | 1680.579 | 2601.1 | 1.54774 | 910.97 | -0.8502479 | 1680.58 | 1681.43 | 1680.596 | 1681.286 | 1680.58 | 1680.675 | 1680.614
910.87 | 1676.251 | 2594.15 | 1.54759 | 910.87 | -0.9114053 | 1676.25 | 1677.163 | 1676.266 | 1676.981 | 1676.25 | 1676.366 | 1676.301
910.77 | 1683.016 | 2604.35 | 1.54743 | 910.77 | -0.9925928 | 1683.02 | 1684.009 | 1683.036 | 1683.776 | 1683.02 | 1683.162 | 1683.095
910.67 | 1681.618 | 2601.933 | 1.54728 | 910.67 | -1.083934 | 1681.62 | 1682.702 | 1681.636 | 1682.403 | 1681.62 | 1681.794 | 1681.73
910.57 | 1673.453 | 2589.033 | 1.54712 | 910.57 | -1.191818 | 1673.45 | 1674.645 | 1673.467 | 1674.262 | 1673.45 | 1673.661 | 1673.608
910.47 | 1675.113 | 2591.35 | 1.54697 | 910.47 | -1.332465 | 1675.11 | 1676.446 | 1675.127 | 1675.951 | 1675.11 | 1675.367 | 1675.335
910.37 | 1679.532 | 2597.917 | 1.54681 | 910.37 | -1.507958 | 1679.53 | 1681.04 | 1679.547 | 1680.401 | 1679.53 | 1679.84 | 1679.846
910.27 | 1677.852 | 2595.067 | 1.54666 | 910.27 | -1.723581 | 1677.85 | 1679.576 | 1677.867 | 1678.753 | 1677.85 | 1678.225 | 1678.288
910.17 | 1675.428 | 2591.067 | 1.54651 | 910.17 | -1.994442 | 1675.43 | 1677.423 | 1675.448 | 1676.367 | 1675.43 | 1675.881 | 1676.028
910.07 | 1673.694 | 2588.117 | 1.54635 | 910.07 | -2.408101 | 1673.78 | 1676.102 | 1673.798 | 1674.752 | 1673.78 | 1674.321 | 1674.586
909.97 | 1675.365 | 2590.45 | 1.5462 | 909.97 | 2.979829 | 1669.66 | 1672.386 | 1669.678 | 1670.668 | 1669.66 | 1670.307 | 1670.731
909.87 | 1672.283 | 2585.417 | 1.54604 | 909.87 | -0.583117 | 1669.65 | 1672.866 | 1669.668 | 1670.696 | 1669.65 | 1670.422 | 1671.054
909.77 | 1675.486 | 2590.117 | 1.54589 | 909.77 | 2.03811 | 1669.64 | 1673.448 | 1669.659 | 1670.726 | 1669.64 | 1670.559 | 1671.456
909.67 | 1678.969 | 2595.25 | 1.54574 | 909.67 | 4.83625 | 1669.62 | 1674.133 | 1669.639 | 1670.748 | 1669.62 | 1670.71 | 1671.937
909.57 | 1670.678 | 2582.167 | 1.54558 | 909.57 | -4.266988 | 1669.6 | 1674.945 | 1669.619 | 1670.772 | 1669.6 | 1670.889 | 1672.516
909.47 | 1681.657 | 2598.883 | 1.54543 | 909.47 | 5.762369 | 1669.58 | 1675.895 | 1669.6 | 1670.798 | 1669.58 | 1671.101 | 1673.201
909.37 | 1678.24 | 2593.333 | 1.54527 | 909.37 | 1.249281 | 1669.56 | 1676.99 | 1669.58 | 1670.826 | 1669.56 | 1671.35 | 1673.994
909.27 | 1679.859 | 2595.583 | 1.54512 | 909.27 | 1.641965 | 1669.52 | 1678.217 | 1669.54 | 1670.836 | 1669.52 | 1671.62 | 1674.877
909.17 | 1683.204 | 2600.483 | 1.54496 | 909.17 | 3.599772 | 1669.49 | 1679.605 | 1669.51 | 1670.859 | 1669.49 | 1671.946 | 1675.873
909.07 | 1676.992 | 2590.633 | 1.54481 | 909.07 | -4.137501 | 1669.45 | 1681.129 | 1669.471 | 1670.874 | 1669.45 | 1672.315 | 1676.953
908.97 | 1681.093 | 2596.717 | 1.54466 | 908.97 | -1.697551 | 1669.41 | 1682.79 | 1669.431 | 1670.892 | 1669.41 | 1672.743 | 1678.11
908.87 | 1688.864 | 2608.45 | 1.5445 | 908.87 | 4.281224 | 1669.38 | 1684.582 | 1669.401 | 1670.923 | 1669.38 | 1673.246 | 1679.33
908.77 | 1677.135 | 2590.083 | 1.54435 | 908.77 | -9.309915 | 1669.32 | 1686.445 | 1669.342 | 1670.927 | 1669.32 | 1673.791 | 1680.546
908.67 | 1693.995 | 2615.867 | 1.5442 | 908.67 | 5.592697 | 1669.28 | 1688.402 | 1669.302 | 1670.954 | 1669.28 | 1674.437 | 1681.772
908.57 | 1694.818 | 2616.867 | 1.54404 | 908.57 | 4.432338 | 1669.22 | 1690.386 | 1669.242 | 1670.964 | 1669.22 | 1675.151 | 1682.933
908.47 | 1684.457 | 2600.617 | 1.54389 | 908.47 | -7.908315 | 1669.14 | 1692.366 | 1669.163 | 1670.958 | 1669.14 | 1675.941 | 1683.987
908.37 | 1695.86 | 2617.95 | 1.54373 | 908.37 | 1.517598 | 1669.07 | 1694.342 | 1669.093 | 1670.966 | 1669.07 | 1676.848 | 1684.927
908.27 | 1697.493 | 2620.217 | 1.54358 | 908.27 | 1.223875 | 1668.99 | 1696.269 | 1669.014 | 1670.968 | 1668.99 | 1677.859 | 1685.695
908.17 | 1697.302 | 2619.667 | 1.54343 | 908.17 | -0.8224425 | 1668.9 | 1698.124 | 1668.924 | 1670.964 | 1668.9 | 1678.985 | 1686.259
908.07 | 1695.329 | 2616.35 | 1.54327 | 908.07 | -4.56307 | 1668.8 | 1699.892 | 1668.824 | 1670.955 | 1668.8 | 1680.234 | 1686.593
907.97 | 1703.994 | 2629.467 | 1.54312 | 907.97 | 2.408996 | 1668.71 | 1701.585 | 1668.735 | 1670.961 | 1668.71 | 1681.637 | 1686.699
907.87 | 1702.928 | 2627.567 | 1.54297 | 907.87 | -0.2469865 | 1668.6 | 1703.175 | 1668.625 | 1670.951 | 1668.6 | 1683.173 | 1686.54
907.77 | 1702.629 | 2626.833 | 1.54281 | 907.77 | -2.055131 | 1668.48 | 1704.684 | 1668.505 | 1670.937 | 1668.48 | 1684.862 | 1686.127
907.67 | 1706.068 | 2631.883 | 1.54266 | 907.67 | -0.08578581 | 1668.37 | 1706.154 | 1668.396 | 1670.939 | 1668.37 | 1686.733 | 1685.493
907.57 | 1711.118 | 2639.417 | 1.54251 | 907.57 | 3.534167 | 1668.24 | 1707.584 | 1668.266 | 1670.927 | 1668.24 | 1688.764 | 1684.628
907.47 | 1710.917 | 2638.833 | 1.54235 | 907.47 | 1.897121 | 1668.1 | 1709.02 | 1668.127 | 1670.912 | 1668.1 | 1690.974 | 1683.571
907.37 | 1706.393 | 2631.6 | 1.5422 | 907.37 | -4.121195 | 1667.96 | 1710.515 | 1667.987 | 1670.903 | 1667.96 | 1693.379 | 1682.366
907.27 | 1719.357 | 2651.317 | 1.54204 | 907.27 | 7.245178 | 1667.82 | 1712.111 | 1667.848 | 1670.902 | 1667.82 | 1695.987 | 1681.053
907.17 | 1708.077 | 2633.667 | 1.54189 | 907.17 | -5.768103 | 1667.67 | 1713.845 | 1667.698 | 1670.898 | 1667.67 | 1698.792 | 1679.659
907.07 | 1717.972 | 2648.667 | 1.54174 | 907.07 | 2.214604 | 1667.51 | 1715.758 | 1667.539 | 1670.893 | 1667.51 | 1701.798 | 1678.225
906.97 | 1717.718 | 2648 | 1.54158 | 906.97 | -0.1797274 | 1667.35 | 1717.898 | 1667.379 | 1670.897 | 1667.35 | 1705.017 | 1676.796
906.87 | 1723.843 | 2657.183 | 1.54143 | 906.87 | 3.555112 | 1667.18 | 1720.288 | 1667.209 | 1670.9 | 1667.18 | 1708.44 | 1675.394
906.77 | 1730.218 | 2666.75 | 1.54128 | 906.77 | 7.264847 | 1667 | 1722.953 | 1667.03 | 1670.904 | 1667 | 1712.065 | 1674.045
906.67 | 1724.125 | 2657.083 | 1.54112 | 906.67 | -1.765264 | 1666.79 | 1725.89 | 1666.82 | 1670.888 | 1666.79 | 1715.869 | 1672.751
906.57 | 1724.531 | 2657.45 | 1.54097 | 906.57 | -4.617959 | 1666.59 | 1729.149 | 1666.621 | 1670.894 | 1666.59 | 1719.886 | 1671.565
906.47 | 1728.928 | 2663.967 | 1.54082 | 906.47 | -3.791208 | 1666.39 | 1732.719 | 1666.422 | 1670.912 | 1666.39 | 1724.097 | 1670.486
906.37 | 1734.613 | 2672.467 | 1.54067 | 906.37 | -1.971377 | 1666.18 | 1736.585 | 1666.212 | 1670.933 | 1666.18 | 1728.483 | 1669.506
906.27 | 1733.041 | 2669.767 | 1.54051 | 906.27 | -7.690642 | 1665.96 | 1740.731 | 1665.993 | 1670.959 | 1665.96 | 1733.029 | 1668.624
906.17 | 1743.77 | 2686.033 | 1.54036 | 906.17 | -1.359487 | 1665.72 | 1745.129 | 1665.753 | 1670.979 | 1665.72 | 1737.711 | 1667.826
906.07 | 1755.605 | 2704 | 1.54021 | 906.07 | 5.841534 | 1665.47 | 1749.763 | 1665.504 | 1671.005 | 1665.47 | 1742.52 | 1667.111
905.97 | 1752.237 | 2698.533 | 1.54005 | 905.97 | -2.336212 | 1665.18 | 1754.574 | 1665.214 | 1671.009 | 1665.18 | 1747.404 | 1666.442
905.87 | 1752.863 | 2699.233 | 1.5399 | 905.87 | -6.695352 | 1664.88 | 1759.558 | 1664.915 | 1671.021 | 1664.88 | 1752.371 | 1665.837
905.77 | 1765.882 | 2719.017 | 1.53975 | 905.77 | 1.190636 | 1664.58 | 1764.691 | 1664.616 | 1671.052 | 1664.58 | 1757.404 | 1665.296
905.67 | 1758.661 | 2707.617 | 1.53959 | 905.67 | -11.24546 | 1664.25 | 1769.906 | 1664.286 | 1671.075 | 1664.25 | 1762.446 | 1664.779
905.57 | 1780.355 | 2740.75 | 1.53944 | 905.57 | 5.170071 | 1663.91 | 1775.185 | 1663.947 | 1671.11 | 1663.91 | 1767.486 | 1664.295
905.47 | 1785.163 | 2747.883 | 1.53929 | 905.47 | 4.683941 | 1663.55 | 1780.479 | 1663.587 | 1671.149 | 1663.55 | 1772.482 | 1663.827
905.37 | 1785.002 | 2747.35 | 1.53913 | 905.37 | -0.7167221 | 1663.14 | 1785.719 | 1663.178 | 1671.164 | 1663.14 | 1777.37 | 1663.336
905.27 | 1783.075 | 2744.117 | 1.53898 | 905.27 | -7.830388 | 1662.72 | 1790.905 | 1662.759 | 1671.197 | 1662.72 | 1782.157 | 1662.857
905.17 | 1805.473 | 2778.317 | 1.53883 | 905.17 | 9.46301 | 1662.3 | 1796.01 | 1662.339 | 1671.26 | 1662.3 | 1786.816 | 1662.395
905.07 | 1805.909 | 2778.717 | 1.53868 | 905.07 | 4.95335 | 1661.84 | 1800.956 | 1661.88 | 1671.314 | 1661.84 | 1791.272 | 1661.904
904.97 | 1811.611 | 2787.2 | 1.53852 | 904.97 | 5.895786 | 1661.35 | 1805.715 | 1661.391 | 1671.373 | 1661.35 | 1795.499 | 1661.393
904.87 | 1821.538 | 2802.2 | 1.53837 | 904.87 | 11.27552 | 1660.84 | 1810.263 | 1660.882 | 1671.449 | 1660.84 | 1799.471 | 1660.869
904.77 | 1809.418 | 2783.283 | 1.53822 | 904.77 | -5.136384 | 1660.3 | 1814.555 | 1660.342 | 1671.533 | 1660.3 | 1803.144 | 1660.319
904.67 | 1818.665 | 2797.233 | 1.53807 | 904.67 | 0.06577446 | 1659.77 | 1818.599 | 1659.813 | 1671.67 | 1659.77 | 1806.524 | 1659.782
904.57 | 1818.279 | 2796.35 | 1.53791 | 904.57 | -4.076251 | 1659.24 | 1822.356 | 1659.284 | 1671.852 | 1659.24 | 1809.569 | 1659.248
904.47 | 1826.379 | 2808.533 | 1.53776 | 904.47 | 0.6012148 | 1658.69 | 1825.778 | 1658.735 | 1672.063 | 1658.69 | 1812.23 | 1658.695
904.37 | 1827.208 | 2809.533 | 1.53761 | 904.37 | -1.644828 | 1658.13 | 1828.853 | 1658.176 | 1672.316 | 1658.13 | 1814.491 | 1658.133
904.27 | 1833.23 | 2818.5 | 1.53745 | 904.27 | 1.6816 | 1657.55 | 1831.549 | 1657.596 | 1672.605 | 1657.55 | 1816.316 | 1657.552
904.17 | 1831.035 | 2814.85 | 1.5373 | 904.17 | -2.814114 | 1656.95 | 1833.849 | 1656.997 | 1672.933 | 1656.95 | 1817.686 | 1656.951
904.07 | 1836.559 | 2823.067 | 1.53715 | 904.07 | 0.7982497 | 1656.35 | 1835.761 | 1656.398 | 1673.325 | 1656.35 | 1818.604 | 1656.351
903.97 | 1829.798 | 2812.4 | 1.537 | 903.97 | -7.466724 | 1655.74 | 1837.265 | 1655.789 | 1673.777 | 1655.74 | 1819.046 | 1655.74
903.87 | 1844.976 | 2835.433 | 1.53684 | 903.87 | 6.608862 | 1655.13 | 1838.367 | 1655.18 | 1674.301 | 1655.13 | 1819.012 | 1655.13
903.77 | 1834.083 | 2818.417 | 1.53669 | 903.77 | -4.965096 | 1654.5 | 1839.048 | 1654.551 | 1674.884 | 1654.5 | 1818.478 | 1654.5
903.67 | 1835.466 | 2820.267 | 1.53654 | 903.67 | -3.865143 | 1653.87 | 1839.331 | 1653.922 | 1675.552 | 1653.87 | 1817.464 | 1653.87
903.57 | 1842.523 | 2830.833 | 1.53639 | 903.57 | 3.286826 | 1653.25 | 1839.236 | 1653.303 | 1676.319 | 1653.25 | 1815.981 | 1653.25
903.47 | 1835.293 | 2819.45 | 1.53624 | 903.47 | -3.453277 | 1652.61 | 1838.746 | 1652.664 | 1677.162 | 1652.61 | 1814.009 | 1652.61
903.37 | 1843.198 | 2831.3 | 1.53608 | 903.37 | 5.298909 | 1651.97 | 1837.899 | 1652.025 | 1678.106 | 1651.97 | 1811.578 | 1651.97
903.27 | 1835.088 | 2818.567 | 1.53593 | 903.27 | -1.630235 | 1651.33 | 1836.718 | 1651.386 | 1679.16 | 1651.33 | 1808.704 | 1651.33
903.17 | 1839.391 | 2824.9 | 1.53578 | 903.17 | 4.162521 | 1650.69 | 1835.229 | 1650.747 | 1680.328 | 1650.69 | 1805.407 | 1650.69
903.07 | 1831.29 | 2812.183 | 1.53563 | 903.07 | -2.170382 | 1650.05 | 1833.46 | 1650.108 | 1681.619 | 1650.05 | 1801.709 | 1650.05
902.97 | 1826.466 | 2804.483 | 1.53547 | 902.97 | -4.989892 | 1649.42 | 1831.456 | 1649.479 | 1683.05 | 1649.42 | 1797.646 | 1649.42
902.87 | 1830.465 | 2810.35 | 1.53532 | 902.87 | 1.204289 | 1648.81 | 1829.261 | 1648.871 | 1684.637 | 1648.81 | 1793.256 | 1648.81
902.77 | 1825.324 | 2802.183 | 1.53517 | 902.77 | -1.559861 | 1648.19 | 1826.884 | 1648.252 | 1686.357 | 1648.19 | 1788.541 | 1648.19
902.67 | 1823.168 | 2798.6 | 1.53502 | 902.67 | -1.216958 | 1647.58 | 1824.385 | 1647.643 | 1688.239 | 1647.58 | 1783.552 | 1647.58
902.57 | 1822.196 | 2796.833 | 1.53487 | 902.57 | 0.3901562 | 1646.98 | 1821.805 | 1647.044 | 1690.289 | 1646.98 | 1778.325 | 1646.98
902.47 | 1817.379 | 2789.15 | 1.53471 | 902.47 | -1.797117 | 1646.38 | 1819.176 | 1646.446 | 1692.503 | 1646.38 | 1772.884 | 1646.38
902.37 | 1813.951 | 2783.617 | 1.53456 | 902.37 | -2.598935 | 1645.79 | 1816.55 | 1645.857 | 1694.898 | 1645.79 | 1767.276 | 1645.79
902.27 | 1802.484 | 2765.75 | 1.53441 | 902.27 | -11.49345 | 1645.22 | 1813.978 | 1645.288 | 1697.488 | 1645.22 | 1761.546 | 1645.22
902.17 | 1807.799 | 2773.633 | 1.53426 | 902.17 | -3.70128 | 1644.67 | 1811.5 | 1644.74 | 1700.28 | 1644.67 | 1755.73 | 1644.67
902.07 | 1812.658 | 2780.817 | 1.53411 | 902.07 | 3.532832 | 1644.11 | 1809.125 | 1644.181 | 1703.245 | 1644.11 | 1749.833 | 1644.11
901.97 | 1806.045 | 2770.383 | 1.53395 | 901.97 | -0.8434783 | 1643.54 | 1806.889 | 1643.612 | 1706.386 | 1643.54 | 1743.889 | 1643.54
901.87 | 1805.679 | 2769.55 | 1.5338 | 901.87 | 0.8345802 | 1642.98 | 1804.844 | 1643.054 | 1709.723 | 1642.98 | 1737.95 | 1642.98
901.77 | 1810.094 | 2776.05 | 1.53365 | 901.77 | 7.083693 | 1642.42 | 1803.01 | 1642.495 | 1713.243 | 1642.42 | 1732.038 | 1642.42
901.67 | 1800.554 | 2761.15 | 1.5335 | 901.67 | -0.8564608 | 1641.86 | 1801.411 | 1641.937 | 1716.944 | 1641.86 | 1726.181 | 1641.86
901.57 | 1806.85 | 2770.533 | 1.53335 | 901.57 | 6.783509 | 1641.3 | 1800.066 | 1641.379 | 1720.816 | 1641.3 | 1720.407 | 1641.3
901.47 | 1801.581 | 2762.167 | 1.53319 | 901.47 | 2.590412 | 1640.74 | 1798.991 | 1640.82 | 1724.851 | 1640.74 | 1714.739 | 1640.74
901.37 | 1808.574 | 2772.617 | 1.53304 | 901.37 | 10.38147 | 1640.18 | 1798.193 | 1640.262 | 1729.034 | 1640.18 | 1709.2 | 1640.18
901.27 | 1808.273 | 2771.883 | 1.53289 | 901.27 | 10.60943 | 1639.61 | 1797.663 | 1639.694 | 1733.338 | 1639.61 | 1703.8 | 1639.61
901.17 | 1804.122 | 2765.25 | 1.53274 | 901.17 | 6.724149 | 1639.03 | 1797.398 | 1639.116 | 1737.74 | 1639.03 | 1698.554 | 1639.03
901.07 | 1805.962 | 2767.8 | 1.53259 | 901.07 | 8.558195 | 1638.46 | 1797.404 | 1638.547 | 1742.235 | 1638.46 | 1693.497 | 1638.46
900.97 | 1806.748 | 2768.733 | 1.53244 | 900.97 | 9.094793 | 1637.89 | 1797.653 | 1637.979 | 1746.781 | 1637.89 | 1688.632 | 1637.89
900.87 | 1800.824 | 2759.367 | 1.53228 | 900.87 | 2.714563 | 1637.31 | 1798.109 | 1637.401 | 1751.334 | 1637.31 | 1683.956 | 1637.31
900.77 | 1803.013 | 2762.45 | 1.53213 | 900.77 | 4.243443 | 1636.75 | 1798.769 | 1636.843 | 1755.884 | 1636.75 | 1679.507 | 1636.75
900.67 | 1791.842 | 2745.067 | 1.53198 | 900.67 | -7.73145 | 1636.19 | 1799.574 | 1636.285 | 1760.368 | 1636.19 | 1675.269 | 1636.19
900.57 | 1795.053 | 2749.717 | 1.53183 | 900.57 | -5.444341 | 1635.65 | 1800.498 | 1635.747 | 1764.757 | 1635.65 | 1671.264 | 1635.65
900.47 | 1790.387 | 2742.3 | 1.53168 | 900.47 | -11.08404 | 1635.11 | 1801.471 | 1635.209 | 1768.982 | 1635.11 | 1667.473 | 1635.11
900.37 | 1793.533 | 2746.85 | 1.53153 | 900.37 | -8.906381 | 1634.57 | 1802.44 | 1634.672 | 1772.99 | 1634.57 | 1663.894 | 1634.57
900.27 | 1796.615 | 2751.3 | 1.53138 | 900.27 | -6.721797 | 1634.02 | 1803.337 | 1634.124 | 1776.717 | 1634.02 | 1660.514 | 1634.02
900.17 | 1794.93 | 2748.433 | 1.53122 | 900.17 | -9.18326 | 1633.47 | 1804.114 | 1633.576 | 1780.12 | 1633.47 | 1657.338 | 1633.47
900.07 | 1797.468 | 2752.05 | 1.53107 | 900.07 | -7.234121 | 1632.91 | 1804.703 | 1633.019 | 1783.135 | 1632.91 | 1654.351 | 1632.91
899.97 | 1795.924 | 2749.417 | 1.53092 | 899.97 | -9.132262 | 1632.35 | 1805.057 | 1632.461 | 1785.725 | 1632.35 | 1651.555 | 1632.35
899.87 | 1802.949 | 2759.9 | 1.53077 | 899.87 | -2.163951 | 1631.78 | 1805.113 | 1631.894 | 1787.832 | 1631.78 | 1648.933 | 1631.78
899.77 | 1799.391 | 2754.183 | 1.53062 | 899.77 | -5.431265 | 1631.2 | 1804.822 | 1631.316 | 1789.416 | 1631.2 | 1646.477 | 1631.2
899.67 | 1802.66 | 2758.917 | 1.53047 | 899.67 | -1.488715 | 1630.62 | 1804.148 | 1630.739 | 1790.452 | 1630.62 | 1644.187 | 1630.62
899.57 | 1801.9 | 2757.483 | 1.53032 | 899.57 | -1.128505 | 1630.03 | 1803.028 | 1630.152 | 1790.883 | 1630.03 | 1642.044 | 1630.03
899.47 | 1803.286 | 2759.317 | 1.53016 | 899.47 | 1.905424 | 1629.44 | 1801.381 | 1629.565 | 1790.64 | 1629.44 | 1640.048 | 1629.44
899.37 | 1791.895 | 2741.617 | 1.53001 | 899.37 | -7.170357 | 1628.85 | 1799.065 | 1628.977 | 1789.59 | 1628.85 | 1638.19 | 1628.85
899.27 | 1795.851 | 2747.4 | 1.52986 | 899.27 | -0.1155236 | 1628.29 | 1795.966 | 1628.42 | 1787.629 | 1628.29 | 1636.49 | 1628.29
899.17 | 1789.043 | 2736.717 | 1.52971 | 899.17 | -2.926928 | 1627.72 | 1791.97 | 1627.853 | 1784.652 | 1627.72 | 1634.899 | 1627.72
899.07 | 1797.87 | 2749.95 | 1.52956 | 899.07 | 10.77402 | 1627.15 | 1787.096 | 1627.287 | 1780.687 | 1627.15 | 1633.417 | 1627.15
898.97 | 1784.316 | 2728.95 | 1.52941 | 898.97 | 2.896774 | 1626.59 | 1781.419 | 1626.73 | 1775.819 | 1626.59 | 1632.045 | 1626.59
898.87 | 1780.458 | 2722.783 | 1.52926 | 898.87 | 5.418597 | 1626.05 | 1775.039 | 1626.193 | 1770.157 | 1626.05 | 1630.785 | 1626.05
898.77 | 1770.387 | 2707.117 | 1.52911 | 898.77 | 2.321626 | 1625.53 | 1768.066 | 1625.677 | 1763.817 | 1625.53 | 1629.629 | 1625.53
898.67 | 1773.406 | 2711.467 | 1.52896 | 898.67 | 12.79189 | 1625.03 | 1760.614 | 1625.18 | 1756.923 | 1625.03 | 1628.568 | 1625.03
898.57 | 1755.908 | 2684.45 | 1.52881 | 898.57 | 3.101219 | 1624.55 | 1752.807 | 1624.704 | 1749.606 | 1624.55 | 1627.595 | 1624.55
898.47 | 1754.228 | 2681.6 | 1.52865 | 898.47 | 9.46115 | 1624.09 | 1744.766 | 1624.248 | 1741.994 | 1624.09 | 1626.703 | 1624.09
898.37 | 1741.522 | 2661.917 | 1.5285 | 898.37 | 4.89198 | 1623.67 | 1736.63 | 1623.832 | 1734.231 | 1623.67 | 1625.906 | 1623.67
898.27 | 1727.451 | 2640.15 | 1.52835 | 898.27 | -1.047161 | 1623.28 | 1728.498 | 1623.446 | 1726.423 | 1623.28 | 1625.188 | 1623.28
898.17 | 1726.257 | 2638.067 | 1.5282 | 898.17 | 5.787133 | 1622.92 | 1720.47 | 1623.09 | 1718.675 | 1622.92 | 1624.544 | 1622.92
898.07 | 1720.035 | 2628.3 | 1.52805 | 898.07 | 7.412016 | 1622.58 | 1712.623 | 1622.754 | 1711.07 | 1622.58 | 1623.958 | 1622.58
897.97 | 1703.864 | 2603.333 | 1.5279 | 897.97 | -1.177172 | 1622.27 | 1705.041 | 1622.448 | 1703.695 | 1622.27 | 1623.436 | 1622.27
897.87 | 1699.536 | 2596.467 | 1.52775 | 897.87 | 1.743713 | 1622 | 1697.793 | 1622.183 | 1696.625 | 1622 | 1622.984 | 1622
897.77 | 1694.466 | 2588.467 | 1.5276 | 897.77 | 3.571549 | 1621.74 | 1690.895 | 1621.928 | 1689.879 | 1621.74 | 1622.568 | 1621.74
897.67 | 1688.566 | 2579.2 | 1.52745 | 897.67 | 4.175635 | 1621.5 | 1684.39 | 1621.692 | 1683.503 | 1621.5 | 1622.195 | 1621.5
897.57 | 1678.43 | 2563.467 | 1.5273 | 897.57 | 0.1295826 | 1621.28 | 1678.301 | 1621.477 | 1677.522 | 1621.28 | 1621.861 | 1621.28
897.47 | 1673.171 | 2555.183 | 1.52715 | 897.47 | 0.5139187 | 1621.1 | 1672.657 | 1621.302 | 1671.969 | 1621.1 | 1621.585 | 1621.1
897.37 | 1670.989 | 2551.6 | 1.527 | 897.37 | 3.566932 | 1620.92 | 1667.422 | 1621.128 | 1666.81 | 1620.92 | 1621.324 | 1620.92
897.27 | 1664.222 | 2541.017 | 1.52685 | 897.27 | 1.611957 | 1620.76 | 1662.61 | 1620.973 | 1662.061 | 1620.76 | 1621.095 | 1620.76
897.17 | 1650.335 | 2519.55 | 1.52669 | 897.17 | -7.883951 | 1620.63 | 1658.219 | 1620.849 | 1657.723 | 1620.63 | 1620.907 | 1620.63
897.07 | 1654.329 | 2525.4 | 1.52654 | 897.07 | 0.1049811 | 1620.52 | 1654.224 | 1620.745 | 1653.771 | 1620.52 | 1620.749 | 1620.52
896.97 | 1651.882 | 2521.417 | 1.52639 | 896.97 | 1.295505 | 1620.41 | 1650.587 | 1620.641 | 1650.168 | 1620.41 | 1620.598 | 1620.41
896.87 | 1644.27 | 2509.55 | 1.52624 | 896.87 | -3.035327 | 1620.32 | 1647.305 | 1620.557 | 1646.914 | 1620.32 | 1620.474 | 1620.32
896.77 | 1637.922 | 2499.617 | 1.52609 | 896.77 | -6.423836 | 1620.24 | 1644.346 | 1620.483 | 1643.976 | 1620.24 | 1620.366 | 1620.24
896.67 | 1634.031 | 2493.433 | 1.52594 | 896.67 | -7.675898 | 1620.19 | 1641.707 | 1620.44 | 1641.354 | 1620.19 | 1620.293 | 1620.19
896.57 | 1629.735 | 2486.633 | 1.52579 | 896.57 | -9.609486 | 1620.15 | 1639.344 | 1620.407 | 1639.004 | 1620.15 | 1620.234 | 1620.15
896.47 | 1629.862 | 2486.583 | 1.52564 | 896.47 | -7.373429 | 1620.12 | 1637.236 | 1620.384 | 1636.904 | 1620.12 | 1620.188 | 1620.12
896.37 | 1636.709 | 2496.783 | 1.52549 | 896.37 | 1.379801 | 1620.07 | 1635.329 | 1620.341 | 1635.003 | 1620.07 | 1620.125 | 1620.07
896.27 | 1626.249 | 2480.583 | 1.52534 | 896.27 | -7.38446 | 1620.03 | 1633.634 | 1620.309 | 1633.311 | 1620.03 | 1620.074 | 1620.03
896.17 | 1625.535 | 2479.25 | 1.52519 | 896.17 | -6.605052 | 1620.01 | 1632.14 | 1620.296 | 1631.818 | 1620.01 | 1620.046 | 1620.01
896.07 | 1620.832 | 2471.833 | 1.52504 | 896.07 | -9.988266 | 1620 | 1630.82 | 1620.295 | 1630.497 | 1620 | 1620.029 | 1620
895.97 | 1620.117 | 2470.5 | 1.52489 | 895.97 | -9.539781 | 1620 | 1629.657 | 1620.303 | 1629.331 | 1620 | 1620.023 | 1620
895.87 | 1621.807 | 2472.833 | 1.52474 | 895.87 | -6.807999 | 1619.99 | 1628.615 | 1620.302 | 1628.285 | 1619.99 | 1620.008 | 1619.99
895.77 | 1618.96 | 2468.25 | 1.52459 | 895.77 | -8.73994 | 1619.99 | 1627.7 | 1620.311 | 1627.365 | 1619.99 | 1620.005 | 1619.99
895.67 | 1614.844 | 2461.733 | 1.52444 | 895.67 | -12.05526 | 1620 | 1626.9 | 1620.33 | 1626.558 | 1620 | 1620.012 | 1620
895.57 | 1614.369 | 2460.767 | 1.52429 | 895.57 | -11.83345 | 1620.02 | 1626.203 | 1620.359 | 1625.854 | 1620.02 | 1620.029 | 1620.02
895.47 | 1612.089 | 2457.05 | 1.52414 | 895.47 | -5.548807 | 1612.09 | 1617.638 | 1612.439 | 1617.282 | 1612.09 | 1612.097 | 1612.09
895.37 | 1617.968 | 2465.767 | 1.52399 | 895.37 | -4.989709 | 1617.97 | 1622.957 | 1618.33 | 1622.592 | 1617.97 | 1617.976 | 1617.97
895.27 | 1617.547 | 2464.883 | 1.52384 | 895.27 | -4.494554 | 1617.55 | 1622.042 | 1617.92 | 1621.667 | 1617.55 | 1617.554 | 1617.55
895.17 | 1614.863 | 2460.55 | 1.52369 | 895.17 | -4.051564 | 1614.86 | 1618.914 | 1615.241 | 1618.529 | 1614.86 | 1614.863 | 1614.86
895.07 | 1608.994 | 2451.367 | 1.52354 | 895.07 | -3.663752 | 1608.99 | 1612.658 | 1609.383 | 1612.262 | 1608.99 | 1608.993 | 1608.99
894.97 | 1611.833 | 2455.45 | 1.52339 | 894.97 | -3.323887 | 1611.83 | 1615.157 | 1612.235 | 1614.75 | 1611.83 | 1611.832 | 1611.83
894.87 | 1606.608 | 2447.25 | 1.52324 | 894.87 | -3.027681 | 1606.61 | 1609.636 | 1607.027 | 1609.217 | 1606.61 | 1606.612 | 1606.61
894.77 | 1605.344 | 2445.083 | 1.52309 | 894.77 | -2.756946 | 1605.34 | 1608.101 | 1605.77 | 1607.67 | 1605.34 | 1605.341 | 1605.34
894.67 | 1603.97 | 2442.75 | 1.52294 | 894.67 | -2.527535 | 1603.97 | 1606.497 | 1604.413 | 1606.053 | 1603.97 | 1603.971 | 1603.97
894.57 | 1600.604 | 2437.383 | 1.52279 | 894.57 | -2.318412 | 1600.6 | 1602.922 | 1601.057 | 1602.464 | 1600.6 | 1600.601 | 1600.6
894.47 | 1603.082 | 2440.917 | 1.52264 | 894.47 | -2.139743 | 1603.08 | 1605.222 | 1603.551 | 1604.75 | 1603.08 | 1603.081 | 1603.08
894.37 | 1599.978 | 2435.95 | 1.52249 | 894.37 | -1.985664 | 1599.98 | 1601.963 | 1600.466 | 1601.476 | 1599.98 | 1599.98 | 1599.98
894.27 | 1604.274 | 2442.25 | 1.52234 | 894.27 | -1.840974 | 1604.27 | 1606.115 | 1604.772 | 1605.612 | 1604.27 | 1604.27 | 1604.27
894.17 | 1598.683 | 2433.5 | 1.52219 | 894.17 | -1.720013 | 1598.68 | 1600.403 | 1599.198 | 1599.885 | 1598.68 | 1598.68 | 1598.68
894.07 | 1599.224 | 2434.083 | 1.52204 | 894.07 | -1.613639 | 1599.22 | 1600.838 | 1599.755 | 1600.303 | 1599.22 | 1599.22 | 1599.22
893.97 | 1598.057 | 2432.067 | 1.52189 | 893.97 | -1.529496 | 1598.06 | 1599.586 | 1598.612 | 1599.034 | 1598.06 | 1598.06 | 1598.06
893.87 | 1602.311 | 2438.3 | 1.52174 | 893.87 | -1.446628 | 1602.31 | 1603.757 | 1602.88 | 1603.186 | 1602.311 | 1602.31 | 1602.31
893.77 | 1596.4 | 2429.067 | 1.52159 | 893.77 | -1.378913 | 1596.4 | 1597.779 | 1596.989 | 1597.19 | 1596.401 | 1596.4 | 1596.4
893.67 | 1599.745 | 2433.917 | 1.52144 | 893.67 | -1.325843 | 1599.75 | 1601.071 | 1600.358 | 1600.462 | 1599.751 | 1599.75 | 1599.75
893.57 | 1588.772 | 2416.983 | 1.52129 | 893.57 | -1.270185 | 1588.77 | 1590.042 | 1589.399 | 1589.412 | 1588.771 | 1588.77 | 1588.77
893.47 | 1592.216 | 2421.983 | 1.52114 | 893.47 | -1.235911 | 1592.22 | 1593.452 | 1592.87 | 1592.8 | 1592.222 | 1592.22 | 1592.22
893.37 | 1591.978 | 2421.383 | 1.52099 | 893.37 | -1.200266 | 1591.98 | 1593.179 | 1592.652 | 1592.505 | 1591.982 | 1591.98 | 1591.98
893.27 | 1596.935 | 2428.683 | 1.52084 | 893.27 | -1.177036 | 1596.94 | 1598.113 | 1597.635 | 1597.415 | 1596.943 | 1596.94 | 1596.94
893.17 | 1592.545 | 2421.767 | 1.52069 | 893.17 | -1.147987 | 1592.54 | 1593.693 | 1593.259 | 1592.97 | 1592.544 | 1592.54 | 1592.54
893.07 | 1582.728 | 2406.617 | 1.52055 | 893.07 | -1.140847 | 1582.73 | 1583.869 | 1583.474 | 1583.119 | 1582.736 | 1582.73 | 1582.73
892.97 | 1587.718 | 2413.967 | 1.5204 | 892.97 | -1.131965 | 1587.72 | 1588.85 | 1588.49 | 1588.073 | 1587.727 | 1587.72 | 1587.72
892.87 | 1589.179 | 2415.95 | 1.52025 | 892.87 | -1.127477 | 1589.18 | 1590.307 | 1589.977 | 1589.501 | 1589.19 | 1589.18 | 1589.18
892.77 | 1588.58 | 2414.8 | 1.5201 | 892.77 | -1.129034 | 1588.58 | 1589.709 | 1589.405 | 1588.871 | 1588.592 | 1588.58 | 1588.58
892.67 | 1586.203 | 2410.95 | 1.51995 | 892.67 | -1.132037 | 1586.2 | 1587.336 | 1587.054 | 1586.465 | 1586.216 | 1586.2 | 1586.2
892.57 | 1597.59 | 2428.017 | 1.5198 | 892.57 | -1.147662 | 1597.59 | 1598.737 | 1598.475 | 1597.831 | 1597.611 | 1597.59 | 1597.59
892.47 | 1584.828 | 2408.383 | 1.51965 | 892.47 | -1.166331 | 1584.83 | 1585.994 | 1585.747 | 1585.05 | 1584.857 | 1584.83 | 1584.83
892.37 | 1578.304 | 2398.233 | 1.5195 | 892.37 | -1.181589 | 1578.3 | 1579.486 | 1579.251 | 1578.5 | 1578.335 | 1578.3 | 1578.3
892.27 | 1580.149 | 2400.8 | 1.51935 | 892.27 | -1.213757 | 1580.15 | 1581.363 | 1581.136 | 1580.333 | 1580.194 | 1580.15 | 1580.15
892.17 | 1584.101 | 2406.567 | 1.5192 | 892.17 | -1.245012 | 1584.1 | 1585.346 | 1585.122 | 1584.267 | 1584.157 | 1584.1 | 1584.1
892.07 | 1587.143 | 2410.95 | 1.51905 | 892.07 | -1.282496 | 1587.14 | 1588.426 | 1588.201 | 1587.293 | 1587.212 | 1587.14 | 1587.14
891.97 | 1587.552 | 2411.333 | 1.5189 | 891.97 | -1.329903 | 1587.55 | 1588.882 | 1588.651 | 1587.69 | 1587.642 | 1587.55 | 1587.55
891.87 | 1580.258 | 2400.017 | 1.51875 | 891.87 | -1.388838 | 1580.26 | 1581.647 | 1581.403 | 1580.388 | 1580.376 | 1580.26 | 1580.26
891.77 | 1576.661 | 2394.333 | 1.51861 | 891.77 | -1.449015 | 1576.66 | 1578.11 | 1577.847 | 1576.777 | 1576.806 | 1576.66 | 1576.66
891.67 | 1588.386 | 2411.9 | 1.51846 | 891.67 | -1.528213 | 1588.39 | 1589.914 | 1589.622 | 1588.497 | 1588.574 | 1588.39 | 1588.39
891.57 | 1578.992 | 2397.4 | 1.51831 | 891.57 | -8.106928 | 1585.49 | 1587.099 | 1586.77 | 1585.588 | 1585.72 | 1585.49 | 1585.49
891.47 | 1590.456 | 2414.567 | 1.51816 | 891.47 | 8.737334 | 1580.01 | 1581.719 | 1581.341 | 1580.1 | 1580.297 | 1580.01 | 1580.01
891.37 | 1587.034 | 2409.133 | 1.51801 | 891.37 | 5.209957 | 1580 | 1581.824 | 1581.384 | 1580.083 | 1580.357 | 1580 | 1580
891.27 | 1590.825 | 2414.65 | 1.51786 | 891.27 | 8.897369 | 1579.97 | 1581.928 | 1581.409 | 1580.046 | 1580.412 | 1579.97 | 1579.97
891.17 | 1583.46 | 2403.233 | 1.51771 | 891.17 | 1.416627 | 1579.93 | 1582.044 | 1581.427 | 1580 | 1580.476 | 1579.93 | 1579.93
891.07 | 1588.065 | 2409.983 | 1.51756 | 891.07 | 5.880039 | 1579.89 | 1582.185 | 1581.448 | 1579.955 | 1580.561 | 1579.89 | 1579.89
890.97 | 1583.608 | 2402.983 | 1.51741 | 890.97 | 1.233311 | 1579.87 | 1582.375 | 1581.492 | 1579.93 | 1580.693 | 1579.87 | 1579.87
890.87 | 1590.818 | 2413.7 | 1.51727 | 890.87 | 8.227574 | 1579.84 | 1582.59 | 1581.529 | 1579.895 | 1580.845 | 1579.84 | 1579.84
890.77 | 1597.512 | 2423.617 | 1.51712 | 890.77 | 14.66644 | 1579.81 | 1582.845 | 1581.569 | 1579.861 | 1581.034 | 1579.81 | 1579.81
890.67 | 1586.199 | 2406.217 | 1.51697 | 890.67 | 3.092975 | 1579.74 | 1583.106 | 1581.573 | 1579.787 | 1581.224 | 1579.74 | 1579.74
890.57 | 1584.477 | 2403.367 | 1.51682 | 890.57 | 1.03625 | 1579.69 | 1583.441 | 1581.601 | 1579.733 | 1581.484 | 1579.69 | 1579.69
890.47 | 1585.546 | 2404.75 | 1.51667 | 890.47 | 1.68883 | 1579.66 | 1583.857 | 1581.653 | 1579.7 | 1581.822 | 1579.66 | 1579.66
890.37 | 1599.144 | 2425.133 | 1.51652 | 890.37 | 14.78965 | 1579.64 | 1584.354 | 1581.719 | 1579.677 | 1582.235 | 1579.64 | 1579.64
890.27 | 1591.036 | 2412.6 | 1.51637 | 890.27 | 6.144836 | 1579.58 | 1584.892 | 1581.75 | 1579.614 | 1582.684 | 1579.58 | 1579.58
890.17 | 1592.359 | 2414.367 | 1.51622 | 890.17 | 6.847728 | 1579.51 | 1585.511 | 1581.775 | 1579.542 | 1583.21 | 1579.51 | 1579.51
890.07 | 1594.661 | 2417.633 | 1.51608 | 890.07 | 8.405337 | 1579.46 | 1586.255 | 1581.825 | 1579.489 | 1583.855 | 1579.46 | 1579.46
889.97 | 1595.445 | 2418.583 | 1.51593 | 889.97 | 8.347699 | 1579.39 | 1587.098 | 1581.861 | 1579.417 | 1584.593 | 1579.39 | 1579.39
889.87 | 1605.411 | 2433.45 | 1.51578 | 889.87 | 17.33866 | 1579.32 | 1588.072 | 1581.903 | 1579.345 | 1585.457 | 1579.32 | 1579.32
889.77 | 1592.363 | 2413.433 | 1.51563 | 889.77 | 3.187189 | 1579.23 | 1589.176 | 1581.931 | 1579.254 | 1586.443 | 1579.23 | 1579.23
889.67 | 1599.262 | 2423.65 | 1.51548 | 889.67 | 8.817046 | 1579.14 | 1590.445 | 1581.965 | 1579.162 | 1587.588 | 1579.14 | 1579.14
889.57 | 1600.443 | 2425.2 | 1.51533 | 889.57 | 8.525016 | 1579.07 | 1591.918 | 1582.026 | 1579.09 | 1588.93 | 1579.07 | 1579.07
889.47 | 1602.67 | 2428.333 | 1.51518 | 889.47 | 9.105112 | 1578.97 | 1593.565 | 1582.065 | 1578.989 | 1590.437 | 1578.97 | 1578.97
889.37 | 1605.282 | 2432.067 | 1.51504 | 889.37 | 9.847968 | 1578.87 | 1595.434 | 1582.111 | 1578.888 | 1592.159 | 1578.87 | 1578.87
889.27 | 1605.804 | 2432.617 | 1.51489 | 889.27 | 8.26671 | 1578.76 | 1597.537 | 1582.156 | 1578.776 | 1594.106 | 1578.76 | 1578.76
889.17 | 1600.451 | 2424.267 | 1.51474 | 889.17 | 0.55488 | 1578.64 | 1599.896 | 1582.199 | 1578.655 | 1596.299 | 1578.64 | 1578.64
889.07 | 1600.312 | 2423.817 | 1.51459 | 889.07 | -2.238638 | 1578.53 | 1602.551 | 1582.263 | 1578.544 | 1598.779 | 1578.53 | 1578.53
888.97 | 1610.001 | 2438.25 | 1.51444 | 888.97 | 4.477426 | 1578.43 | 1605.524 | 1582.346 | 1578.443 | 1601.566 | 1578.43 | 1578.43
888.87 | 1606.462 | 2432.65 | 1.51429 | 888.87 | -2.343195 | 1578.31 | 1608.806 | 1582.42 | 1578.322 | 1604.65 | 1578.31 | 1578.31
888.77 | 1606.446 | 2432.4 | 1.51415 | 888.77 | -5.981186 | 1578.18 | 1612.427 | 1582.496 | 1578.192 | 1608.062 | 1578.18 | 1578.18
888.67 | 1611.173 | 2439.317 | 1.514 | 888.67 | -5.243576 | 1578.05 | 1616.417 | 1582.584 | 1578.061 | 1611.83 | 1578.05 | 1578.05
888.57 | 1615.253 | 2445.25 | 1.51385 | 888.57 | -5.530781 | 1577.91 | 1620.783 | 1582.675 | 1577.92 | 1615.96 | 1577.91 | 1577.91
888.47 | 1622.019 | 2455.25 | 1.5137 | 888.47 | -3.512322 | 1577.75 | 1625.531 | 1582.761 | 1577.759 | 1620.458 | 1577.75 | 1577.75
888.37 | 1627.157 | 2462.783 | 1.51355 | 888.37 | -3.516924 | 1577.57 | 1630.674 | 1582.842 | 1577.579 | 1625.334 | 1577.57 | 1577.57
888.27 | 1625.865 | 2460.6 | 1.51341 | 888.27 | -10.33625 | 1577.35 | 1636.201 | 1582.899 | 1577.358 | 1630.578 | 1577.35 | 1577.35
888.17 | 1632.689 | 2470.683 | 1.51326 | 888.17 | -9.469864 | 1577.13 | 1642.159 | 1582.973 | 1577.138 | 1636.235 | 1577.13 | 1577.13
888.07 | 1637.874 | 2478.283 | 1.51311 | 888.07 | -10.6665 | 1576.9 | 1648.54 | 1583.056 | 1576.907 | 1642.296 | 1576.9 | 1576.9
887.97 | 1649.162 | 2495.117 | 1.51296 | 887.97 | -6.150142 | 1576.63 | 1655.312 | 1583.119 | 1576.637 | 1648.727 | 1576.63 | 1576.63
887.87 | 1653.325 | 2501.167 | 1.51281 | 887.87 | -9.153169 | 1576.33 | 1662.478 | 1583.173 | 1576.336 | 1655.53 | 1576.33 | 1576.33
887.77 | 1661.863 | 2513.85 | 1.51267 | 887.77 | -8.15211 | 1575.99 | 1670.015 | 1583.211 | 1575.996 | 1662.68 | 1575.99 | 1575.99
887.67 | 1665.047 | 2518.417 | 1.51252 | 887.67 | -12.86738 | 1575.62 | 1677.914 | 1583.243 | 1575.626 | 1670.168 | 1575.62 | 1575.62
887.57 | 1671.648 | 2528.15 | 1.51237 | 887.57 | -14.50412 | 1575.22 | 1686.152 | 1583.272 | 1575.225 | 1677.967 | 1575.22 | 1575.22
887.47 | 1693.834 | 2561.45 | 1.51222 | 887.47 | -0.8734241 | 1574.8 | 1694.708 | 1583.309 | 1574.805 | 1686.055 | 1574.8 | 1574.8
887.37 | 1700.836 | 2571.783 | 1.51207 | 887.37 | -2.658759 | 1574.31 | 1703.495 | 1583.307 | 1574.315 | 1694.343 | 1574.31 | 1574.31
887.27 | 1711.256 | 2587.3 | 1.51193 | 887.27 | -1.214715 | 1573.75 | 1712.471 | 1583.268 | 1573.754 | 1702.788 | 1573.75 | 1573.75
887.17 | 1716.63 | 2595.167 | 1.51178 | 887.17 | -4.988209 | 1573.15 | 1721.618 | 1583.225 | 1573.154 | 1711.367 | 1573.15 | 1573.15
887.07 | 1743.317 | 2635.25 | 1.51163 | 887.07 | 12.43525 | 1572.51 | 1730.882 | 1583.18 | 1572.514 | 1720.024 | 1572.51 | 1572.51
886.97 | 1745.497 | 2638.283 | 1.51148 | 886.97 | 5.333999 | 1571.79 | 1740.163 | 1583.096 | 1571.794 | 1728.658 | 1571.79 | 1571.79
886.87 | 1753.135 | 2649.583 | 1.51134 | 886.87 | 3.717296 | 1571.01 | 1749.418 | 1582.997 | 1571.013 | 1737.221 | 1571.01 | 1571.01
886.77 | 1757.037 | 2655.217 | 1.51119 | 886.77 | -1.572913 | 1570.2 | 1758.61 | 1582.915 | 1570.203 | 1745.673 | 1570.2 | 1570.2
886.67 | 1784.036 | 2695.75 | 1.51104 | 886.67 | 16.36781 | 1569.36 | 1767.668 | 1582.855 | 1569.363 | 1753.941 | 1569.36 | 1569.36
886.57 | 1779.271 | 2688.283 | 1.51089 | 886.57 | 2.800247 | 1568.44 | 1776.471 | 1582.77 | 1568.443 | 1761.897 | 1568.44 | 1568.44
886.47 | 1796.36 | 2713.833 | 1.51074 | 886.47 | 11.38527 | 1567.47 | 1784.975 | 1582.695 | 1567.473 | 1769.496 | 1567.47 | 1567.47
886.37 | 1805.728 | 2727.733 | 1.5106 | 886.37 | 12.6014 | 1566.47 | 1793.127 | 1582.655 | 1566.473 | 1776.678 | 1566.47 | 1566.47
886.27 | 1805.621 | 2727.3 | 1.51045 | 886.27 | 4.805383 | 1565.4 | 1800.815 | 1582.614 | 1565.402 | 1783.328 | 1565.4 | 1565.4
886.17 | 1815.765 | 2742.35 | 1.5103 | 886.17 | 7.743783 | 1564.31 | 1808.021 | 1582.629 | 1564.312 | 1789.42 | 1564.31 | 1564.31
886.07 | 1818.064 | 2745.55 | 1.51015 | 886.07 | 3.395198 | 1563.19 | 1814.669 | 1582.694 | 1563.192 | 1794.875 | 1563.19 | 1563.19
885.97 | 1824.723 | 2755.35 | 1.51001 | 885.97 | 4.024057 | 1562.04 | 1820.699 | 1582.817 | 1562.042 | 1799.625 | 1562.04 | 1562.04
885.87 | 1826.615 | 2757.933 | 1.50986 | 885.87 | 0.558972 | 1560.86 | 1826.056 | 1583.003 | 1560.862 | 1803.609 | 1560.86 | 1560.86
885.77 | 1833.586 | 2768.183 | 1.50971 | 885.77 | 2.88185 | 1559.66 | 1830.704 | 1583.271 | 1559.662 | 1806.784 | 1559.66 | 1559.66
885.67 | 1837.366 | 2773.633 | 1.50957 | 885.67 | 2.772337 | 1558.43 | 1834.594 | 1583.618 | 1558.432 | 1809.092 | 1558.43 | 1558.43
885.57 | 1839.448 | 2776.5 | 1.50942 | 885.57 | 1.75212 | 1557.17 | 1837.696 | 1584.053 | 1557.172 | 1810.496 | 1557.17 | 1557.17
885.47 | 1838.681 | 2775.067 | 1.50927 | 885.47 | -1.318867 | 1555.89 | 1840 | 1584.594 | 1555.892 | 1810.977 | 1555.89 | 1555.89
885.37 | 1839.593 | 2776.167 | 1.50912 | 885.37 | -1.923724 | 1554.61 | 1841.517 | 1585.271 | 1554.611 | 1810.535 | 1554.61 | 1554.61
885.27 | 1844.336 | 2783.067 | 1.50898 | 885.27 | 2.109743 | 1553.31 | 1842.227 | 1586.075 | 1553.311 | 1809.142 | 1553.31 | 1553.31
885.17 | 1835.506 | 2769.467 | 1.50883 | 885.17 | -6.655378 | 1552.01 | 1842.161 | 1587.035 | 1552.011 | 1806.818 | 1552.01 | 1552.01
885.07 | 1837.777 | 2772.617 | 1.50868 | 885.07 | -3.56737 | 1550.71 | 1841.344 | 1588.163 | 1550.711 | 1803.575 | 1550.71 | 1550.71
884.97 | 1828.789 | 2758.783 | 1.50853 | 884.97 | -11.02769 | 1549.42 | 1839.817 | 1589.481 | 1549.421 | 1799.443 | 1549.42 | 1549.42
884.87 | 1834.019 | 2766.417 | 1.50839 | 884.87 | -3.594103 | 1548.13 | 1837.614 | 1590.992 | 1548.131 | 1794.444 | 1548.13 | 1548.13
884.77 | 1829.848 | 2759.85 | 1.50824 | 884.77 | -4.948704 | 1546.85 | 1834.797 | 1592.717 | 1546.851 | 1788.628 | 1546.85 | 1546.85
884.67 | 1825.123 | 2752.45 | 1.50809 | 884.67 | -6.284482 | 1545.56 | 1831.408 | 1594.651 | 1545.561 | 1782.022 | 1545.56 | 1545.56
884.57 | 1813.831 | 2735.167 | 1.50795 | 884.57 | -13.72429 | 1544.3 | 1827.555 | 1596.846 | 1544.301 | 1774.722 | 1544.3 | 1544.3
884.47 | 1824.612 | 2751.15 | 1.5078 | 884.47 | 1.316255 | 1543.05 | 1823.296 | 1599.296 | 1543.051 | 1766.77 | 1543.05 | 1543.05
884.37 | 1812.003 | 2731.867 | 1.50765 | 884.37 | -6.696482 | 1541.8 | 1818.7 | 1602.005 | 1541.801 | 1758.224 | 1541.8 | 1541.8
884.27 | 1814.229 | 2734.95 | 1.5075 | 884.27 | 0.3665554 | 1540.56 | 1813.862 | 1604.996 | 1540.561 | 1749.166 | 1540.56 | 1540.56
884.17 | 1803.794 | 2718.967 | 1.50736 | 884.17 | -5.077258 | 1539.33 | 1808.871 | 1608.281 | 1539.331 | 1739.67 | 1539.33 | 1539.33
884.07 | 1795.061 | 2705.533 | 1.50721 | 884.07 | -8.773977 | 1538.13 | 1803.835 | 1611.891 | 1538.131 | 1729.834 | 1538.13 | 1538.13
883.97 | 1792.198 | 2700.95 | 1.50706 | 883.97 | -6.642747 | 1536.96 | 1798.841 | 1615.837 | 1536.961 | 1719.735 | 1536.96 | 1536.96
883.87 | 1787.321 | 2693.35 | 1.50692 | 883.87 | -6.644235 | 1535.81 | 1793.965 | 1620.118 | 1535.811 | 1709.441 | 1535.81 | 1535.81
883.77 | 1785.386 | 2690.167 | 1.50677 | 883.77 | -3.883871 | 1534.66 | 1789.27 | 1624.719 | 1534.661 | 1699.007 | 1534.66 | 1534.66
883.67 | 1786.936 | 2692.233 | 1.50662 | 883.67 | 2.094004 | 1533.52 | 1784.842 | 1629.653 | 1533.521 | 1688.516 | 1533.52 | 1533.52
883.57 | 1780.11 | 2681.7 | 1.50648 | 883.57 | -0.6396885 | 1532.39 | 1780.75 | 1634.92 | 1532.391 | 1678.038 | 1532.39 | 1532.39
883.47 | 1781.493 | 2683.517 | 1.50633 | 883.47 | 4.458859 | 1531.25 | 1777.034 | 1640.494 | 1531.251 | 1667.62 | 1531.25 | 1531.25
883.37 | 1779.978 | 2680.967 | 1.50618 | 883.37 | 6.21065 | 1530.12 | 1773.767 | 1646.387 | 1530.121 | 1657.341 | 1530.12 | 1530.12
883.27 | 1776.989 | 2676.217 | 1.50604 | 883.27 | 6.012144 | 1528.99 | 1770.977 | 1652.571 | 1528.991 | 1647.248 | 1528.99 | 1528.99
883.17 | 1776.812 | 2675.683 | 1.50589 | 883.17 | 8.11057 | 1527.87 | 1768.701 | 1659.034 | 1527.87 | 1637.4 | 1527.87 | 1527.87
883.07 | 1786.32 | 2689.733 | 1.50574 | 883.07 | 19.39627 | 1526.73 | 1766.924 | 1665.716 | 1526.73 | 1627.811 | 1526.73 | 1526.73
882.97 | 1770.291 | 2665.35 | 1.5056 | 882.97 | 4.638076 | 1525.58 | 1765.653 | 1672.589 | 1525.58 | 1618.528 | 1525.58 | 1525.58
882.87 | 1781.516 | 2681.983 | 1.50545 | 882.87 | 16.62294 | 1524.44 | 1764.893 | 1679.625 | 1524.44 | 1609.602 | 1524.44 | 1524.44
882.77 | 1773.268 | 2669.3 | 1.5053 | 882.77 | 8.664379 | 1523.3 | 1764.603 | 1686.759 | 1523.3 | 1601.048 | 1523.3 | 1523.3
882.67 | 1772.181 | 2667.417 | 1.50516 | 882.67 | 7.443868 | 1522.16 | 1764.738 | 1693.925 | 1522.16 | 1592.884 | 1522.16 | 1522.16
882.57 | 1773.466 | 2669.083 | 1.50501 | 882.57 | 8.230524 | 1521.02 | 1765.235 | 1701.05 | 1521.02 | 1585.125 | 1521.02 | 1521.02
882.47 | 1768.924 | 2661.983 | 1.50486 | 882.47 | 2.903035 | 1519.88 | 1766.021 | 1708.053 | 1519.88 | 1577.776 | 1519.88 | 1519.88
882.37 | 1765.234 | 2656.183 | 1.50472 | 882.37 | -1.79539 | 1518.76 | 1767.03 | 1714.862 | 1518.76 | 1570.862 | 1518.76 | 1518.76
882.27 | 1776.765 | 2673.267 | 1.50457 | 882.27 | 8.641081 | 1517.62 | 1768.123 | 1721.345 | 1517.62 | 1564.34 | 1517.62 | 1517.62
882.17 | 1765.852 | 2656.583 | 1.50442 | 882.17 | -3.355595 | 1516.47 | 1769.208 | 1727.411 | 1516.47 | 1558.215 | 1516.47 | 1516.47
882.07 | 1758.87 | 2645.833 | 1.50428 | 882.07 | -11.33225 | 1515.34 | 1770.202 | 1732.99 | 1515.34 | 1552.506 | 1515.34 | 1515.34
881.97 | 1765.683 | 2655.817 | 1.50413 | 881.97 | -5.302689 | 1514.22 | 1770.986 | 1737.973 | 1514.22 | 1547.191 | 1514.22 | 1514.22
881.87 | 1760.207 | 2647.317 | 1.50398 | 881.87 | -11.22913 | 1513.1 | 1771.436 | 1742.254 | 1513.1 | 1542.246 | 1513.1 | 1513.1
881.77 | 1765.702 | 2655.333 | 1.50384 | 881.77 | -5.727332 | 1511.96 | 1771.429 | 1745.724 | 1511.96 | 1537.633 | 1511.96 | 1511.96
881.67 | 1760.358 | 2647.033 | 1.50369 | 881.67 | -10.52789 | 1510.82 | 1770.886 | 1748.325 | 1510.82 | 1533.353 | 1510.82 | 1510.82
881.57 | 1759.769 | 2645.9 | 1.50355 | 881.57 | -9.957259 | 1509.69 | 1769.726 | 1749.993 | 1509.69 | 1529.398 | 1509.69 | 1509.69
881.47 | 1751.53 | 2633.25 | 1.5034 | 881.47 | -16.31334 | 1508.57 | 1767.843 | 1750.647 | 1508.57 | 1525.745 | 1508.57 | 1508.57
881.37 | 1758.324 | 2643.2 | 1.50325 | 881.37 | -6.739 | 1507.45 | 1765.063 | 1750.129 | 1507.45 | 1522.365 | 1507.45 | 1507.45
881.27 | 1752.123 | 2633.633 | 1.50311 | 881.27 | -9.010304 | 1506.33 | 1761.133 | 1748.21 | 1506.33 | 1519.236 | 1506.33 | 1506.33
881.17 | 1756.833 | 2640.45 | 1.50296 | 881.17 | 1.039803 | 1505.2 | 1755.793 | 1744.65 | 1505.2 | 1516.329 | 1505.2 | 1505.2
881.07 | 1755.1 | 2637.6 | 1.50282 | 881.07 | 6.181394 | 1504.06 | 1748.919 | 1739.345 | 1504.06 | 1513.622 | 1504.06 | 1504.06
880.97 | 1747.567 | 2626.017 | 1.50267 | 880.97 | 6.997822 | 1502.94 | 1740.569 | 1732.372 | 1502.94 | 1511.127 | 1502.94 | 1502.94
880.87 | 1739.211 | 2613.2 | 1.50252 | 880.87 | 8.339676 | 1501.84 | 1730.872 | 1723.878 | 1501.84 | 1508.825 | 1501.84 | 1501.84
880.77 | 1719.949 | 2584.017 | 1.50238 | 880.77 | -0.09594823 | 1500.8 | 1720.045 | 1714.098 | 1500.8 | 1506.739 | 1500.8 | 1500.8
880.67 | 1710.402 | 2569.417 | 1.50223 | 880.67 | 2.106826 | 1499.82 | 1708.295 | 1703.257 | 1499.82 | 1504.851 | 1499.82 | 1499.82
880.57 | 1707.432 | 2564.7 | 1.50208 | 880.57 | 11.61791 | 1498.87 | 1695.814 | 1691.561 | 1498.87 | 1503.118 | 1498.87 | 1498.87
880.47 | 1695.119 | 2545.967 | 1.50194 | 880.47 | 12.29765 | 1497.94 | 1682.821 | 1679.243 | 1497.94 | 1501.513 | 1497.94 | 1497.94
880.37 | 1678.364 | 2520.55 | 1.50179 | 880.37 | 8.776263 | 1497.08 | 1669.588 | 1666.588 | 1497.08 | 1500.076 | 1497.08 | 1497.08
880.27 | 1660.018 | 2492.767 | 1.50165 | 880.27 | 3.694767 | 1496.29 | 1656.324 | 1653.818 | 1496.29 | 1498.792 | 1496.29 | 1496.29
880.17 | 1651.992 | 2480.467 | 1.5015 | 880.17 | 8.772651 | 1495.57 | 1643.22 | 1641.134 | 1495.57 | 1497.653 | 1495.57 | 1495.57
880.07 | 1632.675 | 2451.233 | 1.50136 | 880.07 | 2.252908 | 1494.9 | 1630.422 | 1628.692 | 1494.9 | 1496.628 | 1494.9 | 1494.9
879.97 | 1618.85 | 2430.233 | 1.50121 | 879.97 | 0.7587199 | 1494.3 | 1618.091 | 1616.66 | 1494.3 | 1495.729 | 1494.3 | 1494.3
879.87 | 1609.685 | 2416.233 | 1.50106 | 879.87 | 3.367121 | 1493.75 | 1606.318 | 1605.139 | 1493.75 | 1494.927 | 1493.75 | 1493.75
879.77 | 1592.701 | 2390.517 | 1.50092 | 879.77 | -2.496097 | 1493.26 | 1595.197 | 1594.23 | 1493.26 | 1494.226 | 1493.26 | 1493.26
879.67 | 1578.59 | 2369.1 | 1.50077 | 879.67 | -6.20884 | 1492.84 | 1584.798 | 1584.007 | 1492.84 | 1493.63 | 1492.84 | 1492.84
879.57 | 1572.173 | 2359.25 | 1.50063 | 879.57 | -2.955189 | 1492.46 | 1575.128 | 1574.483 | 1492.46 | 1493.104 | 1492.46 | 1492.46
879.47 | 1559.179 | 2339.517 | 1.50048 | 879.47 | -7.033403 | 1492.13 | 1566.212 | 1565.688 | 1492.13 | 1492.653 | 1492.13 | 1492.13
879.37 | 1551.181 | 2327.283 | 1.50033 | 879.37 | -6.85884 | 1491.84 | 1558.04 | 1557.615 | 1491.84 | 1492.264 | 1491.84 | 1491.84
879.27 | 1546.06 | 2319.383 | 1.50019 | 879.27 | -4.536821 | 1491.59 | 1550.597 | 1550.254 | 1491.59 | 1491.932 | 1491.59 | 1491.59
879.17 | 1542.403 | 2313.667 | 1.50004 | 879.17 | -1.424026 | 1491.35 | 1543.827 | 1543.552 | 1491.35 | 1491.625 | 1491.35 | 1491.35
879.07 | 1538.503 | 2307.6 | 1.4999 | 879.07 | 0.7933363 | 1491.13 | 1537.709 | 1537.489 | 1491.13 | 1491.35 | 1491.13 | 1491.13
878.97 | 1522.565 | 2283.467 | 1.49975 | 878.97 | -9.659116 | 1490.95 | 1532.224 | 1532.048 | 1490.95 | 1491.126 | 1490.95 | 1490.95
878.87 | 1525.041 | 2286.967 | 1.49961 | 878.87 | -2.279173 | 1490.8 | 1527.32 | 1527.18 | 1490.8 | 1490.94 | 1490.8 | 1490.8
878.77 | 1515.357 | 2272.217 | 1.49946 | 878.77 | -7.577988 | 1490.66 | 1522.935 | 1522.824 | 1490.66 | 1490.771 | 1490.66 | 1490.66
878.67 | 1510.963 | 2265.417 | 1.49932 | 878.67 | -8.091544 | 1490.56 | 1519.054 | 1518.966 | 1490.56 | 1490.648 | 1490.56 | 1490.56
878.57 | 1514.916 | 2271.117 | 1.49917 | 878.57 | -0.6807746 | 1490.46 | 1515.597 | 1515.528 | 1490.46 | 1490.529 | 1490.46 | 1490.46
878.47 | 1515.313 | 2271.5 | 1.49903 | 878.47 | 2.801725 | 1490.35 | 1512.512 | 1512.457 | 1490.35 | 1490.404 | 1490.35 | 1490.35
878.37 | 1508.182 | 2260.583 | 1.49888 | 878.37 | -1.59827 | 1490.25 | 1509.78 | 1509.737 | 1490.25 | 1490.292 | 1490.25 | 1490.25
878.27 | 1503.584 | 2253.467 | 1.49873 | 878.27 | -3.801992 | 1490.18 | 1507.386 | 1507.353 | 1490.18 | 1490.213 | 1490.18 | 1490.18
878.17 | 1495.884 | 2241.717 | 1.49859 | 878.17 | -9.412994 | 1490.14 | 1505.297 | 1505.271 | 1490.14 | 1490.166 | 1490.14 | 1490.14
878.07 | 1493.798 | 2238.367 | 1.49844 | 878.07 | -9.663803 | 1490.11 | 1503.462 | 1503.442 | 1490.11 | 1490.13 | 1490.11 | 1490.11
877.97 | 1497.197 | 2243.25 | 1.4983 | 877.97 | -4.65633 | 1490.09 | 1501.853 | 1501.838 | 1490.09 | 1490.105 | 1490.09 | 1490.09
877.87 | 1494.588 | 2239.117 | 1.49815 | 877.87 | -5.838206 | 1490.06 | 1500.426 | 1500.414 | 1490.06 | 1490.072 | 1490.06 | 1490.06
877.77 | 1493.726 | 2237.617 | 1.49801 | 877.77 | -5.451689 | 1490.04 | 1499.178 | 1499.169 | 1490.04 | 1490.049 | 1490.04 | 1490.04
877.67 | 1495.089 | 2239.433 | 1.49786 | 877.67 | -2.99003 | 1490.02 | 1498.079 | 1498.072 | 1490.02 | 1490.027 | 1490.02 | 1490.02
877.57 | 1497.599 | 2242.983 | 1.49772 | 877.57 | 0.4881723 | 1490 | 1497.11 | 1497.105 | 1490 | 1490.005 | 1490 | 1490
877.47 | 1494.321 | 2237.85 | 1.49757 | 877.47 | -1.926603 | 1489.97 | 1496.247 | 1496.243 | 1489.97 | 1489.974 | 1489.97 | 1489.97
877.37 | 1492.49 | 2234.9 | 1.49743 | 877.37 | -3.005078 | 1489.95 | 1495.496 | 1495.492 | 1489.95 | 1489.953 | 1489.95 | 1489.95
877.27 | 1488.666 | 2228.95 | 1.49728 | 877.27 | -6.186316 | 1489.95 | 1494.852 | 1494.85 | 1489.95 | 1489.952 | 1489.95 | 1489.95
877.17 | 1493.314 | 2235.7 | 1.49714 | 877.17 | -0.9732206 | 1489.95 | 1494.287 | 1494.285 | 1489.95 | 1489.952 | 1489.95 | 1489.95
877.07 | 1489.89 | 2230.35 | 1.49699 | 877.07 | -3.890359 | 1489.94 | 1493.78 | 1493.779 | 1489.94 | 1489.941 | 1489.94 | 1489.94
876.97 | 1487.078 | 2225.933 | 1.49685 | 876.97 | -6.264375 | 1489.94 | 1493.343 | 1493.342 | 1489.94 | 1489.941 | 1489.94 | 1489.94
876.87 | 1485.68 | 2223.617 | 1.4967 | 876.87 | -7.298314 | 1489.96 | 1492.978 | 1492.977 | 1489.96 | 1489.961 | 1489.96 | 1489.96
876.77 | 1492.723 | 2233.95 | 1.49656 | 876.77 | 0.08434436 | 1489.96 | 1492.639 | 1492.638 | 1489.96 | 1489.961 | 1489.96 | 1489.96
876.67 | 1485.477 | 2222.883 | 1.49641 | 876.67 | -6.872803 | 1489.97 | 1492.35 | 1492.35 | 1489.97 | 1489.97 | 1489.97 | 1489.97
876.57 | 1488.123 | 2226.633 | 1.49627 | 876.57 | -3.974172 | 1489.98 | 1492.097 | 1492.097 | 1489.98 | 1489.98 | 1489.98 | 1489.98
876.47 | 1484.061 | 2220.333 | 1.49612 | 876.47 | -7.823408 | 1490 | 1491.884 | 1491.884 | 1490 | 1490 | 1490 | 1490
876.37 | 1498.338 | 2241.483 | 1.49598 | 876.37 | 6.668669 | 1489.99 | 1491.669 | 1491.669 | 1489.99 | 1489.99 | 1489.99 | 1489.99
876.27 | 1490.176 | 2229.05 | 1.49583 | 876.27 | -1.30161 | 1489.98 | 1491.478 | 1491.477 | 1489.98 | 1489.98 | 1489.98 | 1489.98
876.17 | 1485.658 | 2222.083 | 1.49569 | 876.17 | -5.659425 | 1489.98 | 1491.317 | 1491.317 | 1489.98 | 1489.98 | 1489.98 | 1489.98
876.07 | 1478.875 | 2211.717 | 1.49554 | 876.07 | -12.34001 | 1490.02 | 1491.215 | 1491.215 | 1490.02 | 1490.02 | 1490.02 | 1490.02
875.97 | 1491.474 | 2230.35 | 1.4954 | 875.97 | -1.065167 | 1491.47 | 1492.539 | 1492.539 | 1491.47 | 1491.47 | 1491.47 | 1491.47
875.87 | 1492.772 | 2232.067 | 1.49525 | 875.87 | -0.9557497 | 1492.77 | 1493.727 | 1493.727 | 1492.77 | 1492.77 | 1492.77 | 1492.77
875.77 | 1491.607 | 2230.117 | 1.49511 | 875.77 | -0.8610416 | 1491.61 | 1492.468 | 1492.468 | 1491.61 | 1491.61 | 1491.61 | 1491.61
875.67 | 1482.035 | 2215.583 | 1.49496 | 875.67 | -0.7748009 | 1482.04 | 1482.81 | 1482.81 | 1482.04 | 1482.04 | 1482.04 | 1482.04
875.57 | 1488.741 | 2225.4 | 1.49482 | 875.57 | -0.6904891 | 1488.74 | 1489.432 | 1489.432 | 1488.74 | 1488.74 | 1488.74 | 1488.74
875.47 | 1489.013 | 2225.583 | 1.49467 | 875.47 | -0.6186408 | 1489.01 | 1489.632 | 1489.632 | 1489.01 | 1489.01 | 1489.01 | 1489.01
875.37 | 1491.539 | 2229.15 | 1.49453 | 875.37 | -0.5604901 | 1491.54 | 1492.1 | 1492.1 | 1491.54 | 1491.54 | 1491.54 | 1491.54
875.27 | 1493.686 | 2232.15 | 1.49439 | 875.27 | -0.5077802 | 1493.69 | 1494.194 | 1494.194 | 1493.69 | 1493.69 | 1493.69 | 1493.69
875.17 | 1485.962 | 2220.383 | 1.49424 | 875.17 | -0.452995 | 1485.96 | 1486.415 | 1486.415 | 1485.96 | 1485.96 | 1485.96 | 1485.96
875.07 | 1489.67 | 2225.717 | 1.4941 | 875.07 | -0.409903 | 1489.67 | 1490.08 | 1490.08 | 1489.67 | 1489.67 | 1489.67 | 1489.67
874.97 | 1489.943 | 2225.9 | 1.49395 | 874.97 | -0.3680248 | 1489.94 | 1490.311 | 1490.311 | 1489.94 | 1489.94 | 1489.94 | 1489.94
874.87 | 1485.809 | 2219.517 | 1.49381 | 874.87 | -0.3361277 | 1485.81 | 1486.145 | 1486.145 | 1485.81 | 1485.81 | 1485.81 | 1485.81
874.77 | 1492.999 | 2230.033 | 1.49366 | 874.77 | -0.3042746 | 1493 | 1493.304 | 1493.304 | 1493 | 1493 | 1493 | 1493
874.67 | 1491.376 | 2227.4 | 1.49352 | 874.67 | -0.2789943 | 1491.38 | 1491.655 | 1491.655 | 1491.38 | 1491.38 | 1491.38 | 1491.38
874.57 | 1493.445 | 2230.267 | 1.49337 | 874.57 | -0.2540063 | 1493.45 | 1493.699 | 1493.699 | 1493.45 | 1493.45 | 1493.45 | 1493.45
874.47 | 1494.423 | 2231.517 | 1.49323 | 874.47 | -0.2238723 | 1494.42 | 1494.646 | 1494.646 | 1494.42 | 1494.42 | 1494.42 | 1494.42
874.37 | 1484.516 | 2216.517 | 1.49309 | 874.37 | -0.2093339 | 1484.52 | 1484.726 | 1484.726 | 1484.52 | 1484.52 | 1484.52 | 1484.52
874.27 | 1481.104 | 2211.2 | 1.49294 | 874.27 | -0.1827527 | 1481.1 | 1481.287 | 1481.287 | 1481.1 | 1481.1 | 1481.1 | 1481.1
874.17 | 1487.25 | 2220.167 | 1.4928 | 874.17 | -0.170446 | 1487.25 | 1487.42 | 1487.42 | 1487.25 | 1487.25 | 1487.25 | 1487.25
874.07 | 1485.077 | 2216.7 | 1.49265 | 874.07 | -0.15833 | 1485.08 | 1485.235 | 1485.235 | 1485.08 | 1485.08 | 1485.08 | 1485.08
873.97 | 1488.868 | 2222.15 | 1.49251 | 873.97 | -0.1437811 | 1488.87 | 1489.012 | 1489.012 | 1488.87 | 1488.87 | 1488.87 | 1488.87
873.87 | 1487.968 | 2220.583 | 1.49236 | 873.87 | -0.1315611 | 1487.97 | 1488.099 | 1488.099 | 1487.97 | 1487.97 | 1487.97 | 1487.97
873.77 | 1486.465 | 2218.133 | 1.49222 | 873.77 | -0.1226269 | 1486.47 | 1486.588 | 1486.588 | 1486.47 | 1486.47 | 1486.47 | 1486.47
873.67 | 1489.967 | 2223.15 | 1.49208 | 873.67 | -0.1108332 | 1489.97 | 1490.078 | 1490.078 | 1489.97 | 1489.97 | 1489.97 | 1489.97
873.57 | 1482.9 | 2212.383 | 1.49193 | 873.57 | -0.09846046 | 1482.9 | 1482.999 | 1482.999 | 1482.9 | 1482.9 | 1482.9 | 1482.9
873.47 | 1491.743 | 2225.367 | 1.49179 | 873.47 | -0.08778455 | 1491.74 | 1491.83 | 1491.83 | 1491.74 | 1491.74 | 1491.74 | 1491.74
873.37 | 1490.921 | 2223.917 | 1.49164 | 873.37 | -0.0823076 | 1490.92 | 1491.003 | 1491.003 | 1490.92 | 1490.92 | 1490.92 | 1490.92
873.27 | 1482.065 | 2210.5 | 1.4915 | 873.27 | -0.08092083 | 1482.07 | 1482.146 | 1482.146 | 1482.07 | 1482.07 | 1482.07 | 1482.07
873.17 | 1496.52 | 2231.85 | 1.49136 | 873.17 | -0.06976437 | 1496.52 | 1496.59 | 1496.59 | 1496.52 | 1496.52 | 1496.52 | 1496.52
873.07 | 1491.417 | 2224.017 | 1.49121 | 873.07 | -0.06656003 | 1491.42 | 1491.484 | 1491.484 | 1491.42 | 1491.42 | 1491.42 | 1491.42
872.97 | 1492.619 | 2225.6 | 1.49107 | 872.97 | -0.059482 | 1492.62 | 1492.679 | 1492.679 | 1492.62 | 1492.62 | 1492.62 | 1492.62
872.87 | 1489.953 | 2221.4 | 1.49092 | 872.87 | -0.05165328 | 1489.95 | 1490.004 | 1490.004 | 1489.95 | 1489.95 | 1489.95 | 1489.95
872.77 | 1488.36 | 2218.817 | 1.49078 | 872.77 | -0.05030818 | 1488.36 | 1488.41 | 1488.41 | 1488.36 | 1488.36 | 1488.36 | 1488.36
872.67 | 1486.755 | 2216.217 | 1.49064 | 872.67 | -0.05081762 | 1486.76 | 1486.806 | 1486.806 | 1486.76 | 1486.76 | 1486.76 | 1486.76
872.57 | 1486.525 | 2215.65 | 1.49049 | 872.57 | -0.0377987 | 1486.52 | 1486.562 | 1486.562 | 1486.52 | 1486.52 | 1486.52 | 1486.52
872.47 | 1492.2 | 2223.9 | 1.49035 | 872.47 | -0.03926988 | 1492.2 | 1492.239 | 1492.239 | 1492.2 | 1492.2 | 1492.2 | 1492.2
872.37 | 1494.777 | 2227.517 | 1.4902 | 872.37 | -0.03910417 | 1494.78 | 1494.816 | 1494.816 | 1494.78 | 1494.78 | 1494.78 | 1494.78
872.27 | 1489.839 | 2219.95 | 1.49006 | 872.27 | -0.03401203 | 1489.84 | 1489.873 | 1489.873 | 1489.84 | 1489.84 | 1489.84 | 1489.84
872.17 | 1488.939 | 2218.4 | 1.48992 | 872.17 | -0.03182937 | 1488.94 | 1488.971 | 1488.971 | 1488.94 | 1488.94 | 1488.94 | 1488.94
872.07 | 1499.448 | 2233.833 | 1.48977 | 872.07 | -0.03006633 | 1499.45 | 1499.479 | 1499.479 | 1499.45 | 1499.45 | 1499.45 | 1499.45
871.97 | 1492.664 | 2223.517 | 1.48963 | 871.97 | -0.0226849 | 1492.66 | 1492.686 | 1492.686 | 1492.66 | 1492.66 | 1492.66 | 1492.66
871.87 | 1493.397 | 2224.4 | 1.48949 | 871.87 | -0.02739954 | 1493.4 | 1493.424 | 1493.424 | 1493.4 | 1493.4 | 1493.4 | 1493.4
871.77 | 1493.503 | 2224.333 | 1.48934 | 871.77 | -0.01996813 | 1493.5 | 1493.523 | 1493.523 | 1493.5 | 1493.5 | 1493.5 | 1493.5
871.67 | 1489.043 | 2217.483 | 1.4892 | 871.67 | -0.01770704 | 1489.04 | 1489.061 | 1489.061 | 1489.04 | 1489.04 | 1489.04 | 1489.04
871.57 | 1489.16 | 2217.433 | 1.48905 | 871.57 | -0.0197755 | 1489.16 | 1489.18 | 1489.18 | 1489.16 | 1489.16 | 1489.16 | 1489.16
871.47 | 1490.8 | 2219.667 | 1.48891 | 871.47 | -0.01838227 | 1490.8 | 1490.818 | 1490.818 | 1490.8 | 1490.8 | 1490.8 | 1490.8
871.37 | 1487.559 | 2214.633 | 1.48877 | 871.37 | -0.01777671 | 1487.56 | 1487.577 | 1487.577 | 1487.56 | 1487.56 | 1487.56 | 1487.56
871.27 | 1495.636 | 2226.433 | 1.48862 | 871.27 | -0.01989721 | 1495.64 | 1495.656 | 1495.656 | 1495.64 | 1495.64 | 1495.64 | 1495.64
871.17 | 1489.976 | 2217.8 | 1.48848 | 871.17 | -0.01823425 | 1489.98 | 1489.995 | 1489.995 | 1489.98 | 1489.98 | 1489.98 | 1489.98
871.07 | 1495.111 | 2225.233 | 1.48834 | 871.07 | -0.01269531 | 1495.11 | 1495.124 | 1495.124 | 1495.11 | 1495.11 | 1495.11 | 1495.11
870.97 | 1486.224 | 2211.783 | 1.48819 | 870.97 | -0.008892431 | 1486.22 | 1486.233 | 1486.233 | 1486.22 | 1486.22 | 1486.22 | 1486.22
870.87 | 1493.42 | 2222.283 | 1.48805 | 870.87 | -0.01199032 | 1493.42 | 1493.432 | 1493.432 | 1493.42 | 1493.42 | 1493.42 | 1493.42
870.77 | 1493.728 | 2222.533 | 1.48791 | 870.77 | -0.0126561 | 1493.73 | 1493.741 | 1493.741 | 1493.73 | 1493.73 | 1493.73 | 1493.73
870.67 | 1499.951 | 2231.567 | 1.48776 | 870.67 | -0.009550877 | 1499.95 | 1499.96 | 1499.96 | 1499.95 | 1499.95 | 1499.95 | 1499.95
870.57 | 1495.51 | 2224.75 | 1.48762 | 870.57 | -0.00997262 | 1495.51 | 1495.52 | 1495.52 | 1495.51 | 1495.51 | 1495.51 | 1495.51
870.47 | 1500.424 | 2231.85 | 1.48748 | 870.47 | -0.005412286 | 1500.42 | 1500.429 | 1500.429 | 1500.42 | 1500.42 | 1500.42 | 1500.42
870.37 | 1503.186 | 2235.733 | 1.48733 | 870.37 | -0.01256397 | 1503.19 | 1503.198 | 1503.198 | 1503.19 | 1503.19 | 1503.19 | 1503.19
870.27 | 1502.789 | 2234.933 | 1.48719 | 870.27 | -0.008442588 | 1502.79 | 1502.798 | 1502.798 | 1502.79 | 1502.79 | 1502.79 | 1502.79
870.17 | 1497.753 | 2227.233 | 1.48705 | 870.17 | -0.00449403 | 1497.75 | 1497.757 | 1497.757 | 1497.75 | 1497.75 | 1497.75 | 1497.75
870.07 | 1496.783 | 2225.567 | 1.4869 | 870.07 | -0.003831621 | 1496.78 | 1496.787 | 1496.787 | 1496.78 | 1496.78 | 1496.78 | 1496.78