## Au4f
Binding Energy | Raw Data | BE | Residuals | Background | Calculated Fit | Au4f7/2 Au(0) | Au4f5/2 Au(0) | ID | Peak Label | Position (eV) | Height (CPS) | FWHM (eV) | σ/γ (%) L/G | Area (CPS.eV) | σ W_g | γ W_l | W_g Skew | Conc. (%) | A/Aᴀ | Split (eV) | Fitting Model | Bkg Type | Bkg Low (eV) | Bkg High (eV) | Bkg Offset Low (CPS) | Bkg Offset High (CPS) | Experimental Description | Unnamed: 45
99.08 | 78818.1 | 99.08 | -782.7758 | 78818.1 | 79600.88 | 79143.86 | 79275.11 | A | Au4f7/2 Au(0) | 84.06 | 901922 | 0.76 | 52.77 | 944095 | 0.440 | 0.490 | 0.100 | 55.6 | 100.0 | 0.00 | Voigt (Area, L/G, σ) | Multi-Regions Smart | 79.08 | 99.08 | 0.00 | 0.00 | Total acquisition time | 50.3 secs
98.98 | 78258.9 | 98.98 | -795.3291 | 78258.9 | 79054.23 | 78589.05 | 78724.08 |  |  | 79.08,99.08 | 1:1e7 | 0.3:3.5 | 1:80 | 1:1e7 | 0.3:3 | 0.3:3 | 0.01:2 | [9 empty] | Number of Scans | 5
98.88 | 77273.3 | 98.88 | -808.1925 | 77273.3 | 78081.49 | 77607.92 | 77746.88 | B | Au4f5/2 Au(0) | 87.74 | 721136 | 0.76 | 52.76 | 754757 | 0.440 | 0.490 | 0.100 | 44.4 | 79.9 | 3.68 | Voigt (Area, L/G, σ) | Multi-Regions Smart | 79.08 | 99.08 | 0.00 | 0.00 | Source Gun Type | Al K Alpha
98.78 | 77053.9 | 98.78 | -821.3766 | 77053.9 | 77875.28 | 77393.08 | 77536.1 |  |  | A+3.7#0.2 | 1:1e7 | 0.3:3.5 | A*1 | A*0.75#0.05 | A*1 | A*1 | A*1 | [9 empty] | Spot Size | 400 µm
98.68 | 77322.7 | 98.68 | -834.8923 | 77322.7 | 78157.59 | 77666.54 | 77813.76 | Please cite KherveFitting software: Kerherve G. et al. Surface and Interface Analysis (2025) TBD | [18 empty] | Lens Mode | Standard
98.58 | 77526 | 98.58 | -848.751 | 77526 | 78374.75 | 77874.59 | 78026.16 | [19 empty] | Analyser Mode | CAE : Pass Energy 35.0 eV
98.48 | 77259.5 | 98.48 | -862.9646 | 77259.5 | 78122.46 | 77612.94 | 77769.02 | [19 empty] | Energy Step Size | 0.100 eV
98.38 | 77040 | 98.38 | -877.5455 | 77040 | 77917.55 | 77398.4 | 77559.15 | [19 empty] | Number of Energy Steps | 201
98.28 | 76956.3 | 98.28 | -892.5068 | 76956.3 | 77848.81 | 77319.76 | 77485.35
98.18 | 76526.3 | 98.18 | -907.8621 | 76526.3 | 77434.16 | 76894.92 | 77065.54
98.08 | 75958.5 | 98.08 | -923.6256 | 75958.5 | 76882.13 | 76332.4 | 76508.22
97.98 | 76081.7 | 97.98 | -939.8121 | 76081.7 | 77021.51 | 76461 | 76642.22
97.88 | 75771.4 | 97.88 | -956.4372 | 75771.4 | 76727.84 | 76156.21 | 76343.03
97.78 | 75336.2 | 97.78 | -973.5173 | 75336.2 | 76309.72 | 75726.64 | 75919.28
97.68 | 75837.5 | 97.68 | -991.0694 | 75837.5 | 76828.57 | 76233.69 | 76432.38
97.58 | 75188.1 | 97.58 | -1009.111 | 75188.1 | 76197.21 | 75590.18 | 75795.14
97.48 | 74750.8 | 97.48 | -1027.662 | 74750.8 | 75778.46 | 75158.89 | 75370.37
97.38 | 74621.5 | 97.38 | -1046.741 | 74621.5 | 75668.24 | 75035.74 | 75254
97.28 | 74122.1 | 97.28 | -1066.369 | 74122.1 | 75188.47 | 74542.64 | 74767.93
97.18 | 73612.2 | 97.18 | -1086.568 | 73612.2 | 74698.77 | 74039.17 | 74271.8
97.08 | 74146.2 | 97.08 | -1107.361 | 74146.2 | 75253.56 | 74579.76 | 74820
96.98 | 72843.4 | 96.98 | -1128.771 | 72843.4 | 73972.17 | 73283.7 | 73531.87
96.88 | 72294.4 | 96.88 | -1150.824 | 72294.4 | 73445.22 | 72741.6 | 72998.03
96.78 | 72449.6 | 96.78 | -1173.547 | 72449.6 | 73623.15 | 72903.86 | 73168.89
96.68 | 71447.8 | 96.68 | -1196.967 | 71447.8 | 72644.77 | 71909.29 | 72183.28
96.58 | 70713 | 96.58 | -1221.114 | 70713 | 71934.11 | 71181.89 | 71465.22
96.48 | 70308.6 | 96.48 | -1246.019 | 70308.6 | 71554.62 | 70785.07 | 71078.15
96.38 | 70930.7 | 96.38 | -1271.715 | 70930.7 | 72202.42 | 71414.94 | 71718.17
96.28 | 70617.8 | 96.28 | -1298.237 | 70617.8 | 71916.04 | 71110 | 71423.84
96.18 | 69017.6 | 96.18 | -1325.621 | 69017.6 | 70343.22 | 69517.96 | 69842.86
96.08 | 70077.2 | 96.08 | -1353.905 | 70077.2 | 71431.11 | 70585.92 | 70922.38
95.98 | 68727.1 | 95.98 | -1383.131 | 68727.1 | 70110.23 | 69244.4 | 69592.93
95.88 | 70146 | 95.88 | -1413.343 | 70146 | 71559.34 | 70672.09 | 71033.25
95.78 | 69750.7 | 95.78 | -1444.585 | 69750.7 | 71195.29 | 70285.81 | 70660.18
95.68 | 70168.4 | 95.68 | -1476.908 | 70168.4 | 71645.31 | 70712.76 | 71100.95
95.58 | 70726.3 | 95.58 | -1510.361 | 70726.3 | 72236.66 | 71280.16 | 71682.81
95.48 | 70836.6 | 95.48 | -1545.001 | 70836.6 | 72381.6 | 71400.2 | 71818
95.38 | 69899.7 | 95.38 | -1580.885 | 69899.7 | 71480.58 | 70473.31 | 70906.98
95.28 | 69411.8 | 95.28 | -1618.075 | 69411.8 | 71029.88 | 69995.68 | 70445.99
95.18 | 70607.8 | 95.18 | -1656.638 | 70607.8 | 72264.44 | 71202.23 | 71670.01
95.08 | 70670 | 95.08 | -1696.644 | 70670 | 72366.64 | 71275.27 | 71761.37
94.98 | 70990 | 94.98 | -1738.167 | 70990 | 72728.17 | 71606.41 | 72111.75
94.88 | 70637.9 | 94.88 | -1781.287 | 70637.9 | 72419.19 | 71265.77 | 71791.32
94.78 | 70658.4 | 94.78 | -1826.09 | 70658.4 | 72484.49 | 71298.04 | 71844.85
94.68 | 70956.6 | 94.68 | -1872.668 | 70956.6 | 72829.27 | 71608.35 | 72177.52
94.58 | 70286 | 94.58 | -1921.117 | 70286 | 72207.12 | 70950.2 | 71542.92
94.48 | 71074.9 | 94.48 | -1971.543 | 71074.9 | 73046.44 | 71751.92 | 72369.43
94.38 | 70849 | 94.38 | -2024.058 | 70849 | 72873.06 | 71539.21 | 72182.85
94.28 | 71138.2 | 94.28 | -2078.782 | 71138.2 | 73216.98 | 71841.98 | 72513.2
94.18 | 71477.2 | 94.18 | -2135.845 | 71477.2 | 73613.05 | 72194.97 | 72895.28
94.08 | 70212.9 | 94.08 | -2195.387 | 70212.9 | 72408.29 | 70945.07 | 71676.11
93.98 | 70634.7 | 93.98 | -2257.558 | 70634.7 | 72892.26 | 71381.72 | 72145.24
93.88 | 70595.6 | 93.88 | -2322.519 | 70595.6 | 72918.12 | 71357.91 | 72155.81
93.78 | 70481.1 | 93.78 | -2390.447 | 70481.1 | 72871.55 | 71259.19 | 72093.46
93.68 | 69848.7 | 93.68 | -2461.53 | 69848.7 | 72310.23 | 70643.06 | 71515.87
93.58 | 69772.1 | 93.58 | -2535.973 | 69772.1 | 72308.07 | 70583.24 | 71496.93
93.48 | 70192 | 93.48 | -2613.999 | 70192 | 72806 | 71020.46 | 71977.54
93.38 | 69615 | 93.38 | -2695.85 | 69615 | 72310.85 | 70461.34 | 71464.51
93.28 | 68315.9 | 93.28 | -2781.788 | 68315.9 | 71097.69 | 69180.71 | 70232.88
93.18 | 68999.8 | 93.18 | -2872.1 | 68999.8 | 71871.9 | 69883.69 | 70988.01
93.08 | 68715.3 | 93.08 | -2967.097 | 68715.3 | 71682.4 | 69618.91 | 70778.79
92.98 | 67436.2 | 92.98 | -3067.123 | 67436.2 | 70503.32 | 68360.2 | 69579.33
92.88 | 67364.8 | 92.88 | -3172.55 | 67364.8 | 70537.35 | 68309.88 | 69592.27
92.78 | 68160.2 | 92.78 | -2852.35 | 67728.76 | 71012.55 | 68695.65 | 70045.66
92.68 | 68110.8 | 92.68 | -3018.171 | 67727.68 | 71128.97 | 68717.15 | 70139.5
92.58 | 66917 | 92.58 | -4336.8 | 67728.25 | 71253.8 | 68741.1 | 70240.95
92.48 | 67535.8 | 92.48 | -3850.902 | 67729.58 | 71386.7 | 68766.64 | 70349.64
92.38 | 67659.5 | 92.38 | -3867.035 | 67729.93 | 71526.54 | 68792.09 | 70464.38
92.28 | 67865.7 | 92.28 | -3808.817 | 67729.85 | 71674.52 | 68818.02 | 70586.34
92.18 | 67238.7 | 92.18 | -4593.689 | 67730.32 | 71832.39 | 68845.48 | 70717.23
92.08 | 68069.7 | 92.08 | -3930.456 | 67730.52 | 72000.16 | 68873.68 | 70856.99
91.98 | 67874.2 | 91.98 | -4303.97 | 67729.88 | 72178.17 | 68902.11 | 71005.94
91.88 | 67884 | 91.88 | -4484.561 | 67729.48 | 72368.56 | 68931.91 | 71166.13
91.78 | 68303.6 | 91.78 | -4268.078 | 67728.51 | 72571.68 | 68962.32 | 71337.87
91.68 | 69301.7 | 91.68 | -3485.822 | 67725.66 | 72787.52 | 68992.09 | 71521.1
91.58 | 70478.5 | 91.58 | -2538.065 | 67719.91 | 73016.57 | 69020.27 | 71716.21
91.48 | 70777.1 | 91.48 | -2484.312 | 67712.19 | 73261.41 | 69047.86 | 71925.74
91.38 | 71555.9 | 91.38 | -1968.597 | 67703.02 | 73524.5 | 69075.46 | 72152.05
91.28 | 72192.3 | 91.28 | -1615.25 | 67691.94 | 73807.55 | 69102.7 | 72396.79
91.18 | 72301.2 | 91.18 | -1812.756 | 67679.84 | 74113.96 | 69130.54 | 72663.25
91.08 | 73661.4 | 91.08 | -784.2274 | 67665.76 | 74445.63 | 69158.13 | 72953.26
90.98 | 73265.8 | 90.98 | -1540.75 | 67650.37 | 74806.55 | 69186.21 | 73270.7
90.88 | 74890.1 | 90.88 | -310.1239 | 67633.29 | 75200.22 | 69214.56 | 73618.96
90.78 | 75311.9 | 90.78 | -318.1549 | 67613.46 | 75630.05 | 69242.18 | 74001.33
90.68 | 76905 | 90.68 | 803.655 | 67590.9 | 76101.34 | 69269.25 | 74423
90.58 | 76610.5 | 90.58 | -10.74686 | 67566.56 | 76621.25 | 69296.84 | 74890.96
90.48 | 78269.5 | 90.48 | 1072.472 | 67540.33 | 77197.03 | 69325 | 75412.36
90.38 | 78961.7 | 90.38 | 1125.545 | 67510.92 | 77836.15 | 69352.57 | 75994.5
90.28 | 79660 | 90.28 | 1109.561 | 67479.58 | 78550.44 | 69381 | 76649.03
90.18 | 79427.2 | 90.18 | 73.33698 | 67447.54 | 79353.86 | 69411.68 | 77389.73
90.08 | 80365.5 | 90.08 | 103.8346 | 67414.48 | 80261.67 | 69444.49 | 78231.66
89.98 | 80345.2 | 89.98 | -947.4979 | 67380.11 | 81292.7 | 69479.37 | 79193.44
89.88 | 81690.1 | 89.88 | -780.0748 | 67343.9 | 82470.17 | 69516.01 | 80298.06
89.78 | 82100.8 | 89.78 | -1722.515 | 67305.25 | 83823.32 | 69554.08 | 81574.49
89.68 | 82573 | 89.68 | -2818.063 | 67265.33 | 85391.06 | 69595.01 | 83061.38
89.58 | 85772.9 | 89.58 | -1445.337 | 67220.43 | 87218.24 | 69635.41 | 84803.25
89.48 | 87404.7 | 89.48 | -1961.749 | 67168.99 | 89366.45 | 69674.04 | 86861.39
89.38 | 90869.1 | 89.38 | -1049.719 | 67110.64 | 91918.82 | 69710.91 | 89318.55
89.28 | 94459.8 | 89.28 | -525.1728 | 67042.78 | 94984.97 | 69743.79 | 92283.96
89.18 | 97151 | 89.18 | -1568.752 | 66966.39 | 98719.75 | 69774.13 | 95912.02
89.08 | 103635 | 89.08 | 300.2044 | 66877.62 | 103334.8 | 69798.53 | 100413.9
88.98 | 108500 | 88.98 | -636.6397 | 66773.54 | 109136.6 | 69814.61 | 106095.6
88.88 | 116282 | 88.88 | -298.5589 | 66652.39 | 116580.6 | 69821.2 | 113411.7
88.78 | 125176 | 88.78 | -1181.55 | 66508.77 | 126357.5 | 69813.55 | 123052.8
88.68 | 140145 | 88.68 | 591.0209 | 66333.09 | 139554 | 69782.78 | 136104.3
88.58 | 155384 | 88.58 | -2549.779 | 66116.82 | 157933.8 | 69721.19 | 154329.4
88.48 | 180121 | 88.48 | -4251.932 | 65846.9 | 184372.9 | 69616.58 | 180603.3
88.38 | 218050 | 88.38 | -5330.663 | 65493.05 | 223380.7 | 69439.69 | 219434
88.28 | 272451 | 88.28 | -8782.834 | 65015.65 | 281233.8 | 69152.03 | 277097.5
88.18 | 349581 | 88.18 | -14791.54 | 64362.32 | 364372.5 | 68702.47 | 360032.4
88.08 | 460440 | 88.08 | -13947.78 | 63457.64 | 474387.8 | 68017 | 469828.4
87.98 | 584800 | 87.98 | -15475.37 | 62238.2 | 600275.4 | 67033.84 | 595479.7
87.88 | 698746 | 87.88 | -15364.21 | 60699.08 | 714110.2 | 65749.87 | 709059.4
87.78 | 758581 | 87.78 | -20469.39 | 58925.11 | 779050.4 | 64251.98 | 773723.5
87.68 | 742695 | 87.68 | -26999.32 | 57088.08 | 769694.3 | 62714.33 | 764068.1
87.58 | 662149 | 87.58 | -27240.46 | 55374.21 | 689389.5 | 61325.85 | 683437.8
87.48 | 552411 | 87.48 | -15490.37 | 53908.47 | 567901.4 | 60214.59 | 561595.2
87.38 | 438325 | 87.38 | -3448.598 | 52736.05 | 441773.6 | 59429.34 | 435080.3
87.28 | 344356 | 87.28 | 8695.04 | 51836.79 | 335661 | 58954.09 | 328543.7
87.18 | 273703 | 87.18 | 16366.59 | 51153.74 | 257336.4 | 58736.72 | 249753.4
87.08 | 218926 | 87.08 | 15384.17 | 50635.43 | 203541.8 | 58731.41 | 195445.9
86.98 | 182020 | 86.98 | 14510.49 | 50237.5 | 167509.5 | 58900.44 | 158846.6
86.88 | 155759 | 86.88 | 12555.85 | 49922.38 | 143203.1 | 59214.12 | 133911.4
86.78 | 136669 | 86.78 | 10232.55 | 49666.66 | 126436.5 | 59658.37 | 116444.7
86.68 | 123934 | 86.68 | 9353.183 | 49452.51 | 114580.8 | 60226.56 | 103806.8
86.58 | 113852 | 86.58 | 7820.844 | 49268.09 | 106031.2 | 60920.32 | 94378.93
86.48 | 105535 | 86.48 | 5734.712 | 49107.61 | 99800.29 | 61750.22 | 87157.68
86.38 | 100594 | 86.38 | 5330.368 | 48964.31 | 95263.63 | 62729.52 | 81498.43
86.28 | 94823.7 | 86.28 | 2802.307 | 48834.86 | 92021.39 | 63879.57 | 76976.68
86.18 | 90516.9 | 86.18 | 700.0829 | 48718.44 | 89816.82 | 65230.34 | 73304.91
86.08 | 88749 | 86.08 | 266.2582 | 48609.78 | 88482.74 | 66815.28 | 70277.25
85.98 | 85866.9 | 85.98 | -2055.907 | 48507.01 | 87922.81 | 68681.78 | 67748.03
85.88 | 86795 | 85.88 | -1296.719 | 48406.55 | 88091.72 | 70889.81 | 65608.46
85.78 | 87202.8 | 85.78 | -1786.823 | 48304.06 | 88989.62 | 73518.01 | 63775.67
85.68 | 88877 | 85.68 | -1789.161 | 48198.53 | 90666.16 | 76675.54 | 62189.15
85.58 | 91485.6 | 85.58 | -1735.761 | 48087.03 | 93221.36 | 80508.26 | 60800.14
85.48 | 95527.8 | 85.48 | -1293.424 | 47966.41 | 96821.22 | 85217.87 | 59569.76
85.38 | 100324 | 85.38 | -1399.158 | 47833.73 | 101723.2 | 91090.01 | 58466.87
85.28 | 107210 | 85.28 | -1107.616 | 47685.18 | 108317.6 | 98537.62 | 57465.18
85.18 | 115551 | 85.18 | -1650.211 | 47516.02 | 117201.2 | 108175.5 | 56541.78
85.08 | 127719 | 85.08 | -1583.526 | 47319.17 | 129302.5 | 120946.8 | 55674.86
84.98 | 143210 | 84.98 | -2895.276 | 47085.08 | 146105.3 | 138347.6 | 54842.77
84.88 | 167673 | 84.88 | -2354.231 | 46797.31 | 170027.2 | 162805.5 | 54019.08
84.78 | 200436 | 84.78 | -4574.549 | 46432.78 | 205010.5 | 198270.9 | 53172.39
84.68 | 249708 | 84.68 | -7453.205 | 45958.35 | 257161.2 | 250857 | 52262.6
84.58 | 323983 | 84.58 | -10647.69 | 45318.61 | 334630.7 | 328720.9 | 51228.41
84.48 | 430471 | 84.48 | -14436.24 | 44437.13 | 444907.2 | 439355.9 | 49988.43
84.38 | 580046 | 84.38 | -7572.249 | 43213.29 | 587618.2 | 582393.8 | 48437.78
84.28 | 747287 | 84.28 | 2454.998 | 41565.5 | 744832 | 739906.2 | 46491.25
84.18 | 890594 | 84.18 | 12636.41 | 39500.96 | 877957.6 | 873305.6 | 44152.91
84.08 | 954042 | 84.08 | 12553.54 | 37156.39 | 941488.5 | 937088.1 | 41556.77
83.98 | 913538 | 83.98 | 3829.264 | 34775.13 | 909708.7 | 905540 | 38943.83
83.88 | 791001 | 83.88 | -3589.23 | 32604.04 | 794590.2 | 790635.4 | 36558.9
83.78 | 638267 | 83.78 | 908.7232 | 30792.72 | 637358.3 | 633601.2 | 34549.8
83.68 | 489324 | 83.68 | 7166.983 | 29377.18 | 482157 | 478583.2 | 32950.97
83.58 | 371796 | 83.58 | 16299.86 | 28311.72 | 355496.1 | 352092.5 | 31715.32
83.48 | 280092 | 83.48 | 16571.16 | 27521.28 | 263520.8 | 260275.5 | 30766.57
83.38 | 216083 | 83.38 | 15480.19 | 26935.5 | 200602.8 | 197505 | 30033.29
83.28 | 171019 | 83.28 | 12845.93 | 26493.01 | 158173.1 | 155212.9 | 29453.13
83.18 | 137628 | 83.18 | 8516.308 | 26153.52 | 129111.7 | 126280.3 | 28984.96
83.08 | 113080 | 83.08 | 4467.827 | 25890.06 | 108612.2 | 105901.2 | 28601.04
82.98 | 96842.5 | 82.98 | 3165.667 | 25680.06 | 93676.83 | 91078.79 | 28278.11
82.88 | 83488.8 | 82.88 | 1022.003 | 25508.8 | 82466.8 | 79974.77 | 28000.83
82.78 | 74752.9 | 82.78 | 919.4116 | 25366.42 | 73833.49 | 71441.11 | 27758.8
82.68 | 66739.1 | 82.68 | -297.9907 | 25245.9 | 67037.09 | 64738.5 | 27544.49
82.58 | 59537.9 | 82.58 | -2050.668 | 25145.27 | 61588.57 | 59378.36 | 27355.48
82.48 | 53572.2 | 82.48 | -3579.467 | 25061.85 | 57151.67 | 55024.83 | 27188.69
82.38 | 50661.5 | 82.38 | -2824.57 | 24990 | 53486.07 | 51437.98 | 27038.09
82.28 | 46721.5 | 82.28 | -3698.61 | 24927.05 | 50420.11 | 48446.46 | 26900.7
82.18 | 43313.8 | 82.18 | -4516.408 | 24873.7 | 47830.21 | 45927.02 | 26776.89
82.08 | 40138.8 | 82.08 | -5483.516 | 24828.94 | 45622.32 | 43785.88 | 26665.38
81.98 | 38979.6 | 81.98 | -4743.046 | 24789.82 | 43722.65 | 41949.5 | 26562.96
81.88 | 35751.1 | 81.88 | -6325.488 | 24756.42 | 42076.59 | 40363.52 | 26469.49
81.78 | 35111.8 | 81.78 | -5528.869 | 24728.07 | 40640.67 | 38984.68 | 26384.06
81.68 | 33427.3 | 81.68 | -5951.667 | 24702.73 | 39378.97 | 37777.25 | 26304.45
81.58 | 31792.5 | 81.58 | -6473.198 | 24681.73 | 38265.7 | 36715.62 | 26231.81
81.48 | 31288.2 | 81.48 | -5989.189 | 24663.52 | 37277.39 | 35776.49 | 26164.41
81.38 | 29901.6 | 81.38 | -6494.249 | 24647.76 | 36395.85 | 34941.83 | 26101.78
81.28 | 28858.9 | 81.28 | -6748.205 | 24635.2 | 35607.11 | 34197.8 | 26044.5
81.18 | 28231.4 | 81.18 | -6666.586 | 24624.81 | 34897.99 | 33531.37 | 25991.43
81.08 | 27497.6 | 81.08 | -6760.329 | 24616.21 | 34257.93 | 32932.08 | 25942.05
80.98 | 26840.9 | 80.98 | -6837.549 | 24609.43 | 33678.45 | 32391.58 | 25896.3
80.88 | 27088.4 | 80.88 | -6062.639 | 24603.17 | 33151.04 | 31901.45 | 25852.76
80.78 | 26010.3 | 80.78 | -6659.836 | 24598 | 32670.14 | 31456.23 | 25811.91
80.68 | 25635.8 | 80.68 | -6595.535 | 24594.75 | 32231.33 | 31051.6 | 25774.48
80.58 | 25096 | 80.58 | -6733.434 | 24592.7 | 31829.43 | 30682.45 | 25739.68
80.48 | 24781.2 | 80.48 | -6679.282 | 24591.78 | 31460.48 | 30344.91 | 25707.36
80.38 | 24563.2 | 80.38 | -6557.497 | 24591.57 | 31120.7 | 30035.26 | 25677.01
80.28 | 24431.7 | 80.28 | -6375.214 | 24591.82 | 30806.91 | 29750.4 | 25648.33
80.18 | 23567.8 | 80.18 | -5924.047 | 23567.8 | 29491.85 | 28463.12 | 24596.53
80.08 | 23501.2 | 80.08 | -5653.752 | 23501.2 | 29154.95 | 28152.93 | 24503.22
79.98 | 23794.9 | 79.98 | -5402.238 | 23794.9 | 29197.14 | 28220.79 | 24771.24
79.88 | 22731.1 | 79.88 | -5167.768 | 22731.1 | 27898.87 | 26947.23 | 23682.74
79.78 | 23543.9 | 79.78 | -4948.802 | 23543.9 | 28492.7 | 27564.84 | 24471.76
79.68 | 22835.4 | 79.68 | -4743.974 | 22835.4 | 27579.37 | 26674.41 | 23740.37
79.58 | 22531.8 | 79.58 | -4552.065 | 22531.8 | 27083.87 | 26200.96 | 23414.71
79.48 | 22159.4 | 79.48 | -4371.989 | 22159.4 | 26531.39 | 25669.75 | 23021.04
79.38 | 22326 | 79.38 | -4202.771 | 22326 | 26528.77 | 25687.63 | 23167.14
79.28 | 21829.5 | 79.28 | -4043.536 | 21829.5 | 25873.04 | 25051.68 | 22650.86
79.18 | 21797.9 | 79.18 | -3893.498 | 21797.9 | 25691.4 | 24889.13 | 22600.17
79.08 | 21533.3 | 79.08 | -3751.945 | 21533.3 | 25285.24 | 24501.41 | 22317.14

## C1s
Binding Energy | Raw Data | Experimental Description
292.08 | 52786.1 | Total acquisition time | 2 mins 11.0 secs
291.98 | 52632.3 | Number of Scans | 20
291.88 | 52878.2 | Source Gun Type | Al K Alpha
291.78 | 52586.1 | Spot Size | 400 µm
291.68 | 52633.3 | Lens Mode | Standard
291.58 | 52971.8 | Analyser Mode | CAE : Pass Energy 35.0 eV
291.48 | 52950.4 | Energy Step Size | 0.100 eV
291.38 | 52243.1 | Number of Energy Steps | 131
291.28 | 52452.5
291.18 | 52578.4
291.08 | 53072.6
290.98 | 53018.7
290.88 | 52814.2
290.78 | 53196.7
290.68 | 53327.3
290.58 | 53529.5
290.48 | 53284.8
290.38 | 52917.2
290.28 | 53032.2
290.18 | 53175
290.08 | 53393
289.98 | 53253.8
289.88 | 53509.1
289.78 | 53990.8
289.68 | 53659.5
289.58 | 53766.1
289.48 | 54012.9
289.38 | 54047.8
289.28 | 54249.1
289.18 | 54231.6
289.08 | 54643.6
288.98 | 55185.9
288.88 | 55363.6
288.78 | 55283.4
288.68 | 55710.6
288.58 | 55537.7
288.48 | 55906.5
288.38 | 56639.8
288.28 | 56306.1
288.18 | 56093.8
288.08 | 56521.4
287.98 | 56921.5
287.88 | 56984.9
287.78 | 56902.9
287.68 | 56526.7
287.58 | 57476.4
287.48 | 57637.6
287.38 | 57156.1
287.28 | 57651.5
287.18 | 58029.3
287.08 | 57706.7
286.98 | 57968.4
286.88 | 58594.1
286.78 | 59359.7
286.68 | 59586.3
286.58 | 59755.5
286.48 | 60505.5
286.38 | 61474.9
286.28 | 62576.3
286.18 | 63326.3
286.08 | 64796.2
285.98 | 65583.4
285.88 | 65887.9
285.78 | 66938.6
285.68 | 67737.4
285.58 | 68992.1
285.48 | 69309
285.38 | 69609.2
285.28 | 70787.8
285.18 | 71373.4
285.08 | 71354.3
284.98 | 71075
284.88 | 71062.9
284.78 | 70607.1
284.68 | 69289.6
284.58 | 68469.5
284.48 | 66607.2
284.38 | 66154.6
284.28 | 64519.9
284.18 | 63237.5
284.08 | 60975.9
283.98 | 59470.3
283.88 | 58434.8
283.78 | 57458.4
283.68 | 56305.9
283.58 | 55590.6
283.48 | 54953.2
283.38 | 54374.2
283.28 | 53795.4
283.18 | 53880
283.08 | 53845.7
282.98 | 53610.5
282.88 | 53227.4
282.78 | 53327.3
282.68 | 53258.5
282.58 | 52827.6
282.48 | 52928.7
282.38 | 52904.1
282.28 | 53009.1
282.18 | 52644.9
282.08 | 52685.3
281.98 | 52744.2
281.88 | 52767.1
281.78 | 53109.3
281.68 | 53098.7
281.58 | 52744.7
281.48 | 52828.3
281.38 | 52910.1
281.28 | 52544.7
281.18 | 52875.8
281.08 | 52776.3
280.98 | 52365
280.88 | 52781.1
280.78 | 53136.9
280.68 | 52773.9
280.58 | 52834.7
280.48 | 52924.7
280.38 | 53008.9
280.28 | 52913.6
280.18 | 53039.6
280.08 | 52754.4
279.98 | 52980.4
279.88 | 52914.2
279.78 | 52959.1
279.68 | 52660.7
279.58 | 52759.7
279.48 | 53439.2
279.38 | 52921.3
279.28 | 52753.3
279.18 | 53170.8
279.08 | 52829.1

## O1s
Binding Energy | Raw Data | Experimental Description
540.08 | 91249 | Total acquisition time | 2 mins 31.0 secs
539.98 | 90622.7 | Number of Scans | 20
539.88 | 90421.5 | Source Gun Type | Al K Alpha
539.78 | 90304 | Spot Size | 400 µm
539.68 | 90015.2 | Lens Mode | Standard
539.58 | 89654.8 | Analyser Mode | CAE : Pass Energy 35.0 eV
539.48 | 89888.9 | Energy Step Size | 0.100 eV
539.38 | 89749 | Number of Energy Steps | 151
539.28 | 89698.5
539.18 | 89322.5
539.08 | 88955.7
538.98 | 89209.3
538.88 | 88273.6
538.78 | 88339.8
538.68 | 88401.8
538.58 | 88178.8
538.48 | 88335.7
538.38 | 87574.5
538.28 | 87928.9
538.18 | 87645.7
538.08 | 88214.9
537.98 | 87461.7
537.88 | 87552.9
537.78 | 87573.5
537.68 | 87486.8
537.58 | 87544.9
537.48 | 87007.9
537.38 | 87129.9
537.28 | 86611.8
537.18 | 87179.5
537.08 | 86313.7
536.98 | 86964
536.88 | 86712.5
536.78 | 86860.1
536.68 | 86608.6
536.58 | 86199.7
536.48 | 86846.2
536.38 | 86297.8
536.28 | 86165.4
536.18 | 86095.3
536.08 | 86071
535.98 | 86092.6
535.88 | 86232.5
535.78 | 85973.8
535.68 | 85804.9
535.58 | 86269.6
535.48 | 86255.6
535.38 | 86211
535.28 | 86405.7
535.18 | 86457.9
535.08 | 86182.1
534.98 | 85907.8
534.88 | 86220.9
534.78 | 86379.4
534.68 | 86736.8
534.58 | 87347.9
534.48 | 87634.4
534.38 | 87696.8
534.28 | 88156.4
534.18 | 88252.2
534.08 | 88638.6
533.98 | 89349
533.88 | 89931.8
533.78 | 90265
533.68 | 90201.9
533.58 | 90442.8
533.48 | 91243.5
533.38 | 92001.2
533.28 | 92116.8
533.18 | 92797
533.08 | 92761.4
532.98 | 92836.4
532.88 | 93895.8
532.78 | 94357.7
532.68 | 94446.5
532.58 | 94909.7
532.48 | 94864.8
532.38 | 95963
532.28 | 95696.1
532.18 | 95296.2
532.08 | 95651.8
531.98 | 95911.8
531.88 | 96091.2
531.78 | 95142.7
531.68 | 94645.1
531.58 | 94763.7
531.48 | 93831.3
531.38 | 93120.9
531.28 | 92463.9
531.18 | 92061.8
531.08 | 90771.8
530.98 | 90009.1
530.88 | 88854.4
530.78 | 88914.8
530.68 | 88288.5
530.58 | 87092.1
530.48 | 86346.8
530.38 | 86295.6
530.28 | 85663.2
530.18 | 85394
530.08 | 84931
529.98 | 84890.5
529.88 | 84590.5
529.78 | 84566.5
529.68 | 84103.7
529.58 | 84577.3
529.48 | 83909.3
529.38 | 84420
529.28 | 83855.5
529.18 | 83643.2
529.08 | 83754.5
528.98 | 83851.6
528.88 | 83733.6
528.78 | 83945.9
528.68 | 84249.4
528.58 | 84521.4
528.48 | 83829.2
528.38 | 83427
528.28 | 83721
528.18 | 83768.7
528.08 | 83574.2
527.98 | 84145.7
527.88 | 83908.8
527.78 | 83997.5
527.68 | 83681.7
527.58 | 83895.4
527.48 | 83719
527.38 | 83721.5
527.28 | 83658.2
527.18 | 83413
527.08 | 84098
526.98 | 84125.6
526.88 | 83811.6
526.78 | 84072.8
526.68 | 83533.6
526.58 | 83430.5
526.48 | 84027.4
526.38 | 83591.3
526.28 | 83795
526.18 | 84021.5
526.08 | 84083.7
525.98 | 83860
525.88 | 83506.4
525.78 | 83849.3
525.68 | 83711.4
525.58 | 83690.6
525.48 | 83323.8
525.38 | 83371.6
525.28 | 84011.4
525.18 | 83623.6
525.08 | 83472.8

## Survey
Binding Energy | Raw Data | BE | Background | Calculated Fit | ID | Peak Label | Position (eV) | Height (CPS) | FWHM (eV) | σ/γ (%) L/G | Area (CPS.eV) | σ W_g | γ W_l | W_g Skew | Conc. (%) | A/Aᴀ | Split (eV) | Fitting Model | Bkg Type | Bkg Low (eV) | Bkg High (eV) | Bkg Offset Low (CPS) | Bkg Offset High (CPS) | Experimental Description | Unnamed: 45
1350.08 | 1743500 | 1350.08 | 1743500 |  | Please cite KherveFitting software: Kerherve G. et al. Surface and Interface Analysis (2025) TBD | [18 empty] | Total acquisition time | 3 mins 24.1 secs
1349.58 | 1729250 | 1349.58 | 1729250 | [20 empty] | Number of Scans | 3
1349.08 | 1733480 | 1349.08 | 1733480 | [20 empty] | Source Gun Type | Al K Alpha
1348.58 | 1718090 | 1348.58 | 1718090 | [20 empty] | Spot Size | 400 µm
1348.08 | 1714630 | 1348.08 | 1714630 | [20 empty] | Lens Mode | Standard
1347.58 | 1711070 | 1347.58 | 1711070 | [20 empty] | Analyser Mode | CAE : Pass Energy 200.0 eV
1347.08 | 1711510 | 1347.08 | 1711510 | [20 empty] | Energy Step Size | 0.500 eV
1346.58 | 1705490 | 1346.58 | 1705490 | [20 empty] | Number of Energy Steps | 2721
1346.08 | 1700280 | 1346.08 | 1700280
1345.58 | 1687370 | 1345.58 | 1687370
1345.08 | 1696200 | 1345.08 | 1696200
1344.58 | 1690700 | 1344.58 | 1690700
1344.08 | 1687540 | 1344.08 | 1687540
1343.58 | 1684160 | 1343.58 | 1684160
1343.08 | 1685210 | 1343.08 | 1685210
1342.58 | 1676740 | 1342.58 | 1676740
1342.08 | 1679340 | 1342.08 | 1679340
1341.58 | 1668650 | 1341.58 | 1668650
1341.08 | 1667210 | 1341.08 | 1667210
1340.58 | 1657160 | 1340.58 | 1657160
1340.08 | 1641100 | 1340.08 | 1641100
1339.58 | 1632850 | 1339.58 | 1632850
1339.08 | 1627980 | 1339.08 | 1627980
1338.58 | 1626790 | 1338.58 | 1626790
1338.08 | 1614860 | 1338.08 | 1614860
1337.58 | 1616900 | 1337.58 | 1616900
1337.08 | 1607820 | 1337.08 | 1607820
1336.58 | 1594420 | 1336.58 | 1594420
1336.08 | 1596320 | 1336.08 | 1596320
1335.58 | 1585270 | 1335.58 | 1585270
1335.08 | 1583050 | 1335.08 | 1583050
1334.58 | 1572580 | 1334.58 | 1572580
1334.08 | 1571920 | 1334.08 | 1571920
1333.58 | 1568680 | 1333.58 | 1568680
1333.08 | 1552880 | 1333.08 | 1552880
1332.58 | 1540570 | 1332.58 | 1540570
1332.08 | 1531130 | 1332.08 | 1531130
1331.58 | 1528090 | 1331.58 | 1528090
1331.08 | 1513460 | 1331.08 | 1513460
1330.58 | 1504950 | 1330.58 | 1504950
1330.08 | 1493610 | 1330.08 | 1493610
1329.58 | 1494800 | 1329.58 | 1494800
1329.08 | 1476230 | 1329.08 | 1476230
1328.58 | 1477550 | 1328.58 | 1477550
1328.08 | 1466250 | 1328.08 | 1466250
1327.58 | 1463360 | 1327.58 | 1463360
1327.08 | 1458410 | 1327.08 | 1458410
1326.58 | 1454920 | 1326.58 | 1454920
1326.08 | 1462400 | 1326.08 | 1462400
1325.58 | 1464630 | 1325.58 | 1464630
1325.08 | 1465150 | 1325.08 | 1465150
1324.58 | 1464000 | 1324.58 | 1464000
1324.08 | 1448200 | 1324.08 | 1448200
1323.58 | 1452200 | 1323.58 | 1452200
1323.08 | 1437160 | 1323.08 | 1437160
1322.58 | 1436490 | 1322.58 | 1436490
1322.08 | 1423340 | 1322.08 | 1423340
1321.58 | 1413140 | 1321.58 | 1413140
1321.08 | 1391670 | 1321.08 | 1391670
1320.58 | 1397350 | 1320.58 | 1397350
1320.08 | 1381190 | 1320.08 | 1381190
1319.58 | 1385680 | 1319.58 | 1385680
1319.08 | 1366670 | 1319.08 | 1366670
1318.58 | 1372420 | 1318.58 | 1372420
1318.08 | 1364140 | 1318.08 | 1364140
1317.58 | 1352840 | 1317.58 | 1352840
1317.08 | 1341610 | 1317.08 | 1341610
1316.58 | 1345310 | 1316.58 | 1345310
1316.08 | 1325180 | 1316.08 | 1325180
1315.58 | 1315120 | 1315.58 | 1315120
1315.08 | 1309930 | 1315.08 | 1309930
1314.58 | 1306380 | 1314.58 | 1306380
1314.08 | 1300040 | 1314.08 | 1300040
1313.58 | 1297330 | 1313.58 | 1297330
1313.08 | 1294480 | 1313.08 | 1294480
1312.58 | 1288750 | 1312.58 | 1288750
1312.08 | 1281260 | 1312.08 | 1281260
1311.58 | 1287900 | 1311.58 | 1287900
1311.08 | 1287520 | 1311.08 | 1287520
1310.58 | 1273550 | 1310.58 | 1273550
1310.08 | 1280250 | 1310.08 | 1280250
1309.58 | 1278760 | 1309.58 | 1278760
1309.08 | 1274390 | 1309.08 | 1274390
1308.58 | 1268990 | 1308.58 | 1268990
1308.08 | 1262140 | 1308.08 | 1262140
1307.58 | 1264810 | 1307.58 | 1264810
1307.08 | 1261500 | 1307.08 | 1261500
1306.58 | 1265220 | 1306.58 | 1265220
1306.08 | 1250700 | 1306.08 | 1250700
1305.58 | 1251520 | 1305.58 | 1251520
1305.08 | 1252380 | 1305.08 | 1252380
1304.58 | 1249800 | 1304.58 | 1249800
1304.08 | 1255200 | 1304.08 | 1255200
1303.58 | 1250840 | 1303.58 | 1250840
1303.08 | 1251300 | 1303.08 | 1251300
1302.58 | 1248070 | 1302.58 | 1248070
1302.08 | 1236860 | 1302.08 | 1236860
1301.58 | 1227950 | 1301.58 | 1227950
1301.08 | 1231390 | 1301.08 | 1231390
1300.58 | 1216730 | 1300.58 | 1216730
1300.08 | 1223130 | 1300.08 | 1223130
1299.58 | 1209140 | 1299.58 | 1209140
1299.08 | 1215230 | 1299.08 | 1215230
1298.58 | 1199970 | 1298.58 | 1199970
1298.08 | 1206440 | 1298.08 | 1206440
1297.58 | 1194730 | 1297.58 | 1194730
1297.08 | 1193230 | 1297.08 | 1193230
1296.58 | 1188400 | 1296.58 | 1188400
1296.08 | 1189490 | 1296.08 | 1189490
1295.58 | 1182650 | 1295.58 | 1182650
1295.08 | 1186740 | 1295.08 | 1186740
1294.58 | 1180530 | 1294.58 | 1180530
1294.08 | 1179930 | 1294.08 | 1179930
1293.58 | 1174830 | 1293.58 | 1174830
1293.08 | 1166010 | 1293.08 | 1166010
1292.58 | 1162280 | 1292.58 | 1162280
1292.08 | 1170320 | 1292.08 | 1170320
1291.58 | 1164830 | 1291.58 | 1164830
1291.08 | 1159850 | 1291.08 | 1159850
1290.58 | 1171940 | 1290.58 | 1171940
1290.08 | 1165160 | 1290.08 | 1165160
1289.58 | 1158390 | 1289.58 | 1158390
1289.08 | 1158540 | 1289.08 | 1158540
1288.58 | 1159920 | 1288.58 | 1159920
1288.08 | 1155740 | 1288.08 | 1155740
1287.58 | 1154630 | 1287.58 | 1154630
1287.08 | 1150570 | 1287.08 | 1150570
1286.58 | 1150450 | 1286.58 | 1150450
1286.08 | 1150320 | 1286.08 | 1150320
1285.58 | 1148210 | 1285.58 | 1148210
1285.08 | 1143550 | 1285.08 | 1143550
1284.58 | 1140930 | 1284.58 | 1140930
1284.08 | 1144550 | 1284.08 | 1144550
1283.58 | 1135220 | 1283.58 | 1135220
1283.08 | 1130900 | 1283.08 | 1130900
1282.58 | 1140630 | 1282.58 | 1140630
1282.08 | 1131140 | 1282.08 | 1131140
1281.58 | 1125830 | 1281.58 | 1125830
1281.08 | 1124940 | 1281.08 | 1124940
1280.58 | 1121750 | 1280.58 | 1121750
1280.08 | 1120800 | 1280.08 | 1120800
1279.58 | 1113860 | 1279.58 | 1113860
1279.08 | 1112240 | 1279.08 | 1112240
1278.58 | 1108880 | 1278.58 | 1108880
1278.08 | 1102720 | 1278.08 | 1102720
1277.58 | 1106250 | 1277.58 | 1106250
1277.08 | 1096910 | 1277.08 | 1096910
1276.58 | 1103140 | 1276.58 | 1103140
1276.08 | 1089130 | 1276.08 | 1089130
1275.58 | 1102620 | 1275.58 | 1102620
1275.08 | 1093320 | 1275.08 | 1093320
1274.58 | 1091950 | 1274.58 | 1091950
1274.08 | 1091550 | 1274.08 | 1091550
1273.58 | 1085520 | 1273.58 | 1085520
1273.08 | 1087810 | 1273.08 | 1087810
1272.58 | 1086820 | 1272.58 | 1086820
1272.08 | 1080790 | 1272.08 | 1080790
1271.58 | 1083220 | 1271.58 | 1083220
1271.08 | 1083010 | 1271.08 | 1083010
1270.58 | 1081810 | 1270.58 | 1081810
1270.08 | 1078210 | 1270.08 | 1078210
1269.58 | 1075810 | 1269.58 | 1075810
1269.08 | 1075340 | 1269.08 | 1075340
1268.58 | 1078560 | 1268.58 | 1078560
1268.08 | 1069870 | 1268.08 | 1069870
1267.58 | 1080820 | 1267.58 | 1080820
1267.08 | 1072230 | 1267.08 | 1072230
1266.58 | 1066700 | 1266.58 | 1066700
1266.08 | 1065520 | 1266.08 | 1065520
1265.58 | 1067300 | 1265.58 | 1067300
1265.08 | 1063760 | 1265.08 | 1063760
1264.58 | 1059430 | 1264.58 | 1059430
1264.08 | 1057020 | 1264.08 | 1057020
1263.58 | 1059960 | 1263.58 | 1059960
1263.08 | 1056860 | 1263.08 | 1056860
1262.58 | 1056040 | 1262.58 | 1056040
1262.08 | 1061440 | 1262.08 | 1061440
1261.58 | 1056750 | 1261.58 | 1056750
1261.08 | 1052600 | 1261.08 | 1052600
1260.58 | 1056480 | 1260.58 | 1056480
1260.08 | 1054990 | 1260.08 | 1054990
1259.58 | 1049970 | 1259.58 | 1049970
1259.08 | 1049180 | 1259.08 | 1049180
1258.58 | 1037220 | 1258.58 | 1037220
1258.08 | 1050730 | 1258.08 | 1050730
1257.58 | 1041110 | 1257.58 | 1041110
1257.08 | 1040050 | 1257.08 | 1040050
1256.58 | 1052450 | 1256.58 | 1052450
1256.08 | 1046100 | 1256.08 | 1046100
1255.58 | 1049800 | 1255.58 | 1049800
1255.08 | 1047790 | 1255.08 | 1047790
1254.58 | 1046550 | 1254.58 | 1046550
1254.08 | 1046540 | 1254.08 | 1046540
1253.58 | 1046410 | 1253.58 | 1046410
1253.08 | 1044850 | 1253.08 | 1044850
1252.58 | 1049820 | 1252.58 | 1049820
1252.08 | 1049410 | 1252.08 | 1049410
1251.58 | 1045470 | 1251.58 | 1045470
1251.08 | 1056460 | 1251.08 | 1056460
1250.58 | 1056900 | 1250.58 | 1056900
1250.08 | 1057310 | 1250.08 | 1057310
1249.58 | 1063780 | 1249.58 | 1063780
1249.08 | 1060790 | 1249.08 | 1060790
1248.58 | 1072780 | 1248.58 | 1072780
1248.08 | 1072800 | 1248.08 | 1072800
1247.58 | 1073000 | 1247.58 | 1073000
1247.08 | 1072680 | 1247.08 | 1072680
1246.58 | 1071490 | 1246.58 | 1071490
1246.08 | 1067640 | 1246.08 | 1067640
1245.58 | 1060250 | 1245.58 | 1060250
1245.08 | 1052530 | 1245.08 | 1052530
1244.58 | 1055060 | 1244.58 | 1055060
1244.08 | 1048250 | 1244.08 | 1048250
1243.58 | 1046810 | 1243.58 | 1046810
1243.08 | 1041480 | 1243.08 | 1041480
1242.58 | 1029530 | 1242.58 | 1029530
1242.08 | 1022720 | 1242.08 | 1022720
1241.58 | 1017730 | 1241.58 | 1017730
1241.08 | 1012610 | 1241.08 | 1012610
1240.58 | 1008370 | 1240.58 | 1008370
1240.08 | 1014150 | 1240.08 | 1014150
1239.58 | 1000440 | 1239.58 | 1000440
1239.08 | 994977 | 1239.08 | 994977
1238.58 | 999191 | 1238.58 | 999191
1238.08 | 993704 | 1238.08 | 993704
1237.58 | 991502 | 1237.58 | 991502
1237.08 | 991532 | 1237.08 | 991532
1236.58 | 990076 | 1236.58 | 990076
1236.08 | 990739 | 1236.08 | 990739
1235.58 | 991602 | 1235.58 | 991602
1235.08 | 981636 | 1235.08 | 981636
1234.58 | 993611 | 1234.58 | 993611
1234.08 | 989905 | 1234.08 | 989905
1233.58 | 985793 | 1233.58 | 985793
1233.08 | 995637 | 1233.08 | 995637
1232.58 | 996357 | 1232.58 | 996357
1232.08 | 1005400 | 1232.08 | 1005400
1231.58 | 1005730 | 1231.58 | 1005730
1231.08 | 1008940 | 1231.08 | 1008940
1230.58 | 1001460 | 1230.58 | 1001460
1230.08 | 1002760 | 1230.08 | 1002760
1229.58 | 1004400 | 1229.58 | 1004400
1229.08 | 999757 | 1229.08 | 999757
1228.58 | 994057 | 1228.58 | 994057
1228.08 | 985386 | 1228.08 | 985386
1227.58 | 979130 | 1227.58 | 979130
1227.08 | 990808 | 1227.08 | 990808
1226.58 | 982565 | 1226.58 | 982565
1226.08 | 978568 | 1226.08 | 978568
1225.58 | 975423 | 1225.58 | 975423
1225.08 | 969259 | 1225.08 | 969259
1224.58 | 964540 | 1224.58 | 964540
1224.08 | 963882 | 1224.08 | 963882
1223.58 | 956512 | 1223.58 | 956512
1223.08 | 957971 | 1223.08 | 957971
1222.58 | 944198 | 1222.58 | 944198
1222.08 | 954349 | 1222.08 | 954349
1221.58 | 952170 | 1221.58 | 952170
1221.08 | 942706 | 1221.08 | 942706
1220.58 | 944456 | 1220.58 | 944456
1220.08 | 940068 | 1220.08 | 940068
1219.58 | 934339 | 1219.58 | 934339
1219.08 | 935134 | 1219.08 | 935134
1218.58 | 932590 | 1218.58 | 932590
1218.08 | 918403 | 1218.08 | 918403
1217.58 | 917580 | 1217.58 | 917580
1217.08 | 923527 | 1217.08 | 923527
1216.58 | 916929 | 1216.58 | 916929
1216.08 | 909933 | 1216.08 | 909933
1215.58 | 902733 | 1215.58 | 902733
1215.08 | 897887 | 1215.08 | 897887
1214.58 | 893046 | 1214.58 | 893046
1214.08 | 890831 | 1214.08 | 890831
1213.58 | 892164 | 1213.58 | 892164
1213.08 | 881761 | 1213.08 | 881761
1212.58 | 889416 | 1212.58 | 889416
1212.08 | 882429 | 1212.08 | 882429
1211.58 | 882860 | 1211.58 | 882860
1211.08 | 879398 | 1211.08 | 879398
1210.58 | 880058 | 1210.58 | 880058
1210.08 | 873264 | 1210.08 | 873264
1209.58 | 875273 | 1209.58 | 875273
1209.08 | 881191 | 1209.08 | 881191
1208.58 | 872109 | 1208.58 | 872109
1208.08 | 870830 | 1208.08 | 870830
1207.58 | 872045 | 1207.58 | 872045
1207.08 | 867987 | 1207.08 | 867987
1206.58 | 865357 | 1206.58 | 865357
1206.08 | 871798 | 1206.08 | 871798
1205.58 | 872781 | 1205.58 | 872781
1205.08 | 869136 | 1205.08 | 869136
1204.58 | 869794 | 1204.58 | 869794
1204.08 | 869573 | 1204.08 | 869573
1203.58 | 862352 | 1203.58 | 862352
1203.08 | 870779 | 1203.08 | 870779
1202.58 | 870846 | 1202.58 | 870846
1202.08 | 871992 | 1202.08 | 871992
1201.58 | 862606 | 1201.58 | 862606
1201.08 | 864032 | 1201.08 | 864032
1200.58 | 861934 | 1200.58 | 861934
1200.08 | 865682 | 1200.08 | 865682
1199.58 | 864347 | 1199.58 | 864347
1199.08 | 866638 | 1199.08 | 866638
1198.58 | 867290 | 1198.58 | 867290
1198.08 | 860361 | 1198.08 | 860361
1197.58 | 867086 | 1197.58 | 867086
1197.08 | 868862 | 1197.08 | 868862
1196.58 | 859754 | 1196.58 | 859754
1196.08 | 864754 | 1196.08 | 864754
1195.58 | 858916 | 1195.58 | 858916
1195.08 | 865336 | 1195.08 | 865336
1194.58 | 864895 | 1194.58 | 864895
1194.08 | 860613 | 1194.08 | 860613
1193.58 | 856968 | 1193.58 | 856968
1193.08 | 860187 | 1193.08 | 860187
1192.58 | 863998 | 1192.58 | 863998
1192.08 | 858035 | 1192.08 | 858035
1191.58 | 857739 | 1191.58 | 857739
1191.08 | 859477 | 1191.08 | 859477
1190.58 | 859737 | 1190.58 | 859737
1190.08 | 857310 | 1190.08 | 857310
1189.58 | 852040 | 1189.58 | 852040
1189.08 | 856802 | 1189.08 | 856802
1188.58 | 861091 | 1188.58 | 861091
1188.08 | 857508 | 1188.08 | 857508
1187.58 | 862065 | 1187.58 | 862065
1187.08 | 850470 | 1187.08 | 850470
1186.58 | 856872 | 1186.58 | 856872
1186.08 | 855975 | 1186.08 | 855975
1185.58 | 852343 | 1185.58 | 852343
1185.08 | 861010 | 1185.08 | 861010
1184.58 | 855055 | 1184.58 | 855055
1184.08 | 854436 | 1184.08 | 854436
1183.58 | 855562 | 1183.58 | 855562
1183.08 | 859039 | 1183.08 | 859039
1182.58 | 856618 | 1182.58 | 856618
1182.08 | 854822 | 1182.08 | 854822
1181.58 | 850446 | 1181.58 | 850446
1181.08 | 850192 | 1181.08 | 850192
1180.58 | 855848 | 1180.58 | 855848
1180.08 | 853011 | 1180.08 | 853011
1179.58 | 847774 | 1179.58 | 847774
1179.08 | 854123 | 1179.08 | 854123
1178.58 | 856616 | 1178.58 | 856616
1178.08 | 845545 | 1178.08 | 845545
1177.58 | 849803 | 1177.58 | 849803
1177.08 | 848381 | 1177.08 | 848381
1176.58 | 847460 | 1176.58 | 847460
1176.08 | 853697 | 1176.08 | 853697
1175.58 | 857556 | 1175.58 | 857556
1175.08 | 853864 | 1175.08 | 853864
1174.58 | 855601 | 1174.58 | 855601
1174.08 | 846481 | 1174.08 | 846481
1173.58 | 851186 | 1173.58 | 851186
1173.08 | 854106 | 1173.08 | 854106
1172.58 | 848425 | 1172.58 | 848425
1172.08 | 855601 | 1172.08 | 855601
1171.58 | 854535 | 1171.58 | 854535
1171.08 | 850242 | 1171.08 | 850242
1170.58 | 852388 | 1170.58 | 852388
1170.08 | 847418 | 1170.08 | 847418
1169.58 | 849297 | 1169.58 | 849297
1169.08 | 859761 | 1169.08 | 859761
1168.58 | 854695 | 1168.58 | 854695
1168.08 | 848969 | 1168.08 | 848969
1167.58 | 850485 | 1167.58 | 850485
1167.08 | 848999 | 1167.08 | 848999
1166.58 | 850989 | 1166.58 | 850989
1166.08 | 849355 | 1166.08 | 849355
1165.58 | 859076 | 1165.58 | 859076
1165.08 | 848602 | 1165.08 | 848602
1164.58 | 859116 | 1164.58 | 859116
1164.08 | 851800 | 1164.08 | 851800
1163.58 | 856144 | 1163.58 | 856144
1163.08 | 852583 | 1163.08 | 852583
1162.58 | 853537 | 1162.58 | 853537
1162.08 | 850002 | 1162.08 | 850002
1161.58 | 849378 | 1161.58 | 849378
1161.08 | 847040 | 1161.08 | 847040
1160.58 | 852668 | 1160.58 | 852668
1160.08 | 856209 | 1160.08 | 856209
1159.58 | 855089 | 1159.58 | 855089
1159.08 | 848323 | 1159.08 | 848323
1158.58 | 852992 | 1158.58 | 852992
1158.08 | 845881 | 1158.08 | 845881
1157.58 | 853196 | 1157.58 | 853196
1157.08 | 850913 | 1157.08 | 850913
1156.58 | 842937 | 1156.58 | 842937
1156.08 | 847912 | 1156.08 | 847912
1155.58 | 847979 | 1155.58 | 847979
1155.08 | 845684 | 1155.08 | 845684
1154.58 | 849802 | 1154.58 | 849802
1154.08 | 852711 | 1154.08 | 852711
1153.58 | 850488 | 1153.58 | 850488
1153.08 | 854209 | 1153.08 | 854209
1152.58 | 849087 | 1152.58 | 849087
1152.08 | 850374 | 1152.08 | 850374
1151.58 | 850190 | 1151.58 | 850190
1151.08 | 845923 | 1151.08 | 845923
1150.58 | 844700 | 1150.58 | 844700
1150.08 | 845052 | 1150.08 | 845052
1149.58 | 855038 | 1149.58 | 855038
1149.08 | 848372 | 1149.08 | 848372
1148.58 | 852039 | 1148.58 | 852039
1148.08 | 853644 | 1148.08 | 853644
1147.58 | 851254 | 1147.58 | 851254
1147.08 | 848545 | 1147.08 | 848545
1146.58 | 853899 | 1146.58 | 853899
1146.08 | 844434 | 1146.08 | 844434
1145.58 | 850101 | 1145.58 | 850101
1145.08 | 846840 | 1145.08 | 846840
1144.58 | 843251 | 1144.58 | 843251
1144.08 | 850774 | 1144.08 | 850774
1143.58 | 847615 | 1143.58 | 847615
1143.08 | 842406 | 1143.08 | 842406
1142.58 | 837627 | 1142.58 | 837627
1142.08 | 842349 | 1142.08 | 842349
1141.58 | 847717 | 1141.58 | 847717
1141.08 | 847163 | 1141.08 | 847163
1140.58 | 849012 | 1140.58 | 849012
1140.08 | 855783 | 1140.08 | 855783
1139.58 | 847020 | 1139.58 | 847020
1139.08 | 844548 | 1139.08 | 844548
1138.58 | 847369 | 1138.58 | 847369
1138.08 | 853167 | 1138.08 | 853167
1137.58 | 847706 | 1137.58 | 847706
1137.08 | 846291 | 1137.08 | 846291
1136.58 | 842885 | 1136.58 | 842885
1136.08 | 850113 | 1136.08 | 850113
1135.58 | 841958 | 1135.58 | 841958
1135.08 | 847725 | 1135.08 | 847725
1134.58 | 843675 | 1134.58 | 843675
1134.08 | 852030 | 1134.08 | 852030
1133.58 | 848862 | 1133.58 | 848862
1133.08 | 843929 | 1133.08 | 843929
1132.58 | 851322 | 1132.58 | 851322
1132.08 | 855771 | 1132.08 | 855771
1131.58 | 850327 | 1131.58 | 850327
1131.08 | 853378 | 1131.08 | 853378
1130.58 | 849158 | 1130.58 | 849158
1130.08 | 848286 | 1130.08 | 848286
1129.58 | 846864 | 1129.58 | 846864
1129.08 | 849763 | 1129.08 | 849763
1128.58 | 849716 | 1128.58 | 849716
1128.08 | 850990 | 1128.08 | 850990
1127.58 | 843941 | 1127.58 | 843941
1127.08 | 849055 | 1127.08 | 849055
1126.58 | 839438 | 1126.58 | 839438
1126.08 | 838429 | 1126.08 | 838429
1125.58 | 842295 | 1125.58 | 842295
1125.08 | 845858 | 1125.08 | 845858
1124.58 | 852653 | 1124.58 | 852653
1124.08 | 843502 | 1124.08 | 843502
1123.58 | 842837 | 1123.58 | 842837
1123.08 | 851729 | 1123.08 | 851729
1122.58 | 846080 | 1122.58 | 846080
1122.08 | 845731 | 1122.08 | 845731
1121.58 | 840772 | 1121.58 | 840772
1121.08 | 844305 | 1121.08 | 844305
1120.58 | 838995 | 1120.58 | 838995
1120.08 | 848167 | 1120.08 | 848167
1119.58 | 848730 | 1119.58 | 848730
1119.08 | 846130 | 1119.08 | 846130
1118.58 | 847033 | 1118.58 | 847033
1118.08 | 843303 | 1118.08 | 843303
1117.58 | 843747 | 1117.58 | 843747
1117.08 | 840869 | 1117.08 | 840869
1116.58 | 842252 | 1116.58 | 842252
1116.08 | 841315 | 1116.08 | 841315
1115.58 | 839570 | 1115.58 | 839570
1115.08 | 842444 | 1115.08 | 842444
1114.58 | 834456 | 1114.58 | 834456
1114.08 | 845788 | 1114.08 | 845788
1113.58 | 840751 | 1113.58 | 840751
1113.08 | 842277 | 1113.08 | 842277
1112.58 | 843120 | 1112.58 | 843120
1112.08 | 846869 | 1112.08 | 846869
1111.58 | 840460 | 1111.58 | 840460
1111.08 | 845689 | 1111.08 | 845689
1110.58 | 844052 | 1110.58 | 844052
1110.08 | 844626 | 1110.08 | 844626
1109.58 | 844083 | 1109.58 | 844083
1109.08 | 844824 | 1109.08 | 844824
1108.58 | 842363 | 1108.58 | 842363
1108.08 | 845076 | 1108.08 | 845076
1107.58 | 849580 | 1107.58 | 849580
1107.08 | 847539 | 1107.08 | 847539
1106.58 | 843722 | 1106.58 | 843722
1106.08 | 843609 | 1106.08 | 843609
1105.58 | 846778 | 1105.58 | 846778
1105.08 | 842401 | 1105.08 | 842401
1104.58 | 846655 | 1104.58 | 846655
1104.08 | 836057 | 1104.08 | 836057
1103.58 | 839839 | 1103.58 | 839839
1103.08 | 846298 | 1103.08 | 846298
1102.58 | 842006 | 1102.58 | 842006
1102.08 | 843984 | 1102.08 | 843984
1101.58 | 846061 | 1101.58 | 846061
1101.08 | 842893 | 1101.08 | 842893
1100.58 | 842393 | 1100.58 | 842393
1100.08 | 845155 | 1100.08 | 845155
1099.58 | 843882 | 1099.58 | 843882
1099.08 | 845835 | 1099.08 | 845835
1098.58 | 849031 | 1098.58 | 849031
1098.08 | 843808 | 1098.08 | 843808
1097.58 | 839034 | 1097.58 | 839034
1097.08 | 844858 | 1097.08 | 844858
1096.58 | 843267 | 1096.58 | 843267
1096.08 | 841922 | 1096.08 | 841922
1095.58 | 843347 | 1095.58 | 843347
1095.08 | 846962 | 1095.08 | 846962
1094.58 | 842313 | 1094.58 | 842313
1094.08 | 844200 | 1094.08 | 844200
1093.58 | 845666 | 1093.58 | 845666
1093.08 | 843931 | 1093.08 | 843931
1092.58 | 842003 | 1092.58 | 842003
1092.08 | 839241 | 1092.08 | 839241
1091.58 | 838560 | 1091.58 | 838560
1091.08 | 842620 | 1091.08 | 842620
1090.58 | 844560 | 1090.58 | 844560
1090.08 | 846473 | 1090.08 | 846473
1089.58 | 845830 | 1089.58 | 845830
1089.08 | 844382 | 1089.08 | 844382
1088.58 | 844928 | 1088.58 | 844928
1088.08 | 846912 | 1088.08 | 846912
1087.58 | 837785 | 1087.58 | 837785
1087.08 | 838488 | 1087.08 | 838488
1086.58 | 836718 | 1086.58 | 836718
1086.08 | 843138 | 1086.08 | 843138
1085.58 | 831982 | 1085.58 | 831982
1085.08 | 834654 | 1085.08 | 834654
1084.58 | 838207 | 1084.58 | 838207
1084.08 | 827954 | 1084.08 | 827954
1083.58 | 834052 | 1083.58 | 834052
1083.08 | 837470 | 1083.08 | 837470
1082.58 | 831165 | 1082.58 | 831165
1082.08 | 831152 | 1082.08 | 831152
1081.58 | 824668 | 1081.58 | 824668
1081.08 | 836608 | 1081.08 | 836608
1080.58 | 830629 | 1080.58 | 830629
1080.08 | 833187 | 1080.08 | 833187
1079.58 | 837445 | 1079.58 | 837445
1079.08 | 830784 | 1079.08 | 830784
1078.58 | 830152 | 1078.58 | 830152
1078.08 | 833629 | 1078.08 | 833629
1077.58 | 831952 | 1077.58 | 831952
1077.08 | 829508 | 1077.08 | 829508
1076.58 | 831872 | 1076.58 | 831872
1076.08 | 827128 | 1076.08 | 827128
1075.58 | 831848 | 1075.58 | 831848
1075.08 | 827327 | 1075.08 | 827327
1074.58 | 834179 | 1074.58 | 834179
1074.08 | 834725 | 1074.08 | 834725
1073.58 | 835826 | 1073.58 | 835826
1073.08 | 830114 | 1073.08 | 830114
1072.58 | 828891 | 1072.58 | 828891
1072.08 | 832354 | 1072.08 | 832354
1071.58 | 830083 | 1071.58 | 830083
1071.08 | 828746 | 1071.08 | 828746
1070.58 | 828429 | 1070.58 | 828429
1070.08 | 837091 | 1070.08 | 837091
1069.58 | 835258 | 1069.58 | 835258
1069.08 | 827936 | 1069.08 | 827936
1068.58 | 834095 | 1068.58 | 834095
1068.08 | 829887 | 1068.08 | 829887
1067.58 | 829129 | 1067.58 | 829129
1067.08 | 835007 | 1067.08 | 835007
1066.58 | 831717 | 1066.58 | 831717
1066.08 | 829499 | 1066.08 | 829499
1065.58 | 835631 | 1065.58 | 835631
1065.08 | 831480 | 1065.08 | 831480
1064.58 | 830463 | 1064.58 | 830463
1064.08 | 835144 | 1064.08 | 835144
1063.58 | 833525 | 1063.58 | 833525
1063.08 | 831437 | 1063.08 | 831437
1062.58 | 834011 | 1062.58 | 834011
1062.08 | 833221 | 1062.08 | 833221
1061.58 | 833697 | 1061.58 | 833697
1061.08 | 835357 | 1061.08 | 835357
1060.58 | 835358 | 1060.58 | 835358
1060.08 | 832306 | 1060.08 | 832306
1059.58 | 835868 | 1059.58 | 835868
1059.08 | 837031 | 1059.08 | 837031
1058.58 | 845438 | 1058.58 | 845438
1058.08 | 840274 | 1058.08 | 840274
1057.58 | 844136 | 1057.58 | 844136
1057.08 | 840199 | 1057.08 | 840199
1056.58 | 835032 | 1056.58 | 835032
1056.08 | 836206 | 1056.08 | 836206
1055.58 | 836995 | 1055.58 | 836995
1055.08 | 842555 | 1055.08 | 842555
1054.58 | 841264 | 1054.58 | 841264
1054.08 | 839545 | 1054.08 | 839545
1053.58 | 841595 | 1053.58 | 841595
1053.08 | 837488 | 1053.08 | 837488
1052.58 | 837222 | 1052.58 | 837222
1052.08 | 837869 | 1052.08 | 837869
1051.58 | 840247 | 1051.58 | 840247
1051.08 | 841177 | 1051.08 | 841177
1050.58 | 838019 | 1050.58 | 838019
1050.08 | 845775 | 1050.08 | 845775
1049.58 | 843414 | 1049.58 | 843414
1049.08 | 845919 | 1049.08 | 845919
1048.58 | 838413 | 1048.58 | 838413
1048.08 | 843205 | 1048.08 | 843205
1047.58 | 844355 | 1047.58 | 844355
1047.08 | 846985 | 1047.08 | 846985
1046.58 | 841742 | 1046.58 | 841742
1046.08 | 840437 | 1046.08 | 840437
1045.58 | 851093 | 1045.58 | 851093
1045.08 | 844400 | 1045.08 | 844400
1044.58 | 845556 | 1044.58 | 845556
1044.08 | 842505 | 1044.08 | 842505
1043.58 | 846867 | 1043.58 | 846867
1043.08 | 846257 | 1043.08 | 846257
1042.58 | 843989 | 1042.58 | 843989
1042.08 | 846471 | 1042.08 | 846471
1041.58 | 846249 | 1041.58 | 846249
1041.08 | 849206 | 1041.08 | 849206
1040.58 | 849853 | 1040.58 | 849853
1040.08 | 850143 | 1040.08 | 850143
1039.58 | 849444 | 1039.58 | 849444
1039.08 | 856501 | 1039.08 | 856501
1038.58 | 846613 | 1038.58 | 846613
1038.08 | 848885 | 1038.08 | 848885
1037.58 | 851874 | 1037.58 | 851874
1037.08 | 848591 | 1037.08 | 848591
1036.58 | 856951 | 1036.58 | 856951
1036.08 | 853528 | 1036.08 | 853528
1035.58 | 854604 | 1035.58 | 854604
1035.08 | 855312 | 1035.08 | 855312
1034.58 | 854354 | 1034.58 | 854354
1034.08 | 855184 | 1034.08 | 855184
1033.58 | 855428 | 1033.58 | 855428
1033.08 | 851235 | 1033.08 | 851235
1032.58 | 849875 | 1032.58 | 849875
1032.08 | 847791 | 1032.08 | 847791
1031.58 | 853509 | 1031.58 | 853509
1031.08 | 847487 | 1031.08 | 847487
1030.58 | 849849 | 1030.58 | 849849
1030.08 | 848556 | 1030.08 | 848556
1029.58 | 848854 | 1029.58 | 848854
1029.08 | 852581 | 1029.08 | 852581
1028.58 | 853320 | 1028.58 | 853320
1028.08 | 855120 | 1028.08 | 855120
1027.58 | 853679 | 1027.58 | 853679
1027.08 | 852020 | 1027.08 | 852020
1026.58 | 848297 | 1026.58 | 848297
1026.08 | 846853 | 1026.08 | 846853
1025.58 | 854223 | 1025.58 | 854223
1025.08 | 850057 | 1025.08 | 850057
1024.58 | 854320 | 1024.58 | 854320
1024.08 | 854313 | 1024.08 | 854313
1023.58 | 851351 | 1023.58 | 851351
1023.08 | 853214 | 1023.08 | 853214
1022.58 | 859951 | 1022.58 | 859951
1022.08 | 850118 | 1022.08 | 850118
1021.58 | 861104 | 1021.58 | 861104
1021.08 | 856116 | 1021.08 | 856116
1020.58 | 857767 | 1020.58 | 857767
1020.08 | 856185 | 1020.08 | 856185
1019.58 | 860398 | 1019.58 | 860398
1019.08 | 858001 | 1019.08 | 858001
1018.58 | 857996 | 1018.58 | 857996
1018.08 | 855194 | 1018.08 | 855194
1017.58 | 855165 | 1017.58 | 855165
1017.08 | 859367 | 1017.08 | 859367
1016.58 | 855848 | 1016.58 | 855848
1016.08 | 861452 | 1016.08 | 861452
1015.58 | 860328 | 1015.58 | 860328
1015.08 | 855958 | 1015.08 | 855958
1014.58 | 854319 | 1014.58 | 854319
1014.08 | 857805 | 1014.08 | 857805
1013.58 | 858317 | 1013.58 | 858317
1013.08 | 860904 | 1013.08 | 860904
1012.58 | 856522 | 1012.58 | 856522
1012.08 | 863560 | 1012.08 | 863560
1011.58 | 865005 | 1011.58 | 865005
1011.08 | 861872 | 1011.08 | 861872
1010.58 | 863773 | 1010.58 | 863773
1010.08 | 863256 | 1010.08 | 863256
1009.58 | 864986 | 1009.58 | 864986
1009.08 | 863387 | 1009.08 | 863387
1008.58 | 862970 | 1008.58 | 862970
1008.08 | 862794 | 1008.08 | 862794
1007.58 | 865937 | 1007.58 | 865937
1007.08 | 867454 | 1007.08 | 867454
1006.58 | 873566 | 1006.58 | 873566
1006.08 | 862516 | 1006.08 | 862516
1005.58 | 864151 | 1005.58 | 864151
1005.08 | 865245 | 1005.08 | 865245
1004.58 | 866024 | 1004.58 | 866024
1004.08 | 864892 | 1004.08 | 864892
1003.58 | 873191 | 1003.58 | 873191
1003.08 | 872196 | 1003.08 | 872196
1002.58 | 876329 | 1002.58 | 876329
1002.08 | 874486 | 1002.08 | 874486
1001.58 | 867717 | 1001.58 | 867717
1001.08 | 873960 | 1001.08 | 873960
1000.58 | 870875 | 1000.58 | 870875
1000.08 | 876293 | 1000.08 | 876293
999.58 | 873542 | 999.58 | 873542
999.08 | 878196 | 999.08 | 878196
998.58 | 871843 | 998.58 | 871843
998.08 | 874343 | 998.08 | 874343
997.58 | 878687 | 997.58 | 878687
997.08 | 875714 | 997.08 | 875714
996.58 | 871081 | 996.58 | 871081
996.08 | 873228 | 996.08 | 873228
995.58 | 868477 | 995.58 | 868477
995.08 | 869462 | 995.08 | 869462
994.58 | 878232 | 994.58 | 878232
994.08 | 878928 | 994.08 | 878928
993.58 | 875191 | 993.58 | 875191
993.08 | 875423 | 993.08 | 875423
992.58 | 880042 | 992.58 | 880042
992.08 | 872273 | 992.08 | 872273
991.58 | 877347 | 991.58 | 877347
991.08 | 866675 | 991.08 | 866675
990.58 | 873107 | 990.58 | 873107
990.08 | 873941 | 990.08 | 873941
989.58 | 874600 | 989.58 | 874600
989.08 | 879343 | 989.08 | 879343
988.58 | 879693 | 988.58 | 879693
988.08 | 876465 | 988.08 | 876465
987.58 | 877490 | 987.58 | 877490
987.08 | 876184 | 987.08 | 876184
986.58 | 875737 | 986.58 | 875737
986.08 | 878911 | 986.08 | 878911
985.58 | 883123 | 985.58 | 883123
985.08 | 881243 | 985.08 | 881243
984.58 | 877242 | 984.58 | 877242
984.08 | 882261 | 984.08 | 882261
983.58 | 886056 | 983.58 | 886056
983.08 | 881833 | 983.08 | 881833
982.58 | 892082 | 982.58 | 892082
982.08 | 893718 | 982.08 | 893718
981.58 | 885738 | 981.58 | 885738
981.08 | 892909 | 981.08 | 892909
980.58 | 894919 | 980.58 | 894919
980.08 | 902503 | 980.08 | 902503
979.58 | 895533 | 979.58 | 895533
979.08 | 898717 | 979.08 | 898717
978.58 | 893359 | 978.58 | 893359
978.08 | 900735 | 978.08 | 900735
977.58 | 908693 | 977.58 | 908693
977.08 | 910861 | 977.08 | 910861
976.58 | 901700 | 976.58 | 901700
976.08 | 904059 | 976.08 | 904059
975.58 | 909535 | 975.58 | 909535
975.08 | 901377 | 975.08 | 901377
974.58 | 907011 | 974.58 | 907011
974.08 | 904416 | 974.08 | 904416
973.58 | 901595 | 973.58 | 901595
973.08 | 901919 | 973.08 | 901919
972.58 | 899910 | 972.58 | 899910
972.08 | 898395 | 972.08 | 898395
971.58 | 896387 | 971.58 | 896387
971.08 | 899486 | 971.08 | 899486
970.58 | 892304 | 970.58 | 892304
970.08 | 892618 | 970.08 | 892618
969.58 | 891269 | 969.58 | 891269
969.08 | 887758 | 969.08 | 887758
968.58 | 889211 | 968.58 | 889211
968.08 | 883437 | 968.08 | 883437
967.58 | 883414 | 967.58 | 883414
967.08 | 884852 | 967.08 | 884852
966.58 | 881855 | 966.58 | 881855
966.08 | 876870 | 966.08 | 876870
965.58 | 874482 | 965.58 | 874482
965.08 | 887813 | 965.08 | 887813
964.58 | 878359 | 964.58 | 878359
964.08 | 882577 | 964.08 | 882577
963.58 | 887828 | 963.58 | 887828
963.08 | 881867 | 963.08 | 881867
962.58 | 885334 | 962.58 | 885334
962.08 | 885799 | 962.08 | 885799
961.58 | 881775 | 961.58 | 881775
961.08 | 881706 | 961.08 | 881706
960.58 | 891693 | 960.58 | 891693
960.08 | 883360 | 960.08 | 883360
959.58 | 883537 | 959.58 | 883537
959.08 | 884324 | 959.08 | 884324
958.58 | 888067 | 958.58 | 888067
958.08 | 886904 | 958.08 | 886904
957.58 | 886523 | 957.58 | 886523
957.08 | 888641 | 957.08 | 888641
956.58 | 886854 | 956.58 | 886854
956.08 | 886496 | 956.08 | 886496
955.58 | 886434 | 955.58 | 886434
955.08 | 890917 | 955.08 | 890917
954.58 | 887411 | 954.58 | 887411
954.08 | 890516 | 954.08 | 890516
953.58 | 890690 | 953.58 | 890690
953.08 | 887955 | 953.08 | 887955
952.58 | 897407 | 952.58 | 897407
952.08 | 897618 | 952.08 | 897618
951.58 | 896877 | 951.58 | 896877
951.08 | 899278 | 951.08 | 899278
950.58 | 895223 | 950.58 | 895223
950.08 | 890682 | 950.08 | 890682
949.58 | 886571 | 949.58 | 886571
949.08 | 895482 | 949.08 | 895482
948.58 | 892597 | 948.58 | 892597
948.08 | 901985 | 948.08 | 901985
947.58 | 892765 | 947.58 | 892765
947.08 | 891450 | 947.08 | 891450
946.58 | 894654 | 946.58 | 894654
946.08 | 901524 | 946.08 | 901524
945.58 | 893665 | 945.58 | 893665
945.08 | 892263 | 945.08 | 892263
944.58 | 895522 | 944.58 | 895522
944.08 | 894025 | 944.08 | 894025
943.58 | 901471 | 943.58 | 901471
943.08 | 902056 | 943.08 | 902056
942.58 | 902206 | 942.58 | 902206
942.08 | 902831 | 942.08 | 902831
941.58 | 897869 | 941.58 | 897869
941.08 | 899524 | 941.08 | 899524
940.58 | 904818 | 940.58 | 904818
940.08 | 904105 | 940.08 | 904105
939.58 | 904425 | 939.58 | 904425
939.08 | 903819 | 939.08 | 903819
938.58 | 902412 | 938.58 | 902412
938.08 | 904840 | 938.08 | 904840
937.58 | 898851 | 937.58 | 898851
937.08 | 907341 | 937.08 | 907341
936.58 | 901976 | 936.58 | 901976
936.08 | 904562 | 936.08 | 904562
935.58 | 900005 | 935.58 | 900005
935.08 | 903252 | 935.08 | 903252
934.58 | 912051 | 934.58 | 912051
934.08 | 913412 | 934.08 | 913412
933.58 | 910100 | 933.58 | 910100
933.08 | 915307 | 933.08 | 915307
932.58 | 917105 | 932.58 | 917105
932.08 | 923013 | 932.08 | 923013
931.58 | 917820 | 931.58 | 917820
931.08 | 914614 | 931.08 | 914614
930.58 | 914232 | 930.58 | 914232
930.08 | 909813 | 930.08 | 909813
929.58 | 908836 | 929.58 | 908836
929.08 | 905123 | 929.08 | 905123
928.58 | 904490 | 928.58 | 904490
928.08 | 905911 | 928.08 | 905911
927.58 | 911979 | 927.58 | 911979
927.08 | 907329 | 927.08 | 907329
926.58 | 908069 | 926.58 | 908069
926.08 | 911320 | 926.08 | 911320
925.58 | 908264 | 925.58 | 908264
925.08 | 908685 | 925.08 | 908685
924.58 | 905106 | 924.58 | 905106
924.08 | 904686 | 924.08 | 904686
923.58 | 917529 | 923.58 | 917529
923.08 | 918264 | 923.08 | 918264
922.58 | 908401 | 922.58 | 908401
922.08 | 914923 | 922.08 | 914923
921.58 | 913164 | 921.58 | 913164
921.08 | 913018 | 921.08 | 913018
920.58 | 911209 | 920.58 | 911209
920.08 | 906448 | 920.08 | 906448
919.58 | 909882 | 919.58 | 909882
919.08 | 915139 | 919.08 | 915139
918.58 | 917998 | 918.58 | 917998
918.08 | 920214 | 918.08 | 920214
917.58 | 915735 | 917.58 | 915735
917.08 | 918229 | 917.08 | 918229
916.58 | 917779 | 916.58 | 917779
916.08 | 918110 | 916.08 | 918110
915.58 | 920175 | 915.58 | 920175
915.08 | 926520 | 915.08 | 926520
914.58 | 924419 | 914.58 | 924419
914.08 | 919141 | 914.08 | 919141
913.58 | 923692 | 913.58 | 923692
913.08 | 919941 | 913.08 | 919941
912.58 | 921208 | 912.58 | 921208
912.08 | 918890 | 912.08 | 918890
911.58 | 918843 | 911.58 | 918843
911.08 | 922633 | 911.08 | 922633
910.58 | 923445 | 910.58 | 923445
910.08 | 921778 | 910.08 | 921778
909.58 | 925012 | 909.58 | 925012
909.08 | 928066 | 909.08 | 928066
908.58 | 927258 | 908.58 | 927258
908.08 | 924981 | 908.08 | 924981
907.58 | 923230 | 907.58 | 923230
907.08 | 922689 | 907.08 | 922689
906.58 | 919274 | 906.58 | 919274
906.08 | 925450 | 906.08 | 925450
905.58 | 922975 | 905.58 | 922975
905.08 | 925472 | 905.08 | 925472
904.58 | 925561 | 904.58 | 925561
904.08 | 922120 | 904.08 | 922120
903.58 | 918648 | 903.58 | 918648
903.08 | 927962 | 903.08 | 927962
902.58 | 928962 | 902.58 | 928962
902.08 | 930258 | 902.08 | 930258
901.58 | 927043 | 901.58 | 927043
901.08 | 926375 | 901.08 | 926375
900.58 | 925225 | 900.58 | 925225
900.08 | 934723 | 900.08 | 934723
899.58 | 927176 | 899.58 | 927176
899.08 | 930422 | 899.08 | 930422
898.58 | 928423 | 898.58 | 928423
898.08 | 929391 | 898.08 | 929391
897.58 | 931881 | 897.58 | 931881
897.08 | 933441 | 897.08 | 933441
896.58 | 939463 | 896.58 | 939463
896.08 | 937788 | 896.08 | 937788
895.58 | 935392 | 895.58 | 935392
895.08 | 933903 | 895.08 | 933903
894.58 | 932205 | 894.58 | 932205
894.08 | 927922 | 894.08 | 927922
893.58 | 938723 | 893.58 | 938723
893.08 | 939440 | 893.08 | 939440
892.58 | 935121 | 892.58 | 935121
892.08 | 935987 | 892.08 | 935987
891.58 | 940490 | 891.58 | 940490
891.08 | 944576 | 891.08 | 944576
890.58 | 932946 | 890.58 | 932946
890.08 | 939208 | 890.08 | 939208
889.58 | 944372 | 889.58 | 944372
889.08 | 940824 | 889.08 | 940824
888.58 | 939357 | 888.58 | 939357
888.08 | 938426 | 888.08 | 938426
887.58 | 937444 | 887.58 | 937444
887.08 | 943562 | 887.08 | 943562
886.58 | 945528 | 886.58 | 945528
886.08 | 943276 | 886.08 | 943276
885.58 | 948574 | 885.58 | 948574
885.08 | 945520 | 885.08 | 945520
884.58 | 946128 | 884.58 | 946128
884.08 | 946598 | 884.08 | 946598
883.58 | 942565 | 883.58 | 942565
883.08 | 943950 | 883.08 | 943950
882.58 | 943424 | 882.58 | 943424
882.08 | 947668 | 882.08 | 947668
881.58 | 944173 | 881.58 | 944173
881.08 | 954308 | 881.08 | 954308
880.58 | 950768 | 880.58 | 950768
880.08 | 944955 | 880.08 | 944955
879.58 | 946124 | 879.58 | 946124
879.08 | 951794 | 879.08 | 951794
878.58 | 952470 | 878.58 | 952470
878.08 | 949990 | 878.08 | 949990
877.58 | 950920 | 877.58 | 950920
877.08 | 947891 | 877.08 | 947891
876.58 | 959047 | 876.58 | 959047
876.08 | 950851 | 876.08 | 950851
875.58 | 955092 | 875.58 | 955092
875.08 | 952382 | 875.08 | 952382
874.58 | 959954 | 874.58 | 959954
874.08 | 958562 | 874.08 | 958562
873.58 | 957381 | 873.58 | 957381
873.08 | 956261 | 873.08 | 956261
872.58 | 960844 | 872.58 | 960844
872.08 | 965270 | 872.08 | 965270
871.58 | 962909 | 871.58 | 962909
871.08 | 967640 | 871.08 | 967640
870.58 | 959975 | 870.58 | 959975
870.08 | 960807 | 870.08 | 960807
869.58 | 957050 | 869.58 | 957050
869.08 | 958068 | 869.08 | 958068
868.58 | 964996 | 868.58 | 964996
868.08 | 966306 | 868.08 | 966306
867.58 | 962650 | 867.58 | 962650
867.08 | 966740 | 867.08 | 966740
866.58 | 957126 | 866.58 | 957126
866.08 | 967354 | 866.08 | 967354
865.58 | 967017 | 865.58 | 967017
865.08 | 970980 | 865.08 | 970980
864.58 | 967979 | 864.58 | 967979
864.08 | 972288 | 864.08 | 972288
863.58 | 973731 | 863.58 | 973731
863.08 | 963613 | 863.08 | 963613
862.58 | 970819 | 862.58 | 970819
862.08 | 973035 | 862.08 | 973035
861.58 | 977360 | 861.58 | 977360
861.08 | 970060 | 861.08 | 970060
860.58 | 975960 | 860.58 | 975960
860.08 | 976397 | 860.08 | 976397
859.58 | 972206 | 859.58 | 972206
859.08 | 973587 | 859.08 | 973587
858.58 | 973212 | 858.58 | 973212
858.08 | 981672 | 858.08 | 981672
857.58 | 977075 | 857.58 | 977075
857.08 | 981272 | 857.08 | 981272
856.58 | 981344 | 856.58 | 981344
856.08 | 980701 | 856.08 | 980701
855.58 | 978540 | 855.58 | 978540
855.08 | 980963 | 855.08 | 980963
854.58 | 982208 | 854.58 | 982208
854.08 | 980893 | 854.08 | 980893
853.58 | 984494 | 853.58 | 984494
853.08 | 985868 | 853.08 | 985868
852.58 | 984200 | 852.58 | 984200
852.08 | 984373 | 852.08 | 984373
851.58 | 985574 | 851.58 | 985574
851.08 | 989195 | 851.08 | 989195
850.58 | 990754 | 850.58 | 990754
850.08 | 988792 | 850.08 | 988792
849.58 | 990587 | 849.58 | 990587
849.08 | 989042 | 849.08 | 989042
848.58 | 989465 | 848.58 | 989465
848.08 | 987753 | 848.08 | 987753
847.58 | 992053 | 847.58 | 992053
847.08 | 987940 | 847.08 | 987940
846.58 | 989695 | 846.58 | 989695
846.08 | 992856 | 846.08 | 992856
845.58 | 989221 | 845.58 | 989221
845.08 | 995071 | 845.08 | 995071
844.58 | 994574 | 844.58 | 994574
844.08 | 991146 | 844.08 | 991146
843.58 | 990488 | 843.58 | 990488
843.08 | 992136 | 843.08 | 992136
842.58 | 996785 | 842.58 | 996785
842.08 | 994406 | 842.08 | 994406
841.58 | 993973 | 841.58 | 993973
841.08 | 1000490 | 841.08 | 1000490
840.58 | 1002410 | 840.58 | 1002410
840.08 | 1002800 | 840.08 | 1002800
839.58 | 1005940 | 839.58 | 1005940
839.08 | 1008200 | 839.08 | 1008200
838.58 | 1003430 | 838.58 | 1003430
838.08 | 1001490 | 838.08 | 1001490
837.58 | 1001550 | 837.58 | 1001550
837.08 | 996071 | 837.08 | 996071
836.58 | 1007180 | 836.58 | 1007180
836.08 | 1002280 | 836.08 | 1002280
835.58 | 1009750 | 835.58 | 1009750
835.08 | 1009620 | 835.08 | 1009620
834.58 | 1011460 | 834.58 | 1011460
834.08 | 1006950 | 834.08 | 1006950
833.58 | 1004020 | 833.58 | 1004020
833.08 | 1007940 | 833.08 | 1007940
832.58 | 1010980 | 832.58 | 1010980
832.08 | 1013170 | 832.08 | 1013170
831.58 | 1008040 | 831.58 | 1008040
831.08 | 1005150 | 831.08 | 1005150
830.58 | 1015980 | 830.58 | 1015980
830.08 | 1012660 | 830.08 | 1012660
829.58 | 1008370 | 829.58 | 1008370
829.08 | 1011970 | 829.08 | 1011970
828.58 | 1015120 | 828.58 | 1015120
828.08 | 1013090 | 828.08 | 1013090
827.58 | 1018280 | 827.58 | 1018280
827.08 | 1009620 | 827.08 | 1009620
826.58 | 1021110 | 826.58 | 1021110
826.08 | 1015470 | 826.08 | 1015470
825.58 | 1023400 | 825.58 | 1023400
825.08 | 1022720 | 825.08 | 1022720
824.58 | 1028530 | 824.58 | 1028530
824.08 | 1022660 | 824.08 | 1022660
823.58 | 1017980 | 823.58 | 1017980
823.08 | 1023290 | 823.08 | 1023290
822.58 | 1020730 | 822.58 | 1020730
822.08 | 1023170 | 822.08 | 1023170
821.58 | 1020940 | 821.58 | 1020940
821.08 | 1020200 | 821.08 | 1020200
820.58 | 1021370 | 820.58 | 1021370
820.08 | 1025630 | 820.08 | 1025630
819.58 | 1024860 | 819.58 | 1024860
819.08 | 1035060 | 819.08 | 1035060
818.58 | 1032230 | 818.58 | 1032230
818.08 | 1024820 | 818.08 | 1024820
817.58 | 1028430 | 817.58 | 1028430
817.08 | 1034330 | 817.08 | 1034330
816.58 | 1034910 | 816.58 | 1034910
816.08 | 1034180 | 816.08 | 1034180
815.58 | 1031950 | 815.58 | 1031950
815.08 | 1033480 | 815.08 | 1033480
814.58 | 1038740 | 814.58 | 1038740
814.08 | 1034090 | 814.08 | 1034090
813.58 | 1037960 | 813.58 | 1037960
813.08 | 1040240 | 813.08 | 1040240
812.58 | 1031780 | 812.58 | 1031780
812.08 | 1041520 | 812.08 | 1041520
811.58 | 1039910 | 811.58 | 1039910
811.08 | 1040130 | 811.08 | 1040130
810.58 | 1040610 | 810.58 | 1040610
810.08 | 1038960 | 810.08 | 1038960
809.58 | 1037470 | 809.58 | 1037470
809.08 | 1038600 | 809.08 | 1038600
808.58 | 1044970 | 808.58 | 1044970
808.08 | 1045800 | 808.08 | 1045800
807.58 | 1052170 | 807.58 | 1052170
807.08 | 1047970 | 807.08 | 1047970
806.58 | 1046670 | 806.58 | 1046670
806.08 | 1048960 | 806.08 | 1048960
805.58 | 1052000 | 805.58 | 1052000
805.08 | 1048770 | 805.08 | 1048770
804.58 | 1047900 | 804.58 | 1047900
804.08 | 1051560 | 804.08 | 1051560
803.58 | 1057070 | 803.58 | 1057070
803.08 | 1048490 | 803.08 | 1048490
802.58 | 1055530 | 802.58 | 1055530
802.08 | 1052460 | 802.08 | 1052460
801.58 | 1065600 | 801.58 | 1065600
801.08 | 1057780 | 801.08 | 1057780
800.58 | 1055500 | 800.58 | 1055500
800.08 | 1056430 | 800.08 | 1056430
799.58 | 1062070 | 799.58 | 1062070
799.08 | 1058980 | 799.08 | 1058980
798.58 | 1061930 | 798.58 | 1061930
798.08 | 1066060 | 798.08 | 1066060
797.58 | 1067050 | 797.58 | 1067050
797.08 | 1067870 | 797.08 | 1067870
796.58 | 1064230 | 796.58 | 1064230
796.08 | 1064580 | 796.08 | 1064580
795.58 | 1064570 | 795.58 | 1064570
795.08 | 1062170 | 795.08 | 1062170
794.58 | 1063100 | 794.58 | 1063100
794.08 | 1069150 | 794.08 | 1069150
793.58 | 1064260 | 793.58 | 1064260
793.08 | 1068940 | 793.08 | 1068940
792.58 | 1069190 | 792.58 | 1069190
792.08 | 1067710 | 792.08 | 1067710
791.58 | 1074810 | 791.58 | 1074810
791.08 | 1079440 | 791.08 | 1079440
790.58 | 1074220 | 790.58 | 1074220
790.08 | 1075500 | 790.08 | 1075500
789.58 | 1072020 | 789.58 | 1072020
789.08 | 1080940 | 789.08 | 1080940
788.58 | 1078000 | 788.58 | 1078000
788.08 | 1076580 | 788.08 | 1076580
787.58 | 1079210 | 787.58 | 1079210
787.08 | 1081470 | 787.08 | 1081470
786.58 | 1077550 | 786.58 | 1077550
786.08 | 1082810 | 786.08 | 1082810
785.58 | 1086310 | 785.58 | 1086310
785.08 | 1076900 | 785.08 | 1076900
784.58 | 1088160 | 784.58 | 1088160
784.08 | 1088710 | 784.08 | 1088710
783.58 | 1082650 | 783.58 | 1082650
783.08 | 1087340 | 783.08 | 1087340
782.58 | 1084440 | 782.58 | 1084440
782.08 | 1085140 | 782.08 | 1085140
781.58 | 1089670 | 781.58 | 1089670
781.08 | 1089890 | 781.08 | 1089890
780.58 | 1084790 | 780.58 | 1084790
780.08 | 1088760 | 780.08 | 1088760
779.58 | 1083280 | 779.58 | 1083280
779.08 | 1089150 | 779.08 | 1089150
778.58 | 1091950 | 778.58 | 1091950
778.08 | 1092340 | 778.08 | 1092340
777.58 | 1092720 | 777.58 | 1092720
777.08 | 1089420 | 777.08 | 1089420
776.58 | 1089450 | 776.58 | 1089450
776.08 | 1099860 | 776.08 | 1099860
775.58 | 1089820 | 775.58 | 1089820
775.08 | 1087120 | 775.08 | 1087120
774.58 | 1089830 | 774.58 | 1089830
774.08 | 1094670 | 774.08 | 1094670
773.58 | 1095340 | 773.58 | 1095340
773.08 | 1098650 | 773.08 | 1098650
772.58 | 1094020 | 772.58 | 1094020
772.08 | 1094450 | 772.08 | 1094450
771.58 | 1101500 | 771.58 | 1101500
771.08 | 1098410 | 771.08 | 1098410
770.58 | 1102940 | 770.58 | 1102940
770.08 | 1111710 | 770.08 | 1111710
769.58 | 1108250 | 769.58 | 1108250
769.08 | 1108620 | 769.08 | 1108620
768.58 | 1109000 | 768.58 | 1109000
768.08 | 1116020 | 768.08 | 1116020
767.58 | 1121170 | 767.58 | 1121170
767.08 | 1123400 | 767.08 | 1123400
766.58 | 1127900 | 766.58 | 1127900
766.08 | 1131380 | 766.08 | 1131380
765.58 | 1136420 | 765.58 | 1136420
765.08 | 1148660 | 765.08 | 1148660
764.58 | 1156250 | 764.58 | 1156250
764.08 | 1159660 | 764.08 | 1159660
763.58 | 1162130 | 763.58 | 1162130
763.08 | 1166930 | 763.08 | 1166930
762.58 | 1168750 | 762.58 | 1168750
762.08 | 1177510 | 762.08 | 1177510
761.58 | 1168710 | 761.58 | 1168710
761.08 | 1175140 | 761.08 | 1175140
760.58 | 1164380 | 760.58 | 1164380
760.08 | 1159480 | 760.08 | 1159480
759.58 | 1155910 | 759.58 | 1155910
759.08 | 1143290 | 759.08 | 1143290
758.58 | 1139320 | 758.58 | 1139320
758.08 | 1132760 | 758.08 | 1132760
757.58 | 1125010 | 757.58 | 1125010
757.08 | 1121110 | 757.08 | 1121110
756.58 | 1111210 | 756.58 | 1111210
756.08 | 1107260 | 756.08 | 1107260
755.58 | 1104950 | 755.58 | 1104950
755.08 | 1106440 | 755.08 | 1106440
754.58 | 1095820 | 754.58 | 1095820
754.08 | 1094910 | 754.08 | 1094910
753.58 | 1096990 | 753.58 | 1096990
753.08 | 1090060 | 753.08 | 1090060
752.58 | 1094540 | 752.58 | 1094540
752.08 | 1087380 | 752.08 | 1087380
751.58 | 1093250 | 751.58 | 1093250
751.08 | 1094690 | 751.08 | 1094690
750.58 | 1091890 | 750.58 | 1091890
750.08 | 1091960 | 750.08 | 1091960
749.58 | 1086760 | 749.58 | 1086760
749.08 | 1080590 | 749.08 | 1080590
748.58 | 1080510 | 748.58 | 1080510
748.08 | 1084130 | 748.08 | 1084130
747.58 | 1090240 | 747.58 | 1090240
747.08 | 1083560 | 747.08 | 1083560
746.58 | 1087870 | 746.58 | 1087870
746.08 | 1083430 | 746.08 | 1083430
745.58 | 1092850 | 745.58 | 1092850
745.08 | 1089680 | 745.08 | 1089680
744.58 | 1085550 | 744.58 | 1085550
744.08 | 1084690 | 744.08 | 1084690
743.58 | 1086440 | 743.58 | 1086440
743.08 | 1087600 | 743.08 | 1087600
742.58 | 1085930 | 742.58 | 1085930
742.08 | 1086390 | 742.08 | 1086390
741.58 | 1088310 | 741.58 | 1088310
741.08 | 1081100 | 741.08 | 1081100
740.58 | 1089960 | 740.58 | 1089960
740.08 | 1095200 | 740.08 | 1095200
739.58 | 1090670 | 739.58 | 1090670
739.08 | 1093380 | 739.08 | 1093380
738.58 | 1089140 | 738.58 | 1089140
738.08 | 1096980 | 738.08 | 1096980
737.58 | 1095520 | 737.58 | 1095520
737.08 | 1098740 | 737.08 | 1098740
736.58 | 1093590 | 736.58 | 1093590
736.08 | 1100450 | 736.08 | 1100450
735.58 | 1096680 | 735.58 | 1096680
735.08 | 1093290 | 735.08 | 1093290
734.58 | 1095720 | 734.58 | 1095720
734.08 | 1094410 | 734.08 | 1094410
733.58 | 1101470 | 733.58 | 1101470
733.08 | 1103890 | 733.08 | 1103890
732.58 | 1099950 | 732.58 | 1099950
732.08 | 1104480 | 732.08 | 1104480
731.58 | 1102380 | 731.58 | 1102380
731.08 | 1098320 | 731.08 | 1098320
730.58 | 1106160 | 730.58 | 1106160
730.08 | 1102630 | 730.08 | 1102630
729.58 | 1111110 | 729.58 | 1111110
729.08 | 1107180 | 729.08 | 1107180
728.58 | 1107440 | 728.58 | 1107440
728.08 | 1113330 | 728.08 | 1113330
727.58 | 1105830 | 727.58 | 1105830
727.08 | 1105780 | 727.08 | 1105780
726.58 | 1113090 | 726.58 | 1113090
726.08 | 1108170 | 726.08 | 1108170
725.58 | 1118560 | 725.58 | 1118560
725.08 | 1115390 | 725.08 | 1115390
724.58 | 1111090 | 724.58 | 1111090
724.08 | 1114870 | 724.08 | 1114870
723.58 | 1112520 | 723.58 | 1112520
723.08 | 1113000 | 723.08 | 1113000
722.58 | 1115870 | 722.58 | 1115870
722.08 | 1120020 | 722.08 | 1120020
721.58 | 1118650 | 721.58 | 1118650
721.08 | 1120730 | 721.08 | 1120730
720.58 | 1124090 | 720.58 | 1124090
720.08 | 1121640 | 720.08 | 1121640
719.58 | 1120630 | 719.58 | 1120630
719.08 | 1116640 | 719.08 | 1116640
718.58 | 1121900 | 718.58 | 1121900
718.08 | 1126020 | 718.08 | 1126020
717.58 | 1121590 | 717.58 | 1121590
717.08 | 1126570 | 717.08 | 1126570
716.58 | 1123780 | 716.58 | 1123780
716.08 | 1125290 | 716.08 | 1125290
715.58 | 1125720 | 715.58 | 1125720
715.08 | 1131660 | 715.08 | 1131660
714.58 | 1130460 | 714.58 | 1130460
714.08 | 1129500 | 714.08 | 1129500
713.58 | 1131780 | 713.58 | 1131780
713.08 | 1132640 | 713.08 | 1132640
712.58 | 1142520 | 712.58 | 1142520
712.08 | 1127590 | 712.08 | 1127590
711.58 | 1133950 | 711.58 | 1133950
711.08 | 1135840 | 711.08 | 1135840
710.58 | 1139560 | 710.58 | 1139560
710.08 | 1139450 | 710.08 | 1139450
709.58 | 1140570 | 709.58 | 1140570
709.08 | 1137100 | 709.08 | 1137100
708.58 | 1143260 | 708.58 | 1143260
708.08 | 1143340 | 708.08 | 1143340
707.58 | 1136930 | 707.58 | 1136930
707.08 | 1142420 | 707.08 | 1142420
706.58 | 1143430 | 706.58 | 1143430
706.08 | 1147260 | 706.08 | 1147260
705.58 | 1141940 | 705.58 | 1141940
705.08 | 1151410 | 705.08 | 1151410
704.58 | 1145740 | 704.58 | 1145740
704.08 | 1145760 | 704.08 | 1145760
703.58 | 1149370 | 703.58 | 1149370
703.08 | 1148610 | 703.08 | 1148610
702.58 | 1151310 | 702.58 | 1151310
702.08 | 1156050 | 702.08 | 1156050
701.58 | 1151870 | 701.58 | 1151870
701.08 | 1155840 | 701.08 | 1155840
700.58 | 1157960 | 700.58 | 1157960
700.08 | 1157400 | 700.08 | 1157400
699.58 | 1152980 | 699.58 | 1152980
699.08 | 1157640 | 699.08 | 1157640
698.58 | 1160630 | 698.58 | 1160630
698.08 | 1163420 | 698.08 | 1163420
697.58 | 1157900 | 697.58 | 1157900
697.08 | 1160900 | 697.08 | 1160900
696.58 | 1164130 | 696.58 | 1164130
696.08 | 1160240 | 696.08 | 1160240
695.58 | 1162280 | 695.58 | 1162280
695.08 | 1161480 | 695.08 | 1161480
694.58 | 1164690 | 694.58 | 1164690
694.08 | 1162590 | 694.08 | 1162590
693.58 | 1166200 | 693.58 | 1166200
693.08 | 1169210 | 693.08 | 1169210
692.58 | 1176110 | 692.58 | 1176110
692.08 | 1173260 | 692.08 | 1173260
691.58 | 1173520 | 691.58 | 1173520
691.08 | 1173270 | 691.08 | 1173270
690.58 | 1176030 | 690.58 | 1176030
690.08 | 1174460 | 690.08 | 1174460
689.58 | 1169730 | 689.58 | 1169730
689.08 | 1178300 | 689.08 | 1178300
688.58 | 1173830 | 688.58 | 1173830
688.08 | 1179740 | 688.08 | 1179740
687.58 | 1178610 | 687.58 | 1178610
687.08 | 1183330 | 687.08 | 1183330
686.58 | 1181180 | 686.58 | 1181180
686.08 | 1182680 | 686.08 | 1182680
685.58 | 1189320 | 685.58 | 1189320
685.08 | 1193090 | 685.08 | 1193090
684.58 | 1187950 | 684.58 | 1187950
684.08 | 1180120 | 684.08 | 1180120
683.58 | 1191730 | 683.58 | 1191730
683.08 | 1187360 | 683.08 | 1187360
682.58 | 1192840 | 682.58 | 1192840
682.08 | 1185980 | 682.08 | 1185980
681.58 | 1190380 | 681.58 | 1190380
681.08 | 1184820 | 681.08 | 1184820
680.58 | 1194050 | 680.58 | 1194050
680.08 | 1194070 | 680.08 | 1194070
679.58 | 1195240 | 679.58 | 1195240
679.08 | 1189870 | 679.08 | 1189870
678.58 | 1192090 | 678.58 | 1192090
678.08 | 1195100 | 678.08 | 1195100
677.58 | 1201530 | 677.58 | 1201530
677.08 | 1207130 | 677.08 | 1207130
676.58 | 1202570 | 676.58 | 1202570
676.08 | 1206920 | 676.08 | 1206920
675.58 | 1203860 | 675.58 | 1203860
675.08 | 1203430 | 675.08 | 1203430
674.58 | 1208570 | 674.58 | 1208570
674.08 | 1210450 | 674.08 | 1210450
673.58 | 1213580 | 673.58 | 1213580
673.08 | 1209520 | 673.08 | 1209520
672.58 | 1212020 | 672.58 | 1212020
672.08 | 1209680 | 672.08 | 1209680
671.58 | 1214510 | 671.58 | 1214510
671.08 | 1216600 | 671.08 | 1216600
670.58 | 1214380 | 670.58 | 1214380
670.08 | 1218540 | 670.08 | 1218540
669.58 | 1221940 | 669.58 | 1221940
669.08 | 1215990 | 669.08 | 1215990
668.58 | 1223200 | 668.58 | 1223200
668.08 | 1221240 | 668.08 | 1221240
667.58 | 1220820 | 667.58 | 1220820
667.08 | 1221040 | 667.08 | 1221040
666.58 | 1220560 | 666.58 | 1220560
666.08 | 1220400 | 666.08 | 1220400
665.58 | 1227900 | 665.58 | 1227900
665.08 | 1223950 | 665.08 | 1223950
664.58 | 1229620 | 664.58 | 1229620
664.08 | 1223490 | 664.08 | 1223490
663.58 | 1225840 | 663.58 | 1225840
663.08 | 1222090 | 663.08 | 1222090
662.58 | 1228250 | 662.58 | 1228250
662.08 | 1231080 | 662.08 | 1231080
661.58 | 1227860 | 661.58 | 1227860
661.08 | 1225360 | 661.08 | 1225360
660.58 | 1229830 | 660.58 | 1229830
660.08 | 1227800 | 660.08 | 1227800
659.58 | 1228090 | 659.58 | 1228090
659.08 | 1239950 | 659.08 | 1239950
658.58 | 1233140 | 658.58 | 1233140
658.08 | 1235220 | 658.08 | 1235220
657.58 | 1238650 | 657.58 | 1238650
657.08 | 1243380 | 657.08 | 1243380
656.58 | 1236780 | 656.58 | 1236780
656.08 | 1234600 | 656.08 | 1234600
655.58 | 1241350 | 655.58 | 1241350
655.08 | 1238500 | 655.08 | 1238500
654.58 | 1249870 | 654.58 | 1249870
654.08 | 1242640 | 654.08 | 1242640
653.58 | 1241300 | 653.58 | 1241300
653.08 | 1247100 | 653.08 | 1247100
652.58 | 1243760 | 652.58 | 1243760
652.08 | 1246310 | 652.08 | 1246310
651.58 | 1254530 | 651.58 | 1254530
651.08 | 1254550 | 651.08 | 1254550
650.58 | 1259840 | 650.58 | 1259840
650.08 | 1261930 | 650.08 | 1261930
649.58 | 1265420 | 649.58 | 1265420
649.08 | 1273130 | 649.08 | 1273130
648.58 | 1266290 | 648.58 | 1266290
648.08 | 1279540 | 648.08 | 1279540
647.58 | 1290760 | 647.58 | 1290760
647.08 | 1294780 | 647.08 | 1294780
646.58 | 1299450 | 646.58 | 1299450
646.08 | 1311920 | 646.08 | 1311920
645.58 | 1323460 | 645.58 | 1323460
645.08 | 1337940 | 645.08 | 1337940
644.58 | 1344720 | 644.58 | 1344720
644.08 | 1355820 | 644.08 | 1355820
643.58 | 1360560 | 643.58 | 1360560
643.08 | 1366230 | 643.08 | 1366230
642.58 | 1370710 | 642.58 | 1370710
642.08 | 1365750 | 642.08 | 1365750
641.58 | 1366150 | 641.58 | 1366150
641.08 | 1347450 | 641.08 | 1347450
640.58 | 1343460 | 640.58 | 1343460
640.08 | 1329690 | 640.08 | 1329690
639.58 | 1312720 | 639.58 | 1312720
639.08 | 1302300 | 639.08 | 1302300
638.58 | 1292420 | 638.58 | 1292420
638.08 | 1289180 | 638.08 | 1289180
637.58 | 1276490 | 637.58 | 1276490
637.08 | 1259400 | 637.08 | 1259400
636.58 | 1260740 | 636.58 | 1260740
636.08 | 1253960 | 636.08 | 1253960
635.58 | 1250760 | 635.58 | 1250760
635.08 | 1247350 | 635.08 | 1247350
634.58 | 1242620 | 634.58 | 1242620
634.08 | 1241530 | 634.08 | 1241530
633.58 | 1240800 | 633.58 | 1240800
633.08 | 1237160 | 633.08 | 1237160
632.58 | 1236720 | 632.58 | 1236720
632.08 | 1233740 | 632.08 | 1233740
631.58 | 1227900 | 631.58 | 1227900
631.08 | 1226750 | 631.08 | 1226750
630.58 | 1235080 | 630.58 | 1235080
630.08 | 1238380 | 630.08 | 1238380
629.58 | 1223400 | 629.58 | 1223400
629.08 | 1228530 | 629.08 | 1228530
628.58 | 1225880 | 628.58 | 1225880
628.08 | 1228530 | 628.08 | 1228530
627.58 | 1228500 | 627.58 | 1228500
627.08 | 1231310 | 627.08 | 1231310
626.58 | 1225710 | 626.58 | 1225710
626.08 | 1226990 | 626.08 | 1226990
625.58 | 1236530 | 625.58 | 1236530
625.08 | 1229360 | 625.08 | 1229360
624.58 | 1235800 | 624.58 | 1235800
624.08 | 1233060 | 624.08 | 1233060
623.58 | 1233800 | 623.58 | 1233800
623.08 | 1237920 | 623.08 | 1237920
622.58 | 1238140 | 622.58 | 1238140
622.08 | 1234420 | 622.08 | 1234420
621.58 | 1234610 | 621.58 | 1234610
621.08 | 1235790 | 621.08 | 1235790
620.58 | 1241030 | 620.58 | 1241030
620.08 | 1238760 | 620.08 | 1238760
619.58 | 1242020 | 619.58 | 1242020
619.08 | 1246540 | 619.08 | 1246540
618.58 | 1253210 | 618.58 | 1253210
618.08 | 1243100 | 618.08 | 1243100
617.58 | 1256650 | 617.58 | 1256650
617.08 | 1241160 | 617.08 | 1241160
616.58 | 1248710 | 616.58 | 1248710
616.08 | 1245050 | 616.08 | 1245050
615.58 | 1249050 | 615.58 | 1249050
615.08 | 1254780 | 615.08 | 1254780
614.58 | 1254510 | 614.58 | 1254510
614.08 | 1253100 | 614.08 | 1253100
613.58 | 1251890 | 613.58 | 1251890
613.08 | 1259190 | 613.08 | 1259190
612.58 | 1254900 | 612.58 | 1254900
612.08 | 1253220 | 612.08 | 1253220
611.58 | 1255360 | 611.58 | 1255360
611.08 | 1256690 | 611.08 | 1256690
610.58 | 1261150 | 610.58 | 1261150
610.08 | 1266750 | 610.08 | 1266750
609.58 | 1262660 | 609.58 | 1262660
609.08 | 1261190 | 609.08 | 1261190
608.58 | 1263660 | 608.58 | 1263660
608.08 | 1266480 | 608.08 | 1266480
607.58 | 1269830 | 607.58 | 1269830
607.08 | 1266030 | 607.08 | 1266030
606.58 | 1263760 | 606.58 | 1263760
606.08 | 1274370 | 606.08 | 1274370
605.58 | 1279430 | 605.58 | 1279430
605.08 | 1273210 | 605.08 | 1273210
604.58 | 1275790 | 604.58 | 1275790
604.08 | 1270200 | 604.08 | 1270200
603.58 | 1280160 | 603.58 | 1280160
603.08 | 1277430 | 603.08 | 1277430
602.58 | 1284060 | 602.58 | 1284060
602.08 | 1275530 | 602.08 | 1275530
601.58 | 1281560 | 601.58 | 1281560
601.08 | 1280450 | 601.08 | 1280450
600.58 | 1284830 | 600.58 | 1284830
600.08 | 1287840 | 600.08 | 1287840
599.58 | 1280190 | 599.58 | 1280190
599.08 | 1283810 | 599.08 | 1283810
598.58 | 1294950 | 598.58 | 1294950
598.08 | 1292780 | 598.08 | 1292780
597.58 | 1288200 | 597.58 | 1288200
597.08 | 1297420 | 597.08 | 1297420
596.58 | 1301060 | 596.58 | 1301060
596.08 | 1298560 | 596.08 | 1298560
595.58 | 1297190 | 595.58 | 1297190
595.08 | 1305680 | 595.08 | 1305680
594.58 | 1297150 | 594.58 | 1297150
594.08 | 1306060 | 594.08 | 1306060
593.58 | 1302690 | 593.58 | 1302690
593.08 | 1298660 | 593.08 | 1298660
592.58 | 1309950 | 592.58 | 1309950
592.08 | 1300900 | 592.08 | 1300900
591.58 | 1301000 | 591.58 | 1301000
591.08 | 1308450 | 591.08 | 1308450
590.58 | 1311550 | 590.58 | 1311550
590.08 | 1308470 | 590.08 | 1308470
589.58 | 1312820 | 589.58 | 1312820
589.08 | 1321250 | 589.08 | 1321250
588.58 | 1323590 | 588.58 | 1323590
588.08 | 1325640 | 588.08 | 1325640
587.58 | 1317470 | 587.58 | 1317470
587.08 | 1317400 | 587.08 | 1317400
586.58 | 1334580 | 586.58 | 1334580
586.08 | 1325200 | 586.08 | 1325200
585.58 | 1321610 | 585.58 | 1321610
585.08 | 1328230 | 585.08 | 1328230
584.58 | 1330760 | 584.58 | 1330760
584.08 | 1330400 | 584.08 | 1330400
583.58 | 1336130 | 583.58 | 1336130
583.08 | 1334030 | 583.08 | 1334030
582.58 | 1336860 | 582.58 | 1336860
582.08 | 1338430 | 582.08 | 1338430
581.58 | 1337100 | 581.58 | 1337100
581.08 | 1335390 | 581.08 | 1335390
580.58 | 1352640 | 580.58 | 1352640
580.08 | 1344460 | 580.08 | 1344460
579.58 | 1342300 | 579.58 | 1342300
579.08 | 1356260 | 579.08 | 1356260
578.58 | 1356100 | 578.58 | 1356100
578.08 | 1352710 | 578.08 | 1352710
577.58 | 1360610 | 577.58 | 1360610
577.08 | 1362350 | 577.08 | 1362350
576.58 | 1362860 | 576.58 | 1362860
576.08 | 1359610 | 576.08 | 1359610
575.58 | 1358010 | 575.58 | 1358010
575.08 | 1365110 | 575.08 | 1365110
574.58 | 1363690 | 574.58 | 1363690
574.08 | 1366470 | 574.08 | 1366470
573.58 | 1362710 | 573.58 | 1362710
573.08 | 1370010 | 573.08 | 1370010
572.58 | 1375860 | 572.58 | 1375860
572.08 | 1369340 | 572.08 | 1369340
571.58 | 1371200 | 571.58 | 1371200
571.08 | 1369120 | 571.08 | 1369120
570.58 | 1379680 | 570.58 | 1379680
570.08 | 1374070 | 570.08 | 1374070
569.58 | 1371280 | 569.58 | 1371280
569.08 | 1376370 | 569.08 | 1376370
568.58 | 1372200 | 568.58 | 1372200
568.08 | 1372090 | 568.08 | 1372090
567.58 | 1374610 | 567.58 | 1374610
567.08 | 1375700 | 567.08 | 1375700
566.58 | 1371940 | 566.58 | 1371940
566.08 | 1370310 | 566.08 | 1370310
565.58 | 1372840 | 565.58 | 1372840
565.08 | 1369700 | 565.08 | 1369700
564.58 | 1367750 | 564.58 | 1367750
564.08 | 1367450 | 564.08 | 1367450
563.58 | 1367790 | 563.58 | 1367790
563.08 | 1370530 | 563.08 | 1370530
562.58 | 1360980 | 562.58 | 1360980
562.08 | 1367380 | 562.08 | 1367380
561.58 | 1363710 | 561.58 | 1363710
561.08 | 1371590 | 561.08 | 1371590
560.58 | 1364540 | 560.58 | 1364540
560.08 | 1363000 | 560.08 | 1363000
559.58 | 1368290 | 559.58 | 1368290
559.08 | 1370280 | 559.08 | 1370280
558.58 | 1367160 | 558.58 | 1367160
558.08 | 1367660 | 558.08 | 1367660
557.58 | 1370060 | 557.58 | 1370060
557.08 | 1368730 | 557.08 | 1368730
556.58 | 1378940 | 556.58 | 1378940
556.08 | 1381900 | 556.08 | 1381900
555.58 | 1380070 | 555.58 | 1380070
555.08 | 1387650 | 555.08 | 1387650
554.58 | 1391810 | 554.58 | 1391810
554.08 | 1402760 | 554.08 | 1402760
553.58 | 1407550 | 553.58 | 1407550
553.08 | 1422230 | 553.08 | 1422230
552.58 | 1440770 | 552.58 | 1440770
552.08 | 1450510 | 552.08 | 1450510
551.58 | 1474690 | 551.58 | 1474690
551.08 | 1503050 | 551.08 | 1503050
550.58 | 1523670 | 550.58 | 1523670
550.08 | 1571860 | 550.08 | 1571860
549.58 | 1609990 | 549.58 | 1609990
549.08 | 1667980 | 549.08 | 1667980
548.58 | 1727290 | 548.58 | 1727290
548.08 | 1785510 | 548.08 | 1785510
547.58 | 1844840 | 547.58 | 1844840
547.08 | 1878470 | 547.08 | 1878470
546.58 | 1895950 | 546.58 | 1895950
546.08 | 1881600 | 546.08 | 1881600
545.58 | 1840080 | 545.58 | 1840080
545.08 | 1769500 | 545.08 | 1769500
544.58 | 1695830 | 544.58 | 1695830
544.08 | 1619910 | 544.08 | 1619910
543.58 | 1560190 | 543.58 | 1560190
543.08 | 1503080 | 543.08 | 1503080
542.58 | 1447530 | 542.58 | 1447530
542.08 | 1406190 | 542.08 | 1406190
541.58 | 1372340 | 541.58 | 1372340
541.08 | 1342770 | 541.08 | 1342770
540.58 | 1329900 | 540.58 | 1329900
540.08 | 1301280 | 540.08 | 1301280
539.58 | 1284450 | 539.58 | 1284450
539.08 | 1268270 | 539.08 | 1268270
538.58 | 1263310 | 538.58 | 1263310
538.08 | 1255530 | 538.08 | 1255530
537.58 | 1256530 | 537.58 | 1256530
537.08 | 1247580 | 537.08 | 1247580
536.58 | 1240910 | 536.58 | 1240910
536.08 | 1234280 | 536.08 | 1234280
535.58 | 1231550 | 535.58 | 1231550
535.08 | 1235660 | 535.08 | 1235660
534.58 | 1247140 | 534.58 | 1247140
534.08 | 1261310 | 534.08 | 1261310
533.58 | 1290180 | 533.58 | 1290180
533.08 | 1313470 | 533.08 | 1313470
532.58 | 1331050 | 532.58 | 1331050
532.08 | 1337200 | 532.08 | 1337200
531.58 | 1319050 | 531.58 | 1319050
531.08 | 1296660 | 531.08 | 1296660
530.58 | 1263590 | 530.58 | 1263590
530.08 | 1241750 | 530.08 | 1241750
529.58 | 1212890 | 529.58 | 1212890
529.08 | 1214740 | 529.08 | 1214740
528.58 | 1204010 | 528.58 | 1204010
528.08 | 1202400 | 528.08 | 1202400
527.58 | 1198390 | 527.58 | 1198390
527.08 | 1204050 | 527.08 | 1204050
526.58 | 1200190 | 526.58 | 1200190
526.08 | 1195280 | 526.08 | 1195280
525.58 | 1197630 | 525.58 | 1197630
525.08 | 1196510 | 525.08 | 1196510
524.58 | 1195250 | 524.58 | 1195250
524.08 | 1198520 | 524.08 | 1198520
523.58 | 1198840 | 523.58 | 1198840
523.08 | 1197090 | 523.08 | 1197090
522.58 | 1201330 | 522.58 | 1201330
522.08 | 1197770 | 522.08 | 1197770
521.58 | 1203030 | 521.58 | 1203030
521.08 | 1202220 | 521.08 | 1202220
520.58 | 1205270 | 520.58 | 1205270
520.08 | 1199640 | 520.08 | 1199640
519.58 | 1206470 | 519.58 | 1206470
519.08 | 1205920 | 519.08 | 1205920
518.58 | 1203400 | 518.58 | 1203400
518.08 | 1204480 | 518.08 | 1204480
517.58 | 1207320 | 517.58 | 1207320
517.08 | 1204250 | 517.08 | 1204250
516.58 | 1214390 | 516.58 | 1214390
516.08 | 1215900 | 516.08 | 1215900
515.58 | 1212090 | 515.58 | 1212090
515.08 | 1216150 | 515.08 | 1216150
514.58 | 1218000 | 514.58 | 1218000
514.08 | 1216010 | 514.08 | 1216010
513.58 | 1217100 | 513.58 | 1217100
513.08 | 1216330 | 513.08 | 1216330
512.58 | 1214860 | 512.58 | 1214860
512.08 | 1213830 | 512.08 | 1213830
511.58 | 1217610 | 511.58 | 1217610
511.08 | 1219670 | 511.08 | 1219670
510.58 | 1227220 | 510.58 | 1227220
510.08 | 1222340 | 510.08 | 1222340
509.58 | 1220410 | 509.58 | 1220410
509.08 | 1219450 | 509.08 | 1219450
508.58 | 1224810 | 508.58 | 1224810
508.08 | 1230590 | 508.08 | 1230590
507.58 | 1226650 | 507.58 | 1226650
507.08 | 1226360 | 507.08 | 1226360
506.58 | 1227060 | 506.58 | 1227060
506.08 | 1227150 | 506.08 | 1227150
505.58 | 1234720 | 505.58 | 1234720
505.08 | 1230110 | 505.08 | 1230110
504.58 | 1231920 | 504.58 | 1231920
504.08 | 1236580 | 504.08 | 1236580
503.58 | 1233380 | 503.58 | 1233380
503.08 | 1238930 | 503.08 | 1238930
502.58 | 1231860 | 502.58 | 1231860
502.08 | 1241890 | 502.08 | 1241890
501.58 | 1239670 | 501.58 | 1239670
501.08 | 1241190 | 501.08 | 1241190
500.58 | 1240700 | 500.58 | 1240700
500.08 | 1247550 | 500.08 | 1247550
499.58 | 1243470 | 499.58 | 1243470
499.08 | 1244120 | 499.08 | 1244120
498.58 | 1243190 | 498.58 | 1243190
498.08 | 1246170 | 498.08 | 1246170
497.58 | 1245330 | 497.58 | 1245330
497.08 | 1256610 | 497.08 | 1256610
496.58 | 1253680 | 496.58 | 1253680
496.08 | 1246340 | 496.08 | 1246340
495.58 | 1251140 | 495.58 | 1251140
495.08 | 1250790 | 495.08 | 1250790
494.58 | 1248460 | 494.58 | 1248460
494.08 | 1257460 | 494.08 | 1257460
493.58 | 1251960 | 493.58 | 1251960
493.08 | 1259350 | 493.08 | 1259350
492.58 | 1257700 | 492.58 | 1257700
492.08 | 1264170 | 492.08 | 1264170
491.58 | 1260040 | 491.58 | 1260040
491.08 | 1260660 | 491.08 | 1260660
490.58 | 1261080 | 490.58 | 1261080
490.08 | 1258560 | 490.08 | 1258560
489.58 | 1261660 | 489.58 | 1261660
489.08 | 1265880 | 489.08 | 1265880
488.58 | 1268650 | 488.58 | 1268650
488.08 | 1268060 | 488.08 | 1268060
487.58 | 1271040 | 487.58 | 1271040
487.08 | 1269130 | 487.08 | 1269130
486.58 | 1275530 | 486.58 | 1275530
486.08 | 1268860 | 486.08 | 1268860
485.58 | 1277550 | 485.58 | 1277550
485.08 | 1276600 | 485.08 | 1276600
484.58 | 1271000 | 484.58 | 1271000
484.08 | 1273850 | 484.08 | 1273850
483.58 | 1284610 | 483.58 | 1284610
483.08 | 1278850 | 483.08 | 1278850
482.58 | 1281680 | 482.58 | 1281680
482.08 | 1271460 | 482.08 | 1271460
481.58 | 1275960 | 481.58 | 1275960
481.08 | 1289780 | 481.08 | 1289780
480.58 | 1283460 | 480.58 | 1283460
480.08 | 1288910 | 480.08 | 1288910
479.58 | 1279220 | 479.58 | 1279220
479.08 | 1289080 | 479.08 | 1289080
478.58 | 1288650 | 478.58 | 1288650
478.08 | 1292590 | 478.08 | 1292590
477.58 | 1293530 | 477.58 | 1293530
477.08 | 1298020 | 477.08 | 1298020
476.58 | 1298530 | 476.58 | 1298530
476.08 | 1292680 | 476.08 | 1292680
475.58 | 1292820 | 475.58 | 1292820
475.08 | 1293350 | 475.08 | 1293350
474.58 | 1305180 | 474.58 | 1305180
474.08 | 1302480 | 474.08 | 1302480
473.58 | 1307540 | 473.58 | 1307540
473.08 | 1306330 | 473.08 | 1306330
472.58 | 1306700 | 472.58 | 1306700
472.08 | 1312860 | 472.08 | 1312860
471.58 | 1312410 | 471.58 | 1312410
471.08 | 1307140 | 471.08 | 1307140
470.58 | 1311170 | 470.58 | 1311170
470.08 | 1309000 | 470.08 | 1309000
469.58 | 1313630 | 469.58 | 1313630
469.08 | 1318520 | 469.08 | 1318520
468.58 | 1320380 | 468.58 | 1320380
468.08 | 1315930 | 468.08 | 1315930
467.58 | 1325330 | 467.58 | 1325330
467.08 | 1319080 | 467.08 | 1319080
466.58 | 1321740 | 466.58 | 1321740
466.08 | 1322770 | 466.08 | 1322770
465.58 | 1322700 | 465.58 | 1322700
465.08 | 1318450 | 465.08 | 1318450
464.58 | 1330860 | 464.58 | 1330860
464.08 | 1328440 | 464.08 | 1328440
463.58 | 1329160 | 463.58 | 1329160
463.08 | 1333350 | 463.08 | 1333350
462.58 | 1333970 | 462.58 | 1333970
462.08 | 1336420 | 462.08 | 1336420
461.58 | 1334780 | 461.58 | 1334780
461.08 | 1336690 | 461.08 | 1336690
460.58 | 1340640 | 460.58 | 1340640
460.08 | 1340670 | 460.08 | 1340670
459.58 | 1345290 | 459.58 | 1345290
459.08 | 1340200 | 459.08 | 1340200
458.58 | 1338630 | 458.58 | 1338630
458.08 | 1343690 | 458.08 | 1343690
457.58 | 1347980 | 457.58 | 1347980
457.08 | 1353180 | 457.08 | 1353180
456.58 | 1352290 | 456.58 | 1352290
456.08 | 1358310 | 456.08 | 1358310
455.58 | 1357670 | 455.58 | 1357670
455.08 | 1355790 | 455.08 | 1355790
454.58 | 1357940 | 454.58 | 1357940
454.08 | 1360550 | 454.08 | 1360550
453.58 | 1363200 | 453.58 | 1363200
453.08 | 1365920 | 453.08 | 1365920
452.58 | 1362550 | 452.58 | 1362550
452.08 | 1358670 | 452.08 | 1358670
451.58 | 1363470 | 451.58 | 1363470
451.08 | 1370240 | 451.08 | 1370240
450.58 | 1371840 | 450.58 | 1371840
450.08 | 1371910 | 450.08 | 1371910
449.58 | 1371690 | 449.58 | 1371690
449.08 | 1367170 | 449.08 | 1367170
448.58 | 1372010 | 448.58 | 1372010
448.08 | 1374930 | 448.08 | 1374930
447.58 | 1381610 | 447.58 | 1381610
447.08 | 1380700 | 447.08 | 1380700
446.58 | 1390870 | 446.58 | 1390870
446.08 | 1383940 | 446.08 | 1383940
445.58 | 1384990 | 445.58 | 1384990
445.08 | 1384640 | 445.08 | 1384640
444.58 | 1390310 | 444.58 | 1390310
444.08 | 1388880 | 444.08 | 1388880
443.58 | 1389850 | 443.58 | 1389850
443.08 | 1395280 | 443.08 | 1395280
442.58 | 1403250 | 442.58 | 1403250
442.08 | 1393730 | 442.08 | 1393730
441.58 | 1400920 | 441.58 | 1400920
441.08 | 1411030 | 441.08 | 1411030
440.58 | 1404190 | 440.58 | 1404190
440.08 | 1407520 | 440.08 | 1407520
439.58 | 1404330 | 439.58 | 1404330
439.08 | 1416120 | 439.08 | 1416120
438.58 | 1411900 | 438.58 | 1411900
438.08 | 1417310 | 438.08 | 1417310
437.58 | 1414660 | 437.58 | 1414660
437.08 | 1415280 | 437.08 | 1415280
436.58 | 1419990 | 436.58 | 1419990
436.08 | 1419890 | 436.08 | 1419890
435.58 | 1413300 | 435.58 | 1413300
435.08 | 1417460 | 435.08 | 1417460
434.58 | 1421090 | 434.58 | 1421090
434.08 | 1422600 | 434.08 | 1422600
433.58 | 1427510 | 433.58 | 1427510
433.08 | 1429870 | 433.08 | 1429870
432.58 | 1425510 | 432.58 | 1425510
432.08 | 1434820 | 432.08 | 1434820
431.58 | 1431740 | 431.58 | 1431740
431.08 | 1435080 | 431.08 | 1435080
430.58 | 1436680 | 430.58 | 1436680
430.08 | 1436350 | 430.08 | 1436350
429.58 | 1439890 | 429.58 | 1439890
429.08 | 1442570 | 429.08 | 1442570
428.58 | 1438710 | 428.58 | 1438710
428.08 | 1442070 | 428.08 | 1442070
427.58 | 1438970 | 427.58 | 1438970
427.08 | 1448440 | 427.08 | 1448440
426.58 | 1451320 | 426.58 | 1451320
426.08 | 1452850 | 426.08 | 1452850
425.58 | 1462120 | 425.58 | 1462120
425.08 | 1459430 | 425.08 | 1459430
424.58 | 1461000 | 424.58 | 1461000
424.08 | 1462450 | 424.08 | 1462450
423.58 | 1467280 | 423.58 | 1467280
423.08 | 1471970 | 423.08 | 1471970
422.58 | 1473780 | 422.58 | 1473780
422.08 | 1463200 | 422.08 | 1463200
421.58 | 1470850 | 421.58 | 1470850
421.08 | 1475590 | 421.08 | 1475590
420.58 | 1473430 | 420.58 | 1473430
420.08 | 1474230 | 420.08 | 1474230
419.58 | 1476080 | 419.58 | 1476080
419.08 | 1486840 | 419.08 | 1486840
418.58 | 1475710 | 418.58 | 1475710
418.08 | 1488490 | 418.08 | 1488490
417.58 | 1484450 | 417.58 | 1484450
417.08 | 1486730 | 417.08 | 1486730
416.58 | 1488980 | 416.58 | 1488980
416.08 | 1489690 | 416.08 | 1489690
415.58 | 1494190 | 415.58 | 1494190
415.08 | 1501880 | 415.08 | 1501880
414.58 | 1500190 | 414.58 | 1500190
414.08 | 1508500 | 414.08 | 1508500
413.58 | 1500940 | 413.58 | 1500940
413.08 | 1502400 | 413.08 | 1502400
412.58 | 1504510 | 412.58 | 1504510
412.08 | 1504750 | 412.08 | 1504750
411.58 | 1504020 | 411.58 | 1504020
411.08 | 1506330 | 411.08 | 1506330
410.58 | 1517110 | 410.58 | 1517110
410.08 | 1510860 | 410.08 | 1510860
409.58 | 1516160 | 409.58 | 1516160
409.08 | 1517690 | 409.08 | 1517690
408.58 | 1523290 | 408.58 | 1523290
408.08 | 1521100 | 408.08 | 1521100
407.58 | 1520520 | 407.58 | 1520520
407.08 | 1531340 | 407.08 | 1531340
406.58 | 1530690 | 406.58 | 1530690
406.08 | 1533150 | 406.08 | 1533150
405.58 | 1536840 | 405.58 | 1536840
405.08 | 1536940 | 405.08 | 1536940
404.58 | 1542310 | 404.58 | 1542310
404.08 | 1545310 | 404.08 | 1545310
403.58 | 1552850 | 403.58 | 1552850
403.08 | 1550940 | 403.08 | 1550940
402.58 | 1553550 | 402.58 | 1553550
402.08 | 1549730 | 402.08 | 1549730
401.58 | 1570790 | 401.58 | 1570790
401.08 | 1582130 | 401.08 | 1582130
400.58 | 1595550 | 400.58 | 1595550
400.08 | 1600860 | 400.08 | 1600860
399.58 | 1603640 | 399.58 | 1603640
399.08 | 1592600 | 399.08 | 1592600
398.58 | 1584860 | 398.58 | 1584860
398.08 | 1579330 | 398.08 | 1579330
397.58 | 1579120 | 397.58 | 1579120
397.08 | 1582880 | 397.08 | 1582880
396.58 | 1582650 | 396.58 | 1582650
396.08 | 1579020 | 396.08 | 1579020
395.58 | 1590670 | 395.58 | 1590670
395.08 | 1581240 | 395.08 | 1581240
394.58 | 1585020 | 394.58 | 1585020
394.08 | 1586430 | 394.08 | 1586430
393.58 | 1591060 | 393.58 | 1591060
393.08 | 1600040 | 393.08 | 1600040
392.58 | 1597720 | 392.58 | 1597720
392.08 | 1600550 | 392.08 | 1600550
391.58 | 1606200 | 391.58 | 1606200
391.08 | 1609560 | 391.08 | 1609560
390.58 | 1614690 | 390.58 | 1614690
390.08 | 1616860 | 390.08 | 1616860
389.58 | 1629870 | 389.58 | 1629870
389.08 | 1618020 | 389.08 | 1618020
388.58 | 1623010 | 388.58 | 1623010
388.08 | 1625390 | 388.08 | 1625390
387.58 | 1630170 | 387.58 | 1630170
387.08 | 1647310 | 387.08 | 1647310
386.58 | 1644870 | 386.58 | 1644870
386.08 | 1636260 | 386.08 | 1636260
385.58 | 1645120 | 385.58 | 1645120
385.08 | 1646990 | 385.08 | 1646990
384.58 | 1654200 | 384.58 | 1654200
384.08 | 1656370 | 384.08 | 1656370
383.58 | 1656480 | 383.58 | 1656480
383.08 | 1661450 | 383.08 | 1661450
382.58 | 1659660 | 382.58 | 1659660
382.08 | 1665470 | 382.08 | 1665470
381.58 | 1667910 | 381.58 | 1667910
381.08 | 1667400 | 381.08 | 1667400
380.58 | 1674490 | 380.58 | 1674490
380.08 | 1672210 | 380.08 | 1672210
379.58 | 1683020 | 379.58 | 1683020
379.08 | 1672440 | 379.08 | 1672440
378.58 | 1679500 | 378.58 | 1679500
378.08 | 1681730 | 378.08 | 1681730
377.58 | 1687330 | 377.58 | 1687330
377.08 | 1693410 | 377.08 | 1693410
376.58 | 1688400 | 376.58 | 1688400
376.08 | 1685770 | 376.08 | 1685770
375.58 | 1694430 | 375.58 | 1694430
375.08 | 1694680 | 375.08 | 1694680
374.58 | 1693850 | 374.58 | 1693850
374.08 | 1687740 | 374.08 | 1687740
373.58 | 1688080 | 373.58 | 1688080
373.08 | 1695700 | 373.08 | 1695700
372.58 | 1704800 | 372.58 | 1704800
372.08 | 1693880 | 372.08 | 1693880
371.58 | 1697580 | 371.58 | 1697580
371.08 | 1699780 | 371.08 | 1699780
370.58 | 1706670 | 370.58 | 1706670
370.08 | 1705610 | 370.08 | 1705610
369.58 | 1716860 | 369.58 | 1716860
369.08 | 1705110 | 369.08 | 1705110
368.58 | 1705970 | 368.58 | 1705970
368.08 | 1712020 | 368.08 | 1712020
367.58 | 1711140 | 367.58 | 1711140
367.08 | 1715730 | 367.08 | 1715730
366.58 | 1711030 | 366.58 | 1711030
366.08 | 1718100 | 366.08 | 1718100
365.58 | 1716880 | 365.58 | 1716880
365.08 | 1717330 | 365.08 | 1717330
364.58 | 1715850 | 364.58 | 1715850
364.08 | 1717680 | 364.08 | 1717680
363.58 | 1724190 | 363.58 | 1724190
363.08 | 1724620 | 363.08 | 1724620
362.58 | 1727290 | 362.58 | 1727290
362.08 | 1734790 | 362.08 | 1734790
361.58 | 1751420 | 361.58 | 1751420
361.08 | 1769240 | 361.08 | 1769240
360.58 | 1784980 | 360.58 | 1784980
360.08 | 1796330 | 360.08 | 1796330
359.58 | 1811870 | 359.58 | 1811870
359.08 | 1841430 | 359.08 | 1841430
358.58 | 1871070 | 358.58 | 1871070
358.08 | 1905710 | 358.08 | 1905710
357.58 | 1955750 | 357.58 | 1955750
357.08 | 2020220 | 357.08 | 2020220
356.58 | 2084590 | 356.58 | 2084590
356.08 | 2183800 | 356.08 | 2183800
355.58 | 2283940 | 355.58 | 2283940
355.08 | 2411170 | 355.08 | 2411170
354.58 | 2539450 | 354.58 | 2539450
354.08 | 2640760 | 354.08 | 2640760
353.58 | 2703180 | 353.58 | 2703180
353.08 | 2700410 | 353.08 | 2700410
352.58 | 2630690 | 352.58 | 2630690
352.08 | 2493020 | 352.08 | 2493020
351.58 | 2326120 | 351.58 | 2326120
351.08 | 2169360 | 351.08 | 2169360
350.58 | 2036500 | 350.58 | 2036500
350.08 | 1911890 | 350.08 | 1911890
349.58 | 1808220 | 349.58 | 1808220
349.08 | 1734920 | 349.08 | 1734920
348.58 | 1678380 | 348.58 | 1678380
348.08 | 1626550 | 348.08 | 1626550
347.58 | 1574130 | 347.58 | 1574130
347.08 | 1534530 | 347.08 | 1534530
346.58 | 1505830 | 346.58 | 1505830
346.08 | 1482150 | 346.08 | 1482150
345.58 | 1468880 | 345.58 | 1468880
345.08 | 1436000 | 345.08 | 1436000
344.58 | 1432350 | 344.58 | 1432350
344.08 | 1433770 | 344.08 | 1433770
343.58 | 1434320 | 343.58 | 1434320
343.08 | 1442090 | 343.08 | 1442090
342.58 | 1447080 | 342.58 | 1447080
342.08 | 1460890 | 342.08 | 1460890
341.58 | 1483760 | 341.58 | 1483760
341.08 | 1524740 | 341.08 | 1524740
340.58 | 1567130 | 340.58 | 1567130
340.08 | 1615350 | 340.08 | 1615350
339.58 | 1681470 | 339.58 | 1681470
339.08 | 1780410 | 339.08 | 1780410
338.58 | 1896370 | 338.58 | 1896370
338.08 | 2037100 | 338.08 | 2037100
337.58 | 2235560 | 337.58 | 2235560
337.08 | 2454980 | 337.08 | 2454980
336.58 | 2692400 | 336.58 | 2692400
336.08 | 2896070 | 336.08 | 2896070
335.58 | 3028740 | 335.58 | 3028740
335.08 | 3032360 | 335.08 | 3032360
334.58 | 2909770 | 334.58 | 2909770
334.08 | 2651990 | 334.08 | 2651990
333.58 | 2362380 | 333.58 | 2362380
333.08 | 2090190 | 333.08 | 2090190
332.58 | 1856720 | 332.58 | 1856720
332.08 | 1658940 | 332.08 | 1658940
331.58 | 1498500 | 331.58 | 1498500
331.08 | 1371790 | 331.08 | 1371790
330.58 | 1280790 | 330.58 | 1280790
330.08 | 1192950 | 330.08 | 1192950
329.58 | 1132280 | 329.58 | 1132280
329.08 | 1087770 | 329.08 | 1087770
328.58 | 1041680 | 328.58 | 1041680
328.08 | 998290 | 328.08 | 998290
327.58 | 979337 | 327.58 | 979337
327.08 | 955459 | 327.08 | 955459
326.58 | 929848 | 326.58 | 929848
326.08 | 912071 | 326.08 | 912071
325.58 | 888990 | 325.58 | 888990
325.08 | 887058 | 325.08 | 887058
324.58 | 871088 | 324.58 | 871088
324.08 | 864338 | 324.08 | 864338
323.58 | 850738 | 323.58 | 850738
323.08 | 845342 | 323.08 | 845342
322.58 | 836059 | 322.58 | 836059
322.08 | 835034 | 322.08 | 835034
321.58 | 830068 | 321.58 | 830068
321.08 | 824409 | 321.08 | 824409
320.58 | 818296 | 320.58 | 818296
320.08 | 816264 | 320.08 | 816264
319.58 | 812985 | 319.58 | 812985
319.08 | 811889 | 319.08 | 811889
318.58 | 810201 | 318.58 | 810201
318.08 | 804308 | 318.08 | 804308
317.58 | 806605 | 317.58 | 806605
317.08 | 805895 | 317.08 | 805895
316.58 | 803075 | 316.58 | 803075
316.08 | 799226 | 316.08 | 799226
315.58 | 799615 | 315.58 | 799615
315.08 | 799926 | 315.08 | 799926
314.58 | 792254 | 314.58 | 792254
314.08 | 795634 | 314.08 | 795634
313.58 | 800161 | 313.58 | 800161
313.08 | 798416 | 313.08 | 798416
312.58 | 793889 | 312.58 | 793889
312.08 | 801372 | 312.08 | 801372
311.58 | 794872 | 311.58 | 794872
311.08 | 797170 | 311.08 | 797170
310.58 | 797515 | 310.58 | 797515
310.08 | 799460 | 310.08 | 799460
309.58 | 796021 | 309.58 | 796021
309.08 | 791415 | 309.08 | 791415
308.58 | 797063 | 308.58 | 797063
308.08 | 795198 | 308.08 | 795198
307.58 | 794220 | 307.58 | 794220
307.08 | 795430 | 307.08 | 795430
306.58 | 791974 | 306.58 | 791974
306.08 | 799804 | 306.08 | 799804
305.58 | 796303 | 305.58 | 796303
305.08 | 796514 | 305.08 | 796514
304.58 | 798740 | 304.58 | 798740
304.08 | 795372 | 304.08 | 795372
303.58 | 794739 | 303.58 | 794739
303.08 | 796644 | 303.08 | 796644
302.58 | 793320 | 302.58 | 793320
302.08 | 796002 | 302.08 | 796002
301.58 | 792652 | 301.58 | 792652
301.08 | 790089 | 301.08 | 790089
300.58 | 790401 | 300.58 | 790401
300.08 | 800312 | 300.08 | 800312
299.58 | 795066 | 299.58 | 795066
299.08 | 792259 | 299.08 | 792259
298.58 | 789955 | 298.58 | 789955
298.08 | 791417 | 298.08 | 791417
297.58 | 794533 | 297.58 | 794533
297.08 | 792793 | 297.08 | 792793
296.58 | 791132 | 296.58 | 791132
296.08 | 793860 | 296.08 | 793860
295.58 | 792804 | 295.58 | 792804
295.08 | 794089 | 295.08 | 794089
294.58 | 794404 | 294.58 | 794404
294.08 | 795072 | 294.08 | 795072
293.58 | 800657 | 293.58 | 800657
293.08 | 795838 | 293.08 | 795838
292.58 | 799733 | 292.58 | 799733
292.08 | 795546 | 292.08 | 795546
291.58 | 797102 | 291.58 | 797102
291.08 | 796392 | 291.08 | 796392
290.58 | 805340 | 290.58 | 805340
290.08 | 810820 | 290.08 | 810820
289.58 | 815962 | 289.58 | 815962
289.08 | 827609 | 289.08 | 827609
288.58 | 839368 | 288.58 | 839368
288.08 | 848986 | 288.08 | 848986
287.58 | 864056 | 287.58 | 864056
287.08 | 881142 | 287.08 | 881142
286.58 | 905925 | 286.58 | 905925
286.08 | 955087 | 286.08 | 955087
285.58 | 997348 | 285.58 | 997348
285.08 | 1017340 | 285.08 | 1017340
284.58 | 998900 | 284.58 | 998900
284.08 | 939740 | 284.08 | 939740
283.58 | 877024 | 283.58 | 877024
283.08 | 833170 | 283.08 | 833170
282.58 | 810777 | 282.58 | 810777
282.08 | 805650 | 282.08 | 805650
281.58 | 799744 | 281.58 | 799744
281.08 | 794778 | 281.08 | 794778
280.58 | 798596 | 280.58 | 798596
280.08 | 795950 | 280.08 | 795950
279.58 | 790501 | 279.58 | 790501
279.08 | 797357 | 279.08 | 797357
278.58 | 795774 | 278.58 | 795774
278.08 | 799288 | 278.08 | 799288
277.58 | 793932 | 277.58 | 793932
277.08 | 797371 | 277.08 | 797371
276.58 | 799013 | 276.58 | 799013
276.08 | 796985 | 276.08 | 796985
275.58 | 799370 | 275.58 | 799370
275.08 | 795522 | 275.08 | 795522
274.58 | 798411 | 274.58 | 798411
274.08 | 800487 | 274.08 | 800487
273.58 | 799073 | 273.58 | 799073
273.08 | 799947 | 273.08 | 799947
272.58 | 796006 | 272.58 | 796006
272.08 | 810062 | 272.08 | 810062
271.58 | 803187 | 271.58 | 803187
271.08 | 804813 | 271.08 | 804813
270.58 | 804964 | 270.58 | 804964
270.08 | 802269 | 270.08 | 802269
269.58 | 807922 | 269.58 | 807922
269.08 | 810306 | 269.08 | 810306
268.58 | 801697 | 268.58 | 801697
268.08 | 808570 | 268.08 | 808570
267.58 | 810448 | 267.58 | 810448
267.08 | 808331 | 267.08 | 808331
266.58 | 808918 | 266.58 | 808918
266.08 | 813852 | 266.08 | 813852
265.58 | 805180 | 265.58 | 805180
265.08 | 812946 | 265.08 | 812946
264.58 | 817955 | 264.58 | 817955
264.08 | 815400 | 264.08 | 815400
263.58 | 817363 | 263.58 | 817363
263.08 | 813959 | 263.08 | 813959
262.58 | 820677 | 262.58 | 820677
262.08 | 818911 | 262.08 | 818911
261.58 | 811586 | 261.58 | 811586
261.08 | 822848 | 261.08 | 822848
260.58 | 819209 | 260.58 | 819209
260.08 | 825766 | 260.08 | 825766
259.58 | 820673 | 259.58 | 820673
259.08 | 824088 | 259.08 | 824088
258.58 | 820302 | 258.58 | 820302
258.08 | 831244 | 258.08 | 831244
257.58 | 820281 | 257.58 | 820281
257.08 | 822755 | 257.08 | 822755
256.58 | 821785 | 256.58 | 821785
256.08 | 827424 | 256.08 | 827424
255.58 | 830164 | 255.58 | 830164
255.08 | 826965 | 255.08 | 826965
254.58 | 833126 | 254.58 | 833126
254.08 | 827785 | 254.08 | 827785
253.58 | 829881 | 253.58 | 829881
253.08 | 834020 | 253.08 | 834020
252.58 | 838265 | 252.58 | 838265
252.08 | 839001 | 252.08 | 839001
251.58 | 835669 | 251.58 | 835669
251.08 | 844248 | 251.08 | 844248
250.58 | 837755 | 250.58 | 837755
250.08 | 832847 | 250.08 | 832847
249.58 | 842872 | 249.58 | 842872
249.08 | 845571 | 249.08 | 845571
248.58 | 837977 | 248.58 | 837977
248.08 | 841890 | 248.08 | 841890
247.58 | 838649 | 247.58 | 838649
247.08 | 839503 | 247.08 | 839503
246.58 | 844700 | 246.58 | 844700
246.08 | 847034 | 246.08 | 847034
245.58 | 851329 | 245.58 | 851329
245.08 | 845914 | 245.08 | 845914
244.58 | 848561 | 244.58 | 848561
244.08 | 846377 | 244.08 | 846377
243.58 | 848946 | 243.58 | 848946
243.08 | 852506 | 243.08 | 852506
242.58 | 850924 | 242.58 | 850924
242.08 | 849326 | 242.08 | 849326
241.58 | 852129 | 241.58 | 852129
241.08 | 847538 | 241.08 | 847538
240.58 | 857589 | 240.58 | 857589
240.08 | 855717 | 240.08 | 855717
239.58 | 857539 | 239.58 | 857539
239.08 | 858015 | 239.08 | 858015
238.58 | 854915 | 238.58 | 854915
238.08 | 857529 | 238.08 | 857529
237.58 | 857331 | 237.58 | 857331
237.08 | 859700 | 237.08 | 859700
236.58 | 868162 | 236.58 | 868162
236.08 | 865445 | 236.08 | 865445
235.58 | 867548 | 235.58 | 867548
235.08 | 866660 | 235.08 | 866660
234.58 | 868369 | 234.58 | 868369
234.08 | 864251 | 234.08 | 864251
233.58 | 869249 | 233.58 | 869249
233.08 | 872596 | 233.08 | 872596
232.58 | 872147 | 232.58 | 872147
232.08 | 872127 | 232.08 | 872127
231.58 | 874334 | 231.58 | 874334
231.08 | 878928 | 231.08 | 878928
230.58 | 869629 | 230.58 | 869629
230.08 | 875201 | 230.08 | 875201
229.58 | 872175 | 229.58 | 872175
229.08 | 878245 | 229.08 | 878245
228.58 | 879981 | 228.58 | 879981
228.08 | 883454 | 228.08 | 883454
227.58 | 881152 | 227.58 | 881152
227.08 | 889641 | 227.08 | 889641
226.58 | 889791 | 226.58 | 889791
226.08 | 898194 | 226.08 | 898194
225.58 | 897127 | 225.58 | 897127
225.08 | 893472 | 225.08 | 893472
224.58 | 889123 | 224.58 | 889123
224.08 | 890355 | 224.08 | 890355
223.58 | 886769 | 223.58 | 886769
223.08 | 892731 | 223.08 | 892731
222.58 | 884463 | 222.58 | 884463
222.08 | 887625 | 222.08 | 887625
221.58 | 889127 | 221.58 | 889127
221.08 | 890137 | 221.08 | 890137
220.58 | 895023 | 220.58 | 895023
220.08 | 893276 | 220.08 | 893276
219.58 | 895910 | 219.58 | 895910
219.08 | 896433 | 219.08 | 896433
218.58 | 894797 | 218.58 | 894797
218.08 | 897209 | 218.08 | 897209
217.58 | 899008 | 217.58 | 899008
217.08 | 900038 | 217.08 | 900038
216.58 | 896406 | 216.58 | 896406
216.08 | 897848 | 216.08 | 897848
215.58 | 898128 | 215.58 | 898128
215.08 | 902906 | 215.08 | 902906
214.58 | 898195 | 214.58 | 898195
214.08 | 909567 | 214.08 | 909567
213.58 | 901409 | 213.58 | 901409
213.08 | 909887 | 213.08 | 909887
212.58 | 908710 | 212.58 | 908710
212.08 | 911367 | 212.08 | 911367
211.58 | 908466 | 211.58 | 908466
211.08 | 909378 | 211.08 | 909378
210.58 | 916695 | 210.58 | 916695
210.08 | 913837 | 210.08 | 913837
209.58 | 918296 | 209.58 | 918296
209.08 | 919455 | 209.08 | 919455
208.58 | 925867 | 208.58 | 925867
208.08 | 920945 | 208.08 | 920945
207.58 | 925286 | 207.58 | 925286
207.08 | 921579 | 207.08 | 921579
206.58 | 922710 | 206.58 | 922710
206.08 | 925840 | 206.08 | 925840
205.58 | 925577 | 205.58 | 925577
205.08 | 927036 | 205.08 | 927036
204.58 | 930089 | 204.58 | 930089
204.08 | 929277 | 204.08 | 929277
203.58 | 931096 | 203.58 | 931096
203.08 | 927200 | 203.08 | 927200
202.58 | 935202 | 202.58 | 935202
202.08 | 931801 | 202.08 | 931801
201.58 | 937257 | 201.58 | 937257
201.08 | 934660 | 201.08 | 934660
200.58 | 939571 | 200.58 | 939571
200.08 | 935256 | 200.08 | 935256
199.58 | 939088 | 199.58 | 939088
199.08 | 940207 | 199.08 | 940207
198.58 | 941332 | 198.58 | 941332
198.08 | 944127 | 198.08 | 944127
197.58 | 951953 | 197.58 | 951953
197.08 | 946025 | 197.08 | 946025
196.58 | 945509 | 196.58 | 945509
196.08 | 944402 | 196.08 | 944402
195.58 | 948842 | 195.58 | 948842
195.08 | 952027 | 195.08 | 952027
194.58 | 948437 | 194.58 | 948437
194.08 | 954718 | 194.08 | 954718
193.58 | 954638 | 193.58 | 954638
193.08 | 958989 | 193.08 | 958989
192.58 | 956903 | 192.58 | 956903
192.08 | 961811 | 192.08 | 961811
191.58 | 956769 | 191.58 | 956769
191.08 | 958480 | 191.08 | 958480
190.58 | 959413 | 190.58 | 959413
190.08 | 960367 | 190.08 | 960367
189.58 | 968262 | 189.58 | 968262
189.08 | 964693 | 189.08 | 964693
188.58 | 961082 | 188.58 | 961082
188.08 | 971388 | 188.08 | 971388
187.58 | 974014 | 187.58 | 974014
187.08 | 971915 | 187.08 | 971915
186.58 | 973886 | 186.58 | 973886
186.08 | 974293 | 186.08 | 974293
185.58 | 977369 | 185.58 | 977369
185.08 | 979772 | 185.08 | 979772
184.58 | 974819 | 184.58 | 974819
184.08 | 979247 | 184.08 | 979247
183.58 | 982223 | 183.58 | 982223
183.08 | 987534 | 183.08 | 987534
182.58 | 986503 | 182.58 | 986503
182.08 | 989408 | 182.08 | 989408
181.58 | 976639 | 181.58 | 976639
181.08 | 986086 | 181.08 | 986086
180.58 | 997247 | 180.58 | 997247
180.08 | 991505 | 180.08 | 991505
179.58 | 991427 | 179.58 | 991427
179.08 | 998974 | 179.08 | 998974
178.58 | 1000940 | 178.58 | 1000940
178.08 | 995687 | 178.08 | 995687
177.58 | 999579 | 177.58 | 999579
177.08 | 998284 | 177.08 | 998284
176.58 | 1005400 | 176.58 | 1005400
176.08 | 1004280 | 176.08 | 1004280
175.58 | 999825 | 175.58 | 999825
175.08 | 1008490 | 175.08 | 1008490
174.58 | 1007680 | 174.58 | 1007680
174.08 | 1015520 | 174.08 | 1015520
173.58 | 1015580 | 173.58 | 1015580
173.08 | 1023280 | 173.08 | 1023280
172.58 | 1022390 | 172.58 | 1022390
172.08 | 1014140 | 172.08 | 1014140
171.58 | 1015910 | 171.58 | 1015910
171.08 | 1020430 | 171.08 | 1020430
170.58 | 1024120 | 170.58 | 1024120
170.08 | 1023070 | 170.08 | 1023070
169.58 | 1030990 | 169.58 | 1030990
169.08 | 1031400 | 169.08 | 1031400
168.58 | 1032040 | 168.58 | 1032040
168.08 | 1029470 | 168.08 | 1029470
167.58 | 1026690 | 167.58 | 1026690
167.08 | 1033870 | 167.08 | 1033870
166.58 | 1027330 | 166.58 | 1027330
166.08 | 1032790 | 166.08 | 1032790
165.58 | 1033840 | 165.58 | 1033840
165.08 | 1039640 | 165.08 | 1039640
164.58 | 1038910 | 164.58 | 1038910
164.08 | 1047250 | 164.08 | 1047250
163.58 | 1047870 | 163.58 | 1047870
163.08 | 1057210 | 163.08 | 1057210
162.58 | 1066190 | 162.58 | 1066190
162.08 | 1066820 | 162.08 | 1066820
161.58 | 1058110 | 161.58 | 1058110
161.08 | 1066340 | 161.08 | 1066340
160.58 | 1060090 | 160.58 | 1060090
160.08 | 1057710 | 160.08 | 1057710
159.58 | 1052980 | 159.58 | 1052980
159.08 | 1058400 | 159.08 | 1058400
158.58 | 1050950 | 158.58 | 1050950
158.08 | 1056070 | 158.08 | 1056070
157.58 | 1055200 | 157.58 | 1055200
157.08 | 1065090 | 157.08 | 1065090
156.58 | 1065440 | 156.58 | 1065440
156.08 | 1065980 | 156.08 | 1065980
155.58 | 1077260 | 155.58 | 1077260
155.08 | 1076040 | 155.08 | 1076040
154.58 | 1075390 | 154.58 | 1075390
154.08 | 1079980 | 154.08 | 1079980
153.58 | 1075260 | 153.58 | 1075260
153.08 | 1081100 | 153.08 | 1081100
152.58 | 1089090 | 152.58 | 1089090
152.08 | 1086740 | 152.08 | 1086740
151.58 | 1086730 | 151.58 | 1086730
151.08 | 1089420 | 151.08 | 1089420
150.58 | 1094770 | 150.58 | 1094770
150.08 | 1093130 | 150.08 | 1093130
149.58 | 1099930 | 149.58 | 1099930
149.08 | 1100190 | 149.08 | 1100190
148.58 | 1101220 | 148.58 | 1101220
148.08 | 1101210 | 148.08 | 1101210
147.58 | 1109300 | 147.58 | 1109300
147.08 | 1100410 | 147.08 | 1100410
146.58 | 1104580 | 146.58 | 1104580
146.08 | 1105400 | 146.08 | 1105400
145.58 | 1111580 | 145.58 | 1111580
145.08 | 1108060 | 145.08 | 1108060
144.58 | 1119050 | 144.58 | 1119050
144.08 | 1118160 | 144.08 | 1118160
143.58 | 1115000 | 143.58 | 1115000
143.08 | 1113270 | 143.08 | 1113270
142.58 | 1119610 | 142.58 | 1119610
142.08 | 1123530 | 142.08 | 1123530
141.58 | 1124290 | 141.58 | 1124290
141.08 | 1120680 | 141.08 | 1120680
140.58 | 1122320 | 140.58 | 1122320
140.08 | 1121010 | 140.08 | 1121010
139.58 | 1126970 | 139.58 | 1126970
139.08 | 1124760 | 139.08 | 1124760
138.58 | 1135920 | 138.58 | 1135920
138.08 | 1131530 | 138.08 | 1131530
137.58 | 1132740 | 137.58 | 1132740
137.08 | 1141370 | 137.08 | 1141370
136.58 | 1139410 | 136.58 | 1139410
136.08 | 1142350 | 136.08 | 1142350
135.58 | 1148380 | 135.58 | 1148380
135.08 | 1153390 | 135.08 | 1153390
134.58 | 1146520 | 134.58 | 1146520
134.08 | 1151380 | 134.08 | 1151380
133.58 | 1157470 | 133.58 | 1157470
133.08 | 1156460 | 133.08 | 1156460
132.58 | 1160360 | 132.58 | 1160360
132.08 | 1156640 | 132.08 | 1156640
131.58 | 1166510 | 131.58 | 1166510
131.08 | 1170120 | 131.08 | 1170120
130.58 | 1167350 | 130.58 | 1167350
130.08 | 1170920 | 130.08 | 1170920
129.58 | 1177840 | 129.58 | 1177840
129.08 | 1181580 | 129.08 | 1181580
128.58 | 1177410 | 128.58 | 1177410
128.08 | 1188360 | 128.08 | 1188360
127.58 | 1193810 | 127.58 | 1193810
127.08 | 1195820 | 127.08 | 1195820
126.58 | 1204930 | 126.58 | 1204930
126.08 | 1204000 | 126.08 | 1204000
125.58 | 1204380 | 125.58 | 1204380
125.08 | 1210940 | 125.08 | 1210940
124.58 | 1217090 | 124.58 | 1217090
124.08 | 1225620 | 124.08 | 1225620
123.58 | 1228050 | 123.58 | 1228050
123.08 | 1238940 | 123.08 | 1238940
122.58 | 1245860 | 122.58 | 1245860
122.08 | 1251560 | 122.08 | 1251560
121.58 | 1256750 | 121.58 | 1256750
121.08 | 1264900 | 121.08 | 1264900
120.58 | 1260890 | 120.58 | 1260890
120.08 | 1270020 | 120.08 | 1270020
119.58 | 1275900 | 119.58 | 1275900
119.08 | 1278990 | 119.08 | 1278990
118.58 | 1282670 | 118.58 | 1282670
118.08 | 1291690 | 118.08 | 1291690
117.58 | 1293620 | 117.58 | 1293620
117.08 | 1292800 | 117.08 | 1292800
116.58 | 1305730 | 116.58 | 1305730
116.08 | 1306480 | 116.08 | 1306480
115.58 | 1311550 | 115.58 | 1311550
115.08 | 1314550 | 115.08 | 1314550
114.58 | 1313740 | 114.58 | 1313740
114.08 | 1320830 | 114.08 | 1320830
113.58 | 1335100 | 113.58 | 1335100
113.08 | 1340600 | 113.08 | 1340600
112.58 | 1347330 | 112.58 | 1347330
112.08 | 1355990 | 112.08 | 1355990
111.58 | 1355280 | 111.58 | 1355280
111.08 | 1358070 | 111.08 | 1358070
110.58 | 1369080 | 110.58 | 1369080
110.08 | 1354870 | 110.08 | 1354870
109.58 | 1346060 | 109.58 | 1346060
109.08 | 1345710 | 109.08 | 1345710
108.58 | 1335510 | 108.58 | 1335510
108.08 | 1327970 | 108.08 | 1327970
107.58 | 1311790 | 107.58 | 1311790
107.08 | 1298120 | 107.08 | 1298120
106.58 | 1284430 | 106.58 | 1284430
106.08 | 1267960 | 106.08 | 1267960
105.58 | 1260690 | 105.58 | 1260690
105.08 | 1245130 | 105.08 | 1245130
104.58 | 1241420 | 104.58 | 1241420
104.08 | 1237630 | 104.08 | 1237630
103.58 | 1229090 | 103.58 | 1229090
103.08 | 1217930 | 103.08 | 1217930
102.58 | 1209680 | 102.58 | 1209680
102.08 | 1210640 | 102.08 | 1210640
101.58 | 1204840 | 101.58 | 1204840
101.08 | 1198740 | 101.08 | 1198740
100.58 | 1190580 | 100.58 | 1190580
100.08 | 1177570 | 100.08 | 1177570
99.58 | 1179900 | 99.58 | 1179900
99.08 | 1170440 | 99.08 | 1170440
98.58 | 1161790 | 98.58 | 1161790
98.08 | 1146810 | 98.08 | 1146810
97.58 | 1137850 | 97.58 | 1137850
97.08 | 1121720 | 97.08 | 1121720
96.58 | 1103950 | 96.58 | 1103950
96.08 | 1094200 | 96.08 | 1094200
95.58 | 1089900 | 95.58 | 1089900
95.08 | 1098480 | 95.08 | 1098480
94.58 | 1103090 | 94.58 | 1103090
94.08 | 1108010 | 94.08 | 1108010
93.58 | 1111670 | 93.58 | 1111670
93.08 | 1107830 | 93.08 | 1107830
92.58 | 1108760 | 92.58 | 1108760
92.08 | 1127520 | 92.08 | 1127520
91.58 | 1170270 | 91.58 | 1170270
91.08 | 1233210 | 91.08 | 1233210
90.58 | 1318130 | 90.58 | 1318130
90.08 | 1449790 | 90.08 | 1449790
89.58 | 1749060 | 89.58 | 1749060
89.08 | 2455320 | 89.08 | 2455320
88.58 | 3739090 | 88.58 | 3739090
88.08 | 5097140 | 88.08 | 5097140
87.58 | 5343720 | 87.58 | 5343720
87.08 | 4237300 | 87.08 | 4237300
86.58 | 2775040 | 86.58 | 2775040
86.08 | 2162500 | 86.08 | 2162500
85.58 | 2498620 | 85.58 | 2498620
85.08 | 3777950 | 85.08 | 3777950
84.58 | 5556820 | 84.58 | 5556820
84.08 | 6287890 | 84.08 | 6287890
83.58 | 5199340 | 83.58 | 5199340
83.08 | 3074130 | 83.08 | 3074130
82.58 | 1539710 | 82.58 | 1539710
82.08 | 935370 | 82.08 | 935370
81.58 | 681407 | 81.58 | 681407
81.08 | 558530 | 81.08 | 558530
80.58 | 484990 | 80.58 | 484990
80.08 | 433955 | 80.08 | 433955
79.58 | 396518 | 79.58 | 396518
79.08 | 374943 | 79.08 | 374943
78.58 | 359014 | 78.58 | 359014
78.08 | 343513 | 78.08 | 343513
77.58 | 335298 | 77.58 | 335298
77.08 | 326898 | 77.08 | 326898
76.58 | 326466 | 76.58 | 326466
76.08 | 329004 | 76.08 | 329004
75.58 | 326550 | 75.58 | 326550
75.08 | 328380 | 75.08 | 328380
74.58 | 328417 | 74.58 | 328417
74.08 | 325235 | 74.08 | 325235
73.58 | 319336 | 73.58 | 319336
73.08 | 312177 | 73.08 | 312177
72.58 | 296686 | 72.58 | 296686
72.08 | 287464 | 72.08 | 287464
71.58 | 278074 | 71.58 | 278074
71.08 | 268470 | 71.08 | 268470
70.58 | 262602 | 70.58 | 262602
70.08 | 249313 | 70.08 | 249313
69.58 | 241477 | 69.58 | 241477
69.08 | 239380 | 69.08 | 239380
68.58 | 236857 | 68.58 | 236857
68.08 | 233167 | 68.08 | 233167
67.58 | 227523 | 67.58 | 227523
67.08 | 228027 | 67.08 | 228027
66.58 | 227547 | 66.58 | 227547
66.08 | 225965 | 66.08 | 225965
65.58 | 225469 | 65.58 | 225469
65.08 | 224912 | 65.08 | 224912
64.58 | 228557 | 64.58 | 228557
64.08 | 232341 | 64.08 | 232341
63.58 | 236670 | 63.58 | 236670
63.08 | 244622 | 63.08 | 244622
62.58 | 250914 | 62.58 | 250914
62.08 | 258430 | 62.08 | 258430
61.58 | 266854 | 61.58 | 266854
61.08 | 284530 | 61.08 | 284530
60.58 | 293749 | 60.58 | 293749
60.08 | 311768 | 60.08 | 311768
59.58 | 327785 | 59.58 | 327785
59.08 | 351225 | 59.08 | 351225
58.58 | 378478 | 58.58 | 378478
58.08 | 389867 | 58.08 | 389867
57.58 | 400807 | 57.58 | 400807
57.08 | 409129 | 57.08 | 409129
56.58 | 398501 | 56.58 | 398501
56.08 | 383212 | 56.08 | 383212
55.58 | 352394 | 55.58 | 352394
55.08 | 330525 | 55.08 | 330525
54.58 | 305852 | 54.58 | 305852
54.08 | 282680 | 54.08 | 282680
53.58 | 260573 | 53.58 | 260573
53.08 | 243685 | 53.08 | 243685
52.58 | 230953 | 52.58 | 230953
52.08 | 214774 | 52.08 | 214774
51.58 | 205650 | 51.58 | 205650
51.08 | 195982 | 51.08 | 195982
50.58 | 189410 | 50.58 | 189410
50.08 | 183738 | 50.08 | 183738
49.58 | 179958 | 49.58 | 179958
49.08 | 172689 | 49.08 | 172689
48.58 | 166573 | 48.58 | 166573
48.08 | 164138 | 48.08 | 164138
47.58 | 160928 | 47.58 | 160928
47.08 | 159593 | 47.08 | 159593
46.58 | 158305 | 46.58 | 158305
46.08 | 156113 | 46.08 | 156113
45.58 | 154517 | 45.58 | 154517
45.08 | 154849 | 45.08 | 154849
44.58 | 152368 | 44.58 | 152368
44.08 | 150910 | 44.08 | 150910
43.58 | 151717 | 43.58 | 151717
43.08 | 149855 | 43.08 | 149855
42.58 | 148450 | 42.58 | 148450
42.08 | 146956 | 42.08 | 146956
41.58 | 148716 | 41.58 | 148716
41.08 | 147438 | 41.08 | 147438
40.58 | 149216 | 40.58 | 149216
40.08 | 148009 | 40.08 | 148009
39.58 | 148687 | 39.58 | 148687
39.08 | 147080 | 39.08 | 147080
38.58 | 148512 | 38.58 | 148512
38.08 | 146480 | 38.08 | 146480
37.58 | 146231 | 37.58 | 146231
37.08 | 149970 | 37.08 | 149970
36.58 | 145565 | 36.58 | 145565
36.08 | 147604 | 36.08 | 147604
35.58 | 148783 | 35.58 | 148783
35.08 | 147075 | 35.08 | 147075
34.58 | 147402 | 34.58 | 147402
34.08 | 148420 | 34.08 | 148420
33.58 | 148860 | 33.58 | 148860
33.08 | 148802 | 33.08 | 148802
32.58 | 149282 | 32.58 | 149282
32.08 | 149050 | 32.08 | 149050
31.58 | 152648 | 31.58 | 152648
31.08 | 151702 | 31.08 | 151702
30.58 | 150548 | 30.58 | 150548
30.08 | 151460 | 30.08 | 151460
29.58 | 153710 | 29.58 | 153710
29.08 | 156399 | 29.08 | 156399
28.58 | 153120 | 28.58 | 153120
28.08 | 153459 | 28.08 | 153459
27.58 | 150998 | 27.58 | 150998
27.08 | 154346 | 27.08 | 154346
26.58 | 152029 | 26.58 | 152029
26.08 | 150023 | 26.08 | 150023
25.58 | 151346 | 25.58 | 151346
25.08 | 148717 | 25.08 | 148717
24.58 | 145901 | 24.58 | 145901
24.08 | 140663 | 24.08 | 140663
23.58 | 141364 | 23.58 | 141364
23.08 | 140715 | 23.08 | 140715
22.58 | 138584 | 22.58 | 138584
22.08 | 139691 | 22.08 | 139691
21.58 | 137404 | 21.58 | 137404
21.08 | 136651 | 21.08 | 136651
20.58 | 137516 | 20.58 | 137516
20.08 | 135696 | 20.08 | 135696
19.58 | 133931 | 19.58 | 133931
19.08 | 131301 | 19.08 | 131301
18.58 | 132744 | 18.58 | 132744
18.08 | 131100 | 18.08 | 131100
17.58 | 129600 | 17.58 | 129600
17.08 | 128919 | 17.08 | 128919
16.58 | 126703 | 16.58 | 126703
16.08 | 128000 | 16.08 | 128000
15.58 | 125274 | 15.58 | 125274
15.08 | 126687 | 15.08 | 126687
14.58 | 124405 | 14.58 | 124405
14.08 | 122069 | 14.08 | 122069
13.58 | 122158 | 13.58 | 122158
13.08 | 121732 | 13.08 | 121732
12.58 | 120278 | 12.58 | 120278
12.08 | 123166 | 12.08 | 123166
11.58 | 126043 | 11.58 | 126043
11.08 | 129232 | 11.08 | 129232
10.58 | 134415 | 10.58 | 134415
10.08 | 143275 | 10.08 | 143275
9.58 | 156789 | 9.58 | 156789
9.08 | 179061 | 9.08 | 179061
8.58 | 222712 | 8.58 | 222712
8.08 | 302325 | 8.08 | 302325
7.58 | 415057 | 7.58 | 415057
7.08 | 535530 | 7.08 | 535530
6.58 | 607978 | 6.58 | 607978
6.08 | 616814 | 6.08 | 616814
5.58 | 591136 | 5.58 | 591136
5.08 | 587423 | 5.08 | 587423
4.58 | 615255 | 4.58 | 615255
4.08 | 675266 | 4.08 | 675266
3.58 | 696219 | 3.58 | 696219
3.08 | 665942 | 3.08 | 665942
2.58 | 561126 | 2.58 | 561126
2.08 | 398029 | 2.08 | 398029
1.58 | 241833 | 1.58 | 241833
1.08 | 148646 | 1.08 | 148646
0.58 | 101410 | 0.58 | 101410
0.08 | 68437 | 0.08 | 68437
-0.42 | 41695.7 | -0.42 | 41695.7
-0.92 | 25127.2 | -0.92 | 25127.2
-1.42 | 18543.8 | -1.42 | 18543.8
-1.92 | 15294.6 | -1.92 | 15294.6
-2.42 | 12153.2 | -2.42 | 12153.2
-2.92 | 10715.7 | -2.92 | 10715.7
-3.42 | 9624.82 | -3.42 | 9624.82
-3.92 | 9001.93 | -3.92 | 9001.93
-4.42 | 7939.35 | -4.42 | 7939.35
-4.92 | 7179.78 | -4.92 | 7179.78
-5.42 | 7039.73 | -5.42 | 7039.73
-5.92 | 6584.15 | -5.92 | 6584.15
-6.42 | 5116.43 | -6.42 | 5116.43
-6.92 | 5253.82 | -6.92 | 5253.82
-7.42 | 4930.56 | -7.42 | 4930.56
-7.92 | 4523.46 | -7.92 | 4523.46
-8.42 | 4637.65 | -8.42 | 4637.65
-8.92 | 4746.87 | -8.92 | 4746.87
-9.42 | 4440.09 | -9.42 | 4440.09
-9.92 | 3730.9 | -9.92 | 3730.9