## C1s
Binding Energy | Raw Data | BE | Residuals | Background | Calculated Fit | C1s C-C | C1s C-O | C1s C=O | C1s O-C=O | C1s Carbide | ID | Peak Label | Position (eV) | Height (CPS) | FWHM (eV) | σ/γ (%) L/G | Area (CPS.eV) | σ W_g | γ W_l | W_g Skew | Conc. (%) | A/Aᴀ | Split (eV) | Fitting Model | Bkg Type | Bkg Low (eV) | Bkg High (eV) | Bkg Offset Low (CPS) | Bkg Offset High (CPS) | Experimental Description | Unnamed: 45
298.08 | 8198.43 | 298 | -3.374237 | 8198.43 | 8201.804 | 8199.561 | 8198.695 | 8198.723 | 8199.824 | 8198.721 | A | C1s C-C | 284.80 | 2659 | 1.57 | 15.72 | 4748 | 1.420 | 0.260 | 0.100 | 48.0 | 100.0 | 0.00 | Voigt (Area, L/G, σ) | 0 | 0 | 0 | 0 | 0 | Total acquisition time | 9 mins 33.0 secs
297.98 | 8319.03 | 297.9 | -3.440263 | 8319.03 | 8322.47 | 8320.179 | 8319.3 | 8319.329 | 8320.458 | 8319.325 |  |  | 276.50,301.50 | 1:1e7 | 0.3:3.5 | 15:25 | 1:1e7 | 0.8:3 | 0.01:3 | 0.01:2 | [9 empty] | Number of Scans | 60
297.88 | 8293.22 | 297.8 | -3.508352 | 8293.22 | 8296.728 | 8294.387 | 8293.494 | 8293.525 | 8294.683 | 8293.519 | B | C1s C-O | 286.20 | 497 | 1.57 | 15.72 | 888 | 1.420 | 0.260 | 0.100 | 9.0 | 18.7 | 1.40 | Voigt (Area, L/G, σ) | 0 | 0 | 0 | 0 | 0 | Source Gun Type | Al K Alpha
297.78 | 8254.72 | 297.7 | -3.578595 | 8254.72 | 8258.299 | 8255.905 | 8254.999 | 8255.032 | 8256.219 | 8255.024 |  |  | A+1.2#0.2 | 1:1e7 | 0.3:3.5 | A*1 | 1:1e7 | A*1 | 0.01:3 | 0.01:2 | [9 empty] | Spot Size | 400 µm
297.68 | 8299.92 | 297.6 | -3.651088 | 8299.92 | 8303.571 | 8301.124 | 8300.204 | 8300.238 | 8301.457 | 8300.228 | C | C1s C=O | 288.09 | 386 | 1.57 | 15.72 | 690 | 1.420 | 0.260 | 0.100 | 7.0 | 14.5 | 3.29 | Voigt (Area, L/G, σ) | 0 | 0 | 0 | 0 | 0 | Lens Mode | Standard
297.58 | 8245.72 | 297.5 | -3.725934 | 8245.72 | 8249.446 | 8246.943 | 8246.009 | 8246.045 | 8247.296 | 8246.032 |  |  | A+3.3#0.3 | 1:1e7 | 0.3:3.5 | A*1 | 1:1e7 | A*1 | 0.01:3 | 0.01:2 | [9 empty] | Analyser Mode | CAE : Pass Energy 35.0 eV
297.48 | 8195.57 | 297.4 | -3.803241 | 8195.57 | 8199.373 | 8196.813 | 8195.864 | 8195.902 | 8197.187 | 8195.887 | D | C1s O-C=O | 289.50 | 1346 | 1.57 | 15.72 | 2404 | 1.420 | 0.260 | 0.100 | 24.3 | 50.6 | 4.70 | Voigt (Area, L/G, σ) | 0 | 0 | 0 | 0 | 0 | Energy Step Size | 0.100 eV
297.38 | 8230.5 | 297.3 | -3.883123 | 8230.5 | 8234.383 | 8231.763 | 8230.8 | 8230.84 | 8232.16 | 8230.821 |  |  | A+4.2#0.5 | 1:1e7 | 0.3:3.5 | A*1 | 1:1e7 | A*1 | 0.01:3 | 0.01:2 | [9 empty] | Number of Energy Steps | 191
297.28 | 8251.79 | 297.2 | -3.965703 | 8251.79 | 8255.756 | 8253.073 | 8252.095 | 8252.137 | 8253.494 | 8252.116 | E | C1s Carbide | 283.33 | 1255 | 0.72 | 40.19 | 1162 | 0.510 | 0.340 | 0.100 | 11.7 | 24.5 | -1.47 | Voigt (Area, L/G, σ) | Linear | 279.08 | 298.08 | 0.0 | 0.0
297.18 | 8296.57 | 297.1 | -4.05111 | 8296.57 | 8300.621 | 8297.874 | 8296.881 | 8296.925 | 8298.32 | 8296.901 |  |  | 279.00,298.00 | 1:1e7 | 0.3:3.5 | 1:80 | 1:1e7 | 0.3:3 | 0.3:3 | 0.01:2
297.08 | 8336.12 | 297 | -4.139482 | 8336.12 | 8340.259 | 8337.446 | 8336.437 | 8336.483 | 8337.918 | 8336.455 | Please cite KherveFitting software: Kerherve G. et al. Surface and Interface Analysis (2025) TBD
296.98 | 8256.1 | 296.9 | -4.230965 | 8256.1 | 8260.331 | 8257.448 | 8256.423 | 8256.472 | 8257.948 | 8256.44
296.88 | 8344.15 | 296.8 | -4.325717 | 8344.15 | 8348.476 | 8345.521 | 8344.479 | 8344.53 | 8346.05 | 8344.495
296.78 | 8270.42 | 296.7 | -4.423903 | 8270.42 | 8274.844 | 8271.814 | 8270.755 | 8270.809 | 8272.374 | 8270.771
296.68 | 8195.1 | 296.6 | -4.525703 | 8195.1 | 8199.626 | 8196.518 | 8195.442 | 8195.499 | 8197.111 | 8195.456
296.58 | 8246.42 | 296.5 | -4.631305 | 8246.42 | 8251.051 | 8247.863 | 8246.769 | 8246.828 | 8248.49 | 8246.781
296.48 | 8214.89 | 296.4 | -4.740914 | 8214.89 | 8219.631 | 8216.358 | 8215.246 | 8215.308 | 8217.022 | 8215.257
296.38 | 8307.72 | 296.3 | -4.854748 | 8307.72 | 8312.575 | 8309.214 | 8308.083 | 8308.149 | 8309.917 | 8308.093
296.28 | 8374.67 | 296.2 | -4.973041 | 8374.67 | 8379.643 | 8376.19 | 8375.04 | 8375.11 | 8376.934 | 8375.048
296.18 | 8266.18 | 296.1 | -5.096044 | 8266.18 | 8271.276 | 8267.727 | 8266.558 | 8266.631 | 8268.515 | 8266.564
296.08 | 8203.1 | 296 | -5.224028 | 8203.1 | 8208.324 | 8204.675 | 8203.486 | 8203.563 | 8205.51 | 8203.49
295.98 | 8353.24 | 295.9 | -5.357283 | 8353.24 | 8358.597 | 8354.844 | 8353.634 | 8353.715 | 8355.728 | 8353.637
295.88 | 8260.62 | 295.8 | -5.496122 | 8260.62 | 8266.116 | 8262.254 | 8261.022 | 8261.107 | 8263.19 | 8261.023
295.78 | 8317.2 | 295.7 | -5.640885 | 8317.2 | 8322.841 | 8318.864 | 8317.611 | 8317.701 | 8319.856 | 8317.61
295.68 | 8295.01 | 295.6 | -5.791936 | 8295.01 | 8300.802 | 8296.705 | 8295.43 | 8295.524 | 8297.756 | 8295.426
295.58 | 8285.94 | 295.5 | -5.949674 | 8285.94 | 8291.89 | 8287.668 | 8286.369 | 8286.468 | 8288.782 | 8286.363
295.48 | 8365.92 | 295.4 | -6.114526 | 8365.92 | 8372.035 | 8367.681 | 8366.358 | 8366.463 | 8368.862 | 8366.35
295.38 | 8351.7 | 295.3 | -6.28696 | 8351.7 | 8357.987 | 8353.495 | 8352.148 | 8352.259 | 8354.748 | 8352.138
295.28 | 8174.78 | 295.2 | -6.467485 | 8174.78 | 8181.247 | 8176.61 | 8175.238 | 8175.355 | 8177.94 | 8175.225
295.18 | 8240.62 | 295.1 | -6.656654 | 8240.62 | 8247.277 | 8242.486 | 8241.089 | 8241.212 | 8243.898 | 8241.073
295.08 | 8248 | 295 | -6.855073 | 8248 | 8254.855 | 8249.903 | 8248.48 | 8248.61 | 8251.403 | 8248.46
294.98 | 8285.58 | 294.9 | -7.063402 | 8285.58 | 8292.643 | 8287.521 | 8286.071 | 8286.208 | 8289.115 | 8286.048
294.88 | 8292.77 | 294.8 | -7.28237 | 8292.77 | 8300.052 | 8294.751 | 8293.273 | 8293.417 | 8296.445 | 8293.247
294.78 | 8267.14 | 294.7 | -7.512774 | 8267.14 | 8274.653 | 8269.161 | 8267.655 | 8267.808 | 8270.964 | 8267.625
294.68 | 8279.45 | 294.6 | -7.755493 | 8279.45 | 8287.205 | 8281.513 | 8279.977 | 8280.139 | 8283.433 | 8279.944
294.58 | 8282.32 | 294.5 | -8.0115 | 8282.32 | 8290.331 | 8284.427 | 8282.86 | 8283.031 | 8286.471 | 8282.823
294.48 | 8347.34 | 294.4 | -8.281869 | 8347.34 | 8355.622 | 8349.491 | 8347.894 | 8348.075 | 8351.671 | 8347.852
294.38 | 8307.28 | 294.3 | -8.567794 | 8307.28 | 8315.848 | 8309.477 | 8307.848 | 8308.039 | 8311.803 | 8307.801
294.28 | 8322.69 | 294.2 | -8.870605 | 8322.69 | 8331.561 | 8324.935 | 8323.272 | 8323.475 | 8327.418 | 8323.221
294.18 | 8290.13 | 294.1 | -9.191786 | 8290.13 | 8299.322 | 8292.424 | 8290.727 | 8290.942 | 8295.078 | 8290.671
294.08 | 8251.35 | 294 | -9.533001 | 8251.35 | 8260.883 | 8253.695 | 8251.963 | 8252.191 | 8256.534 | 8251.901
293.98 | 8297.66 | 293.9 | -9.896119 | 8297.66 | 8307.556 | 8300.057 | 8298.289 | 8298.531 | 8303.097 | 8298.221
293.88 | 8277.01 | 293.8 | -10.28325 | 8277.01 | 8287.293 | 8279.462 | 8277.656 | 8277.913 | 8282.721 | 8277.582
293.78 | 8238.42 | 293.7 | -10.69679 | 8238.42 | 8249.117 | 8240.928 | 8239.084 | 8239.356 | 8244.425 | 8239.003
293.68 | 8362.2 | 293.6 | -11.13945 | 8362.2 | 8373.339 | 8364.766 | 8362.882 | 8363.172 | 8368.525 | 8362.795
293.58 | 8231.76 | 293.5 | -11.61435 | 8231.76 | 8243.374 | 8234.386 | 8232.462 | 8232.77 | 8238.431 | 8232.366
293.48 | 8270.05 | 293.4 | -12.12507 | 8270.05 | 8282.175 | 8272.739 | 8270.772 | 8271.1 | 8277.097 | 8270.668
293.38 | 8260 | 293.3 | -12.67573 | 8260 | 8272.676 | 8262.753 | 8260.743 | 8261.092 | 8267.457 | 8260.631
293.28 | 8335.01 | 293.2 | -13.27114 | 8335.01 | 8348.281 | 8337.83 | 8335.774 | 8336.147 | 8342.915 | 8335.654
293.18 | 8356.25 | 293.1 | -13.91694 | 8356.25 | 8370.167 | 8359.14 | 8357.037 | 8357.435 | 8364.648 | 8356.907
293.08 | 8302.6 | 293 | -18.65979 | 8306.64 | 8321.26 | 8309.602 | 8307.451 | 8307.877 | 8315.58 | 8307.311
292.98 | 8293.83 | 292.9 | -28.16765 | 8306.61 | 8321.998 | 8309.646 | 8307.446 | 8307.901 | 8316.149 | 8307.295
292.88 | 8323.5 | 292.8 | 0.6898895 | 8306.58 | 8322.81 | 8309.694 | 8307.442 | 8307.93 | 8316.784 | 8307.279
292.78 | 8346.78 | 292.7 | 23.07103 | 8306.55 | 8323.709 | 8309.745 | 8307.44 | 8307.962 | 8317.497 | 8307.264
292.68 | 8329.72 | 292.6 | 5.011102 | 8306.52 | 8324.709 | 8309.799 | 8307.439 | 8308 | 8318.302 | 8307.25
292.58 | 8441.57 | 292.5 | 115.7414 | 8306.49 | 8325.829 | 8309.856 | 8307.439 | 8308.042 | 8319.216 | 8307.236
292.48 | 8321.44 | 292.4 | -5.652288 | 8306.46 | 8327.092 | 8309.917 | 8307.441 | 8308.09 | 8320.262 | 8307.222
292.38 | 8268.93 | 292.3 | -59.60233 | 8306.43 | 8328.532 | 8309.982 | 8307.444 | 8308.143 | 8321.473 | 8307.21
292.28 | 8430.73 | 292.2 | 100.5373 | 8306.4 | 8330.193 | 8310.05 | 8307.449 | 8308.204 | 8322.891 | 8307.197
292.18 | 8429.45 | 292.1 | 97.31555 | 8306.37 | 8332.134 | 8310.123 | 8307.456 | 8308.273 | 8324.577 | 8307.186
292.08 | 8328.01 | 292 | -6.433802 | 8306.34 | 8334.444 | 8310.201 | 8307.465 | 8308.35 | 8326.614 | 8307.175
291.98 | 8381.35 | 291.9 | 44.10657 | 8306.31 | 8337.243 | 8310.283 | 8307.477 | 8308.436 | 8329.124 | 8307.164
291.88 | 8380.08 | 291.8 | 39.37158 | 8306.28 | 8340.708 | 8310.37 | 8307.49 | 8308.534 | 8332.28 | 8307.155
291.78 | 8334.15 | 291.7 | -10.93752 | 8306.25 | 8345.088 | 8310.462 | 8307.506 | 8308.644 | 8336.33 | 8307.146
291.68 | 8416 | 291.6 | 65.26995 | 8306.22 | 8350.73 | 8310.56 | 8307.525 | 8308.767 | 8341.62 | 8307.137
291.58 | 8405.65 | 291.5 | 47.53177 | 8306.19 | 8358.118 | 8310.663 | 8307.547 | 8308.908 | 8348.63 | 8307.13
291.48 | 8428.04 | 291.4 | 60.13754 | 8306.16 | 8367.902 | 8310.774 | 8307.572 | 8309.066 | 8358.007 | 8307.124
291.38 | 8319.03 | 291.3 | -61.9053 | 8306.13 | 8380.935 | 8310.89 | 8307.601 | 8309.247 | 8370.599 | 8307.118
291.28 | 8438.58 | 291.2 | 40.2833 | 8306.1 | 8398.297 | 8311.015 | 8307.633 | 8309.453 | 8387.483 | 8307.113
291.18 | 8501.54 | 291.1 | 80.23982 | 8306.07 | 8421.3 | 8311.146 | 8307.669 | 8309.691 | 8409.964 | 8307.11
291.08 | 8472.96 | 291 | 21.49265 | 8306.04 | 8451.467 | 8311.286 | 8307.71 | 8309.965 | 8439.559 | 8307.107
290.98 | 8561.06 | 290.9 | 70.60268 | 8306.01 | 8490.457 | 8311.435 | 8307.756 | 8310.286 | 8477.915 | 8307.105
290.88 | 8539.71 | 290.8 | -0.2303496 | 8305.98 | 8539.94 | 8311.593 | 8307.807 | 8310.665 | 8526.69 | 8307.105
290.78 | 8684.54 | 290.7 | 83.12906 | 8305.95 | 8601.411 | 8311.762 | 8307.864 | 8311.118 | 8587.362 | 8307.106
290.68 | 8733.24 | 290.6 | 57.29366 | 8305.92 | 8675.946 | 8311.941 | 8307.928 | 8311.669 | 8660.981 | 8307.108
290.58 | 8877.71 | 290.5 | 113.7797 | 8305.89 | 8763.93 | 8312.132 | 8307.999 | 8312.352 | 8747.897 | 8307.111
290.48 | 8947.17 | 290.4 | 82.39283 | 8305.86 | 8864.777 | 8312.335 | 8308.077 | 8313.215 | 8847.474 | 8307.116
290.38 | 9016.7 | 290.3 | 39.99639 | 8305.83 | 8976.704 | 8312.552 | 8308.165 | 8314.325 | 8957.859 | 8307.122
290.28 | 9169.19 | 290.2 | 72.58704 | 8305.8 | 9096.603 | 8312.783 | 8308.263 | 8315.78 | 9075.847 | 8307.13
290.18 | 9269.71 | 290.1 | 49.63848 | 8305.77 | 9220.072 | 8313.03 | 8308.372 | 8317.712 | 9196.897 | 8307.14
290.08 | 9400.36 | 290 | 58.7391 | 8305.74 | 9341.621 | 8313.295 | 8308.493 | 8320.302 | 9315.34 | 8307.152
289.98 | 9542.57 | 289.9 | 87.48799 | 8305.71 | 9455.082 | 8313.577 | 8308.629 | 8323.787 | 9424.764 | 8307.165
289.88 | 9659.57 | 289.8 | 105.3993 | 8305.68 | 9554.171 | 8313.881 | 8308.781 | 8328.468 | 9518.581 | 8307.18
289.78 | 9666.85 | 289.7 | 33.70136 | 8305.65 | 9633.149 | 8314.206 | 8308.951 | 8334.715 | 9590.679 | 8307.198
289.68 | 9794.93 | 289.6 | 107.444 | 8305.62 | 9687.486 | 8314.555 | 8309.142 | 8342.955 | 9636.096 | 8307.218
289.58 | 9611.6 | 289.5 | -102.819 | 8305.59 | 9714.419 | 8314.93 | 8309.358 | 8353.661 | 9651.59 | 8307.24
289.48 | 9661.18 | 289.4 | -52.12545 | 8305.56 | 9713.305 | 8315.335 | 8309.602 | 8367.308 | 9636.036 | 8307.265
289.38 | 9529.67 | 289.3 | -156.0413 | 8305.53 | 9685.711 | 8315.771 | 8309.88 | 8384.328 | 9590.559 | 8307.293
289.28 | 9525.38 | 289.2 | -109.824 | 8305.5 | 9635.204 | 8316.242 | 8310.199 | 8405.039 | 9518.401 | 8307.324
289.18 | 9402.85 | 289.1 | -164.0339 | 8305.47 | 9566.884 | 8316.751 | 8310.566 | 8429.564 | 9424.524 | 8307.358
289.08 | 9393.6 | 289 | -93.12729 | 8305.44 | 9486.727 | 8317.304 | 8310.995 | 8457.754 | 9315.04 | 8307.395
288.98 | 9340.9 | 288.9 | -59.95026 | 8305.41 | 9400.85 | 8317.904 | 8311.499 | 8489.113 | 9196.537 | 8307.436
288.88 | 9333.8 | 288.8 | 18.98951 | 8305.38 | 9314.81 | 8318.558 | 8312.103 | 8522.762 | 9075.427 | 8307.481
288.78 | 9235.03 | 288.7 | 1.977675 | 8305.35 | 9233.052 | 8319.271 | 8312.836 | 8557.436 | 8957.379 | 8307.531
288.68 | 9168.09 | 288.6 | 9.520441 | 8305.32 | 9158.57 | 8320.051 | 8313.744 | 8591.536 | 8846.934 | 8307.585
288.58 | 9201.43 | 288.5 | 108.613 | 8305.29 | 9092.817 | 8320.907 | 8314.89 | 8623.239 | 8747.297 | 8307.643
288.48 | 9148.73 | 288.4 | 112.8728 | 8305.26 | 9035.857 | 8321.849 | 8316.367 | 8650.652 | 8660.321 | 8307.708
288.38 | 9036.94 | 288.3 | 50.24862 | 8305.23 | 8986.691 | 8322.89 | 8318.301 | 8672.001 | 8586.642 | 8307.778
288.28 | 8990.04 | 288.2 | 46.34125 | 8305.2 | 8943.699 | 8324.044 | 8320.871 | 8685.82 | 8525.91 | 8307.854
288.18 | 8970.87 | 288.1 | 65.77041 | 8305.17 | 8905.1 | 8325.329 | 8324.314 | 8691.125 | 8477.075 | 8307.937
288.08 | 8824.53 | 288 | -44.83669 | 8305.14 | 8869.367 | 8326.766 | 8328.945 | 8687.53 | 8438.659 | 8308.027
287.98 | 8832.59 | 287.9 | -2.937049 | 8305.11 | 8835.527 | 8328.385 | 8335.16 | 8675.292 | 8409.004 | 8308.126
287.88 | 8766.79 | 287.8 | -36.53281 | 8305.08 | 8803.323 | 8330.219 | 8343.442 | 8655.286 | 8386.463 | 8308.233
287.78 | 8717.59 | 287.7 | -55.63688 | 8305.05 | 8773.227 | 8332.316 | 8354.351 | 8628.891 | 8369.519 | 8308.35
287.68 | 8748.93 | 287.6 | 2.598476 | 8305.02 | 8746.332 | 8334.738 | 8368.495 | 8597.835 | 8356.867 | 8308.477
287.58 | 8701.74 | 287.5 | -22.40402 | 8304.99 | 8724.144 | 8337.569 | 8386.486 | 8564.004 | 8347.43 | 8308.616
287.48 | 8636.4 | 287.4 | -71.93153 | 8304.96 | 8708.332 | 8340.927 | 8408.869 | 8529.248 | 8340.36 | 8308.767
287.38 | 8717.67 | 287.3 | 17.21206 | 8304.93 | 8700.458 | 8344.98 | 8436.033 | 8495.221 | 8335.01 | 8308.933
287.28 | 8662.03 | 287.2 | -39.72119 | 8304.9 | 8701.751 | 8349.968 | 8468.108 | 8463.261 | 8330.9 | 8309.114
287.18 | 8725.68 | 287.1 | 12.74776 | 8304.87 | 8712.932 | 8356.233 | 8504.857 | 8434.326 | 8327.684 | 8309.312
287.08 | 8767.53 | 287 | 33.40151 | 8304.84 | 8734.128 | 8364.263 | 8545.597 | 8408.985 | 8325.114 | 8309.53
286.98 | 8759.4 | 286.9 | -5.485365 | 8304.81 | 8764.885 | 8374.743 | 8589.144 | 8387.453 | 8323.017 | 8309.769
286.88 | 8841.78 | 286.8 | 37.49998 | 8304.78 | 8804.28 | 8388.62 | 8633.822 | 8369.655 | 8321.271 | 8310.031
286.78 | 8864.51 | 286.7 | 13.38044 | 8304.75 | 8851.13 | 8407.173 | 8677.537 | 8355.306 | 8319.793 | 8310.321
286.68 | 8985.21 | 286.6 | 80.93729 | 8304.72 | 8904.273 | 8432.078 | 8717.922 | 8343.99 | 8318.522 | 8310.641
286.58 | 8967.23 | 286.5 | 4.341331 | 8304.69 | 8962.889 | 8465.46 | 8752.544 | 8335.235 | 8317.416 | 8310.994
286.48 | 9000.12 | 286.4 | -26.68234 | 8304.66 | 9026.802 | 8509.901 | 8779.147 | 8328.565 | 8316.442 | 8311.387
286.38 | 9020.7 | 286.3 | -76.01469 | 8304.63 | 9096.715 | 8568.394 | 8795.898 | 8323.542 | 8315.577 | 8311.823
286.28 | 9252.5 | 286.2 | 78.20538 | 8304.6 | 9174.295 | 8644.195 | 8801.6 | 8319.784 | 8314.804 | 8312.311
286.18 | 9175.14 | 286.1 | -86.93862 | 8304.57 | 9262.079 | 8740.58 | 8795.838 | 8316.977 | 8314.109 | 8312.856
286.08 | 9359.03 | 286 | -4.117823 | 8304.54 | 9363.148 | 8860.464 | 8779.027 | 8314.869 | 8313.48 | 8313.468
285.98 | 9592.56 | 285.9 | 111.9716 | 8304.51 | 9480.588 | 9005.927 | 8752.364 | 8313.271 | 8312.908 | 8314.159
285.88 | 9574.98 | 285.8 | -41.80614 | 8304.48 | 9616.786 | 9177.657 | 8717.682 | 8312.04 | 8312.385 | 8314.942
285.78 | 9757.52 | 285.7 | -15.1292 | 8304.45 | 9772.649 | 9374.399 | 8677.237 | 8311.075 | 8311.907 | 8315.832
285.68 | 9921.25 | 285.6 | -25.64077 | 8304.42 | 9946.891 | 9592.492 | 8633.462 | 8310.3 | 8311.467 | 8316.85
285.58 | 10181.2 | 285.5 | 45.685 | 8304.39 | 10135.52 | 9825.604 | 8588.724 | 8309.665 | 8311.061 | 8318.021
285.48 | 10322 | 285.4 | -9.640323 | 8304.36 | 10331.64 | 10064.77 | 8545.117 | 8309.135 | 8310.685 | 8319.378
285.38 | 10581.2 | 285.3 | 55.44918 | 8304.33 | 10525.75 | 10298.78 | 8504.317 | 8308.683 | 8310.335 | 8320.959
285.28 | 10693.2 | 285.2 | -13.19975 | 8304.3 | 10706.4 | 10514.97 | 8467.508 | 8308.291 | 8310.011 | 8322.818
285.18 | 10799.3 | 285.1 | -62.00744 | 8304.27 | 10861.31 | 10700.34 | 8435.373 | 8307.948 | 8309.707 | 8325.023
285.08 | 10971.8 | 285 | -6.916549 | 8304.24 | 10978.72 | 10842.79 | 8408.149 | 8307.644 | 8309.424 | 8327.666
284.98 | 11139.6 | 284.9 | 90.79172 | 8304.21 | 11048.81 | 10932.54 | 8385.706 | 8307.372 | 8309.158 | 8330.87
284.88 | 11083.4 | 284.8 | 18.44008 | 8304.18 | 11064.96 | 10963.18 | 8367.655 | 8307.127 | 8308.908 | 8334.811
284.78 | 11051.1 | 284.7 | 26.45576 | 8304.15 | 11024.64 | 10932.48 | 8353.451 | 8306.904 | 8308.673 | 8339.735
284.68 | 10954.3 | 284.6 | 24.46454 | 8304.12 | 10929.84 | 10842.67 | 8342.482 | 8306.7 | 8308.451 | 8346.008
284.58 | 10725.9 | 284.5 | -60.98355 | 8304.09 | 10786.88 | 10700.16 | 8334.14 | 8306.513 | 8308.241 | 8354.194
284.48 | 10515.7 | 284.4 | -90.23587 | 8304.06 | 10605.94 | 10514.73 | 8327.865 | 8306.341 | 8308.043 | 8365.196
284.38 | 10480.5 | 284.3 | 80.39141 | 8304.03 | 10400.11 | 10298.48 | 8323.174 | 8306.181 | 8307.854 | 8380.543
284.28 | 10174.8 | 284.2 | -9.925964 | 8304 | 10184.73 | 10064.41 | 8319.671 | 8306.032 | 8307.675 | 8402.941
284.18 | 9890.66 | 284.1 | -86.33274 | 8303.97 | 9976.992736 | 9825.184 | 8317.041 | 8305.893 | 8307.505 | 8437.249
284.08 | 9889.03 | 284 | 92.80064 | 8303.94 | 9796.229 | 9592.012 | 8315.047 | 8305.763 | 8307.343 | 8491.824
283.98 | 9731.6 | 283.9 | 67.72944 | 8303.91 | 9663.871 | 9373.859 | 8313.51 | 8305.641 | 8307.188 | 8579.312
283.88 | 9598.95 | 283.8 | -1.777328 | 8303.88 | 9600.727 | 9177.057 | 8312.304 | 8305.526 | 8307.04 | 8714.321
283.78 | 9534.34 | 283.7 | -83.86701 | 8303.85 | 9618.207 | 9005.267 | 8311.336 | 8305.417 | 8306.898 | 8904.69
283.68 | 9684.13 | 283.6 | -19.86452 | 8303.82 | 9703.995 | 8859.744 | 8310.543 | 8305.314 | 8306.762 | 9136.913
283.58 | 9826.04 | 283.5 | 13.9924 | 8303.79 | 9812.048 | 8739.8 | 8309.879 | 8305.215 | 8306.632 | 9365.682
283.48 | 9946.61 | 283.4 | 74.15779 | 8303.76 | 9872.452 | 8643.355 | 8309.315 | 8305.122 | 8306.506 | 9523.194
283.38 | 9782.34 | 283.3 | -42.58355 | 8303.73 | 9824.924 | 8567.494 | 8308.826 | 8305.033 | 8306.386 | 9552.105
283.28 | 9620.13 | 283.2 | -34.67857 | 8303.7 | 9654.809 | 8508.941 | 8308.399 | 8304.947 | 8306.27 | 9441.051
283.18 | 9417.56 | 283.1 | 16.50067 | 8303.67 | 9401.059 | 8464.44 | 8308.02 | 8304.865 | 8306.158 | 9232.256
283.08 | 9205.18 | 283 | 76.06356 | 8303.64 | 9129.116 | 8430.998 | 8307.682 | 8304.787 | 8306.05 | 8994.16
282.98 | 8875.86 | 282.9 | -17.44566 | 8303.61 | 8893.306 | 8406.033 | 8307.378 | 8304.711 | 8305.945 | 8783.678
282.88 | 8714.81 | 282.8 | -2.438552 | 8303.58 | 8717.249 | 8387.42 | 8307.102 | 8304.638 | 8305.844 | 8626.564
282.78 | 8560.01 | 282.7 | -38.09797 | 8303.55 | 8598.108 | 8373.483 | 8306.851 | 8304.568 | 8305.747 | 8521.66
282.68 | 8496.71 | 282.6 | -24.52012 | 8303.52 | 8521.23 | 8362.943 | 8306.621 | 8304.499 | 8305.652 | 8455.595
282.58 | 8521.34 | 282.5 | 49.68136 | 8303.49 | 8471.659 | 8354.853 | 8306.409 | 8304.433 | 8305.56 | 8414.363
282.48 | 8446.92 | 282.4 | 8.290431 | 8303.46 | 8438.63 | 8348.528 | 8306.213 | 8304.369 | 8305.471 | 8387.888
282.38 | 8479.09 | 282.3 | 63.52826 | 8303.43 | 8415.562 | 8343.48 | 8306.032 | 8304.307 | 8305.384 | 8370.078
282.28 | 8380.6 | 282.2 | -18.08808 | 8303.4 | 8398.688 | 8339.367 | 8305.863 | 8304.247 | 8305.3 | 8357.512
282.18 | 8401.18 | 282.1 | 15.326 | 8303.37 | 8385.854 | 8335.949 | 8305.705 | 8304.188 | 8305.218 | 8348.275
282.08 | 8439.32 | 282 | 63.5382 | 8303.34 | 8375.782 | 8333.058 | 8305.557 | 8304.13 | 8305.138 | 8341.258
281.98 | 8443.41 | 281.9 | 75.73379 | 8303.31 | 8367.676 | 8330.576 | 8305.419 | 8304.074 | 8305.06 | 8335.787
281.88 | 8283.87 | 281.8 | -77.14885 | 8303.28 | 8361.019 | 8328.419 | 8305.288 | 8304.019 | 8304.984 | 8331.428
281.78 | 8366.79 | 281.7 | 11.33191 | 8303.25 | 8355.458 | 8326.525 | 8305.164 | 8303.966 | 8304.91 | 8327.894
281.68 | 8310.7 | 281.6 | -40.04734 | 8303.22 | 8350.747 | 8324.846 | 8305.047 | 8303.913 | 8304.837 | 8324.983
281.58 | 8318.14 | 281.5 | -28.56861 | 8303.19 | 8346.709 | 8323.349 | 8304.936 | 8303.862 | 8304.766 | 8322.556
281.48 | 8246.17 | 281.4 | -97.04028 | 8303.16 | 8343.21 | 8322.004 | 8304.83 | 8303.811 | 8304.697 | 8320.508
281.38 | 8272.37 | 281.3 | -67.78286 | 8303.13 | 8340.153 | 8320.79 | 8304.729 | 8303.762 | 8304.629 | 8318.763
281.28 | 8366.46 | 281.2 | 29.00021 | 8303.1 | 8337.46 | 8319.689 | 8304.633 | 8303.713 | 8304.563 | 8317.262
281.18 | 8373.79 | 281.1 | 38.71883 | 8303.07 | 8335.071 | 8318.687 | 8304.541 | 8303.665 | 8304.498 | 8315.961
281.08 | 8313.84 | 281 | -19.09942 | 8303.04 | 8332.939 | 8317.771 | 8304.452 | 8303.618 | 8304.434 | 8314.824
280.98 | 8297.78 | 280.9 | -33.24632 | 8303.01 | 8331.026 | 8316.931 | 8304.367 | 8303.572 | 8304.371 | 8313.826
280.88 | 8280.44 | 280.8 | -48.86079 | 8302.98 | 8329.301 | 8316.158 | 8304.285 | 8303.526 | 8304.309 | 8312.942
280.78 | 8268.69 | 280.7 | -59.0473 | 8302.95 | 8327.737 | 8315.444 | 8304.206 | 8303.481 | 8304.249 | 8312.157
280.68 | 8205.8 | 280.6 | -120.5147 | 8302.92 | 8326.315 | 8314.784 | 8304.13 | 8303.437 | 8304.189 | 8311.454
280.58 | 8304.58 | 280.5 | -20.43528 | 8302.89 | 8325.015 | 8314.171 | 8304.057 | 8303.393 | 8304.131 | 8310.823
280.48 | 8321.15 | 280.4 | -2.67419 | 8302.86 | 8323.824 | 8313.602 | 8303.985 | 8303.35 | 8304.074 | 8310.254
280.38 | 8282.75 | 280.3 | -39.9788 | 8302.83 | 8322.729 | 8313.071 | 8303.916 | 8303.307 | 8304.017 | 8309.738
280.28 | 8299.38 | 280.2 | -18.91834 | 8299.38 | 8318.298 | 8309.155 | 8300.429 | 8299.845 | 8300.541 | 8305.848
280.18 | 8257.75 | 280.1 | -18.01357 | 8257.75 | 8275.764 | 8267.09 | 8258.764 | 8258.203 | 8258.886 | 8263.82
280.08 | 8333 | 280 | -17.17653 | 8333 | 8350.177 | 8341.935 | 8333.981 | 8333.442 | 8334.112 | 8338.707
279.98 | 8329.05 | 279.9 | -16.40029 | 8329.05 | 8345.45 | 8337.606 | 8329.999 | 8329.481 | 8330.139 | 8334.426
279.88 | 8353.1 | 279.8 | -15.67883 | 8353.1 | 8368.779 | 8361.301 | 8354.019 | 8353.521 | 8354.166 | 8358.173
279.78 | 8318.54 | 279.7 | -15.0069 | 8318.54 | 8333.547 | 8326.407 | 8319.43 | 8318.95 | 8319.584 | 8323.335
279.68 | 8320.41 | 279.6 | -14.37984 | 8320.41 | 8334.79 | 8327.965 | 8321.272 | 8320.811 | 8321.433 | 8324.949
279.58 | 8329.53 | 279.5 | -13.79359 | 8329.53 | 8343.324 | 8336.79 | 8330.366 | 8329.921 | 8330.533 | 8333.833
279.48 | 8316.32 | 279.4 | -13.24453 | 8316.32 | 8329.565 | 8323.303 | 8317.131 | 8316.702 | 8317.303 | 8320.406
279.38 | 8344.11 | 279.3 | -12.72944 | 8344.11 | 8356.839 | 8350.832 | 8344.897 | 8344.483 | 8345.073 | 8347.994
279.28 | 8282.68 | 279.2 | -12.24546 | 8282.68 | 8294.925 | 8289.155 | 8283.444 | 8283.045 | 8283.624 | 8286.377
279.18 | 8231.31 | 279.1 | -11.79005 | 8231.31 | 8243.1 | 8237.552 | 8232.053 | 8231.667 | 8232.236 | 8234.833
279.08 | 8354.24 | 279 | -11.3609 | 8354.24 | 8365.601 | 8360.261 | 8354.962 | 8354.589 | 8355.148 | 8357.601

## Ni2p
Binding Energy (eV) | Corrected Data | Raw Data | Transmission | BE | Residuals | Background | Calculated Fit | Ni2p3/2 Ni(0) peak 1 | Ni2p3/2 Ni(0) peak 2 | Ni2p3/2 Ni(0) peak 3 | Ni2p3/2 Ni(OH)2 peak 1 | Ni2p3/2 Ni(OH)2 peak 2 | Ni2p3/2 Ni(OH)2 peak 3 | Ni2p3/2 Ni(OH)2 peak 4 | Ni2p3/2 Ni(OH)2 peak 5 | ID | Peak Label | Position (eV) | Height (CPS) | FWHM (eV) | σ/γ (%) L/G | Area (CPS.eV) | σ W_g | γ W_l | W_g Skew | Conc. (%) | A/Aᴀ | Split (eV) | Fitting Model | Bkg Type | Bkg Low (eV) | Bkg High (eV) | Bkg Offset Low (CPS) | Bkg Offset High (CPS)
890.08 | 59623.6 |  |  | 890 | -15.03646 | 59623.6 | 59638.64 | 59638.64 | 59623.6 | 59623.6 | 59623.6 | 59623.6 | 59623.6 | 59623.6 | 59623.6 | A | Ni2p3/2 Ni(0) peak 1 | 852.47 | 101938 | 1.15 | 41.67 | 163513 | 1.100 | 1.540 | 0.0 | 68.7 | 100.0 | 0.00 | LA (Area, σ, γ) | 0 | 0 | 0 | 0 | 0
889.98 | 59922.1 |  |  | 889.9 | -15.12495 | 59922.1 | 59937.22 | 59937.22 | 59922.1 | 59922.1 | 59922.1 | 59922.1 | 59922.1 | 59922.1 | 59922.1 |  |  | 851:853.5 | 1:1e7 | 0.9:1.15 | Fixed | 1:1e7 | Fixed | 1.4:2.2 | Fixed
889.88 | 59848.4 |  |  | 889.8 | -15.2142 | 59848.4 | 59863.61 | 59863.61 | 59848.4 | 59848.4 | 59848.4 | 59848.4 | 59848.4 | 59848.4 | 59848.4 | B | Ni2p3/2 Ni(0) peak 2 | 856.07 | 4067 | 2.95 | 41.67 | 12770 |  |  | 0.0 | 5.4 | 7.8 | 3.60 | GL (Area) | 0 | 0 | 0 | 0 | 0
889.78 | 59579.8 |  |  | 889.7 | -15.30422 | 59579.8 | 59595.1 | 59595.1 | 59579.8 | 59579.8 | 59579.8 | 59579.8 | 59579.8 | 59579.8 | 59579.8 |  |  | A+3.65 | 1:1e7 | A+1.75 | A*1 | A*0.078 |  |  | A*1
889.68 | 60148.7 |  |  | 889.6 | -15.39502 | 60148.7 | 60164.1 | 60164.1 | 60148.7 | 60148.7 | 60148.7 | 60148.7 | 60148.7 | 60148.7 | 60148.7 | C | Ni2p3/2 Ni(0) peak 3 | 858.45 | 8014 | 2.95 | 41.67 | 25165 |  |  | 0.0 | 10.6 | 15.4 | 5.98 | GL (Area) | 0 | 0 | 0 | 0 | 0
889.58 | 60065.2 |  |  | 889.5 | -15.4866 | 60065.2 | 60080.69 | 60080.69 | 60065.2 | 60065.2 | 60065.2 | 60065.2 | 60065.2 | 60065.2 | 60065.2 |  |  | A+6.03 | 1:1e7 | A+1.75 | A*1 | A*0.154 |  |  | A*1
889.48 | 60053.9 |  |  | 889.4 | -15.57897 | 60053.9 | 60069.48 | 60069.48 | 60053.9 | 60053.9 | 60053.9 | 60053.9 | 60053.9 | 60053.9 | 60053.9 | D | Ni2p3/2 Ni(OH)2 peak 1 | 854.60 | 2037 | 1.31 | 30.00 | 2841 |  |  | 0.0 | 1.2 | 1.7 | 2.13 | GL (Area) | 0 | 0 | 0 | 0 | 0
889.38 | 59705.4 |  |  | 889.3 | -15.67215 | 59705.4 | 59721.07 | 59721.07 | 59705.4 | 59705.4 | 59705.4 | 59705.4 | 59705.4 | 59705.4 | 59705.4 |  |  | 854.6:854.99 | 1:1e7 | 1.01:1.31 | Fixed | 2640.56:2840.56 |  |  | 0.01:2
889.28 | 59587.4 |  |  | 889.2 | -15.76614 | 59587.4 | 59603.17 | 59603.17 | 59587.4 | 59587.4 | 59587.4 | 59587.4 | 59587.4 | 59587.4 | 59587.4 | E | Ni2p3/2 Ni(OH)2 peak 2 | 855.32 | 6562 | 2.49 | 30.00 | 17392 |  |  | 0.0 | 7.3 | 10.6 | 2.85 | GL (Area) | 0 | 0 | 0 | 0 | 0
889.18 | 59579.8 |  |  | 889.1 | -15.86096 | 59579.8 | 59595.66 | 59595.66 | 59579.8 | 59579.8 | 59579.8 | 59579.8 | 59579.8 | 59579.8 | 59579.8 |  |  | D+0.77 | 1:1e7 | D+1.13 | D*1 | D*6.122 |  |  | D*1
889.08 | 59758.9 |  |  | 889 | -15.9566 | 59758.9 | 59774.86 | 59774.86 | 59758.9 | 59758.9 | 59758.9 | 59758.9 | 59758.9 | 59758.9 | 59758.9 | F | Ni2p3/2 Ni(OH)2 peak 3 | 857.34 | 639 | 1.69 | 30.00 | 1150 |  |  | 0.0 | 0.5 | 0.7 | 4.87 | GL (Area) | 0 | 0 | 0 | 0 | 0
888.98 | 60046 |  |  | 888.9 | -16.05309 | 60046 | 60062.05 | 60062.05 | 60046 | 60046 | 60046 | 60046 | 60046 | 60046 | 60046 |  |  | D+2.79 | 1:1e7 | D+0.43 | D*1 | D*0.405 |  |  | D*1
888.88 | 59702.5 |  |  | 888.8 | -16.15043 | 59702.5 | 59718.65 | 59718.65 | 59702.5 | 59702.5 | 59702.5 | 59702.5 | 59702.5 | 59702.5 | 59702.5 | G | Ni2p3/2 Ni(OH)2 peak 4 | 860.23 | 400 | 1.26 | 30.00 | 537 |  |  | 0.0 | 0.2 | 0.3 | 7.76 | GL (Area) | 0 | 0 | 0 | 0 | 0
888.78 | 59691.4 |  |  | 888.7 | -16.24863 | 59691.4 | 59707.65 | 59707.65 | 59691.4 | 59691.4 | 59691.4 | 59691.4 | 59691.4 | 59691.4 | 59691.4 |  |  | D+5.58 | 1:1e7 | D-0.10 | D*1 | D*0.189 |  |  | D*1
888.68 | 59850.2 |  |  | 888.6 | -16.3477 | 59850.2 | 59866.55 | 59866.55 | 59850.2 | 59850.2 | 59850.2 | 59850.2 | 59850.2 | 59850.2 | 59850.2 | H | Ni2p3/2 Ni(OH)2 peak 5 | 861.13 | 2805 | 4.85 | 30.00 | 14481 |  |  | 0.0 | 6.1 | 8.9 | 8.66 | GL (Area) | 0 | 0 | 0 | 0 | 0
888.58 | 59852.7 |  |  | 888.5 | -16.44765 | 59852.7 | 59869.15 | 59869.15 | 59852.7 | 59852.7 | 59852.7 | 59852.7 | 59852.7 | 59852.7 | 59852.7 |  |  | D+6.58 | 1:1e7 | D+3.49 | D*1 | D*5.297#0.2 |  |  | D*1
888.48 | 59961.4 |  |  | 888.4 | -16.54849 | 59961.4 | 59977.95 | 59977.95 | 59961.4 | 59961.4 | 59961.4 | 59961.4 | 59961.4 | 59961.4 | 59961.4 | Please cite KherveFitting software: Kerherve G. et al. Surface and Interface Analysis (2025) TBD
888.38 | 59842.8 |  |  | 888.3 | -16.65023 | 59842.8 | 59859.45 | 59859.45 | 59842.8 | 59842.8 | 59842.8 | 59842.8 | 59842.8 | 59842.8 | 59842.8
888.28 | 59819.9 |  |  | 888.2 | -16.75288 | 59819.9 | 59836.65 | 59836.65 | 59819.9 | 59819.9 | 59819.9 | 59819.9 | 59819.9 | 59819.9 | 59819.9
888.18 | 59802.5 |  |  | 888.1 | -16.85646 | 59802.5 | 59819.36 | 59819.36 | 59802.5 | 59802.5 | 59802.5 | 59802.5 | 59802.5 | 59802.5 | 59802.5
888.08 | 59829.7 |  |  | 888 | -16.96098 | 59829.7 | 59846.66 | 59846.66 | 59829.7 | 59829.7 | 59829.7 | 59829.7 | 59829.7 | 59829.7 | 59829.7
887.98 | 59878.5 |  |  | 887.9 | -17.06643 | 59878.5 | 59895.57 | 59895.57 | 59878.5 | 59878.5 | 59878.5 | 59878.5 | 59878.5 | 59878.5 | 59878.5
887.88 | 59769.5 |  |  | 887.8 | -17.17285 | 59769.5 | 59786.67 | 59786.67 | 59769.5 | 59769.5 | 59769.5 | 59769.5 | 59769.5 | 59769.5 | 59769.5
887.78 | 59844.6 |  |  | 887.7 | -17.28023 | 59844.6 | 59861.88 | 59861.88 | 59844.6 | 59844.6 | 59844.6 | 59844.6 | 59844.6 | 59844.6 | 59844.6
887.68 | 59926.2 |  |  | 887.6 | -17.38859 | 59926.2 | 59943.59 | 59943.59 | 59926.2 | 59926.2 | 59926.2 | 59926.2 | 59926.2 | 59926.2 | 59926.2
887.58 | 59624.1 |  |  | 887.5 | -17.49794 | 59624.1 | 59641.6 | 59641.6 | 59624.1 | 59624.1 | 59624.1 | 59624.1 | 59624.1 | 59624.1 | 59624.1
887.48 | 59683.7 |  |  | 887.4 | -17.6083 | 59683.7 | 59701.31 | 59701.31 | 59683.7 | 59683.7 | 59683.7 | 59683.7 | 59683.7 | 59683.7 | 59683.7
887.38 | 59973 |  |  | 887.3 | -17.71967 | 59973 | 59990.72 | 59990.72 | 59973 | 59973 | 59973 | 59973 | 59973 | 59973 | 59973
887.28 | 59500.8 |  |  | 887.2 | -17.83206 | 59500.8 | 59518.63 | 59518.63 | 59500.8 | 59500.8 | 59500.8 | 59500.8 | 59500.8 | 59500.8 | 59500.8
887.18 | 59642 |  |  | 887.1 | -17.9455 | 59642 | 59659.95 | 59659.95 | 59642 | 59642 | 59642 | 59642 | 59642 | 59642 | 59642
887.08 | 59714.4 |  |  | 887 | -18.05999 | 59714.4 | 59732.46 | 59732.46 | 59714.4 | 59714.4 | 59714.4 | 59714.4 | 59714.4 | 59714.4 | 59714.4
886.98 | 59761.5 |  |  | 886.9 | -18.17555 | 59761.5 | 59779.68 | 59779.68 | 59761.5 | 59761.5 | 59761.5 | 59761.5 | 59761.5 | 59761.5 | 59761.5
886.88 | 59936.3 |  |  | 886.8 | -18.29218 | 59936.3 | 59954.59 | 59954.59 | 59936.3 | 59936.3 | 59936.3 | 59936.3 | 59936.3 | 59936.3 | 59936.3
886.78 | 60007.9 |  |  | 886.7 | -18.40991 | 60007.9 | 60026.31 | 60026.31 | 60007.9 | 60007.9 | 60007.9 | 60007.9 | 60007.9 | 60007.9 | 60007.9
886.68 | 59745.1 |  |  | 886.6 | -18.52874 | 59745.1 | 59763.63 | 59763.63 | 59745.1 | 59745.1 | 59745.1 | 59745.1 | 59745.1 | 59745.1 | 59745.1
886.58 | 59496.3 |  |  | 886.5 | -18.64869 | 59496.3 | 59514.95 | 59514.95 | 59496.3 | 59496.3 | 59496.3 | 59496.3 | 59496.3 | 59496.3 | 59496.3
886.48 | 59986.7 |  |  | 886.4 | -18.76977 | 59986.7 | 60005.47 | 60005.47 | 59986.7 | 59986.7 | 59986.7 | 59986.7 | 59986.7 | 59986.7 | 59986.7
886.38 | 60057.4 |  |  | 886.3 | -18.892 | 60057.4 | 60076.29 | 60076.29 | 60057.4 | 60057.4 | 60057.4 | 60057.4 | 60057.4 | 60057.4 | 60057.4
886.28 | 59753.6 |  |  | 886.2 | -19.01539 | 59753.6 | 59772.62 | 59772.62 | 59753.6 | 59753.6 | 59753.6 | 59753.6 | 59753.6 | 59753.6 | 59753.6
886.18 | 60043 |  |  | 886.1 | -19.13995 | 60043 | 60062.14 | 60062.14 | 60043 | 60043 | 60043 | 60043 | 60043 | 60043 | 60043
886.08 | 59772.8 |  |  | 886 | -19.26571 | 59772.8 | 59792.07 | 59792.07 | 59772.8 | 59772.8 | 59772.8 | 59772.8 | 59772.8 | 59772.8 | 59772.8
885.98 | 59769.7 |  |  | 885.9 | -19.39267 | 59769.7 | 59789.09 | 59789.09 | 59769.7 | 59769.7 | 59769.7 | 59769.7 | 59769.7 | 59769.7 | 59769.7
885.88 | 59793.8 |  |  | 885.8 | -19.52085 | 59793.8 | 59813.32 | 59813.32 | 59793.8 | 59793.8 | 59793.8 | 59793.8 | 59793.8 | 59793.8 | 59793.8
885.78 | 59557.9 |  |  | 885.7 | -19.65027 | 59557.9 | 59577.55 | 59577.55 | 59557.9 | 59557.9 | 59557.9 | 59557.9 | 59557.9 | 59557.9 | 59557.9
885.68 | 60060.2 |  |  | 885.6 | -19.78094 | 60060.2 | 60079.98 | 60079.98 | 60060.2 | 60060.2 | 60060.2 | 60060.2 | 60060.2 | 60060.2 | 60060.2
885.58 | 59905 |  |  | 885.5 | -19.91287 | 59905 | 59924.91 | 59924.91 | 59905 | 59905 | 59905 | 59905 | 59905 | 59905 | 59905
885.48 | 59955.5 |  |  | 885.4 | -20.04609 | 59955.5 | 59975.55 | 59975.55 | 59955.5 | 59955.5 | 59955.5 | 59955.5 | 59955.5 | 59955.5 | 59955.5
885.38 | 59902.8 |  |  | 885.3 | -20.18061 | 59902.8 | 59922.98 | 59922.98 | 59902.8 | 59902.8 | 59902.8 | 59902.8 | 59902.8 | 59902.8 | 59902.8
885.28 | 59920.8 |  |  | 885.2 | -20.31645 | 59920.8 | 59941.12 | 59941.12 | 59920.8 | 59920.8 | 59920.8 | 59920.8 | 59920.8 | 59920.8 | 59920.8
885.18 | 60113.2 |  |  | 885.1 | -20.45362 | 60113.2 | 60133.65 | 60133.65 | 60113.2 | 60113.2 | 60113.2 | 60113.2 | 60113.2 | 60113.2 | 60113.2
885.08 | 60010.5 |  |  | 885 | -20.59214 | 60010.5 | 60031.09 | 60031.09 | 60010.5 | 60010.5 | 60010.5 | 60010.5 | 60010.5 | 60010.5 | 60010.5
884.98 | 59927.2 |  |  | 884.9 | -20.73204 | 59927.2 | 59947.93 | 59947.93 | 59927.2 | 59927.2 | 59927.2 | 59927.2 | 59927.2 | 59927.2 | 59927.2
884.88 | 59838.8 |  |  | 884.8 | -20.87331 | 59838.8 | 59859.67 | 59859.67 | 59838.8 | 59838.8 | 59838.8 | 59838.8 | 59838.8 | 59838.8 | 59838.8
884.78 | 59851.6 |  |  | 884.7 | -21.01599 | 59851.6 | 59872.62 | 59872.62 | 59851.6 | 59851.6 | 59851.6 | 59851.6 | 59851.6 | 59851.6 | 59851.6
884.68 | 59681.6 |  |  | 884.6 | -21.1601 | 59681.6 | 59702.76 | 59702.76 | 59681.6 | 59681.6 | 59681.6 | 59681.6 | 59681.6 | 59681.6 | 59681.6
884.58 | 59782.8 |  |  | 884.5 | -21.30564 | 59782.8 | 59804.11 | 59804.11 | 59782.8 | 59782.8 | 59782.8 | 59782.8 | 59782.8 | 59782.8 | 59782.8
884.48 | 59990.6 |  |  | 884.4 | -21.45265 | 59990.6 | 60012.05 | 60012.05 | 59990.6 | 59990.6 | 59990.6 | 59990.6 | 59990.6 | 59990.6 | 59990.6
884.38 | 60254.1 |  |  | 884.3 | -21.60114 | 60254.1 | 60275.7 | 60275.7 | 60254.1 | 60254.1 | 60254.1 | 60254.1 | 60254.1 | 60254.1 | 60254.1
884.28 | 59733.3 |  |  | 884.2 | -21.75112 | 59733.3 | 59755.05 | 59755.05 | 59733.3 | 59733.3 | 59733.3 | 59733.3 | 59733.3 | 59733.3 | 59733.3
884.18 | 59875.9 |  |  | 884.1 | -21.90263 | 59875.9 | 59897.8 | 59897.8 | 59875.9 | 59875.9 | 59875.9 | 59875.9 | 59875.9 | 59875.9 | 59875.9
884.08 | 60124 |  |  | 884 | -22.05567 | 60124 | 60146.06 | 60146.06 | 60124 | 60124 | 60124 | 60124 | 60124 | 60124 | 60124
883.98 | 60212.7 |  |  | 883.9 | -22.21028 | 60212.7 | 60234.91 | 60234.91 | 60212.7 | 60212.7 | 60212.7 | 60212.7 | 60212.7 | 60212.7 | 60212.7
883.88 | 60268.6 |  |  | 883.8 | -22.36647 | 60268.6 | 60290.97 | 60290.97 | 60268.6 | 60268.6 | 60268.6 | 60268.6 | 60268.6 | 60268.6 | 60268.6
883.78 | 60357.9 |  |  | 883.7 | -22.52425 | 60357.9 | 60380.42 | 60380.42 | 60357.9 | 60357.9 | 60357.9 | 60357.9 | 60357.9 | 60357.9 | 60357.9
883.68 | 60152.8 |  |  | 883.6 | -22.68367 | 60152.8 | 60175.48 | 60175.48 | 60152.8 | 60152.8 | 60152.8 | 60152.8 | 60152.8 | 60152.8 | 60152.8
883.58 | 60360.7 |  |  | 883.5 | -22.84473 | 60360.7 | 60383.54 | 60383.54 | 60360.7 | 60360.7 | 60360.7 | 60360.7 | 60360.7 | 60360.7 | 60360.7
883.48 | 60141.4 |  |  | 883.4 | -23.00745 | 60141.4 | 60164.41 | 60164.41 | 60141.4 | 60141.4 | 60141.4 | 60141.4 | 60141.4 | 60141.4 | 60141.4
883.38 | 60158.8 |  |  | 883.3 | -23.17187 | 60158.8 | 60181.97 | 60181.97 | 60158.8 | 60158.8 | 60158.8 | 60158.8 | 60158.8 | 60158.8 | 60158.8
883.28 | 60234.9 |  |  | 883.2 | -23.338 | 60234.9 | 60258.24 | 60258.24 | 60234.9 | 60234.9 | 60234.9 | 60234.9 | 60234.9 | 60234.9 | 60234.9
883.18 | 60430.1 |  |  | 883.1 | -23.50588 | 60430.1 | 60453.61 | 60453.61 | 60430.1 | 60430.1 | 60430.1 | 60430.1 | 60430.1 | 60430.1 | 60430.1
883.08 | 60231.3 |  |  | 883 | -23.67551 | 60231.3 | 60254.98 | 60254.98 | 60231.3 | 60231.3 | 60231.3 | 60231.3 | 60231.3 | 60231.3 | 60231.3
882.98 | 60280.8 |  |  | 882.9 | -23.84693 | 60280.8 | 60304.65 | 60304.65 | 60280.8 | 60280.8 | 60280.8 | 60280.8 | 60280.8 | 60280.8 | 60280.8
882.88 | 60529.9 |  |  | 882.8 | -24.02016 | 60529.9 | 60553.92 | 60553.92 | 60529.9 | 60529.9 | 60529.9 | 60529.9 | 60529.9 | 60529.9 | 60529.9
882.78 | 60813.4 |  |  | 882.7 | -24.19522 | 60813.4 | 60837.6 | 60837.6 | 60813.4 | 60813.4 | 60813.4 | 60813.4 | 60813.4 | 60813.4 | 60813.4
882.68 | 60479.2 |  |  | 882.6 | -24.37215 | 60479.2 | 60503.57 | 60503.57 | 60479.2 | 60479.2 | 60479.2 | 60479.2 | 60479.2 | 60479.2 | 60479.2
882.58 | 60811.1 |  |  | 882.5 | -24.55097 | 60811.1 | 60835.65 | 60835.65 | 60811.1 | 60811.1 | 60811.1 | 60811.1 | 60811.1 | 60811.1 | 60811.1
882.48 | 60770.9 |  |  | 882.4 | -24.7317 | 60770.9 | 60795.63 | 60795.63 | 60770.9 | 60770.9 | 60770.9 | 60770.9 | 60770.9 | 60770.9 | 60770.9
882.38 | 60635.8 |  |  | 882.3 | -24.91437 | 60635.8 | 60660.71 | 60660.71 | 60635.8 | 60635.8 | 60635.8 | 60635.8 | 60635.8 | 60635.8 | 60635.8
882.28 | 60739.8 |  |  | 882.2 | -25.09901 | 60739.8 | 60764.9 | 60764.9 | 60739.8 | 60739.8 | 60739.8 | 60739.8 | 60739.8 | 60739.8 | 60739.8
882.18 | 60588.9 |  |  | 882.1 | -25.28564 | 60588.9 | 60614.19 | 60614.19 | 60588.9 | 60588.9 | 60588.9 | 60588.9 | 60588.9 | 60588.9 | 60588.9
882.08 | 60556.6 |  |  | 882 | -25.47431 | 60556.6 | 60582.07 | 60582.07 | 60556.6 | 60556.6 | 60556.6 | 60556.6 | 60556.6 | 60556.6 | 60556.6
881.98 | 61118 |  |  | 881.9 | -25.66502 | 61118 | 61143.67 | 61143.67 | 61118 | 61118 | 61118 | 61118 | 61118 | 61118 | 61118
881.88 | 61094.9 |  |  | 881.8 | -25.85782 | 61094.9 | 61120.76 | 61120.76 | 61094.9 | 61094.9 | 61094.9 | 61094.9 | 61094.9 | 61094.9 | 61094.9
881.78 | 61021.7 |  |  | 881.7 | -26.05274 | 61021.7 | 61047.75 | 61047.75 | 61021.7 | 61021.7 | 61021.7 | 61021.7 | 61021.7 | 61021.7 | 61021.7
881.68 | 60618.5 |  |  | 881.6 | -26.24979 | 60618.5 | 60644.75 | 60644.75 | 60618.5 | 60618.5 | 60618.5 | 60618.5 | 60618.5 | 60618.5 | 60618.5
881.58 | 61131.4 |  |  | 881.5 | -26.44903 | 61131.4 | 61157.85 | 61157.85 | 61131.4 | 61131.4 | 61131.4 | 61131.4 | 61131.4 | 61131.4 | 61131.4
881.48 | 61087.3 |  |  | 881.4 | -26.65046 | 61087.3 | 61113.95 | 61113.95 | 61087.3 | 61087.3 | 61087.3 | 61087.3 | 61087.3 | 61087.3 | 61087.3
881.38 | 60859.7 |  |  | 881.3 | -26.85414 | 60859.7 | 60886.55 | 60886.55 | 60859.7 | 60859.7 | 60859.7 | 60859.7 | 60859.7 | 60859.7 | 60859.7
881.28 | 61100.5 |  |  | 881.2 | -27.06009 | 61100.5 | 61127.56 | 61127.56 | 61100.5 | 61100.5 | 61100.5 | 61100.5 | 61100.5 | 61100.5 | 61100.5
881.18 | 60949.9 |  |  | 881.1 | -27.26835 | 60949.9 | 60977.17 | 60977.17 | 60949.9 | 60949.9 | 60949.9 | 60949.9 | 60949.9 | 60949.9 | 60949.9
881.08 | 60835.4 |  |  | 881 | -27.47894 | 60835.4 | 60862.88 | 60862.88 | 60835.4 | 60835.4 | 60835.4 | 60835.4 | 60835.4 | 60835.4 | 60835.4
880.98 | 60866 |  |  | 880.9 | -27.69191 | 60866 | 60893.69 | 60893.69 | 60866 | 60866 | 60866 | 60866 | 60866 | 60866 | 60866
880.88 | 60693.8 |  |  | 880.8 | -27.90728 | 60693.8 | 60721.71 | 60721.71 | 60693.8 | 60693.8 | 60693.8 | 60693.8 | 60693.8 | 60693.8 | 60693.8
880.78 | 60482.8 |  |  | 880.7 | -28.12511 | 60482.8 | 60510.93 | 60510.93 | 60482.8 | 60482.8 | 60482.8 | 60482.8 | 60482.8 | 60482.8 | 60482.8
880.68 | 60863 |  |  | 880.6 | -28.34541 | 60863 | 60891.35 | 60891.35 | 60863 | 60863 | 60863 | 60863 | 60863 | 60863 | 60863
880.58 | 60804.5 |  |  | 880.5 | -28.56823 | 60804.5 | 60833.07 | 60833.07 | 60804.5 | 60804.5 | 60804.5 | 60804.5 | 60804.5 | 60804.5 | 60804.5
880.48 | 60855.5 |  |  | 880.4 | -28.79361 | 60855.5 | 60884.29 | 60884.29 | 60855.5 | 60855.5 | 60855.5 | 60855.5 | 60855.5 | 60855.5 | 60855.5
880.38 | 60517 |  |  | 880.3 | -29.02158 | 60517 | 60546.02 | 60546.02 | 60517 | 60517 | 60517 | 60517 | 60517 | 60517 | 60517
880.28 | 60535.7 |  |  | 880.2 | -29.25218 | 60535.7 | 60564.95 | 60564.95 | 60535.7 | 60535.7 | 60535.7 | 60535.7 | 60535.7 | 60535.7 | 60535.7
880.18 | 60872.6 |  |  | 880.1 | -29.48547 | 60872.6 | 60902.09 | 60902.09 | 60872.6 | 60872.6 | 60872.6 | 60872.6 | 60872.6 | 60872.6 | 60872.6
880.08 | 60479.5 |  |  | 880 | -29.72146 | 60479.5 | 60509.22 | 60509.22 | 60479.5 | 60479.5 | 60479.5 | 60479.5 | 60479.5 | 60479.5 | 60479.5
879.98 | 60881.2 |  |  | 879.9 | -29.96021 | 60881.2 | 60911.16 | 60911.16 | 60881.2 | 60881.2 | 60881.2 | 60881.2 | 60881.2 | 60881.2 | 60881.2
879.88 | 60810.9 |  |  | 879.8 | -30.20177 | 60810.9 | 60841.1 | 60841.1 | 60810.9 | 60810.9 | 60810.9 | 60810.9 | 60810.9 | 60810.9 | 60810.9
879.78 | 61012 |  |  | 879.7 | -30.44616 | 61012 | 61042.45 | 61042.45 | 61012 | 61012 | 61012 | 61012 | 61012 | 61012 | 61012
879.68 | 60751.7 |  |  | 879.6 | -30.69344 | 60751.7 | 60782.39 | 60782.39 | 60751.7 | 60751.7 | 60751.7 | 60751.7 | 60751.7 | 60751.7 | 60751.7
879.58 | 60846.9 |  |  | 879.5 | -30.94366 | 60846.9 | 60877.84 | 60877.84 | 60846.9 | 60846.9 | 60846.9 | 60846.9 | 60846.9 | 60846.9 | 60846.9
879.48 | 60854.7 |  |  | 879.4 | -31.19685 | 60854.7 | 60885.9 | 60885.9 | 60854.7 | 60854.7 | 60854.7 | 60854.7 | 60854.7 | 60854.7 | 60854.7
879.38 | 60774.2 |  |  | 879.3 | -31.45306 | 60774.2 | 60805.65 | 60805.65 | 60774.2 | 60774.2 | 60774.2 | 60774.2 | 60774.2 | 60774.2 | 60774.2
879.28 | 60859.4 |  |  | 879.2 | -31.71235 | 60859.4 | 60891.11 | 60891.11 | 60859.4 | 60859.4 | 60859.4 | 60859.4 | 60859.4 | 60859.4 | 60859.4
879.18 | 60919.5 |  |  | 879.1 | -31.97476 | 60919.5 | 60951.47 | 60951.47 | 60919.5 | 60919.5 | 60919.5 | 60919.5 | 60919.5 | 60919.5 | 60919.5
879.08 | 61001.9 |  |  | 879 | -32.24033 | 61001.9 | 61034.14 | 61034.14 | 61001.9 | 61001.9 | 61001.9 | 61001.9 | 61001.9 | 61001.9 | 61001.9
878.98 | 60910.5 |  |  | 878.9 | -32.50913 | 60910.5 | 60943.01 | 60943.01 | 60910.5 | 60910.5 | 60910.5 | 60910.5 | 60910.5 | 60910.5 | 60910.5
878.88 | 60912.5 |  |  | 878.8 | -32.78119 | 60912.5 | 60945.28 | 60945.28 | 60912.5 | 60912.5 | 60912.5 | 60912.5 | 60912.5 | 60912.5 | 60912.5
878.78 | 61157.5 |  |  | 878.7 | -33.05659 | 61157.5 | 61190.56 | 61190.56 | 61157.5 | 61157.5 | 61157.5 | 61157.5 | 61157.5 | 61157.5 | 61157.5
878.68 | 61122.5 |  |  | 878.6 | -33.33535 | 61122.5 | 61155.84 | 61155.84 | 61122.5 | 61122.5 | 61122.5 | 61122.5 | 61122.5 | 61122.5 | 61122.5
878.58 | 61288.2 |  |  | 878.5 | -33.61755 | 61288.2 | 61321.82 | 61321.82 | 61288.2 | 61288.2 | 61288.2 | 61288.2 | 61288.2 | 61288.2 | 61288.2
878.48 | 61082 |  |  | 878.4 | -33.90324 | 61082 | 61115.9 | 61115.9 | 61082 | 61082 | 61082 | 61082 | 61082 | 61082 | 61082
878.38 | 61486.9 |  |  | 878.3 | -34.19247 | 61486.9 | 61521.09 | 61521.09 | 61486.9 | 61486.9 | 61486.9 | 61486.9 | 61486.9 | 61486.9 | 61486.9
878.28 | 61365.9 |  |  | 878.2 | -34.48531 | 61365.9 | 61400.39 | 61400.39 | 61365.9 | 61365.9 | 61365.9 | 61365.9 | 61365.9 | 61365.9 | 61365.9
878.18 | 61211.2 |  |  | 878.1 | -34.7818 | 61211.2 | 61245.98 | 61245.98 | 61211.2 | 61211.2 | 61211.2 | 61211.2 | 61211.2 | 61211.2 | 61211.2
878.08 | 61218.3 |  |  | 878 | -35.08202 | 61218.3 | 61253.38 | 61253.38 | 61218.3 | 61218.3 | 61218.3 | 61218.3 | 61218.3 | 61218.3 | 61218.3
877.98 | 61271.8 |  |  | 877.9 | -35.38602 | 61271.8 | 61307.19 | 61307.19 | 61271.8 | 61271.8 | 61271.8 | 61271.8 | 61271.8 | 61271.8 | 61271.8
877.88 | 61534.4 |  |  | 877.8 | -35.69387 | 61534.4 | 61570.09 | 61570.09 | 61534.4 | 61534.4 | 61534.4 | 61534.4 | 61534.4 | 61534.4 | 61534.4
877.78 | 61206.8 |  |  | 877.7 | -36.00562 | 61206.8 | 61242.81 | 61242.81 | 61206.8 | 61206.8 | 61206.8 | 61206.8 | 61206.8 | 61206.8 | 61206.8
877.68 | 61840.7 |  |  | 877.6 | -36.32135 | 61840.7 | 61877.02 | 61877.02 | 61840.7 | 61840.7 | 61840.7 | 61840.7 | 61840.7 | 61840.7 | 61840.7
877.58 | 61691.1 |  |  | 877.5 | -36.64113 | 61691.1 | 61727.74 | 61727.74 | 61691.1 | 61691.1 | 61691.1 | 61691.1 | 61691.1 | 61691.1 | 61691.1
877.48 | 61585.4 |  |  | 877.4 | -36.96501 | 61585.4 | 61622.37 | 61622.37 | 61585.4 | 61585.4 | 61585.4 | 61585.4 | 61585.4 | 61585.4 | 61585.4
877.38 | 61811.1 |  |  | 877.3 | -37.29308 | 61811.1 | 61848.39 | 61848.39 | 61811.1 | 61811.1 | 61811.1 | 61811.1 | 61811.1 | 61811.1 | 61811.1
877.28 | 61877.5 |  |  | 877.2 | -37.62539 | 61877.5 | 61915.13 | 61915.13 | 61877.5 | 61877.5 | 61877.5 | 61877.5 | 61877.5 | 61877.5 | 61877.5
877.18 | 61887 |  |  | 877.1 | -37.96203 | 61887 | 61924.96 | 61924.96 | 61887 | 61887 | 61887 | 61887 | 61887 | 61887 | 61887
877.08 | 62140.4 |  |  | 877 | -38.30307 | 62140.4 | 62178.7 | 62178.7 | 62140.4 | 62140.4 | 62140.4 | 62140.4 | 62140.4 | 62140.4 | 62140.4
876.98 | 62265.2 |  |  | 876.9 | -38.64858 | 62265.2 | 62303.85 | 62303.85 | 62265.2 | 62265.2 | 62265.2 | 62265.2 | 62265.2 | 62265.2 | 62265.2
876.88 | 62217.7 |  |  | 876.8 | -38.99864 | 62217.7 | 62256.7 | 62256.7 | 62217.7 | 62217.7 | 62217.7 | 62217.7 | 62217.7 | 62217.7 | 62217.7
876.78 | 62395 |  |  | 876.7 | -39.35334 | 62395 | 62434.35 | 62434.35 | 62395 | 62395 | 62395 | 62395 | 62395 | 62395 | 62395
876.68 | 62522.7 |  |  | 876.6 | -39.71274 | 62522.7 | 62562.41 | 62562.41 | 62522.7 | 62522.7 | 62522.7 | 62522.7 | 62522.7 | 62522.7 | 62522.7
876.58 | 62568.8 |  |  | 876.5 | -40.07693 | 62568.8 | 62608.88 | 62608.88 | 62568.8 | 62568.8 | 62568.8 | 62568.8 | 62568.8 | 62568.8 | 62568.8
876.48 | 62715.9 |  |  | 876.4 | -40.44601 | 62715.9 | 62756.35 | 62756.35 | 62715.9 | 62715.9 | 62715.9 | 62715.9 | 62715.9 | 62715.9 | 62715.9
876.38 | 62709.4 |  |  | 876.3 | -40.82004 | 62709.4 | 62750.22 | 62750.22 | 62709.4 | 62709.4 | 62709.4 | 62709.4 | 62709.4 | 62709.4 | 62709.4
876.28 | 63259.1 |  |  | 876.2 | -41.19913 | 63259.1 | 63300.3 | 63300.3 | 63259.1 | 63259.1 | 63259.1 | 63259.1 | 63259.1 | 63259.1 | 63259.1
876.18 | 63147 |  |  | 876.1 | -41.58336 | 63147 | 63188.58 | 63188.58 | 63147 | 63147 | 63147 | 63147 | 63147 | 63147 | 63147
876.08 | 63346.5 |  |  | 876 | -41.97282 | 63346.5 | 63388.47 | 63388.47 | 63346.5 | 63346.5 | 63346.5 | 63346.5 | 63346.5 | 63346.5 | 63346.5
875.98 | 63599.4 |  |  | 875.9 | -42.36761 | 63599.4 | 63641.77 | 63641.77 | 63599.4 | 63599.4 | 63599.4 | 63599.4 | 63599.4 | 63599.4 | 63599.4
875.88 | 63937.4 |  |  | 875.8 | -42.76782 | 63937.4 | 63980.17 | 63980.17 | 63937.4 | 63937.4 | 63937.4 | 63937.4 | 63937.4 | 63937.4 | 63937.4
875.78 | 63813.5 |  |  | 875.7 | -43.17355 | 63813.5 | 63856.67 | 63856.67 | 63813.5 | 63813.5 | 63813.5 | 63813.5 | 63813.5 | 63813.5 | 63813.5
875.68 | 63997.9 |  |  | 875.6 | -43.58491 | 63997.9 | 64041.48 | 64041.48 | 63997.9 | 63997.9 | 63997.9 | 63997.9 | 63997.9 | 63997.9 | 63997.9
875.58 | 64075.2 |  |  | 875.5 | -44.00199 | 64075.2 | 64119.2 | 64119.2 | 64075.2 | 64075.2 | 64075.2 | 64075.2 | 64075.2 | 64075.2 | 64075.2
875.48 | 64395.9 |  |  | 875.4 | -44.42489 | 64395.9 | 64440.32 | 64440.32 | 64395.9 | 64395.9 | 64395.9 | 64395.9 | 64395.9 | 64395.9 | 64395.9
875.38 | 64476.7 |  |  | 875.3 | -44.85374 | 64476.7 | 64521.55 | 64521.55 | 64476.7 | 64476.7 | 64476.7 | 64476.7 | 64476.7 | 64476.7 | 64476.7
875.28 | 65135 |  |  | 875.2 | -45.28863 | 65135 | 65180.29 | 65180.29 | 65135 | 65135 | 65135 | 65135 | 65135 | 65135 | 65135
875.18 | 64945.8 |  |  | 875.1 | -45.72969 | 64945.8 | 64991.53 | 64991.53 | 64945.8 | 64945.8 | 64945.8 | 64945.8 | 64945.8 | 64945.8 | 64945.8
875.08 | 65263.8 |  |  | 875 | -46.17702 | 65263.8 | 65309.98 | 65309.98 | 65263.8 | 65263.8 | 65263.8 | 65263.8 | 65263.8 | 65263.8 | 65263.8
874.98 | 65580.8 |  |  | 874.9 | -46.63074 | 65580.8 | 65627.43 | 65627.43 | 65580.8 | 65580.8 | 65580.8 | 65580.8 | 65580.8 | 65580.8 | 65580.8
874.88 | 65608.4 |  |  | 874.8 | -47.09097 | 65608.4 | 65655.49 | 65655.49 | 65608.4 | 65608.4 | 65608.4 | 65608.4 | 65608.4 | 65608.4 | 65608.4
874.78 | 66062.4 |  |  | 874.7 | -47.55784 | 66062.4 | 66109.96 | 66109.96 | 66062.4 | 66062.4 | 66062.4 | 66062.4 | 66062.4 | 66062.4 | 66062.4
874.68 | 66232.8 |  |  | 874.6 | -48.03148 | 66232.8 | 66280.83 | 66280.83 | 66232.8 | 66232.8 | 66232.8 | 66232.8 | 66232.8 | 66232.8 | 66232.8
874.58 | 66008.8 |  |  | 874.5 | -48.51201 | 66008.8 | 66057.31 | 66057.31 | 66008.8 | 66008.8 | 66008.8 | 66008.8 | 66008.8 | 66008.8 | 66008.8
874.48 | 66216.6 |  |  | 874.4 | -48.99957 | 66216.6 | 66265.6 | 66265.6 | 66216.6 | 66216.6 | 66216.6 | 66216.6 | 66216.6 | 66216.6 | 66216.6
874.38 | 66429 |  |  | 874.3 | -49.49429 | 66429 | 66478.49 | 66478.49 | 66429 | 66429 | 66429 | 66429 | 66429 | 66429 | 66429
874.28 | 65901 |  |  | 874.2 | -49.99632 | 65901 | 65951 | 65951 | 65901 | 65901 | 65901 | 65901 | 65901 | 65901 | 65901
874.18 | 66541.8 |  |  | 874.1 | -50.5058 | 66541.8 | 66592.31 | 66592.31 | 66541.8 | 66541.8 | 66541.8 | 66541.8 | 66541.8 | 66541.8 | 66541.8
874.08 | 66660.4 |  |  | 874 | -51.02287 | 66660.4 | 66711.42 | 66711.42 | 66660.4 | 66660.4 | 66660.4 | 66660.4 | 66660.4 | 66660.4 | 66660.4
873.98 | 66557.4 |  |  | 873.9 | -51.54769 | 66557.4 | 66608.95 | 66608.95 | 66557.4 | 66557.4 | 66557.4 | 66557.4 | 66557.4 | 66557.4 | 66557.4
873.88 | 66552.4 |  |  | 873.8 | -52.08042 | 66552.4 | 66604.48 | 66604.48 | 66552.4 | 66552.4 | 66552.4 | 66552.4 | 66552.4 | 66552.4 | 66552.4
873.78 | 66604.7 |  |  | 873.7 | -52.62121 | 66604.7 | 66657.32 | 66657.32 | 66604.7 | 66604.7 | 66604.7 | 66604.7 | 66604.7 | 66604.7 | 66604.7
873.68 | 66563.7 |  |  | 873.6 | -53.17024 | 66563.7 | 66616.87 | 66616.87 | 66563.7 | 66563.7 | 66563.7 | 66563.7 | 66563.7 | 66563.7 | 66563.7
873.58 | 66244.1 |  |  | 873.5 | -53.72767 | 66244.1 | 66297.83 | 66297.83 | 66244.1 | 66244.1 | 66244.1 | 66244.1 | 66244.1 | 66244.1 | 66244.1
873.48 | 66357.2 |  |  | 873.4 | -54.29368 | 66357.2 | 66411.49 | 66411.49 | 66357.2 | 66357.2 | 66357.2 | 66357.2 | 66357.2 | 66357.2 | 66357.2
873.38 | 66273.2 |  |  | 873.3 | -54.86845 | 66273.2 | 66328.07 | 66328.07 | 66273.2 | 66273.2 | 66273.2 | 66273.2 | 66273.2 | 66273.2 | 66273.2
873.28 | 66213.4 |  |  | 873.2 | -55.45217 | 66213.4 | 66268.85 | 66268.85 | 66213.4 | 66213.4 | 66213.4 | 66213.4 | 66213.4 | 66213.4 | 66213.4
873.18 | 66156.7 |  |  | 873.1 | -56.04505 | 66156.7 | 66212.75 | 66212.74 | 66156.7 | 66156.7 | 66156.7 | 66156.7 | 66156.7 | 66156.7 | 66156.7
873.08 | 66058 |  |  | 873 | -56.64728 | 66058 | 66114.65 | 66114.64 | 66058 | 66058 | 66058 | 66058 | 66058 | 66058 | 66058
872.98 | 65934.2 |  |  | 872.9 | -57.25909 | 65934.2 | 65991.46 | 65991.46 | 65934.2 | 65934.2 | 65934.2 | 65934.2 | 65934.2 | 65934.2 | 65934.2
872.88 | 65872.2 |  |  | 872.8 | -57.88068 | 65872.2 | 65930.08 | 65930.08 | 65872.2 | 65872.2 | 65872.2 | 65872.2 | 65872.2 | 65872.2 | 65872.2
872.78 | 65700.2 |  |  | 872.7 | -58.5123 | 65700.2 | 65758.71 | 65758.71 | 65700.2 | 65700.2 | 65700.2 | 65700.2 | 65700.2 | 65700.2 | 65700.21
872.68 | 65960.4 |  |  | 872.6 | -59.1542 | 65960.4 | 66019.55 | 66019.55 | 65960.4 | 65960.4 | 65960.4 | 65960.4 | 65960.4 | 65960.4 | 65960.41
872.58 | 65750.4 |  |  | 872.5 | -59.80662 | 65750.4 | 65810.21 | 65810.2 | 65750.4 | 65750.4 | 65750.4 | 65750.4 | 65750.4 | 65750.4 | 65750.41
872.48 | 65790.6 |  |  | 872.4 | -60.46986 | 65790.6 | 65851.07 | 65851.06 | 65790.6 | 65790.6 | 65790.6 | 65790.6 | 65790.6 | 65790.6 | 65790.61
872.38 | 65640.6 |  |  | 872.3 | -61.14419 | 65640.6 | 65701.74 | 65701.73 | 65640.6 | 65640.6 | 65640.6 | 65640.6 | 65640.6 | 65640.6 | 65640.61
872.28 | 65750.1 |  |  | 872.2 | -61.82994 | 65750.1 | 65811.93 | 65811.91 | 65750.1 | 65750.1 | 65750.1 | 65750.1 | 65750.1 | 65750.1 | 65750.12
872.18 | 65865.9 |  |  | 872.1 | -62.52742 | 65865.9 | 65928.43 | 65928.41 | 65865.9 | 65865.9 | 65865.9 | 65865.9 | 65865.9 | 65865.9 | 65865.92
872.08 | 66173.4 |  |  | 872 | -63.23701 | 66173.4 | 66236.64 | 66236.61 | 66173.4 | 66173.4 | 66173.4 | 66173.4 | 66173.4 | 66173.4 | 66173.42
871.98 | 65886.4 |  |  | 871.9 | -63.95909 | 65886.4 | 65950.36 | 65950.33 | 65886.4 | 65886.4 | 65886.4 | 65886.4 | 65886.4 | 65886.4 | 65886.43
871.88 | 66756.8 |  |  | 871.8 | -64.69408 | 66756.8 | 66821.49 | 66821.46 | 66756.8 | 66756.8 | 66756.8 | 66756.8 | 66756.8 | 66756.8 | 66756.83
871.78 | 66849.5 |  |  | 871.7 | -65.44243 | 66849.5 | 66914.94 | 66914.9 | 66849.5 | 66849.5 | 66849.5 | 66849.5 | 66849.5 | 66849.5 | 66849.54
871.68 | 67066.5 |  |  | 871.6 | -66.20464 | 67066.5 | 67132.7 | 67132.65 | 67066.5 | 67066.5 | 67066.5 | 67066.5 | 67066.5 | 67066.5 | 67066.55
871.58 | 67429.3 |  |  | 871.5 | -66.98127 | 67429.3 | 67496.28 | 67496.22 | 67429.3 | 67429.3 | 67429.3 | 67429.3 | 67429.3 | 67429.3 | 67429.36
871.48 | 67791.6 |  |  | 871.4 | -67.7729 | 67791.6 | 67859.37 | 67859.3 | 67791.6 | 67791.6 | 67791.6 | 67791.6 | 67791.6 | 67791.6 | 67791.67
871.38 | 68544.6 |  |  | 871.3 | -68.58021 | 68544.6 | 68613.18 | 68613.09 | 68544.6 | 68544.6 | 68544.6 | 68544.6 | 68544.6 | 68544.6 | 68544.69
871.28 | 68974 |  |  | 871.2 | -69.40395 | 68974 | 69043.4 | 69043.3 | 68974 | 68974 | 68974 | 68974 | 68974 | 68974 | 68974.11
871.18 | 69726 |  |  | 871.1 | -70.24492 | 69726 | 69796.24 | 69796.12 | 69726 | 69726 | 69726 | 69726 | 69726 | 69726 | 69726.13
871.08 | 70634.7 |  |  | 871 | -71.10405 | 70634.7 | 70705.8 | 70705.65 | 70634.7 | 70634.7 | 70634.7 | 70634.7 | 70634.7 | 70634.7 | 70634.85
870.98 | 71406.2 |  |  | 870.9 | -71.98236 | 71406.2 | 71478.18 | 71478 | 71406.2 | 71406.2 | 71406.2 | 71406.2 | 71406.2 | 71406.2 | 71406.38
870.88 | 72613.5 |  |  | 870.8 | -72.881 | 72613.5 | 72686.38 | 72686.16 | 72613.5 | 72613.5 | 72613.5 | 72613.5 | 72613.5 | 72613.5 | 72613.72
870.78 | 73628.5 |  |  | 870.7 | -73.80127 | 73628.5 | 73702.3 | 73702.04 | 73628.5 | 73628.5 | 73628.5 | 73628.5 | 73628.5 | 73628.5 | 73628.76
870.68 | 74856.2 |  |  | 870.6 | -74.74461 | 74856.2 | 74930.94 | 74930.64 | 74856.2 | 74856.2 | 74856.2 | 74856.2 | 74856.2 | 74856.2 | 74856.51
870.58 | 76103.6 |  |  | 870.5 | -75.71266 | 76103.6 | 76179.31 | 76178.95 | 76103.6 | 76103.6 | 76103.6 | 76103.6 | 76103.6 | 76103.6 | 76103.97
870.48 | 77587.4 |  |  | 870.4 | -76.70727 | 77587.4 | 77664.11 | 77663.67 | 77587.4 | 77587.4 | 77587.4 | 77587.4 | 77587.4 | 77587.4 | 77587.83
870.38 | 79147.4 |  |  | 870.3 | -77.73051 | 79147.4 | 79225.13 | 79224.62 | 79147.4 | 79147.4 | 79147.4 | 79147.4 | 79147.4 | 79147.4 | 79147.91
870.28 | 80601 |  |  | 870.2 | -78.78471 | 80601 | 80679.78 | 80679.18 | 80601 | 80601 | 80601 | 80601 | 80601 | 80601 | 80601.61
870.18 | 82096.4 |  |  | 870.1 | -79.87254 | 82096.4 | 82176.27 | 82175.55 | 82096.4 | 82096.4 | 82096.4 | 82096.4 | 82096.4 | 82096.4 | 82097.12
870.08 | 82696.4 |  |  | 870 | -80.99697 | 82696.4 | 82777.4 | 82776.55 | 82696.4 | 82696.4 | 82696.4 | 82696.4 | 82696.4 | 82696.4 | 82697.25
869.98 | 84315.1 |  |  | 869.9 | -82.16137 | 84315.1 | 84397.26 | 84396.26 | 84315.1 | 84315.1 | 84315.1 | 84315.1 | 84315.1 | 84315.1 | 84316.1
869.88 | 84414.3 |  |  | 869.8 | -83.36954 | 84414.3 | 84497.67 | 84496.49 | 84414.3 | 84414.3 | 84414.3 | 84414.3 | 84414.3 | 84414.3 | 84415.47
869.78 | 84316.2 |  |  | 869.7 | -84.62575 | 84316.2 | 84400.83 | 84399.45 | 84316.2 | 84316.2 | 84316.2 | 84316.2 | 84316.2 | 84316.2 | 84317.58
869.68 | 83684.5 |  |  | 869.6 | -85.93482 | 83684.5 | 83770.43 | 83768.82 | 83684.5 | 83684.5 | 83684.5 | 83684.5 | 83684.5 | 83684.5 | 83686.12
869.58 | 81984.1 |  |  | 869.5 | -87.30218 | 81984.1 | 82071.4 | 82069.51 | 81984.1 | 81984.1 | 81984.1 | 81984.1 | 81984.1 | 81984.1 | 81985.99
869.48 | 80646.6 |  |  | 869.4 | -88.73393 | 80646.6 | 80735.33 | 80733.12 | 80646.6 | 80646.6 | 80646.6 | 80646.6 | 80646.6 | 80646.6 | 80648.81
869.38 | 78596.1 |  |  | 869.3 | -90.23689 | 78596.1 | 78686.34 | 78683.75 | 78596.1 | 78596.1 | 78596.1 | 78596.1 | 78596.1 | 78596.1 | 78598.68
869.28 | 76344.1 |  |  | 869.2 | -91.81876 | 76344.1 | 76435.92 | 76432.91 | 76344.1 | 76344.1 | 76344.1 | 76344.1 | 76344.1 | 76344.1 | 76347.11
869.18 | 73995.4 |  |  | 869.1 | -93.48812 | 73995.4 | 74088.89 | 74085.39 | 73995.4 | 73995.4 | 73995.4 | 73995.4 | 73995.4 | 73995.4 | 73998.9
869.08 | 71457.4 |  |  | 869 | -95.2546 | 71457.4 | 71552.65 | 71548.59 | 71457.4 | 71457.4 | 71457.4 | 71457.4 | 71457.4 | 71457.4 | 71461.47
868.98 | 69251.9 |  |  | 868.9 | -97.12892 | 69251.9 | 69349.03 | 69344.31 | 69251.9 | 69251.9 | 69251.9 | 69251.9 | 69251.9 | 69251.9 | 69256.62
868.88 | 66876.1 |  |  | 868.8 | -99.12307 | 66876.1 | 66975.22 | 66969.76 | 66876.1 | 66876.1 | 66876.1 | 66876.1 | 66876.1 | 66876.1 | 66881.57
868.78 | 65117.7 |  |  | 868.7 | -101.2504 | 65117.7 | 65218.95 | 65212.63 | 65117.7 | 65117.7 | 65117.7 | 65117.7 | 65117.7 | 65117.7 | 65124.02
868.68 | 63736.9 |  |  | 868.6 | -103.5257 | 63736.9 | 63840.43 | 63833.13 | 63736.9 | 63736.9 | 63736.9 | 63736.9 | 63736.9 | 63736.9 | 63744.2
868.58 | 62203.2 |  |  | 868.5 | -105.9653 | 62203.2 | 62309.17 | 62300.75 | 62203.2 | 62203.2 | 62203.2 | 62203.2 | 62203.2 | 62203.2 | 62211.62
868.48 | 60817.8 |  |  | 868.4 | -108.5876 | 60817.8 | 60926.39 | 60916.7 | 60817.8 | 60817.8 | 60817.8 | 60817.8 | 60817.8 | 60817.8 | 60827.49
868.38 | 59617.4 |  |  | 868.3 | -111.4127 | 59617.4 | 59728.81 | 59717.68 | 59617.4 | 59617.4 | 59617.4 | 59617.4 | 59617.4 | 59617.4 | 59628.54
868.28 | 58636.4 |  |  | 868.2 | -114.4626 | 58636.4 | 58750.86 | 58738.08 | 58636.4 | 58636.4 | 58636.4 | 58636.4 | 58636.4 | 58636.4 | 58649.18
868.18 | 57973 |  |  | 868.1 | -117.762 | 57973 | 58090.76 | 58076.12 | 57973 | 57973 | 57973 | 57973 | 57973 | 57973 | 57987.65
868.08 | 57122.1 |  |  | 868 | -121.3375 | 57122.1 | 57243.44 | 57226.68 | 57122.1 | 57122.1 | 57122.1 | 57122.1 | 57122.1 | 57122.1 | 57138.86
867.98 | 56709 |  |  | 867.9 | -125.2188 | 56709 | 56834.22 | 56815.07 | 56709 | 56709 | 56709 | 56709 | 56709 | 56709 | 56728.15
867.88 | 56199.8 |  |  | 867.8 | -129.4379 | 56199.8 | 56329.24 | 56307.4 | 56199.8 | 56199.8 | 56199.8 | 56199.8 | 56199.8 | 56199.8 | 56221.64
867.78 | 55357.1 |  |  | 867.7 | -134.0301 | 55357.1 | 55491.13 | 55466.26 | 55357.1 | 55357.1 | 55357.1 | 55357.1 | 55357.1 | 55357.1 | 55381.98
867.68 | 55124.3 |  |  | 867.6 | -139.0337 | 55124.3 | 55263.33 | 55235.05 | 55124.3 | 55124.3 | 55124.3 | 55124.3 | 55124.3 | 55124.3 | 55152.59
867.58 | 54852.5 |  |  | 867.5 | -144.4904 | 54852.5 | 54996.99 | 54964.87 | 54852.5 | 54852.5 | 54852.5 | 54852.5 | 54852.5 | 54852.5 | 54884.62
867.48 | 54529.1 |  |  | 867.4 | -150.4452 | 54529.1 | 54679.55 | 54643.13 | 54529.1 | 54529.1 | 54529.1 | 54529.1 | 54529.1 | 54529.1 | 54565.52
867.38 | 54231.4 |  |  | 867.3 | -156.9469 | 54231.4 | 54388.35 | 54347.12 | 54231.4 | 54231.4 | 54231.4 | 54231.4 | 54231.4 | 54231.4 | 54272.62
867.28 | 54023.3 |  |  | 867.2 | -164.0483 | 54023.3 | 54187.35 | 54140.76 | 54023.3 | 54023.3 | 54023.3 | 54023.3 | 54023.3 | 54023.3 | 54069.89
867.18 | 53798.6 |  |  | 867.1 | -171.8059 | 53798.6 | 53970.41 | 53917.82 | 53798.6 | 53798.6 | 53798.6 | 53798.6 | 53798.6 | 53798.6 | 53851.18
867.08 | 53733.4 |  |  | 867 | -180.2805 | 53733.4 | 53913.68 | 53854.43 | 53733.4 | 53733.4 | 53733.4 | 53733.4 | 53733.4 | 53733.4 | 53792.65
866.98 | 53259.1 |  |  | 866.9 | -189.537 | 53259.1 | 53448.64 | 53381.98 | 53259.1 | 53259.1 | 53259.1 | 53259.1 | 53259.1 | 53259.1 | 53325.76
866.88 | 53250.3 |  |  | 866.8 | -199.6448 | 53250.3 | 53449.94 | 53375.07 | 53250.3 | 53250.3 | 53250.3 | 53250.3 | 53250.3 | 53250.3 | 53325.17
866.78 | 53310 |  |  | 866.7 | -210.6775 | 53310 | 53520.68 | 53436.71 | 53310 | 53310 | 53310 | 53310 | 53310 | 53310 | 53393.97
866.68 | 52993.7 |  |  | 866.6 | -222.7133 | 52993.7 | 53216.41 | 53122.38 | 52993.7 | 52993.7 | 52993.7 | 52993.7 | 52993.7 | 52993.7 | 53087.73
866.58 | 52950.4 |  |  | 866.5 | -235.8345 | 52950.4 | 53186.23 | 53081.1 | 52950.4 | 52950.4 | 52950.4 | 52950.4 | 52950.4 | 52950.4 | 53055.53
866.48 | 52786.4 |  |  | 866.4 | -250.1281 | 52786.4 | 53036.53 | 52919.17 | 52786.4 | 52786.4 | 52786.4 | 52786.4 | 52786.4 | 52786.4 | 52903.75
866.38 | 52757.1 |  |  | 866.3 | -265.6849 | 52757.1 | 53022.78 | 52891.99 | 52757.1 | 52757.11 | 52757.1 | 52757.1 | 52757.1 | 52757.1 | 52887.89
866.28 | 52465.7 |  |  | 866.2 | -282.6001 | 52465.7 | 52748.3 | 52602.75 | 52465.7 | 52465.71 | 52465.7 | 52465.7 | 52465.7 | 52465.7 | 52611.24
866.18 | 52556.7 |  |  | 866.1 | -300.9724 | 52556.7 | 52857.67 | 52695.97 | 52556.7 | 52556.71 | 52556.7 | 52556.7 | 52556.7 | 52556.7 | 52718.39
866.08 | 52548.9 |  |  | 866 | -320.9042 | 52548.9 | 52869.8 | 52690.44 | 52548.9 | 52548.92 | 52548.9 | 52548.9 | 52548.9 | 52548.9 | 52728.25
865.98 | 52740.2 |  |  | 865.9 | -342.5009 | 52740.2 | 53082.7 | 52884.06 | 52740.2 | 52740.22 | 52740.2 | 52740.2 | 52740.2 | 52740.2 | 52938.82
865.88 | 52385.6 |  |  | 865.8 | -365.8704 | 52385.6 | 52751.47 | 52531.84 | 52385.6 | 52385.63 | 52385.6 | 52385.6 | 52385.6 | 52385.6 | 52605.2
865.78 | 52545.1 |  |  | 865.7 | -391.1227 | 52545.1 | 52936.22 | 52693.78 | 52545.1 | 52545.14 | 52545.1 | 52545.1 | 52545.1 | 52545.1 | 52787.51
865.68 | 52366.6 |  |  | 865.6 | -418.3693 | 52366.6 | 52784.97 | 52517.77 | 52366.6 | 52366.66 | 52366.6 | 52366.6 | 52366.6 | 52366.6 | 52633.75
865.58 | 52447.1 |  |  | 865.5 | -325.222 | 52324.6 | 52772.32 | 52478.33 | 52324.6 | 52324.67 | 52324.6 | 52324.6 | 52324.6 | 52324.6 | 52618.52
865.48 | 52317.7 |  |  | 865.4 | -485.7626 | 52324.17 | 52803.46 | 52480.52 | 52324.17 | 52324.27 | 52324.17 | 52324.17 | 52324.17 | 52324.17 | 52647.02
865.38 | 52210.4 |  |  | 865.3 | -131.1614 | 51828.37 | 52341.56 | 51987.41 | 51828.37 | 51828.5 | 51828.37 | 51828.37 | 51828.37 | 51828.37 | 52182.4
865.28 | 52379.5 |  |  | 865.2 | 313.8934 | 51516.08 | 52065.61 | 51677.87 | 51516.08 | 51516.25 | 51516.08 | 51516.08 | 51516.08 | 51516.08 | 51903.65
865.18 | 52531.6 |  |  | 865.1 | 433.6474 | 51509.55 | 52097.95 | 51674.16 | 51509.55 | 51509.78 | 51509.55 | 51509.55 | 51509.55 | 51509.55 | 51933.12
865.08 | 52529.7 |  |  | 865 | 397.3309 | 51502.45 | 52132.37 | 51669.96 | 51502.45 | 51502.75 | 51502.45 | 51502.45 | 51502.45 | 51502.45 | 51964.57
864.98 | 52394.3 |  |  | 864.9 | 224.3505 | 51495.78 | 52169.95 | 51666.26 | 51495.78 | 51496.17 | 51495.78 | 51495.78 | 51495.78 | 51495.78 | 51999.09
864.88 | 52213.1 |  |  | 864.8 | 1.690481 | 51490.17 | 52211.41 | 51663.7 | 51490.17 | 51490.68 | 51490.17 | 51490.17 | 51490.17 | 51490.17 | 52037.38
864.78 | 52571.9 |  |  | 864.7 | 316.7945 | 51483.9 | 52255.11 | 51660.55 | 51483.9 | 51484.56 | 51483.9 | 51483.9 | 51483.9 | 51483.9 | 52077.8
864.68 | 52514.2 |  |  | 864.6 | 213.527 | 51476.54 | 52300.67 | 51656.4 | 51476.54 | 51477.4 | 51476.54 | 51476.54 | 51476.54 | 51476.54 | 52119.96
864.58 | 52156.7 |  |  | 864.5 | -193.9452 | 51470.57 | 52350.65 | 51653.73 | 51470.57 | 51471.68 | 51470.57 | 51470.57 | 51470.57 | 51470.57 | 52166.39
864.48 | 52261.9 |  |  | 864.4 | -142.6109 | 51465.44 | 52404.51 | 51651.98 | 51465.44 | 51466.87 | 51465.44 | 51465.44 | 51465.44 | 51465.44 | 52216.55
864.38 | 52250 |  |  | 864.3 | -211.0935 | 51459.95 | 52461.09 | 51649.97 | 51459.95 | 51461.78 | 51459.95 | 51459.95 | 51459.95 | 51459.95 | 52269.26
864.28 | 52372.9 |  |  | 864.2 | -147.429 | 51454.03 | 52520.33 | 51647.62 | 51454.03 | 51456.38 | 51454.03 | 51454.03 | 51454.03 | 51454.03 | 52324.41
864.18 | 52254.2 |  |  | 864.1 | -328.3848 | 51448.06 | 52582.58 | 51645.32 | 51448.06 | 51451.05 | 51448.06 | 51448.06 | 51448.06 | 51448.06 | 52382.36
864.08 | 52334.3 |  |  | 864 | -313.6787 | 51442.19 | 52647.98 | 51643.22 | 51442.19 | 51445.98 | 51442.19 | 51442.19 | 51442.19 | 51442.19 | 52443.18
863.98 | 52266.3 |  |  | 863.9 | -449.9574 | 51436.22 | 52716.26 | 51641.12 | 51436.22 | 51441.02 | 51436.22 | 51436.22 | 51436.22 | 51436.22 | 52506.57
863.88 | 52176.3 |  |  | 863.8 | -611.6665 | 51430.77 | 52787.97 | 51639.66 | 51430.77 | 51436.82 | 51430.77 | 51430.77 | 51430.77 | 51430.77 | 52573.04
863.78 | 52377.7 |  |  | 863.7 | -484.3597 | 51424.89 | 52862.06 | 51637.88 | 51424.9 | 51432.5 | 51424.89 | 51424.89 | 51424.89 | 51424.89 | 52641.48
863.68 | 52550.8 |  |  | 863.6 | -386.7091 | 51417.67 | 52937.51 | 51634.87 | 51417.68 | 51427.21 | 51417.67 | 51417.67 | 51417.67 | 51417.67 | 52710.79
863.58 | 52399.8 |  |  | 863.5 | -615.5961 | 51410.33 | 53015.4 | 51631.87 | 51410.34 | 51422.24 | 51410.33 | 51410.33 | 51410.33 | 51410.33 | 52781.96
863.48 | 52641.5 |  |  | 863.4 | -453.8024 | 51402.61 | 53095.3 | 51628.62 | 51402.63 | 51417.43 | 51402.61 | 51402.61 | 51402.61 | 51402.61 | 52854.48
863.38 | 52391.3 |  |  | 863.3 | -786.1221 | 51394.88 | 53177.42 | 51625.49 | 51394.9 | 51413.27 | 51394.88 | 51394.88 | 51394.88 | 51394.88 | 52928.43
863.28 | 52596.9 |  |  | 863.2 | -664.7646 | 51387.24 | 53261.66 | 51622.58 | 51387.27 | 51409.98 | 51387.24 | 51387.24 | 51387.24 | 51387.24 | 53003.58
863.18 | 52681.5 |  |  | 863.1 | -665.1881 | 51378.55 | 53346.69 | 51618.77 | 51378.59 | 51406.58 | 51378.55 | 51378.55 | 51378.55 | 51378.55 | 53078.43
863.08 | 52780.4 |  |  | 863 | -652.2244 | 51369.15 | 53432.62 | 51614.4 | 51369.2 | 51403.59 | 51369.15 | 51369.15 | 51369.15 | 51369.15 | 53152.91
862.98 | 52674.8 |  |  | 862.9 | -845.1445 | 51359.72 | 53519.94 | 51610.15 | 51359.79 | 51401.89 | 51359.72 | 51359.72 | 51359.72 | 51359.73 | 53227.3
862.88 | 52748 |  |  | 862.8 | -860.5154 | 51350.33 | 53608.52 | 51606.1 | 51350.42 | 51401.81 | 51350.33 | 51350.33 | 51350.33 | 51350.35 | 53301.19
862.78 | 52947.4 |  |  | 862.7 | -749.6986 | 51339.93 | 53697.1 | 51601.21 | 51340.05 | 51402.56 | 51339.93 | 51339.93 | 51339.93 | 51339.97 | 53373.07
862.68 | 53116.1 |  |  | 862.6 | -669.0897 | 51328.18 | 53785.19 | 51595.14 | 51328.34 | 51404.13 | 51328.18 | 51328.18 | 51328.18 | 51328.26 | 53442.08
862.58 | 53235.6 |  |  | 862.5 | -637.32 | 51315.34 | 53872.92 | 51588.16 | 51315.55 | 51407.14 | 51315.34 | 51315.34 | 51315.34 | 51315.49 | 53507.97
862.48 | 53133.8 |  |  | 862.4 | -827.3603 | 51302.36 | 53961.16 | 51581.24 | 51302.63 | 51412.97 | 51302.36 | 51302.36 | 51302.36 | 51302.64 | 53571.17
862.38 | 53088.7 |  |  | 862.3 | -961.7472 | 51289.79 | 54050.45 | 51574.92 | 51290.15 | 51422.63 | 51289.79 | 51289.79 | 51289.79 | 51290.29 | 53631.67
862.28 | 53496.2 |  |  | 862.2 | -642.9023 | 51275.88 | 54139.1 | 51567.46 | 51276.34 | 51434.9 | 51275.88 | 51275.88 | 51275.88 | 51276.76 | 53687.2
862.18 | 53290.6 |  |  | 862.1 | -937.2449 | 51261.17 | 54227.84 | 51559.42 | 51261.76 | 51450.92 | 51261.17 | 51261.17 | 51261.17 | 51262.7 | 53737.77
862.08 | 53094.2 |  |  | 862 | -1224.888 | 51247.76 | 54319.09 | 51552.9 | 51248.52 | 51473.44 | 51247.76 | 51247.76 | 51247.76 | 51250.34 | 53784.97
861.98 | 53108.7 |  |  | 861.9 | -1303.837 | 51234.88 | 54412.54 | 51547.15 | 51235.86 | 51502.42 | 51234.88 | 51234.88 | 51234.88 | 51239.14 | 53827.54
861.88 | 53680.3 |  |  | 861.8 | -825.9117 | 51219.88 | 54506.21 | 51539.52 | 51221.13 | 51536.01 | 51219.88 | 51219.88 | 51219.88 | 51226.74 | 53862.37
861.78 | 53676.9 |  |  | 861.7 | -924.144 | 51202.8 | 54601.04 | 51530.07 | 51204.39 | 51575.13 | 51202.8 | 51202.8 | 51202.8 | 51213.62 | 53889.08
861.68 | 54034.8 |  |  | 861.6 | -664.1032 | 51184.37 | 54698.9 | 51519.53 | 51186.39 | 51621.44 | 51184.37 | 51184.37 | 51184.37 | 51201.04 | 53908.02
861.58 | 54032 |  |  | 861.5 | -769.1755 | 51164.58 | 54801.18 | 51507.92 | 51167.13 | 51675.97 | 51164.58 | 51164.59 | 51164.58 | 51189.67 | 53918.84
861.48 | 54204.4 |  |  | 861.4 | -705.7316 | 51144.06 | 54910.13 | 51495.86 | 51147.28 | 51740.4 | 51144.06 | 51144.07 | 51144.06 | 51180.94 | 53921.91
861.38 | 54332.8 |  |  | 861.3 | -694.3477 | 51122.35 | 55027.15 | 51482.93 | 51126.39 | 51815.43 | 51122.35 | 51122.36 | 51122.35 | 51175.25 | 53916.55
861.28 | 54590.9 |  |  | 861.2 | -562.9577 | 51099.15 | 55153.86 | 51468.82 | 51104.21 | 51901.94 | 51099.15 | 51099.17 | 51099.15 | 51173.15 | 53902.32
861.18 | 54991.1 |  |  | 861.1 | -300.0856 | 51073.51 | 55291.19 | 51452.61 | 51079.83 | 52000.19 | 51073.51 | 51073.54 | 51073.52 | 51174.37 | 53878.17
861.08 | 54964.5 |  |  | 861 | -477.1754 | 51046.38 | 55441.68 | 51435.26 | 51054.24 | 52112.35 | 51046.38 | 51046.42 | 51046.39 | 51180.18 | 53845.06
860.98 | 55469 |  |  | 860.9 | -137.0225 | 51017.41 | 55606.02 | 51416.45 | 51027.15 | 52239.29 | 51017.41 | 51017.46 | 51017.43 | 51189.93 | 53802.68
860.88 | 55538.6 |  |  | 860.8 | -245.487 | 50986.24 | 55784.09 | 51395.82 | 50998.28 | 52381.8 | 50986.24 | 50986.32 | 50986.27 | 51202.11 | 53750.79
860.78 | 55238.8 |  |  | 860.7 | -739.0287 | 50955.65 | 55977.83 | 51376.19 | 50970.48 | 52543.76 | 50955.65 | 50955.77 | 50955.7 | 51217.3 | 53692.37
860.68 | 55728.3 |  |  | 860.6 | -455.5827 | 50924.19 | 56183.88 | 51356.11 | 50942.39 | 52724.65 | 50924.19 | 50924.36 | 50924.28 | 51230.82 | 53626.21
860.58 | 55494.4 |  |  | 860.5 | -904.797 | 50891.62 | 56399.2 | 51335.38 | 50913.9 | 52925 | 50891.62 | 50891.86 | 50891.76 | 51238.41 | 53552.38
860.48 | 55730.6 |  |  | 860.4 | -890.8348 | 50858.82 | 56621.43 | 51314.89 | 50886 | 53146.2 | 50858.82 | 50859.16 | 50859.04 | 51236.68 | 53472.11
860.38 | 55942.6 |  |  | 860.3 | -903.5395 | 50824.24 | 56846.14 | 51293.13 | 50857.28 | 53386.91 | 50824.24 | 50824.72 | 50824.59 | 51220.38 | 53384.28
860.28 | 56039.7 |  |  | 860.2 | -1032.212 | 50788.34 | 57071.91 | 51270.57 | 50828.38 | 53647.4 | 50788.34 | 50789.02 | 50788.9 | 51187.63 | 53289.77
860.18 | 56271 |  |  | 860.1 | -1027.362 | 50751.05 | 57298.36 | 51247.19 | 50799.42 | 53926.94 | 50751.05 | 50752 | 50751.91 | 51137.93 | 53189.01
860.08 | 56251.9 |  |  | 860 | -1275.216 | 50712.76 | 57527.12 | 51223.39 | 50771 | 54224.72 | 50712.76 | 50714.08 | 50714.07 | 51073.3 | 53082.88
859.98 | 56705.5 |  |  | 859.9 | -1054.216 | 50672.69 | 57759.72 | 51198.43 | 50742.59 | 54538.12 | 50672.69 | 50674.51 | 50674.67 | 50996.2 | 52971.13
859.88 | 57008.3 |  |  | 859.8 | -989.322 | 50629.72 | 57997.62 | 51171.24 | 50713.35 | 54863.47 | 50629.72 | 50632.23 | 50632.67 | 50909.67 | 52853.16
859.78 | 57240.5 |  |  | 859.7 | -1003.04 | 50584.59 | 58243.54 | 51142.57 | 50684.31 | 55198.24 | 50584.59 | 50588.02 | 50588.94 | 50818.64 | 52730.26
859.68 | 57200.2 |  |  | 859.6 | -1299.105 | 50538.48 | 58499.31 | 51113.67 | 50657 | 55539.49 | 50538.48 | 50543.15 | 50544.8 | 50727.89 | 52604.13
859.58 | 58010.5 |  |  | 859.5 | -751.3803 | 50489.38 | 58761.88 | 51082.56 | 50629.8 | 55880.34 | 50489.38 | 50495.69 | 50498.44 | 50638.02 | 52473.3
859.48 | 58207.9 |  |  | 859.4 | -819.7554 | 50436.43 | 59027.66 | 51048.42 | 50602.24 | 56214.27 | 50436.43 | 50444.91 | 50449.27 | 50549.74 | 52337.41
859.38 | 58138.6 |  |  | 859.3 | -1156.808 | 50382.67 | 59295.41 | 51014.35 | 50577.83 | 56537.98 | 50382.67 | 50394.01 | 50400.64 | 50466.69 | 52199.99
859.28 | 58479.5 |  |  | 859.2 | -1079.728 | 50327.59 | 59559.23 | 50979.89 | 50556.54 | 56844.09 | 50327.59 | 50342.65 | 50352.41 | 50388.28 | 52061
859.18 | 58754.7 |  |  | 859.1 | -1057.112 | 50269.98 | 59811.81 | 50943.89 | 50537.67 | 57124.16 | 50269.98 | 50289.88 | 50303.81 | 50312.71 | 51919.67
859.08 | 59173.2 |  |  | 859 | -873.3744 | 50209.57 | 60046.57 | 50906.15 | 50521.53 | 57370.59 | 50209.57 | 50235.7 | 50255.1 | 50238.93 | 51776.12
858.98 | 59412.8 |  |  | 858.9 | -844.7066 | 50146.44 | 60257.51 | 50866.81 | 50508.76 | 57576.29 | 50146.44 | 50180.56 | 50206.89 | 50166.13 | 51630.83
858.88 | 59925 |  |  | 858.8 | -513.8379 | 50080.27 | 60438.84 | 50825.63 | 50499.65 | 57734.31 | 50080.27 | 50124.57 | 50159.46 | 50093.17 | 51483.8
858.78 | 60179.6 |  |  | 858.7 | -406.4214 | 50010.97 | 60586.02 | 50782.59 | 50494.74 | 57838.72 | 50010.97 | 50068.15 | 50113.28 | 50019.23 | 51335.27
858.68 | 60310.3 |  |  | 858.6 | -386.8863 | 49939.85 | 60697.19 | 50739.09 | 50495.95 | 57886.17 | 49939.85 | 50013.23 | 50070.18 | 49945.02 | 51186.8
858.58 | 60758.5 |  |  | 858.5 | -11.44225 | 49866.23 | 60769.94 | 50694.55 | 50503.21 | 57872.67 | 49866.23 | 49959.86 | 50029.83 | 49869.39 | 51037.95
858.48 | 60618.2 |  |  | 858.4 | -186.8496 | 49791.02 | 60805.05 | 50649.98 | 50518.01 | 57797.46 | 49791.02 | 49909.78 | 49993.31 | 49792.91 | 50889.84
858.38 | 60876.5 |  |  | 858.3 | 71.9406 | 49714.88 | 60804.56 | 50606.15 | 50541.56 | 57661.2 | 49714.88 | 49864.64 | 49961.13 | 49715.98 | 50743.3
858.28 | 60713.7 |  |  | 858.2 | -57.63495 | 49637.87 | 60771.33 | 50563.23 | 50574.37 | 57465.62 | 49637.87 | 49825.62 | 49932.8 | 49638.5 | 50598.52
858.18 | 60656.4 |  |  | 858.1 | -54.0809 | 49561.1 | 60710.48 | 50522.48 | 50617.93 | 57215.14 | 49561.1 | 49795.08 | 49908.38 | 49561.45 | 50456.71
858.08 | 60501.6 |  |  | 858 | -125.2602 | 49484.53 | 60626.86 | 50484 | 50672.42 | 56914.38 | 49484.53 | 49774.39 | 49886.28 | 49484.72 | 50317.92
857.98 | 60625.2 |  |  | 857.9 | 99.85151 | 49407.53 | 60525.35 | 50447.31 | 50737.28 | 56568.55 | 49407.53 | 49764.48 | 49863.77 | 49407.63 | 50181.57
857.88 | 60466.7 |  |  | 857.8 | 54.90959 | 49330.12 | 60411.79 | 50412.6 | 50812.4 | 56184.3 | 49330.12 | 49767.03 | 49838.35 | 49330.17 | 50047.71
857.78 | 59981.4 |  |  | 857.7 | -312.8142 | 49254.41 | 60294.21 | 50382.18 | 50899.49 | 55770.91 | 49254.42 | 49785.93 | 49809.33 | 49254.44 | 49918.44
857.68 | 59573.8 |  |  | 857.6 | -605.5562 | 49181.27 | 60179.36 | 50357.12 | 50998.75 | 55336.58 | 49181.28 | 49823.92 | 49774.73 | 49181.28 | 49794.63
857.58 | 59638 |  |  | 857.5 | -433.0713 | 49108.81 | 60071.07 | 50335.77 | 51107.29 | 54886.65 | 49108.83 | 49880.97 | 49730.11 | 49108.82 | 49674.36
857.48 | 59832.3 |  |  | 857.4 | -140.5881 | 49034.96 | 59972.89 | 50316.3 | 51221.68 | 54425.92 | 49035 | 49956.86 | 49671.44 | 49034.96 | 49555.5
857.38 | 59552.6 |  |  | 857.3 | -338.7921 | 48960.88 | 59891.39 | 50300.16 | 51341.33 | 53961.89 | 48960.97 | 50054.48 | 49598.76 | 48960.88 | 49439.15
857.28 | 59695.4 |  |  | 857.2 | -136.5468 | 48886.76 | 59831.95 | 50287.85 | 51464.27 | 53500.41 | 48886.93 | 50175.56 | 49512.16 | 48886.76 | 49325.44
857.18 | 59769.4 |  |  | 857.1 | -28.68915 | 48811.38 | 59798.09 | 50278.48 | 51586.71 | 53045.13 | 48811.7 | 50320.09 | 49411.33 | 48811.38 | 49213.05
857.08 | 60108 |  |  | 857 | 314.8032 | 48734.03 | 59793.2 | 50271.73 | 51705.01 | 52599.46 | 48734.63 | 50488.14 | 49297.39 | 48734.03 | 49101.19
856.98 | 60047.3 |  |  | 856.9 | 226.4507 | 48655.18 | 59820.85 | 50268.49 | 51816.36 | 52167.14 | 48656.27 | 50680.38 | 49173.27 | 48655.18 | 48990.23
856.88 | 60144.2 |  |  | 856.8 | 260.5133 | 48575.65 | 59883.69 | 50270.06 | 51918.04 | 51751.54 | 48577.6 | 50897.14 | 49042.58 | 48575.65 | 48880.88
856.78 | 60305.2 |  |  | 856.7 | 323.9824 | 48494.67 | 59981.22 | 50276.2 | 52005.59 | 51353.73 | 48498.07 | 51136.27 | 48907.39 | 48494.67 | 48772.28
856.68 | 60453.9 |  |  | 856.6 | 342.0498 | 48412.05 | 60111.85 | 50287.32 | 52075.11 | 50974.72 | 48417.87 | 51395.24 | 48770.12 | 48412.05 | 48664.12
856.58 | 60856.1 |  |  | 856.5 | 584.4426 | 48326.94 | 60271.66 | 50303.22 | 52122.16 | 50614.32 | 48336.69 | 51669.77 | 48632.09 | 48326.94 | 48555.44
856.48 | 60953.8 |  |  | 856.4 | 497.5931 | 48239.5 | 60456.21 | 50324.83 | 52143.59 | 50272.88 | 48255.48 | 51955.41 | 48495.13 | 48239.5 | 48446.3
856.38 | 61365.1 |  |  | 856.3 | 705.4548 | 48149.68 | 60659.65 | 50352.95 | 52136.5 | 49950.14 | 48175.35 | 52246.36 | 48360.35 | 48149.68 | 48336.54
856.28 | 61365.3 |  |  | 856.2 | 489.5895 | 48057.81 | 60875.71 | 50388.86 | 52098.98 | 49645.92 | 48098.17 | 52536.04 | 48228.71 | 48057.81 | 48226.38
856.18 | 61678.3 |  |  | 856.1 | 580.4623 | 47964.2 | 61097.84 | 50433.98 | 52029.82 | 49359.76 | 48026.34 | 52816.87 | 48100.75 | 47964.2 | 48116.03
856.08 | 61822.6 |  |  | 856 | 503.6879 | 47868.35 | 61318.91 | 50489.06 | 51927.84 | 49090.23 | 47961.99 | 53079.69 | 47975.86 | 47868.35 | 48004.88
855.98 | 61945.7 |  |  | 855.9 | 411.9434 | 47770.91 | 61533.76 | 50556.17 | 51793.86 | 48836.88 | 47908.99 | 53316.02 | 47854.36 | 47770.91 | 47893.49
855.88 | 61908.3 |  |  | 855.8 | 169.9181 | 47672.48 | 61738.38 | 50637.55 | 51629.5 | 48599.16 | 47871.63 | 53517.24 | 47736.36 | 47672.48 | 47782.36
855.78 | 62001.8 |  |  | 855.7 | 71.94119 | 47573.18 | 61929.86 | 50735.21 | 51436.71 | 48375.97 | 47854 | 53674.65 | 47621.42 | 47573.18 | 47671.52
855.68 | 61792.9 |  |  | 855.6 | -314.4307 | 47473.58 | 62107.33 | 50851.89 | 51218.56 | 48166.66 | 47860.45 | 53780.79 | 47509.52 | 47473.58 | 47561.46
855.58 | 61906 |  |  | 855.5 | -364.7355 | 47373.62 | 62270.74 | 50990.05 | 50978.03 | 47969.96 | 47893.91 | 53828.92 | 47400.05 | 47373.62 | 47452.02
855.48 | 61874.1 |  |  | 855.4 | -546.2713 | 47272.68 | 62420.37 | 51152.01 | 50717.95 | 47784.07 | 47955.05 | 53813.44 | 47291.86 | 47272.68 | 47342.52
855.38 | 61920.6 |  |  | 855.3 | -636.9297 | 47170.98 | 62557.53 | 51341.42 | 50442.2 | 47608.05 | 48042.67 | 53731.65 | 47184.73 | 47170.98 | 47233.1
855.28 | 62032.2 |  |  | 855.2 | -649.8543 | 47068.02 | 62682.05 | 51561.8 | 50153.99 | 47440.35 | 48151.1 | 53582.35 | 47077.75 | 47068.02 | 47123.18
855.18 | 61952.8 |  |  | 855.1 | -840.4853 | 46964.24 | 62793.29 | 51818.34 | 49857.42 | 47280.37 | 48271.11 | 53367.59 | 46971.04 | 46964.24 | 47013.15
855.08 | 62090.3 |  |  | 855 | -798.097 | 46859.52 | 62888.4 | 52116.53 | 49555.81 | 47127.06 | 48388.31 | 53091.01 | 46864.21 | 46859.52 | 46902.82
854.98 | 62183.5 |  |  | 854.9 | -779.7797 | 46753.27 | 62963.28 | 52462.45 | 49251.71 | 46978.95 | 48484.2 | 52757.75 | 46756.46 | 46753.27 | 46791.55
854.88 | 62662 |  |  | 854.8 | -352.3845 | 46644.3 | 63014.38 | 52862.88 | 48946.73 | 46834.05 | 48538.23 | 52373.87 | 46646.45 | 46644.3 | 46678.08
854.78 | 62787.4 |  |  | 854.7 | -255.9641 | 46532.46 | 63043.36 | 53327.26 | 48643.12 | 46691.48 | 48532.57 | 51947.64 | 46533.89 | 46532.46 | 46562.23
854.68 | 63035 |  |  | 854.6 | -25.36148 | 46418.55 | 63060.36 | 53867.95 | 48343.68 | 46551.39 | 48455.55 | 51488.89 | 46419.49 | 46418.55 | 46444.74
854.58 | 63452.2 |  |  | 854.5 | 368.2134 | 46301.53 | 63083.99 | 54497.94 | 48048.95 | 46412.14 | 48301.64 | 51005.81 | 46302.14 | 46301.53 | 46324.54
854.48 | 64078.8 |  |  | 854.4 | 934.6918 | 46180.06 | 63144.11 | 55233.03 | 47758.82 | 46271.86 | 48073.99 | 50506.06 | 46180.45 | 46180.06 | 46200.25
854.38 | 64754.2 |  |  | 854.3 | 1472.211 | 46053.23 | 63281.99 | 56093.29 | 47473.24 | 46129.18 | 47784.16 | 49997.1 | 46053.48 | 46053.23 | 46070.91
854.28 | 65499.8 |  |  | 854.2 | 1951.497 | 45920.57 | 63548.3 | 57104.14 | 47192.29 | 45983.2 | 47449.36 | 49485.98 | 45920.72 | 45920.57 | 45936.03
854.18 | 66876.8 |  |  | 854.1 | 2878.465 | 45779.61 | 63998.33 | 58295.16 | 46913.78 | 45831.09 | 47086.48 | 48976.68 | 45779.7 | 45779.61 | 45793.11
854.08 | 68022.7 |  |  | 854 | 3329.328 | 45628.9 | 64693.37 | 59704.72 | 46636.32 | 45671.07 | 46711.98 | 48473.07 | 45628.96 | 45628.9 | 45640.67
853.98 | 69612.4 |  |  | 853.9 | 3912.203 | 45467.63 | 65700.2 | 61381.66 | 46358.96 | 45502.07 | 46339.32 | 47978.45 | 45467.66 | 45467.63 | 45477.88
853.88 | 71528.9 |  |  | 853.8 | 4438.791 | 45293.05 | 67090.11 | 63385.19 | 46078.66 | 45321.08 | 45975.42 | 47493.07 | 45293.07 | 45293.05 | 45301.96
853.78 | 73034 |  |  | 853.7 | 4087.079 | 45105.37 | 68946.92 | 65792.64 | 45795.22 | 45128.11 | 45625.66 | 47019.07 | 45105.38 | 45105.37 | 45113.1
853.68 | 75784.8 |  |  | 853.6 | 4420.027 | 44901.59 | 71364.77 | 68696.43 | 45505.15 | 44919.98 | 45288.46 | 46554.45 | 44901.6 | 44901.59 | 44908.29
853.58 | 79022.3 |  |  | 853.5 | 4570.232 | 44675.59 | 74452.07 | 72206.79 | 45201.76 | 44690.41 | 44956.41 | 46093.31 | 44675.59 | 44675.59 | 44681.39
853.48 | 82700.1 |  |  | 853.4 | 4360.807 | 44423.99 | 78339.29 | 76458.36 | 44881.09 | 44435.9 | 44623.14 | 45631.81 | 44423.99 | 44423.99 | 44429
853.38 | 87072 |  |  | 853.3 | 3899.648 | 44142.66 | 83172.35 | 81602.58 | 44538.37 | 44152.2 | 44280.74 | 45164.84 | 44142.66 | 44142.66 | 44146.98
853.28 | 92425.6 |  |  | 853.2 | 3328.406 | 43825.59 | 89097.19 | 87791.41 | 44166.99 | 43833.2 | 43919.23 | 44685.05 | 43825.59 | 43825.59 | 43829.31
853.18 | 98585.3 |  |  | 853.1 | 2359.443 | 43466.31 | 96225.86 | 95142.93 | 43759.86 | 43472.36 | 43528.45 | 44184.34 | 43466.31 | 43466.31 | 43469.51
853.08 | 105986 |  |  | 853 | 1420.86 | 43057.41 | 104565.1 | 103669.6 | 43308.97 | 43062.21 | 43097.77 | 43653.51 | 43057.41 | 43057.41 | 43060.16
852.98 | 113941 |  |  | 852.9 | 41.81486 | 42592.32 | 113899.2 | 113160.7 | 42807.19 | 42596.11 | 42617.99 | 43084.12 | 42592.32 | 42592.32 | 42594.67
852.88 | 121797 |  |  | 852.8 | -1837.518 | 42069.07 | 123634.5 | 123027.4 | 42251.99 | 42072.06 | 42085.05 | 42472.34 | 42069.07 | 42069.07 | 42071.09
852.78 | 129655 |  |  | 852.7 | -3014.628 | 41487.58 | 132669.6 | 132172 | 41642.79 | 41489.93 | 41497.33 | 41816.24 | 41487.58 | 41487.58 | 41489.3
852.68 | 134717 |  |  | 852.6 | -4748.775 | 40857.17 | 139465.8 | 139059.2 | 40988.43 | 40859 | 40862.99 | 41123.42 | 40857.17 | 40857.17 | 40858.64
852.58 | 136896 |  |  | 852.5 | -5570.052 | 40197.22 | 142466.1 | 142134.9 | 40307.87 | 40198.65 | 40200.62 | 40411.63 | 40197.22 | 40197.22 | 40198.47
852.48 | 135480 |  |  | 852.4 | -4830.261 | 39530.06 | 140310.3 | 140041.5 | 39623.04 | 39531.17 | 39532.01 | 39701.7 | 39530.06 | 39530.06 | 39531.13
852.38 | 129842 |  |  | 852.3 | -2310.874 | 38882.77 | 132152.9 | 131935.6 | 38960.64 | 38883.63 | 38883.86 | 39019.36 | 38882.77 | 38882.77 | 38883.68
852.28 | 121091 |  |  | 852.2 | 1093.129 | 38281 | 119997.9 | 119822.8 | 38346.01 | 38281.66 | 38281.6 | 38389.06 | 38281 | 38281 | 38281.77
852.18 | 110052 |  |  | 852.1 | 3639.719 | 37743.82 | 106412.3 | 106271.7 | 37797.91 | 37744.33 | 37744.14 | 37828.81 | 37743.82 | 37743.82 | 37744.47
852.08 | 97155.2 |  |  | 852 | 3760.52 | 37286.09 | 93394.68 | 93282.25 | 37330.96 | 37286.48 | 37286.26 | 37352.55 | 37286.09 | 37286.09 | 37286.64
851.98 | 85157.6 |  |  | 851.9 | 3134.5 | 36911.69 | 82023.1 | 81933.49 | 36948.78 | 36911.99 | 36911.78 | 36963.36 | 36911.69 | 36911.69 | 36912.15
851.88 | 75161 |  |  | 851.8 | 2535.474 | 36611.11 | 72625.53 | 72554.36 | 36641.68 | 36611.34 | 36611.15 | 36651.05 | 36611.11 | 36611.11 | 36611.5
851.78 | 66857.5 |  |  | 851.7 | 1753.595 | 36372.04 | 65103.91 | 65047.59 | 36397.15 | 36372.21 | 36372.06 | 36402.73 | 36372.04 | 36372.04 | 36372.37
851.68 | 60594.1 |  |  | 851.6 | 1410.866 | 36181.93 | 59183.23 | 59138.81 | 36202.49 | 36182.06 | 36181.94 | 36205.38 | 36181.93 | 36181.93 | 36182.21
851.58 | 55760 |  |  | 851.5 | 1206.653 | 36029.06 | 54553.35 | 54518.42 | 36045.84 | 36029.16 | 36029.07 | 36046.87 | 36029.06 | 36029.06 | 36029.29
851.48 | 51994.5 |  |  | 851.4 | 1059.975 | 35905.01 | 50934.53 | 50907.16 | 35918.66 | 35905.08 | 35905.01 | 35918.46 | 35905.01 | 35905.01 | 35905.2
851.38 | 48939.2 |  |  | 851.3 | 842.4333 | 35803.8 | 48096.77 | 48075.38 | 35814.86 | 35803.86 | 35803.8 | 35813.9 | 35803.8 | 35803.8 | 35803.96
851.28 | 46614.7 |  |  | 851.2 | 755.7949 | 35720.58 | 45858.91 | 45842.25 | 35729.52 | 35720.62 | 35720.58 | 35728.12 | 35720.58 | 35720.58 | 35720.72
851.18 | 44785.6 |  |  | 851.1 | 704.1988 | 35651.22 | 44081.4 | 44068.46 | 35658.42 | 35651.25 | 35651.22 | 35656.82 | 35651.22 | 35651.22 | 35651.33
851.08 | 43347.1 |  |  | 851 | 688.6317 | 35592.73 | 42658.47 | 42648.44 | 35598.51 | 35592.75 | 35592.73 | 35596.86 | 35592.73 | 35592.73 | 35592.82
850.98 | 42316.4 |  |  | 850.9 | 806.7131 | 35542.42 | 41509.69 | 41501.93 | 35547.05 | 35542.44 | 35542.42 | 35545.45 | 35542.42 | 35542.42 | 35542.5
850.88 | 41347.7 |  |  | 850.8 | 773.0454 | 35498.7 | 40574.65 | 40568.68 | 35502.39 | 35498.71 | 35498.7 | 35500.91 | 35498.7 | 35498.7 | 35498.77
850.78 | 40768.7 |  |  | 850.7 | 961.4927 | 35460.06 | 39807.21 | 39802.61 | 35462.99 | 35460.07 | 35460.06 | 35461.66 | 35460.06 | 35460.06 | 35460.11
850.68 | 40044.6 |  |  | 850.6 | 872.1555 | 35425.68 | 39172.44 | 39168.91 | 35428 | 35425.69 | 35425.68 | 35426.84 | 35425.68 | 35425.68 | 35425.72
850.58 | 39452.5 |  |  | 850.5 | 808.2362 | 35395.63 | 38644.26 | 38641.56 | 35397.47 | 35395.63 | 35395.63 | 35396.46 | 35395.63 | 35395.63 | 35395.67
850.48 | 39063.6 |  |  | 850.4 | 862.291 | 35368.79 | 38201.31 | 38199.24 | 35370.23 | 35368.79 | 35368.79 | 35369.38 | 35368.79 | 35368.79 | 35368.82
850.38 | 38675.5 |  |  | 850.3 | 848.3767 | 35344.46 | 37827.12 | 37825.54 | 35345.59 | 35344.46 | 35344.46 | 35344.88 | 35344.46 | 35344.46 | 35344.49
850.28 | 38271.2 |  |  | 850.2 | 761.7798 | 35322.71 | 37509.42 | 37508.22 | 35323.6 | 35322.71 | 35322.71 | 35323 | 35322.71 | 35322.71 | 35322.73
850.18 | 37880.2 |  |  | 850.1 | 641.7287 | 35303.57 | 37238.47 | 37237.56 | 35304.26 | 35303.57 | 35303.57 | 35303.78 | 35303.57 | 35303.57 | 35303.59
850.08 | 37350.8 |  |  | 850 | 343.8232 | 35287.5 | 37006.98 | 37006.28 | 35288.04 | 35287.5 | 35287.5 | 35287.64 | 35287.5 | 35287.5 | 35287.51
849.98 | 37477.8 |  |  | 849.9 | 670.856 | 35272.72 | 36806.94 | 36806.42 | 35273.14 | 35272.72 | 35272.72 | 35272.82 | 35272.72 | 35272.72 | 35272.73
849.88 | 37433.9 |  |  | 849.8 | 802.2126 | 35257.55 | 36631.69 | 36631.29 | 35257.87 | 35257.55 | 35257.55 | 35257.62 | 35257.55 | 35257.55 | 35257.56
849.78 | 37193.1 |  |  | 849.7 | 714.6821 | 35243.26 | 36478.42 | 36478.12 | 35243.51 | 35243.26 | 35243.26 | 35243.31 | 35243.26 | 35243.26 | 35243.27
849.68 | 36863.8 |  |  | 849.6 | 518.9752 | 35230.85 | 36344.82 | 36344.6 | 35231.04 | 35230.85 | 35230.85 | 35230.88 | 35230.85 | 35230.85 | 35230.86
849.58 | 36715.1 |  |  | 849.5 | 487.2181 | 35220.01 | 36227.88 | 36227.71 | 35220.15 | 35220.01 | 35220.01 | 35220.03 | 35220.01 | 35220.01 | 35220.02
849.48 | 36513.8 |  |  | 849.4 | 388.8713 | 35210.32 | 36124.93 | 36124.8 | 35210.43 | 35210.32 | 35210.32 | 35210.33 | 35210.32 | 35210.32 | 35210.32
849.38 | 36469 |  |  | 849.3 | 435.253 | 35201.42 | 36033.75 | 36033.65 | 35201.5 | 35201.42 | 35201.42 | 35201.43 | 35201.42 | 35201.42 | 35201.42
849.28 | 36587 |  |  | 849.2 | 635.3219 | 35192.2 | 35951.68 | 35951.61 | 35192.26 | 35192.2 | 35192.2 | 35192.21 | 35192.2 | 35192.2 | 35192.2
849.18 | 36233.5 |  |  | 849.1 | 355.0048 | 35183.73 | 35878.5 | 35878.44 | 35183.78 | 35183.73 | 35183.73 | 35183.73 | 35183.73 | 35183.73 | 35183.73
849.08 | 36167.5 |  |  | 849 | 353.743 | 35176.66 | 35813.76 | 35813.72 | 35176.7 | 35176.66 | 35176.66 | 35176.66 | 35176.66 | 35176.66 | 35176.66
848.98 | 36264.4 |  |  | 848.9 | 509.4085 | 35169.44 | 35754.99 | 35754.96 | 35169.47 | 35169.44 | 35169.44 | 35169.44 | 35169.44 | 35169.44 | 35169.44
848.88 | 36111.9 |  |  | 848.8 | 410.1937 | 35162.36 | 35701.71 | 35701.68 | 35162.38 | 35162.36 | 35162.36 | 35162.36 | 35162.36 | 35162.36 | 35162.36
848.78 | 36080.9 |  |  | 848.7 | 427.2253 | 35155.86 | 35653.67 | 35653.66 | 35155.87 | 35155.86 | 35155.86 | 35155.86 | 35155.86 | 35155.86 | 35155.86
848.68 | 36160.9 |  |  | 848.6 | 551.3535 | 35149.16 | 35609.55 | 35609.53 | 35149.17 | 35149.16 | 35149.16 | 35149.16 | 35149.16 | 35149.16 | 35149.16
848.58 | 36087.6 |  |  | 848.5 | 518.6476 | 35142.38 | 35568.95 | 35568.94 | 35142.39 | 35142.38 | 35142.38 | 35142.38 | 35142.38 | 35142.38 | 35142.38
848.48 | 35661.5 |  |  | 848.4 | 128.2594 | 35137.29 | 35533.24 | 35533.23 | 35137.3 | 35137.29 | 35137.29 | 35137.29 | 35137.29 | 35137.29 | 35137.29
848.38 | 35951.3 |  |  | 848.3 | 450.5034 | 35132.64 | 35500.8 | 35500.79 | 35132.64 | 35132.64 | 35132.64 | 35132.64 | 35132.64 | 35132.64 | 35132.64
848.28 | 35691.3 |  |  | 848.2 | 220.5754 | 35127.85 | 35470.72 | 35470.72 | 35127.85 | 35127.85 | 35127.85 | 35127.85 | 35127.85 | 35127.85 | 35127.85
848.18 | 35643.8 |  |  | 848.1 | 199.8706 | 35124.1 | 35443.93 | 35443.93 | 35124.1 | 35124.1 | 35124.1 | 35124.1 | 35124.1 | 35124.1 | 35124.1
848.08 | 35738.9 |  |  | 848 | 319.9587 | 35120.16 | 35418.94 | 35418.94 | 35120.16 | 35120.16 | 35120.16 | 35120.16 | 35120.16 | 35120.16 | 35120.16
847.98 | 35657.3 |  |  | 847.9 | 261.6397 | 35116.14 | 35395.66 | 35395.66 | 35116.14 | 35116.14 | 35116.14 | 35116.14 | 35116.14 | 35116.14 | 35116.14
847.88 | 35575.7 |  |  | 847.8 | 201.1776 | 35112.66 | 35374.52 | 35374.52 | 35112.66 | 35112.66 | 35112.66 | 35112.66 | 35112.66 | 35112.66 | 35112.66
847.78 | 35741.2 |  |  | 847.7 | 386.6846 | 35108.87 | 35354.52 | 35354.51 | 35108.87 | 35108.87 | 35108.87 | 35108.87 | 35108.87 | 35108.87 | 35108.87
847.68 | 35658.6 |  |  | 847.6 | 323.1134 | 35104.76 | 35335.49 | 35335.49 | 35104.76 | 35104.76 | 35104.76 | 35104.76 | 35104.76 | 35104.76 | 35104.76
847.58 | 35392.3 |  |  | 847.5 | 73.48047 | 35101.84 | 35318.82 | 35318.82 | 35101.84 | 35101.84 | 35101.84 | 35101.84 | 35101.84 | 35101.84 | 35101.84
847.48 | 35742.9 |  |  | 847.4 | 440.0076 | 35098.6 | 35302.89 | 35302.89 | 35098.6 | 35098.6 | 35098.6 | 35098.6 | 35098.6 | 35098.6 | 35098.6
847.38 | 35642.7 |  |  | 847.3 | 355.6644 | 35094.47 | 35287.04 | 35287.04 | 35094.47 | 35094.47 | 35094.47 | 35094.47 | 35094.47 | 35094.47 | 35094.47
847.28 | 35534 |  |  | 847.2 | 261.2493 | 35091.04 | 35272.75 | 35272.75 | 35091.04 | 35091.04 | 35091.04 | 35091.04 | 35091.04 | 35091.04 | 35091.04
847.18 | 35313.5 |  |  | 847.1 | 53.1312 | 35088.72 | 35260.37 | 35260.37 | 35088.72 | 35088.72 | 35088.72 | 35088.72 | 35088.72 | 35088.72 | 35088.72
847.08 | 35318.2 |  |  | 847 | 68.74079 | 35087.15 | 35249.46 | 35249.46 | 35087.15 | 35087.15 | 35087.15 | 35087.15 | 35087.15 | 35087.15 | 35087.15
846.98 | 35410.8 |  |  | 846.9 | 171.9513 | 35085.22 | 35238.85 | 35238.85 | 35085.22 | 35085.22 | 35085.22 | 35085.22 | 35085.22 | 35085.22 | 35085.22
846.88 | 35385 |  |  | 846.8 | 156.4093 | 35083.04 | 35228.59 | 35228.59 | 35083.04 | 35083.04 | 35083.04 | 35083.04 | 35083.04 | 35083.04 | 35083.04
846.78 | 35519.5 |  |  | 846.7 | 300.996 | 35080.48 | 35218.5 | 35218.5 | 35080.48 | 35080.48 | 35080.48 | 35080.48 | 35080.48 | 35080.48 | 35080.48
846.68 | 35320.1 |  |  | 846.6 | 110.9773 | 35078.12 | 35209.12 | 35209.12 | 35078.12 | 35078.12 | 35078.12 | 35078.12 | 35078.12 | 35078.12 | 35078.12
846.58 | 35291.4 |  |  | 846.5 | 90.41452 | 35076.54 | 35200.99 | 35200.99 | 35076.54 | 35076.54 | 35076.54 | 35076.54 | 35076.54 | 35076.54 | 35076.54
846.48 | 35566.7 |  |  | 846.4 | 374.2952 | 35074.09 | 35192.4 | 35192.4 | 35074.09 | 35074.09 | 35074.09 | 35074.09 | 35074.09 | 35074.09 | 35074.09
846.38 | 35295.5 |  |  | 846.3 | 111.3133 | 35071.61 | 35184.19 | 35184.19 | 35071.61 | 35071.61 | 35071.61 | 35071.61 | 35071.61 | 35071.61 | 35071.61
846.28 | 35382.4 |  |  | 846.2 | 205.4495 | 35069.75 | 35176.95 | 35176.95 | 35069.75 | 35069.75 | 35069.75 | 35069.75 | 35069.75 | 35069.75 | 35069.75
846.18 | 35250.8 |  |  | 846.1 | -102.1583 | 35250.8 | 35352.96 | 35352.96 | 35250.8 | 35250.8 | 35250.8 | 35250.8 | 35250.8 | 35250.8 | 35250.8
846.08 | 35038.9 |  |  | 846 | -97.42474 | 35038.9 | 35136.32 | 35136.32 | 35038.9 | 35038.9 | 35038.9 | 35038.9 | 35038.9 | 35038.9 | 35038.9
845.98 | 35379 |  |  | 845.9 | -92.97666 | 35379 | 35471.98 | 35471.98 | 35379 | 35379 | 35379 | 35379 | 35379 | 35379 | 35379
845.88 | 35112.6 |  |  | 845.8 | -88.79301 | 35112.6 | 35201.39 | 35201.39 | 35112.6 | 35112.6 | 35112.6 | 35112.6 | 35112.6 | 35112.6 | 35112.6
845.78 | 35270.7 |  |  | 845.7 | -84.85454 | 35270.7 | 35355.55 | 35355.55 | 35270.7 | 35270.7 | 35270.7 | 35270.7 | 35270.7 | 35270.7 | 35270.7
845.68 | 35132.1 |  |  | 845.6 | -81.14365 | 35132.1 | 35213.24 | 35213.24 | 35132.1 | 35132.1 | 35132.1 | 35132.1 | 35132.1 | 35132.1 | 35132.1
845.58 | 35171.6 |  |  | 845.5 | -77.64425 | 35171.6 | 35249.24 | 35249.24 | 35171.6 | 35171.6 | 35171.6 | 35171.6 | 35171.6 | 35171.6 | 35171.6
845.48 | 34981.4 |  |  | 845.4 | -74.34156 | 34981.4 | 35055.74 | 35055.74 | 34981.4 | 34981.4 | 34981.4 | 34981.4 | 34981.4 | 34981.4 | 34981.4
845.38 | 35162.3 |  |  | 845.3 | -71.22203 | 35162.3 | 35233.52 | 35233.52 | 35162.3 | 35162.3 | 35162.3 | 35162.3 | 35162.3 | 35162.3 | 35162.3
845.28 | 34995.1 |  |  | 845.2 | -68.27321 | 34995.1 | 35063.37 | 35063.37 | 34995.1 | 34995.1 | 34995.1 | 34995.1 | 34995.1 | 34995.1 | 34995.1
845.18 | 34949 |  |  | 845.1 | -65.48365 | 34949 | 35014.48 | 35014.48 | 34949 | 34949 | 34949 | 34949 | 34949 | 34949 | 34949
845.08 | 35184.3 |  |  | 845 | -62.84279 | 35184.3 | 35247.14 | 35247.14 | 35184.3 | 35184.3 | 35184.3 | 35184.3 | 35184.3 | 35184.3 | 35184.3

## O1s
Binding Energy | Raw Data | BE | Residuals | Background | Calculated Fit | O1s CO3 | O1s Ni(OH)2 | O1s OH | ID | Peak Label | Position (eV) | Height (CPS) | FWHM (eV) | σ/γ (%) L/G | Area (CPS.eV) | σ W_g | γ W_l | W_g Skew | Conc. (%) | A/Aᴀ | Split (eV) | Fitting Model | Bkg Type | Bkg Low (eV) | Bkg High (eV) | Bkg Offset Low (CPS) | Bkg Offset High (CPS) | Experimental Description | Unnamed: 45
540.08 | 6736.77 | 540 | -42.4717 | 6736.77 | 6779.242 | 6775.284 | 6737.31 | 6740.187 | A | O1s CO3 | 531.37 | 19612 | 1.95 | 19.01 | 44179 | 1.720 | 0.400 | 0.1 | 90.4 | 100.0 | 0.00 | Voigt (Area, L/G, σ) | 0 | 0 | 0 | 0 | 0 | Total acquisition time | 3 mins 46.5 secs
539.98 | 6682.95 | 539.9 | -43.51217 | 6682.95 | 6726.462 | 6722.393 | 6683.5 | 6686.468 |  |  | 525.00,540.00 | 1:1e7 | 0.3:3.5 | Fixed | 1:1e7 | 1:3 | 0.3:3 | 0.1:1 | [9 empty] | Number of Scans | 30
539.88 | 6760.22 | 539.8 | -44.59186 | 6760.22 | 6804.812 | 6800.626 | 6760.781 | 6763.844 | B | O1s Ni(OH)2 | 529.24 | 1906 | 0.94 | 19.01 | 2072 | 0.830 | 0.190 | 0.1 | 4.2 | 4.7 | -2.13 | Voigt (Area, L/G, σ) | 0 | 0 | 0 | 0 | 0 | Source Gun Type | Al K Alpha
539.78 | 6693.41 | 539.7 | -45.71279 | 6693.41 | 6739.123 | 6734.816 | 6693.982 | 6697.145 |  |  | 525.00,540.00 | 1:1e7 | 0.3:3.5 | A*1 | 1:1e7 | 0.2:3 | 0.3:3 | 0.1:1 | [9 empty] | Spot Size | 400 µm
539.68 | 6622.74 | 539.6 | -46.87713 | 6622.74 | 6669.617 | 6665.183 | 6623.323 | 6626.592 | C | O1s OH | 532.88 | 1172 | 1.95 | 19.01 | 2640 | 1.720 | 0.400 | 0.1 | 5.4 | 6.0 | 1.51 | Voigt (Area, L/G, σ) | 0 | 0 | 0 | 0 | 0 | Lens Mode | Standard
539.58 | 6818.79 | 539.5 | -48.08718 | 6818.79 | 6866.877 | 6862.309 | 6819.384 | 6822.763 |  |  | 525.00,540.00 | 1:1e7 | 0.3:3.5 | A*1 | 1:1e7 | A*1 | 0.3:3 | 0.1:1 | [9 empty] | Analyser Mode | CAE : Pass Energy 35.0 eV
539.48 | 6629.25 | 539.4 | -49.34542 | 6629.25 | 6678.595 | 6673.888 | 6629.856 | 6633.351 | Please cite KherveFitting software: Kerherve G. et al. Surface and Interface Analysis (2025) TBD | [18 empty] | Energy Step Size | 0.100 eV
539.38 | 6608.18 | 539.3 | -50.65446 | 6608.18 | 6658.834 | 6653.981 | 6608.798 | 6612.415 | [19 empty] | Number of Energy Steps | 151
539.28 | 6608.16 | 539.2 | -52.01714 | 6608.16 | 6660.177 | 6655.17 | 6608.791 | 6612.536
539.18 | 6693.38 | 539.1 | -53.43649 | 6693.38 | 6746.816 | 6741.648 | 6694.024 | 6697.904
539.08 | 6685.18 | 539 | -54.91574 | 6685.18 | 6740.096 | 6734.758 | 6685.837 | 6689.86
538.98 | 6605.6 | 538.9 | -56.45839 | 6605.6 | 6662.058 | 6656.543 | 6606.271 | 6610.445
538.88 | 6685.8 | 538.8 | -58.06819 | 6685.8 | 6743.868 | 6738.165 | 6686.485 | 6690.818
538.78 | 6761.9 | 538.7 | -59.74917 | 6761.9 | 6821.649 | 6815.749 | 6762.6 | 6767.101
538.68 | 6599.48 | 538.6 | -61.50569 | 6599.48 | 6660.986 | 6654.877 | 6600.195 | 6604.874
538.58 | 6653.36 | 538.5 | -63.34246 | 6653.36 | 6716.702 | 6710.373 | 6654.09 | 6658.959
538.48 | 6727.39 | 538.4 | -65.26456 | 6727.39 | 6792.655 | 6786.093 | 6728.136 | 6733.205
538.38 | 6697.92 | 538.3 | -67.2775 | 6697.92 | 6765.198 | 6758.389 | 6698.683 | 6703.965
538.28 | 6723.98 | 538.2 | -69.38725 | 6723.98 | 6793.367 | 6786.298 | 6724.76 | 6730.269
538.18 | 6712.75 | 538.1 | -71.6003 | 6712.75 | 6784.35 | 6777.003 | 6713.548 | 6719.299
538.08 | 6653.52 | 538 | -73.92371 | 6653.52 | 6727.444 | 6719.802 | 6654.336 | 6660.345
537.98 | 6641.5 | 537.9 | -76.36519 | 6641.5 | 6717.865 | 6709.91 | 6642.335 | 6648.62
537.88 | 6644.44 | 537.8 | -78.93313 | 6644.44 | 6723.373 | 6715.083 | 6645.295 | 6651.875
537.78 | 6655.37 | 537.7 | -81.63675 | 6655.37 | 6737.007 | 6728.36 | 6656.246 | 6663.142
537.68 | 6703.05 | 537.6 | -76.32614 | 6694.89 | 6779.376 | 6770.347 | 6695.787 | 6703.023
537.58 | 6631.96 | 537.5 | -150.4524 | 6694.92 | 6782.412 | 6772.973 | 6695.839 | 6703.44
537.48 | 6749.68 | 537.4 | -35.90779 | 6694.92 | 6785.588 | 6775.708 | 6695.862 | 6703.858
537.38 | 6739.61 | 537.3 | -49.29583 | 6694.88 | 6788.906 | 6778.553 | 6695.845 | 6704.268
537.28 | 6669.83 | 537.2 | -122.6215 | 6694.87 | 6792.452 | 6781.587 | 6695.86 | 6704.744
537.18 | 6673.09 | 537.1 | -123.1516 | 6694.89 | 6796.242 | 6784.825 | 6695.905 | 6705.292
537.08 | 6746.22 | 537 | -54.01466 | 6694.88 | 6800.235 | 6788.218 | 6695.922 | 6705.855
536.98 | 6709.73 | 536.9 | -94.73168 | 6694.85 | 6804.462 | 6791.793 | 6695.919 | 6706.449
536.88 | 6792.35 | 536.8 | -16.59624 | 6694.8 | 6808.946 | 6795.566 | 6695.898 | 6707.083
536.78 | 6834.53 | 536.7 | 20.84488 | 6694.7 | 6813.685 | 6799.525 | 6695.828 | 6707.733
536.68 | 6750.37 | 536.6 | -68.39887 | 6694.61 | 6818.769 | 6803.75 | 6695.769 | 6708.47
536.58 | 6751.63 | 536.5 | -72.63264 | 6694.56 | 6824.263 | 6808.295 | 6695.751 | 6709.336
536.48 | 6697.51 | 536.4 | -132.6872 | 6694.54 | 6830.197 | 6813.175 | 6695.765 | 6710.337
536.38 | 6834.35 | 536.3 | -2.190475 | 6694.47 | 6836.54 | 6818.338 | 6695.73 | 6711.412
536.28 | 6820.68 | 536.2 | -22.679 | 6694.36 | 6843.359 | 6823.826 | 6695.657 | 6712.596
536.18 | 6758.07 | 536.1 | -92.72065 | 6694.28 | 6850.791 | 6829.746 | 6695.615 | 6713.989
536.08 | 6839.29 | 536 | -19.57761 | 6694.18 | 6858.868 | 6836.089 | 6695.555 | 6715.583
535.98 | 6783.67 | 535.9 | -84.04051 | 6694.08 | 6867.711 | 6842.92 | 6695.497 | 6717.453
535.88 | 6784.32 | 535.8 | -93.14368 | 6694 | 6877.464 | 6850.314 | 6695.461 | 6719.688
535.78 | 6921.98 | 535.7 | 33.76806 | 6693.87 | 6888.212 | 6858.261 | 6695.377 | 6722.313
535.68 | 6914.96 | 535.6 | 14.83108 | 6693.67 | 6900.129 | 6866.813 | 6695.226 | 6725.43
535.58 | 6929.12 | 535.5 | 15.59267 | 6693.47 | 6913.527 | 6876.122 | 6695.076 | 6729.27
535.48 | 7012.61 | 535.4 | 83.93906 | 6693.23 | 6928.671 | 6886.243 | 6694.889 | 6733.998
535.38 | 7086.31 | 535.3 | 140.4016 | 6692.92 | 6945.908 | 6897.263 | 6694.635 | 6739.85
535.28 | 7166.68 | 535.2 | 200.9618 | 6692.55 | 6965.718 | 6909.327 | 6694.324 | 6747.167
535.18 | 7124.43 | 535.1 | 135.7257 | 6692.15 | 6988.704 | 6922.631 | 6693.985 | 6756.388
535.08 | 7059.28 | 535 | 43.62906 | 6691.81 | 7015.651 | 6937.467 | 6693.71 | 6768.094
534.98 | 7144.26 | 534.9 | 96.95384 | 6691.45 | 7047.306 | 6954.005 | 6693.419 | 6782.782
534.88 | 7311.38 | 534.8 | 226.8284 | 6690.98 | 7084.552 | 6972.47 | 6693.021 | 6801.02
534.78 | 7197.23 | 534.7 | 68.63155 | 6690.49 | 7128.598 | 6993.353 | 6692.608 | 6823.618
534.68 | 7336.89 | 534.6 | 156.162 | 6689.99 | 7180.728 | 7017.178 | 6692.188 | 6851.342
534.58 | 7351.88 | 534.5 | 109.5817 | 6689.42 | 7242.298 | 7044.555 | 6691.704 | 6884.879
534.48 | 7406.14 | 534.4 | 91.2207 | 6688.83 | 7314.919 | 7076.413 | 6691.204 | 6924.961
534.38 | 7529.02 | 534.3 | 128.8006 | 6688.15 | 7400.219 | 7113.837 | 6690.621 | 6972.061
534.28 | 7486.42 | 534.2 | -13.68199 | 6687.44 | 7500.102 | 7158.408 | 6690.013 | 7026.561
534.18 | 7775.74 | 534.1 | 159.2403 | 6686.62 | 7616.5 | 7212.045 | 6689.302 | 7088.393
534.08 | 7874.44 | 534 | 122.8548 | 6685.63 | 7751.585 | 7277.299 | 6688.427 | 7157.119
533.98 | 8017.76 | 533.9 | 109.802 | 6684.53 | 7907.958 | 7357.606 | 6687.451 | 7231.961
533.88 | 8153.5 | 533.8 | 64.90788 | 6683.32 | 8088.592 | 7457.284 | 6686.373 | 7311.576
533.78 | 8206.04 | 533.7 | -91.04417 | 6682.02 | 8297.084 | 7581.779 | 6685.214 | 7394.131
533.68 | 8392.19 | 533.6 | -145.5995 | 6680.61 | 8537.79 | 7737.773 | 6683.955 | 7477.282
533.58 | 8853.74 | 533.5 | 37.82463 | 6678.92 | 8815.915 | 7933.186 | 6682.427 | 7558.142
533.48 | 8977.31 | 533.4 | -160.733 | 6676.98 | 9138.043 | 8177.567 | 6680.661 | 7633.775
533.38 | 9354.45 | 533.3 | -157.5701 | 6674.82 | 9512.02 | 8481.812 | 6678.689 | 7701.159
533.28 | 9828.87 | 533.2 | -117.8644 | 6672.29 | 9946.734 | 8857.739 | 6676.362 | 7757.213
533.18 | 10430.6 | 533.1 | -21.48723 | 6669.28 | 10452.09 | 9317.854 | 6673.571 | 7799.222
533.08 | 10893.2 | 533 | -145.3845 | 6665.81 | 11038.58 | 9874.742 | 6670.339 | 7825.124
532.98 | 11575.1 | 532.9 | -141.2598 | 6661.84 | 11716.36 | 10539.93 | 6666.627 | 7833.486
532.88 | 12463.1 | 532.8 | -30.91915 | 6657.19 | 12494.02 | 11322.61 | 6662.258 | 7823.533
532.78 | 13479 | 532.7 | 101.5109 | 6651.71 | 13377.49 | 12228.45 | 6657.085 | 7795.373
532.68 | 14275.8 | 532.6 | -92.88844 | 6645.43 | 14368.69 | 13258.29 | 6651.141 | 7750.119
532.58 | 15543.2 | 532.5 | 79.47522 | 6638.25 | 15463.72 | 14406.4 | 6644.33 | 7689.493
532.48 | 16671.5 | 532.4 | 19.85297 | 6630.02 | 16651.65 | 15659.42 | 6636.507 | 7615.765
532.38 | 18231.3 | 532.3 | 317.7343 | 6620.62 | 17913.57 | 16995.61 | 6627.556 | 7531.64
532.28 | 19203.4 | 532.2 | -19.02075 | 6610.12 | 19222.42 | 18384.89 | 6617.554 | 7440.215
532.18 | 20511 | 532.1 | -32.14939 | 6598.61 | 20543.15 | 19789.16 | 6606.6 | 7344.606
532.08 | 21798.9 | 532 | -34.71309 | 6585.96 | 21833.61 | 21163.45 | 6594.571 | 7247.515
531.98 | 23159.8 | 531.9 | 112.8626 | 6572.16 | 23046.94 | 22458.36 | 6581.469 | 7151.427
531.88 | 23945.5 | 531.8 | -188.8345 | 6557.41 | 24134.33 | 23623.05 | 6567.508 | 7058.592
531.78 | 24995.6 | 531.7 | -52.47993 | 6541.84 | 25048.08 | 24608.24 | 6552.835 | 6970.688
531.68 | 25673.7 | 531.6 | -71.30721 | 6525.52 | 25745.01 | 25369.69 | 6537.541 | 6888.82
531.58 | 25902.5 | 531.5 | -287.6987 | 6508.79 | 26190.2 | 25871.9 | 6521.992 | 6813.885
531.48 | 26235.2 | 531.4 | -124.1897 | 6491.79 | 26359.39 | 26090.45 | 6506.364 | 6746.157
531.38 | 26182.1 | 531.3 | -59.14359 | 6474.67 | 26241.24 | 26014.16 | 6490.852 | 6685.576
531.28 | 25887 | 531.2 | 48.54831 | 6457.67 | 25838.45 | 25646.12 | 6475.758 | 6631.919
531.18 | 25438 | 531.1 | 270.5381 | 6440.99 | 25167.46 | 25003.33 | 6461.367 | 6584.749
531.08 | 24578.1 | 531 | 320.8308 | 6424.86 | 24257.27 | 24115.39 | 6448.032 | 6543.568
530.98 | 23390.6 | 530.9 | 243.3718 | 6409.61 | 23147.23 | 23022.23 | 6436.272 | 6507.947
530.88 | 22330.4 | 530.8 | 446.6577 | 6395.32 | 21883.74 | 21770.69 | 6426.466 | 6477.228
530.78 | 20645.7 | 530.7 | 128.3559 | 6382.21 | 20517.34 | 20411.47 | 6419.345 | 6450.945
530.68 | 19132.1 | 530.6 | 32.83888 | 6370.47 | 19099.26 | 18995.53 | 6415.99 | 6428.678
530.58 | 17797.3 | 530.5 | 119.0175 | 6359.97 | 17678.28 | 17570.6 | 6417.849 | 6409.771
530.48 | 16344.8 | 530.4 | 45.75976 | 6350.66 | 16299.04 | 16179.03 | 6427.596 | 6393.733
530.38 | 14887 | 530.3 | -113.8045 | 6342.61 | 15000.8 | 14855.98 | 6449.769 | 6380.272
530.28 | 13555.2 | 530.2 | -261.5714 | 6335.77 | 13816.77 | 13628.17 | 6491.095 | 6369.049
530.18 | 12619.5 | 530.1 | -154.3673 | 6329.9 | 12773.87 | 12513.54 | 6560.536 | 6359.595
530.08 | 11798.7 | 530 | -93.78368 | 6324.8 | 11892.48 | 11521.95 | 6668.601 | 6351.531
529.98 | 11193.9 | 529.9 | 9.049895 | 6320.3 | 11184.85 | 10656.14 | 6824.762 | 6344.553
529.88 | 10628.3 | 529.8 | -23.77792 | 6316.32 | 10652.08 | 9913.025 | 7033.219 | 6338.475
529.78 | 10576.2 | 529.7 | 295.9811 | 6312.59 | 10280.22 | 9284.935 | 7287.516 | 6332.948
529.68 | 10080.6 | 529.6 | 42.21844 | 6309.11 | 10038.38 | 8761.459 | 7567.231 | 6327.911
529.58 | 10058.1 | 529.5 | 178.1861 | 6305.84 | 9879.914 | 8330.46 | 7837.854 | 6323.28
529.48 | 9764.55 | 529.4 | 15.19024 | 6302.71 | 9749.36 | 7979.184 | 8056.646 | 6318.949
529.38 | 9469.16 | 529.3 | -125.1136 | 6299.83 | 9594.274 | 7695.315 | 8183.617 | 6315.001
529.28 | 9285.14 | 529.2 | -92.40178 | 6297.15 | 9377.542 | 7467.234 | 8193.243 | 6311.365
529.18 | 9135.32 | 529.1 | 49.05473 | 6294.62 | 9086.265 | 7284.543 | 8082.989 | 6307.974
529.08 | 8744.31 | 529 | 11.39768 | 6292.33 | 8732.912 | 7138.383 | 7874.285 | 6304.904
528.98 | 8316.28 | 528.9 | -31.86419 | 6290.38 | 8348.144 | 7021.331 | 7605.328 | 6302.245
528.88 | 8014.2 | 528.8 | 45.31938 | 6288.75 | 7968.881 | 6927.191 | 7319.222 | 6299.968
528.78 | 7704.04 | 528.7 | 77.17346 | 6287.39 | 7626.867 | 6850.95 | 7052.681 | 6298.015
528.68 | 7340.12 | 528.6 | -1.492857 | 6286.32 | 7341.613 | 6788.71 | 6829.143 | 6296.4
528.58 | 7145.69 | 528.5 | 26.85647 | 6285.49 | 7118.834 | 6737.369 | 6657.377 | 6295.068
528.48 | 7075.76 | 528.4 | 122.3031 | 6284.77 | 6953.457 | 6694.449 | 6534.664 | 6293.884
528.38 | 6796.14 | 528.3 | -38.62438 | 6284.2 | 6834.764 | 6658.197 | 6452.084 | 6292.884
528.28 | 6699.7 | 528.2 | -50.95055 | 6283.8 | 6750.651 | 6627.271 | 6398.896 | 6292.084
528.18 | 6662.76 | 528.1 | -27.57356 | 6283.45 | 6690.334 | 6600.514 | 6365.356 | 6291.363
528.08 | 6521.86 | 528 | -123.9285 | 6283.19 | 6645.788 | 6577.181 | 6344.231 | 6290.757
527.98 | 6532.61 | 527.9 | -78.85832 | 6282.97 | 6611.468 | 6556.618 | 6330.577 | 6290.213
527.88 | 6482.65 | 527.8 | -101.2233 | 6282.78 | 6583.873 | 6538.351 | 6321.362 | 6289.721
527.78 | 6459.43 | 527.7 | -101.4446 | 6282.62 | 6560.875 | 6522.015 | 6314.822 | 6289.277
527.68 | 6610.7 | 527.6 | 69.60678 | 6282.4 | 6541.093 | 6507.235 | 6309.867 | 6288.791
527.58 | 6424.75 | 527.5 | -99.04961 | 6282.19 | 6523.8 | 6493.851 | 6305.997 | 6288.331
527.48 | 6383.79 | 527.4 | -124.7832 | 6282.09 | 6508.573 | 6481.777 | 6302.981 | 6287.996
527.38 | 6367.59 | 527.3 | -127.365 | 6282 | 6494.955 | 6470.759 | 6300.512 | 6287.684
527.28 | 6342.94 | 527.2 | -139.7631 | 6281.94 | 6482.703 | 6460.692 | 6298.477 | 6287.415
527.18 | 6281.02 | 527.1 | -190.5982 | 6281.91 | 6471.618 | 6451.467 | 6296.785 | 6287.187
527.08 | 6307.53 | 527 | -154.0033 | 6281.9 | 6461.533 | 6442.984 | 6295.36 | 6286.99
526.98 | 6347.33 | 526.9 | -104.9419 | 6281.86 | 6452.272 | 6435.116 | 6294.103 | 6286.773
526.88 | 6213.43 | 526.8 | -230.3798 | 6281.87 | 6443.81 | 6427.876 | 6293.059 | 6286.615
526.78 | 6363.87 | 526.7 | -72.12007 | 6281.86 | 6435.99 | 6421.136 | 6292.128 | 6286.446
526.68 | 6233.19 | 526.6 | -195.5696 | 6281.85 | 6428.76 | 6414.866 | 6291.309 | 6286.285
526.58 | 6256.94 | 526.5 | -165.1558 | 6281.88 | 6422.096 | 6409.061 | 6290.624 | 6286.171
526.48 | 6199.77 | 526.4 | -216.1451 | 6281.92 | 6415.915 | 6403.653 | 6290.028 | 6286.074
526.38 | 6388.89 | 526.3 | -21.22102 | 6281.91 | 6410.111 | 6398.547 | 6289.451 | 6285.934
526.28 | 6301.06 | 526.2 | -122.7931 | 6301.06 | 6423.853 | 6412.922 | 6308.091 | 6304.96
526.18 | 6197.55 | 526.1 | -117.7357 | 6197.55 | 6315.286 | 6304.932 | 6204.123 | 6201.331
526.08 | 6205.33 | 526 | -112.9978 | 6205.33 | 6318.328 | 6308.501 | 6211.488 | 6208.998
525.98 | 6183.91 | 525.9 | -108.5517 | 6183.91 | 6292.462 | 6283.119 | 6189.692 | 6187.47
525.88 | 6337.24 | 525.8 | -104.3728 | 6337.24 | 6441.613 | 6432.716 | 6342.68 | 6340.697
525.78 | 6220.63 | 525.7 | -100.4392 | 6220.63 | 6321.069 | 6312.584 | 6225.757 | 6223.988
525.68 | 6274.25 | 525.6 | -96.7313 | 6274.25 | 6370.981 | 6362.876 | 6279.091 | 6277.514
525.58 | 6335.02 | 525.5 | -93.23157 | 6335.02 | 6428.252 | 6420.5 | 6339.599 | 6338.193
525.48 | 6155.57 | 525.4 | -89.92413 | 6155.57 | 6245.494 | 6238.071 | 6159.907 | 6158.656
525.38 | 6222.94 | 525.3 | -86.79469 | 6222.94 | 6309.735 | 6302.617 | 6227.054 | 6225.943
525.28 | 6175.52 | 525.2 | -83.83029 | 6175.52 | 6259.35 | 6252.518 | 6179.429 | 6178.443
525.18 | 6237.69 | 525.1 | -81.01918 | 6237.69 | 6318.709 | 6312.145 | 6241.408 | 6240.537
525.08 | 6194.87 | 525 | -78.35067 | 6194.87 | 6273.221 | 6266.907 | 6198.411 | 6197.643

## Survey
Binding Energy | Raw Data | BE | Background | Calculated Fit | ID | Peak Label | Position (eV) | Height (CPS) | FWHM (eV) | σ/γ (%) L/G | Area (CPS.eV) | σ W_g | γ W_l | W_g Skew | Conc. (%) | A/Aᴀ | Split (eV) | Fitting Model | Bkg Type | Bkg Low (eV) | Bkg High (eV) | Bkg Offset Low (CPS) | Bkg Offset High (CPS) | Experimental Description | Unnamed: 45
1350.08 | 1054020 | 1350 | 1054020 |  | Please cite KherveFitting software: Kerherve G. et al. Surface and Interface Analysis (2025) TBD | [18 empty] | Total acquisition time | 3 mins 24.1 secs
1349.58 | 1054300 | 1349.5 | 1054300 | [20 empty] | Number of Scans | 3
1349.08 | 1043100 | 1349 | 1043100 | [20 empty] | Source Gun Type | Al K Alpha
1348.58 | 1044460 | 1348.5 | 1044460 | [20 empty] | Spot Size | 400 µm
1348.08 | 1044750 | 1348 | 1044750 | [20 empty] | Lens Mode | Standard
1347.58 | 1045860 | 1347.5 | 1045860 | [20 empty] | Analyser Mode | CAE : Pass Energy 200.0 eV
1347.08 | 1035480 | 1347 | 1035480 | [20 empty] | Energy Step Size | 0.500 eV
1346.58 | 1033770 | 1346.5 | 1033770 | [20 empty] | Number of Energy Steps | 2721
1346.08 | 1034040 | 1346 | 1034040
1345.58 | 1024510 | 1345.5 | 1024510
1345.08 | 1024300 | 1345 | 1024300
1344.58 | 1019240 | 1344.5 | 1019240
1344.08 | 1021810 | 1344 | 1021810
1343.58 | 1021050 | 1343.5 | 1021050
1343.08 | 1005110 | 1343 | 1005110
1342.58 | 1009370 | 1342.5 | 1009370
1342.08 | 1006450 | 1342 | 1006450
1341.58 | 998995 | 1341.5 | 998995
1341.08 | 993734 | 1341 | 993734
1340.58 | 999160 | 1340.5 | 999160
1340.08 | 989485 | 1340 | 989485
1339.58 | 982996 | 1339.5 | 982996
1339.08 | 986118 | 1339 | 986118
1338.58 | 982511 | 1338.5 | 982511
1338.08 | 981255 | 1338 | 981255
1337.58 | 976586 | 1337.5 | 976586
1337.08 | 973257 | 1337 | 973257
1336.58 | 969532 | 1336.5 | 969532
1336.08 | 973817 | 1336 | 973817
1335.58 | 964844 | 1335.5 | 964844
1335.08 | 964709 | 1335 | 964709
1334.58 | 952101 | 1334.5 | 952101
1334.08 | 959659 | 1334 | 959659
1333.58 | 956885 | 1333.5 | 956885
1333.08 | 947821 | 1333 | 947821
1332.58 | 937912 | 1332.5 | 937912
1332.08 | 940925 | 1332 | 940925
1331.58 | 939707 | 1331.5 | 939707
1331.08 | 934984 | 1331 | 934984
1330.58 | 923595 | 1330.5 | 923595
1330.08 | 921639 | 1330 | 921639
1329.58 | 921428 | 1329.5 | 921428
1329.08 | 924462 | 1329 | 924462
1328.58 | 918273 | 1328.5 | 918273
1328.08 | 914570 | 1328 | 914570
1327.58 | 911595 | 1327.5 | 911595
1327.08 | 915724 | 1327 | 915724
1326.58 | 912349 | 1326.5 | 912349
1326.08 | 909555 | 1326 | 909555
1325.58 | 913137 | 1325.5 | 913137
1325.08 | 910835 | 1325 | 910835
1324.58 | 902883 | 1324.5 | 902883
1324.08 | 895354 | 1324 | 895354
1323.58 | 901081 | 1323.5 | 901081
1323.08 | 894322 | 1323 | 894322
1322.58 | 892129 | 1322.5 | 892129
1322.08 | 895122 | 1322 | 895122
1321.58 | 888312 | 1321.5 | 888312
1321.08 | 885748 | 1321 | 885748
1320.58 | 894591 | 1320.5 | 894591
1320.08 | 885419 | 1320 | 885419
1319.58 | 882114 | 1319.5 | 882114
1319.08 | 888828 | 1319 | 888828
1318.58 | 877699 | 1318.5 | 877699
1318.08 | 883941 | 1318 | 883941
1317.58 | 879226 | 1317.5 | 879226
1317.08 | 871707 | 1317 | 871707
1316.58 | 874512 | 1316.5 | 874512
1316.08 | 872090 | 1316 | 872090
1315.58 | 869409 | 1315.5 | 869409
1315.08 | 870855 | 1315 | 870855
1314.58 | 865294 | 1314.5 | 865294
1314.08 | 866137 | 1314 | 866137
1313.58 | 862961 | 1313.5 | 862961
1313.08 | 854920 | 1313 | 854920
1312.58 | 856721 | 1312.5 | 856721
1312.08 | 863426 | 1312 | 863426
1311.58 | 855237 | 1311.5 | 855237
1311.08 | 848842 | 1311 | 848842
1310.58 | 850259 | 1310.5 | 850259
1310.08 | 853514 | 1310 | 853514
1309.58 | 844351 | 1309.5 | 844351
1309.08 | 852672 | 1309 | 852672
1308.58 | 851222 | 1308.5 | 851222
1308.08 | 847798 | 1308 | 847798
1307.58 | 843063 | 1307.5 | 843063
1307.08 | 850574 | 1307 | 850574
1306.58 | 841157 | 1306.5 | 841157
1306.08 | 855645 | 1306 | 855645
1305.58 | 859552 | 1305.5 | 859552
1305.08 | 858478 | 1305 | 858478
1304.58 | 849128 | 1304.5 | 849128
1304.08 | 854431 | 1304 | 854431
1303.58 | 853121 | 1303.5 | 853121
1303.08 | 849683 | 1303 | 849683
1302.58 | 844646 | 1302.5 | 844646
1302.08 | 830837 | 1302 | 830837
1301.58 | 824809 | 1301.5 | 824809
1301.08 | 828588 | 1301 | 828588
1300.58 | 823630 | 1300.5 | 823630
1300.08 | 828606 | 1300 | 828606
1299.58 | 826792 | 1299.5 | 826792
1299.08 | 815641 | 1299 | 815641
1298.58 | 821313 | 1298.5 | 821313
1298.08 | 818670 | 1298 | 818670
1297.58 | 824968 | 1297.5 | 824968
1297.08 | 815039 | 1297 | 815039
1296.58 | 811962 | 1296.5 | 811962
1296.08 | 812759 | 1296 | 812759
1295.58 | 816217 | 1295.5 | 816217
1295.08 | 808453 | 1295 | 808453
1294.58 | 811372 | 1294.5 | 811372
1294.08 | 808501 | 1294 | 808501
1293.58 | 805703 | 1293.5 | 805703
1293.08 | 808379 | 1293 | 808379
1292.58 | 807896 | 1292.5 | 807896
1292.08 | 814427 | 1292 | 814427
1291.58 | 800650 | 1291.5 | 800650
1291.08 | 803640 | 1291 | 803640
1290.58 | 805758 | 1290.5 | 805758
1290.08 | 798724 | 1290 | 798724
1289.58 | 799132 | 1289.5 | 799132
1289.08 | 796247 | 1289 | 796247
1288.58 | 805376 | 1288.5 | 805376
1288.08 | 797781 | 1288 | 797781
1287.58 | 799524 | 1287.5 | 799524
1287.08 | 796868 | 1287 | 796868
1286.58 | 800988 | 1286.5 | 800988
1286.08 | 792171 | 1286 | 792171
1285.58 | 797481 | 1285.5 | 797481
1285.08 | 802414 | 1285 | 802414
1284.58 | 791150 | 1284.5 | 791150
1284.08 | 796570 | 1284 | 796570
1283.58 | 797621 | 1283.5 | 797621
1283.08 | 795650 | 1283 | 795650
1282.58 | 788985 | 1282.5 | 788985
1282.08 | 798444 | 1282 | 798444
1281.58 | 795394 | 1281.5 | 795394
1281.08 | 791317 | 1281 | 791317
1280.58 | 793520 | 1280.5 | 793520
1280.08 | 794089 | 1280 | 794089
1279.58 | 786797 | 1279.5 | 786797
1279.08 | 785200 | 1279 | 785200
1278.58 | 784959 | 1278.5 | 784959
1278.08 | 785192 | 1278 | 785192
1277.58 | 791123 | 1277.5 | 791123
1277.08 | 790112 | 1277 | 790112
1276.58 | 784398 | 1276.5 | 784398
1276.08 | 787722 | 1276 | 787722
1275.58 | 779943 | 1275.5 | 779943
1275.08 | 781481 | 1275 | 781481
1274.58 | 784325 | 1274.5 | 784325
1274.08 | 778231 | 1274 | 778231
1273.58 | 785211 | 1273.5 | 785211
1273.08 | 787053 | 1273 | 787053
1272.58 | 778395 | 1272.5 | 778395
1272.08 | 780708 | 1272 | 780708
1271.58 | 780950 | 1271.5 | 780950
1271.08 | 785135 | 1271 | 785135
1270.58 | 779473 | 1270.5 | 779473
1270.08 | 781059 | 1270 | 781059
1269.58 | 781548 | 1269.5 | 781548
1269.08 | 775380 | 1269 | 775380
1268.58 | 780073 | 1268.5 | 780073
1268.08 | 774967 | 1268 | 774967
1267.58 | 777882 | 1267.5 | 777882
1267.08 | 772740 | 1267 | 772740
1266.58 | 774282 | 1266.5 | 774282
1266.08 | 777403 | 1266 | 777403
1265.58 | 773813 | 1265.5 | 773813
1265.08 | 770021 | 1265 | 770021
1264.58 | 775512 | 1264.5 | 775512
1264.08 | 772118 | 1264 | 772118
1263.58 | 773822 | 1263.5 | 773822
1263.08 | 766132 | 1263 | 766132
1262.58 | 771739 | 1262.5 | 771739
1262.08 | 776974 | 1262 | 776974
1261.58 | 767620 | 1261.5 | 767620
1261.08 | 766825 | 1261 | 766825
1260.58 | 774008 | 1260.5 | 774008
1260.08 | 770389 | 1260 | 770389
1259.58 | 768321 | 1259.5 | 768321
1259.08 | 760832 | 1259 | 760832
1258.58 | 765862 | 1258.5 | 765862
1258.08 | 771872 | 1258 | 771872
1257.58 | 768424 | 1257.5 | 768424
1257.08 | 769612 | 1257 | 769612
1256.58 | 766972 | 1256.5 | 766972
1256.08 | 765523 | 1256 | 765523
1255.58 | 769747 | 1255.5 | 769747
1255.08 | 768045 | 1255 | 768045
1254.58 | 768619 | 1254.5 | 768619
1254.08 | 767518 | 1254 | 767518
1253.58 | 760052 | 1253.5 | 760052
1253.08 | 763499 | 1253 | 763499
1252.58 | 767706 | 1252.5 | 767706
1252.08 | 763450 | 1252 | 763450
1251.58 | 762594 | 1251.5 | 762594
1251.08 | 770191 | 1251 | 770191
1250.58 | 764930 | 1250.5 | 764930
1250.08 | 765617 | 1250 | 765617
1249.58 | 764286 | 1249.5 | 764286
1249.08 | 765490 | 1249 | 765490
1248.58 | 766448 | 1248.5 | 766448
1248.08 | 770476 | 1248 | 770476
1247.58 | 769499 | 1247.5 | 769499
1247.08 | 764295 | 1247 | 764295
1246.58 | 765839 | 1246.5 | 765839
1246.08 | 765831 | 1246 | 765831
1245.58 | 766213 | 1245.5 | 766213
1245.08 | 765949 | 1245 | 765949
1244.58 | 767399 | 1244.5 | 767399
1244.08 | 773617 | 1244 | 773617
1243.58 | 767398 | 1243.5 | 767398
1243.08 | 765792 | 1243 | 765792
1242.58 | 770518 | 1242.5 | 770518
1242.08 | 769071 | 1242 | 769071
1241.58 | 765568 | 1241.5 | 765568
1241.08 | 766390 | 1241 | 766390
1240.58 | 761706 | 1240.5 | 761706
1240.08 | 768921 | 1240 | 768921
1239.58 | 768842 | 1239.5 | 768842
1239.08 | 771546 | 1239 | 771546
1238.58 | 766451 | 1238.5 | 766451
1238.08 | 767671 | 1238 | 767671
1237.58 | 769050 | 1237.5 | 769050
1237.08 | 771406 | 1237 | 771406
1236.58 | 774574 | 1236.5 | 774574
1236.08 | 763538 | 1236 | 763538
1235.58 | 766100 | 1235.5 | 766100
1235.08 | 763345 | 1235 | 763345
1234.58 | 771789 | 1234.5 | 771789
1234.08 | 764713 | 1234 | 764713
1233.58 | 770001 | 1233.5 | 770001
1233.08 | 774391 | 1233 | 774391
1232.58 | 771103 | 1232.5 | 771103
1232.08 | 769965 | 1232 | 769965
1231.58 | 770949 | 1231.5 | 770949
1231.08 | 776056 | 1231 | 776056
1230.58 | 776009 | 1230.5 | 776009
1230.08 | 771320 | 1230 | 771320
1229.58 | 777086 | 1229.5 | 777086
1229.08 | 774945 | 1229 | 774945
1228.58 | 771047 | 1228.5 | 771047
1228.08 | 773855 | 1228 | 773855
1227.58 | 769394 | 1227.5 | 769394
1227.08 | 774520 | 1227 | 774520
1226.58 | 778147 | 1226.5 | 778147
1226.08 | 779927 | 1226 | 779927
1225.58 | 775639 | 1225.5 | 775639
1225.08 | 775142 | 1225 | 775142
1224.58 | 777857 | 1224.5 | 777857
1224.08 | 773244 | 1224 | 773244
1223.58 | 772482 | 1223.5 | 772482
1223.08 | 778870 | 1223 | 778870
1222.58 | 780967 | 1222.5 | 780967
1222.08 | 774412 | 1222 | 774412
1221.58 | 775002 | 1221.5 | 775002
1221.08 | 768673 | 1221 | 768673
1220.58 | 772358 | 1220.5 | 772358
1220.08 | 771365 | 1220 | 771365
1219.58 | 773002 | 1219.5 | 773002
1219.08 | 769107 | 1219 | 769107
1218.58 | 775842 | 1218.5 | 775842
1218.08 | 765926 | 1218 | 765926
1217.58 | 770102 | 1217.5 | 770102
1217.08 | 767828 | 1217 | 767828
1216.58 | 769292 | 1216.5 | 769292
1216.08 | 768470 | 1216 | 768470
1215.58 | 766516 | 1215.5 | 766516
1215.08 | 763483 | 1215 | 763483
1214.58 | 765577 | 1214.5 | 765577
1214.08 | 772242 | 1214 | 772242
1213.58 | 764652 | 1213.5 | 764652
1213.08 | 763853 | 1213 | 763853
1212.58 | 764401 | 1212.5 | 764401
1212.08 | 766710 | 1212 | 766710
1211.58 | 762531 | 1211.5 | 762531
1211.08 | 767768 | 1211 | 767768
1210.58 | 757267 | 1210.5 | 757267
1210.08 | 756254 | 1210 | 756254
1209.58 | 760276 | 1209.5 | 760276
1209.08 | 757619 | 1209 | 757619
1208.58 | 768056 | 1208.5 | 768056
1208.08 | 759849 | 1208 | 759849
1207.58 | 760475 | 1207.5 | 760475
1207.08 | 760437 | 1207 | 760437
1206.58 | 755180 | 1206.5 | 755180
1206.08 | 758031 | 1206 | 758031
1205.58 | 761399 | 1205.5 | 761399
1205.08 | 755030 | 1205 | 755030
1204.58 | 756762 | 1204.5 | 756762
1204.08 | 756912 | 1204 | 756912
1203.58 | 762616 | 1203.5 | 762616
1203.08 | 765844 | 1203 | 765844
1202.58 | 767726 | 1202.5 | 767726
1202.08 | 764691 | 1202 | 764691
1201.58 | 769852 | 1201.5 | 769852
1201.08 | 770195 | 1201 | 770195
1200.58 | 768724 | 1200.5 | 768724
1200.08 | 772261 | 1200 | 772261
1199.58 | 778094 | 1199.5 | 778094
1199.08 | 773371 | 1199 | 773371
1198.58 | 771396 | 1198.5 | 771396
1198.08 | 778775 | 1198 | 778775
1197.58 | 781924 | 1197.5 | 781924
1197.08 | 786067 | 1197 | 786067
1196.58 | 779863 | 1196.5 | 779863
1196.08 | 784097 | 1196 | 784097
1195.58 | 787633 | 1195.5 | 787633
1195.08 | 785681 | 1195 | 785681
1194.58 | 782734 | 1194.5 | 782734
1194.08 | 786735 | 1194 | 786735
1193.58 | 778318 | 1193.5 | 778318
1193.08 | 777462 | 1193 | 777462
1192.58 | 779505 | 1192.5 | 779505
1192.08 | 769370 | 1192 | 769370
1191.58 | 773105 | 1191.5 | 773105
1191.08 | 768086 | 1191 | 768086
1190.58 | 766276 | 1190.5 | 766276
1190.08 | 764038 | 1190 | 764038
1189.58 | 762467 | 1189.5 | 762467
1189.08 | 761509 | 1189 | 761509
1188.58 | 752009 | 1188.5 | 752009
1188.08 | 759631 | 1188 | 759631
1187.58 | 754261 | 1187.5 | 754261
1187.08 | 756926 | 1187 | 756926
1186.58 | 756297 | 1186.5 | 756297
1186.08 | 753981 | 1186 | 753981
1185.58 | 749646 | 1185.5 | 749646
1185.08 | 757268 | 1185 | 757268
1184.58 | 754428 | 1184.5 | 754428
1184.08 | 755135 | 1184 | 755135
1183.58 | 747433 | 1183.5 | 747433
1183.08 | 752130 | 1183 | 752130
1182.58 | 750534 | 1182.5 | 750534
1182.08 | 753470 | 1182 | 753470
1181.58 | 753729 | 1181.5 | 753729
1181.08 | 755221 | 1181 | 755221
1180.58 | 752783 | 1180.5 | 752783
1180.08 | 757857 | 1180 | 757857
1179.58 | 754562 | 1179.5 | 754562
1179.08 | 755091 | 1179 | 755091
1178.58 | 754955 | 1178.5 | 754955
1178.08 | 760647 | 1178 | 760647
1177.58 | 757070 | 1177.5 | 757070
1177.08 | 760048 | 1177 | 760048
1176.58 | 758005 | 1176.5 | 758005
1176.08 | 753246 | 1176 | 753246
1175.58 | 758599 | 1175.5 | 758599
1175.08 | 753327 | 1175 | 753327
1174.58 | 758209 | 1174.5 | 758209
1174.08 | 760919 | 1174 | 760919
1173.58 | 760094 | 1173.5 | 760094
1173.08 | 764445 | 1173 | 764445
1172.58 | 760755 | 1172.5 | 760755
1172.08 | 763197 | 1172 | 763197
1171.58 | 763125 | 1171.5 | 763125
1171.08 | 757996 | 1171 | 757996
1170.58 | 758464 | 1170.5 | 758464
1170.08 | 768614 | 1170 | 768614
1169.58 | 757720 | 1169.5 | 757720
1169.08 | 760473 | 1169 | 760473
1168.58 | 762901 | 1168.5 | 762901
1168.08 | 766354 | 1168 | 766354
1167.58 | 760359 | 1167.5 | 760359
1167.08 | 764486 | 1167 | 764486
1166.58 | 764413 | 1166.5 | 764413
1166.08 | 759550 | 1166 | 759550
1165.58 | 767805 | 1165.5 | 767805
1165.08 | 760095 | 1165 | 760095
1164.58 | 764615 | 1164.5 | 764615
1164.08 | 761587 | 1164 | 761587
1163.58 | 771920 | 1163.5 | 771920
1163.08 | 765938 | 1163 | 765938
1162.58 | 762689 | 1162.5 | 762689
1162.08 | 759123 | 1162 | 759123
1161.58 | 764336 | 1161.5 | 764336
1161.08 | 762514 | 1161 | 762514
1160.58 | 765628 | 1160.5 | 765628
1160.08 | 759367 | 1160 | 759367
1159.58 | 759401 | 1159.5 | 759401
1159.08 | 763292 | 1159 | 763292
1158.58 | 766953 | 1158.5 | 766953
1158.08 | 770907 | 1158 | 770907
1157.58 | 762404 | 1157.5 | 762404
1157.08 | 763435 | 1157 | 763435
1156.58 | 768896 | 1156.5 | 768896
1156.08 | 767807 | 1156 | 767807
1155.58 | 767699 | 1155.5 | 767699
1155.08 | 767739 | 1155 | 767739
1154.58 | 765226 | 1154.5 | 765226
1154.08 | 770776 | 1154 | 770776
1153.58 | 763334 | 1153.5 | 763334
1153.08 | 765153 | 1153 | 765153
1152.58 | 763146 | 1152.5 | 763146
1152.08 | 769712 | 1152 | 769712
1151.58 | 772385 | 1151.5 | 772385
1151.08 | 769032 | 1151 | 769032
1150.58 | 771800 | 1150.5 | 771800
1150.08 | 771436 | 1150 | 771436
1149.58 | 773055 | 1149.5 | 773055
1149.08 | 762818 | 1149 | 762818
1148.58 | 772468 | 1148.5 | 772468
1148.08 | 777985 | 1148 | 777985
1147.58 | 777253 | 1147.5 | 777253
1147.08 | 771200 | 1147 | 771200
1146.58 | 771436 | 1146.5 | 771436
1146.08 | 772260 | 1146 | 772260
1145.58 | 773099 | 1145.5 | 773099
1145.08 | 770156 | 1145 | 770156
1144.58 | 774245 | 1144.5 | 774245
1144.08 | 772928 | 1144 | 772928
1143.58 | 778403 | 1143.5 | 778403
1143.08 | 775367 | 1143 | 775367
1142.58 | 771712 | 1142.5 | 771712
1142.08 | 775663 | 1142 | 775663
1141.58 | 777404 | 1141.5 | 777404
1141.08 | 775679 | 1141 | 775679
1140.58 | 770932 | 1140.5 | 770932
1140.08 | 777478 | 1140 | 777478
1139.58 | 777782 | 1139.5 | 777782
1139.08 | 780777 | 1139 | 780777
1138.58 | 780270 | 1138.5 | 780270
1138.08 | 776847 | 1138 | 776847
1137.58 | 778529 | 1137.5 | 778529
1137.08 | 780759 | 1137 | 780759
1136.58 | 782602 | 1136.5 | 782602
1136.08 | 786229 | 1136 | 786229
1135.58 | 780372 | 1135.5 | 780372
1135.08 | 781903 | 1135 | 781903
1134.58 | 782355 | 1134.5 | 782355
1134.08 | 783058 | 1134 | 783058
1133.58 | 791499 | 1133.5 | 791499
1133.08 | 787467 | 1133 | 787467
1132.58 | 782234 | 1132.5 | 782234
1132.08 | 787954 | 1132 | 787954
1131.58 | 789147 | 1131.5 | 789147
1131.08 | 783146 | 1131 | 783146
1130.58 | 790608 | 1130.5 | 790608
1130.08 | 790310 | 1130 | 790310
1129.58 | 783662 | 1129.5 | 783662
1129.08 | 787828 | 1129 | 787828
1128.58 | 787788 | 1128.5 | 787788
1128.08 | 789096 | 1128 | 789096
1127.58 | 789981 | 1127.5 | 789981
1127.08 | 791986 | 1127 | 791986
1126.58 | 790920 | 1126.5 | 790920
1126.08 | 792300 | 1126 | 792300
1125.58 | 792797 | 1125.5 | 792797
1125.08 | 791405 | 1125 | 791405
1124.58 | 794006 | 1124.5 | 794006
1124.08 | 788981 | 1124 | 788981
1123.58 | 797599 | 1123.5 | 797599
1123.08 | 791502 | 1123 | 791502
1122.58 | 798282 | 1122.5 | 798282
1122.08 | 794532 | 1122 | 794532
1121.58 | 797212 | 1121.5 | 797212
1121.08 | 798935 | 1121 | 798935
1120.58 | 795480 | 1120.5 | 795480
1120.08 | 797255 | 1120 | 797255
1119.58 | 793781 | 1119.5 | 793781
1119.08 | 797853 | 1119 | 797853
1118.58 | 802832 | 1118.5 | 802832
1118.08 | 801510 | 1118 | 801510
1117.58 | 798940 | 1117.5 | 798940
1117.08 | 800566 | 1117 | 800566
1116.58 | 802508 | 1116.5 | 802508
1116.08 | 807500 | 1116 | 807500
1115.58 | 803890 | 1115.5 | 803890
1115.08 | 809319 | 1115 | 809319
1114.58 | 799197 | 1114.5 | 799197
1114.08 | 802944 | 1114 | 802944
1113.58 | 811080 | 1113.5 | 811080
1113.08 | 807915 | 1113 | 807915
1112.58 | 805163 | 1112.5 | 805163
1112.08 | 802949 | 1112 | 802949
1111.58 | 813439 | 1111.5 | 813439
1111.08 | 807652 | 1111 | 807652
1110.58 | 804475 | 1110.5 | 804475
1110.08 | 806332 | 1110 | 806332
1109.58 | 806609 | 1109.5 | 806609
1109.08 | 806362 | 1109 | 806362
1108.58 | 807651 | 1108.5 | 807651
1108.08 | 808892 | 1108 | 808892
1107.58 | 809080 | 1107.5 | 809080
1107.08 | 809937 | 1107 | 809937
1106.58 | 812198 | 1106.5 | 812198
1106.08 | 812121 | 1106 | 812121
1105.58 | 809761 | 1105.5 | 809761
1105.08 | 812654 | 1105 | 812654
1104.58 | 818777 | 1104.5 | 818777
1104.08 | 818329 | 1104 | 818329
1103.58 | 817671 | 1103.5 | 817671
1103.08 | 814090 | 1103 | 814090
1102.58 | 812558 | 1102.5 | 812558
1102.08 | 816348 | 1102 | 816348
1101.58 | 818701 | 1101.5 | 818701
1101.08 | 820592 | 1101 | 820592
1100.58 | 820738 | 1100.5 | 820738
1100.08 | 820372 | 1100 | 820372
1099.58 | 818827 | 1099.5 | 818827
1099.08 | 822370 | 1099 | 822370
1098.58 | 822595 | 1098.5 | 822595
1098.08 | 822763 | 1098 | 822763
1097.58 | 829026 | 1097.5 | 829026
1097.08 | 827644 | 1097 | 827644
1096.58 | 828039 | 1096.5 | 828039
1096.08 | 829374 | 1096 | 829374
1095.58 | 825187 | 1095.5 | 825187
1095.08 | 829230 | 1095 | 829230
1094.58 | 835121 | 1094.5 | 835121
1094.08 | 824478 | 1094 | 824478
1093.58 | 827620 | 1093.5 | 827620
1093.08 | 828601 | 1093 | 828601
1092.58 | 820394 | 1092.5 | 820394
1092.08 | 825464 | 1092 | 825464
1091.58 | 827451 | 1091.5 | 827451
1091.08 | 828734 | 1091 | 828734
1090.58 | 824417 | 1090.5 | 824417
1090.08 | 832428 | 1090 | 832428
1089.58 | 826400 | 1089.5 | 826400
1089.08 | 829123 | 1089 | 829123
1088.58 | 829005 | 1088.5 | 829005
1088.08 | 826714 | 1088 | 826714
1087.58 | 832006 | 1087.5 | 832006
1087.08 | 827315 | 1087 | 827315
1086.58 | 832558 | 1086.5 | 832558
1086.08 | 834533 | 1086 | 834533
1085.58 | 831611 | 1085.5 | 831611
1085.08 | 829706 | 1085 | 829706
1084.58 | 833230 | 1084.5 | 833230
1084.08 | 838462 | 1084 | 838462
1083.58 | 836704 | 1083.5 | 836704
1083.08 | 833059 | 1083 | 833059
1082.58 | 836580 | 1082.5 | 836580
1082.08 | 837941 | 1082 | 837941
1081.58 | 836132 | 1081.5 | 836132
1081.08 | 838388 | 1081 | 838388
1080.58 | 841007 | 1080.5 | 841007
1080.08 | 842279 | 1080 | 842279
1079.58 | 835883 | 1079.5 | 835883
1079.08 | 847136 | 1079 | 847136
1078.58 | 844070 | 1078.5 | 844070
1078.08 | 840410 | 1078 | 840410
1077.58 | 839272 | 1077.5 | 839272
1077.08 | 846278 | 1077 | 846278
1076.58 | 847951 | 1076.5 | 847951
1076.08 | 840999 | 1076 | 840999
1075.58 | 842798 | 1075.5 | 842798
1075.08 | 848208 | 1075 | 848208
1074.58 | 846290 | 1074.5 | 846290
1074.08 | 850065 | 1074 | 850065
1073.58 | 845176 | 1073.5 | 845176
1073.08 | 846571 | 1073 | 846571
1072.58 | 847368 | 1072.5 | 847368
1072.08 | 848326 | 1072 | 848326
1071.58 | 853126 | 1071.5 | 853126
1071.08 | 849673 | 1071 | 849673
1070.58 | 857431 | 1070.5 | 857431
1070.08 | 848850 | 1070 | 848850
1069.58 | 849503 | 1069.5 | 849503
1069.08 | 852277 | 1069 | 852277
1068.58 | 854960 | 1068.5 | 854960
1068.08 | 858659 | 1068 | 858659
1067.58 | 857521 | 1067.5 | 857521
1067.08 | 860597 | 1067 | 860597
1066.58 | 853660 | 1066.5 | 853660
1066.08 | 858945 | 1066 | 858945
1065.58 | 856295 | 1065.5 | 856295
1065.08 | 858893 | 1065 | 858893
1064.58 | 864754 | 1064.5 | 864754
1064.08 | 857222 | 1064 | 857222
1063.58 | 861922 | 1063.5 | 861922
1063.08 | 858594 | 1063 | 858594
1062.58 | 864820 | 1062.5 | 864820
1062.08 | 864234 | 1062 | 864234
1061.58 | 857363 | 1061.5 | 857363
1061.08 | 863794 | 1061 | 863794
1060.58 | 864337 | 1060.5 | 864337
1060.08 | 868102 | 1060 | 868102
1059.58 | 868472 | 1059.5 | 868472
1059.08 | 868626 | 1059 | 868626
1058.58 | 868717 | 1058.5 | 868717
1058.08 | 869006 | 1058 | 869006
1057.58 | 862598 | 1057.5 | 862598
1057.08 | 872365 | 1057 | 872365
1056.58 | 875838 | 1056.5 | 875838
1056.08 | 873771 | 1056 | 873771
1055.58 | 867315 | 1055.5 | 867315
1055.08 | 877820 | 1055 | 877820
1054.58 | 874596 | 1054.5 | 874596
1054.08 | 877083 | 1054 | 877083
1053.58 | 873223 | 1053.5 | 873223
1053.08 | 884891 | 1053 | 884891
1052.58 | 872496 | 1052.5 | 872496
1052.08 | 878051 | 1052 | 878051
1051.58 | 871016 | 1051.5 | 871016
1051.08 | 878249 | 1051 | 878249
1050.58 | 886440 | 1050.5 | 886440
1050.08 | 876717 | 1050 | 876717
1049.58 | 878253 | 1049.5 | 878253
1049.08 | 882670 | 1049 | 882670
1048.58 | 885640 | 1048.5 | 885640
1048.08 | 882827 | 1048 | 882827
1047.58 | 884997 | 1047.5 | 884997
1047.08 | 881319 | 1047 | 881319
1046.58 | 894429 | 1046.5 | 894429
1046.08 | 896938 | 1046 | 896938
1045.58 | 899482 | 1045.5 | 899482
1045.08 | 898517 | 1045 | 898517
1044.58 | 899077 | 1044.5 | 899077
1044.08 | 898485 | 1044 | 898485
1043.58 | 895894 | 1043.5 | 895894
1043.08 | 890639 | 1043 | 890639
1042.58 | 892069 | 1042.5 | 892069
1042.08 | 889726 | 1042 | 889726
1041.58 | 890608 | 1041.5 | 890608
1041.08 | 895855 | 1041 | 895855
1040.58 | 897493 | 1040.5 | 897493
1040.08 | 888282 | 1040 | 888282
1039.58 | 894590 | 1039.5 | 894590
1039.08 | 887661 | 1039 | 887661
1038.58 | 895204 | 1038.5 | 895204
1038.08 | 892100 | 1038 | 892100
1037.58 | 897730 | 1037.5 | 897730
1037.08 | 896311 | 1037 | 896311
1036.58 | 897602 | 1036.5 | 897602
1036.08 | 895777 | 1036 | 895777
1035.58 | 900992 | 1035.5 | 900992
1035.08 | 895616 | 1035 | 895616
1034.58 | 903170 | 1034.5 | 903170
1034.08 | 898459 | 1034 | 898459
1033.58 | 898925 | 1033.5 | 898925
1033.08 | 897873 | 1033 | 897873
1032.58 | 901276 | 1032.5 | 901276
1032.08 | 902253 | 1032 | 902253
1031.58 | 905248 | 1031.5 | 905248
1031.08 | 903877 | 1031 | 903877
1030.58 | 905692 | 1030.5 | 905692
1030.08 | 900845 | 1030 | 900845
1029.58 | 905827 | 1029.5 | 905827
1029.08 | 899013 | 1029 | 899013
1028.58 | 904861 | 1028.5 | 904861
1028.08 | 897191 | 1028 | 897191
1027.58 | 903097 | 1027.5 | 903097
1027.08 | 905834 | 1027 | 905834
1026.58 | 903793 | 1026.5 | 903793
1026.08 | 904489 | 1026 | 904489
1025.58 | 905863 | 1025.5 | 905863
1025.08 | 912053 | 1025 | 912053
1024.58 | 911409 | 1024.5 | 911409
1024.08 | 909990 | 1024 | 909990
1023.58 | 918364 | 1023.5 | 918364
1023.08 | 931558 | 1023 | 931558
1022.58 | 926694 | 1022.5 | 926694
1022.08 | 935733 | 1022 | 935733
1021.58 | 940063 | 1021.5 | 940063
1021.08 | 926961 | 1021 | 926961
1020.58 | 923386 | 1020.5 | 923386
1020.08 | 922004 | 1020 | 922004
1019.58 | 919666 | 1019.5 | 919666
1019.08 | 916534 | 1019 | 916534
1018.58 | 924852 | 1018.5 | 924852
1018.08 | 926555 | 1018 | 926555
1017.58 | 925053 | 1017.5 | 925053
1017.08 | 924641 | 1017 | 924641
1016.58 | 924345 | 1016.5 | 924345
1016.08 | 930722 | 1016 | 930722
1015.58 | 934011 | 1015.5 | 934011
1015.08 | 940430 | 1015 | 940430
1014.58 | 935415 | 1014.5 | 935415
1014.08 | 946819 | 1014 | 946819
1013.58 | 946127 | 1013.5 | 946127
1013.08 | 939443 | 1013 | 939443
1012.58 | 942922 | 1012.5 | 942922
1012.08 | 946178 | 1012 | 946178
1011.58 | 951462 | 1011.5 | 951462
1011.08 | 953599 | 1011 | 953599
1010.58 | 959379 | 1010.5 | 959379
1010.08 | 961433 | 1010 | 961433
1009.58 | 956088 | 1009.5 | 956088
1009.08 | 964141 | 1009 | 964141
1008.58 | 962185 | 1008.5 | 962185
1008.08 | 963999 | 1008 | 963999
1007.58 | 963106 | 1007.5 | 963106
1007.08 | 957842 | 1007 | 957842
1006.58 | 949807 | 1006.5 | 949807
1006.08 | 950177 | 1006 | 950177
1005.58 | 945863 | 1005.5 | 945863
1005.08 | 935667 | 1005 | 935667
1004.58 | 926940 | 1004.5 | 926940
1004.08 | 926407 | 1004 | 926407
1003.58 | 922318 | 1003.5 | 922318
1003.08 | 920550 | 1003 | 920550
1002.58 | 916492 | 1002.5 | 916492
1002.08 | 908804 | 1002 | 908804
1001.58 | 914894 | 1001.5 | 914894
1001.08 | 914033 | 1001 | 914033
1000.58 | 914993 | 1000.5 | 914993
1000.08 | 911547 | 1000 | 911547
999.58 | 905752 | 999.5 | 905752
999.08 | 914885 | 999 | 914885
998.58 | 906576 | 998.5 | 906576
998.08 | 910176 | 998 | 910176
997.58 | 906675 | 997.5 | 906675
997.08 | 906817 | 997 | 906817
996.58 | 909593 | 996.5 | 909593
996.08 | 908891 | 996 | 908891
995.58 | 910290 | 995.5 | 910290
995.08 | 906532 | 995 | 906532
994.58 | 909463 | 994.5 | 909463
994.08 | 908022 | 994 | 908022
993.58 | 916250 | 993.5 | 916250
993.08 | 907321 | 993 | 907321
992.58 | 908267 | 992.5 | 908267
992.08 | 905531 | 992 | 905531
991.58 | 908610 | 991.5 | 908610
991.08 | 907235 | 991 | 907235
990.58 | 909727 | 990.5 | 909727
990.08 | 915191 | 990 | 915191
989.58 | 904424 | 989.5 | 904424
989.08 | 902272 | 989 | 902272
988.58 | 902845 | 988.5 | 902845
988.08 | 903058 | 988 | 903058
987.58 | 914264 | 987.5 | 914264
987.08 | 910381 | 987 | 910381
986.58 | 907530 | 986.5 | 907530
986.08 | 911450 | 986 | 911450
985.58 | 911817 | 985.5 | 911817
985.08 | 912629 | 985 | 912629
984.58 | 915059 | 984.5 | 915059
984.08 | 915374 | 984 | 915374
983.58 | 917121 | 983.5 | 917121
983.08 | 925780 | 983 | 925780
982.58 | 923849 | 982.5 | 923849
982.08 | 933065 | 982 | 933065
981.58 | 936356 | 981.5 | 936356
981.08 | 930557 | 981 | 930557
980.58 | 937827 | 980.5 | 937827
980.08 | 941369 | 980 | 941369
979.58 | 948022 | 979.5 | 948022
979.08 | 953505 | 979 | 953505
978.58 | 948411 | 978.5 | 948411
978.08 | 961540 | 978 | 961540
977.58 | 961277 | 977.5 | 961277
977.08 | 968468 | 977 | 968468
976.58 | 976226 | 976.5 | 976226
976.08 | 968649 | 976 | 968649
975.58 | 969256 | 975.5 | 969256
975.08 | 967363 | 975 | 967363
974.58 | 972265 | 974.5 | 972265
974.08 | 962562 | 974 | 962562
973.58 | 964183 | 973.5 | 964183
973.08 | 957361 | 973 | 957361
972.58 | 960500 | 972.5 | 960500
972.08 | 955638 | 972 | 955638
971.58 | 950188 | 971.5 | 950188
971.08 | 949520 | 971 | 949520
970.58 | 946911 | 970.5 | 946911
970.08 | 939776 | 970 | 939776
969.58 | 937234 | 969.5 | 937234
969.08 | 938751 | 969 | 938751
968.58 | 927115 | 968.5 | 927115
968.08 | 928501 | 968 | 928501
967.58 | 930386 | 967.5 | 930386
967.08 | 920684 | 967 | 920684
966.58 | 917072 | 966.5 | 917072
966.08 | 926799 | 966 | 926799
965.58 | 919711 | 965.5 | 919711
965.08 | 915728 | 965 | 915728
964.58 | 916337 | 964.5 | 916337
964.08 | 915946 | 964 | 915946
963.58 | 920740 | 963.5 | 920740
963.08 | 920336 | 963 | 920336
962.58 | 909404 | 962.5 | 909404
962.08 | 918052 | 962 | 918052
961.58 | 915001 | 961.5 | 915001
961.08 | 912965 | 961 | 912965
960.58 | 912413 | 960.5 | 912413
960.08 | 914927 | 960 | 914927
959.58 | 913903 | 959.5 | 913903
959.08 | 923905 | 959 | 923905
958.58 | 919359 | 958.5 | 919359
958.08 | 919495 | 958 | 919495
957.58 | 921748 | 957.5 | 921748
957.08 | 922547 | 957 | 922547
956.58 | 926462 | 956.5 | 926462
956.08 | 925971 | 956 | 925971
955.58 | 927900 | 955.5 | 927900
955.08 | 926753 | 955 | 926753
954.58 | 932181 | 954.5 | 932181
954.08 | 935143 | 954 | 935143
953.58 | 934532 | 953.5 | 934532
953.08 | 945193 | 953 | 945193
952.58 | 957941 | 952.5 | 957941
952.08 | 966899 | 952 | 966899
951.58 | 961909 | 951.5 | 961909
951.08 | 960446 | 951 | 960446
950.58 | 954501 | 950.5 | 954501
950.08 | 940845 | 950 | 940845
949.58 | 933309 | 949.5 | 933309
949.08 | 935734 | 949 | 935734
948.58 | 942771 | 948.5 | 942771
948.08 | 935863 | 948 | 935863
947.58 | 935659 | 947.5 | 935659
947.08 | 927277 | 947 | 927277
946.58 | 931017 | 946.5 | 931017
946.08 | 940981 | 946 | 940981
945.58 | 932982 | 945.5 | 932982
945.08 | 931144 | 945 | 931144
944.58 | 942285 | 944.5 | 942285
944.08 | 933465 | 944 | 933465
943.58 | 934753 | 943.5 | 934753
943.08 | 936755 | 943 | 936755
942.58 | 940168 | 942.5 | 940168
942.08 | 936971 | 942 | 936971
941.58 | 936611 | 941.5 | 936611
941.08 | 934886 | 941 | 934886
940.58 | 943425 | 940.5 | 943425
940.08 | 941024 | 940 | 941024
939.58 | 940283 | 939.5 | 940283
939.08 | 942842 | 939 | 942842
938.58 | 948086 | 938.5 | 948086
938.08 | 937471 | 938 | 937471
937.58 | 939896 | 937.5 | 939896
937.08 | 948494 | 937 | 948494
936.58 | 951113 | 936.5 | 951113
936.08 | 951577 | 936 | 951577
935.58 | 952447 | 935.5 | 952447
935.08 | 954760 | 935 | 954760
934.58 | 963285 | 934.5 | 963285
934.08 | 968955 | 934 | 968955
933.58 | 980678 | 933.5 | 980678
933.08 | 996924 | 933 | 996924
932.58 | 1024770 | 932.5 | 1024770
932.08 | 1051620 | 932 | 1051620
931.58 | 1038350 | 931.5 | 1038350
931.08 | 1011860 | 931 | 1011860
930.58 | 981622 | 930.5 | 981622
930.08 | 967104 | 930 | 967104
929.58 | 957732 | 929.5 | 957732
929.08 | 954868 | 929 | 954868
928.58 | 955181 | 928.5 | 955181
928.08 | 946985 | 928 | 946985
927.58 | 963560 | 927.5 | 963560
927.08 | 955137 | 927 | 955137
926.58 | 953875 | 926.5 | 953875
926.08 | 960807 | 926 | 960807
925.58 | 956213 | 925.5 | 956213
925.08 | 961523 | 925 | 961523
924.58 | 960700 | 924.5 | 960700
924.08 | 959970 | 924 | 959970
923.58 | 960087 | 923.5 | 960087
923.08 | 960999 | 923 | 960999
922.58 | 961373 | 922.5 | 961373
922.08 | 959262 | 922 | 959262
921.58 | 967570 | 921.5 | 967570
921.08 | 967913 | 921 | 967913
920.58 | 963967 | 920.5 | 963967
920.08 | 970808 | 920 | 970808
919.58 | 969427 | 919.5 | 969427
919.08 | 964418 | 919 | 964418
918.58 | 970745 | 918.5 | 970745
918.08 | 973430 | 918 | 973430
917.58 | 972108 | 917.5 | 972108
917.08 | 971182 | 917 | 971182
916.58 | 974124 | 916.5 | 974124
916.08 | 972519 | 916 | 972519
915.58 | 978141 | 915.5 | 978141
915.08 | 976787 | 915 | 976787
914.58 | 977067 | 914.5 | 977067
914.08 | 974652 | 914 | 974652
913.58 | 981632 | 913.5 | 981632
913.08 | 983112 | 913 | 983112
912.58 | 977383 | 912.5 | 977383
912.08 | 985986 | 912 | 985986
911.58 | 985537 | 911.5 | 985537
911.08 | 987107 | 911 | 987107
910.58 | 988636 | 910.5 | 988636
910.08 | 994137 | 910 | 994137
909.58 | 995568 | 909.5 | 995568
909.08 | 997950 | 909 | 997950
908.58 | 994966 | 908.5 | 994966
908.08 | 991053 | 908 | 991053
907.58 | 987605 | 907.5 | 987605
907.08 | 994741 | 907 | 994741
906.58 | 993898 | 906.5 | 993898
906.08 | 1000930 | 906 | 1000930
905.58 | 1000110 | 905.5 | 1000110
905.08 | 1002830 | 905 | 1002830
904.58 | 1000010 | 904.5 | 1000010
904.08 | 1006810 | 904 | 1006810
903.58 | 1007260 | 903.5 | 1007260
903.08 | 1003900 | 903 | 1003900
902.58 | 1003570 | 902.5 | 1003570
902.08 | 1002490 | 902 | 1002490
901.58 | 999363 | 901.5 | 999363
901.08 | 1001800 | 901 | 1001800
900.58 | 998103 | 900.5 | 998103
900.08 | 1006330 | 900 | 1006330
899.58 | 1003660 | 899.5 | 1003660
899.08 | 1002560 | 899 | 1002560
898.58 | 1004410 | 898.5 | 1004410
898.08 | 1010260 | 898 | 1010260
897.58 | 1008870 | 897.5 | 1008870
897.08 | 1015600 | 897 | 1015600
896.58 | 1018970 | 896.5 | 1018970
896.08 | 1016510 | 896 | 1016510
895.58 | 1017580 | 895.5 | 1017580
895.08 | 1010550 | 895 | 1010550
894.58 | 1014600 | 894.5 | 1014600
894.08 | 1015800 | 894 | 1015800
893.58 | 1012150 | 893.5 | 1012150
893.08 | 1018170 | 893 | 1018170
892.58 | 1017350 | 892.5 | 1017350
892.08 | 1016500 | 892 | 1016500
891.58 | 1020790 | 891.5 | 1020790
891.08 | 1016920 | 891 | 1016920
890.58 | 1012230 | 890.5 | 1012230
890.08 | 1022140 | 890 | 1022140
889.58 | 1010440 | 889.5 | 1010440
889.08 | 1014240 | 889 | 1014240
888.58 | 1010300 | 888.5 | 1010300
888.08 | 1012590 | 888 | 1012590
887.58 | 1008560 | 887.5 | 1008560
887.08 | 1004260 | 887 | 1004260
886.58 | 1008970 | 886.5 | 1008970
886.08 | 1010950 | 886 | 1010950
885.58 | 1014490 | 885.5 | 1014490
885.08 | 1017340 | 885 | 1017340
884.58 | 1014520 | 884.5 | 1014520
884.08 | 1014610 | 884 | 1014610
883.58 | 1014110 | 883.5 | 1014110
883.08 | 1014770 | 883 | 1014770
882.58 | 1027230 | 882.5 | 1027230
882.08 | 1022400 | 882 | 1022400
881.58 | 1029420 | 881.5 | 1029420
881.08 | 1021130 | 881 | 1021130
880.58 | 1022500 | 880.5 | 1022500
880.08 | 1026450 | 880 | 1026450
879.58 | 1030430 | 879.5 | 1030430
879.08 | 1021920 | 879 | 1021920
878.58 | 1030540 | 878.5 | 1030540
878.08 | 1026790 | 878 | 1026790
877.58 | 1026370 | 877.5 | 1026370
877.08 | 1039640 | 877 | 1039640
876.58 | 1042790 | 876.5 | 1042790
876.08 | 1051890 | 876 | 1051890
875.58 | 1061450 | 875.5 | 1061450
875.08 | 1077140 | 875 | 1077140
874.58 | 1083810 | 874.5 | 1083810
874.08 | 1086090 | 874 | 1086090
873.58 | 1089510 | 873.5 | 1089510
873.08 | 1088950 | 873 | 1088950
872.58 | 1080080 | 872.5 | 1080080
872.08 | 1085620 | 872 | 1085620
871.58 | 1103190 | 871.5 | 1103190
871.08 | 1127850 | 871 | 1127850
870.58 | 1172810 | 870.5 | 1172810
870.08 | 1208740 | 870 | 1208740
869.58 | 1199200 | 869.5 | 1199200
869.08 | 1135560 | 869 | 1135560
868.58 | 1050970 | 868.5 | 1050970
868.08 | 987229 | 868 | 987229
867.58 | 942480 | 867.5 | 942480
867.08 | 912577 | 867 | 912577
866.58 | 900071 | 866.5 | 900071
866.08 | 888707 | 866 | 888707
865.58 | 889591 | 865.5 | 889591
865.08 | 883076 | 865 | 883076
864.58 | 883229 | 864.5 | 883229
864.08 | 884145 | 864 | 884145
863.58 | 885028 | 863.5 | 885028
863.08 | 893104 | 863 | 893104
862.58 | 889890 | 862.5 | 889890
862.08 | 897826 | 862 | 897826
861.58 | 903934 | 861.5 | 903934
861.08 | 917209 | 861 | 917209
860.58 | 925300 | 860.5 | 925300
860.08 | 933432 | 860 | 933432
859.58 | 949234 | 859.5 | 949234
859.08 | 963781 | 859 | 963781
858.58 | 974020 | 858.5 | 974020
858.08 | 981682 | 858 | 981682
857.58 | 986402 | 857.5 | 986402
857.08 | 996459 | 857 | 996459
856.58 | 1008080 | 856.5 | 1008080
856.08 | 1020240 | 856 | 1020240
855.58 | 1024650 | 855.5 | 1024650
855.08 | 1030320 | 855 | 1030320
854.58 | 1053540 | 854.5 | 1053540
854.08 | 1132510 | 854 | 1132510
853.58 | 1262810 | 853.5 | 1262810
853.08 | 1453030 | 853 | 1453030
852.58 | 1534060 | 852.5 | 1534060
852.08 | 1387480 | 852 | 1387480
851.58 | 1105100 | 851.5 | 1105100
851.08 | 871858 | 851 | 871858
850.58 | 752325 | 850.5 | 752325
850.08 | 697059 | 850 | 697059
849.58 | 670039 | 849.5 | 670039
849.08 | 657933 | 849 | 657933
848.58 | 645081 | 848.5 | 645081
848.08 | 642747 | 848 | 642747
847.58 | 635573 | 847.5 | 635573
847.08 | 636007 | 847 | 636007
846.58 | 634250 | 846.5 | 634250
846.08 | 628374 | 846 | 628374
845.58 | 624976 | 845.5 | 624976
845.08 | 627632 | 845 | 627632
844.58 | 621858 | 844.5 | 621858
844.08 | 628625 | 844 | 628625
843.58 | 623353 | 843.5 | 623353
843.08 | 620428 | 843 | 620428
842.58 | 620686 | 842.5 | 620686
842.08 | 621012 | 842 | 621012
841.58 | 622855 | 841.5 | 622855
841.08 | 623540 | 841 | 623540
840.58 | 623432 | 840.5 | 623432
840.08 | 623695 | 840 | 623695
839.58 | 625792 | 839.5 | 625792
839.08 | 624214 | 839 | 624214
838.58 | 621987 | 838.5 | 621987
838.08 | 626931 | 838 | 626931
837.58 | 626860 | 837.5 | 626860
837.08 | 627387 | 837 | 627387
836.58 | 629300 | 836.5 | 629300
836.08 | 626325 | 836 | 626325
835.58 | 628407 | 835.5 | 628407
835.08 | 627083 | 835 | 627083
834.58 | 633489 | 834.5 | 633489
834.08 | 635892 | 834 | 635892
833.58 | 630602 | 833.5 | 630602
833.08 | 632269 | 833 | 632269
832.58 | 639253 | 832.5 | 639253
832.08 | 637193 | 832 | 637193
831.58 | 637424 | 831.5 | 637424
831.08 | 640093 | 831 | 640093
830.58 | 643746 | 830.5 | 643746
830.08 | 639273 | 830 | 639273
829.58 | 641023 | 829.5 | 641023
829.08 | 640568 | 829 | 640568
828.58 | 638728 | 828.5 | 638728
828.08 | 638727 | 828 | 638727
827.58 | 644571 | 827.5 | 644571
827.08 | 647955 | 827 | 647955
826.58 | 649100 | 826.5 | 649100
826.08 | 648655 | 826 | 648655
825.58 | 651147 | 825.5 | 651147
825.08 | 655356 | 825 | 655356
824.58 | 651294 | 824.5 | 651294
824.08 | 648043 | 824 | 648043
823.58 | 656738 | 823.5 | 656738
823.08 | 649745 | 823 | 649745
822.58 | 647608 | 822.5 | 647608
822.08 | 650240 | 822 | 650240
821.58 | 647372 | 821.5 | 647372
821.08 | 643916 | 821 | 643916
820.58 | 645575 | 820.5 | 645575
820.08 | 640764 | 820 | 640764
819.58 | 643323 | 819.5 | 643323
819.08 | 646838 | 819 | 646838
818.58 | 646271 | 818.5 | 646271
818.08 | 648232 | 818 | 648232
817.58 | 650872 | 817.5 | 650872
817.08 | 646622 | 817 | 646622
816.58 | 644517 | 816.5 | 644517
816.08 | 645485 | 816 | 645485
815.58 | 650413 | 815.5 | 650413
815.08 | 651306 | 815 | 651306
814.58 | 651093 | 814.5 | 651093
814.08 | 657776 | 814 | 657776
813.58 | 656258 | 813.5 | 656258
813.08 | 658715 | 813 | 658715
812.58 | 659776 | 812.5 | 659776
812.08 | 664682 | 812 | 664682
811.58 | 662918 | 811.5 | 662918
811.08 | 659139 | 811 | 659139
810.58 | 661611 | 810.5 | 661611
810.08 | 654434 | 810 | 654434
809.58 | 655529 | 809.5 | 655529
809.08 | 652528 | 809 | 652528
808.58 | 653687 | 808.5 | 653687
808.08 | 650599 | 808 | 650599
807.58 | 647810 | 807.5 | 647810
807.08 | 643874 | 807 | 643874
806.58 | 646082 | 806.5 | 646082
806.08 | 649105 | 806 | 649105
805.58 | 644423 | 805.5 | 644423
805.08 | 645319 | 805 | 645319
804.58 | 646246 | 804.5 | 646246
804.08 | 644432 | 804 | 644432
803.58 | 642252 | 803.5 | 642252
803.08 | 643978 | 803 | 643978
802.58 | 642463 | 802.5 | 642463
802.08 | 639619 | 802 | 639619
801.58 | 640860 | 801.5 | 640860
801.08 | 645826 | 801 | 645826
800.58 | 642828 | 800.5 | 642828
800.08 | 645337 | 800 | 645337
799.58 | 644997 | 799.5 | 644997
799.08 | 646274 | 799 | 646274
798.58 | 643137 | 798.5 | 643137
798.08 | 647605 | 798 | 647605
797.58 | 651746 | 797.5 | 651746
797.08 | 646976 | 797 | 646976
796.58 | 643844 | 796.5 | 643844
796.08 | 648421 | 796 | 648421
795.58 | 649970 | 795.5 | 649970
795.08 | 644686 | 795 | 644686
794.58 | 647438 | 794.5 | 647438
794.08 | 642296 | 794 | 642296
793.58 | 646015 | 793.5 | 646015
793.08 | 645504 | 793 | 645504
792.58 | 647396 | 792.5 | 647396
792.08 | 646055 | 792 | 646055
791.58 | 645568 | 791.5 | 645568
791.08 | 649163 | 791 | 649163
790.58 | 652585 | 790.5 | 652585
790.08 | 650400 | 790 | 650400
789.58 | 653645 | 789.5 | 653645
789.08 | 654792 | 789 | 654792
788.58 | 650836 | 788.5 | 650836
788.08 | 651099 | 788 | 651099
787.58 | 652816 | 787.5 | 652816
787.08 | 653855 | 787 | 653855
786.58 | 658125 | 786.5 | 658125
786.08 | 656613 | 786 | 656613
785.58 | 658512 | 785.5 | 658512
785.08 | 659765 | 785 | 659765
784.58 | 659162 | 784.5 | 659162
784.08 | 665271 | 784 | 665271
783.58 | 659018 | 783.5 | 659018
783.08 | 667585 | 783 | 667585
782.58 | 668047 | 782.5 | 668047
782.08 | 669509 | 782 | 669509
781.58 | 672597 | 781.5 | 672597
781.08 | 673031 | 781 | 673031
780.58 | 681522 | 780.5 | 681522
780.08 | 677795 | 780 | 677795
779.58 | 681381 | 779.5 | 681381
779.08 | 687143 | 779 | 687143
778.58 | 692150 | 778.5 | 692150
778.08 | 689474 | 778 | 689474
777.58 | 692005 | 777.5 | 692005
777.08 | 694150 | 777 | 694150
776.58 | 684934 | 776.5 | 684934
776.08 | 678343 | 776 | 678343
775.58 | 669832 | 775.5 | 669832
775.08 | 669817 | 775 | 669817
774.58 | 663428 | 774.5 | 663428
774.08 | 661126 | 774 | 661126
773.58 | 658325 | 773.5 | 658325
773.08 | 664546 | 773 | 664546
772.58 | 665489 | 772.5 | 665489
772.08 | 668014 | 772 | 668014
771.58 | 666000 | 771.5 | 666000
771.08 | 661366 | 771 | 661366
770.58 | 657787 | 770.5 | 657787
770.08 | 647307 | 770 | 647307
769.58 | 640492 | 769.5 | 640492
769.08 | 634332 | 769 | 634332
768.58 | 618802 | 768.5 | 618802
768.08 | 604898 | 768 | 604898
767.58 | 596536 | 767.5 | 596536
767.08 | 587816 | 767 | 587816
766.58 | 577137 | 766.5 | 577137
766.08 | 564482 | 766 | 564482
765.58 | 564581 | 765.5 | 564581
765.08 | 560687 | 765 | 560687
764.58 | 554699 | 764.5 | 554699
764.08 | 558119 | 764 | 558119
763.58 | 554262 | 763.5 | 554262
763.08 | 549015 | 763 | 549015
762.58 | 553029 | 762.5 | 553029
762.08 | 550907 | 762 | 550907
761.58 | 549260 | 761.5 | 549260
761.08 | 547905 | 761 | 547905
760.58 | 544833 | 760.5 | 544833
760.08 | 545743 | 760 | 545743
759.58 | 539067 | 759.5 | 539067
759.08 | 540875 | 759 | 540875
758.58 | 542183 | 758.5 | 542183
758.08 | 541475 | 758 | 541475
757.58 | 540396 | 757.5 | 540396
757.08 | 541051 | 757 | 541051
756.58 | 540112 | 756.5 | 540112
756.08 | 543189 | 756 | 543189
755.58 | 535675 | 755.5 | 535675
755.08 | 538236 | 755 | 538236
754.58 | 541338 | 754.5 | 541338
754.08 | 542043 | 754 | 542043
753.58 | 540573 | 753.5 | 540573
753.08 | 543829 | 753 | 543829
752.58 | 541619 | 752.5 | 541619
752.08 | 542293 | 752 | 542293
751.58 | 544261 | 751.5 | 544261
751.08 | 542476 | 751 | 542476
750.58 | 542674 | 750.5 | 542674
750.08 | 539817 | 750 | 539817
749.58 | 536343 | 749.5 | 536343
749.08 | 534055 | 749 | 534055
748.58 | 536353 | 748.5 | 536353
748.08 | 530421 | 748 | 530421
747.58 | 530098 | 747.5 | 530098
747.08 | 527252 | 747 | 527252
746.58 | 529758 | 746.5 | 529758
746.08 | 525518 | 746 | 525518
745.58 | 529820 | 745.5 | 529820
745.08 | 529068 | 745 | 529068
744.58 | 526903 | 744.5 | 526903
744.08 | 523888 | 744 | 523888
743.58 | 526594 | 743.5 | 526594
743.08 | 525716 | 743 | 525716
742.58 | 523961 | 742.5 | 523961
742.08 | 522173 | 742 | 522173
741.58 | 523169 | 741.5 | 523169
741.08 | 523343 | 741 | 523343
740.58 | 525060 | 740.5 | 525060
740.08 | 521082 | 740 | 521082
739.58 | 526860 | 739.5 | 526860
739.08 | 525018 | 739 | 525018
738.58 | 526466 | 738.5 | 526466
738.08 | 527767 | 738 | 527767
737.58 | 525801 | 737.5 | 525801
737.08 | 526218 | 737 | 526218
736.58 | 526581 | 736.5 | 526581
736.08 | 528684 | 736 | 528684
735.58 | 531023 | 735.5 | 531023
735.08 | 528035 | 735 | 528035
734.58 | 527959 | 734.5 | 527959
734.08 | 531177 | 734 | 531177
733.58 | 532646 | 733.5 | 532646
733.08 | 529936 | 733 | 529936
732.58 | 533733 | 732.5 | 533733
732.08 | 534177 | 732 | 534177
731.58 | 533132 | 731.5 | 533132
731.08 | 526998 | 731 | 526998
730.58 | 527881 | 730.5 | 527881
730.08 | 529965 | 730 | 529965
729.58 | 531612 | 729.5 | 531612
729.08 | 534604 | 729 | 534604
728.58 | 530313 | 728.5 | 530313
728.08 | 531830 | 728 | 531830
727.58 | 532029 | 727.5 | 532029
727.08 | 533574 | 727 | 533574
726.58 | 532174 | 726.5 | 532174
726.08 | 534896 | 726 | 534896
725.58 | 536448 | 725.5 | 536448
725.08 | 532910 | 725 | 532910
724.58 | 533433 | 724.5 | 533433
724.08 | 532203 | 724 | 532203
723.58 | 532320 | 723.5 | 532320
723.08 | 534502 | 723 | 534502
722.58 | 538048 | 722.5 | 538048
722.08 | 537290 | 722 | 537290
721.58 | 534909 | 721.5 | 534909
721.08 | 541754 | 721 | 541754
720.58 | 542498 | 720.5 | 542498
720.08 | 544250 | 720 | 544250
719.58 | 549824 | 719.5 | 549824
719.08 | 547700 | 719 | 547700
718.58 | 552051 | 718.5 | 552051
718.08 | 551456 | 718 | 551456
717.58 | 560846 | 717.5 | 560846
717.08 | 557252 | 717 | 557252
716.58 | 564975 | 716.5 | 564975
716.08 | 561712 | 716 | 561712
715.58 | 572514 | 715.5 | 572514
715.08 | 575343 | 715 | 575343
714.58 | 582054 | 714.5 | 582054
714.08 | 597729 | 714 | 597729
713.58 | 614499 | 713.5 | 614499
713.08 | 631566 | 713 | 631566
712.58 | 637247 | 712.5 | 637247
712.08 | 639957 | 712 | 639957
711.58 | 638699 | 711.5 | 638699
711.08 | 615068 | 711 | 615068
710.58 | 596252 | 710.5 | 596252
710.08 | 577028 | 710 | 577028
709.58 | 556437 | 709.5 | 556437
709.08 | 548411 | 709 | 548411
708.58 | 540669 | 708.5 | 540669
708.08 | 534758 | 708 | 534758
707.58 | 533885 | 707.5 | 533885
707.08 | 534795 | 707 | 534795
706.58 | 537736 | 706.5 | 537736
706.08 | 544143 | 706 | 544143
705.58 | 540700 | 705.5 | 540700
705.08 | 541884 | 705 | 541884
704.58 | 536181 | 704.5 | 536181
704.08 | 523192 | 704 | 523192
703.58 | 500377 | 703.5 | 500377
703.08 | 494018 | 703 | 494018
702.58 | 478939 | 702.5 | 478939
702.08 | 469460 | 702 | 469460
701.58 | 456852 | 701.5 | 456852
701.08 | 445486 | 701 | 445486
700.58 | 435986 | 700.5 | 435986
700.08 | 424273 | 700 | 424273
699.58 | 412422 | 699.5 | 412422
699.08 | 405895 | 699 | 405895
698.58 | 398668 | 698.5 | 398668
698.08 | 396175 | 698 | 396175
697.58 | 393171 | 697.5 | 393171
697.08 | 389137 | 697 | 389137
696.58 | 387560 | 696.5 | 387560
696.08 | 389494 | 696 | 389494
695.58 | 384307 | 695.5 | 384307
695.08 | 386699 | 695 | 386699
694.58 | 385238 | 694.5 | 385238
694.08 | 381893 | 694 | 381893
693.58 | 380259 | 693.5 | 380259
693.08 | 373122 | 693 | 373122
692.58 | 371377 | 692.5 | 371377
692.08 | 367442 | 692 | 367442
691.58 | 364782 | 691.5 | 364782
691.08 | 363664 | 691 | 363664
690.58 | 363687 | 690.5 | 363687
690.08 | 359390 | 690 | 359390
689.58 | 359907 | 689.5 | 359907
689.08 | 359407 | 689 | 359407
688.58 | 358391 | 688.5 | 358391
688.08 | 357040 | 688 | 357040
687.58 | 355931 | 687.5 | 355931
687.08 | 351148 | 687 | 351148
686.58 | 354911 | 686.5 | 354911
686.08 | 352753 | 686 | 352753
685.58 | 350712 | 685.5 | 350712
685.08 | 351413 | 685 | 351413
684.58 | 348067 | 684.5 | 348067
684.08 | 346002 | 684 | 346002
683.58 | 350607 | 683.5 | 350607
683.08 | 350951 | 683 | 350951
682.58 | 348338 | 682.5 | 348338
682.08 | 346793 | 682 | 346793
681.58 | 349196 | 681.5 | 349196
681.08 | 349578 | 681 | 349578
680.58 | 345243 | 680.5 | 345243
680.08 | 346240 | 680 | 346240
679.58 | 347751 | 679.5 | 347751
679.08 | 353029 | 679 | 353029
678.58 | 351847 | 678.5 | 351847
678.08 | 355447 | 678 | 355447
677.58 | 351538 | 677.5 | 351538
677.08 | 352807 | 677 | 352807
676.58 | 353721 | 676.5 | 353721
676.08 | 356018 | 676 | 356018
675.58 | 355922 | 675.5 | 355922
675.08 | 355882 | 675 | 355882
674.58 | 355040 | 674.5 | 355040
674.08 | 355716 | 674 | 355716
673.58 | 357391 | 673.5 | 357391
673.08 | 359163 | 673 | 359163
672.58 | 360233 | 672.5 | 360233
672.08 | 360871 | 672 | 360871
671.58 | 360195 | 671.5 | 360195
671.08 | 362916 | 671 | 362916
670.58 | 363283 | 670.5 | 363283
670.08 | 360000 | 670 | 360000
669.58 | 364953 | 669.5 | 364953
669.08 | 361753 | 669 | 361753
668.58 | 366472 | 668.5 | 366472
668.08 | 363108 | 668 | 363108
667.58 | 362474 | 667.5 | 362474
667.08 | 363451 | 667 | 363451
666.58 | 362988 | 666.5 | 362988
666.08 | 365091 | 666 | 365091
665.58 | 364948 | 665.5 | 364948
665.08 | 362873 | 665 | 362873
664.58 | 366153 | 664.5 | 366153
664.08 | 362821 | 664 | 362821
663.58 | 363167 | 663.5 | 363167
663.08 | 365425 | 663 | 365425
662.58 | 360560 | 662.5 | 360560
662.08 | 363915 | 662 | 363915
661.58 | 365472 | 661.5 | 365472
661.08 | 360061 | 661 | 360061
660.58 | 361591 | 660.5 | 361591
660.08 | 361927 | 660 | 361927
659.58 | 360596 | 659.5 | 360596
659.08 | 354128 | 659 | 354128
658.58 | 358657 | 658.5 | 358657
658.08 | 353352 | 658 | 353352
657.58 | 356182 | 657.5 | 356182
657.08 | 352878 | 657 | 352878
656.58 | 353621 | 656.5 | 353621
656.08 | 350969 | 656 | 350969
655.58 | 353023 | 655.5 | 353023
655.08 | 353025 | 655 | 353025
654.58 | 349637 | 654.5 | 349637
654.08 | 348676 | 654 | 348676
653.58 | 347046 | 653.5 | 347046
653.08 | 351539 | 653 | 351539
652.58 | 353782 | 652.5 | 353782
652.08 | 353501 | 652 | 353501
651.58 | 357018 | 651.5 | 357018
651.08 | 357391 | 651 | 357391
650.58 | 362548 | 650.5 | 362548
650.08 | 366559 | 650 | 366559
649.58 | 370972 | 649.5 | 370972
649.08 | 373747 | 649 | 373747
648.58 | 384238 | 648.5 | 384238
648.08 | 386744 | 648 | 386744
647.58 | 398407 | 647.5 | 398407
647.08 | 400280 | 647 | 400280
646.58 | 406868 | 646.5 | 406868
646.08 | 408154 | 646 | 408154
645.58 | 414656 | 645.5 | 414656
645.08 | 418143 | 645 | 418143
644.58 | 429548 | 644.5 | 429548
644.08 | 441896 | 644 | 441896
643.58 | 450490 | 643.5 | 450490
643.08 | 471356 | 643 | 471356
642.58 | 496514 | 642.5 | 496514
642.08 | 527415 | 642 | 527415
641.58 | 565462 | 641.5 | 565462
641.08 | 604299 | 641 | 604299
640.58 | 628106 | 640.5 | 628106
640.08 | 622303 | 640 | 622303
639.58 | 595328 | 639.5 | 595328
639.08 | 556436 | 639 | 556436
638.58 | 515162 | 638.5 | 515162
638.08 | 476955 | 638 | 476955
637.58 | 443584 | 637.5 | 443584
637.08 | 419635 | 637 | 419635
636.58 | 394059 | 636.5 | 394059
636.08 | 367339 | 636 | 367339
635.58 | 335906 | 635.5 | 335906
635.08 | 303141 | 635 | 303141
634.58 | 270554 | 634.5 | 270554
634.08 | 234002 | 634 | 234002
633.58 | 211842 | 633.5 | 211842
633.08 | 198532 | 633 | 198532
632.58 | 186742 | 632.5 | 186742
632.08 | 182854 | 632 | 182854
631.58 | 177984 | 631.5 | 177984
631.08 | 177686 | 631 | 177686
630.58 | 174228 | 630.5 | 174228
630.08 | 173912 | 630 | 173912
629.58 | 171384 | 629.5 | 171384
629.08 | 170600 | 629 | 170600
628.58 | 167278 | 628.5 | 167278
628.08 | 168173 | 628 | 168173
627.58 | 166012 | 627.5 | 166012
627.08 | 167888 | 627 | 167888
626.58 | 166267 | 626.5 | 166267
626.08 | 166208 | 626 | 166208
625.58 | 168261 | 625.5 | 168261
625.08 | 169522 | 625 | 169522
624.58 | 171113 | 624.5 | 171113
624.08 | 173151 | 624 | 173151
623.58 | 174256 | 623.5 | 174256
623.08 | 173189 | 623 | 173189
622.58 | 169613 | 622.5 | 169613
622.08 | 165621 | 622 | 165621
621.58 | 160647 | 621.5 | 160647
621.08 | 153075 | 621 | 153075
620.58 | 149947 | 620.5 | 149947
620.08 | 146452 | 620 | 146452
619.58 | 142738 | 619.5 | 142738
619.08 | 134990 | 619 | 134990
618.58 | 131284 | 618.5 | 131284
618.08 | 126579 | 618 | 126579
617.58 | 122198 | 617.5 | 122198
617.08 | 117398 | 617 | 117398
616.58 | 112577 | 616.5 | 112577
616.08 | 111029 | 616 | 111029
615.58 | 107145 | 615.5 | 107145
615.08 | 107082 | 615 | 107082
614.58 | 104645 | 614.5 | 104645
614.08 | 105483 | 614 | 105483
613.58 | 106269 | 613.5 | 106269
613.08 | 104218 | 613 | 104218
612.58 | 104787 | 612.5 | 104787
612.08 | 104734 | 612 | 104734
611.58 | 103492 | 611.5 | 103492
611.08 | 104118 | 611 | 104118
610.58 | 103049 | 610.5 | 103049
610.08 | 103548 | 610 | 103548
609.58 | 103117 | 609.5 | 103117
609.08 | 103813 | 609 | 103813
608.58 | 103619 | 608.5 | 103619
608.08 | 104969 | 608 | 104969
607.58 | 104502 | 607.5 | 104502
607.08 | 103605 | 607 | 103605
606.58 | 106611 | 606.5 | 106611
606.08 | 105978 | 606 | 105978
605.58 | 107369 | 605.5 | 107369
605.08 | 105409 | 605 | 105409
604.58 | 105080 | 604.5 | 105080
604.08 | 104593 | 604 | 104593
603.58 | 105964 | 603.5 | 105964
603.08 | 106727 | 603 | 106727
602.58 | 106714 | 602.5 | 106714
602.08 | 104320 | 602 | 104320
601.58 | 106445 | 601.5 | 106445
601.08 | 104259 | 601 | 104259
600.58 | 105857 | 600.5 | 105857
600.08 | 104790 | 600 | 104790
599.58 | 106513 | 599.5 | 106513
599.08 | 106608 | 599 | 106608
598.58 | 106350 | 598.5 | 106350
598.08 | 106047 | 598 | 106047
597.58 | 107606 | 597.5 | 107606
597.08 | 109582 | 597 | 109582
596.58 | 107608 | 596.5 | 107608
596.08 | 109232 | 596 | 109232
595.58 | 109144 | 595.5 | 109144
595.08 | 107635 | 595 | 107635
594.58 | 106115 | 594.5 | 106115
594.08 | 109083 | 594 | 109083
593.58 | 108179 | 593.5 | 108179
593.08 | 106857 | 593 | 106857
592.58 | 108375 | 592.5 | 108375
592.08 | 109977 | 592 | 109977
591.58 | 108505 | 591.5 | 108505
591.08 | 108320 | 591 | 108320
590.58 | 109356 | 590.5 | 109356
590.08 | 108616 | 590 | 108616
589.58 | 110014 | 589.5 | 110014
589.08 | 109840 | 589 | 109840
588.58 | 109804 | 588.5 | 109804
588.08 | 111619 | 588 | 111619
587.58 | 112314 | 587.5 | 112314
587.08 | 109394 | 587 | 109394
586.58 | 111237 | 586.5 | 111237
586.08 | 110834 | 586 | 110834
585.58 | 110852 | 585.5 | 110852
585.08 | 110675 | 585 | 110675
584.58 | 111426 | 584.5 | 111426
584.08 | 112290 | 584 | 112290
583.58 | 111049 | 583.5 | 111049
583.08 | 110624 | 583 | 110624
582.58 | 112936 | 582.5 | 112936
582.08 | 111242 | 582 | 111242
581.58 | 110502 | 581.5 | 110502
581.08 | 112339 | 581 | 112339
580.58 | 112622 | 580.5 | 112622
580.08 | 113404 | 580 | 113404
579.58 | 113746 | 579.5 | 113746
579.08 | 113836 | 579 | 113836
578.58 | 115241 | 578.5 | 115241
578.08 | 115756 | 578 | 115756
577.58 | 117108 | 577.5 | 117108
577.08 | 116291 | 577 | 116291
576.58 | 115531 | 576.5 | 115531
576.08 | 118056 | 576 | 118056
575.58 | 118021 | 575.5 | 118021
575.08 | 116610 | 575 | 116610
574.58 | 119293 | 574.5 | 119293
574.08 | 122629 | 574 | 122629
573.58 | 122212 | 573.5 | 122212
573.08 | 123914 | 573 | 123914
572.58 | 122743 | 572.5 | 122743
572.08 | 126267 | 572 | 126267
571.58 | 124739 | 571.5 | 124739
571.08 | 126186 | 571 | 126186
570.58 | 128045 | 570.5 | 128045
570.08 | 130171 | 570 | 130171
569.58 | 131601 | 569.5 | 131601
569.08 | 134418 | 569 | 134418
568.58 | 139565 | 568.5 | 139565
568.08 | 139656 | 568 | 139656
567.58 | 141197 | 567.5 | 141197
567.08 | 134869 | 567 | 134869
566.58 | 130128 | 566.5 | 130128
566.08 | 127206 | 566 | 127206
565.58 | 123352 | 565.5 | 123352
565.08 | 124199 | 565 | 124199
564.58 | 120718 | 564.5 | 120718
564.08 | 116827 | 564 | 116827
563.58 | 115784 | 563.5 | 115784
563.08 | 114159 | 563 | 114159
562.58 | 115007 | 562.5 | 115007
562.08 | 113390 | 562 | 113390
561.58 | 113703 | 561.5 | 113703
561.08 | 113040 | 561 | 113040
560.58 | 114779 | 560.5 | 114779
560.08 | 116846 | 560 | 116846
559.58 | 114751 | 559.5 | 114751
559.08 | 114422 | 559 | 114422
558.58 | 116028 | 558.5 | 116028
558.08 | 117732 | 558 | 117732
557.58 | 117884 | 557.5 | 117884
557.08 | 116309 | 557 | 116309
556.58 | 115190 | 556.5 | 115190
556.08 | 119696 | 556 | 119696
555.58 | 118423 | 555.5 | 118423
555.08 | 119004 | 555 | 119004
554.58 | 117807 | 554.5 | 117807
554.08 | 117955 | 554 | 117955
553.58 | 118953 | 553.5 | 118953
553.08 | 117001 | 553 | 117001
552.58 | 118487 | 552.5 | 118487
552.08 | 115726 | 552 | 115726
551.58 | 116282 | 551.5 | 116282
551.08 | 114739 | 551 | 114739
550.58 | 114729 | 550.5 | 114729
550.08 | 114067 | 550 | 114067
549.58 | 115376 | 549.5 | 115376
549.08 | 116034 | 549 | 116034
548.58 | 116570 | 548.5 | 116570
548.08 | 113994 | 548 | 113994
547.58 | 112461 | 547.5 | 112461
547.08 | 111767 | 547 | 111767
546.58 | 110254 | 546.5 | 110254
546.08 | 109817 | 546 | 109817
545.58 | 106111 | 545.5 | 106111
545.08 | 104003 | 545 | 104003
544.58 | 104668 | 544.5 | 104668
544.08 | 103917 | 544 | 103917
543.58 | 105054 | 543.5 | 105054
543.08 | 103574 | 543 | 103574
542.58 | 102018 | 542.5 | 102018
542.08 | 102808 | 542 | 102808
541.58 | 101639 | 541.5 | 101639
541.08 | 99663.6 | 541 | 99663.6
540.58 | 99802.2 | 540.5 | 99802.2
540.08 | 98016.7 | 540 | 98016.7
539.58 | 96626.6 | 539.5 | 96626.6
539.08 | 95787.9 | 539 | 95787.9
538.58 | 97342 | 538.5 | 97342
538.08 | 95888.6 | 538 | 95888.6
537.58 | 96756.8 | 537.5 | 96756.8
537.08 | 96328.6 | 537 | 96328.6
536.58 | 98125.5 | 536.5 | 98125.5
536.08 | 103346 | 536 | 103346
535.58 | 105694 | 535.5 | 105694
535.08 | 111200 | 535 | 111200
534.58 | 120130 | 534.5 | 120130
534.08 | 139484 | 534 | 139484
533.58 | 171610 | 533.5 | 171610
533.08 | 224883 | 533 | 224883
532.58 | 300420 | 532.5 | 300420
532.08 | 377351 | 532 | 377351
531.58 | 420828 | 531.5 | 420828
531.08 | 397630 | 531 | 397630
530.58 | 318719 | 530.5 | 318719
530.08 | 234624 | 530 | 234624
529.58 | 172716 | 529.5 | 172716
529.08 | 133201 | 529 | 133201
528.58 | 111942 | 528.5 | 111942
528.08 | 99342 | 528 | 99342
527.58 | 93661.7 | 527.5 | 93661.7
527.08 | 89351.7 | 527 | 89351.7
526.58 | 86938.4 | 526.5 | 86938.4
526.08 | 88040.5 | 526 | 88040.5
525.58 | 86628.8 | 525.5 | 86628.8
525.08 | 86663.9 | 525 | 86663.9
524.58 | 84945.5 | 524.5 | 84945.5
524.08 | 84626.6 | 524 | 84626.6
523.58 | 83523.7 | 523.5 | 83523.7
523.08 | 83201.1 | 523 | 83201.1
522.58 | 84113.4 | 522.5 | 84113.4
522.08 | 84666.8 | 522 | 84666.8
521.58 | 83504.7 | 521.5 | 83504.7
521.08 | 85440.2 | 521 | 85440.2
520.58 | 83516.9 | 520.5 | 83516.9
520.08 | 82637.6 | 520 | 82637.6
519.58 | 85602.3 | 519.5 | 85602.3
519.08 | 83238 | 519 | 83238
518.58 | 82222.8 | 518.5 | 82222.8
518.08 | 85378.3 | 518 | 85378.3
517.58 | 82998.7 | 517.5 | 82998.7
517.08 | 82853.2 | 517 | 82853.2
516.58 | 84376.6 | 516.5 | 84376.6
516.08 | 85039.2 | 516 | 85039.2
515.58 | 82783.2 | 515.5 | 82783.2
515.08 | 83995.4 | 515 | 83995.4
514.58 | 85696.7 | 514.5 | 85696.7
514.08 | 84337 | 514 | 84337
513.58 | 83330.4 | 513.5 | 83330.4
513.08 | 84739.4 | 513 | 84739.4
512.58 | 85005.2 | 512.5 | 85005.2
512.08 | 85462.8 | 512 | 85462.8
511.58 | 84777 | 511.5 | 84777
511.08 | 85416.2 | 511 | 85416.2
510.58 | 82642.9 | 510.5 | 82642.9
510.08 | 85472.6 | 510 | 85472.6
509.58 | 85512.1 | 509.5 | 85512.1
509.08 | 84909.5 | 509 | 84909.5
508.58 | 84135.1 | 508.5 | 84135.1
508.08 | 84802.5 | 508 | 84802.5
507.58 | 85073.7 | 507.5 | 85073.7
507.08 | 84628.6 | 507 | 84628.6
506.58 | 85586.2 | 506.5 | 85586.2
506.08 | 87096.2 | 506 | 87096.2
505.58 | 86748.6 | 505.5 | 86748.6
505.08 | 86549.8 | 505 | 86549.8
504.58 | 86677.5 | 504.5 | 86677.5
504.08 | 86256 | 504 | 86256
503.58 | 84621.3 | 503.5 | 84621.3
503.08 | 86888.4 | 503 | 86888.4
502.58 | 86466.5 | 502.5 | 86466.5
502.08 | 87395.2 | 502 | 87395.2
501.58 | 86032.6 | 501.5 | 86032.6
501.08 | 87624.4 | 501 | 87624.4
500.58 | 88397.5 | 500.5 | 88397.5
500.08 | 87533 | 500 | 87533
499.58 | 90381.3 | 499.5 | 90381.3
499.08 | 90140.9 | 499 | 90140.9
498.58 | 89591.5 | 498.5 | 89591.5
498.08 | 89889.3 | 498 | 89889.3
497.58 | 91284.6 | 497.5 | 91284.6
497.08 | 88717.1 | 497 | 88717.1
496.58 | 89000.2 | 496.5 | 89000.2
496.08 | 87816.4 | 496 | 87816.4
495.58 | 86993.5 | 495.5 | 86993.5
495.08 | 86292 | 495 | 86292
494.58 | 88128.9 | 494.5 | 88128.9
494.08 | 86382.8 | 494 | 86382.8
493.58 | 87636.8 | 493.5 | 87636.8
493.08 | 85210.9 | 493 | 85210.9
492.58 | 87836.6 | 492.5 | 87836.6
492.08 | 87417.3 | 492 | 87417.3
491.58 | 85486.8 | 491.5 | 85486.8
491.08 | 85061.1 | 491 | 85061.1
490.58 | 85921.4 | 490.5 | 85921.4
490.08 | 86842 | 490 | 86842
489.58 | 87433.8 | 489.5 | 87433.8
489.08 | 88868.3 | 489 | 88868.3
488.58 | 87253.1 | 488.5 | 87253.1
488.08 | 88995.4 | 488 | 88995.4
487.58 | 87134.6 | 487.5 | 87134.6
487.08 | 87664.3 | 487 | 87664.3
486.58 | 84803.9 | 486.5 | 84803.9
486.08 | 86389.8 | 486 | 86389.8
485.58 | 85890.9 | 485.5 | 85890.9
485.08 | 88556.5 | 485 | 88556.5
484.58 | 87841.8 | 484.5 | 87841.8
484.08 | 87811.1 | 484 | 87811.1
483.58 | 86722.6 | 483.5 | 86722.6
483.08 | 86007.4 | 483 | 86007.4
482.58 | 85514.6 | 482.5 | 85514.6
482.08 | 86401.3 | 482 | 86401.3
481.58 | 84462.8 | 481.5 | 84462.8
481.08 | 86044.9 | 481 | 86044.9
480.58 | 86050.4 | 480.5 | 86050.4
480.08 | 86171.1 | 480 | 86171.1
479.58 | 86806.7 | 479.5 | 86806.7
479.08 | 87978 | 479 | 87978
478.58 | 85535.5 | 478.5 | 85535.5
478.08 | 86628.4 | 478 | 86628.4
477.58 | 86445.8 | 477.5 | 86445.8
477.08 | 86273 | 477 | 86273
476.58 | 88178.8 | 476.5 | 88178.8
476.08 | 87565.6 | 476 | 87565.6
475.58 | 88508.6 | 475.5 | 88508.6
475.08 | 88288.1 | 475 | 88288.1
474.58 | 87833.3 | 474.5 | 87833.3
474.08 | 87643.9 | 474 | 87643.9
473.58 | 87571.5 | 473.5 | 87571.5
473.08 | 87082.1 | 473 | 87082.1
472.58 | 87407.5 | 472.5 | 87407.5
472.08 | 85576 | 472 | 85576
471.58 | 85863.1 | 471.5 | 85863.1
471.08 | 85963.7 | 471 | 85963.7
470.58 | 86445.3 | 470.5 | 86445.3
470.08 | 85474.7 | 470 | 85474.7
469.58 | 86527.4 | 469.5 | 86527.4
469.08 | 84608.9 | 469 | 84608.9
468.58 | 84711.9 | 468.5 | 84711.9
468.08 | 85581.3 | 468 | 85581.3
467.58 | 87167 | 467.5 | 87167
467.08 | 84526.5 | 467 | 84526.5
466.58 | 85669.2 | 466.5 | 85669.2
466.08 | 86446.4 | 466 | 86446.4
465.58 | 88612.4 | 465.5 | 88612.4
465.08 | 85174.7 | 465 | 85174.7
464.58 | 87463.4 | 464.5 | 87463.4
464.08 | 85464 | 464 | 85464
463.58 | 85959.6 | 463.5 | 85959.6
463.08 | 86388.8 | 463 | 86388.8
462.58 | 84288.2 | 462.5 | 84288.2
462.08 | 87403.4 | 462 | 87403.4
461.58 | 87010.6 | 461.5 | 87010.6
461.08 | 87614.2 | 461 | 87614.2
460.58 | 88009 | 460.5 | 88009
460.08 | 86626.5 | 460 | 86626.5
459.58 | 86675.3 | 459.5 | 86675.3
459.08 | 87094.9 | 459 | 87094.9
458.58 | 87344.6 | 458.5 | 87344.6
458.08 | 86194.9 | 458 | 86194.9
457.58 | 87386.1 | 457.5 | 87386.1
457.08 | 87888.9 | 457 | 87888.9
456.58 | 88641.6 | 456.5 | 88641.6
456.08 | 90080.9 | 456 | 90080.9
455.58 | 89628.3 | 455.5 | 89628.3
455.08 | 89068.3 | 455 | 89068.3
454.58 | 87991.7 | 454.5 | 87991.7
454.08 | 88683.3 | 454 | 88683.3
453.58 | 89066.3 | 453.5 | 89066.3
453.08 | 88066.3 | 453 | 88066.3
452.58 | 90192 | 452.5 | 90192
452.08 | 89454 | 452 | 89454
451.58 | 91272.9 | 451.5 | 91272.9
451.08 | 90565 | 451 | 90565
450.58 | 91603.2 | 450.5 | 91603.2
450.08 | 91655.6 | 450 | 91655.6
449.58 | 90066.3 | 449.5 | 90066.3
449.08 | 90313.6 | 449 | 90313.6
448.58 | 89588.9 | 448.5 | 89588.9
448.08 | 91043.8 | 448 | 91043.8
447.58 | 90454.7 | 447.5 | 90454.7
447.08 | 90673.3 | 447 | 90673.3
446.58 | 91056.5 | 446.5 | 91056.5
446.08 | 93097.3 | 446 | 93097.3
445.58 | 93400.6 | 445.5 | 93400.6
445.08 | 93328.8 | 445 | 93328.8
444.58 | 91879.6 | 444.5 | 91879.6
444.08 | 92814.8 | 444 | 92814.8
443.58 | 93201.4 | 443.5 | 93201.4
443.08 | 94526.2 | 443 | 94526.2
442.58 | 98430.8 | 442.5 | 98430.8
442.08 | 99258.3 | 442 | 99258.3
441.58 | 100315 | 441.5 | 100315
441.08 | 104164 | 441 | 104164
440.58 | 109449 | 440.5 | 109449
440.08 | 110438 | 440 | 110438
439.58 | 113724 | 439.5 | 113724
439.08 | 114535 | 439 | 114535
438.58 | 110878 | 438.5 | 110878
438.08 | 106092 | 438 | 106092
437.58 | 104020 | 437.5 | 104020
437.08 | 100629 | 437 | 100629
436.58 | 97329.2 | 436.5 | 97329.2
436.08 | 97222 | 436 | 97222
435.58 | 95166.6 | 435.5 | 95166.6
435.08 | 91152 | 435 | 91152
434.58 | 91924.8 | 434.5 | 91924.8
434.08 | 92304.4 | 434 | 92304.4
433.58 | 92068.6 | 433.5 | 92068.6
433.08 | 90959.9 | 433 | 90959.9
432.58 | 89898.9 | 432.5 | 89898.9
432.08 | 92571.6 | 432 | 92571.6
431.58 | 92373.6 | 431.5 | 92373.6
431.08 | 90234.3 | 431 | 90234.3
430.58 | 89124 | 430.5 | 89124
430.08 | 88434.6 | 430 | 88434.6
429.58 | 89010.2 | 429.5 | 89010.2
429.08 | 90584.1 | 429 | 90584.1
428.58 | 90138.1 | 428.5 | 90138.1
428.08 | 90838.2 | 428 | 90838.2
427.58 | 89277.3 | 427.5 | 89277.3
427.08 | 87722.3 | 427 | 87722.3
426.58 | 89047.1 | 426.5 | 89047.1
426.08 | 90332 | 426 | 90332
425.58 | 90354.1 | 425.5 | 90354.1
425.08 | 89743.3 | 425 | 89743.3
424.58 | 89947.5 | 424.5 | 89947.5
424.08 | 90602.4 | 424 | 90602.4
423.58 | 91437.4 | 423.5 | 91437.4
423.08 | 91283 | 423 | 91283
422.58 | 89564 | 422.5 | 89564
422.08 | 89487.8 | 422 | 89487.8
421.58 | 90972.4 | 421.5 | 90972.4
421.08 | 92294.4 | 421 | 92294.4
420.58 | 91050.5 | 420.5 | 91050.5
420.08 | 90339.3 | 420 | 90339.3
419.58 | 91412.8 | 419.5 | 91412.8
419.08 | 90716.1 | 419 | 90716.1
418.58 | 90002.9 | 418.5 | 90002.9
418.08 | 90832 | 418 | 90832
417.58 | 91772.7 | 417.5 | 91772.7
417.08 | 92912 | 417 | 92912
416.58 | 92379.2 | 416.5 | 92379.2
416.08 | 90797 | 416 | 90797
415.58 | 91057.4 | 415.5 | 91057.4
415.08 | 91130.5 | 415 | 91130.5
414.58 | 91760 | 414.5 | 91760
414.08 | 92080.7 | 414 | 92080.7
413.58 | 91109.2 | 413.5 | 91109.2
413.08 | 89172 | 413 | 89172
412.58 | 92124.8 | 412.5 | 92124.8
412.08 | 91032.5 | 412 | 91032.5
411.58 | 91301.4 | 411.5 | 91301.4
411.08 | 92801.3 | 411 | 92801.3
410.58 | 91635.2 | 410.5 | 91635.2
410.08 | 91730.9 | 410 | 91730.9
409.58 | 92797.9 | 409.5 | 92797.9
409.08 | 92521.5 | 409 | 92521.5
408.58 | 90017.7 | 408.5 | 90017.7
408.08 | 94610.4 | 408 | 94610.4
407.58 | 92983.4 | 407.5 | 92983.4
407.08 | 92673.4 | 407 | 92673.4
406.58 | 92810.9 | 406.5 | 92810.9
406.08 | 92609.5 | 406 | 92609.5
405.58 | 91139.7 | 405.5 | 91139.7
405.08 | 94807.9 | 405 | 94807.9
404.58 | 93360.2 | 404.5 | 93360.2
404.08 | 93616.1 | 404 | 93616.1
403.58 | 92467 | 403.5 | 92467
403.08 | 92596.6 | 403 | 92596.6
402.58 | 94044.7 | 402.5 | 94044.7
402.08 | 92567.6 | 402 | 92567.6
401.58 | 93876.6 | 401.5 | 93876.6
401.08 | 94853.7 | 401 | 94853.7
400.58 | 96022.7 | 400.5 | 96022.7
400.08 | 96379.5 | 400 | 96379.5
399.58 | 94375.6 | 399.5 | 94375.6
399.08 | 94383.6 | 399 | 94383.6
398.58 | 95333 | 398.5 | 95333
398.08 | 96163.9 | 398 | 96163.9
397.58 | 94507.6 | 397.5 | 94507.6
397.08 | 95169.9 | 397 | 95169.9
396.58 | 93540.2 | 396.5 | 93540.2
396.08 | 93702.9 | 396 | 93702.9
395.58 | 92148.9 | 395.5 | 92148.9
395.08 | 95973.7 | 395 | 95973.7
394.58 | 96825.3 | 394.5 | 96825.3
394.08 | 94799.7 | 394 | 94799.7
393.58 | 94905 | 393.5 | 94905
393.08 | 94175.5 | 393 | 94175.5
392.58 | 94847.1 | 392.5 | 94847.1
392.08 | 97323.2 | 392 | 97323.2
391.58 | 95830.5 | 391.5 | 95830.5
391.08 | 94346.8 | 391 | 94346.8
390.58 | 97371.9 | 390.5 | 97371.9
390.08 | 93767.7 | 390 | 93767.7
389.58 | 96032 | 389.5 | 96032
389.08 | 95215.2 | 389 | 95215.2
388.58 | 96597.4 | 388.5 | 96597.4
388.08 | 96944.1 | 388 | 96944.1
387.58 | 95690.5 | 387.5 | 95690.5
387.08 | 94485 | 387 | 94485
386.58 | 96747.9 | 386.5 | 96747.9
386.08 | 97055.4 | 386 | 97055.4
385.58 | 95537.8 | 385.5 | 95537.8
385.08 | 97191.5 | 385 | 97191.5
384.58 | 95715 | 384.5 | 95715
384.08 | 95609.2 | 384 | 95609.2
383.58 | 97283 | 383.5 | 97283
383.08 | 95878.4 | 383 | 95878.4
382.58 | 98992.6 | 382.5 | 98992.6
382.08 | 96952 | 382 | 96952
381.58 | 96775.9 | 381.5 | 96775.9
381.08 | 95598.9 | 381 | 95598.9
380.58 | 96653 | 380.5 | 96653
380.08 | 97387.5 | 380 | 97387.5
379.58 | 96190 | 379.5 | 96190
379.08 | 94840.3 | 379 | 94840.3
378.58 | 95915.3 | 378.5 | 95915.3
378.08 | 97555.7 | 378 | 97555.7
377.58 | 96395.2 | 377.5 | 96395.2
377.08 | 98259.9 | 377 | 98259.9
376.58 | 96715.9 | 376.5 | 96715.9
376.08 | 98090.5 | 376 | 98090.5
375.58 | 97120.6 | 375.5 | 97120.6
375.08 | 96255.7 | 375 | 96255.7
374.58 | 98334.7 | 374.5 | 98334.7
374.08 | 97759.4 | 374 | 97759.4
373.58 | 99806.7 | 373.5 | 99806.7
373.08 | 97862.9 | 373 | 97862.9
372.58 | 97917.6 | 372.5 | 97917.6
372.08 | 98048.7 | 372 | 98048.7
371.58 | 100460 | 371.5 | 100460
371.08 | 98562.4 | 371 | 98562.4
370.58 | 98707.5 | 370.5 | 98707.5
370.08 | 98183.6 | 370 | 98183.6
369.58 | 100602 | 369.5 | 100602
369.08 | 97978.3 | 369 | 97978.3
368.58 | 100044 | 368.5 | 100044
368.08 | 97968 | 368 | 97968
367.58 | 99206.9 | 367.5 | 99206.9
367.08 | 99490.5 | 367 | 99490.5
366.58 | 101854 | 366.5 | 101854
366.08 | 99445.1 | 366 | 99445.1
365.58 | 100059 | 365.5 | 100059
365.08 | 99682.1 | 365 | 99682.1
364.58 | 99997.7 | 364.5 | 99997.7
364.08 | 101283 | 364 | 101283
363.58 | 101595 | 363.5 | 101595
363.08 | 102282 | 363 | 102282
362.58 | 101187 | 362.5 | 101187
362.08 | 101734 | 362 | 101734
361.58 | 104419 | 361.5 | 104419
361.08 | 103432 | 361 | 103432
360.58 | 101627 | 360.5 | 101627
360.08 | 102265 | 360 | 102265
359.58 | 106288 | 359.5 | 106288
359.08 | 103667 | 359 | 103667
358.58 | 107156 | 358.5 | 107156
358.08 | 105312 | 358 | 105312
357.58 | 103716 | 357.5 | 103716
357.08 | 103758 | 357 | 103758
356.58 | 104733 | 356.5 | 104733
356.08 | 109596 | 356 | 109596
355.58 | 107235 | 355.5 | 107235
355.08 | 109562 | 355 | 109562
354.58 | 109247 | 354.5 | 109247
354.08 | 108501 | 354 | 108501
353.58 | 110739 | 353.5 | 110739
353.08 | 112186 | 353 | 112186
352.58 | 118150 | 352.5 | 118150
352.08 | 131071 | 352 | 131071
351.58 | 138857 | 351.5 | 138857
351.08 | 146637 | 351 | 146637
350.58 | 139925 | 350.5 | 139925
350.08 | 130558 | 350 | 130558
349.58 | 125020 | 349.5 | 125020
349.08 | 130775 | 349 | 130775
348.58 | 148061 | 348.5 | 148061
348.08 | 170027 | 348 | 170027
347.58 | 183378 | 347.5 | 183378
347.08 | 171673 | 347 | 171673
346.58 | 149433 | 346.5 | 149433
346.08 | 126120 | 346 | 126120
345.58 | 112392 | 345.5 | 112392
345.08 | 107377 | 345 | 107377
344.58 | 103524 | 344.5 | 103524
344.08 | 102006 | 344 | 102006
343.58 | 102151 | 343.5 | 102151
343.08 | 100111 | 343 | 100111
342.58 | 100409 | 342.5 | 100409
342.08 | 101027 | 342 | 101027
341.58 | 99503.6 | 341.5 | 99503.6
341.08 | 99977.2 | 341 | 99977.2
340.58 | 100214 | 340.5 | 100214
340.08 | 98865.4 | 340 | 98865.4
339.58 | 101347 | 339.5 | 101347
339.08 | 98409.6 | 339 | 98409.6
338.58 | 101003 | 338.5 | 101003
338.08 | 99731.4 | 338 | 99731.4
337.58 | 101345 | 337.5 | 101345
337.08 | 100595 | 337 | 100595
336.58 | 102773 | 336.5 | 102773
336.08 | 102363 | 336 | 102363
335.58 | 100922 | 335.5 | 100922
335.08 | 99741.4 | 335 | 99741.4
334.58 | 101688 | 334.5 | 101688
334.08 | 101475 | 334 | 101475
333.58 | 99477.2 | 333.5 | 99477.2
333.08 | 102253 | 333 | 102253
332.58 | 100807 | 332.5 | 100807
332.08 | 100603 | 332 | 100603
331.58 | 100913 | 331.5 | 100913
331.08 | 101218 | 331 | 101218
330.58 | 99106.3 | 330.5 | 99106.3
330.08 | 101697 | 330 | 101697
329.58 | 100786 | 329.5 | 100786
329.08 | 103631 | 329 | 103631
328.58 | 100049 | 328.5 | 100049
328.08 | 102123 | 328 | 102123
327.58 | 102130 | 327.5 | 102130
327.08 | 103373 | 327 | 103373
326.58 | 102526 | 326.5 | 102526
326.08 | 103025 | 326 | 103025
325.58 | 101612 | 325.5 | 101612
325.08 | 100410 | 325 | 100410
324.58 | 101987 | 324.5 | 101987
324.08 | 101464 | 324 | 101464
323.58 | 103089 | 323.5 | 103089
323.08 | 103774 | 323 | 103774
322.58 | 102786 | 322.5 | 102786
322.08 | 103541 | 322 | 103541
321.58 | 103922 | 321.5 | 103922
321.08 | 102571 | 321 | 102571
320.58 | 103115 | 320.5 | 103115
320.08 | 104193 | 320 | 104193
319.58 | 104126 | 319.5 | 104126
319.08 | 104281 | 319 | 104281
318.58 | 106135 | 318.5 | 106135
318.08 | 104843 | 318 | 104843
317.58 | 105589 | 317.5 | 105589
317.08 | 107224 | 317 | 107224
316.58 | 104300 | 316.5 | 104300
316.08 | 105175 | 316 | 105175
315.58 | 106091 | 315.5 | 106091
315.08 | 104273 | 315 | 104273
314.58 | 106246 | 314.5 | 106246
314.08 | 105938 | 314 | 105938
313.58 | 106990 | 313.5 | 106990
313.08 | 105681 | 313 | 105681
312.58 | 106297 | 312.5 | 106297
312.08 | 108977 | 312 | 108977
311.58 | 107268 | 311.5 | 107268
311.08 | 108497 | 311 | 108497
310.58 | 106744 | 310.5 | 106744
310.08 | 107715 | 310 | 107715
309.58 | 106837 | 309.5 | 106837
309.08 | 107753 | 309 | 107753
308.58 | 109879 | 308.5 | 109879
308.08 | 110090 | 308 | 110090
307.58 | 111844 | 307.5 | 111844
307.08 | 113512 | 307 | 113512
306.58 | 113184 | 306.5 | 113184
306.08 | 112921 | 306 | 112921
305.58 | 110559 | 305.5 | 110559
305.08 | 112708 | 305 | 112708
304.58 | 111505 | 304.5 | 111505
304.08 | 109212 | 304 | 109212
303.58 | 106678 | 303.5 | 106678
303.08 | 108273 | 303 | 108273
302.58 | 107258 | 302.5 | 107258
302.08 | 107006 | 302 | 107006
301.58 | 106131 | 301.5 | 106131
301.08 | 105290 | 301 | 105290
300.58 | 104429 | 300.5 | 104429
300.08 | 106318 | 300 | 106318
299.58 | 106155 | 299.5 | 106155
299.08 | 107321 | 299 | 107321
298.58 | 105593 | 298.5 | 105593
298.08 | 105595 | 298 | 105595
297.58 | 104390 | 297.5 | 104390
297.08 | 106379 | 297 | 106379
296.58 | 107107 | 296.5 | 107107
296.08 | 107967 | 296 | 107967
295.58 | 106770 | 295.5 | 106770
295.08 | 107975 | 295 | 107975
294.58 | 107885 | 294.5 | 107885
294.08 | 106100 | 294 | 106100
293.58 | 106983 | 293.5 | 106983
293.08 | 106895 | 293 | 106895
292.58 | 109005 | 292.5 | 109005
292.08 | 108592 | 292 | 108592
291.58 | 109143 | 291.5 | 109143
291.08 | 112206 | 291 | 112206
290.58 | 118144 | 290.5 | 118144
290.08 | 125854 | 290 | 125854
289.58 | 128276 | 289.5 | 128276
289.08 | 131462 | 289 | 131462
288.58 | 127487 | 288.5 | 127487
288.08 | 121572 | 288 | 121572
287.58 | 119667 | 287.5 | 119667
287.08 | 122951 | 287 | 122951
286.58 | 129364 | 286.5 | 129364
286.08 | 141300 | 286 | 141300
285.58 | 152095 | 285.5 | 152095
285.08 | 162929 | 285 | 162929
284.58 | 157496 | 284.5 | 157496
284.08 | 148042 | 284 | 148042
283.58 | 133407 | 283.5 | 133407
283.08 | 123199 | 283 | 123199
282.58 | 115870 | 282.5 | 115870
282.08 | 108872 | 282 | 108872
281.58 | 108106 | 281.5 | 108106
281.08 | 107653 | 281 | 107653
280.58 | 107631 | 280.5 | 107631
280.08 | 105411 | 280 | 105411
279.58 | 104027 | 279.5 | 104027
279.08 | 105212 | 279 | 105212
278.58 | 104556 | 278.5 | 104556
278.08 | 104023 | 278 | 104023
277.58 | 106253 | 277.5 | 106253
277.08 | 105555 | 277 | 105555
276.58 | 102474 | 276.5 | 102474
276.08 | 103412 | 276 | 103412
275.58 | 106377 | 275.5 | 106377
275.08 | 105731 | 275 | 105731
274.58 | 105376 | 274.5 | 105376
274.08 | 104514 | 274 | 104514
273.58 | 103626 | 273.5 | 103626
273.08 | 105824 | 273 | 105824
272.58 | 105680 | 272.5 | 105680
272.08 | 105112 | 272 | 105112
271.58 | 105863 | 271.5 | 105863
271.08 | 106743 | 271 | 106743
270.58 | 108579 | 270.5 | 108579
270.08 | 108510 | 270 | 108510
269.58 | 106822 | 269.5 | 106822
269.08 | 108176 | 269 | 108176
268.58 | 108489 | 268.5 | 108489
268.08 | 107747 | 268 | 107747
267.58 | 108138 | 267.5 | 108138
267.08 | 107779 | 267 | 107779
266.58 | 106426 | 266.5 | 106426
266.08 | 106450 | 266 | 106450
265.58 | 106123 | 265.5 | 106123
265.08 | 104515 | 265 | 104515
264.58 | 105394 | 264.5 | 105394
264.08 | 106365 | 264 | 106365
263.58 | 106821 | 263.5 | 106821
263.08 | 108659 | 263 | 108659
262.58 | 107112 | 262.5 | 107112
262.08 | 108406 | 262 | 108406
261.58 | 106935 | 261.5 | 106935
261.08 | 105720 | 261 | 105720
260.58 | 105169 | 260.5 | 105169
260.08 | 107550 | 260 | 107550
259.58 | 108031 | 259.5 | 108031
259.08 | 106594 | 259 | 106594
258.58 | 107975 | 258.5 | 107975
258.08 | 106778 | 258 | 106778
257.58 | 106257 | 257.5 | 106257
257.08 | 107842 | 257 | 107842
256.58 | 108648 | 256.5 | 108648
256.08 | 109440 | 256 | 109440
255.58 | 108372 | 255.5 | 108372
255.08 | 109658 | 255 | 109658
254.58 | 108409 | 254.5 | 108409
254.08 | 108929 | 254 | 108929
253.58 | 108890 | 253.5 | 108890
253.08 | 109195 | 253 | 109195
252.58 | 107167 | 252.5 | 107167
252.08 | 108927 | 252 | 108927
251.58 | 110193 | 251.5 | 110193
251.08 | 109417 | 251 | 109417
250.58 | 109136 | 250.5 | 109136
250.08 | 108442 | 250 | 108442
249.58 | 109982 | 249.5 | 109982
249.08 | 110874 | 249 | 110874
248.58 | 109359 | 248.5 | 109359
248.08 | 108256 | 248 | 108256
247.58 | 109325 | 247.5 | 109325
247.08 | 110344 | 247 | 110344
246.58 | 110985 | 246.5 | 110985
246.08 | 110901 | 246 | 110901
245.58 | 109603 | 245.5 | 109603
245.08 | 111142 | 245 | 111142
244.58 | 110621 | 244.5 | 110621
244.08 | 111539 | 244 | 111539
243.58 | 109083 | 243.5 | 109083
243.08 | 109052 | 243 | 109052
242.58 | 111039 | 242.5 | 111039
242.08 | 110647 | 242 | 110647
241.58 | 110683 | 241.5 | 110683
241.08 | 111992 | 241 | 111992
240.58 | 111609 | 240.5 | 111609
240.08 | 113382 | 240 | 113382
239.58 | 110795 | 239.5 | 110795
239.08 | 110645 | 239 | 110645
238.58 | 109767 | 238.5 | 109767
238.08 | 112577 | 238 | 112577
237.58 | 112041 | 237.5 | 112041
237.08 | 112570 | 237 | 112570
236.58 | 112966 | 236.5 | 112966
236.08 | 112324 | 236 | 112324
235.58 | 113022 | 235.5 | 113022
235.08 | 111300 | 235 | 111300
234.58 | 115448 | 234.5 | 115448
234.08 | 116312 | 234 | 116312
233.58 | 116131 | 233.5 | 116131
233.08 | 115583 | 233 | 115583
232.58 | 116077 | 232.5 | 116077
232.08 | 115181 | 232 | 115181
231.58 | 115592 | 231.5 | 115592
231.08 | 115828 | 231 | 115828
230.58 | 112932 | 230.5 | 112932
230.08 | 115264 | 230 | 115264
229.58 | 113329 | 229.5 | 113329
229.08 | 111951 | 229 | 111951
228.58 | 115601 | 228.5 | 115601
228.08 | 114623 | 228 | 114623
227.58 | 114671 | 227.5 | 114671
227.08 | 114584 | 227 | 114584
226.58 | 114028 | 226.5 | 114028
226.08 | 114075 | 226 | 114075
225.58 | 114269 | 225.5 | 114269
225.08 | 114464 | 225 | 114464
224.58 | 113060 | 224.5 | 113060
224.08 | 113806 | 224 | 113806
223.58 | 114322 | 223.5 | 114322
223.08 | 114718 | 223 | 114718
222.58 | 117374 | 222.5 | 117374
222.08 | 117375 | 222 | 117375
221.58 | 115217 | 221.5 | 115217
221.08 | 113533 | 221 | 113533
220.58 | 114233 | 220.5 | 114233
220.08 | 116083 | 220 | 116083
219.58 | 115171 | 219.5 | 115171
219.08 | 114639 | 219 | 114639
218.58 | 114837 | 218.5 | 114837
218.08 | 115214 | 218 | 115214
217.58 | 114741 | 217.5 | 114741
217.08 | 115166 | 217 | 115166
216.58 | 118320 | 216.5 | 118320
216.08 | 117229 | 216 | 117229
215.58 | 116295 | 215.5 | 116295
215.08 | 116824 | 215 | 116824
214.58 | 114440 | 214.5 | 114440
214.08 | 114074 | 214 | 114074
213.58 | 119094 | 213.5 | 119094
213.08 | 115700 | 213 | 115700
212.58 | 118390 | 212.5 | 118390
212.08 | 116073 | 212 | 116073
211.58 | 115758 | 211.5 | 115758
211.08 | 116817 | 211 | 116817
210.58 | 118467 | 210.5 | 118467
210.08 | 117015 | 210 | 117015
209.58 | 117031 | 209.5 | 117031
209.08 | 118276 | 209 | 118276
208.58 | 115491 | 208.5 | 115491
208.08 | 119211 | 208 | 119211
207.58 | 116855 | 207.5 | 116855
207.08 | 116596 | 207 | 116596
206.58 | 114454 | 206.5 | 114454
206.08 | 117222 | 206 | 117222
205.58 | 118656 | 205.5 | 118656
205.08 | 118417 | 205 | 118417
204.58 | 118365 | 204.5 | 118365
204.08 | 118170 | 204 | 118170
203.58 | 120560 | 203.5 | 120560
203.08 | 118542 | 203 | 118542
202.58 | 119614 | 202.5 | 119614
202.08 | 121573 | 202 | 121573
201.58 | 119986 | 201.5 | 119986
201.08 | 119264 | 201 | 119264
200.58 | 120866 | 200.5 | 120866
200.08 | 120921 | 200 | 120921
199.58 | 123992 | 199.5 | 123992
199.08 | 125280 | 199 | 125280
198.58 | 123468 | 198.5 | 123468
198.08 | 125686 | 198 | 125686
197.58 | 123810 | 197.5 | 123810
197.08 | 123519 | 197 | 123519
196.58 | 123012 | 196.5 | 123012
196.08 | 121230 | 196 | 121230
195.58 | 120949 | 195.5 | 120949
195.08 | 120898 | 195 | 120898
194.58 | 122147 | 194.5 | 122147
194.08 | 123566 | 194 | 123566
193.58 | 120753 | 193.5 | 120753
193.08 | 122290 | 193 | 122290
192.58 | 122759 | 192.5 | 122759
192.08 | 121938 | 192 | 121938
191.58 | 126001 | 191.5 | 126001
191.08 | 126594 | 191 | 126594
190.58 | 125689 | 190.5 | 125689
190.08 | 125925 | 190 | 125925
189.58 | 125703 | 189.5 | 125703
189.08 | 128104 | 189 | 128104
188.58 | 124283 | 188.5 | 124283
188.08 | 124230 | 188 | 124230
187.58 | 125920 | 187.5 | 125920
187.08 | 124419 | 187 | 124419
186.58 | 122099 | 186.5 | 122099
186.08 | 123324 | 186 | 123324
185.58 | 122824 | 185.5 | 122824
185.08 | 123045 | 185 | 123045
184.58 | 122272 | 184.5 | 122272
184.08 | 124218 | 184 | 124218
183.58 | 125017 | 183.5 | 125017
183.08 | 123133 | 183 | 123133
182.58 | 126685 | 182.5 | 126685
182.08 | 125941 | 182 | 125941
181.58 | 125051 | 181.5 | 125051
181.08 | 125628 | 181 | 125628
180.58 | 124283 | 180.5 | 124283
180.08 | 125518 | 180 | 125518
179.58 | 125745 | 179.5 | 125745
179.08 | 124247 | 179 | 124247
178.58 | 125209 | 178.5 | 125209
178.08 | 126801 | 178 | 126801
177.58 | 125300 | 177.5 | 125300
177.08 | 125633 | 177 | 125633
176.58 | 124592 | 176.5 | 124592
176.08 | 128357 | 176 | 128357
175.58 | 127857 | 175.5 | 127857
175.08 | 127210 | 175 | 127210
174.58 | 127721 | 174.5 | 127721
174.08 | 128750 | 174 | 128750
173.58 | 125564 | 173.5 | 125564
173.08 | 126127 | 173 | 126127
172.58 | 126857 | 172.5 | 126857
172.08 | 127954 | 172 | 127954
171.58 | 128933 | 171.5 | 128933
171.08 | 128778 | 171 | 128778
170.58 | 131802 | 170.5 | 131802
170.08 | 133528 | 170 | 133528
169.58 | 134677 | 169.5 | 134677
169.08 | 136332 | 169 | 136332
168.58 | 134630 | 168.5 | 134630
168.08 | 132562 | 168 | 132562
167.58 | 131970 | 167.5 | 131970
167.08 | 132043 | 167 | 132043
166.58 | 132334 | 166.5 | 132334
166.08 | 128075 | 166 | 128075
165.58 | 131045 | 165.5 | 131045
165.08 | 129834 | 165 | 129834
164.58 | 131295 | 164.5 | 131295
164.08 | 133741 | 164 | 133741
163.58 | 132417 | 163.5 | 132417
163.08 | 133076 | 163 | 133076
162.58 | 129954 | 162.5 | 129954
162.08 | 133605 | 162 | 133605
161.58 | 134472 | 161.5 | 134472
161.08 | 131799 | 161 | 131799
160.58 | 133748 | 160.5 | 133748
160.08 | 133508 | 160 | 133508
159.58 | 133714 | 159.5 | 133714
159.08 | 135345 | 159 | 135345
158.58 | 135119 | 158.5 | 135119
158.08 | 133647 | 158 | 133647
157.58 | 133426 | 157.5 | 133426
157.08 | 135085 | 157 | 135085
156.58 | 134460 | 156.5 | 134460
156.08 | 132368 | 156 | 132368
155.58 | 136378 | 155.5 | 136378
155.08 | 134361 | 155 | 134361
154.58 | 135954 | 154.5 | 135954
154.08 | 136941 | 154 | 136941
153.58 | 137417 | 153.5 | 137417
153.08 | 136827 | 153 | 136827
152.58 | 136718 | 152.5 | 136718
152.08 | 139066 | 152 | 139066
151.58 | 138522 | 151.5 | 138522
151.08 | 135577 | 151 | 135577
150.58 | 138185 | 150.5 | 138185
150.08 | 140074 | 150 | 140074
149.58 | 137505 | 149.5 | 137505
149.08 | 140120 | 149 | 140120
148.58 | 138752 | 148.5 | 138752
148.08 | 140584 | 148 | 140584
147.58 | 141646 | 147.5 | 141646
147.08 | 140758 | 147 | 140758
146.58 | 142536 | 146.5 | 142536
146.08 | 141229 | 146 | 141229
145.58 | 140520 | 145.5 | 140520
145.08 | 143026 | 145 | 143026
144.58 | 145328 | 144.5 | 145328
144.08 | 143416 | 144 | 143416
143.58 | 142974 | 143.5 | 142974
143.08 | 143539 | 143 | 143539
142.58 | 144146 | 142.5 | 144146
142.08 | 143341 | 142 | 143341
141.58 | 144670 | 141.5 | 144670
141.08 | 144253 | 141 | 144253
140.58 | 145065 | 140.5 | 145065
140.08 | 146096 | 140 | 146096
139.58 | 144648 | 139.5 | 144648
139.08 | 143577 | 139 | 143577
138.58 | 144763 | 138.5 | 144763
138.08 | 146267 | 138 | 146267
137.58 | 145866 | 137.5 | 145866
137.08 | 145038 | 137 | 145038
136.58 | 145102 | 136.5 | 145102
136.08 | 147966 | 136 | 147966
135.58 | 144759 | 135.5 | 144759
135.08 | 148245 | 135 | 148245
134.58 | 147409 | 134.5 | 147409
134.08 | 150149 | 134 | 150149
133.58 | 148621 | 133.5 | 148621
133.08 | 151450 | 133 | 151450
132.58 | 150076 | 132.5 | 150076
132.08 | 147637 | 132 | 147637
131.58 | 148319 | 131.5 | 148319
131.08 | 145426 | 131 | 145426
130.58 | 144875 | 130.5 | 144875
130.08 | 145924 | 130 | 145924
129.58 | 144961 | 129.5 | 144961
129.08 | 145107 | 129 | 145107
128.58 | 145664 | 128.5 | 145664
128.08 | 144365 | 128 | 144365
127.58 | 142520 | 127.5 | 142520
127.08 | 142380 | 127 | 142380
126.58 | 144518 | 126.5 | 144518
126.08 | 147931 | 126 | 147931
125.58 | 145599 | 125.5 | 145599
125.08 | 148563 | 125 | 148563
124.58 | 147110 | 124.5 | 147110
124.08 | 149447 | 124 | 149447
123.58 | 149437 | 123.5 | 149437
123.08 | 151041 | 123 | 151041
122.58 | 152989 | 122.5 | 152989
122.08 | 151878 | 122 | 151878
121.58 | 153559 | 121.5 | 153559
121.08 | 152494 | 121 | 152494
120.58 | 154677 | 120.5 | 154677
120.08 | 156951 | 120 | 156951
119.58 | 154721 | 119.5 | 154721
119.08 | 156860 | 119 | 156860
118.58 | 159151 | 118.5 | 159151
118.08 | 157945 | 118 | 157945
117.58 | 160711 | 117.5 | 160711
117.08 | 164420 | 117 | 164420
116.58 | 163830 | 116.5 | 163830
116.08 | 166453 | 116 | 166453
115.58 | 166163 | 115.5 | 166163
115.08 | 169894 | 115 | 169894
114.58 | 171318 | 114.5 | 171318
114.08 | 174197 | 114 | 174197
113.58 | 179161 | 113.5 | 179161
113.08 | 184247 | 113 | 184247
112.58 | 190539 | 112.5 | 190539
112.08 | 200152 | 112 | 200152
111.58 | 207274 | 111.5 | 207274
111.08 | 214494 | 111 | 214494
110.58 | 218459 | 110.5 | 218459
110.08 | 211245 | 110 | 211245
109.58 | 200633 | 109.5 | 200633
109.08 | 180977 | 109 | 180977
108.58 | 169650 | 108.5 | 169650
108.08 | 155752 | 108 | 155752
107.58 | 151419 | 107.5 | 151419
107.08 | 142425 | 107 | 142425
106.58 | 138105 | 106.5 | 138105
106.08 | 141386 | 106 | 141386
105.58 | 134520 | 105.5 | 134520
105.08 | 133811 | 105 | 133811
104.58 | 134128 | 104.5 | 134128
104.08 | 134746 | 104 | 134746
103.58 | 132572 | 103.5 | 132572
103.08 | 131793 | 103 | 131793
102.58 | 131452 | 102.5 | 131452
102.08 | 134213 | 102 | 134213
101.58 | 131073 | 101.5 | 131073
101.08 | 133667 | 101 | 133667
100.58 | 132788 | 100.5 | 132788
100.08 | 133032 | 100 | 133032
99.58 | 131020 | 99.5 | 131020
99.08 | 134907 | 99 | 134907
98.58 | 132250 | 98.5 | 132250
98.08 | 132657 | 98 | 132657
97.58 | 130331 | 97.5 | 130331
97.08 | 133289 | 97 | 133289
96.58 | 134862 | 96.5 | 134862
96.08 | 133611 | 96 | 133611
95.58 | 133851 | 95.5 | 133851
95.08 | 134723 | 95 | 134723
94.58 | 133400 | 94.5 | 133400
94.08 | 132930 | 94 | 132930
93.58 | 135949 | 93.5 | 135949
93.08 | 133408 | 93 | 133408
92.58 | 134466 | 92.5 | 134466
92.08 | 135552 | 92 | 135552
91.58 | 136247 | 91.5 | 136247
91.08 | 138135 | 91 | 138135
90.58 | 137807 | 90.5 | 137807
90.08 | 136175 | 90 | 136175
89.58 | 138299 | 89.5 | 138299
89.08 | 134407 | 89 | 134407
88.58 | 134965 | 88.5 | 134965
88.08 | 135492 | 88 | 135492
87.58 | 132592 | 87.5 | 132592
87.08 | 129981 | 87 | 129981
86.58 | 128983 | 86.5 | 128983
86.08 | 129315 | 86 | 129315
85.58 | 128412 | 85.5 | 128412
85.08 | 123463 | 85 | 123463
84.58 | 125170 | 84.5 | 125170
84.08 | 126179 | 84 | 126179
83.58 | 125576 | 83.5 | 125576
83.08 | 127048 | 83 | 127048
82.58 | 124635 | 82.5 | 124635
82.08 | 126952 | 82 | 126952
81.58 | 127130 | 81.5 | 127130
81.08 | 128435 | 81 | 128435
80.58 | 130559 | 80.5 | 130559
80.08 | 132792 | 80 | 132792
79.58 | 136968 | 79.5 | 136968
79.08 | 137275 | 79 | 137275
78.58 | 134599 | 78.5 | 134599
78.08 | 138653 | 78 | 138653
77.58 | 137960 | 77.5 | 137960
77.08 | 137205 | 77 | 137205
76.58 | 137198 | 76.5 | 137198
76.08 | 133978 | 76 | 133978
75.58 | 133198 | 75.5 | 133198
75.08 | 137067 | 75 | 137067
74.58 | 137734 | 74.5 | 137734
74.08 | 139385 | 74 | 139385
73.58 | 141955 | 73.5 | 141955
73.08 | 143740 | 73 | 143740
72.58 | 148894 | 72.5 | 148894
72.08 | 150782 | 72 | 150782
71.58 | 151701 | 71.5 | 151701
71.08 | 156811 | 71 | 156811
70.58 | 162711 | 70.5 | 162711
70.08 | 169576 | 70 | 169576
69.58 | 183711 | 69.5 | 183711
69.08 | 200840 | 69 | 200840
68.58 | 230237 | 68.5 | 230237
68.08 | 251361 | 68 | 251361
67.58 | 271504 | 67.5 | 271504
67.08 | 286072 | 67 | 286072
66.58 | 293003 | 66.5 | 293003
66.08 | 289879 | 66 | 289879
65.58 | 260578 | 65.5 | 260578
65.08 | 209514 | 65 | 209514
64.58 | 157703 | 64.5 | 157703
64.08 | 115711 | 64 | 115711
63.58 | 93663.4 | 63.5 | 93663.4
63.08 | 75454 | 63 | 75454
62.58 | 63381.6 | 62.5 | 63381.6
62.08 | 55598.9 | 62 | 55598.9
61.58 | 52024 | 61.5 | 52024
61.08 | 47531 | 61 | 47531
60.58 | 44566.2 | 60.5 | 44566.2
60.08 | 42122.2 | 60 | 42122.2
59.58 | 39833.4 | 59.5 | 39833.4
59.08 | 39502 | 59 | 39502
58.58 | 36288.7 | 58.5 | 36288.7
58.08 | 36319.1 | 58 | 36319.1
57.58 | 36082.3 | 57.5 | 36082.3
57.08 | 34544.7 | 57 | 34544.7
56.58 | 35122.5 | 56.5 | 35122.5
56.08 | 35105.2 | 56 | 35105.2
55.58 | 32203.5 | 55.5 | 32203.5
55.08 | 32675.2 | 55 | 32675.2
54.58 | 33934 | 54.5 | 33934
54.08 | 32107.5 | 54 | 32107.5
53.58 | 32227.1 | 53.5 | 32227.1
53.08 | 33925.3 | 53 | 33925.3
52.58 | 32376.2 | 52.5 | 32376.2
52.08 | 32958.8 | 52 | 32958.8
51.58 | 31812.6 | 51.5 | 31812.6
51.08 | 32179.5 | 51 | 32179.5
50.58 | 32735.6 | 50.5 | 32735.6
50.08 | 32337.4 | 50 | 32337.4
49.58 | 31671.2 | 49.5 | 31671.2
49.08 | 32339.4 | 49 | 32339.4
48.58 | 32304.5 | 48.5 | 32304.5
48.08 | 33106.8 | 48 | 33106.8
47.58 | 32152.3 | 47.5 | 32152.3
47.08 | 32602.8 | 47 | 32602.8
46.58 | 33066.9 | 46.5 | 33066.9
46.08 | 32937.7 | 46 | 32937.7
45.58 | 34657.6 | 45.5 | 34657.6
45.08 | 36525.2 | 45 | 36525.2
44.58 | 36759 | 44.5 | 36759
44.08 | 37607.2 | 44 | 37607.2
43.58 | 36026.9 | 43.5 | 36026.9
43.08 | 34815.7 | 43 | 34815.7
42.58 | 33766.9 | 42.5 | 33766.9
42.08 | 33051.2 | 42 | 33051.2
41.58 | 33058.3 | 41.5 | 33058.3
41.08 | 33260.4 | 41 | 33260.4
40.58 | 32971.6 | 40.5 | 32971.6
40.08 | 32519.5 | 40 | 32519.5
39.58 | 33477 | 39.5 | 33477
39.08 | 32892 | 39 | 32892
38.58 | 33155.6 | 38.5 | 33155.6
38.08 | 33053.8 | 38 | 33053.8
37.58 | 33141.3 | 37.5 | 33141.3
37.08 | 33819 | 37 | 33819
36.58 | 33981.7 | 36.5 | 33981.7
36.08 | 34221.4 | 36 | 34221.4
35.58 | 33661.8 | 35.5 | 33661.8
35.08 | 32687.5 | 35 | 32687.5
34.58 | 32676.7 | 34.5 | 32676.7
34.08 | 34484.6 | 34 | 34484.6
33.58 | 34292.5 | 33.5 | 34292.5
33.08 | 34268.1 | 33 | 34268.1
32.58 | 34322.7 | 32.5 | 34322.7
32.08 | 34521.9 | 32 | 34521.9
31.58 | 35193.3 | 31.5 | 35193.3
31.08 | 35642.5 | 31 | 35642.5
30.58 | 34933.7 | 30.5 | 34933.7
30.08 | 34932.7 | 30 | 34932.7
29.58 | 35119.8 | 29.5 | 35119.8
29.08 | 36840.2 | 29 | 36840.2
28.58 | 35994.5 | 28.5 | 35994.5
28.08 | 38442.4 | 28 | 38442.4
27.58 | 39957.3 | 27.5 | 39957.3
27.08 | 40947.4 | 27 | 40947.4
26.58 | 43988 | 26.5 | 43988
26.08 | 48462.1 | 26 | 48462.1
25.58 | 48116.7 | 25.5 | 48116.7
25.08 | 47932.9 | 25 | 47932.9
24.58 | 45746.3 | 24.5 | 45746.3
24.08 | 42726.4 | 24 | 42726.4
23.58 | 41060.5 | 23.5 | 41060.5
23.08 | 38935.5 | 23 | 38935.5
22.58 | 37602.1 | 22.5 | 37602.1
22.08 | 35751.7 | 22 | 35751.7
21.58 | 35103.9 | 21.5 | 35103.9
21.08 | 33462.4 | 21 | 33462.4
20.58 | 33242.7 | 20.5 | 33242.7
20.08 | 32293.7 | 20 | 32293.7
19.58 | 30394 | 19.5 | 30394
19.08 | 31835.9 | 19 | 31835.9
18.58 | 30486.3 | 18.5 | 30486.3
18.08 | 30482 | 18 | 30482
17.58 | 28868.8 | 17.5 | 28868.8
17.08 | 29529.3 | 17 | 29529.3
16.58 | 29060.3 | 16.5 | 29060.3
16.08 | 28951.9 | 16 | 28951.9
15.58 | 29280.9 | 15.5 | 29280.9
15.08 | 28428.7 | 15 | 28428.7
14.58 | 28792.3 | 14.5 | 28792.3
14.08 | 29014.7 | 14 | 29014.7
13.58 | 30119.8 | 13.5 | 30119.8
13.08 | 32112.1 | 13 | 32112.1
12.58 | 31776.9 | 12.5 | 31776.9
12.08 | 33392.3 | 12 | 33392.3
11.58 | 32606.6 | 11.5 | 32606.6
11.08 | 33684.3 | 11 | 33684.3
10.58 | 35463.5 | 10.5 | 35463.5
10.08 | 33212.1 | 10 | 33212.1
9.58 | 35726.8 | 9.5 | 35726.8
9.08 | 37467 | 9 | 37467
8.58 | 36663.8 | 8.5 | 36663.8
8.08 | 39186.1 | 8 | 39186.1
7.58 | 41709.5 | 7.5 | 41709.5
7.08 | 42833.1 | 7 | 42833.1
6.58 | 46877.2 | 6.5 | 46877.2
6.08 | 47425.3 | 6 | 47425.3
5.58 | 50178.9 | 5.5 | 50178.9
5.08 | 52098.9 | 5 | 52098.9
4.58 | 55085.1 | 4.5 | 55085.1
4.08 | 56749.7 | 4 | 56749.7
3.58 | 62551.8 | 3.5 | 62551.8
3.08 | 67254.2 | 3 | 67254.2
2.58 | 76582.6 | 2.5 | 76582.6
2.08 | 83905.8 | 2 | 83905.8
1.58 | 93506.3 | 1.5 | 93506.3
1.08 | 97803.9 | 1 | 97803.9
0.58 | 93513.8 | 0.5 | 93513.8
0.08 | 73250.4 | 0 | 73250.4
-0.42 | 46814.3 | -0.5 | 46814.3
-0.92 | 25084.4 | -1 | 25084.4
-1.42 | 13830 | -1.5 | 13830
-1.92 | 8727.78 | -2 | 8727.78
-2.42 | 7695.52 | -2.5 | 7695.52
-2.92 | 6666.87 | -3 | 6666.87
-3.42 | 6260.7 | -3.5 | 6260.7
-3.92 | 5896.01 | -4 | 5896.01
-4.42 | 5608.72 | -4.5 | 5608.72
-4.92 | 5428.81 | -5 | 5428.81
-5.42 | 5327.23 | -5.5 | 5327.23
-5.92 | 4707.21 | -6 | 4707.21
-6.42 | 4778.85 | -6.5 | 4778.85
-6.92 | 4664.94 | -7 | 4664.94
-7.42 | 4856.42 | -7.5 | 4856.42
-7.92 | 4226.04 | -8 | 4226.04
-8.42 | 4760.39 | -8.5 | 4760.39
-8.92 | 4328.11 | -9 | 4328.11
-9.42 | 4725.92 | -9.5 | 4725.92
-9.92 | 4693.7 | -10 | 4693.7