## Survey
Binding Energy | Raw Data | BE | Background | Calculated Fit | ID | Peak Label | Position (eV) | Height (CPS) | FWHM (eV) | σ/γ (%) L/G | Area (CPS.eV) | σ W_g | γ W_l | W_g Skew | Conc. (%) | A/Aᴀ | Split (eV) | Fitting Model | Bkg Type | Bkg Low (eV) | Bkg High (eV) | Bkg Offset Low (CPS) | Bkg Offset High (CPS) | Experimental Description | Unnamed: 45
1350.08 | 363681 | 1350.08 | 363681 |  | Please cite KherveFitting software: Kerherve G. et al. Surface and Interface Analysis (2025) TBD | [18 empty] | Total acquisition time | 1 mins 8.0 secs
1349.58 | 353036 | 1349.58 | 353036 | [20 empty] | Number of Scans | 1
1349.08 | 349407 | 1349.08 | 349407 | [20 empty] | Source Gun Type | Al K Alpha
1348.58 | 341269 | 1348.58 | 341269 | [20 empty] | Spot Size | 400 µm
1348.08 | 352532 | 1348.08 | 352532 | [20 empty] | Lens Mode | Standard
1347.58 | 344611 | 1347.58 | 344611 | [20 empty] | Analyser Mode | CAE : Pass Energy 200.0 eV
1347.08 | 344411 | 1347.08 | 344411 | [20 empty] | Energy Step Size | 0.500 eV
1346.58 | 349196 | 1346.58 | 349196 | [20 empty] | Number of Energy Steps | 2721
1346.08 | 348451 | 1346.08 | 348451
1345.58 | 342991 | 1345.58 | 342991
1345.08 | 344110 | 1345.08 | 344110
1344.58 | 346603 | 1344.58 | 346603
1344.08 | 343401 | 1344.08 | 343401
1343.58 | 339568 | 1343.58 | 339568
1343.08 | 338741 | 1343.08 | 338741
1342.58 | 340598 | 1342.58 | 340598
1342.08 | 326158 | 1342.08 | 326158
1341.58 | 327019 | 1341.58 | 327019
1341.08 | 325078 | 1341.08 | 325078
1340.58 | 326415 | 1340.58 | 326415
1340.08 | 320918 | 1340.08 | 320918
1339.58 | 322554 | 1339.58 | 322554
1339.08 | 325138 | 1339.08 | 325138
1338.58 | 322321 | 1338.58 | 322321
1338.08 | 317457 | 1338.08 | 317457
1337.58 | 319569 | 1337.58 | 319569
1337.08 | 319068 | 1337.08 | 319068
1336.58 | 324362 | 1336.58 | 324362
1336.08 | 326359 | 1336.08 | 326359
1335.58 | 313900 | 1335.58 | 313900
1335.08 | 315237 | 1335.08 | 315237
1334.58 | 321033 | 1334.58 | 321033
1334.08 | 321602 | 1334.08 | 321602
1333.58 | 319077 | 1333.58 | 319077
1333.08 | 326052 | 1333.08 | 326052
1332.58 | 315820 | 1332.58 | 315820
1332.08 | 306541 | 1332.08 | 306541
1331.58 | 311237 | 1331.58 | 311237
1331.08 | 309407 | 1331.08 | 309407
1330.58 | 299359 | 1330.58 | 299359
1330.08 | 309925 | 1330.08 | 309925
1329.58 | 309058 | 1329.58 | 309058
1329.08 | 310298 | 1329.08 | 310298
1328.58 | 297427 | 1328.58 | 297427
1328.08 | 301089 | 1328.08 | 301089
1327.58 | 307390 | 1327.58 | 307390
1327.08 | 301769 | 1327.08 | 301769
1326.58 | 304008 | 1326.58 | 304008
1326.08 | 300830 | 1326.08 | 300830
1325.58 | 297209 | 1325.58 | 297209
1325.08 | 295782 | 1325.08 | 295782
1324.58 | 302947 | 1324.58 | 302947
1324.08 | 296483 | 1324.08 | 296483
1323.58 | 292839 | 1323.58 | 292839
1323.08 | 299424 | 1323.08 | 299424
1322.58 | 289733 | 1322.58 | 289733
1322.08 | 295862 | 1322.08 | 295862
1321.58 | 294952 | 1321.58 | 294952
1321.08 | 304918 | 1321.08 | 304918
1320.58 | 291868 | 1320.58 | 291868
1320.08 | 294604 | 1320.08 | 294604
1319.58 | 298745 | 1319.58 | 298745
1319.08 | 291513 | 1319.08 | 291513
1318.58 | 300734 | 1318.58 | 300734
1318.08 | 291081 | 1318.08 | 291081
1317.58 | 294924 | 1317.58 | 294924
1317.08 | 301468 | 1317.08 | 301468
1316.58 | 293414 | 1316.58 | 293414
1316.08 | 289228 | 1316.08 | 289228
1315.58 | 289979 | 1315.58 | 289979
1315.08 | 289312 | 1315.08 | 289312
1314.58 | 297775 | 1314.58 | 297775
1314.08 | 288735 | 1314.08 | 288735
1313.58 | 293294 | 1313.58 | 293294
1313.08 | 286879 | 1313.08 | 286879
1312.58 | 289099 | 1312.58 | 289099
1312.08 | 287307 | 1312.08 | 287307
1311.58 | 291233 | 1311.58 | 291233
1311.08 | 281973 | 1311.08 | 281973
1310.58 | 288032 | 1310.58 | 288032
1310.08 | 284829 | 1310.08 | 284829
1309.58 | 283896 | 1309.58 | 283896
1309.08 | 291237 | 1309.08 | 291237
1308.58 | 291518 | 1308.58 | 291518
1308.08 | 283372 | 1308.08 | 283372
1307.58 | 279910 | 1307.58 | 279910
1307.08 | 279901 | 1307.08 | 279901
1306.58 | 276608 | 1306.58 | 276608
1306.08 | 286284 | 1306.08 | 286284
1305.58 | 288073 | 1305.58 | 288073
1305.08 | 287375 | 1305.08 | 287375
1304.58 | 282644 | 1304.58 | 282644
1304.08 | 283013 | 1304.08 | 283013
1303.58 | 281199 | 1303.58 | 281199
1303.08 | 284877 | 1303.08 | 284877
1302.58 | 279318 | 1302.58 | 279318
1302.08 | 275628 | 1302.08 | 275628
1301.58 | 279642 | 1301.58 | 279642
1301.08 | 271567 | 1301.08 | 271567
1300.58 | 264998 | 1300.58 | 264998
1300.08 | 274770 | 1300.08 | 274770
1299.58 | 275766 | 1299.58 | 275766
1299.08 | 279226 | 1299.08 | 279226
1298.58 | 277126 | 1298.58 | 277126
1298.08 | 271022 | 1298.08 | 271022
1297.58 | 273294 | 1297.58 | 273294
1297.08 | 276262 | 1297.08 | 276262
1296.58 | 271562 | 1296.58 | 271562
1296.08 | 268532 | 1296.08 | 268532
1295.58 | 272639 | 1295.58 | 272639
1295.08 | 265663 | 1295.08 | 265663
1294.58 | 266847 | 1294.58 | 266847
1294.08 | 267159 | 1294.08 | 267159
1293.58 | 266594 | 1293.58 | 266594
1293.08 | 268904 | 1293.08 | 268904
1292.58 | 277526 | 1292.58 | 277526
1292.08 | 270501 | 1292.08 | 270501
1291.58 | 269837 | 1291.58 | 269837
1291.08 | 259242 | 1291.08 | 259242
1290.58 | 265913 | 1290.58 | 265913
1290.08 | 272519 | 1290.08 | 272519
1289.58 | 266992 | 1289.58 | 266992
1289.08 | 270347 | 1289.08 | 270347
1288.58 | 269419 | 1288.58 | 269419
1288.08 | 255808 | 1288.08 | 255808
1287.58 | 272129 | 1287.58 | 272129
1287.08 | 261356 | 1287.08 | 261356
1286.58 | 256799 | 1286.58 | 256799
1286.08 | 267247 | 1286.08 | 267247
1285.58 | 265690 | 1285.58 | 265690
1285.08 | 258758 | 1285.08 | 258758
1284.58 | 261576 | 1284.58 | 261576
1284.08 | 260732 | 1284.08 | 260732
1283.58 | 262703 | 1283.58 | 262703
1283.08 | 265501 | 1283.08 | 265501
1282.58 | 266791 | 1282.58 | 266791
1282.08 | 262368 | 1282.08 | 262368
1281.58 | 258563 | 1281.58 | 258563
1281.08 | 263220 | 1281.08 | 263220
1280.58 | 263153 | 1280.58 | 263153
1280.08 | 263109 | 1280.08 | 263109
1279.58 | 263760 | 1279.58 | 263760
1279.08 | 260711 | 1279.08 | 260711
1278.58 | 264415 | 1278.58 | 264415
1278.08 | 259164 | 1278.08 | 259164
1277.58 | 250594 | 1277.58 | 250594
1277.08 | 251693 | 1277.08 | 251693
1276.58 | 254648 | 1276.58 | 254648
1276.08 | 256349 | 1276.08 | 256349
1275.58 | 258208 | 1275.58 | 258208
1275.08 | 251505 | 1275.08 | 251505
1274.58 | 263689 | 1274.58 | 263689
1274.08 | 264529 | 1274.08 | 264529
1273.58 | 255208 | 1273.58 | 255208
1273.08 | 260845 | 1273.08 | 260845
1272.58 | 260511 | 1272.58 | 260511
1272.08 | 260622 | 1272.08 | 260622
1271.58 | 258259 | 1271.58 | 258259
1271.08 | 257193 | 1271.08 | 257193
1270.58 | 260116 | 1270.58 | 260116
1270.08 | 253054 | 1270.08 | 253054
1269.58 | 253511 | 1269.58 | 253511
1269.08 | 265532 | 1269.08 | 265532
1268.58 | 256124 | 1268.58 | 256124
1268.08 | 253696 | 1268.08 | 253696
1267.58 | 259046 | 1267.58 | 259046
1267.08 | 255570 | 1267.08 | 255570
1266.58 | 255852 | 1266.58 | 255852
1266.08 | 256647 | 1266.08 | 256647
1265.58 | 256384 | 1265.58 | 256384
1265.08 | 260612 | 1265.08 | 260612
1264.58 | 254500 | 1264.58 | 254500
1264.08 | 251044 | 1264.08 | 251044
1263.58 | 252254 | 1263.58 | 252254
1263.08 | 249887 | 1263.08 | 249887
1262.58 | 253077 | 1262.58 | 253077
1262.08 | 256350 | 1262.08 | 256350
1261.58 | 250860 | 1261.58 | 250860
1261.08 | 264793 | 1261.08 | 264793
1260.58 | 261159 | 1260.58 | 261159
1260.08 | 257358 | 1260.08 | 257358
1259.58 | 251455 | 1259.58 | 251455
1259.08 | 256947 | 1259.08 | 256947
1258.58 | 253810 | 1258.58 | 253810
1258.08 | 250165 | 1258.08 | 250165
1257.58 | 256433 | 1257.58 | 256433
1257.08 | 257001 | 1257.08 | 257001
1256.58 | 246782 | 1256.58 | 246782
1256.08 | 247981 | 1256.08 | 247981
1255.58 | 249607 | 1255.58 | 249607
1255.08 | 252485 | 1255.08 | 252485
1254.58 | 254684 | 1254.58 | 254684
1254.08 | 248746 | 1254.08 | 248746
1253.58 | 257387 | 1253.58 | 257387
1253.08 | 258202 | 1253.08 | 258202
1252.58 | 253656 | 1252.58 | 253656
1252.08 | 247753 | 1252.08 | 247753
1251.58 | 249684 | 1251.58 | 249684
1251.08 | 255555 | 1251.08 | 255555
1250.58 | 253833 | 1250.58 | 253833
1250.08 | 255903 | 1250.08 | 255903
1249.58 | 246972 | 1249.58 | 246972
1249.08 | 251230 | 1249.08 | 251230
1248.58 | 250412 | 1248.58 | 250412
1248.08 | 257731 | 1248.08 | 257731
1247.58 | 254771 | 1247.58 | 254771
1247.08 | 261118 | 1247.08 | 261118
1246.58 | 249688 | 1246.58 | 249688
1246.08 | 254965 | 1246.08 | 254965
1245.58 | 256699 | 1245.58 | 256699
1245.08 | 262723 | 1245.08 | 262723
1244.58 | 258329 | 1244.58 | 258329
1244.08 | 251290 | 1244.08 | 251290
1243.58 | 252925 | 1243.58 | 252925
1243.08 | 258986 | 1243.08 | 258986
1242.58 | 252644 | 1242.58 | 252644
1242.08 | 252024 | 1242.08 | 252024
1241.58 | 263965 | 1241.58 | 263965
1241.08 | 262729 | 1241.08 | 262729
1240.58 | 252726 | 1240.58 | 252726
1240.08 | 260297 | 1240.08 | 260297
1239.58 | 254777 | 1239.58 | 254777
1239.08 | 252119 | 1239.08 | 252119
1238.58 | 254800 | 1238.58 | 254800
1238.08 | 255329 | 1238.08 | 255329
1237.58 | 253338 | 1237.58 | 253338
1237.08 | 257635 | 1237.08 | 257635
1236.58 | 258653 | 1236.58 | 258653
1236.08 | 255295 | 1236.08 | 255295
1235.58 | 253142 | 1235.58 | 253142
1235.08 | 251338 | 1235.08 | 251338
1234.58 | 255231 | 1234.58 | 255231
1234.08 | 256439 | 1234.08 | 256439
1233.58 | 254072 | 1233.58 | 254072
1233.08 | 257851 | 1233.08 | 257851
1232.58 | 254674 | 1232.58 | 254674
1232.08 | 247805 | 1232.08 | 247805
1231.58 | 259507 | 1231.58 | 259507
1231.08 | 253115 | 1231.08 | 253115
1230.58 | 249630 | 1230.58 | 249630
1230.08 | 250476 | 1230.08 | 250476
1229.58 | 253150 | 1229.58 | 253150
1229.08 | 252325 | 1229.08 | 252325
1228.58 | 257156 | 1228.58 | 257156
1228.08 | 254173 | 1228.08 | 254173
1227.58 | 247767 | 1227.58 | 247767
1227.08 | 256307 | 1227.08 | 256307
1226.58 | 253024 | 1226.58 | 253024
1226.08 | 252140 | 1226.08 | 252140
1225.58 | 249026 | 1225.58 | 249026
1225.08 | 254465 | 1225.08 | 254465
1224.58 | 256231 | 1224.58 | 256231
1224.08 | 255566 | 1224.08 | 255566
1223.58 | 246957 | 1223.58 | 246957
1223.08 | 251609 | 1223.08 | 251609
1222.58 | 255137 | 1222.58 | 255137
1222.08 | 256406 | 1222.08 | 256406
1221.58 | 257471 | 1221.58 | 257471
1221.08 | 254305 | 1221.08 | 254305
1220.58 | 253377 | 1220.58 | 253377
1220.08 | 258886 | 1220.08 | 258886
1219.58 | 257577 | 1219.58 | 257577
1219.08 | 259594 | 1219.08 | 259594
1218.58 | 254822 | 1218.58 | 254822
1218.08 | 250074 | 1218.08 | 250074
1217.58 | 257803 | 1217.58 | 257803
1217.08 | 255024 | 1217.08 | 255024
1216.58 | 249734 | 1216.58 | 249734
1216.08 | 248755 | 1216.08 | 248755
1215.58 | 250514 | 1215.58 | 250514
1215.08 | 248616 | 1215.08 | 248616
1214.58 | 253824 | 1214.58 | 253824
1214.08 | 242048 | 1214.08 | 242048
1213.58 | 251522 | 1213.58 | 251522
1213.08 | 245063 | 1213.08 | 245063
1212.58 | 245694 | 1212.58 | 245694
1212.08 | 242711 | 1212.08 | 242711
1211.58 | 244235 | 1211.58 | 244235
1211.08 | 241635 | 1211.08 | 241635
1210.58 | 247978 | 1210.58 | 247978
1210.08 | 243340 | 1210.08 | 243340
1209.58 | 238141 | 1209.58 | 238141
1209.08 | 237057 | 1209.08 | 237057
1208.58 | 237949 | 1208.58 | 237949
1208.08 | 236306 | 1208.08 | 236306
1207.58 | 236080 | 1207.58 | 236080
1207.08 | 243523 | 1207.08 | 243523
1206.58 | 239356 | 1206.58 | 239356
1206.08 | 245239 | 1206.08 | 245239
1205.58 | 240422 | 1205.58 | 240422
1205.08 | 244802 | 1205.08 | 244802
1204.58 | 243874 | 1204.58 | 243874
1204.08 | 244680 | 1204.08 | 244680
1203.58 | 244034 | 1203.58 | 244034
1203.08 | 241174 | 1203.08 | 241174
1202.58 | 246344 | 1202.58 | 246344
1202.08 | 246950 | 1202.08 | 246950
1201.58 | 253801 | 1201.58 | 253801
1201.08 | 249513 | 1201.08 | 249513
1200.58 | 261443 | 1200.58 | 261443
1200.08 | 259632 | 1200.08 | 259632
1199.58 | 265954 | 1199.58 | 265954
1199.08 | 265453 | 1199.08 | 265453
1198.58 | 278131 | 1198.58 | 278131
1198.08 | 278883 | 1198.08 | 278883
1197.58 | 276573 | 1197.58 | 276573
1197.08 | 275272 | 1197.08 | 275272
1196.58 | 288278 | 1196.58 | 288278
1196.08 | 274227 | 1196.08 | 274227
1195.58 | 277389 | 1195.58 | 277389
1195.08 | 272187 | 1195.08 | 272187
1194.58 | 267290 | 1194.58 | 267290
1194.08 | 269179 | 1194.08 | 269179
1193.58 | 256445 | 1193.58 | 256445
1193.08 | 254135 | 1193.08 | 254135
1192.58 | 252207 | 1192.58 | 252207
1192.08 | 236956 | 1192.08 | 236956
1191.58 | 234402 | 1191.58 | 234402
1191.08 | 228500 | 1191.08 | 228500
1190.58 | 226866 | 1190.58 | 226866
1190.08 | 211142 | 1190.08 | 211142
1189.58 | 215042 | 1189.58 | 215042
1189.08 | 204980 | 1189.08 | 204980
1188.58 | 206535 | 1188.58 | 206535
1188.08 | 207958 | 1188.08 | 207958
1187.58 | 200478 | 1187.58 | 200478
1187.08 | 200232 | 1187.08 | 200232
1186.58 | 195180 | 1186.58 | 195180
1186.08 | 195038 | 1186.08 | 195038
1185.58 | 196161 | 1185.58 | 196161
1185.08 | 194110 | 1185.08 | 194110
1184.58 | 195229 | 1184.58 | 195229
1184.08 | 191133 | 1184.08 | 191133
1183.58 | 185999 | 1183.58 | 185999
1183.08 | 197431 | 1183.08 | 197431
1182.58 | 194009 | 1182.58 | 194009
1182.08 | 191498 | 1182.08 | 191498
1181.58 | 191635 | 1181.58 | 191635
1181.08 | 193737 | 1181.08 | 193737
1180.58 | 193610 | 1180.58 | 193610
1180.08 | 189212 | 1180.08 | 189212
1179.58 | 191919 | 1179.58 | 191919
1179.08 | 193191 | 1179.08 | 193191
1178.58 | 188286 | 1178.58 | 188286
1178.08 | 193891 | 1178.08 | 193891
1177.58 | 196805 | 1177.58 | 196805
1177.08 | 196838 | 1177.08 | 196838
1176.58 | 189706 | 1176.58 | 189706
1176.08 | 191594 | 1176.08 | 191594
1175.58 | 200980 | 1175.58 | 200980
1175.08 | 198959 | 1175.08 | 198959
1174.58 | 195200 | 1174.58 | 195200
1174.08 | 194621 | 1174.08 | 194621
1173.58 | 199139 | 1173.58 | 199139
1173.08 | 199876 | 1173.08 | 199876
1172.58 | 196100 | 1172.58 | 196100
1172.08 | 197597 | 1172.08 | 197597
1171.58 | 196931 | 1171.58 | 196931
1171.08 | 198252 | 1171.08 | 198252
1170.58 | 192717 | 1170.58 | 192717
1170.08 | 197270 | 1170.08 | 197270
1169.58 | 191463 | 1169.58 | 191463
1169.08 | 191129 | 1169.08 | 191129
1168.58 | 197155 | 1168.58 | 197155
1168.08 | 192571 | 1168.08 | 192571
1167.58 | 195291 | 1167.58 | 195291
1167.08 | 195635 | 1167.08 | 195635
1166.58 | 190400 | 1166.58 | 190400
1166.08 | 194118 | 1166.08 | 194118
1165.58 | 197223 | 1165.58 | 197223
1165.08 | 189900 | 1165.08 | 189900
1164.58 | 195181 | 1164.58 | 195181
1164.08 | 195302 | 1164.08 | 195302
1163.58 | 196753 | 1163.58 | 196753
1163.08 | 193770 | 1163.08 | 193770
1162.58 | 190616 | 1162.58 | 190616
1162.08 | 189728 | 1162.08 | 189728
1161.58 | 191517 | 1161.58 | 191517
1161.08 | 195826 | 1161.08 | 195826
1160.58 | 192250 | 1160.58 | 192250
1160.08 | 198450 | 1160.08 | 198450
1159.58 | 203030 | 1159.58 | 203030
1159.08 | 198745 | 1159.08 | 198745
1158.58 | 197039 | 1158.58 | 197039
1158.08 | 197828 | 1158.08 | 197828
1157.58 | 197746 | 1157.58 | 197746
1157.08 | 198359 | 1157.08 | 198359
1156.58 | 198408 | 1156.58 | 198408
1156.08 | 196090 | 1156.08 | 196090
1155.58 | 195301 | 1155.58 | 195301
1155.08 | 193577 | 1155.08 | 193577
1154.58 | 190551 | 1154.58 | 190551
1154.08 | 188818 | 1154.08 | 188818
1153.58 | 191507 | 1153.58 | 191507
1153.08 | 188740 | 1153.08 | 188740
1152.58 | 192648 | 1152.58 | 192648
1152.08 | 184658 | 1152.08 | 184658
1151.58 | 181015 | 1151.58 | 181015
1151.08 | 185787 | 1151.08 | 185787
1150.58 | 186757 | 1150.58 | 186757
1150.08 | 180130 | 1150.08 | 180130
1149.58 | 183814 | 1149.58 | 183814
1149.08 | 178417 | 1149.08 | 178417
1148.58 | 182037 | 1148.58 | 182037
1148.08 | 180065 | 1148.08 | 180065
1147.58 | 182891 | 1147.58 | 182891
1147.08 | 185964 | 1147.08 | 185964
1146.58 | 186335 | 1146.58 | 186335
1146.08 | 180712 | 1146.08 | 180712
1145.58 | 182958 | 1145.58 | 182958
1145.08 | 179878 | 1145.08 | 179878
1144.58 | 180990 | 1144.58 | 180990
1144.08 | 180952 | 1144.08 | 180952
1143.58 | 185079 | 1143.58 | 185079
1143.08 | 179182 | 1143.08 | 179182
1142.58 | 183003 | 1142.58 | 183003
1142.08 | 180040 | 1142.08 | 180040
1141.58 | 179998 | 1141.58 | 179998
1141.08 | 184196 | 1141.08 | 184196
1140.58 | 181047 | 1140.58 | 181047
1140.08 | 183890 | 1140.08 | 183890
1139.58 | 183808 | 1139.58 | 183808
1139.08 | 181122 | 1139.08 | 181122
1138.58 | 185934 | 1138.58 | 185934
1138.08 | 182923 | 1138.08 | 182923
1137.58 | 180368 | 1137.58 | 180368
1137.08 | 181685 | 1137.08 | 181685
1136.58 | 179281 | 1136.58 | 179281
1136.08 | 183329 | 1136.08 | 183329
1135.58 | 176665 | 1135.58 | 176665
1135.08 | 182255 | 1135.08 | 182255
1134.58 | 181933 | 1134.58 | 181933
1134.08 | 180832 | 1134.08 | 180832
1133.58 | 182677 | 1133.58 | 182677
1133.08 | 180001 | 1133.08 | 180001
1132.58 | 182248 | 1132.58 | 182248
1132.08 | 180007 | 1132.08 | 180007
1131.58 | 179322 | 1131.58 | 179322
1131.08 | 180980 | 1131.08 | 180980
1130.58 | 182219 | 1130.58 | 182219
1130.08 | 182155 | 1130.08 | 182155
1129.58 | 179224 | 1129.58 | 179224
1129.08 | 183003 | 1129.08 | 183003
1128.58 | 181995 | 1128.58 | 181995
1128.08 | 182198 | 1128.08 | 182198
1127.58 | 184122 | 1127.58 | 184122
1127.08 | 187070 | 1127.08 | 187070
1126.58 | 182640 | 1126.58 | 182640
1126.08 | 180360 | 1126.08 | 180360
1125.58 | 181530 | 1125.58 | 181530
1125.08 | 181708 | 1125.08 | 181708
1124.58 | 177625 | 1124.58 | 177625
1124.08 | 178107 | 1124.08 | 178107
1123.58 | 183892 | 1123.58 | 183892
1123.08 | 181361 | 1123.08 | 181361
1122.58 | 182724 | 1122.58 | 182724
1122.08 | 180473 | 1122.08 | 180473
1121.58 | 182800 | 1121.58 | 182800
1121.08 | 178489 | 1121.08 | 178489
1120.58 | 184588 | 1120.58 | 184588
1120.08 | 188109 | 1120.08 | 188109
1119.58 | 188097 | 1119.58 | 188097
1119.08 | 181086 | 1119.08 | 181086
1118.58 | 182590 | 1118.58 | 182590
1118.08 | 180246 | 1118.08 | 180246
1117.58 | 186546 | 1117.58 | 186546
1117.08 | 182813 | 1117.08 | 182813
1116.58 | 183173 | 1116.58 | 183173
1116.08 | 186877 | 1116.08 | 186877
1115.58 | 182229 | 1115.58 | 182229
1115.08 | 179568 | 1115.08 | 179568
1114.58 | 185687 | 1114.58 | 185687
1114.08 | 191540 | 1114.08 | 191540
1113.58 | 183938 | 1113.58 | 183938
1113.08 | 183883 | 1113.08 | 183883
1112.58 | 185266 | 1112.58 | 185266
1112.08 | 183256 | 1112.08 | 183256
1111.58 | 183739 | 1111.58 | 183739
1111.08 | 185903 | 1111.08 | 185903
1110.58 | 184827 | 1110.58 | 184827
1110.08 | 187330 | 1110.08 | 187330
1109.58 | 184716 | 1109.58 | 184716
1109.08 | 185732 | 1109.08 | 185732
1108.58 | 182240 | 1108.58 | 182240
1108.08 | 184970 | 1108.08 | 184970
1107.58 | 182041 | 1107.58 | 182041
1107.08 | 179566 | 1107.08 | 179566
1106.58 | 186366 | 1106.58 | 186366
1106.08 | 185987 | 1106.08 | 185987
1105.58 | 181213 | 1105.58 | 181213
1105.08 | 186572 | 1105.08 | 186572
1104.58 | 186951 | 1104.58 | 186951
1104.08 | 186365 | 1104.08 | 186365
1103.58 | 187075 | 1103.58 | 187075
1103.08 | 184037 | 1103.08 | 184037
1102.58 | 185130 | 1102.58 | 185130
1102.08 | 187611 | 1102.08 | 187611
1101.58 | 187481 | 1101.58 | 187481
1101.08 | 189093 | 1101.08 | 189093
1100.58 | 186851 | 1100.58 | 186851
1100.08 | 186059 | 1100.08 | 186059
1099.58 | 184942 | 1099.58 | 184942
1099.08 | 184825 | 1099.08 | 184825
1098.58 | 188736 | 1098.58 | 188736
1098.08 | 187556 | 1098.08 | 187556
1097.58 | 182259 | 1097.58 | 182259
1097.08 | 190176 | 1097.08 | 190176
1096.58 | 186967 | 1096.58 | 186967
1096.08 | 181812 | 1096.08 | 181812
1095.58 | 184469 | 1095.58 | 184469
1095.08 | 192981 | 1095.08 | 192981
1094.58 | 183555 | 1094.58 | 183555
1094.08 | 188727 | 1094.08 | 188727
1093.58 | 185577 | 1093.58 | 185577
1093.08 | 189175 | 1093.08 | 189175
1092.58 | 183524 | 1092.58 | 183524
1092.08 | 180907 | 1092.08 | 180907
1091.58 | 189641 | 1091.58 | 189641
1091.08 | 185645 | 1091.08 | 185645
1090.58 | 184937 | 1090.58 | 184937
1090.08 | 185199 | 1090.08 | 185199
1089.58 | 185579 | 1089.58 | 185579
1089.08 | 183617 | 1089.08 | 183617
1088.58 | 185768 | 1088.58 | 185768
1088.08 | 188280 | 1088.08 | 188280
1087.58 | 184498 | 1087.58 | 184498
1087.08 | 188163 | 1087.08 | 188163
1086.58 | 190468 | 1086.58 | 190468
1086.08 | 191858 | 1086.08 | 191858
1085.58 | 189005 | 1085.58 | 189005
1085.08 | 190981 | 1085.08 | 190981
1084.58 | 186969 | 1084.58 | 186969
1084.08 | 187295 | 1084.08 | 187295
1083.58 | 188208 | 1083.58 | 188208
1083.08 | 184813 | 1083.08 | 184813
1082.58 | 189864 | 1082.58 | 189864
1082.08 | 186549 | 1082.08 | 186549
1081.58 | 188611 | 1081.58 | 188611
1081.08 | 188127 | 1081.08 | 188127
1080.58 | 190814 | 1080.58 | 190814
1080.08 | 190065 | 1080.08 | 190065
1079.58 | 187339 | 1079.58 | 187339
1079.08 | 189010 | 1079.08 | 189010
1078.58 | 186512 | 1078.58 | 186512
1078.08 | 184939 | 1078.08 | 184939
1077.58 | 187351 | 1077.58 | 187351
1077.08 | 185264 | 1077.08 | 185264
1076.58 | 186165 | 1076.58 | 186165
1076.08 | 186664 | 1076.08 | 186664
1075.58 | 192759 | 1075.58 | 192759
1075.08 | 188687 | 1075.08 | 188687
1074.58 | 187040 | 1074.58 | 187040
1074.08 | 194019 | 1074.08 | 194019
1073.58 | 196491 | 1073.58 | 196491
1073.08 | 199924 | 1073.08 | 199924
1072.58 | 203639 | 1072.58 | 203639
1072.08 | 207425 | 1072.08 | 207425
1071.58 | 213136 | 1071.58 | 213136
1071.08 | 219192 | 1071.08 | 219192
1070.58 | 212024 | 1070.58 | 212024
1070.08 | 201229 | 1070.08 | 201229
1069.58 | 193045 | 1069.58 | 193045
1069.08 | 185455 | 1069.08 | 185455
1068.58 | 189856 | 1068.58 | 189856
1068.08 | 191086 | 1068.08 | 191086
1067.58 | 189680 | 1067.58 | 189680
1067.08 | 188424 | 1067.08 | 188424
1066.58 | 189115 | 1066.58 | 189115
1066.08 | 186688 | 1066.08 | 186688
1065.58 | 191301 | 1065.58 | 191301
1065.08 | 194884 | 1065.08 | 194884
1064.58 | 188479 | 1064.58 | 188479
1064.08 | 187839 | 1064.08 | 187839
1063.58 | 196167 | 1063.58 | 196167
1063.08 | 187679 | 1063.08 | 187679
1062.58 | 190706 | 1062.58 | 190706
1062.08 | 190339 | 1062.08 | 190339
1061.58 | 191945 | 1061.58 | 191945
1061.08 | 191397 | 1061.08 | 191397
1060.58 | 188207 | 1060.58 | 188207
1060.08 | 190171 | 1060.08 | 190171
1059.58 | 189478 | 1059.58 | 189478
1059.08 | 187536 | 1059.08 | 187536
1058.58 | 192242 | 1058.58 | 192242
1058.08 | 191459 | 1058.08 | 191459
1057.58 | 195495 | 1057.58 | 195495
1057.08 | 188404 | 1057.08 | 188404
1056.58 | 191153 | 1056.58 | 191153
1056.08 | 195197 | 1056.08 | 195197
1055.58 | 188980 | 1055.58 | 188980
1055.08 | 190373 | 1055.08 | 190373
1054.58 | 192995 | 1054.58 | 192995
1054.08 | 190041 | 1054.08 | 190041
1053.58 | 193464 | 1053.58 | 193464
1053.08 | 192564 | 1053.08 | 192564
1052.58 | 191046 | 1052.58 | 191046
1052.08 | 191819 | 1052.08 | 191819
1051.58 | 194291 | 1051.58 | 194291
1051.08 | 190906 | 1051.08 | 190906
1050.58 | 195529 | 1050.58 | 195529
1050.08 | 189270 | 1050.08 | 189270
1049.58 | 194500 | 1049.58 | 194500
1049.08 | 192496 | 1049.08 | 192496
1048.58 | 192681 | 1048.58 | 192681
1048.08 | 192897 | 1048.08 | 192897
1047.58 | 196113 | 1047.58 | 196113
1047.08 | 190470 | 1047.08 | 190470
1046.58 | 190866 | 1046.58 | 190866
1046.08 | 196859 | 1046.08 | 196859
1045.58 | 189828 | 1045.58 | 189828
1045.08 | 192604 | 1045.08 | 192604
1044.58 | 196628 | 1044.58 | 196628
1044.08 | 194308 | 1044.08 | 194308
1043.58 | 192962 | 1043.58 | 192962
1043.08 | 191592 | 1043.08 | 191592
1042.58 | 198110 | 1042.58 | 198110
1042.08 | 189866 | 1042.08 | 189866
1041.58 | 194488 | 1041.58 | 194488
1041.08 | 190583 | 1041.08 | 190583
1040.58 | 198495 | 1040.58 | 198495
1040.08 | 192507 | 1040.08 | 192507
1039.58 | 195950 | 1039.58 | 195950
1039.08 | 193146 | 1039.08 | 193146
1038.58 | 199611 | 1038.58 | 199611
1038.08 | 198800 | 1038.08 | 198800
1037.58 | 198987 | 1037.58 | 198987
1037.08 | 192109 | 1037.08 | 192109
1036.58 | 197271 | 1036.58 | 197271
1036.08 | 196592 | 1036.08 | 196592
1035.58 | 194493 | 1035.58 | 194493
1035.08 | 201331 | 1035.08 | 201331
1034.58 | 196199 | 1034.58 | 196199
1034.08 | 199808 | 1034.08 | 199808
1033.58 | 195988 | 1033.58 | 195988
1033.08 | 192469 | 1033.08 | 192469
1032.58 | 199959 | 1032.58 | 199959
1032.08 | 199366 | 1032.08 | 199366
1031.58 | 200400 | 1031.58 | 200400
1031.08 | 200143 | 1031.08 | 200143
1030.58 | 195193 | 1030.58 | 195193
1030.08 | 199100 | 1030.08 | 199100
1029.58 | 193307 | 1029.58 | 193307
1029.08 | 195702 | 1029.08 | 195702
1028.58 | 201371 | 1028.58 | 201371
1028.08 | 194641 | 1028.08 | 194641
1027.58 | 196300 | 1027.58 | 196300
1027.08 | 197639 | 1027.08 | 197639
1026.58 | 206709 | 1026.58 | 206709
1026.08 | 197267 | 1026.08 | 197267
1025.58 | 195396 | 1025.58 | 195396
1025.08 | 201409 | 1025.08 | 201409
1024.58 | 198746 | 1024.58 | 198746
1024.08 | 202748 | 1024.08 | 202748
1023.58 | 205486 | 1023.58 | 205486
1023.08 | 199998 | 1023.08 | 199998
1022.58 | 200610 | 1022.58 | 200610
1022.08 | 201081 | 1022.08 | 201081
1021.58 | 204197 | 1021.58 | 204197
1021.08 | 205309 | 1021.08 | 205309
1020.58 | 200204 | 1020.58 | 200204
1020.08 | 205810 | 1020.08 | 205810
1019.58 | 204147 | 1019.58 | 204147
1019.08 | 206565 | 1019.08 | 206565
1018.58 | 207754 | 1018.58 | 207754
1018.08 | 208771 | 1018.08 | 208771
1017.58 | 208243 | 1017.58 | 208243
1017.08 | 204241 | 1017.08 | 204241
1016.58 | 207747 | 1016.58 | 207747
1016.08 | 207624 | 1016.08 | 207624
1015.58 | 208480 | 1015.58 | 208480
1015.08 | 207634 | 1015.08 | 207634
1014.58 | 212931 | 1014.58 | 212931
1014.08 | 209608 | 1014.08 | 209608
1013.58 | 204464 | 1013.58 | 204464
1013.08 | 209841 | 1013.08 | 209841
1012.58 | 211582 | 1012.58 | 211582
1012.08 | 210616 | 1012.08 | 210616
1011.58 | 207715 | 1011.58 | 207715
1011.08 | 205247 | 1011.08 | 205247
1010.58 | 205348 | 1010.58 | 205348
1010.08 | 206839 | 1010.08 | 206839
1009.58 | 207045 | 1009.58 | 207045
1009.08 | 209290 | 1009.08 | 209290
1008.58 | 202494 | 1008.58 | 202494
1008.08 | 204529 | 1008.08 | 204529
1007.58 | 208285 | 1007.58 | 208285
1007.08 | 204388 | 1007.08 | 204388
1006.58 | 206662 | 1006.58 | 206662
1006.08 | 209840 | 1006.08 | 209840
1005.58 | 209565 | 1005.58 | 209565
1005.08 | 215288 | 1005.08 | 215288
1004.58 | 211699 | 1004.58 | 211699
1004.08 | 212133 | 1004.08 | 212133
1003.58 | 216651 | 1003.58 | 216651
1003.08 | 215424 | 1003.08 | 215424
1002.58 | 213527 | 1002.58 | 213527
1002.08 | 215599 | 1002.08 | 215599
1001.58 | 219973 | 1001.58 | 219973
1001.08 | 221771 | 1001.08 | 221771
1000.58 | 220818 | 1000.58 | 220818
1000.08 | 220900 | 1000.08 | 220900
999.58 | 218749 | 999.58 | 218749
999.08 | 214141 | 999.08 | 214141
998.58 | 217807 | 998.58 | 217807
998.08 | 215668 | 998.08 | 215668
997.58 | 208751 | 997.58 | 208751
997.08 | 218879 | 997.08 | 218879
996.58 | 215441 | 996.58 | 215441
996.08 | 208787 | 996.08 | 208787
995.58 | 208257 | 995.58 | 208257
995.08 | 207139 | 995.08 | 207139
994.58 | 208743 | 994.58 | 208743
994.08 | 207719 | 994.08 | 207719
993.58 | 206846 | 993.58 | 206846
993.08 | 204489 | 993.08 | 204489
992.58 | 204513 | 992.58 | 204513
992.08 | 199963 | 992.08 | 199963
991.58 | 200751 | 991.58 | 200751
991.08 | 197238 | 991.08 | 197238
990.58 | 199454 | 990.58 | 199454
990.08 | 197062 | 990.08 | 197062
989.58 | 201303 | 989.58 | 201303
989.08 | 199932 | 989.08 | 199932
988.58 | 196883 | 988.58 | 196883
988.08 | 191648 | 988.08 | 191648
987.58 | 195221 | 987.58 | 195221
987.08 | 199250 | 987.08 | 199250
986.58 | 201263 | 986.58 | 201263
986.08 | 202739 | 986.08 | 202739
985.58 | 197072 | 985.58 | 197072
985.08 | 198765 | 985.08 | 198765
984.58 | 204136 | 984.58 | 204136
984.08 | 208624 | 984.08 | 208624
983.58 | 205380 | 983.58 | 205380
983.08 | 213112 | 983.08 | 213112
982.58 | 216736 | 982.58 | 216736
982.08 | 222521 | 982.08 | 222521
981.58 | 230383 | 981.58 | 230383
981.08 | 242574 | 981.08 | 242574
980.58 | 244485 | 980.58 | 244485
980.08 | 254981 | 980.08 | 254981
979.58 | 260835 | 979.58 | 260835
979.08 | 265607 | 979.08 | 265607
978.58 | 267827 | 978.58 | 267827
978.08 | 274040 | 978.08 | 274040
977.58 | 271377 | 977.58 | 271377
977.08 | 266460 | 977.08 | 266460
976.58 | 264297 | 976.58 | 264297
976.08 | 255608 | 976.08 | 255608
975.58 | 239783 | 975.58 | 239783
975.08 | 235973 | 975.08 | 235973
974.58 | 225788 | 974.58 | 225788
974.08 | 220725 | 974.08 | 220725
973.58 | 217447 | 973.58 | 217447
973.08 | 211881 | 973.08 | 211881
972.58 | 207564 | 972.58 | 207564
972.08 | 207489 | 972.08 | 207489
971.58 | 205186 | 971.58 | 205186
971.08 | 198489 | 971.08 | 198489
970.58 | 196236 | 970.58 | 196236
970.08 | 183502 | 970.08 | 183502
969.58 | 181013 | 969.58 | 181013
969.08 | 172559 | 969.08 | 172559
968.58 | 168174 | 968.58 | 168174
968.08 | 167243 | 968.08 | 167243
967.58 | 160249 | 967.58 | 160249
967.08 | 155888 | 967.08 | 155888
966.58 | 148357 | 966.58 | 148357
966.08 | 149426 | 966.08 | 149426
965.58 | 150464 | 965.58 | 150464
965.08 | 152534 | 965.08 | 152534
964.58 | 150278 | 964.58 | 150278
964.08 | 148429 | 964.08 | 148429
963.58 | 147740 | 963.58 | 147740
963.08 | 145695 | 963.08 | 145695
962.58 | 148230 | 962.58 | 148230
962.08 | 144057 | 962.08 | 144057
961.58 | 149109 | 961.58 | 149109
961.08 | 148100 | 961.08 | 148100
960.58 | 147067 | 960.58 | 147067
960.08 | 144608 | 960.08 | 144608
959.58 | 143530 | 959.58 | 143530
959.08 | 144682 | 959.08 | 144682
958.58 | 141622 | 958.58 | 141622
958.08 | 144121 | 958.08 | 144121
957.58 | 145436 | 957.58 | 145436
957.08 | 144928 | 957.08 | 144928
956.58 | 145068 | 956.58 | 145068
956.08 | 145107 | 956.08 | 145107
955.58 | 141458 | 955.58 | 141458
955.08 | 145253 | 955.08 | 145253
954.58 | 149516 | 954.58 | 149516
954.08 | 147462 | 954.08 | 147462
953.58 | 145687 | 953.58 | 145687
953.08 | 150711 | 953.08 | 150711
952.58 | 140697 | 952.58 | 140697
952.08 | 145568 | 952.08 | 145568
951.58 | 145700 | 951.58 | 145700
951.08 | 149505 | 951.08 | 149505
950.58 | 144554 | 950.58 | 144554
950.08 | 145678 | 950.08 | 145678
949.58 | 146237 | 949.58 | 146237
949.08 | 144696 | 949.08 | 144696
948.58 | 139327 | 948.58 | 139327
948.08 | 149277 | 948.08 | 149277
947.58 | 147055 | 947.58 | 147055
947.08 | 146025 | 947.08 | 146025
946.58 | 142449 | 946.58 | 142449
946.08 | 146312 | 946.08 | 146312
945.58 | 144972 | 945.58 | 144972
945.08 | 145579 | 945.08 | 145579
944.58 | 139278 | 944.58 | 139278
944.08 | 146971 | 944.08 | 146971
943.58 | 145000 | 943.58 | 145000
943.08 | 148757 | 943.08 | 148757
942.58 | 146502 | 942.58 | 146502
942.08 | 145202 | 942.08 | 145202
941.58 | 151187 | 941.58 | 151187
941.08 | 146084 | 941.08 | 146084
940.58 | 146444 | 940.58 | 146444
940.08 | 148166 | 940.08 | 148166
939.58 | 142934 | 939.58 | 142934
939.08 | 147810 | 939.08 | 147810
938.58 | 145669 | 938.58 | 145669
938.08 | 145286 | 938.08 | 145286
937.58 | 146966 | 937.58 | 146966
937.08 | 144994 | 937.08 | 144994
936.58 | 149192 | 936.58 | 149192
936.08 | 148972 | 936.08 | 148972
935.58 | 147252 | 935.58 | 147252
935.08 | 151023 | 935.08 | 151023
934.58 | 149346 | 934.58 | 149346
934.08 | 150017 | 934.08 | 150017
933.58 | 145625 | 933.58 | 145625
933.08 | 145186 | 933.08 | 145186
932.58 | 146265 | 932.58 | 146265
932.08 | 149822 | 932.08 | 149822
931.58 | 152348 | 931.58 | 152348
931.08 | 148564 | 931.08 | 148564
930.58 | 149833 | 930.58 | 149833
930.08 | 149948 | 930.08 | 149948
929.58 | 147715 | 929.58 | 147715
929.08 | 149394 | 929.08 | 149394
928.58 | 146588 | 928.58 | 146588
928.08 | 149952 | 928.08 | 149952
927.58 | 145169 | 927.58 | 145169
927.08 | 144064 | 927.08 | 144064
926.58 | 149023 | 926.58 | 149023
926.08 | 153512 | 926.08 | 153512
925.58 | 148820 | 925.58 | 148820
925.08 | 143875 | 925.08 | 143875
924.58 | 145254 | 924.58 | 145254
924.08 | 149338 | 924.08 | 149338
923.58 | 148751 | 923.58 | 148751
923.08 | 148181 | 923.08 | 148181
922.58 | 153378 | 922.58 | 153378
922.08 | 149017 | 922.08 | 149017
921.58 | 148758 | 921.58 | 148758
921.08 | 146068 | 921.08 | 146068
920.58 | 151551 | 920.58 | 151551
920.08 | 152645 | 920.08 | 152645
919.58 | 150056 | 919.58 | 150056
919.08 | 150839 | 919.08 | 150839
918.58 | 149926 | 918.58 | 149926
918.08 | 148453 | 918.08 | 148453
917.58 | 147352 | 917.58 | 147352
917.08 | 149460 | 917.08 | 149460
916.58 | 149290 | 916.58 | 149290
916.08 | 149210 | 916.08 | 149210
915.58 | 150569 | 915.58 | 150569
915.08 | 153518 | 915.08 | 153518
914.58 | 149983 | 914.58 | 149983
914.08 | 146355 | 914.08 | 146355
913.58 | 148777 | 913.58 | 148777
913.08 | 149507 | 913.08 | 149507
912.58 | 149761 | 912.58 | 149761
912.08 | 147990 | 912.08 | 147990
911.58 | 145727 | 911.58 | 145727
911.08 | 152819 | 911.08 | 152819
910.58 | 150394 | 910.58 | 150394
910.08 | 152124 | 910.08 | 152124
909.58 | 150718 | 909.58 | 150718
909.08 | 148011 | 909.08 | 148011
908.58 | 150827 | 908.58 | 150827
908.08 | 149631 | 908.08 | 149631
907.58 | 146967 | 907.58 | 146967
907.08 | 151215 | 907.08 | 151215
906.58 | 148513 | 906.58 | 148513
906.08 | 146923 | 906.08 | 146923
905.58 | 150204 | 905.58 | 150204
905.08 | 151638 | 905.08 | 151638
904.58 | 148868 | 904.58 | 148868
904.08 | 151412 | 904.08 | 151412
903.58 | 150314 | 903.58 | 150314
903.08 | 151227 | 903.08 | 151227
902.58 | 150017 | 902.58 | 150017
902.08 | 154005 | 902.08 | 154005
901.58 | 154955 | 901.58 | 154955
901.08 | 152750 | 901.08 | 152750
900.58 | 152250 | 900.58 | 152250
900.08 | 148794 | 900.08 | 148794
899.58 | 154643 | 899.58 | 154643
899.08 | 153051 | 899.08 | 153051
898.58 | 150537 | 898.58 | 150537
898.08 | 153102 | 898.08 | 153102
897.58 | 152487 | 897.58 | 152487
897.08 | 152569 | 897.08 | 152569
896.58 | 154296 | 896.58 | 154296
896.08 | 155682 | 896.08 | 155682
895.58 | 151061 | 895.58 | 151061
895.08 | 148189 | 895.08 | 148189
894.58 | 152174 | 894.58 | 152174
894.08 | 153618 | 894.08 | 153618
893.58 | 155928 | 893.58 | 155928
893.08 | 150961 | 893.08 | 150961
892.58 | 157284 | 892.58 | 157284
892.08 | 154099 | 892.08 | 154099
891.58 | 153832 | 891.58 | 153832
891.08 | 152394 | 891.08 | 152394
890.58 | 154876 | 890.58 | 154876
890.08 | 152810 | 890.08 | 152810
889.58 | 153519 | 889.58 | 153519
889.08 | 154128 | 889.08 | 154128
888.58 | 156811 | 888.58 | 156811
888.08 | 152948 | 888.08 | 152948
887.58 | 150317 | 887.58 | 150317
887.08 | 153189 | 887.08 | 153189
886.58 | 158708 | 886.58 | 158708
886.08 | 155819 | 886.08 | 155819
885.58 | 157164 | 885.58 | 157164
885.08 | 149241 | 885.08 | 149241
884.58 | 154001 | 884.58 | 154001
884.08 | 155054 | 884.08 | 155054
883.58 | 148516 | 883.58 | 148516
883.08 | 152584 | 883.08 | 152584
882.58 | 151886 | 882.58 | 151886
882.08 | 150756 | 882.08 | 150756
881.58 | 152653 | 881.58 | 152653
881.08 | 152752 | 881.08 | 152752
880.58 | 150660 | 880.58 | 150660
880.08 | 154168 | 880.08 | 154168
879.58 | 153006 | 879.58 | 153006
879.08 | 157259 | 879.08 | 157259
878.58 | 152466 | 878.58 | 152466
878.08 | 153952 | 878.08 | 153952
877.58 | 152522 | 877.58 | 152522
877.08 | 156764 | 877.08 | 156764
876.58 | 156867 | 876.58 | 156867
876.08 | 152234 | 876.08 | 152234
875.58 | 155430 | 875.58 | 155430
875.08 | 151684 | 875.08 | 151684
874.58 | 152710 | 874.58 | 152710
874.08 | 154797 | 874.08 | 154797
873.58 | 153112 | 873.58 | 153112
873.08 | 151796 | 873.08 | 151796
872.58 | 150985 | 872.58 | 150985
872.08 | 156922 | 872.08 | 156922
871.58 | 155756 | 871.58 | 155756
871.08 | 157381 | 871.08 | 157381
870.58 | 152153 | 870.58 | 152153
870.08 | 155622 | 870.08 | 155622
869.58 | 152909 | 869.58 | 152909
869.08 | 154879 | 869.08 | 154879
868.58 | 151340 | 868.58 | 151340
868.08 | 153609 | 868.08 | 153609
867.58 | 154749 | 867.58 | 154749
867.08 | 155796 | 867.08 | 155796
866.58 | 156252 | 866.58 | 156252
866.08 | 153902 | 866.08 | 153902
865.58 | 153946 | 865.58 | 153946
865.08 | 153834 | 865.08 | 153834
864.58 | 156149 | 864.58 | 156149
864.08 | 159431 | 864.08 | 159431
863.58 | 150199 | 863.58 | 150199
863.08 | 153108 | 863.08 | 153108
862.58 | 160523 | 862.58 | 160523
862.08 | 156189 | 862.08 | 156189
861.58 | 155791 | 861.58 | 155791
861.08 | 161874 | 861.08 | 161874
860.58 | 156096 | 860.58 | 156096
860.08 | 154141 | 860.08 | 154141
859.58 | 153263 | 859.58 | 153263
859.08 | 154928 | 859.08 | 154928
858.58 | 155732 | 858.58 | 155732
858.08 | 159277 | 858.08 | 159277
857.58 | 159363 | 857.58 | 159363
857.08 | 157311 | 857.08 | 157311
856.58 | 156280 | 856.58 | 156280
856.08 | 151743 | 856.08 | 151743
855.58 | 157259 | 855.58 | 157259
855.08 | 155528 | 855.08 | 155528
854.58 | 155064 | 854.58 | 155064
854.08 | 159980 | 854.08 | 159980
853.58 | 161155 | 853.58 | 161155
853.08 | 157888 | 853.08 | 157888
852.58 | 156442 | 852.58 | 156442
852.08 | 159076 | 852.08 | 159076
851.58 | 154077 | 851.58 | 154077
851.08 | 157975 | 851.08 | 157975
850.58 | 155646 | 850.58 | 155646
850.08 | 157870 | 850.08 | 157870
849.58 | 156273 | 849.58 | 156273
849.08 | 159145 | 849.08 | 159145
848.58 | 160182 | 848.58 | 160182
848.08 | 156652 | 848.08 | 156652
847.58 | 162037 | 847.58 | 162037
847.08 | 154152 | 847.08 | 154152
846.58 | 156868 | 846.58 | 156868
846.08 | 158353 | 846.08 | 158353
845.58 | 158596 | 845.58 | 158596
845.08 | 160889 | 845.08 | 160889
844.58 | 156844 | 844.58 | 156844
844.08 | 157289 | 844.08 | 157289
843.58 | 158415 | 843.58 | 158415
843.08 | 158805 | 843.08 | 158805
842.58 | 160172 | 842.58 | 160172
842.08 | 155265 | 842.08 | 155265
841.58 | 155972 | 841.58 | 155972
841.08 | 161073 | 841.08 | 161073
840.58 | 161112 | 840.58 | 161112
840.08 | 158483 | 840.08 | 158483
839.58 | 161043 | 839.58 | 161043
839.08 | 157831 | 839.08 | 157831
838.58 | 159554 | 838.58 | 159554
838.08 | 159838 | 838.08 | 159838
837.58 | 161327 | 837.58 | 161327
837.08 | 161187 | 837.08 | 161187
836.58 | 163325 | 836.58 | 163325
836.08 | 160284 | 836.08 | 160284
835.58 | 162043 | 835.58 | 162043
835.08 | 159379 | 835.08 | 159379
834.58 | 158506 | 834.58 | 158506
834.08 | 160206 | 834.08 | 160206
833.58 | 163542 | 833.58 | 163542
833.08 | 161574 | 833.08 | 161574
832.58 | 160894 | 832.58 | 160894
832.08 | 158796 | 832.08 | 158796
831.58 | 162758 | 831.58 | 162758
831.08 | 161795 | 831.08 | 161795
830.58 | 159369 | 830.58 | 159369
830.08 | 160297 | 830.08 | 160297
829.58 | 170370 | 829.58 | 170370
829.08 | 159009 | 829.08 | 159009
828.58 | 160476 | 828.58 | 160476
828.08 | 159939 | 828.08 | 159939
827.58 | 157167 | 827.58 | 157167
827.08 | 155186 | 827.08 | 155186
826.58 | 159885 | 826.58 | 159885
826.08 | 164447 | 826.08 | 164447
825.58 | 160124 | 825.58 | 160124
825.08 | 162050 | 825.08 | 162050
824.58 | 161005 | 824.58 | 161005
824.08 | 158918 | 824.08 | 158918
823.58 | 155399 | 823.58 | 155399
823.08 | 164942 | 823.08 | 164942
822.58 | 166223 | 822.58 | 166223
822.08 | 157884 | 822.08 | 157884
821.58 | 161475 | 821.58 | 161475
821.08 | 161922 | 821.08 | 161922
820.58 | 159266 | 820.58 | 159266
820.08 | 161801 | 820.08 | 161801
819.58 | 155667 | 819.58 | 155667
819.08 | 159030 | 819.08 | 159030
818.58 | 163545 | 818.58 | 163545
818.08 | 160750 | 818.08 | 160750
817.58 | 162911 | 817.58 | 162911
817.08 | 165210 | 817.08 | 165210
816.58 | 168313 | 816.58 | 168313
816.08 | 162563 | 816.08 | 162563
815.58 | 158312 | 815.58 | 158312
815.08 | 160879 | 815.08 | 160879
814.58 | 162006 | 814.58 | 162006
814.08 | 164436 | 814.08 | 164436
813.58 | 164112 | 813.58 | 164112
813.08 | 158817 | 813.08 | 158817
812.58 | 161975 | 812.58 | 161975
812.08 | 163334 | 812.08 | 163334
811.58 | 159694 | 811.58 | 159694
811.08 | 164340 | 811.08 | 164340
810.58 | 162969 | 810.58 | 162969
810.08 | 162826 | 810.08 | 162826
809.58 | 161937 | 809.58 | 161937
809.08 | 162752 | 809.08 | 162752
808.58 | 163571 | 808.58 | 163571
808.08 | 163443 | 808.08 | 163443
807.58 | 162307 | 807.58 | 162307
807.08 | 156928 | 807.08 | 156928
806.58 | 162475 | 806.58 | 162475
806.08 | 165784 | 806.08 | 165784
805.58 | 162020 | 805.58 | 162020
805.08 | 159026 | 805.08 | 159026
804.58 | 163020 | 804.58 | 163020
804.08 | 164169 | 804.08 | 164169
803.58 | 164530 | 803.58 | 164530
803.08 | 170043 | 803.08 | 170043
802.58 | 163291 | 802.58 | 163291
802.08 | 163225 | 802.08 | 163225
801.58 | 160451 | 801.58 | 160451
801.08 | 168287 | 801.08 | 168287
800.58 | 160158 | 800.58 | 160158
800.08 | 164684 | 800.08 | 164684
799.58 | 163228 | 799.58 | 163228
799.08 | 166968 | 799.08 | 166968
798.58 | 167531 | 798.58 | 167531
798.08 | 165425 | 798.08 | 165425
797.58 | 168828 | 797.58 | 168828
797.08 | 165434 | 797.08 | 165434
796.58 | 164630 | 796.58 | 164630
796.08 | 167000 | 796.08 | 167000
795.58 | 164180 | 795.58 | 164180
795.08 | 164093 | 795.08 | 164093
794.58 | 162267 | 794.58 | 162267
794.08 | 167668 | 794.08 | 167668
793.58 | 165961 | 793.58 | 165961
793.08 | 166254 | 793.08 | 166254
792.58 | 165602 | 792.58 | 165602
792.08 | 166667 | 792.08 | 166667
791.58 | 163526 | 791.58 | 163526
791.08 | 165099 | 791.08 | 165099
790.58 | 171597 | 790.58 | 171597
790.08 | 166037 | 790.08 | 166037
789.58 | 165338 | 789.58 | 165338
789.08 | 166378 | 789.08 | 166378
788.58 | 165048 | 788.58 | 165048
788.08 | 167092 | 788.08 | 167092
787.58 | 169661 | 787.58 | 169661
787.08 | 170262 | 787.08 | 170262
786.58 | 166458 | 786.58 | 166458
786.08 | 166611 | 786.08 | 166611
785.58 | 166244 | 785.58 | 166244
785.08 | 167984 | 785.08 | 167984
784.58 | 170573 | 784.58 | 170573
784.08 | 169331 | 784.08 | 169331
783.58 | 169990 | 783.58 | 169990
783.08 | 165986 | 783.08 | 165986
782.58 | 166436 | 782.58 | 166436
782.08 | 168828 | 782.08 | 168828
781.58 | 170446 | 781.58 | 170446
781.08 | 171995 | 781.08 | 171995
780.58 | 171115 | 780.58 | 171115
780.08 | 169170 | 780.08 | 169170
779.58 | 169159 | 779.58 | 169159
779.08 | 166250 | 779.08 | 166250
778.58 | 166913 | 778.58 | 166913
778.08 | 170522 | 778.08 | 170522
777.58 | 166859 | 777.58 | 166859
777.08 | 166540 | 777.08 | 166540
776.58 | 172709 | 776.58 | 172709
776.08 | 170167 | 776.08 | 170167
775.58 | 169729 | 775.58 | 169729
775.08 | 167509 | 775.08 | 167509
774.58 | 171035 | 774.58 | 171035
774.08 | 170134 | 774.08 | 170134
773.58 | 168506 | 773.58 | 168506
773.08 | 167961 | 773.08 | 167961
772.58 | 173102 | 772.58 | 173102
772.08 | 174099 | 772.08 | 174099
771.58 | 166678 | 771.58 | 166678
771.08 | 172409 | 771.08 | 172409
770.58 | 169339 | 770.58 | 169339
770.08 | 168711 | 770.08 | 168711
769.58 | 164016 | 769.58 | 164016
769.08 | 173964 | 769.08 | 173964
768.58 | 168386 | 768.58 | 168386
768.08 | 163802 | 768.08 | 163802
767.58 | 170420 | 767.58 | 170420
767.08 | 170332 | 767.08 | 170332
766.58 | 173938 | 766.58 | 173938
766.08 | 169857 | 766.08 | 169857
765.58 | 172746 | 765.58 | 172746
765.08 | 169081 | 765.08 | 169081
764.58 | 170930 | 764.58 | 170930
764.08 | 166041 | 764.08 | 166041
763.58 | 173222 | 763.58 | 173222
763.08 | 170350 | 763.08 | 170350
762.58 | 176863 | 762.58 | 176863
762.08 | 175522 | 762.08 | 175522
761.58 | 168303 | 761.58 | 168303
761.08 | 173067 | 761.08 | 173067
760.58 | 175766 | 760.58 | 175766
760.08 | 173786 | 760.08 | 173786
759.58 | 173970 | 759.58 | 173970
759.08 | 174737 | 759.08 | 174737
758.58 | 170394 | 758.58 | 170394
758.08 | 172679 | 758.08 | 172679
757.58 | 165095 | 757.58 | 165095
757.08 | 174602 | 757.08 | 174602
756.58 | 177328 | 756.58 | 177328
756.08 | 175421 | 756.08 | 175421
755.58 | 172910 | 755.58 | 172910
755.08 | 175120 | 755.08 | 175120
754.58 | 173595 | 754.58 | 173595
754.08 | 173546 | 754.08 | 173546
753.58 | 175099 | 753.58 | 175099
753.08 | 171878 | 753.08 | 171878
752.58 | 171479 | 752.58 | 171479
752.08 | 170987 | 752.08 | 170987
751.58 | 169763 | 751.58 | 169763
751.08 | 171347 | 751.08 | 171347
750.58 | 174376 | 750.58 | 174376
750.08 | 172277 | 750.08 | 172277
749.58 | 174863 | 749.58 | 174863
749.08 | 175019 | 749.08 | 175019
748.58 | 174975 | 748.58 | 174975
748.08 | 176631 | 748.08 | 176631
747.58 | 176351 | 747.58 | 176351
747.08 | 175458 | 747.08 | 175458
746.58 | 174415 | 746.58 | 174415
746.08 | 174965 | 746.08 | 174965
745.58 | 175559 | 745.58 | 175559
745.08 | 175098 | 745.08 | 175098
744.58 | 174226 | 744.58 | 174226
744.08 | 176238 | 744.08 | 176238
743.58 | 175490 | 743.58 | 175490
743.08 | 174120 | 743.08 | 174120
742.58 | 180289 | 742.58 | 180289
742.08 | 176276 | 742.08 | 176276
741.58 | 172480 | 741.58 | 172480
741.08 | 177029 | 741.08 | 177029
740.58 | 177054 | 740.58 | 177054
740.08 | 176751 | 740.08 | 176751
739.58 | 172881 | 739.58 | 172881
739.08 | 175601 | 739.08 | 175601
738.58 | 178553 | 738.58 | 178553
738.08 | 170693 | 738.08 | 170693
737.58 | 173482 | 737.58 | 173482
737.08 | 177323 | 737.08 | 177323
736.58 | 178447 | 736.58 | 178447
736.08 | 174598 | 736.08 | 174598
735.58 | 178630 | 735.58 | 178630
735.08 | 173568 | 735.08 | 173568
734.58 | 177929 | 734.58 | 177929
734.08 | 176734 | 734.08 | 176734
733.58 | 182292 | 733.58 | 182292
733.08 | 176996 | 733.08 | 176996
732.58 | 177122 | 732.58 | 177122
732.08 | 177071 | 732.08 | 177071
731.58 | 179743 | 731.58 | 179743
731.08 | 177816 | 731.08 | 177816
730.58 | 179920 | 730.58 | 179920
730.08 | 181771 | 730.08 | 181771
729.58 | 178927 | 729.58 | 178927
729.08 | 182472 | 729.08 | 182472
728.58 | 183312 | 728.58 | 183312
728.08 | 183509 | 728.08 | 183509
727.58 | 176505 | 727.58 | 176505
727.08 | 183574 | 727.08 | 183574
726.58 | 177022 | 726.58 | 177022
726.08 | 179284 | 726.08 | 179284
725.58 | 179242 | 725.58 | 179242
725.08 | 178885 | 725.08 | 178885
724.58 | 179351 | 724.58 | 179351
724.08 | 177396 | 724.08 | 177396
723.58 | 178661 | 723.58 | 178661
723.08 | 181359 | 723.08 | 181359
722.58 | 179822 | 722.58 | 179822
722.08 | 180403 | 722.08 | 180403
721.58 | 181373 | 721.58 | 181373
721.08 | 177948 | 721.08 | 177948
720.58 | 177857 | 720.58 | 177857
720.08 | 181969 | 720.08 | 181969
719.58 | 179996 | 719.58 | 179996
719.08 | 179631 | 719.08 | 179631
718.58 | 181406 | 718.58 | 181406
718.08 | 185704 | 718.08 | 185704
717.58 | 185759 | 717.58 | 185759
717.08 | 180533 | 717.08 | 180533
716.58 | 179197 | 716.58 | 179197
716.08 | 177286 | 716.08 | 177286
715.58 | 180717 | 715.58 | 180717
715.08 | 179198 | 715.08 | 179198
714.58 | 186033 | 714.58 | 186033
714.08 | 183117 | 714.08 | 183117
713.58 | 185962 | 713.58 | 185962
713.08 | 183429 | 713.08 | 183429
712.58 | 184754 | 712.58 | 184754
712.08 | 183213 | 712.08 | 183213
711.58 | 178827 | 711.58 | 178827
711.08 | 184269 | 711.08 | 184269
710.58 | 185217 | 710.58 | 185217
710.08 | 187057 | 710.08 | 187057
709.58 | 181419 | 709.58 | 181419
709.08 | 184398 | 709.08 | 184398
708.58 | 184294 | 708.58 | 184294
708.08 | 187737 | 708.08 | 187737
707.58 | 180914 | 707.58 | 180914
707.08 | 185674 | 707.08 | 185674
706.58 | 184241 | 706.58 | 184241
706.08 | 181409 | 706.08 | 181409
705.58 | 182549 | 705.58 | 182549
705.08 | 182882 | 705.08 | 182882
704.58 | 182756 | 704.58 | 182756
704.08 | 183022 | 704.08 | 183022
703.58 | 182239 | 703.58 | 182239
703.08 | 177987 | 703.08 | 177987
702.58 | 187063 | 702.58 | 187063
702.08 | 183642 | 702.08 | 183642
701.58 | 186985 | 701.58 | 186985
701.08 | 186857 | 701.08 | 186857
700.58 | 184635 | 700.58 | 184635
700.08 | 182130 | 700.08 | 182130
699.58 | 181805 | 699.58 | 181805
699.08 | 183415 | 699.08 | 183415
698.58 | 186778 | 698.58 | 186778
698.08 | 180051 | 698.08 | 180051
697.58 | 180015 | 697.58 | 180015
697.08 | 184662 | 697.08 | 184662
696.58 | 183620 | 696.58 | 183620
696.08 | 182285 | 696.08 | 182285
695.58 | 183557 | 695.58 | 183557
695.08 | 184163 | 695.08 | 184163
694.58 | 186331 | 694.58 | 186331
694.08 | 185180 | 694.08 | 185180
693.58 | 179857 | 693.58 | 179857
693.08 | 180606 | 693.08 | 180606
692.58 | 184988 | 692.58 | 184988
692.08 | 183247 | 692.08 | 183247
691.58 | 183269 | 691.58 | 183269
691.08 | 183370 | 691.08 | 183370
690.58 | 187077 | 690.58 | 187077
690.08 | 186917 | 690.08 | 186917
689.58 | 186099 | 689.58 | 186099
689.08 | 188117 | 689.08 | 188117
688.58 | 186359 | 688.58 | 186359
688.08 | 183449 | 688.08 | 183449
687.58 | 185553 | 687.58 | 185553
687.08 | 191515 | 687.08 | 191515
686.58 | 189841 | 686.58 | 189841
686.08 | 186811 | 686.08 | 186811
685.58 | 189719 | 685.58 | 189719
685.08 | 199286 | 685.08 | 199286
684.58 | 192969 | 684.58 | 192969
684.08 | 187448 | 684.08 | 187448
683.58 | 188961 | 683.58 | 188961
683.08 | 190750 | 683.08 | 190750
682.58 | 189071 | 682.58 | 189071
682.08 | 182414 | 682.08 | 182414
681.58 | 184953 | 681.58 | 184953
681.08 | 184653 | 681.08 | 184653
680.58 | 187052 | 680.58 | 187052
680.08 | 187638 | 680.08 | 187638
679.58 | 186847 | 679.58 | 186847
679.08 | 190810 | 679.08 | 190810
678.58 | 188339 | 678.58 | 188339
678.08 | 183928 | 678.08 | 183928
677.58 | 191917 | 677.58 | 191917
677.08 | 190450 | 677.08 | 190450
676.58 | 187264 | 676.58 | 187264
676.08 | 189134 | 676.08 | 189134
675.58 | 187386 | 675.58 | 187386
675.08 | 191833 | 675.08 | 191833
674.58 | 191029 | 674.58 | 191029
674.08 | 193794 | 674.08 | 193794
673.58 | 190913 | 673.58 | 190913
673.08 | 192467 | 673.08 | 192467
672.58 | 190905 | 672.58 | 190905
672.08 | 190557 | 672.08 | 190557
671.58 | 192220 | 671.58 | 192220
671.08 | 189987 | 671.08 | 189987
670.58 | 193812 | 670.58 | 193812
670.08 | 194745 | 670.08 | 194745
669.58 | 193927 | 669.58 | 193927
669.08 | 191793 | 669.08 | 191793
668.58 | 191194 | 668.58 | 191194
668.08 | 190649 | 668.08 | 190649
667.58 | 193068 | 667.58 | 193068
667.08 | 192650 | 667.08 | 192650
666.58 | 195455 | 666.58 | 195455
666.08 | 190093 | 666.08 | 190093
665.58 | 191548 | 665.58 | 191548
665.08 | 191782 | 665.08 | 191782
664.58 | 184269 | 664.58 | 184269
664.08 | 188919 | 664.08 | 188919
663.58 | 191587 | 663.58 | 191587
663.08 | 192648 | 663.08 | 192648
662.58 | 185096 | 662.58 | 185096
662.08 | 191156 | 662.08 | 191156
661.58 | 191621 | 661.58 | 191621
661.08 | 190023 | 661.08 | 190023
660.58 | 189144 | 660.58 | 189144
660.08 | 190454 | 660.08 | 190454
659.58 | 189409 | 659.58 | 189409
659.08 | 195337 | 659.08 | 195337
658.58 | 194048 | 658.58 | 194048
658.08 | 196069 | 658.08 | 196069
657.58 | 196024 | 657.58 | 196024
657.08 | 195356 | 657.08 | 195356
656.58 | 191752 | 656.58 | 191752
656.08 | 191456 | 656.08 | 191456
655.58 | 193565 | 655.58 | 193565
655.08 | 191393 | 655.08 | 191393
654.58 | 193258 | 654.58 | 193258
654.08 | 195330 | 654.08 | 195330
653.58 | 193428 | 653.58 | 193428
653.08 | 195990 | 653.08 | 195990
652.58 | 191639 | 652.58 | 191639
652.08 | 194502 | 652.08 | 194502
651.58 | 191450 | 651.58 | 191450
651.08 | 193613 | 651.08 | 193613
650.58 | 196347 | 650.58 | 196347
650.08 | 194757 | 650.08 | 194757
649.58 | 194455 | 649.58 | 194455
649.08 | 189448 | 649.08 | 189448
648.58 | 195417 | 648.58 | 195417
648.08 | 193775 | 648.08 | 193775
647.58 | 196740 | 647.58 | 196740
647.08 | 195850 | 647.08 | 195850
646.58 | 196772 | 646.58 | 196772
646.08 | 193062 | 646.08 | 193062
645.58 | 201824 | 645.58 | 201824
645.08 | 195246 | 645.08 | 195246
644.58 | 197251 | 644.58 | 197251
644.08 | 196457 | 644.08 | 196457
643.58 | 200969 | 643.58 | 200969
643.08 | 195033 | 643.08 | 195033
642.58 | 196480 | 642.58 | 196480
642.08 | 192560 | 642.08 | 192560
641.58 | 196705 | 641.58 | 196705
641.08 | 200489 | 641.08 | 200489
640.58 | 197792 | 640.58 | 197792
640.08 | 195935 | 640.08 | 195935
639.58 | 198024 | 639.58 | 198024
639.08 | 198414 | 639.08 | 198414
638.58 | 200025 | 638.58 | 200025
638.08 | 197974 | 638.08 | 197974
637.58 | 197671 | 637.58 | 197671
637.08 | 196881 | 637.08 | 196881
636.58 | 194877 | 636.58 | 194877
636.08 | 197913 | 636.08 | 197913
635.58 | 194029 | 635.58 | 194029
635.08 | 196182 | 635.08 | 196182
634.58 | 197900 | 634.58 | 197900
634.08 | 200640 | 634.08 | 200640
633.58 | 201564 | 633.58 | 201564
633.08 | 201179 | 633.08 | 201179
632.58 | 195623 | 632.58 | 195623
632.08 | 194747 | 632.08 | 194747
631.58 | 196998 | 631.58 | 196998
631.08 | 200510 | 631.08 | 200510
630.58 | 202579 | 630.58 | 202579
630.08 | 201807 | 630.08 | 201807
629.58 | 200400 | 629.58 | 200400
629.08 | 198175 | 629.08 | 198175
628.58 | 199915 | 628.58 | 199915
628.08 | 200858 | 628.08 | 200858
627.58 | 204339 | 627.58 | 204339
627.08 | 197295 | 627.08 | 197295
626.58 | 199809 | 626.58 | 199809
626.08 | 203956 | 626.08 | 203956
625.58 | 200079 | 625.58 | 200079
625.08 | 202456 | 625.08 | 202456
624.58 | 201115 | 624.58 | 201115
624.08 | 200479 | 624.08 | 200479
623.58 | 202600 | 623.58 | 202600
623.08 | 200420 | 623.08 | 200420
622.58 | 201527 | 622.58 | 201527
622.08 | 202589 | 622.08 | 202589
621.58 | 200842 | 621.58 | 200842
621.08 | 200322 | 621.08 | 200322
620.58 | 205531 | 620.58 | 205531
620.08 | 200807 | 620.08 | 200807
619.58 | 202159 | 619.58 | 202159
619.08 | 206926 | 619.08 | 206926
618.58 | 202241 | 618.58 | 202241
618.08 | 204417 | 618.08 | 204417
617.58 | 203183 | 617.58 | 203183
617.08 | 204439 | 617.08 | 204439
616.58 | 204857 | 616.58 | 204857
616.08 | 209542 | 616.08 | 209542
615.58 | 202238 | 615.58 | 202238
615.08 | 205729 | 615.08 | 205729
614.58 | 208167 | 614.58 | 208167
614.08 | 202338 | 614.08 | 202338
613.58 | 205088 | 613.58 | 205088
613.08 | 208147 | 613.08 | 208147
612.58 | 208023 | 612.58 | 208023
612.08 | 207961 | 612.08 | 207961
611.58 | 204877 | 611.58 | 204877
611.08 | 204809 | 611.08 | 204809
610.58 | 205351 | 610.58 | 205351
610.08 | 205732 | 610.08 | 205732
609.58 | 202982 | 609.58 | 202982
609.08 | 206915 | 609.08 | 206915
608.58 | 210244 | 608.58 | 210244
608.08 | 206595 | 608.08 | 206595
607.58 | 208312 | 607.58 | 208312
607.08 | 209813 | 607.08 | 209813
606.58 | 204207 | 606.58 | 204207
606.08 | 203016 | 606.08 | 203016
605.58 | 204107 | 605.58 | 204107
605.08 | 206862 | 605.08 | 206862
604.58 | 209177 | 604.58 | 209177
604.08 | 208567 | 604.08 | 208567
603.58 | 212755 | 603.58 | 212755
603.08 | 215581 | 603.08 | 215581
602.58 | 208130 | 602.58 | 208130
602.08 | 206092 | 602.08 | 206092
601.58 | 212988 | 601.58 | 212988
601.08 | 207756 | 601.08 | 207756
600.58 | 205710 | 600.58 | 205710
600.08 | 213137 | 600.08 | 213137
599.58 | 208259 | 599.58 | 208259
599.08 | 206590 | 599.08 | 206590
598.58 | 212167 | 598.58 | 212167
598.08 | 208465 | 598.08 | 208465
597.58 | 205200 | 597.58 | 205200
597.08 | 210300 | 597.08 | 210300
596.58 | 209661 | 596.58 | 209661
596.08 | 207365 | 596.08 | 207365
595.58 | 213472 | 595.58 | 213472
595.08 | 209660 | 595.08 | 209660
594.58 | 210568 | 594.58 | 210568
594.08 | 212684 | 594.08 | 212684
593.58 | 213959 | 593.58 | 213959
593.08 | 210969 | 593.08 | 210969
592.58 | 211692 | 592.58 | 211692
592.08 | 206864 | 592.08 | 206864
591.58 | 209012 | 591.58 | 209012
591.08 | 206987 | 591.08 | 206987
590.58 | 210895 | 590.58 | 210895
590.08 | 210049 | 590.08 | 210049
589.58 | 212407 | 589.58 | 212407
589.08 | 209346 | 589.08 | 209346
588.58 | 216321 | 588.58 | 216321
588.08 | 211801 | 588.08 | 211801
587.58 | 220464 | 587.58 | 220464
587.08 | 209335 | 587.08 | 209335
586.58 | 210674 | 586.58 | 210674
586.08 | 209524 | 586.08 | 209524
585.58 | 208589 | 585.58 | 208589
585.08 | 210066 | 585.08 | 210066
584.58 | 214822 | 584.58 | 214822
584.08 | 210940 | 584.08 | 210940
583.58 | 210538 | 583.58 | 210538
583.08 | 210439 | 583.08 | 210439
582.58 | 209178 | 582.58 | 209178
582.08 | 214455 | 582.08 | 214455
581.58 | 209122 | 581.58 | 209122
581.08 | 213435 | 581.08 | 213435
580.58 | 214113 | 580.58 | 214113
580.08 | 212450 | 580.08 | 212450
579.58 | 215655 | 579.58 | 215655
579.08 | 216461 | 579.08 | 216461
578.58 | 211184 | 578.58 | 211184
578.08 | 214298 | 578.08 | 214298
577.58 | 215304 | 577.58 | 215304
577.08 | 217893 | 577.08 | 217893
576.58 | 217400 | 576.58 | 217400
576.08 | 210653 | 576.08 | 210653
575.58 | 213969 | 575.58 | 213969
575.08 | 213170 | 575.08 | 213170
574.58 | 217215 | 574.58 | 217215
574.08 | 221524 | 574.08 | 221524
573.58 | 218410 | 573.58 | 218410
573.08 | 219593 | 573.08 | 219593
572.58 | 218704 | 572.58 | 218704
572.08 | 223344 | 572.08 | 223344
571.58 | 216703 | 571.58 | 216703
571.08 | 224158 | 571.08 | 224158
570.58 | 226683 | 570.58 | 226683
570.08 | 220652 | 570.08 | 220652
569.58 | 222845 | 569.58 | 222845
569.08 | 226521 | 569.08 | 226521
568.58 | 226839 | 568.58 | 226839
568.08 | 227170 | 568.08 | 227170
567.58 | 234404 | 567.58 | 234404
567.08 | 233075 | 567.08 | 233075
566.58 | 235599 | 566.58 | 235599
566.08 | 232343 | 566.08 | 232343
565.58 | 229955 | 565.58 | 229955
565.08 | 221007 | 565.08 | 221007
564.58 | 223130 | 564.58 | 223130
564.08 | 215653 | 564.08 | 215653
563.58 | 217522 | 563.58 | 217522
563.08 | 220120 | 563.08 | 220120
562.58 | 217007 | 562.58 | 217007
562.08 | 219548 | 562.08 | 219548
561.58 | 215384 | 561.58 | 215384
561.08 | 218405 | 561.08 | 218405
560.58 | 221237 | 560.58 | 221237
560.08 | 219580 | 560.08 | 219580
559.58 | 223501 | 559.58 | 223501
559.08 | 220232 | 559.08 | 220232
558.58 | 222572 | 558.58 | 222572
558.08 | 219905 | 558.08 | 219905
557.58 | 223280 | 557.58 | 223280
557.08 | 215799 | 557.08 | 215799
556.58 | 226235 | 556.58 | 226235
556.08 | 228466 | 556.08 | 228466
555.58 | 222642 | 555.58 | 222642
555.08 | 219341 | 555.08 | 219341
554.58 | 217804 | 554.58 | 217804
554.08 | 222657 | 554.08 | 222657
553.58 | 215604 | 553.58 | 215604
553.08 | 214132 | 553.08 | 214132
552.58 | 219777 | 552.58 | 219777
552.08 | 212240 | 552.08 | 212240
551.58 | 216069 | 551.58 | 216069
551.08 | 211954 | 551.08 | 211954
550.58 | 211413 | 550.58 | 211413
550.08 | 213197 | 550.08 | 213197
549.58 | 206690 | 549.58 | 206690
549.08 | 206324 | 549.08 | 206324
548.58 | 204448 | 548.58 | 204448
548.08 | 208297 | 548.08 | 208297
547.58 | 206190 | 547.58 | 206190
547.08 | 202652 | 547.08 | 202652
546.58 | 200746 | 546.58 | 200746
546.08 | 199231 | 546.08 | 199231
545.58 | 194257 | 545.58 | 194257
545.08 | 189337 | 545.08 | 189337
544.58 | 187141 | 544.58 | 187141
544.08 | 186045 | 544.08 | 186045
543.58 | 189569 | 543.58 | 189569
543.08 | 185466 | 543.08 | 185466
542.58 | 184045 | 542.58 | 184045
542.08 | 179996 | 542.08 | 179996
541.58 | 176294 | 541.58 | 176294
541.08 | 170280 | 541.08 | 170280
540.58 | 166661 | 540.58 | 166661
540.08 | 163093 | 540.08 | 163093
539.58 | 158746 | 539.58 | 158746
539.08 | 159110 | 539.08 | 159110
538.58 | 155640 | 538.58 | 155640
538.08 | 154601 | 538.08 | 154601
537.58 | 156685 | 537.58 | 156685
537.08 | 157389 | 537.08 | 157389
536.58 | 166079 | 536.58 | 166079
536.08 | 168975 | 536.08 | 168975
535.58 | 183509 | 535.58 | 183509
535.08 | 187956 | 535.08 | 187956
534.58 | 210563 | 534.58 | 210563
534.08 | 249480 | 534.08 | 249480
533.58 | 314256 | 533.58 | 314256
533.08 | 422128 | 533.08 | 422128
532.58 | 567696 | 532.58 | 567696
532.08 | 740394 | 532.08 | 740394
531.58 | 839840 | 531.58 | 839840
531.08 | 820076 | 531.08 | 820076
530.58 | 682941 | 530.58 | 682941
530.08 | 483754 | 530.08 | 483754
529.58 | 321841 | 529.58 | 321841
529.08 | 227199 | 529.08 | 227199
528.58 | 177625 | 528.58 | 177625
528.08 | 157662 | 528.08 | 157662
527.58 | 148678 | 527.58 | 148678
527.08 | 142936 | 527.08 | 142936
526.58 | 138668 | 526.58 | 138668
526.08 | 136736 | 526.08 | 136736
525.58 | 129112 | 525.58 | 129112
525.08 | 132244 | 525.08 | 132244
524.58 | 127759 | 524.58 | 127759
524.08 | 133259 | 524.08 | 133259
523.58 | 131667 | 523.58 | 131667
523.08 | 131702 | 523.08 | 131702
522.58 | 130242 | 522.58 | 130242
522.08 | 126772 | 522.08 | 126772
521.58 | 124116 | 521.58 | 124116
521.08 | 125134 | 521.08 | 125134
520.58 | 125837 | 520.58 | 125837
520.08 | 125048 | 520.08 | 125048
519.58 | 127723 | 519.58 | 127723
519.08 | 123406 | 519.08 | 123406
518.58 | 121404 | 518.58 | 121404
518.08 | 125723 | 518.08 | 125723
517.58 | 126745 | 517.58 | 126745
517.08 | 127700 | 517.08 | 127700
516.58 | 128175 | 516.58 | 128175
516.08 | 128702 | 516.08 | 128702
515.58 | 126049 | 515.58 | 126049
515.08 | 125093 | 515.08 | 125093
514.58 | 123392 | 514.58 | 123392
514.08 | 126543 | 514.08 | 126543
513.58 | 125840 | 513.58 | 125840
513.08 | 126418 | 513.08 | 126418
512.58 | 125739 | 512.58 | 125739
512.08 | 124177 | 512.08 | 124177
511.58 | 128147 | 511.58 | 128147
511.08 | 128618 | 511.08 | 128618
510.58 | 126982 | 510.58 | 126982
510.08 | 123578 | 510.08 | 123578
509.58 | 124764 | 509.58 | 124764
509.08 | 126612 | 509.08 | 126612
508.58 | 128694 | 508.58 | 128694
508.08 | 125083 | 508.08 | 125083
507.58 | 126617 | 507.58 | 126617
507.08 | 128842 | 507.08 | 128842
506.58 | 123898 | 506.58 | 123898
506.08 | 126401 | 506.08 | 126401
505.58 | 124367 | 505.58 | 124367
505.08 | 124925 | 505.08 | 124925
504.58 | 125758 | 504.58 | 125758
504.08 | 128868 | 504.08 | 128868
503.58 | 128893 | 503.58 | 128893
503.08 | 121649 | 503.08 | 121649
502.58 | 132451 | 502.58 | 132451
502.08 | 129776 | 502.08 | 129776
501.58 | 127275 | 501.58 | 127275
501.08 | 127224 | 501.08 | 127224
500.58 | 130575 | 500.58 | 130575
500.08 | 133391 | 500.08 | 133391
499.58 | 128179 | 499.58 | 128179
499.08 | 137637 | 499.08 | 137637
498.58 | 136793 | 498.58 | 136793
498.08 | 140843 | 498.08 | 140843
497.58 | 146184 | 497.58 | 146184
497.08 | 147367 | 497.08 | 147367
496.58 | 147800 | 496.58 | 147800
496.08 | 143301 | 496.08 | 143301
495.58 | 138695 | 495.58 | 138695
495.08 | 138345 | 495.08 | 138345
494.58 | 128685 | 494.58 | 128685
494.08 | 130973 | 494.08 | 130973
493.58 | 124017 | 493.58 | 124017
493.08 | 125299 | 493.08 | 125299
492.58 | 126209 | 492.58 | 126209
492.08 | 126839 | 492.08 | 126839
491.58 | 124274 | 491.58 | 124274
491.08 | 125738 | 491.08 | 125738
490.58 | 123700 | 490.58 | 123700
490.08 | 125172 | 490.08 | 125172
489.58 | 126294 | 489.58 | 126294
489.08 | 129130 | 489.08 | 129130
488.58 | 125644 | 488.58 | 125644
488.08 | 124990 | 488.08 | 124990
487.58 | 126472 | 487.58 | 126472
487.08 | 127997 | 487.08 | 127997
486.58 | 122472 | 486.58 | 122472
486.08 | 126970 | 486.08 | 126970
485.58 | 129505 | 485.58 | 129505
485.08 | 124921 | 485.08 | 124921
484.58 | 128277 | 484.58 | 128277
484.08 | 125652 | 484.08 | 125652
483.58 | 124732 | 483.58 | 124732
483.08 | 127347 | 483.08 | 127347
482.58 | 127097 | 482.58 | 127097
482.08 | 123808 | 482.08 | 123808
481.58 | 125495 | 481.58 | 125495
481.08 | 130034 | 481.08 | 130034
480.58 | 126178 | 480.58 | 126178
480.08 | 126157 | 480.08 | 126157
479.58 | 127894 | 479.58 | 127894
479.08 | 126985 | 479.08 | 126985
478.58 | 132638 | 478.58 | 132638
478.08 | 129678 | 478.08 | 129678
477.58 | 129049 | 477.58 | 129049
477.08 | 127216 | 477.08 | 127216
476.58 | 128698 | 476.58 | 128698
476.08 | 128226 | 476.08 | 128226
475.58 | 132204 | 475.58 | 132204
475.08 | 128899 | 475.08 | 128899
474.58 | 129102 | 474.58 | 129102
474.08 | 128808 | 474.08 | 128808
473.58 | 126729 | 473.58 | 126729
473.08 | 120925 | 473.08 | 120925
472.58 | 124910 | 472.58 | 124910
472.08 | 127622 | 472.08 | 127622
471.58 | 123585 | 471.58 | 123585
471.08 | 122882 | 471.08 | 122882
470.58 | 124602 | 470.58 | 124602
470.08 | 128563 | 470.08 | 128563
469.58 | 124281 | 469.58 | 124281
469.08 | 125312 | 469.08 | 125312
468.58 | 127008 | 468.58 | 127008
468.08 | 125500 | 468.08 | 125500
467.58 | 124514 | 467.58 | 124514
467.08 | 125555 | 467.08 | 125555
466.58 | 126761 | 466.58 | 126761
466.08 | 125440 | 466.08 | 125440
465.58 | 121458 | 465.58 | 121458
465.08 | 123103 | 465.08 | 123103
464.58 | 125919 | 464.58 | 125919
464.08 | 128090 | 464.08 | 128090
463.58 | 124179 | 463.58 | 124179
463.08 | 127299 | 463.08 | 127299
462.58 | 126136 | 462.58 | 126136
462.08 | 127472 | 462.08 | 127472
461.58 | 127314 | 461.58 | 127314
461.08 | 130478 | 461.08 | 130478
460.58 | 126155 | 460.58 | 126155
460.08 | 127516 | 460.08 | 127516
459.58 | 129736 | 459.58 | 129736
459.08 | 126222 | 459.08 | 126222
458.58 | 128497 | 458.58 | 128497
458.08 | 128029 | 458.08 | 128029
457.58 | 127208 | 457.58 | 127208
457.08 | 128944 | 457.08 | 128944
456.58 | 125377 | 456.58 | 125377
456.08 | 126569 | 456.08 | 126569
455.58 | 130285 | 455.58 | 130285
455.08 | 127582 | 455.08 | 127582
454.58 | 127327 | 454.58 | 127327
454.08 | 128994 | 454.08 | 128994
453.58 | 128851 | 453.58 | 128851
453.08 | 124092 | 453.08 | 124092
452.58 | 128126 | 452.58 | 128126
452.08 | 129936 | 452.08 | 129936
451.58 | 129397 | 451.58 | 129397
451.08 | 128008 | 451.08 | 128008
450.58 | 131668 | 450.58 | 131668
450.08 | 131330 | 450.08 | 131330
449.58 | 133487 | 449.58 | 133487
449.08 | 130500 | 449.08 | 130500
448.58 | 132064 | 448.58 | 132064
448.08 | 131978 | 448.08 | 131978
447.58 | 133538 | 447.58 | 133538
447.08 | 134674 | 447.08 | 134674
446.58 | 136886 | 446.58 | 136886
446.08 | 132097 | 446.08 | 132097
445.58 | 131390 | 445.58 | 131390
445.08 | 135540 | 445.08 | 135540
444.58 | 133870 | 444.58 | 133870
444.08 | 134498 | 444.08 | 134498
443.58 | 142455 | 443.58 | 142455
443.08 | 146354 | 443.08 | 146354
442.58 | 147228 | 442.58 | 147228
442.08 | 157511 | 442.08 | 157511
441.58 | 167293 | 441.58 | 167293
441.08 | 183293 | 441.08 | 183293
440.58 | 198408 | 440.58 | 198408
440.08 | 215821 | 440.08 | 215821
439.58 | 223237 | 439.58 | 223237
439.08 | 223866 | 439.08 | 223866
438.58 | 226586 | 438.58 | 226586
438.08 | 208591 | 438.08 | 208591
437.58 | 190379 | 437.58 | 190379
437.08 | 173776 | 437.08 | 173776
436.58 | 160574 | 436.58 | 160574
436.08 | 146911 | 436.08 | 146911
435.58 | 143491 | 435.58 | 143491
435.08 | 135533 | 435.08 | 135533
434.58 | 126321 | 434.58 | 126321
434.08 | 126647 | 434.08 | 126647
433.58 | 128949 | 433.58 | 128949
433.08 | 121846 | 433.08 | 121846
432.58 | 116046 | 432.58 | 116046
432.08 | 117180 | 432.08 | 117180
431.58 | 117152 | 431.58 | 117152
431.08 | 115280 | 431.08 | 115280
430.58 | 118817 | 430.58 | 118817
430.08 | 113873 | 430.08 | 113873
429.58 | 115534 | 429.58 | 115534
429.08 | 111450 | 429.08 | 111450
428.58 | 112050 | 428.58 | 112050
428.08 | 110738 | 428.08 | 110738
427.58 | 111516 | 427.58 | 111516
427.08 | 113874 | 427.08 | 113874
426.58 | 111158 | 426.58 | 111158
426.08 | 114867 | 426.08 | 114867
425.58 | 111584 | 425.58 | 111584
425.08 | 112270 | 425.08 | 112270
424.58 | 113074 | 424.58 | 113074
424.08 | 113432 | 424.08 | 113432
423.58 | 111078 | 423.58 | 111078
423.08 | 111005 | 423.08 | 111005
422.58 | 111684 | 422.58 | 111684
422.08 | 108689 | 422.08 | 108689
421.58 | 113648 | 421.58 | 113648
421.08 | 108602 | 421.08 | 108602
420.58 | 110162 | 420.58 | 110162
420.08 | 110529 | 420.08 | 110529
419.58 | 113423 | 419.58 | 113423
419.08 | 110902 | 419.08 | 110902
418.58 | 113904 | 418.58 | 113904
418.08 | 112928 | 418.08 | 112928
417.58 | 108341 | 417.58 | 108341
417.08 | 113276 | 417.08 | 113276
416.58 | 111598 | 416.58 | 111598
416.08 | 111167 | 416.08 | 111167
415.58 | 110427 | 415.58 | 110427
415.08 | 113515 | 415.08 | 113515
414.58 | 112949 | 414.58 | 112949
414.08 | 112079 | 414.08 | 112079
413.58 | 108081 | 413.58 | 108081
413.08 | 109613 | 413.08 | 109613
412.58 | 108000 | 412.58 | 108000
412.08 | 111365 | 412.08 | 111365
411.58 | 108707 | 411.58 | 108707
411.08 | 108433 | 411.08 | 108433
410.58 | 112429 | 410.58 | 112429
410.08 | 111795 | 410.08 | 111795
409.58 | 111961 | 409.58 | 111961
409.08 | 112175 | 409.08 | 112175
408.58 | 111799 | 408.58 | 111799
408.08 | 111043 | 408.08 | 111043
407.58 | 111793 | 407.58 | 111793
407.08 | 112581 | 407.08 | 112581
406.58 | 114023 | 406.58 | 114023
406.08 | 112903 | 406.08 | 112903
405.58 | 115855 | 405.58 | 115855
405.08 | 111743 | 405.08 | 111743
404.58 | 111530 | 404.58 | 111530
404.08 | 114427 | 404.08 | 114427
403.58 | 113336 | 403.58 | 113336
403.08 | 109739 | 403.08 | 109739
402.58 | 109777 | 402.58 | 109777
402.08 | 114464 | 402.08 | 114464
401.58 | 112570 | 401.58 | 112570
401.08 | 111754 | 401.08 | 111754
400.58 | 112939 | 400.58 | 112939
400.08 | 113096 | 400.08 | 113096
399.58 | 111303 | 399.58 | 111303
399.08 | 113391 | 399.08 | 113391
398.58 | 115014 | 398.58 | 115014
398.08 | 113253 | 398.08 | 113253
397.58 | 111827 | 397.58 | 111827
397.08 | 114662 | 397.08 | 114662
396.58 | 114320 | 396.58 | 114320
396.08 | 117084 | 396.08 | 117084
395.58 | 116465 | 395.58 | 116465
395.08 | 113859 | 395.08 | 113859
394.58 | 112895 | 394.58 | 112895
394.08 | 110516 | 394.08 | 110516
393.58 | 113089 | 393.58 | 113089
393.08 | 116179 | 393.08 | 116179
392.58 | 115578 | 392.58 | 115578
392.08 | 120002 | 392.08 | 120002
391.58 | 117166 | 391.58 | 117166
391.08 | 113482 | 391.08 | 113482
390.58 | 119069 | 390.58 | 119069
390.08 | 118335 | 390.08 | 118335
389.58 | 118709 | 389.58 | 118709
389.08 | 119550 | 389.08 | 119550
388.58 | 117585 | 388.58 | 117585
388.08 | 121531 | 388.08 | 121531
387.58 | 122497 | 387.58 | 122497
387.08 | 122624 | 387.08 | 122624
386.58 | 126517 | 386.58 | 126517
386.08 | 122713 | 386.08 | 122713
385.58 | 125083 | 385.58 | 125083
385.08 | 124080 | 385.08 | 124080
384.58 | 126458 | 384.58 | 126458
384.08 | 117963 | 384.08 | 117963
383.58 | 123057 | 383.58 | 123057
383.08 | 122884 | 383.08 | 122884
382.58 | 117741 | 382.58 | 117741
382.08 | 118921 | 382.08 | 118921
381.58 | 113765 | 381.58 | 113765
381.08 | 117017 | 381.08 | 117017
380.58 | 115702 | 380.58 | 115702
380.08 | 115242 | 380.08 | 115242
379.58 | 111683 | 379.58 | 111683
379.08 | 105028 | 379.08 | 105028
378.58 | 106324 | 378.58 | 106324
378.08 | 108170 | 378.08 | 108170
377.58 | 103462 | 377.58 | 103462
377.08 | 109640 | 377.08 | 109640
376.58 | 108419 | 376.58 | 108419
376.08 | 106295 | 376.08 | 106295
375.58 | 111774 | 375.58 | 111774
375.08 | 108458 | 375.08 | 108458
374.58 | 107591 | 374.58 | 107591
374.08 | 106843 | 374.08 | 106843
373.58 | 106629 | 373.58 | 106629
373.08 | 111006 | 373.08 | 111006
372.58 | 112324 | 372.58 | 112324
372.08 | 112620 | 372.08 | 112620
371.58 | 110599 | 371.58 | 110599
371.08 | 111136 | 371.08 | 111136
370.58 | 114667 | 370.58 | 114667
370.08 | 111192 | 370.08 | 111192
369.58 | 112091 | 369.58 | 112091
369.08 | 115514 | 369.08 | 115514
368.58 | 116125 | 368.58 | 116125
368.08 | 112167 | 368.08 | 112167
367.58 | 118283 | 367.58 | 118283
367.08 | 112438 | 367.08 | 112438
366.58 | 113653 | 366.58 | 113653
366.08 | 110112 | 366.08 | 110112
365.58 | 111269 | 365.58 | 111269
365.08 | 115114 | 365.08 | 115114
364.58 | 111210 | 364.58 | 111210
364.08 | 109424 | 364.08 | 109424
363.58 | 108858 | 363.58 | 108858
363.08 | 109723 | 363.08 | 109723
362.58 | 113970 | 362.58 | 113970
362.08 | 112639 | 362.08 | 112639
361.58 | 108436 | 361.58 | 108436
361.08 | 111768 | 361.08 | 111768
360.58 | 111683 | 360.58 | 111683
360.08 | 112681 | 360.08 | 112681
359.58 | 113537 | 359.58 | 113537
359.08 | 114427 | 359.08 | 114427
358.58 | 114926 | 358.58 | 114926
358.08 | 114928 | 358.08 | 114928
357.58 | 112523 | 357.58 | 112523
357.08 | 105860 | 357.08 | 105860
356.58 | 106448 | 356.58 | 106448
356.08 | 108802 | 356.08 | 108802
355.58 | 112353 | 355.58 | 112353
355.08 | 112814 | 355.08 | 112814
354.58 | 110907 | 354.58 | 110907
354.08 | 108931 | 354.08 | 108931
353.58 | 116272 | 353.58 | 116272
353.08 | 132214 | 353.08 | 132214
352.58 | 160690 | 352.58 | 160690
352.08 | 201684 | 352.08 | 201684
351.58 | 247409 | 351.58 | 247409
351.08 | 275803 | 351.08 | 275803
350.58 | 280132 | 350.58 | 280132
350.08 | 255808 | 350.08 | 255808
349.58 | 228472 | 349.58 | 228472
349.08 | 240854 | 349.08 | 240854
348.58 | 306459 | 348.58 | 306459
348.08 | 390147 | 348.08 | 390147
347.58 | 449059 | 347.58 | 449059
347.08 | 436172 | 347.08 | 436172
346.58 | 367673 | 346.58 | 367673
346.08 | 257091 | 346.08 | 257091
345.58 | 171969 | 345.58 | 171969
345.08 | 115431 | 345.08 | 115431
344.58 | 91915.8 | 344.58 | 91915.8
344.08 | 81398.4 | 344.08 | 81398.4
343.58 | 80182.8 | 343.58 | 80182.8
343.08 | 77598.4 | 343.08 | 77598.4
342.58 | 80095.2 | 342.58 | 80095.2
342.08 | 82302.8 | 342.08 | 82302.8
341.58 | 88216.4 | 341.58 | 88216.4
341.08 | 95376.1 | 341.08 | 95376.1
340.58 | 107523 | 340.58 | 107523
340.08 | 104908 | 340.08 | 104908
339.58 | 99517.7 | 339.58 | 99517.7
339.08 | 87092 | 339.08 | 87092
338.58 | 76971.9 | 338.58 | 76971.9
338.08 | 66815.9 | 338.08 | 66815.9
337.58 | 65097.6 | 337.58 | 65097.6
337.08 | 67821.8 | 337.08 | 67821.8
336.58 | 73035.4 | 336.58 | 73035.4
336.08 | 89517.9 | 336.08 | 89517.9
335.58 | 102741 | 335.58 | 102741
335.08 | 112023 | 335.08 | 112023
334.58 | 108168 | 334.58 | 108168
334.08 | 92354.6 | 334.08 | 92354.6
333.58 | 72959 | 333.58 | 72959
333.08 | 57069.6 | 333.08 | 57069.6
332.58 | 46412.8 | 332.58 | 46412.8
332.08 | 43899.3 | 332.08 | 43899.3
331.58 | 40217.8 | 331.58 | 40217.8
331.08 | 39230.4 | 331.08 | 39230.4
330.58 | 39141.4 | 330.58 | 39141.4
330.08 | 41846.8 | 330.08 | 41846.8
329.58 | 39913 | 329.58 | 39913
329.08 | 38167.6 | 329.08 | 38167.6
328.58 | 38407.8 | 328.58 | 38407.8
328.08 | 38784.4 | 328.08 | 38784.4
327.58 | 37559 | 327.58 | 37559
327.08 | 38248 | 327.08 | 38248
326.58 | 38509.9 | 326.58 | 38509.9
326.08 | 39258.4 | 326.08 | 39258.4
325.58 | 36644.6 | 325.58 | 36644.6
325.08 | 38167.3 | 325.08 | 38167.3
324.58 | 41020.8 | 324.58 | 41020.8
324.08 | 37955.6 | 324.08 | 37955.6
323.58 | 40157.6 | 323.58 | 40157.6
323.08 | 41295.7 | 323.08 | 41295.7
322.58 | 39507.4 | 322.58 | 39507.4
322.08 | 39478 | 322.08 | 39478
321.58 | 39095.3 | 321.58 | 39095.3
321.08 | 36518.5 | 321.08 | 36518.5
320.58 | 37974.8 | 320.58 | 37974.8
320.08 | 36192 | 320.08 | 36192
319.58 | 38807.4 | 319.58 | 38807.4
319.08 | 36892.4 | 319.08 | 36892.4
318.58 | 37888.3 | 318.58 | 37888.3
318.08 | 36843 | 318.08 | 36843
317.58 | 37855.7 | 317.58 | 37855.7
317.08 | 38192.8 | 317.08 | 38192.8
316.58 | 37326.2 | 316.58 | 37326.2
316.08 | 37994.9 | 316.08 | 37994.9
315.58 | 39532.7 | 315.58 | 39532.7
315.08 | 38203.8 | 315.08 | 38203.8
314.58 | 37003.9 | 314.58 | 37003.9
314.08 | 39250.4 | 314.08 | 39250.4
313.58 | 38546 | 313.58 | 38546
313.08 | 37908.6 | 313.08 | 37908.6
312.58 | 39416.9 | 312.58 | 39416.9
312.08 | 38660.9 | 312.08 | 38660.9
311.58 | 39277.3 | 311.58 | 39277.3
311.08 | 41180.9 | 311.08 | 41180.9
310.58 | 40208.6 | 310.58 | 40208.6
310.08 | 38433.9 | 310.08 | 38433.9
309.58 | 39570.8 | 309.58 | 39570.8
309.08 | 37625 | 309.08 | 37625
308.58 | 39520.8 | 308.58 | 39520.8
308.08 | 39336 | 308.08 | 39336
307.58 | 41113.8 | 307.58 | 41113.8
307.08 | 41713 | 307.08 | 41713
306.58 | 40932.6 | 306.58 | 40932.6
306.08 | 39217.5 | 306.08 | 39217.5
305.58 | 36764.8 | 305.58 | 36764.8
305.08 | 39254.5 | 305.08 | 39254.5
304.58 | 39116.2 | 304.58 | 39116.2
304.08 | 38116.3 | 304.08 | 38116.3
303.58 | 37574 | 303.58 | 37574
303.08 | 37901.6 | 303.08 | 37901.6
302.58 | 38011.3 | 302.58 | 38011.3
302.08 | 37183.7 | 302.08 | 37183.7
301.58 | 37019.7 | 301.58 | 37019.7
301.08 | 36650.4 | 301.08 | 36650.4
300.58 | 36306.1 | 300.58 | 36306.1
300.08 | 34990.6 | 300.08 | 34990.6
299.58 | 34085.6 | 299.58 | 34085.6
299.08 | 35388.5 | 299.08 | 35388.5
298.58 | 32512.1 | 298.58 | 32512.1
298.08 | 31223.5 | 298.08 | 31223.5
297.58 | 31961.6 | 297.58 | 31961.6
297.08 | 34286.7 | 297.08 | 34286.7
296.58 | 32745.6 | 296.58 | 32745.6
296.08 | 33294.8 | 296.08 | 33294.8
295.58 | 32522.4 | 295.58 | 32522.4
295.08 | 32816.8 | 295.08 | 32816.8
294.58 | 31279.2 | 294.58 | 31279.2
294.08 | 33622.4 | 294.08 | 33622.4
293.58 | 34786.5 | 293.58 | 34786.5
293.08 | 32324 | 293.08 | 32324
292.58 | 35012.5 | 292.58 | 35012.5
292.08 | 37544.1 | 292.08 | 37544.1
291.58 | 45029 | 291.58 | 45029
291.08 | 52218.7 | 291.08 | 52218.7
290.58 | 64280.3 | 290.58 | 64280.3
290.08 | 78621.9 | 290.08 | 78621.9
289.58 | 77574.5 | 289.58 | 77574.5
289.08 | 69396.3 | 289.08 | 69396.3
288.58 | 55998.1 | 288.58 | 55998.1
288.08 | 49997.5 | 288.08 | 49997.5
287.58 | 43462.2 | 287.58 | 43462.2
287.08 | 43763.3 | 287.08 | 43763.3
286.58 | 46459.9 | 286.58 | 46459.9
286.08 | 50859.5 | 286.08 | 50859.5
285.58 | 57016.3 | 285.58 | 57016.3
285.08 | 62529.6 | 285.08 | 62529.6
284.58 | 64334.5 | 284.58 | 64334.5
284.08 | 56638.9 | 284.08 | 56638.9
283.58 | 48733.4 | 283.58 | 48733.4
283.08 | 41595.5 | 283.08 | 41595.5
282.58 | 34190.5 | 282.58 | 34190.5
282.08 | 31467.4 | 282.08 | 31467.4
281.58 | 30138.3 | 281.58 | 30138.3
281.08 | 30341 | 281.08 | 30341
280.58 | 29039.1 | 280.58 | 29039.1
280.08 | 30514.2 | 280.08 | 30514.2
279.58 | 29255.6 | 279.58 | 29255.6
279.08 | 29510.4 | 279.08 | 29510.4
278.58 | 29915.2 | 278.58 | 29915.2
278.08 | 32532.2 | 278.08 | 32532.2
277.58 | 29075.7 | 277.58 | 29075.7
277.08 | 29772.6 | 277.08 | 29772.6
276.58 | 28646.9 | 276.58 | 28646.9
276.08 | 27437 | 276.08 | 27437
275.58 | 32129.6 | 275.58 | 32129.6
275.08 | 29957.4 | 275.08 | 29957.4
274.58 | 30230.2 | 274.58 | 30230.2
274.08 | 30316.4 | 274.08 | 30316.4
273.58 | 29600.1 | 273.58 | 29600.1
273.08 | 29093.6 | 273.08 | 29093.6
272.58 | 29254.8 | 272.58 | 29254.8
272.08 | 31666.1 | 272.08 | 31666.1
271.58 | 30779.2 | 271.58 | 30779.2
271.08 | 28486.8 | 271.08 | 28486.8
270.58 | 30328.6 | 270.58 | 30328.6
270.08 | 29745.7 | 270.08 | 29745.7
269.58 | 29054.1 | 269.58 | 29054.1
269.08 | 28417.7 | 269.08 | 28417.7
268.58 | 30956.8 | 268.58 | 30956.8
268.08 | 28640.2 | 268.08 | 28640.2
267.58 | 29067 | 267.58 | 29067
267.08 | 29711.9 | 267.08 | 29711.9
266.58 | 30353.2 | 266.58 | 30353.2
266.08 | 30948.6 | 266.08 | 30948.6
265.58 | 30286.1 | 265.58 | 30286.1
265.08 | 29035.1 | 265.08 | 29035.1
264.58 | 29215.9 | 264.58 | 29215.9
264.08 | 28454.7 | 264.08 | 28454.7
263.58 | 29621.1 | 263.58 | 29621.1
263.08 | 29259 | 263.08 | 29259
262.58 | 28678.9 | 262.58 | 28678.9
262.08 | 28804.3 | 262.08 | 28804.3
261.58 | 29895.5 | 261.58 | 29895.5
261.08 | 27697.9 | 261.08 | 27697.9
260.58 | 30566.9 | 260.58 | 30566.9
260.08 | 30575.6 | 260.08 | 30575.6
259.58 | 31466.8 | 259.58 | 31466.8
259.08 | 29581.9 | 259.08 | 29581.9
258.58 | 30593.4 | 258.58 | 30593.4
258.08 | 29952.4 | 258.08 | 29952.4
257.58 | 30060.1 | 257.58 | 30060.1
257.08 | 30604.7 | 257.08 | 30604.7
256.58 | 29495.6 | 256.58 | 29495.6
256.08 | 31620.4 | 256.08 | 31620.4
255.58 | 29415.8 | 255.58 | 29415.8
255.08 | 30951.7 | 255.08 | 30951.7
254.58 | 30562.4 | 254.58 | 30562.4
254.08 | 29996.8 | 254.08 | 29996.8
253.58 | 29268.4 | 253.58 | 29268.4
253.08 | 26949.8 | 253.08 | 26949.8
252.58 | 26263 | 252.58 | 26263
252.08 | 30446.3 | 252.08 | 30446.3
251.58 | 30092.7 | 251.58 | 30092.7
251.08 | 29164.5 | 251.08 | 29164.5
250.58 | 31604.7 | 250.58 | 31604.7
250.08 | 29755 | 250.08 | 29755
249.58 | 31769 | 249.58 | 31769
249.08 | 31417.4 | 249.08 | 31417.4
248.58 | 30077 | 248.58 | 30077
248.08 | 30047.5 | 248.08 | 30047.5
247.58 | 30799.4 | 247.58 | 30799.4
247.08 | 28592 | 247.08 | 28592
246.58 | 31833.2 | 246.58 | 31833.2
246.08 | 29869.9 | 246.08 | 29869.9
245.58 | 31269.5 | 245.58 | 31269.5
245.08 | 29184.2 | 245.08 | 29184.2
244.58 | 31399.8 | 244.58 | 31399.8
244.08 | 30289.2 | 244.08 | 30289.2
243.58 | 31511.6 | 243.58 | 31511.6
243.08 | 29870.4 | 243.08 | 29870.4
242.58 | 29960.7 | 242.58 | 29960.7
242.08 | 29706.8 | 242.08 | 29706.8
241.58 | 30699.1 | 241.58 | 30699.1
241.08 | 31169.2 | 241.08 | 31169.2
240.58 | 31626.5 | 240.58 | 31626.5
240.08 | 31468.4 | 240.08 | 31468.4
239.58 | 30554.9 | 239.58 | 30554.9
239.08 | 30569 | 239.08 | 30569
238.58 | 31107.1 | 238.58 | 31107.1
238.08 | 29251.6 | 238.08 | 29251.6
237.58 | 30413.4 | 237.58 | 30413.4
237.08 | 30047.2 | 237.08 | 30047.2
236.58 | 30666.1 | 236.58 | 30666.1
236.08 | 30780.5 | 236.08 | 30780.5
235.58 | 28946.4 | 235.58 | 28946.4
235.08 | 30796.5 | 235.08 | 30796.5
234.58 | 30803.2 | 234.58 | 30803.2
234.08 | 30436.4 | 234.08 | 30436.4
233.58 | 31852.2 | 233.58 | 31852.2
233.08 | 30951.1 | 233.08 | 30951.1
232.58 | 32773.8 | 232.58 | 32773.8
232.08 | 34440.8 | 232.08 | 34440.8
231.58 | 32188.2 | 231.58 | 32188.2
231.08 | 33149.3 | 231.08 | 33149.3
230.58 | 31875.5 | 230.58 | 31875.5
230.08 | 32446.2 | 230.08 | 32446.2
229.58 | 33883.8 | 229.58 | 33883.8
229.08 | 31579.3 | 229.08 | 31579.3
228.58 | 30188.5 | 228.58 | 30188.5
228.08 | 30938.7 | 228.08 | 30938.7
227.58 | 33282.4 | 227.58 | 33282.4
227.08 | 33302.8 | 227.08 | 33302.8
226.58 | 34397.4 | 226.58 | 34397.4
226.08 | 33129.5 | 226.08 | 33129.5
225.58 | 31890 | 225.58 | 31890
225.08 | 33810.2 | 225.08 | 33810.2
224.58 | 34680.9 | 224.58 | 34680.9
224.08 | 32140.6 | 224.08 | 32140.6
223.58 | 29227 | 223.58 | 29227
223.08 | 32236.1 | 223.08 | 32236.1
222.58 | 29854.9 | 222.58 | 29854.9
222.08 | 31191 | 222.08 | 31191
221.58 | 31455.1 | 221.58 | 31455.1
221.08 | 31853.2 | 221.08 | 31853.2
220.58 | 29315.5 | 220.58 | 29315.5
220.08 | 29071 | 220.08 | 29071
219.58 | 31126.6 | 219.58 | 31126.6
219.08 | 31056.5 | 219.08 | 31056.5
218.58 | 30168.2 | 218.58 | 30168.2
218.08 | 31671.6 | 218.08 | 31671.6
217.58 | 30360.8 | 217.58 | 30360.8
217.08 | 30725.3 | 217.08 | 30725.3
216.58 | 31153.9 | 216.58 | 31153.9
216.08 | 30823 | 216.08 | 30823
215.58 | 32008.9 | 215.58 | 32008.9
215.08 | 31829.7 | 215.08 | 31829.7
214.58 | 33485.3 | 214.58 | 33485.3
214.08 | 32130.3 | 214.08 | 32130.3
213.58 | 31721.1 | 213.58 | 31721.1
213.08 | 30833.9 | 213.08 | 30833.9
212.58 | 31195.8 | 212.58 | 31195.8
212.08 | 29998 | 212.08 | 29998
211.58 | 31639.1 | 211.58 | 31639.1
211.08 | 30317.8 | 211.08 | 30317.8
210.58 | 34561 | 210.58 | 34561
210.08 | 30288.4 | 210.08 | 30288.4
209.58 | 34770.1 | 209.58 | 34770.1
209.08 | 33332.5 | 209.08 | 33332.5
208.58 | 32497.8 | 208.58 | 32497.8
208.08 | 31812.7 | 208.08 | 31812.7
207.58 | 32294.3 | 207.58 | 32294.3
207.08 | 29777.8 | 207.08 | 29777.8
206.58 | 31704.5 | 206.58 | 31704.5
206.08 | 30959.7 | 206.08 | 30959.7
205.58 | 30207.6 | 205.58 | 30207.6
205.08 | 29397.2 | 205.08 | 29397.2
204.58 | 31102.6 | 204.58 | 31102.6
204.08 | 30449.3 | 204.08 | 30449.3
203.58 | 31162 | 203.58 | 31162
203.08 | 29851.5 | 203.08 | 29851.5
202.58 | 30332 | 202.58 | 30332
202.08 | 31203.8 | 202.08 | 31203.8
201.58 | 30585 | 201.58 | 30585
201.08 | 30313.4 | 201.08 | 30313.4
200.58 | 30889.5 | 200.58 | 30889.5
200.08 | 33422 | 200.08 | 33422
199.58 | 31392.4 | 199.58 | 31392.4
199.08 | 31820.1 | 199.08 | 31820.1
198.58 | 31030.9 | 198.58 | 31030.9
198.08 | 31836.7 | 198.08 | 31836.7
197.58 | 28376.6 | 197.58 | 28376.6
197.08 | 29281.3 | 197.08 | 29281.3
196.58 | 30481.4 | 196.58 | 30481.4
196.08 | 29875.1 | 196.08 | 29875.1
195.58 | 28976.5 | 195.58 | 28976.5
195.08 | 31275.4 | 195.08 | 31275.4
194.58 | 33039.7 | 194.58 | 33039.7
194.08 | 34749.2 | 194.08 | 34749.2
193.58 | 37218.8 | 193.58 | 37218.8
193.08 | 40795.1 | 193.08 | 40795.1
192.58 | 47035.5 | 192.58 | 47035.5
192.08 | 52072.9 | 192.08 | 52072.9
191.58 | 62287.3 | 191.58 | 62287.3
191.08 | 64375.6 | 191.08 | 64375.6
190.58 | 63808.8 | 190.58 | 63808.8
190.08 | 61654.3 | 190.08 | 61654.3
189.58 | 53101.4 | 189.58 | 53101.4
189.08 | 47713.6 | 189.08 | 47713.6
188.58 | 41616.6 | 188.58 | 41616.6
188.08 | 38558.6 | 188.08 | 38558.6
187.58 | 35233.6 | 187.58 | 35233.6
187.08 | 34283.1 | 187.08 | 34283.1
186.58 | 31684 | 186.58 | 31684
186.08 | 31973.3 | 186.08 | 31973.3
185.58 | 30141.3 | 185.58 | 30141.3
185.08 | 31272.7 | 185.08 | 31272.7
184.58 | 29587.7 | 184.58 | 29587.7
184.08 | 30415 | 184.08 | 30415
183.58 | 30475.3 | 183.58 | 30475.3
183.08 | 27459.6 | 183.08 | 27459.6
182.58 | 29900.3 | 182.58 | 29900.3
182.08 | 26585.1 | 182.08 | 26585.1
181.58 | 30459.5 | 181.58 | 30459.5
181.08 | 29204 | 181.08 | 29204
180.58 | 28537.4 | 180.58 | 28537.4
180.08 | 27748.2 | 180.08 | 27748.2
179.58 | 27630.1 | 179.58 | 27630.1
179.08 | 28769.6 | 179.08 | 28769.6
178.58 | 29617.9 | 178.58 | 29617.9
178.08 | 30365.8 | 178.08 | 30365.8
177.58 | 27586.1 | 177.58 | 27586.1
177.08 | 28186.7 | 177.08 | 28186.7
176.58 | 27184.3 | 176.58 | 27184.3
176.08 | 28781.7 | 176.08 | 28781.7
175.58 | 29733.8 | 175.58 | 29733.8
175.08 | 30482.2 | 175.08 | 30482.2
174.58 | 28808.3 | 174.58 | 28808.3
174.08 | 28761.5 | 174.08 | 28761.5
173.58 | 30521.6 | 173.58 | 30521.6
173.08 | 28177.6 | 173.08 | 28177.6
172.58 | 27467 | 172.58 | 27467
172.08 | 28944.4 | 172.08 | 28944.4
171.58 | 30098.6 | 171.58 | 30098.6
171.08 | 29676.2 | 171.08 | 29676.2
170.58 | 29286 | 170.58 | 29286
170.08 | 30607.9 | 170.08 | 30607.9
169.58 | 30610.9 | 169.58 | 30610.9
169.08 | 31578.9 | 169.08 | 31578.9
168.58 | 31964.4 | 168.58 | 31964.4
168.08 | 30225.3 | 168.08 | 30225.3
167.58 | 29476.7 | 167.58 | 29476.7
167.08 | 29797.2 | 167.08 | 29797.2
166.58 | 26418.4 | 166.58 | 26418.4
166.08 | 28710.3 | 166.08 | 28710.3
165.58 | 28846.5 | 165.58 | 28846.5
165.08 | 26374.3 | 165.08 | 26374.3
164.58 | 28106.1 | 164.58 | 28106.1
164.08 | 27739.9 | 164.08 | 27739.9
163.58 | 27676.1 | 163.58 | 27676.1
163.08 | 29323.4 | 163.08 | 29323.4
162.58 | 29025.3 | 162.58 | 29025.3
162.08 | 27596.5 | 162.08 | 27596.5
161.58 | 29057.3 | 161.58 | 29057.3
161.08 | 28386.9 | 161.08 | 28386.9
160.58 | 29022.7 | 160.58 | 29022.7
160.08 | 26936.6 | 160.08 | 26936.6
159.58 | 26340.6 | 159.58 | 26340.6
159.08 | 27685.7 | 159.08 | 27685.7
158.58 | 28901.8 | 158.58 | 28901.8
158.08 | 28867.8 | 158.08 | 28867.8
157.58 | 28405.9 | 157.58 | 28405.9
157.08 | 27880.5 | 157.08 | 27880.5
156.58 | 29705.4 | 156.58 | 29705.4
156.08 | 28833.8 | 156.08 | 28833.8
155.58 | 28719.1 | 155.58 | 28719.1
155.08 | 28459 | 155.08 | 28459
154.58 | 28768.8 | 154.58 | 28768.8
154.08 | 30008.4 | 154.08 | 30008.4
153.58 | 29801 | 153.58 | 29801
153.08 | 30644.9 | 153.08 | 30644.9
152.58 | 30708 | 152.58 | 30708
152.08 | 28125.4 | 152.08 | 28125.4
151.58 | 28739.5 | 151.58 | 28739.5
151.08 | 30018.9 | 151.08 | 30018.9
150.58 | 28939.4 | 150.58 | 28939.4
150.08 | 26964.4 | 150.08 | 26964.4
149.58 | 28278.7 | 149.58 | 28278.7
149.08 | 27483 | 149.08 | 27483
148.58 | 27260.2 | 148.58 | 27260.2
148.08 | 27935.1 | 148.08 | 27935.1
147.58 | 26174.5 | 147.58 | 26174.5
147.08 | 27174.9 | 147.08 | 27174.9
146.58 | 27184.4 | 146.58 | 27184.4
146.08 | 26253.2 | 146.08 | 26253.2
145.58 | 27308.2 | 145.58 | 27308.2
145.08 | 25467 | 145.08 | 25467
144.58 | 27773.7 | 144.58 | 27773.7
144.08 | 25772.3 | 144.08 | 25772.3
143.58 | 25625.7 | 143.58 | 25625.7
143.08 | 24986.4 | 143.08 | 24986.4
142.58 | 25436.7 | 142.58 | 25436.7
142.08 | 24413 | 142.08 | 24413
141.58 | 25481 | 141.58 | 25481
141.08 | 24801.8 | 141.08 | 24801.8
140.58 | 25221.1 | 140.58 | 25221.1
140.08 | 24562.9 | 140.08 | 24562.9
139.58 | 25606.2 | 139.58 | 25606.2
139.08 | 26173.3 | 139.08 | 26173.3
138.58 | 27499 | 138.58 | 27499
138.08 | 25416.5 | 138.08 | 25416.5
137.58 | 26675.3 | 137.58 | 26675.3
137.08 | 25429.1 | 137.08 | 25429.1
136.58 | 30725.4 | 136.58 | 30725.4
136.08 | 28989.4 | 136.08 | 28989.4
135.58 | 35955.3 | 135.58 | 35955.3
135.08 | 49684.4 | 135.08 | 49684.4
134.58 | 61658 | 134.58 | 61658
134.08 | 74401.3 | 134.08 | 74401.3
133.58 | 81846.1 | 133.58 | 81846.1
133.08 | 81586.7 | 133.08 | 81586.7
132.58 | 69598.8 | 132.58 | 69598.8
132.08 | 52770.5 | 132.08 | 52770.5
131.58 | 39186.3 | 131.58 | 39186.3
131.08 | 32870.8 | 131.08 | 32870.8
130.58 | 27530 | 130.58 | 27530
130.08 | 27514.7 | 130.08 | 27514.7
129.58 | 23468.9 | 129.58 | 23468.9
129.08 | 24555.3 | 129.08 | 24555.3
128.58 | 23124 | 128.58 | 23124
128.08 | 23171.2 | 128.08 | 23171.2
127.58 | 25406.4 | 127.58 | 25406.4
127.08 | 22457.4 | 127.08 | 22457.4
126.58 | 23347.9 | 126.58 | 23347.9
126.08 | 23176.3 | 126.08 | 23176.3
125.58 | 24514.7 | 125.58 | 24514.7
125.08 | 23652 | 125.08 | 23652
124.58 | 23063.9 | 124.58 | 23063.9
124.08 | 25211.9 | 124.08 | 25211.9
123.58 | 23478.4 | 123.58 | 23478.4
123.08 | 24872.6 | 123.08 | 24872.6
122.58 | 23588.3 | 122.58 | 23588.3
122.08 | 23358.8 | 122.08 | 23358.8
121.58 | 23806.2 | 121.58 | 23806.2
121.08 | 22269.5 | 121.08 | 22269.5
120.58 | 24094.8 | 120.58 | 24094.8
120.08 | 24845.1 | 120.08 | 24845.1
119.58 | 25244.8 | 119.58 | 25244.8
119.08 | 26192.1 | 119.08 | 26192.1
118.58 | 24297.7 | 118.58 | 24297.7
118.08 | 24549.5 | 118.08 | 24549.5
117.58 | 23769.2 | 117.58 | 23769.2
117.08 | 23650.1 | 117.08 | 23650.1
116.58 | 24954 | 116.58 | 24954
116.08 | 23080.1 | 116.08 | 23080.1
115.58 | 23728.1 | 115.58 | 23728.1
115.08 | 23723.9 | 115.08 | 23723.9
114.58 | 23895.1 | 114.58 | 23895.1
114.08 | 23490.7 | 114.08 | 23490.7
113.58 | 26035 | 113.58 | 26035
113.08 | 24204.7 | 113.08 | 24204.7
112.58 | 23850.5 | 112.58 | 23850.5
112.08 | 23182.3 | 112.08 | 23182.3
111.58 | 22873.6 | 111.58 | 22873.6
111.08 | 23049.1 | 111.08 | 23049.1
110.58 | 25235 | 110.58 | 25235
110.08 | 24103.3 | 110.08 | 24103.3
109.58 | 24704 | 109.58 | 24704
109.08 | 25215.6 | 109.08 | 25215.6
108.58 | 24278.7 | 108.58 | 24278.7
108.08 | 24006.5 | 108.08 | 24006.5
107.58 | 24803.3 | 107.58 | 24803.3
107.08 | 24673.4 | 107.08 | 24673.4
106.58 | 22967.9 | 106.58 | 22967.9
106.08 | 25380.4 | 106.08 | 25380.4
105.58 | 25107.1 | 105.58 | 25107.1
105.08 | 24170.8 | 105.08 | 24170.8
104.58 | 25252.4 | 104.58 | 25252.4
104.08 | 24522.2 | 104.08 | 24522.2
103.58 | 24870.8 | 103.58 | 24870.8
103.08 | 26148.6 | 103.08 | 26148.6
102.58 | 25863.5 | 102.58 | 25863.5
102.08 | 26941.4 | 102.08 | 26941.4
101.58 | 26506.8 | 101.58 | 26506.8
101.08 | 25647.6 | 101.08 | 25647.6
100.58 | 24466.5 | 100.58 | 24466.5
100.08 | 25835.2 | 100.08 | 25835.2
99.58 | 22285.3 | 99.58 | 22285.3
99.08 | 24357.2 | 99.08 | 24357.2
98.58 | 26587.9 | 98.58 | 26587.9
98.08 | 24090.7 | 98.08 | 24090.7
97.58 | 26624 | 97.58 | 26624
97.08 | 26209.8 | 97.08 | 26209.8
96.58 | 25011.5 | 96.58 | 25011.5
96.08 | 22825 | 96.08 | 22825
95.58 | 24965.4 | 95.58 | 24965.4
95.08 | 26277.1 | 95.08 | 26277.1
94.58 | 25030.9 | 94.58 | 25030.9
94.08 | 25214.3 | 94.08 | 25214.3
93.58 | 26044.4 | 93.58 | 26044.4
93.08 | 26878 | 93.08 | 26878
92.58 | 25373.9 | 92.58 | 25373.9
92.08 | 25589.2 | 92.08 | 25589.2
91.58 | 27266.8 | 91.58 | 27266.8
91.08 | 27410 | 91.08 | 27410
90.58 | 27031.2 | 90.58 | 27031.2
90.08 | 28979.9 | 90.08 | 28979.9
89.58 | 27649.5 | 89.58 | 27649.5
89.08 | 27812.8 | 89.08 | 27812.8
88.58 | 26725.5 | 88.58 | 26725.5
88.08 | 26690.2 | 88.08 | 26690.2
87.58 | 26569.7 | 87.58 | 26569.7
87.08 | 25701.8 | 87.08 | 25701.8
86.58 | 26335.1 | 86.58 | 26335.1
86.08 | 27856.4 | 86.08 | 27856.4
85.58 | 26151.6 | 85.58 | 26151.6
85.08 | 26095.4 | 85.08 | 26095.4
84.58 | 26932.2 | 84.58 | 26932.2
84.08 | 24426.5 | 84.08 | 24426.5
83.58 | 25556.3 | 83.58 | 25556.3
83.08 | 26567 | 83.08 | 26567
82.58 | 25791.8 | 82.58 | 25791.8
82.08 | 25584.7 | 82.08 | 25584.7
81.58 | 24920.6 | 81.58 | 24920.6
81.08 | 27502.8 | 81.08 | 27502.8
80.58 | 25774.1 | 80.58 | 25774.1
80.08 | 26399 | 80.08 | 26399
79.58 | 27349.1 | 79.58 | 27349.1
79.08 | 27690.8 | 79.08 | 27690.8
78.58 | 23900.6 | 78.58 | 23900.6
78.08 | 26024.9 | 78.08 | 26024.9
77.58 | 24414.3 | 77.58 | 24414.3
77.08 | 26080.1 | 77.08 | 26080.1
76.58 | 24530.1 | 76.58 | 24530.1
76.08 | 24407.3 | 76.08 | 24407.3
75.58 | 24480.2 | 75.58 | 24480.2
75.08 | 23776.6 | 75.08 | 23776.6
74.58 | 23603.1 | 74.58 | 23603.1
74.08 | 26466 | 74.08 | 26466
73.58 | 23606.8 | 73.58 | 23606.8
73.08 | 25003.1 | 73.08 | 25003.1
72.58 | 25608.2 | 72.58 | 25608.2
72.08 | 24035.2 | 72.08 | 24035.2
71.58 | 25225.8 | 71.58 | 25225.8
71.08 | 23776.9 | 71.08 | 23776.9
70.58 | 24770.8 | 70.58 | 24770.8
70.08 | 26067.9 | 70.08 | 26067.9
69.58 | 25258.1 | 69.58 | 25258.1
69.08 | 25106.7 | 69.08 | 25106.7
68.58 | 25600.9 | 68.58 | 25600.9
68.08 | 27354.8 | 68.08 | 27354.8
67.58 | 27250.2 | 67.58 | 27250.2
67.08 | 28329.8 | 67.08 | 28329.8
66.58 | 26899.3 | 66.58 | 26899.3
66.08 | 29041.2 | 66.08 | 29041.2
65.58 | 29499.5 | 65.58 | 29499.5
65.08 | 29876.7 | 65.08 | 29876.7
64.58 | 29697.1 | 64.58 | 29697.1
64.08 | 31283.6 | 64.08 | 31283.6
63.58 | 32874.9 | 63.58 | 32874.9
63.08 | 34174.1 | 63.08 | 34174.1
62.58 | 33835.6 | 62.58 | 33835.6
62.08 | 33324.9 | 62.08 | 33324.9
61.58 | 34506.1 | 61.58 | 34506.1
61.08 | 31418.2 | 61.08 | 31418.2
60.58 | 32490.8 | 60.58 | 32490.8
60.08 | 31948.1 | 60.08 | 31948.1
59.58 | 29762.2 | 59.58 | 29762.2
59.08 | 29774.7 | 59.08 | 29774.7
58.58 | 28624.2 | 58.58 | 28624.2
58.08 | 30217.1 | 58.08 | 30217.1
57.58 | 28089 | 57.58 | 28089
57.08 | 26713.3 | 57.08 | 26713.3
56.58 | 28001.5 | 56.58 | 28001.5
56.08 | 26094.5 | 56.08 | 26094.5
55.58 | 26080.9 | 55.58 | 26080.9
55.08 | 26398.2 | 55.08 | 26398.2
54.58 | 26097.9 | 54.58 | 26097.9
54.08 | 25939.9 | 54.08 | 25939.9
53.58 | 25642.9 | 53.58 | 25642.9
53.08 | 24676.7 | 53.08 | 24676.7
52.58 | 26022.7 | 52.58 | 26022.7
52.08 | 25019.3 | 52.08 | 25019.3
51.58 | 26017.5 | 51.58 | 26017.5
51.08 | 26945.6 | 51.08 | 26945.6
50.58 | 26953.4 | 50.58 | 26953.4
50.08 | 26483.6 | 50.08 | 26483.6
49.58 | 26293.8 | 49.58 | 26293.8
49.08 | 26700 | 49.08 | 26700
48.58 | 26067.3 | 48.58 | 26067.3
48.08 | 24942.8 | 48.08 | 24942.8
47.58 | 26856 | 47.58 | 26856
47.08 | 24797.9 | 47.08 | 24797.9
46.58 | 27653.8 | 46.58 | 27653.8
46.08 | 30059.2 | 46.08 | 30059.2
45.58 | 34978.7 | 45.58 | 34978.7
45.08 | 39891.1 | 45.08 | 39891.1
44.58 | 46601.4 | 44.58 | 46601.4
44.08 | 47128.9 | 44.08 | 47128.9
43.58 | 45840.5 | 43.58 | 45840.5
43.08 | 39207.6 | 43.08 | 39207.6
42.58 | 33818.3 | 42.58 | 33818.3
42.08 | 27895.2 | 42.08 | 27895.2
41.58 | 23797.8 | 41.58 | 23797.8
41.08 | 23462.1 | 41.08 | 23462.1
40.58 | 21159.9 | 40.58 | 21159.9
40.08 | 19285.9 | 40.08 | 19285.9
39.58 | 19893 | 39.58 | 19893
39.08 | 18299.3 | 39.08 | 18299.3
38.58 | 17846.1 | 38.58 | 17846.1
38.08 | 18649.7 | 38.08 | 18649.7
37.58 | 17646.4 | 37.58 | 17646.4
37.08 | 16821.1 | 37.08 | 16821.1
36.58 | 17278.1 | 36.58 | 17278.1
36.08 | 17437 | 36.08 | 17437
35.58 | 16660.6 | 35.58 | 16660.6
35.08 | 16268.7 | 35.08 | 16268.7
34.58 | 16636.8 | 34.58 | 16636.8
34.08 | 15978.6 | 34.08 | 15978.6
33.58 | 15857.7 | 33.58 | 15857.7
33.08 | 15447.3 | 33.08 | 15447.3
32.58 | 16960.5 | 32.58 | 16960.5
32.08 | 16275.4 | 32.08 | 16275.4
31.58 | 16107.7 | 31.58 | 16107.7
31.08 | 16585.5 | 31.08 | 16585.5
30.58 | 17897.5 | 30.58 | 17897.5
30.08 | 18837.5 | 30.08 | 18837.5
29.58 | 21435.3 | 29.58 | 21435.3
29.08 | 20758.6 | 29.08 | 20758.6
28.58 | 23813.6 | 28.58 | 23813.6
28.08 | 30174 | 28.08 | 30174
27.58 | 34764.9 | 27.58 | 34764.9
27.08 | 42964.7 | 27.08 | 42964.7
26.58 | 58307.1 | 26.58 | 58307.1
26.08 | 71822.2 | 26.08 | 71822.2
25.58 | 82454.8 | 25.58 | 82454.8
25.08 | 86343.4 | 25.08 | 86343.4
24.58 | 75232.2 | 24.58 | 75232.2
24.08 | 62188.3 | 24.08 | 62188.3
23.58 | 47598.5 | 23.58 | 47598.5
23.08 | 35611 | 23.08 | 35611
22.58 | 29014.3 | 22.58 | 29014.3
22.08 | 23141.4 | 22.08 | 23141.4
21.58 | 18216.6 | 21.58 | 18216.6
21.08 | 15710.1 | 21.08 | 15710.1
20.58 | 11526 | 20.58 | 11526
20.08 | 9533.31 | 20.08 | 9533.31
19.58 | 8791.48 | 19.58 | 8791.48
19.08 | 8405.69 | 19.08 | 8405.69
18.58 | 7005.45 | 18.58 | 7005.45
18.08 | 6817.46 | 18.08 | 6817.46
17.58 | 5990.48 | 17.58 | 5990.48
17.08 | 5928.45 | 17.08 | 5928.45
16.58 | 6868.04 | 16.58 | 6868.04
16.08 | 6438.42 | 16.08 | 6438.42
15.58 | 6758.56 | 15.58 | 6758.56
15.08 | 6502.76 | 15.08 | 6502.76
14.58 | 6550.85 | 14.58 | 6550.85
14.08 | 7965.64 | 14.08 | 7965.64
13.58 | 10558.5 | 13.58 | 10558.5
13.08 | 11329.5 | 13.08 | 11329.5
12.58 | 14069.7 | 12.58 | 14069.7
12.08 | 14960.4 | 12.08 | 14960.4
11.58 | 14036.6 | 11.58 | 14036.6
11.08 | 15771.7 | 11.08 | 15771.7
10.58 | 14312.7 | 10.58 | 14312.7
10.08 | 14444.5 | 10.08 | 14444.5
9.58 | 14328.6 | 9.58 | 14328.6
9.08 | 11798.1 | 9.08 | 11798.1
8.58 | 13090.7 | 8.58 | 13090.7
8.08 | 10910.6 | 8.08 | 10910.6
7.58 | 10908.3 | 7.58 | 10908.3
7.08 | 10799.2 | 7.08 | 10799.2
6.58 | 12154.2 | 6.58 | 12154.2
6.08 | 13880.6 | 6.08 | 13880.6
5.58 | 13707.4 | 5.58 | 13707.4
5.08 | 12422 | 5.08 | 12422
4.58 | 13334.8 | 4.58 | 13334.8
4.08 | 13049.9 | 4.08 | 13049.9
3.58 | 11917.6 | 3.58 | 11917.6
3.08 | 11936.5 | 3.08 | 11936.5
2.58 | 11205.5 | 2.58 | 11205.5
2.08 | 11203.5 | 2.08 | 11203.5
1.58 | 10832 | 1.58 | 10832
1.08 | 10855.2 | 1.08 | 10855.2
0.58 | 10298.4 | 0.58 | 10298.4
0.08 | 9255.41 | 0.08 | 9255.41
-0.42 | 7414.12 | -0.42 | 7414.12
-0.92 | 5585.12 | -0.92 | 5585.12
-1.42 | 4259.56 | -1.42 | 4259.56
-1.92 | 3535.53 | -1.92 | 3535.53
-2.42 | 2922.3 | -2.42 | 2922.3
-2.92 | 2416.01 | -2.92 | 2416.01
-3.42 | 2509.49 | -3.42 | 2509.49
-3.92 | 2863.85 | -3.92 | 2863.85
-4.42 | 2135.23 | -4.42 | 2135.23
-4.92 | 1834.02 | -4.92 | 1834.02
-5.42 | 2525.17 | -5.42 | 2525.17
-5.92 | 2490.45 | -5.92 | 2490.45
-6.42 | 2591.82 | -6.42 | 2591.82
-6.92 | 2203.62 | -6.92 | 2203.62
-7.42 | 2390.25 | -7.42 | 2390.25
-7.92 | 2565.5 | -7.92 | 2565.5
-8.42 | 2377.06 | -8.42 | 2377.06
-8.92 | 2086.59 | -8.92 | 2086.59
-9.42 | 2250.87 | -9.42 | 2250.87
-9.92 | 2340.48 | -9.92 | 2340.48

## Pd3d
Binding Energy | Raw Data | BE | Residuals | Background | Calculated Fit | Pd3d5/2 p1 | Pd3d3/2_p2 | Ca2p3/2 CaCO3 | Ca2p1/2_p4 | ID | Peak Label | Position (eV) | Height (CPS) | FWHM (eV) | σ/γ (%) L/G | Area (CPS.eV) | σ W_g | γ W_l | W_g Skew | Conc. (%) | A/Aᴀ | Split (eV) | Fitting Model | Bkg Type | Bkg Low (eV) | Bkg High (eV) | Bkg Offset Low (CPS) | Bkg Offset High (CPS) | Experimental Description | Unnamed: 45
360.08 | 7315.31 | 360.08 | -4.833534 | 7315.31 | 7320.144 | 7316.206 | 7316.269 | 7316.843 | 7316.755 | A | Pd3d5/2 p1 | 334.89 | 4113 | 1.98 | 17.51 | 9358 | 1.770 | 0.380 | 0.64 | 10.1 | 100.0 | 0.00 | Voigt (Area, L/G, σ) | 0 | 0 | 0 | 0 | 0 | Total acquisition time | 12 mins 57.5 secs
359.98 | 7199.91 | 359.98 | -4.907557 | 7199.91 | 7204.818 | 7200.813 | 7200.879 | 7201.468 | 7201.388 |  |  | 329.08,360.08 | 1:1e7 | 0.3:3.5 | 2:80 | 1:1e7 | 0.3:3 | 0.3:3 | 0.1:1 | [9 empty] | Number of Scans | 50
359.88 | 7226.13 | 359.88 | -4.983535 | 7226.13 | 7231.114 | 7227.04 | 7227.109 | 7227.713 | 7227.641 | B | Pd3d3/2_p2 | 340.18 | 2743 | 1.98 | 17.51 | 6241 | 1.770 | 0.380 | 0.64 | 6.7 | 66.7 | 5.29 | Voigt (Area, L/G, σ) | 0 | 0 | 0 | 0 | 0 | Source Gun Type | Al K Alpha
359.78 | 7245.67 | 359.78 | -5.061546 | 7245.67 | 7250.732 | 7246.588 | 7246.659 | 7247.279 | 7247.216 |  |  | A+5.29#0.1 | 1:1e7 | 0.3:3.5 | A*1 | A*0.667 | A*1 | A*1 | A*1 | [9 empty] | Spot Size | 400 µm
359.68 | 7247.71 | 359.68 | -5.141669 | 7247.71 | 7252.852 | 7248.635 | 7248.709 | 7249.345 | 7249.292 | C | Ca2p3/2 CaCO3 | 347.29 | 24256 | 1.99 | 1.35 | 51779 | 1.980 | 0.030 | 0.64 | 55.8 | 553.3 | 12.40 | Voigt (Area, L/G, σ) | 0 | 0 | 0 | 0 | 0 | Lens Mode | Standard
359.58 | 7302.35 | 359.58 | -5.22399 | 7302.35 | 7307.574 | 7303.283 | 7303.359 | 7304.013 | 7303.969 |  |  | 329.08,360.08 | 1:1e7 | 0.3:3.5 | 1:80 | 1:1e7 | 0.3:3 | 0.3:3 | 0.01:2 | [9 empty] | Analyser Mode | CAE : Pass Energy 35.0 eV
359.48 | 7338.55 | 359.48 | -5.3086 | 7338.55 | 7343.859 | 7339.49 | 7339.57 | 7340.24 | 7340.208 | D | Ca2p1/2_p4 | 350.80 | 11888 | 1.99 | 1.35 | 25377 | 1.980 | 0.030 | 0.64 | 27.4 | 271.2 | 15.91 | Voigt (Area, L/G, σ) | 0 | 0 | 0 | 0 | 0 | Energy Step Size | 0.100 eV
359.38 | 7300.68 | 359.38 | -5.395592 | 7300.68 | 7306.076 | 7301.628 | 7301.711 | 7302.399 | 7302.378 |  |  | 329.08:360.08 | 1:1e7 | 0.3:3.5 | C*1 | C*0.5#0.01 | C*1 | C*1 | C*1 | [9 empty] | Number of Energy Steps | 311
359.28 | 7370.94 | 359.28 | -5.485067 | 7370.94 | 7376.425 | 7371.896 | 7371.981 | 7372.688 | 7372.68 | Please cite KherveFitting software: Kerherve G. et al. Surface and Interface Analysis (2025) TBD
359.18 | 7395.77 | 359.18 | -5.577132 | 7395.77 | 7401.347 | 7396.734 | 7396.822 | 7397.548 | 7397.553
359.08 | 7406.42 | 359.08 | -5.671897 | 7406.42 | 7412.092 | 7407.392 | 7407.484 | 7408.229 | 7408.248
358.98 | 7427.64 | 358.98 | -5.769483 | 7427.64 | 7433.409 | 7428.62 | 7428.715 | 7429.48 | 7429.514
358.88 | 7500.48 | 358.88 | -5.870014 | 7500.48 | 7506.35 | 7501.468 | 7501.567 | 7502.353 | 7502.402
358.78 | 7468.27 | 358.78 | -5.973624 | 7468.27 | 7474.244 | 7469.266 | 7469.368 | 7470.176 | 7470.243
358.68 | 7471.43 | 358.68 | -6.080456 | 7471.43 | 7477.51 | 7472.435 | 7472.54 | 7473.37 | 7473.455
358.58 | 7514.62 | 358.58 | -6.190658 | 7514.62 | 7520.811 | 7515.633 | 7515.743 | 7516.595 | 7516.699
358.48 | 7372.41 | 358.48 | -6.304392 | 7372.41 | 7378.714 | 7373.432 | 7373.545 | 7374.422 | 7374.546
358.38 | 7269.56 | 358.38 | -6.421829 | 7269.56 | 7275.982 | 7270.591 | 7270.707 | 7271.609 | 7271.755
358.28 | 7338.03 | 358.28 | -6.543149 | 7338.03 | 7344.573 | 7339.07 | 7339.19 | 7340.117 | 7340.286
358.18 | 7270.8 | 358.18 | -6.668548 | 7270.8 | 7277.469 | 7271.849 | 7271.973 | 7272.926 | 7273.121
358.08 | 7201.15 | 358.08 | -6.798232 | 7201.15 | 7207.948 | 7202.208 | 7202.336 | 7203.316 | 7203.538
357.98 | 7175.49 | 357.98 | -6.932423 | 7175.49 | 7182.422 | 7176.557 | 7176.69 | 7177.698 | 7177.948
357.88 | 7146.97 | 357.88 | -7.07136 | 7146.97 | 7154.041 | 7148.046 | 7148.184 | 7149.221 | 7149.501
357.78 | 7131.64 | 357.78 | -7.215297 | 7131.64 | 7138.855 | 7132.726 | 7132.867 | 7133.935 | 7134.248
357.68 | 7073.13 | 357.68 | -7.364507 | 7073.13 | 7080.495 | 7074.225 | 7074.372 | 7075.47 | 7075.818
357.58 | 7008.82 | 357.58 | -7.519284 | 7008.82 | 7016.339 | 7009.925 | 7010.076 | 7011.206 | 7011.592
357.48 | 7002.01 | 357.48 | -7.679947 | 7002.01 | 7009.69 | 7003.125 | 7003.281 | 7004.445 | 7004.87
357.38 | 6899.94 | 357.38 | -7.846835 | 6899.94 | 6907.787 | 6901.065 | 6901.226 | 6902.424 | 6902.892
357.28 | 6896.71 | 357.28 | -8.02032 | 6896.71 | 6904.73 | 6897.845 | 6898.011 | 6899.245 | 6899.759
357.18 | 6949.11 | 357.18 | -8.200799 | 6949.11 | 6957.311 | 6950.255 | 6950.426 | 6951.698 | 6952.262
357.08 | 6846.18 | 357.08 | -8.388707 | 6846.18 | 6854.569 | 6847.336 | 6847.512 | 6848.822 | 6849.439
356.98 | 6788.2 | 356.98 | -8.584513 | 6788.2 | 6796.785 | 6789.366 | 6789.548 | 6790.898 | 6791.572
356.88 | 6786.9 | 356.88 | -8.788728 | 6786.9 | 6795.689 | 6788.077 | 6788.264 | 6789.656 | 6790.391
356.78 | 6752.58 | 356.78 | -9.001912 | 6752.58 | 6761.582 | 6753.768 | 6753.961 | 6755.396 | 6756.197
356.68 | 6834.59 | 356.68 | -9.224672 | 6834.59 | 6843.815 | 6835.789 | 6835.988 | 6837.468 | 6838.34
356.58 | 6830.55 | 356.58 | -9.457677 | 6830.55 | 6840.008 | 6831.76 | 6831.965 | 6833.492 | 6834.441
356.48 | 6732.75 | 356.48 | -9.70166 | 6732.75 | 6742.452 | 6733.971 | 6734.182 | 6735.758 | 6736.79
356.38 | 6861.59 | 356.38 | -9.957427 | 6861.59 | 6871.547 | 6862.822 | 6863.04 | 6864.666 | 6865.788
356.28 | 6832.16 | 356.28 | -10.22587 | 6832.16 | 6842.386 | 6833.404 | 6833.628 | 6835.307 | 6836.526
356.18 | 6911.1 | 356.18 | -10.50797 | 6911.1 | 6921.608 | 6912.356 | 6912.587 | 6914.32 | 6915.645
356.08 | 6888.73 | 356.08 | -10.80484 | 6888.73 | 6899.535 | 6889.998 | 6890.236 | 6892.026 | 6893.465
355.98 | 6843.24 | 355.98 | -11.1177 | 6843.24 | 6854.358 | 6844.52 | 6844.765 | 6846.615 | 6848.178
355.88 | 6981.29 | 355.88 | -11.44793 | 6981.29 | 6992.738 | 6982.582 | 6982.835 | 6984.746 | 6986.445
355.78 | 6983.85 | 355.78 | -11.79711 | 6983.85 | 6995.647 | 6985.154 | 6985.415 | 6987.391 | 6989.237
355.68 | 7102.76 | 355.68 | -12.16704 | 7102.76 | 7114.927 | 7104.077 | 7104.345 | 7106.389 | 7108.396
355.58 | 7083.7 | 355.58 | -12.55981 | 7083.7 | 7096.26 | 7085.03 | 7085.306 | 7087.42 | 7089.604
355.48 | 7116.2 | 355.48 | -12.97792 | 7116.2 | 7129.178 | 7117.543 | 7117.827 | 7120.014 | 7122.394
355.38 | 7125.24 | 355.38 | -13.42441 | 7125.24 | 7138.664 | 7126.596 | 7126.889 | 7129.152 | 7131.747
355.28 | 7176.5 | 355.28 | -13.90306 | 7176.5 | 7190.403 | 7177.869 | 7178.171 | 7180.514 | 7183.348
355.18 | 7155.79 | 355.18 | -14.41882 | 7155.79 | 7170.209 | 7157.173 | 7157.483 | 7159.911 | 7163.012
355.08 | 7059.04 | 355.08 | -14.9783 | 7059.04 | 7074.018 | 7060.437 | 7060.756 | 7063.271 | 7066.674
354.98 | 7001.3 | 354.98 | -15.59069 | 7001.3 | 7016.891 | 7002.711 | 7003.04 | 7005.646 | 7009.394
354.88 | 7039.64 | 354.88 | -16.26914 | 7039.64 | 7055.909 | 7041.065 | 7041.404 | 7044.106 | 7048.254
354.78 | 6960 | 354.78 | -17.03284 | 6960 | 6977.033 | 6961.439 | 6961.788 | 6964.591 | 6969.214
354.68 | 6925.27 | 354.68 | -17.91027 | 6925.27 | 6943.18 | 6926.724 | 6927.083 | 6929.992 | 6935.191
354.58 | 6859.91 | 354.58 | -18.94399 | 6859.91 | 6878.854 | 6861.379 | 6861.749 | 6864.768 | 6870.689
354.48 | 6848.44 | 354.48 | -20.19767 | 6848.44 | 6868.638 | 6849.924 | 6850.305 | 6853.44 | 6860.289
354.38 | 6855.88 | 354.38 | -21.76635 | 6855.88 | 6877.646 | 6857.379 | 6857.771 | 6861.029 | 6869.107
354.28 | 6786.8 | 354.28 | -23.79079 | 6786.8 | 6810.591 | 6788.315 | 6788.718 | 6792.104 | 6801.853
354.18 | 6739.1 | 354.18 | -26.47751 | 6739.1 | 6765.578 | 6740.631 | 6741.046 | 6744.567 | 6756.633
354.08 | 6719.43 | 354.08 | -30.1258 | 6719.43 | 6749.556 | 6720.977 | 6721.404 | 6725.068 | 6740.397
353.98 | 6711.34 | 353.98 | -35.16346 | 6711.34 | 6746.503 | 6712.903 | 6713.343 | 6717.157 | 6737.12
353.88 | 6698.99 | 353.88 | -42.19278 | 6698.99 | 6741.183 | 6700.57 | 6701.023 | 6704.995 | 6731.565
353.78 | 6813.46 | 353.78 | 76.16763 | 6685.244 | 6737.292 | 6686.841 | 6687.308 | 6691.446 | 6727.431
353.68 | 6720.45 | 353.68 | -30.50282 | 6685.089 | 6750.953 | 6686.702 | 6687.183 | 6691.497 | 6740.836
353.58 | 6897.49 | 353.58 | 127.4786 | 6684.852 | 6770.011 | 6686.483 | 6686.978 | 6691.479 | 6759.627
353.48 | 6887.32 | 353.48 | 90.94197 | 6684.456 | 6796.378 | 6686.105 | 6686.614 | 6691.313 | 6785.714
353.38 | 6936.43 | 353.38 | 103.7009 | 6684.022 | 6832.729 | 6685.689 | 6686.214 | 6691.121 | 6821.772
353.28 | 6858.08 | 353.28 | -24.26092 | 6683.615 | 6882.341 | 6685.3 | 6685.841 | 6690.97 | 6871.076
353.18 | 7084.12 | 353.18 | 135.13 | 6683.067 | 6948.99 | 6684.77 | 6685.327 | 6690.691 | 6937.402
353.08 | 7172.92 | 353.08 | 135.6745 | 6682.216 | 7037.245 | 6683.939 | 6684.512 | 6690.126 | 7025.317
352.98 | 7480.51 | 352.98 | 327.9632 | 6680.987 | 7152.547 | 6682.728 | 6683.319 | 6689.199 | 7140.261
352.88 | 7670.97 | 352.88 | 369.9236 | 6679.279 | 7301.046 | 6681.04 | 6681.648 | 6687.812 | 7288.383
352.78 | 7813.54 | 352.78 | 323.795 | 6677.251 | 7489.745 | 6679.032 | 6679.658 | 6686.124 | 7476.683
352.68 | 8016.17 | 352.68 | 290.3372 | 6674.889 | 7725.833 | 6676.69 | 6677.335 | 6684.125 | 7712.349
352.58 | 8354.27 | 352.58 | 337.93 | 6672.007 | 8016.34 | 6673.828 | 6674.493 | 6681.628 | 8002.41
352.48 | 8731.23 | 352.48 | 363.3535 | 6668.437 | 8367.876 | 6670.279 | 6670.964 | 6678.469 | 8353.473
352.38 | 9184.12 | 352.38 | 398.0083 | 6664.068 | 8786.112 | 6665.932 | 6666.638 | 6674.54 | 8771.206
352.28 | 9648.46 | 352.28 | 373.3522 | 6658.816 | 9275.108 | 6660.702 | 6661.429 | 6669.759 | 9259.667
352.18 | 10210 | 352.18 | 373.4034 | 6652.575 | 9836.597 | 6654.483 | 6655.232 | 6664.023 | 9820.584
352.08 | 10714.2 | 352.08 | 244.8009 | 6645.305 | 10469.4 | 6647.235 | 6648.008 | 6657.296 | 10452.78
351.98 | 11453.8 | 351.98 | 285.1615 | 6636.835 | 11168.64 | 6638.788 | 6639.584 | 6649.412 | 11151.36
351.88 | 12008.9 | 351.88 | 83.35015 | 6627.113 | 11925.55 | 6629.089 | 6629.91 | 6640.324 | 11907.57
351.78 | 12805.9 | 351.78 | 78.77274 | 6616.083 | 12727.13 | 6618.082 | 6618.928 | 6629.983 | 12708.38
351.68 | 13389.4 | 351.68 | -166.8103 | 6603.714 | 13556.21 | 6605.737 | 6606.61 | 6618.37 | 13536.63
351.58 | 14174.5 | 351.58 | -217.37 | 6590.015 | 14391.87 | 6592.063 | 6592.963 | 6605.504 | 14371.39
351.48 | 14947.8 | 351.48 | -262.0911 | 6574.804 | 15209.89 | 6576.877 | 6577.805 | 6591.22 | 15188.4
351.38 | 15694.9 | 351.38 | -289.3181 | 6558.113 | 15984.22 | 6560.211 | 6561.169 | 6575.577 | 15961.6
351.28 | 16230.3 | 351.28 | -457.9371 | 6540.166 | 16688.24 | 6542.29 | 6543.278 | 6558.835 | 16664.33
351.18 | 16908.3 | 351.18 | -387.6202 | 6521.028 | 17295.92 | 6523.178 | 6524.197 | 6541.115 | 17270.51
351.08 | 17332.2 | 351.08 | -451.3995 | 6500.801 | 17783.6 | 6502.978 | 6504.03 | 6522.602 | 17756.39
350.98 | 17688.7 | 350.98 | -442.9487 | 6479.791 | 18131.65 | 6481.996 | 6483.081 | 6503.725 | 18102.22
350.88 | 18070.7 | 350.88 | -254.6555 | 6458.037 | 18325.36 | 6460.269 | 6461.389 | 6484.708 | 18293.1
350.78 | 17985 | 350.78 | -371.6096 | 6435.958 | 18356.61 | 6438.219 | 6439.375 | 6466.248 | 18320.64
350.68 | 18080.6 | 350.68 | -143.4179 | 6413.828 | 18224.02 | 6416.117 | 6417.311 | 6449.021 | 18183.05
350.58 | 17760.2 | 350.58 | -173.0009 | 6391.87 | 17933.2 | 6394.189 | 6395.421 | 6433.839 | 17885.36
350.48 | 17369.6 | 350.48 | -127.2202 | 6370.548 | 17496.82 | 6372.897 | 6374.17 | 6422.009 | 17439.39
350.38 | 16852.8 | 350.38 | -80.57673 | 6350.052 | 16933.38 | 6352.432 | 6353.746 | 6414.905 | 16862.45
350.28 | 16183.3 | 350.28 | -83.23246 | 6330.648 | 16266.53 | 6333.059 | 6334.417 | 6414.444 | 16176.56
350.18 | 15333.7 | 350.18 | -190.1125 | 6312.657 | 15523.81 | 6315.1 | 6316.503 | 6423.191 | 15406.99
350.08 | 14680.1 | 350.08 | -54.73735 | 6296.065 | 14734.84 | 6298.541 | 6299.991 | 6444.144 | 14580.36
349.98 | 13803.9 | 349.98 | -126.4287 | 6280.902 | 13930.33 | 6283.411 | 6284.91 | 6481.28 | 13723.43
349.88 | 13031.4 | 349.88 | -109.5206 | 6267.283 | 13140.92 | 6269.826 | 6271.376 | 6539.805 | 12861.76
349.78 | 12251.3 | 349.78 | -144.5496 | 6255.119 | 12395.85 | 6257.696 | 6259.299 | 6626.037 | 12018.18
349.68 | 11705.5 | 349.68 | -16.78733 | 6244.198 | 11722.29 | 6246.81 | 6248.468 | 6747.655 | 11211.95
349.58 | 11156 | 349.58 | 11.00706 | 6234.3 | 11144.99 | 6236.948 | 6238.663 | 6913.925 | 10458.36
349.48 | 10793.8 | 349.48 | 107.6577 | 6225.254 | 10686.14 | 6227.939 | 6229.713 | 7135.773 | 9768.479
349.38 | 10635 | 349.38 | 269.9509 | 6216.687 | 10365.05 | 6219.409 | 6221.246 | 7425.437 | 9149.018
349.28 | 10437.5 | 349.28 | 238.8646 | 6208.444 | 10198.64 | 6211.205 | 6213.105 | 7796.618 | 8603.039
349.18 | 10609.5 | 349.18 | 408.3908 | 6200.209 | 10201.11 | 6203.009 | 6204.977 | 8263.65 | 8130.101
349.08 | 10788.4 | 349.08 | 404.3712 | 6191.624 | 10384.03 | 6194.464 | 6196.502 | 8840.929 | 7727.006
348.98 | 11190.1 | 348.98 | 433.8418 | 6182.469 | 10756.26 | 6185.35 | 6187.461 | 9542.199 | 7388.656
348.88 | 11786.6 | 348.88 | 463.4027 | 6172.344 | 11323.2 | 6175.266 | 6177.454 | 10379.11 | 7108.403
348.78 | 12565.2 | 348.78 | 478.8768 | 6160.887 | 12086.32 | 6163.852 | 6166.12 | 11360.14 | 6878.872
348.68 | 13453.8 | 348.68 | 411.428 | 6147.818 | 13042.37 | 6150.826 | 6153.177 | 12489.3 | 6692.524
348.58 | 14478.2 | 348.58 | 295.8528 | 6132.898 | 14182.35 | 6135.951 | 6138.389 | 13764.67 | 6542.029
348.48 | 15799.6 | 348.48 | 309.2297 | 6115.712 | 15490.37 | 6118.81 | 6121.339 | 15177.01 | 6420.344
348.38 | 17126.4 | 348.38 | 183.163 | 6095.966 | 16943.24 | 6099.111 | 6101.735 | 16709.08 | 6321.207
348.28 | 18373.2 | 348.28 | -137.0446 | 6073.727 | 18510.24 | 6076.92 | 6079.643 | 18335.38 | 6239.482
348.18 | 19998.7 | 348.18 | -153.8512 | 6048.705 | 20152.55 | 6051.946 | 6054.774 | 20021.48 | 6170.467
348.08 | 21481.9 | 348.08 | -342.36 | 6020.669 | 21824.26 | 6023.96 | 6026.897 | 21725.12 | 6110.289
347.98 | 23013 | 347.98 | -460.9966 | 5989.703 | 23474 | 5993.045 | 5996.097 | 23397.87 | 6056.095
347.88 | 24627.3 | 347.88 | -419.0409 | 5955.677 | 25046.34 | 5959.071 | 5962.243 | 24986.62 | 6005.438
347.78 | 25802 | 347.78 | -683.0266 | 5918.925 | 26485.03 | 5922.372 | 5925.67 | 26436.89 | 5956.864
347.68 | 27186.8 | 347.68 | -548.4737 | 5879.66 | 27735.27 | 5883.163 | 5886.592 | 27695.27 | 5909.233
347.58 | 28491.3 | 347.58 | -255.366 | 5837.755 | 28746.67 | 5841.313 | 5844.882 | 28712.33 | 5861.41
347.48 | 29259.2 | 347.48 | -218.0295 | 5793.793 | 29477.23 | 5797.408 | 5801.123 | 29446.83 | 5813.248
347.38 | 29800.6 | 347.38 | -94.93818 | 5748.497 | 29895.54 | 5752.171 | 5756.039 | 29867.88 | 5764.943
347.28 | 29862.7 | 347.28 | -119.903 | 5702.539 | 29982.6 | 5706.273 | 5710.302 | 29956.85 | 5716.796
347.18 | 29858.6 | 347.18 | 125.5427 | 5656.437 | 29733.06 | 5660.234 | 5664.433 | 29708.63 | 5669.069
347.08 | 29487.2 | 347.08 | 331.6388 | 5610.607 | 29155.56 | 5614.466 | 5618.844 | 29132.07 | 5621.997
346.98 | 28775.8 | 346.98 | 503.2381 | 5565.722 | 28272.56 | 5569.646 | 5574.213 | 28249.73 | 5576.136
346.88 | 27547.9 | 346.88 | 429.243 | 5522.601 | 27118.66 | 5526.592 | 5531.358 | 27096.29 | 5532.224
346.78 | 26192.7 | 346.78 | 454.7375 | 5481.863 | 25737.96 | 5485.922 | 5490.899 | 25715.9 | 5490.826
346.68 | 24397.5 | 346.68 | 216.1017 | 5444.053 | 24181.4 | 5448.183 | 5453.381 | 24159.54 | 5452.451
346.58 | 22834.7 | 346.58 | 331.4271 | 5409.376 | 22503.27 | 5413.577 | 5419.01 | 22481.53 | 5417.279
346.48 | 20808.3 | 346.48 | 49.82633 | 5378.056 | 20758.47 | 5382.331 | 5388.014 | 20736.78 | 5385.52
346.38 | 19043.2 | 346.38 | 43.73393 | 5350.295 | 18999.47 | 5354.645 | 5360.592 | 18977.75 | 5357.363
346.28 | 17231.7 | 346.28 | -41.71085 | 5325.893 | 17273.41 | 5330.321 | 5336.547 | 17251.62 | 5332.601
346.18 | 15339.9 | 346.18 | -281.0668 | 5304.978 | 15620.97 | 5309.486 | 5316.009 | 15599.05 | 5311.357
346.08 | 13689.3 | 346.08 | -385.1445 | 5287.403 | 14074.44 | 5291.993 | 5298.832 | 14052.35 | 5293.479
345.98 | 12275 | 345.98 | -382.2186 | 5272.719 | 12657.22 | 5277.394 | 5284.567 | 12634.9 | 5278.514
345.88 | 11034.2 | 345.88 | -349.9684 | 5260.541 | 11384.17 | 5265.302 | 5272.833 | 11361.58 | 5266.075
345.78 | 9909.16 | 345.78 | -353.1771 | 5250.596 | 10262.34 | 5255.446 | 5263.358 | 10239.43 | 5255.889
345.68 | 9015.01 | 345.68 | -276.7626 | 5242.559 | 9291.773 | 5247.501 | 5255.819 | 9268.505 | 5247.626
345.58 | 8206.59 | 345.58 | -260.2854 | 5236.132 | 8466.875 | 5241.168 | 5249.92 | 8443.196 | 5240.987
345.48 | 7585.47 | 345.48 | -192.3206 | 5231.056 | 7777.791 | 5236.189 | 5245.406 | 7753.65 | 5235.713
345.38 | 7076.8 | 345.38 | -134.9072 | 5227.048 | 7211.707 | 5232.281 | 5241.996 | 7187.055 | 5231.52
345.28 | 6738.96 | 345.28 | -15.19595 | 5223.841 | 6754.156 | 5229.177 | 5239.425 | 6728.938 | 5228.139
345.18 | 6330.23 | 345.18 | -60.01537 | 5221.339 | 6390.245 | 5226.781 | 5237.603 | 6364.406 | 5225.473
345.08 | 6070.41 | 345.08 | -34.95938 | 5219.471 | 6105.369 | 5225.022 | 5236.462 | 6078.849 | 5223.451
344.98 | 5971.48 | 344.98 | 85.88102 | 5217.942 | 5885.599 | 5223.605 | 5235.71 | 5858.333 | 5221.776
344.88 | 5749.96 | 344.88 | 31.37995 | 5216.715 | 5718.58 | 5222.494 | 5235.319 | 5690.501 | 5220.411
344.78 | 5613.37 | 344.78 | 19.79419 | 5215.828 | 5593.576 | 5221.727 | 5235.329 | 5564.609 | 5219.394
344.68 | 5602.69 | 344.68 | 101.4585 | 5215.079 | 5501.232 | 5221.102 | 5235.548 | 5471.298 | 5218.522
344.58 | 5420.6 | 344.58 | -13.41368 | 5214.514 | 5434.014 | 5220.663 | 5236.027 | 5403.025 | 5217.84
344.48 | 5398.92 | 344.48 | 13.10828 | 5214.141 | 5385.812 | 5220.422 | 5236.785 | 5353.671 | 5217.356
344.38 | 5442.85 | 344.38 | 91.27381 | 5213.746 | 5351.576 | 5220.163 | 5237.619 | 5318.178 | 5216.856
344.28 | 5189.49 | 344.28 | -138.3022 | 5213.551 | 5327.792 | 5220.107 | 5238.76 | 5293.017 | 5216.561
344.18 | 5197.56 | 344.18 | -114.1064 | 5213.589 | 5311.666 | 5220.29 | 5240.259 | 5275.381 | 5216.504
344.08 | 5228.13 | 344.08 | -72.70134 | 5213.591 | 5300.831 | 5220.441 | 5241.862 | 5262.885 | 5216.415
343.98 | 5260.94 | 343.98 | -32.79917 | 5213.532 | 5293.739 | 5220.537 | 5243.568 | 5253.96 | 5216.269
343.88 | 5140.78 | 343.88 | -148.6698 | 5213.556 | 5289.45 | 5220.721 | 5245.545 | 5247.64 | 5216.211
343.78 | 5239.01 | 343.78 | -48.1389 | 5213.601 | 5287.149 | 5220.932 | 5247.763 | 5243.079 | 5216.177
343.68 | 5169.1 | 343.68 | 17.06621 | 5079.37 | 5152.034 | 5086.873 | 5115.966 | 5105.434 | 5081.871
343.58 | 5094.52 | 343.58 | -57.27461 | 5078.876 | 5151.795 | 5086.557 | 5118.219 | 5102.342 | 5081.306
343.48 | 5208.9 | 343.48 | 56.58585 | 5078.19 | 5152.314 | 5086.055 | 5120.66 | 5099.619 | 5080.551
343.38 | 5137.82 | 343.38 | -15.66977 | 5077.294 | 5153.49 | 5085.35 | 5123.357 | 5097.077 | 5079.589
343.28 | 5205.86 | 343.28 | 50.32286 | 5076.404 | 5155.537 | 5084.658 | 5126.639 | 5094.817 | 5078.636
343.18 | 5269.06 | 343.18 | 111.1623 | 5074.888 | 5157.898 | 5083.347 | 5130.025 | 5092.131 | 5077.059
343.08 | 5253.64 | 343.08 | 92.53552 | 5073.133 | 5161.104 | 5081.805 | 5134.098 | 5089.354 | 5075.246
342.98 | 5213.31 | 342.98 | 47.44327 | 5071.623 | 5165.867 | 5080.517 | 5139.601 | 5086.938 | 5073.68
342.88 | 5221.14 | 342.88 | 48.74947 | 5070.252 | 5172.391 | 5079.376 | 5146.764 | 5084.751 | 5072.256
342.78 | 5281.98 | 342.78 | 101.3607 | 5068.545 | 5180.619 | 5077.909 | 5155.545 | 5082.303 | 5070.498
342.68 | 5297.29 | 342.68 | 106.2329 | 5066.464 | 5191.057 | 5076.076 | 5166.462 | 5079.544 | 5068.367
342.58 | 5410.07 | 342.58 | 205.9264 | 5063.76 | 5204.144 | 5073.631 | 5179.961 | 5076.216 | 5065.615
342.48 | 5359.56 | 342.48 | 138.5251 | 5060.737 | 5221.035 | 5070.879 | 5197.205 | 5072.616 | 5062.547
342.38 | 5366.2 | 342.38 | 122.9404 | 5057.893 | 5243.26 | 5068.315 | 5219.728 | 5069.236 | 5059.658
342.28 | 5375.53 | 342.28 | 103.7737 | 5054.946 | 5271.756 | 5065.662 | 5248.471 | 5065.792 | 5056.669
342.18 | 5411.83 | 342.18 | 104.0481 | 5051.757 | 5307.782 | 5062.779 | 5284.696 | 5062.139 | 5053.439
342.08 | 5540.95 | 342.08 | 188.6297 | 5047.759 | 5352.32 | 5059.101 | 5329.388 | 5057.707 | 5049.401
341.98 | 5559.47 | 341.98 | 152.3707 | 5043.029 | 5407.099 | 5054.704 | 5384.277 | 5052.571 | 5044.633
341.88 | 5640.17 | 341.88 | 166.1573 | 5037.786 | 5474.013 | 5049.811 | 5451.26 | 5046.948 | 5039.354
341.78 | 5683.39 | 341.78 | 128.8673 | 5031.912 | 5554.523 | 5044.301 | 5531.798 | 5040.715 | 5033.443
341.68 | 5816.11 | 341.68 | 166.3801 | 5025.153 | 5649.73 | 5037.924 | 5626.993 | 5033.621 | 5026.651
341.58 | 5809.58 | 341.58 | 48.76585 | 5017.737 | 5760.814 | 5030.909 | 5738.028 | 5025.887 | 5019.201
341.48 | 5894.38 | 341.48 | 6.010108 | 5009.883 | 5888.37 | 5023.474 | 5865.495 | 5017.734 | 5011.315
341.38 | 6118.57 | 341.38 | 87.64847 | 5000.5 | 6030.922 | 5014.531 | 6007.919 | 5008.069 | 5001.901
341.28 | 6210.26 | 341.28 | 23.14525 | 4989.541 | 6187.115 | 5004.035 | 6163.947 | 4996.843 | 4990.913
341.18 | 6218.08 | 341.18 | -137.523 | 4978.011 | 6355.603 | 4992.992 | 6332.231 | 4985.061 | 4979.353
341.08 | 6410.74 | 341.08 | -121.7148 | 4965.429 | 6532.455 | 4980.921 | 6508.839 | 4972.239 | 4966.743
340.98 | 6473.23 | 340.98 | -239.6474 | 4951.527 | 6712.877 | 4967.558 | 6688.977 | 4958.109 | 4952.814
340.88 | 6673.13 | 340.88 | -218.2143 | 4936.259 | 6891.344 | 4952.857 | 6867.119 | 4942.626 | 4937.519
340.78 | 6865.02 | 340.78 | -196.0003 | 4919.003 | 7061.02 | 4936.2 | 7036.426 | 4925.164 | 4920.238
340.68 | 6949.04 | 340.68 | -266.7588 | 4900.285 | 7215.799 | 4918.116 | 7190.792 | 4906.251 | 4901.495
340.58 | 7114.32 | 340.58 | -234.8047 | 4880.218 | 7349.125 | 4898.718 | 7323.658 | 4885.998 | 4881.404
340.48 | 7336.84 | 340.48 | -117.2229 | 4858.136 | 7454.063 | 4877.345 | 7428.089 | 4863.739 | 4859.299
340.38 | 7244.39 | 340.38 | -281.9788 | 4835.234 | 7526.369 | 4855.194 | 7499.835 | 4840.669 | 4836.374
340.28 | 7396.99 | 340.28 | -165.1633 | 4811.834 | 7562.153 | 4832.591 | 7535.006 | 4817.107 | 4812.952
340.18 | 7464.66 | 340.18 | -93.33523 | 4787.176 | 7557.995 | 4808.78 | 7530.176 | 4792.295 | 4788.273
340.08 | 7527.35 | 340.08 | 13.95267 | 4761.673 | 7513.397 | 4784.178 | 7484.845 | 4766.644 | 4762.749
339.98 | 7392.21 | 339.98 | -38.01352 | 4736.27 | 7430.224 | 4759.737 | 7400.871 | 4741.101 | 4737.326
339.88 | 7313.52 | 339.88 | 1.708254 | 4711.636 | 7311.812 | 4736.128 | 7281.588 | 4716.331 | 4712.672
339.78 | 7201.78 | 339.78 | 39.50158 | 4687.666 | 7162.278 | 4713.255 | 7131.106 | 4692.232 | 4688.683
339.68 | 6992.77 | 339.68 | 5.078363 | 4664.98 | 6987.692 | 4691.745 | 6955.487 | 4669.422 | 4665.979
339.58 | 6761.13 | 339.58 | -33.77812 | 4644.156 | 6794.908 | 4672.181 | 6761.579 | 4648.479 | 4645.136
339.48 | 6595.29 | 339.48 | 4.870391 | 4625.007 | 6590.42 | 4654.388 | 6555.866 | 4629.215 | 4625.97
339.38 | 6326.39 | 339.38 | -54.67235 | 4607.724 | 6381.062 | 4638.567 | 6345.174 | 4611.823 | 4608.67
339.28 | 6101.67 | 339.28 | -71.68731 | 4592.603 | 6173.357 | 4625.024 | 6136.013 | 4596.596 | 4593.532
339.18 | 5881.47 | 339.18 | -91.12001 | 4579.433 | 5972.59 | 4613.565 | 5933.653 | 4583.326 | 4580.347
339.08 | 5636.5 | 339.08 | -146.9165 | 4568.33 | 5783.417 | 4604.319 | 5742.736 | 4572.125 | 4569.228
338.98 | 5476.95 | 338.98 | -132.0905 | 4559.027 | 5609.041 | 4597.038 | 5566.447 | 4562.729 | 4559.909
338.88 | 5341.75 | 338.88 | -109.5851 | 4551.025 | 5451.335 | 4591.245 | 5406.637 | 4554.635 | 4551.892
338.78 | 5196.07 | 338.78 | -115.5111 | 4544.269 | 5311.581 | 4586.914 | 5264.56 | 4547.793 | 4545.121
338.68 | 5081.4 | 338.68 | -108.7112 | 4538.675 | 5190.111 | 4583.993 | 5140.516 | 4542.115 | 4539.514
338.58 | 4933.01 | 338.58 | -153.6032 | 4534.268 | 5086.613 | 4582.544 | 5034.154 | 4537.627 | 4535.092
338.48 | 4896.15 | 338.48 | -103.6765 | 4530.691 | 4999.827 | 4582.262 | 4944.164 | 4533.972 | 4531.502
338.38 | 4878.24 | 338.38 | -49.61427 | 4527.339 | 4927.854 | 4582.602 | 4868.587 | 4530.544 | 4528.136
338.28 | 4880.96 | 338.28 | 11.95267 | 4524.026 | 4869.007 | 4583.461 | 4805.655 | 4527.159 | 4524.811
338.18 | 4783.02 | 338.18 | -39.07071 | 4521.131 | 4822.091 | 4585.317 | 4754.07 | 4524.194 | 4521.903
338.08 | 4741.9 | 338.08 | -43.89464 | 4518.863 | 4785.795 | 4588.515 | 4712.389 | 4521.858 | 4519.623
337.98 | 4777.32 | 337.98 | 19.20036 | 4516.601 | 4758.12 | 4592.608 | 4678.436 | 4519.53 | 4517.349
337.88 | 4803.6 | 337.88 | 66.02182 | 4514.028 | 4737.578 | 4597.509 | 4650.496 | 4516.893 | 4514.764
337.78 | 4733.72 | 337.78 | 9.976179 | 4511.635 | 4723.744 | 4604.014 | 4627.836 | 4514.439 | 4512.36
337.68 | 4848.93 | 337.68 | 133.3699 | 4509.007 | 4715.56 | 4612.104 | 4609.005 | 4511.751 | 4509.72
337.58 | 4820.48 | 337.58 | 107.9911 | 4505.945 | 4712.489 | 4622.099 | 4592.945 | 4508.632 | 4506.648
337.48 | 4788.88 | 337.48 | 73.69094 | 4503.137 | 4715.189 | 4635.354 | 4579.649 | 4505.769 | 4503.83
337.38 | 4821.73 | 337.38 | 98.05927 | 4500.297 | 4723.671 | 4652.434 | 4568.275 | 4502.875 | 4500.979
337.28 | 4904.51 | 337.28 | 166.4827 | 4496.886 | 4738.027 | 4673.866 | 4557.851 | 4499.411 | 4497.558
337.18 | 5011.2 | 337.18 | 252.3177 | 4492.551 | 4758.882 | 4700.61 | 4547.688 | 4495.025 | 4493.213
337.08 | 5088.28 | 337.08 | 300.7018 | 4487.31 | 4787.578 | 4734.267 | 4537.545 | 4489.735 | 4487.962
336.98 | 4978.48 | 336.98 | 151.6908 | 4482.174 | 4826.789 | 4777.708 | 4528.236 | 4484.551 | 4482.816
336.88 | 5095.67 | 336.88 | 217.3669 | 4476.954 | 4878.303 | 4832.87 | 4519.423 | 4479.285 | 4477.587
336.78 | 5159.04 | 336.78 | 215.5023 | 4470.835 | 4943.538 | 4901.285 | 4510.178 | 4473.12 | 4471.459
336.68 | 5246.27 | 336.68 | 221.2426 | 4463.949 | 5025.027 | 4985.574 | 4500.545 | 4466.191 | 4464.564
336.58 | 5347.48 | 336.58 | 222.4543 | 4456.111 | 5125.026 | 5088.058 | 4490.273 | 4458.311 | 4456.718
336.48 | 5467.16 | 336.48 | 221.4897 | 4447.16 | 5245.67 | 5210.925 | 4479.149 | 4449.318 | 4447.758
336.38 | 5577.29 | 336.38 | 188.4417 | 4437.042 | 5388.848 | 5356.104 | 4467.078 | 4439.16 | 4437.632
336.28 | 5759.61 | 336.28 | 204.0315 | 4425.452 | 5555.578 | 5524.646 | 4453.724 | 4427.531 | 4426.033
336.18 | 5882.03 | 336.18 | 135.8061 | 4412.318 | 5746.224 | 5716.939 | 4438.988 | 4414.359 | 4412.891
336.08 | 6015.47 | 336.08 | 55.19676 | 4397.856 | 5960.273 | 5932.494 | 4423.065 | 4399.86 | 4398.421
335.98 | 6255.09 | 335.98 | 60.0555 | 4381.501 | 6195.035 | 6168.636 | 4405.373 | 4383.469 | 4382.058
335.88 | 6426.02 | 335.88 | -20.59093 | 4363.059 | 6446.611 | 6421.483 | 4385.703 | 4364.992 | 4363.609
335.78 | 6594.7 | 335.78 | -115.2643 | 4342.844 | 6709.964 | 6686.009 | 4364.357 | 4344.743 | 4343.387
335.68 | 6806.68 | 335.68 | -171.253 | 4320.647 | 6977.933 | 6955.062 | 4341.116 | 4322.513 | 4321.183
335.58 | 7064.79 | 335.58 | -176.9327 | 4296.028 | 7241.723 | 7219.859 | 4315.529 | 4297.862 | 4296.556
335.48 | 7324.27 | 335.48 | -167.4041 | 4268.74 | 7491.674 | 7470.746 | 4287.343 | 4270.542 | 4269.261
335.38 | 7621.03 | 335.38 | -96.56198 | 4238.576 | 7717.592 | 7697.536 | 4256.344 | 4240.348 | 4239.091
335.28 | 7784.46 | 335.28 | -125.4658 | 4205.961 | 7909.926 | 7890.685 | 4222.952 | 4207.704 | 4206.47
335.18 | 7918.34 | 335.18 | -141.7643 | 4171.64 | 8060.104 | 8041.626 | 4187.904 | 4173.353 | 4172.142
335.08 | 8053.16 | 335.08 | -107.0808 | 4135.73 | 8160.241 | 8142.477 | 4151.315 | 4137.415 | 4136.226
334.98 | 8179.97 | 334.98 | -24.27438 | 4098.251 | 8204.244 | 8187.151 | 4113.198 | 4099.908 | 4098.74
334.88 | 8224.11 | 334.88 | 35.33219 | 4059.614 | 8188.778 | 8172.315 | 4073.963 | 4061.244 | 4060.096
334.78 | 8247.28 | 334.78 | 134.0612 | 4020.296 | 8113.219 | 8097.35 | 4034.084 | 4021.899 | 4020.772
334.68 | 8100.13 | 334.68 | 120.0319 | 3981.191 | 7980.098 | 7964.79 | 3994.45 | 3982.769 | 3981.662
334.58 | 8046.7 | 334.58 | 252.677 | 3942.662 | 7794.023 | 7779.243 | 3955.424 | 3944.215 | 3943.127
334.48 | 7697.06 | 334.48 | 134.5845 | 3905.668 | 7562.476 | 7548.196 | 3917.96 | 3907.196 | 3906.127
334.38 | 7386.95 | 334.38 | 91.96114 | 3871.431 | 7294.989 | 7281.182 | 3883.279 | 3872.936 | 3871.885
334.28 | 7235.21 | 334.28 | 235.0601 | 3839.046 | 7000.15 | 6986.792 | 3850.474 | 3840.527 | 3839.494
334.18 | 6792.89 | 334.18 | 104.2706 | 3809.153 | 6688.619 | 6675.687 | 3820.184 | 3810.611 | 3809.596
334.08 | 6364.43 | 334.08 | -7.202327 | 3783.077 | 6371.632 | 6359.104 | 3793.732 | 3784.514 | 3783.515
333.98 | 6061.04 | 333.98 | 3.243243 | 3760.202 | 6057.797 | 6045.653 | 3770.499 | 3761.616 | 3760.634
333.88 | 5729.95 | 333.88 | -24.82084 | 3740.098 | 5754.771 | 5742.993 | 3750.055 | 3741.491 | 3740.525
333.78 | 5298.81 | 333.78 | -171.0027 | 3723.392 | 5469.813 | 5458.383 | 3733.027 | 3724.765 | 3723.814
333.68 | 5013.84 | 333.68 | -193.9055 | 3709.901 | 5207.745 | 5196.648 | 3719.229 | 3711.253 | 3710.318
333.58 | 4776.25 | 333.58 | -194.8 | 3698.743 | 4971.05 | 4960.27 | 3707.778 | 3700.075 | 3699.155
333.48 | 4632.42 | 333.48 | -128.4757 | 3689.275 | 4760.896 | 4750.419 | 3698.032 | 3690.588 | 3689.682
333.38 | 4356.06 | 333.38 | -221.8721 | 3681.696 | 4577.932 | 4567.744 | 3690.187 | 3682.99 | 3682.098
333.28 | 4255.76 | 333.28 | -165.5491 | 3675.819 | 4421.309 | 4411.398 | 3684.056 | 3677.094 | 3676.217
333.18 | 4161.28 | 333.18 | -127.4028 | 3670.803 | 4288.683 | 4279.037 | 3678.799 | 3672.06 | 3671.197
333.08 | 4032.01 | 333.08 | -146.1131 | 3666.794 | 4178.123 | 4168.731 | 3674.558 | 3668.033 | 3667.183
332.98 | 3915.25 | 332.98 | -172.0961 | 3663.905 | 4087.346 | 4078.198 | 3671.447 | 3665.127 | 3664.29
332.88 | 3903.58 | 332.88 | -109.7135 | 3661.593 | 4013.294 | 4004.379 | 3668.923 | 3662.798 | 3661.974
332.78 | 3935.25 | 332.78 | -17.55248 | 3659.166 | 3952.802 | 3944.112 | 3666.293 | 3660.354 | 3659.542
332.68 | 3859.27 | 332.68 | -44.59593 | 3656.924 | 3903.866 | 3895.39 | 3663.856 | 3658.096 | 3657.296
332.58 | 3781.49 | 332.58 | -83.43565 | 3655.385 | 3864.926 | 3856.657 | 3662.13 | 3656.541 | 3655.753
332.48 | 3708.26 | 332.48 | -125.9098 | 3654.543 | 3834.17 | 3826.1 | 3661.109 | 3655.682 | 3654.907
332.38 | 3711.01 | 332.38 | -98.68813 | 3654.024 | 3809.698 | 3801.82 | 3660.418 | 3655.148 | 3654.384
332.28 | 3678.87 | 332.28 | -111.1882 | 3653.639 | 3790.058 | 3782.365 | 3659.867 | 3654.748 | 3653.995
332.18 | 3734.24 | 332.18 | -39.74233 | 3653.141 | 3773.982 | 3766.466 | 3659.21 | 3654.235 | 3653.493
332.08 | 3685.37 | 332.08 | -75.36667 | 3652.607 | 3760.737 | 3753.392 | 3658.523 | 3653.687 | 3652.955
331.98 | 3669.45 | 331.98 | -80.57091 | 3652.374 | 3750.021 | 3742.841 | 3658.143 | 3653.439 | 3652.718
331.88 | 3737.3 | 331.88 | -3.496686 | 3651.893 | 3740.797 | 3733.776 | 3657.521 | 3652.945 | 3652.234
331.78 | 3697.63 | 331.78 | -35.16648 | 3651.276 | 3732.796 | 3725.93 | 3656.767 | 3652.314 | 3651.613
331.68 | 3636.64 | 331.68 | -89.69817 | 3651.127 | 3726.338 | 3719.62 | 3656.486 | 3652.152 | 3651.46
331.58 | 3640.05 | 331.58 | -80.95492 | 3651.247 | 3721.005 | 3714.43 | 3656.48 | 3652.259 | 3651.577
331.48 | 3680.98 | 331.48 | -35.17331 | 3651.16 | 3716.153 | 3709.717 | 3656.27 | 3652.159 | 3651.487
331.38 | 3676.94 | 331.38 | -34.74951 | 3650.898 | 3711.69 | 3705.388 | 3655.89 | 3651.884 | 3651.222
331.28 | 3617.46 | 331.28 | -90.52697 | 3650.933 | 3707.987 | 3701.815 | 3655.811 | 3651.907 | 3651.253
331.18 | 3680.02 | 331.18 | -24.63913 | 3650.953 | 3704.659 | 3698.612 | 3655.721 | 3651.915 | 3651.27
331.08 | 3592.83 | 331.08 | -108.9467 | 3651.09 | 3701.777 | 3695.852 | 3655.752 | 3652.04 | 3651.404
330.98 | 3677.11 | 330.98 | -22.08121 | 3651.242 | 3699.191 | 3693.384 | 3655.801 | 3652.18 | 3651.553
330.88 | 3596.92 | 330.88 | -99.91152 | 3651.376 | 3696.832 | 3691.138 | 3655.835 | 3652.303 | 3651.683
330.78 | 3639.13 | 330.78 | -55.73429 | 3651.69 | 3694.864 | 3689.282 | 3656.053 | 3652.605 | 3651.994
330.68 | 3677.07 | 330.68 | -15.63925 | 3651.63 | 3692.709 | 3687.234 | 3655.9 | 3652.534 | 3651.931
330.58 | 3661.88 | 330.58 | -28.73144 | 3651.462 | 3690.611 | 3685.24 | 3655.641 | 3652.355 | 3651.76
330.48 | 3702.17 | 330.48 | 13.6295 | 3651.174 | 3688.54 | 3683.27 | 3655.266 | 3652.057 | 3651.469
330.38 | 3663.68 | 330.38 | -22.90935 | 3650.875 | 3686.589 | 3681.417 | 3654.883 | 3651.747 | 3651.167
330.28 | 3643.5 | 330.28 | -41.52912 | 3650.849 | 3685.029 | 3679.952 | 3654.775 | 3651.711 | 3651.139
330.18 | 3645.62 | 330.18 | -38.03957 | 3650.909 | 3683.66 | 3678.675 | 3654.755 | 3651.76 | 3651.195
330.08 | 3620.67 | 330.08 | -31.41802 | 3620.67 | 3652.088 | 3647.193 | 3624.439 | 3621.512 | 3620.954
329.98 | 3669.85 | 329.98 | -30.17189 | 3669.85 | 3700.022 | 3695.214 | 3673.545 | 3670.682 | 3670.131
329.88 | 3627.83 | 329.88 | -29.00481 | 3627.83 | 3656.835 | 3652.112 | 3631.452 | 3628.653 | 3628.109
329.78 | 3663.15 | 329.78 | -27.90985 | 3663.15 | 3691.06 | 3686.419 | 3666.702 | 3663.963 | 3663.426
329.68 | 3637.76 | 329.68 | -26.88087 | 3637.76 | 3664.641 | 3660.081 | 3641.243 | 3638.564 | 3638.033
329.58 | 3626.84 | 329.58 | -25.91239 | 3626.84 | 3652.752 | 3648.27 | 3630.257 | 3627.635 | 3627.111
329.48 | 3653.22 | 329.48 | -24.99953 | 3653.22 | 3678.22 | 3673.813 | 3656.572 | 3654.006 | 3653.488
329.38 | 3599.47 | 329.38 | -24.13788 | 3599.47 | 3623.608 | 3619.276 | 3602.76 | 3600.247 | 3599.736
329.28 | 3601.54 | 329.28 | -23.32349 | 3601.54 | 3624.863 | 3620.603 | 3604.769 | 3602.308 | 3601.803
329.18 | 3678.21 | 329.18 | -22.55281 | 3678.21 | 3700.763 | 3696.573 | 3681.379 | 3678.97 | 3678.471
329.08 | 3600.02 | 329.08 | -21.82262 | 3600.02 | 3621.843 | 3617.721 | 3603.132 | 3600.771 | 3600.278

## O1s
Binding Energy | Raw Data | BE | Residuals | Background | Calculated Fit | O1s O=C | O1s O-C, O-H | ID | Peak Label | Position (eV) | Height (CPS) | FWHM (eV) | σ/γ (%) L/G | Area (CPS.eV) | σ W_g | γ W_l | W_g Skew | Conc. (%) | A/Aᴀ | Split (eV) | Fitting Model | Bkg Type | Bkg Low (eV) | Bkg High (eV) | Bkg Offset Low (CPS) | Bkg Offset High (CPS) | Experimental Description | Unnamed: 45
545.08 | 10972.2 | 545.08 | -33.94885 | 10972.2 | 11006.15 | 11001.71 | 10976.64 | A | O1s O=C | 531.29 | 46890 | 1.98 | 15.53 | 105908 | 1.800 | 0.330 | 0.1 | 89.6 | 100.0 | 0.00 | Voigt (Area, L/G, σ) | 0 | 0 | 0 | 0 | 0 | Total acquisition time | 3 mins 21.0 secs
544.98 | 10923.1 | 544.98 | -34.46063 | 10923.1 | 10957.56 | 10953.04 | 10927.62 |  |  | 525.08,545.08 | 1:1e7 | 0.3:3.5 | 2:80 | 1:1e7 | 0.3:3 | 0.3:3 | 0.1:1 | [9 empty] | Number of Scans | 20
544.88 | 10990.6 | 544.88 | -34.98414 | 10990.6 | 11025.58 | 11020.99 | 10995.19 | B | O1s O-C, O-H | 532.95 | 5447 | 1.98 | 15.53 | 12303 | 1.800 | 0.330 | 0.1 | 10.4 | 11.6 | 1.66 | Voigt (Area, L/G, σ) | 0 | 0 | 0 | 0 | 0 | Source Gun Type | Al K Alpha
544.78 | 11008.9 | 544.78 | -35.51974 | 11008.9 | 11044.42 | 11039.75 | 11013.57 |  |  | 525.08,545.08 | 1:1e7 | 0.3:3.5 | A*1 | 1:1e7 | A*1 | 0.3:3 | 0.1:1 | [9 empty] | Spot Size | 400 µm
544.68 | 10865.7 | 544.68 | -36.06781 | 10865.7 | 10901.77 | 10897.01 | 10870.45 | Please cite KherveFitting software: Kerherve G. et al. Surface and Interface Analysis (2025) TBD | [18 empty] | Lens Mode | Standard
544.58 | 10965.9 | 544.58 | -36.62873 | 10965.9 | 11002.53 | 10997.69 | 10970.74 | [19 empty] | Analyser Mode | CAE : Pass Energy 35.0 eV
544.48 | 10994.2 | 544.48 | -37.20293 | 10994.2 | 11031.4 | 11026.48 | 10999.12 | [19 empty] | Energy Step Size | 0.100 eV
544.38 | 10936.6 | 544.38 | -37.79082 | 10936.6 | 10974.39 | 10969.38 | 10941.61 | [19 empty] | Number of Energy Steps | 201
544.28 | 11171.6 | 544.28 | -38.39284 | 11171.6 | 11209.99 | 11204.89 | 11176.7
544.18 | 11094.1 | 544.18 | -39.00945 | 11094.1 | 11133.11 | 11127.92 | 11099.29
544.08 | 10945.5 | 544.08 | -39.64114 | 10945.5 | 10985.14 | 10979.85 | 10950.79
543.98 | 10945 | 543.98 | -40.2884 | 10945 | 10985.29 | 10979.9 | 10950.39
543.88 | 11001.5 | 543.88 | -40.95175 | 11001.5 | 11042.45 | 11036.97 | 11006.99
543.78 | 10940.2 | 543.78 | -41.63174 | 10940.2 | 10981.83 | 10976.24 | 10945.79
543.68 | 10804.4 | 543.68 | -42.32892 | 10804.4 | 10846.73 | 10841.03 | 10810.1
543.58 | 10701.2 | 543.58 | -43.04389 | 10701.2 | 10744.24 | 10738.44 | 10707.01
543.48 | 10886.1 | 543.48 | -43.77727 | 10886.1 | 10929.88 | 10923.96 | 10892.02
543.38 | 10912.7 | 543.38 | -44.52968 | 10912.7 | 10957.23 | 10951.2 | 10918.73
543.28 | 10892.5 | 543.28 | -45.30182 | 10892.5 | 10937.8 | 10931.65 | 10898.65
543.18 | 10918.9 | 543.18 | -46.09437 | 10918.9 | 10964.99 | 10958.72 | 10925.18
543.08 | 10665.4 | 543.08 | -46.90807 | 10665.4 | 10712.31 | 10705.91 | 10671.8
542.98 | 10765.5 | 542.98 | -47.74368 | 10765.5 | 10813.24 | 10806.71 | 10772.03
542.88 | 10898.4 | 542.88 | -48.60201 | 10898.4 | 10947 | 10940.33 | 10905.07
542.78 | 11145 | 542.78 | -49.48389 | 11145 | 11194.48 | 11187.68 | 11151.81
542.68 | 10884.3 | 542.68 | -50.3902 | 10884.3 | 10934.69 | 10927.74 | 10891.25
542.58 | 10842 | 542.58 | -51.32187 | 10842 | 10893.32 | 10886.22 | 10849.1
542.48 | 10531.1 | 542.48 | -52.27984 | 10531.1 | 10583.38 | 10576.13 | 10538.35
542.38 | 10711.7 | 542.38 | -53.26515 | 10711.7 | 10764.97 | 10757.56 | 10719.11
542.28 | 10757.6 | 542.28 | -54.27884 | 10757.6 | 10811.88 | 10804.31 | 10765.17
542.18 | 10481.6 | 542.18 | -55.32202 | 10481.6 | 10536.92 | 10529.18 | 10489.34
542.08 | 10532.7 | 542.08 | -56.39587 | 10532.7 | 10589.1 | 10581.18 | 10540.61
541.98 | 10553.9 | 541.98 | -57.50161 | 10553.9 | 10611.4 | 10603.31 | 10561.99
541.88 | 10461.3 | 541.88 | -58.64053 | 10461.3 | 10519.94 | 10511.66 | 10469.58
541.78 | 10445 | 541.78 | -59.81399 | 10445 | 10504.81 | 10496.34 | 10453.47
541.68 | 10383.2 | 541.68 | -61.02342 | 10383.2 | 10444.22 | 10435.55 | 10391.87
541.58 | 10183.4 | 541.58 | -62.27031 | 10183.4 | 10245.67 | 10236.79 | 10192.28
541.48 | 10364.3 | 541.48 | -63.55625 | 10364.3 | 10427.86 | 10418.76 | 10373.4
541.38 | 10100.6 | 541.38 | -64.88291 | 10100.6 | 10165.48 | 10156.16 | 10109.92
541.28 | 10028.3 | 541.28 | -66.25206 | 10028.3 | 10094.55 | 10085 | 10037.85
541.18 | 9986.09 | 541.18 | -67.66554 | 9986.09 | 10053.76 | 10043.97 | 9995.879
541.08 | 9903.48 | 541.08 | -69.12532 | 9903.48 | 9972.605 | 9962.567 | 9913.518
540.98 | 9868.78 | 540.98 | -70.63347 | 9868.78 | 9939.413 | 9929.116 | 9879.077
540.88 | 9892.25 | 540.88 | -72.19219 | 9892.25 | 9964.442 | 9953.876 | 9902.816
540.78 | 9622.55 | 540.78 | -73.8038 | 9622.55 | 9696.354 | 9685.508 | 9633.396
540.68 | 9555.66 | 540.68 | -75.47075 | 9555.66 | 9631.131 | 9619.994 | 9566.797
540.58 | 9603.05 | 540.58 | -77.19565 | 9603.05 | 9680.246 | 9668.805 | 9614.49
540.48 | 9570 | 540.48 | -78.98125 | 9570 | 9648.981 | 9637.225 | 9581.756
540.38 | 9580.45 | 540.38 | -80.8305 | 9580.45 | 9661.281 | 9649.195 | 9592.536
540.28 | 9575.99 | 540.28 | -82.74651 | 9575.99 | 9658.737 | 9646.307 | 9588.419
540.18 | 9497.46 | 540.18 | -84.73258 | 9497.46 | 9582.193 | 9569.405 | 9510.248
540.08 | 9617.37 | 540.08 | -86.79225 | 9617.37 | 9704.162 | 9691 | 9630.532
539.98 | 9311.32 | 539.98 | -88.92926 | 9311.32 | 9400.249 | 9386.695 | 9324.874
539.88 | 9396.83 | 539.88 | -91.14761 | 9396.83 | 9487.978 | 9474.014 | 9410.793
539.78 | 9159.91 | 539.78 | -93.45158 | 9159.91 | 9253.362 | 9238.97 | 9174.302
539.68 | 9134.98 | 539.68 | -95.84571 | 9134.98 | 9230.826 | 9215.985 | 9149.821
539.58 | 9217.06 | 539.58 | -98.33489 | 9217.06 | 9315.395 | 9300.083 | 9232.372
539.48 | 9379.08 | 539.48 | -100.9243 | 9379.08 | 9480.004 | 9464.199 | 9394.885
539.38 | 9148.55 | 539.38 | -103.6196 | 9148.55 | 9252.17 | 9235.846 | 9164.874
539.28 | 9238.7 | 539.28 | -106.4268 | 9238.7 | 9345.127 | 9328.258 | 9255.569
539.18 | 9050.93 | 539.18 | -109.3522 | 9050.93 | 9160.282 | 9142.84 | 9068.372
539.08 | 9206.14 | 539.08 | -112.4028 | 9206.14 | 9318.543 | 9300.498 | 9224.185
538.98 | 8903.39 | 538.98 | -115.5861 | 8903.39 | 9018.976 | 9000.295 | 8922.071
538.88 | 9064.72 | 538.88 | -118.9102 | 9064.72 | 9183.63 | 9164.278 | 9084.072
538.78 | 8969.53 | 538.78 | -122.3836 | 8969.53 | 9091.914 | 9071.853 | 8989.59
538.68 | 8857.37 | 538.68 | -126.0157 | 8857.37 | 8983.386 | 8962.577 | 8878.179
538.58 | 8979.18 | 538.58 | -129.8168 | 8979.18 | 9108.997 | 9087.395 | 9000.782
538.48 | 8877.03 | 538.48 | -133.7978 | 8877.03 | 9010.828 | 8988.386 | 8899.472
538.38 | 8918.9 | 538.38 | -137.9708 | 8918.9 | 9056.871 | 9033.538 | 8942.233
538.28 | 8958.56 | 538.28 | -142.3487 | 8958.56 | 9100.909 | 9076.629 | 8982.84
538.18 | 9043.58 | 538.18 | -146.9458 | 9043.58 | 9190.526 | 9165.239 | 9068.867
538.08 | 9009.51 | 538.08 | -151.7777 | 9009.51 | 9161.288 | 9134.927 | 9035.871
537.98 | 8958.46 | 537.98 | -156.8613 | 8958.46 | 9115.321 | 9087.815 | 8985.966
537.88 | 8885.34 | 537.88 | -162.2153 | 8885.34 | 9047.555 | 9018.824 | 8914.071
537.78 | 8755.65 | 537.78 | -167.8605 | 8755.65 | 8923.51 | 8893.468 | 8785.693
537.68 | 8817.22 | 537.68 | -173.8194 | 8817.22 | 8991.039 | 8959.59 | 8848.67
537.58 | 8924.74 | 537.58 | -180.1173 | 8924.74 | 9104.857 | 9071.895 | 8957.702
537.48 | 9223.15 | 537.48 | 60.06856 | 8976.299 | 9163.081 | 9128.49 | 9010.891
537.38 | 8938.91 | 537.38 | -231.1519 | 8976.217 | 9170.062 | 9133.711 | 9012.568
537.28 | 9142.43 | 537.28 | -35.07729 | 8976.166 | 9177.507 | 9139.251 | 9014.422
537.18 | 8978.02 | 537.18 | -207.3899 | 8976.1 | 9185.41 | 9145.086 | 9016.424
537.08 | 9124.59 | 537.08 | -69.24704 | 8976.04 | 9193.837 | 9151.261 | 9018.617
536.98 | 9014.35 | 536.98 | -188.4683 | 8975.967 | 9202.818 | 9157.781 | 9021.004
536.88 | 9119.48 | 536.88 | -92.94906 | 8975.895 | 9212.429 | 9164.692 | 9023.632
536.78 | 9087.21 | 536.78 | -135.4969 | 8975.794 | 9222.707 | 9171.995 | 9026.507
536.68 | 9141.76 | 536.68 | -91.99234 | 8975.685 | 9233.752 | 9179.744 | 9029.693
536.58 | 9230.47 | 536.58 | -15.14349 | 8975.519 | 9245.613 | 9187.933 | 9033.199
536.48 | 9386.64 | 536.48 | 128.2741 | 8975.256 | 9258.366 | 9196.565 | 9037.057
536.38 | 9304.02 | 536.38 | 31.80141 | 8974.964 | 9272.219 | 9205.756 | 9041.427
536.28 | 9275.26 | 536.28 | -12.15991 | 8974.716 | 9287.42 | 9215.635 | 9046.501
536.18 | 9374.27 | 536.18 | 70.15148 | 8974.44 | 9304.119 | 9226.191 | 9052.367
536.08 | 9385.67 | 536.08 | 63.09197 | 8974.12 | 9322.578 | 9237.48 | 9059.218
535.98 | 9573.11 | 535.98 | 229.9892 | 8973.721 | 9343.121 | 9249.546 | 9067.297
535.88 | 9591.97 | 535.88 | 225.7671 | 8973.241 | 9366.203 | 9262.476 | 9076.968
535.78 | 9691.9 | 535.78 | 299.4509 | 8972.714 | 9392.449 | 9276.409 | 9088.754
535.68 | 9718.36 | 535.68 | 295.746 | 8972.136 | 9422.614 | 9291.463 | 9103.288
535.58 | 9807.67 | 535.58 | 350.0009 | 8971.512 | 9457.669 | 9307.779 | 9121.402
535.48 | 9836.11 | 535.48 | 337.2729 | 8970.841 | 9498.837 | 9325.522 | 9144.157
535.38 | 9878 | 535.38 | 330.333 | 8970.142 | 9547.667 | 9344.901 | 9172.908
535.28 | 9909.02 | 535.28 | 302.9759 | 8969.414 | 9606.044 | 9366.147 | 9209.311
535.18 | 10119.8 | 535.18 | 443.6122 | 8968.59 | 9676.188 | 9389.471 | 9255.306
535.08 | 10423.9 | 535.08 | 663.1931 | 8967.562 | 9760.707 | 9415.107 | 9313.162
534.98 | 10344.2 | 534.98 | 481.3266 | 8966.444 | 9862.873 | 9443.591 | 9385.726
534.88 | 10365.8 | 534.88 | 379.4216 | 8965.349 | 9986.378 | 9475.57 | 9476.157
534.78 | 10600.6 | 534.78 | 465.554 | 8964.152 | 10135.05 | 9511.601 | 9587.597
534.68 | 10645.7 | 534.68 | 332.6135 | 8962.843 | 10313.09 | 9552.557 | 9723.373
534.58 | 10889.3 | 534.58 | 364.4482 | 8961.42 | 10524.85 | 9599.589 | 9886.682
534.48 | 11097.5 | 534.48 | 322.9032 | 8959.817 | 10774.6 | 9654.156 | 10080.26
534.38 | 11293.8 | 534.38 | 227.3667 | 8958.053 | 11066.43 | 9718.294 | 10306.19
534.28 | 11564.6 | 534.28 | 160.5815 | 8956.104 | 11404.02 | 9794.654 | 10565.47
534.18 | 11870.3 | 534.18 | 79.86577 | 8953.926 | 11790.43 | 9886.74 | 10857.62
534.08 | 12308.6 | 534.08 | 80.48518 | 8951.452 | 12228.11 | 9999.155 | 11180.41
533.98 | 12762.6 | 533.98 | 43.66917 | 8948.625 | 12718.93 | 10137.95 | 11529.61
533.88 | 13059.4 | 533.88 | -205.1057 | 8945.5 | 13264.51 | 10311.05 | 11898.96
533.78 | 13711.1 | 533.78 | -155.2577 | 8941.997 | 13866.36 | 10528.42 | 12279.94
533.68 | 14400.5 | 533.68 | -126.0272 | 8937.964 | 14526.53 | 10802.48 | 12662.01
533.58 | 14937.7 | 533.58 | -310.8741 | 8933.443 | 15248.57 | 11148.71 | 13033.31
533.48 | 15901.2 | 533.48 | -136.8282 | 8928.327 | 16038.03 | 11585.54 | 13380.81
533.38 | 16583.4 | 533.38 | -319.9739 | 8922.557 | 16903.37 | 12134.64 | 13691.3
533.28 | 17651.9 | 533.28 | -204.7353 | 8916.093 | 17856.64 | 12820.62 | 13952.1
533.18 | 18840.5 | 533.18 | -73.00057 | 8908.733 | 18913.5 | 13670.41 | 14151.82
533.08 | 20006.2 | 533.08 | -87.25417 | 8900.439 | 20093.45 | 14712.49 | 14281.4
532.98 | 21120.4 | 532.98 | -298.4701 | 8891.24 | 21418.87 | 15975.41 | 14334.7
532.88 | 23216.4 | 532.88 | 303.385 | 8880.766 | 22913.01 | 17485.25 | 14308.53
532.78 | 24713.9 | 532.78 | 115.5091 | 8868.868 | 24598.39 | 19263.81 | 14203.45
532.68 | 26792 | 532.68 | 298.2425 | 8855.549 | 26493.76 | 21325.64 | 14023.67
532.58 | 29048 | 532.58 | 437.7146 | 8840.511 | 28610.29 | 23674.55 | 13776.25
532.48 | 31377.4 | 532.48 | 428.8794 | 8823.653 | 30948.52 | 26301.09 | 13471.08
532.38 | 33719.5 | 532.38 | 224.5655 | 8804.938 | 33494.93 | 29179.87 | 13120.01
532.28 | 36144.8 | 532.28 | -74.40494 | 8784.329 | 36219.2 | 32267.62 | 12735.92
532.18 | 39042.3 | 532.18 | -30.19184 | 8761.604 | 39072.49 | 35502.35 | 12331.75
532.08 | 41969.8 | 532.08 | -17.7687 | 8736.564 | 41987.57 | 38804.24 | 11919.89
531.98 | 44700.3 | 531.98 | -180.4253 | 8709.272 | 44880.73 | 42078.21 | 11511.78
531.88 | 47373 | 531.88 | -282.0044 | 8679.828 | 47655 | 45217.69 | 11117.15
531.78 | 49950.6 | 531.78 | -254.6687 | 8648.29 | 50205.27 | 48109.91 | 10743.65
531.68 | 52229 | 531.68 | -195.8055 | 8614.812 | 52424.81 | 50642.72 | 10396.9
531.58 | 54037.5 | 531.58 | -175.1414 | 8579.696 | 54212.64 | 52711.8 | 10080.54
531.48 | 55348.5 | 531.48 | -132.3508 | 8543.321 | 55480.85 | 54227.79 | 9796.386
531.38 | 55835.3 | 531.38 | -326.08 | 8506.209 | 56161.38 | 55122.82 | 9544.772
531.28 | 56323.4 | 531.28 | 112.2429 | 8468.683 | 56211.16 | 55355.3 | 9324.543
531.18 | 55628.2 | 531.18 | 12.21751 | 8431.209 | 55615.98 | 54913.43 | 9133.76
531.08 | 54413.5 | 531.08 | 21.62305 | 8394.458 | 54391.88 | 53816.23 | 8970.101
530.98 | 52653.3 | 530.98 | 69.78757 | 8358.853 | 52583.51 | 52111.66 | 8830.703
530.88 | 50495.7 | 530.88 | 234.6531 | 8324.764 | 50261.05 | 49873.2 | 8712.608
530.78 | 47655.5 | 530.78 | 140.5165 | 8292.619 | 47514.98 | 47194.55 | 8613.051
530.68 | 44682.5 | 530.68 | 233.0366 | 8262.742 | 44449.46 | 44182.78 | 8529.424
530.58 | 41191.6 | 530.58 | 16.47046 | 8235.391 | 41175.13 | 40951.13 | 8459.393
530.48 | 37557.1 | 530.48 | -244.9922 | 8210.828 | 37802.09 | 37611.93 | 8400.992
530.38 | 34634.5 | 530.38 | 201.4605 | 8188.832 | 34433.04 | 34269.74 | 8352.136
530.28 | 30940.9 | 530.28 | -217.8718 | 8169.428 | 31158.77 | 31016.87 | 8311.325
530.18 | 27969.5 | 530.18 | -84.77134 | 8152.638 | 28054.27 | 27929.55 | 8277.361
530.08 | 25000.7 | 530.08 | -175.6655 | 8138.177 | 25176.37 | 25065.55 | 8248.995
529.98 | 22507.3 | 529.98 | -56.37247 | 8125.859 | 22563.67 | 22464.24 | 8225.296
529.88 | 20260.9 | 529.88 | 23.57877 | 8115.401 | 20237.32 | 20147.32 | 8205.407
529.78 | 18153.1 | 529.78 | -50.05115 | 8106.652 | 18203.15 | 18121.06 | 8188.742
529.68 | 16394.2 | 529.68 | -60.00539 | 8099.421 | 16454.21 | 16378.85 | 8174.781
529.58 | 15186.8 | 529.58 | 213.1892 | 8093.354 | 14973.61 | 14904.04 | 8162.922
529.48 | 13930.5 | 529.48 | 192.5823 | 8088.254 | 13737.92 | 13673.39 | 8152.78
529.38 | 12843.5 | 529.38 | 123.619 | 8084.075 | 12719.88 | 12659.79 | 8144.168
529.28 | 11900 | 529.28 | 9.384033 | 8080.692 | 11890.62 | 11834.45 | 8136.854
529.18 | 11453.7 | 529.18 | 232.268 | 8077.856 | 11221.43 | 11168.78 | 8130.504
529.08 | 10975.1 | 529.08 | 289.6993 | 8075.382 | 10685.4 | 10635.91 | 8124.868
528.98 | 10536.5 | 528.98 | 278.1489 | 8073.267 | 10258.35 | 10211.72 | 8119.894
528.88 | 9945.47 | 528.88 | 26.26634 | 8071.557 | 9919.204 | 9875.178 | 8115.583
528.78 | 9701.5 | 528.78 | 51.56248 | 8070.175 | 9649.938 | 9608.286 | 8111.827
528.68 | 9405.89 | 528.68 | -29.67613 | 8069.005 | 9435.566 | 9396.09 | 8108.481
528.58 | 9297.02 | 528.58 | 33.04215 | 8067.994 | 9263.978 | 9226.502 | 8105.469
528.48 | 9140.69 | 528.48 | 15.16784 | 8067.086 | 9125.522 | 9089.891 | 8102.717
528.38 | 9053.43 | 528.38 | 40.7526 | 8066.273 | 9012.677 | 8978.753 | 8100.198
528.28 | 8952.19 | 528.28 | 32.57188 | 8065.535 | 8919.618 | 8887.274 | 8097.878
528.18 | 8769.1 | 528.18 | -72.84658 | 8064.907 | 8841.947 | 8811.072 | 8095.782
528.08 | 8642.28 | 528.08 | -134.0291 | 8064.402 | 8776.309 | 8746.802 | 8093.909
527.98 | 8538.61 | 527.98 | -181.5249 | 8063.987 | 8720.135 | 8691.904 | 8092.218
527.88 | 8389.95 | 527.88 | -281.5676 | 8063.671 | 8671.518 | 8644.478 | 8090.71
527.78 | 8482.04 | 527.78 | -146.8929 | 8063.378 | 8628.933 | 8603.01 | 8089.301
527.68 | 8334.4 | 527.68 | -256.8805 | 8063.106 | 8591.281 | 8566.404 | 8087.982
527.58 | 8411.74 | 527.58 | -145.983 | 8062.861 | 8557.723 | 8533.829 | 8086.755
527.48 | 8227.84 | 527.48 | -299.7807 | 8062.658 | 8527.621 | 8504.651 | 8085.628
527.38 | 8274.44 | 527.38 | -226.0322 | 8062.51 | 8500.472 | 8478.373 | 8084.609
527.28 | 8257.34 | 527.28 | -218.4626 | 8062.349 | 8475.803 | 8454.524 | 8083.628
527.18 | 8406.16 | 527.18 | -47.08068 | 8062.137 | 8453.241 | 8432.736 | 8082.641
527.08 | 8362.5 | 527.08 | -70.02573 | 8061.883 | 8432.526 | 8412.754 | 8081.655
526.98 | 8148.68 | 526.98 | -264.8956 | 8061.73 | 8413.576 | 8394.497 | 8080.809
526.88 | 8340.6 | 526.88 | -55.50843 | 8061.586 | 8396.108 | 8377.686 | 8080.008
526.78 | 8374.69 | 526.78 | -5.17584 | 8061.352 | 8379.866 | 8362.066 | 8079.152
526.68 | 8215.61 | 526.68 | -149.2387 | 8061.168 | 8364.849 | 8347.64 | 8078.377
526.58 | 8167.02 | 526.58 | -183.9512 | 8061.065 | 8350.971 | 8334.324 | 8077.712
526.48 | 7997.29 | 526.48 | -340.8442 | 8061.048 | 8338.134 | 8322.021 | 8077.162
526.38 | 8019.01 | 526.38 | -307.2101 | 8061.09 | 8326.22 | 8310.615 | 8076.695
526.28 | 8182.08 | 526.28 | -253.9595 | 8182.08 | 8436.04 | 8420.919 | 8197.201
526.18 | 7970.53 | 526.18 | -243.5044 | 7970.53 | 8214.034 | 8199.376 | 7985.189
526.08 | 7954.2 | 526.08 | -233.7026 | 7954.2 | 8187.903 | 8173.684 | 7968.418
525.98 | 8181.19 | 525.98 | -224.4991 | 8181.19 | 8405.689 | 8391.892 | 8194.987
525.88 | 8024.27 | 525.88 | -215.8446 | 8024.27 | 8240.115 | 8226.719 | 8037.665
525.78 | 7984.47 | 525.78 | -207.6949 | 7984.47 | 8192.165 | 8179.154 | 7997.481
525.68 | 8109.74 | 525.68 | -200.0105 | 8109.74 | 8309.751 | 8297.108 | 8122.383
525.58 | 8030.13 | 525.58 | -192.7557 | 8030.13 | 8222.886 | 8210.596 | 8042.42
525.48 | 8130.58 | 525.48 | -185.8981 | 8130.58 | 8316.478 | 8304.526 | 8142.532
525.38 | 8039.67 | 525.38 | -179.4086 | 8039.67 | 8219.079 | 8207.45 | 8051.298
525.28 | 8020.26 | 525.28 | -173.2607 | 8020.26 | 8193.521 | 8182.203 | 8031.578
525.18 | 7993.58 | 525.18 | -167.4303 | 7993.58 | 8161.01 | 8149.991 | 8004.599
525.08 | 7967.38 | 525.08 | -161.8954 | 7967.38 | 8129.275 | 8118.543 | 7978.113

## Na1s
Binding Energy | Raw Data | BE | Background | Calculated Fit | ID | Peak Label | Position (eV) | Height (CPS) | FWHM (eV) | σ/γ (%) L/G | Area (CPS.eV) | σ W_g | γ W_l | W_g Skew | Conc. (%) | A/Aᴀ | Split (eV) | Fitting Model | Bkg Type | Bkg Low (eV) | Bkg High (eV) | Bkg Offset Low (CPS) | Bkg Offset High (CPS) | Experimental Description | Unnamed: 45
1079.08 | 10730.6 | 1079.08 | 10730.6 |  | Please cite KherveFitting software: Kerherve G. et al. Surface and Interface Analysis (2025) TBD | [18 empty] | Total acquisition time | 2 mins 51.0 secs
1078.98 | 10846.6 | 1078.98 | 10846.6 | [20 empty] | Number of Scans | 20
1078.88 | 10687.2 | 1078.88 | 10687.2 | [20 empty] | Source Gun Type | Al K Alpha
1078.78 | 10733.8 | 1078.78 | 10733.8 | [20 empty] | Spot Size | 400 µm
1078.68 | 10769.7 | 1078.68 | 10769.7 | [20 empty] | Lens Mode | Standard
1078.58 | 10768.1 | 1078.58 | 10768.1 | [20 empty] | Analyser Mode | CAE : Pass Energy 35.0 eV
1078.48 | 10696.8 | 1078.48 | 10696.8 | [20 empty] | Energy Step Size | 0.100 eV
1078.38 | 10705.4 | 1078.38 | 10705.4 | [20 empty] | Number of Energy Steps | 171
1078.28 | 10795.1 | 1078.28 | 10795.1
1078.18 | 10727.3 | 1078.18 | 10727.3
1078.08 | 10780.9 | 1078.08 | 10780.9
1077.98 | 10744.5 | 1077.98 | 10744.5
1077.88 | 10810.2 | 1077.88 | 10810.2
1077.78 | 10778.1 | 1077.78 | 10778.1
1077.68 | 10826.4 | 1077.68 | 10826.4
1077.58 | 10712.9 | 1077.58 | 10712.9
1077.48 | 10714.1 | 1077.48 | 10714.1
1077.38 | 10735.3 | 1077.38 | 10735.3
1077.28 | 10700.7 | 1077.28 | 10700.7
1077.18 | 10843.1 | 1077.18 | 10843.1
1077.08 | 10723.4 | 1077.08 | 10723.4
1076.98 | 10696 | 1076.98 | 10696
1076.88 | 10651.3 | 1076.88 | 10651.3
1076.78 | 10639.2 | 1076.78 | 10639.2
1076.68 | 10644.1 | 1076.68 | 10644.1
1076.58 | 10710.3 | 1076.58 | 10710.3
1076.48 | 10812.5 | 1076.48 | 10812.5
1076.38 | 10901.4 | 1076.38 | 10901.4
1076.28 | 10762.2 | 1076.28 | 10762.2
1076.18 | 10800.3 | 1076.18 | 10800.3
1076.08 | 10793 | 1076.08 | 10793
1075.98 | 10791.7 | 1075.98 | 10791.7
1075.88 | 10905.6 | 1075.88 | 10905.6
1075.78 | 10853.6 | 1075.78 | 10853.6
1075.68 | 10849.1 | 1075.68 | 10849.1
1075.58 | 10856.7 | 1075.58 | 10856.7
1075.48 | 10809.9 | 1075.48 | 10809.9
1075.38 | 10794.6 | 1075.38 | 10794.6
1075.28 | 10851 | 1075.28 | 10851
1075.18 | 10931.4 | 1075.18 | 10931.4
1075.08 | 10872.5 | 1075.08 | 10872.5
1074.98 | 10919.1 | 1074.98 | 10919.1
1074.88 | 11031.5 | 1074.88 | 11031.5
1074.78 | 10957.3 | 1074.78 | 10957.3
1074.68 | 10835.4 | 1074.68 | 10835.4
1074.58 | 10816.2 | 1074.58 | 10816.2
1074.48 | 10864.9 | 1074.48 | 10864.9
1074.38 | 11016 | 1074.38 | 11016
1074.28 | 10907.9 | 1074.28 | 10907.9
1074.18 | 10853.6 | 1074.18 | 10853.6
1074.08 | 11013.3 | 1074.08 | 11013.3
1073.98 | 11159.6 | 1073.98 | 11159.6
1073.88 | 10942.8 | 1073.88 | 10942.8
1073.78 | 11049.2 | 1073.78 | 11049.2
1073.68 | 11243.4 | 1073.68 | 11243.4
1073.58 | 11118.6 | 1073.58 | 11118.6
1073.48 | 11271.4 | 1073.48 | 11271.4
1073.38 | 11282.3 | 1073.38 | 11282.3
1073.28 | 11388.8 | 1073.28 | 11388.8
1073.18 | 11249 | 1073.18 | 11249
1073.08 | 11390.4 | 1073.08 | 11390.4
1072.98 | 11538.5 | 1072.98 | 11538.5
1072.88 | 11569.8 | 1072.88 | 11569.8
1072.78 | 11874.3 | 1072.78 | 11874.3
1072.68 | 11831.6 | 1072.68 | 11831.6
1072.58 | 12045 | 1072.58 | 12045
1072.48 | 12030 | 1072.48 | 12030
1072.38 | 12155 | 1072.38 | 12155
1072.28 | 12178.6 | 1072.28 | 12178.6
1072.18 | 12433.6 | 1072.18 | 12433.6
1072.08 | 12519.9 | 1072.08 | 12519.9
1071.98 | 12636.3 | 1071.98 | 12636.3
1071.88 | 12618.1 | 1071.88 | 12618.1
1071.78 | 12812.8 | 1071.78 | 12812.8
1071.68 | 12755.3 | 1071.68 | 12755.3
1071.58 | 12868.6 | 1071.58 | 12868.6
1071.48 | 12912.4 | 1071.48 | 12912.4
1071.38 | 12852.5 | 1071.38 | 12852.5
1071.28 | 12952.3 | 1071.28 | 12952.3
1071.18 | 12765.9 | 1071.18 | 12765.9
1071.08 | 12678.9 | 1071.08 | 12678.9
1070.98 | 12831.6 | 1070.98 | 12831.6
1070.88 | 12490 | 1070.88 | 12490
1070.78 | 12353.1 | 1070.78 | 12353.1
1070.68 | 12192.6 | 1070.68 | 12192.6
1070.58 | 12132.5 | 1070.58 | 12132.5
1070.48 | 11918.2 | 1070.48 | 11918.2
1070.38 | 11820.4 | 1070.38 | 11820.4
1070.28 | 11801.4 | 1070.28 | 11801.4
1070.18 | 11591.5 | 1070.18 | 11591.5
1070.08 | 11376.5 | 1070.08 | 11376.5
1069.98 | 11260.9 | 1069.98 | 11260.9
1069.88 | 11228.1 | 1069.88 | 11228.1
1069.78 | 11106.5 | 1069.78 | 11106.5
1069.68 | 11165.5 | 1069.68 | 11165.5
1069.58 | 11098.4 | 1069.58 | 11098.4
1069.48 | 10924.2 | 1069.48 | 10924.2
1069.38 | 10913.7 | 1069.38 | 10913.7
1069.28 | 11021.3 | 1069.28 | 11021.3
1069.18 | 11054.3 | 1069.18 | 11054.3
1069.08 | 10953.9 | 1069.08 | 10953.9
1068.98 | 10913.4 | 1068.98 | 10913.4
1068.88 | 10961.9 | 1068.88 | 10961.9
1068.78 | 10810.3 | 1068.78 | 10810.3
1068.68 | 10983.1 | 1068.68 | 10983.1
1068.58 | 10871.4 | 1068.58 | 10871.4
1068.48 | 10826.6 | 1068.48 | 10826.6
1068.38 | 10797.6 | 1068.38 | 10797.6
1068.28 | 10824.3 | 1068.28 | 10824.3
1068.18 | 10976.1 | 1068.18 | 10976.1
1068.08 | 10888.2 | 1068.08 | 10888.2
1067.98 | 10800.2 | 1067.98 | 10800.2
1067.88 | 10770.4 | 1067.88 | 10770.4
1067.78 | 10863.9 | 1067.78 | 10863.9
1067.68 | 10866.8 | 1067.68 | 10866.8
1067.58 | 10850.5 | 1067.58 | 10850.5
1067.48 | 10799.1 | 1067.48 | 10799.1
1067.38 | 10896 | 1067.38 | 10896
1067.28 | 10821.7 | 1067.28 | 10821.7
1067.18 | 10787.5 | 1067.18 | 10787.5
1067.08 | 10877.9 | 1067.08 | 10877.9
1066.98 | 10866.2 | 1066.98 | 10866.2
1066.88 | 10918.6 | 1066.88 | 10918.6
1066.78 | 10894.2 | 1066.78 | 10894.2
1066.68 | 10936.6 | 1066.68 | 10936.6
1066.58 | 10965.6 | 1066.58 | 10965.6
1066.48 | 10768.3 | 1066.48 | 10768.3
1066.38 | 10808 | 1066.38 | 10808
1066.28 | 10902.6 | 1066.28 | 10902.6
1066.18 | 10982.1 | 1066.18 | 10982.1
1066.08 | 10842 | 1066.08 | 10842
1065.98 | 10935.9 | 1065.98 | 10935.9
1065.88 | 10824.9 | 1065.88 | 10824.9
1065.78 | 10988.2 | 1065.78 | 10988.2
1065.68 | 10914.8 | 1065.68 | 10914.8
1065.58 | 10935.7 | 1065.58 | 10935.7
1065.48 | 10893.8 | 1065.48 | 10893.8
1065.38 | 10896.7 | 1065.38 | 10896.7
1065.28 | 10942 | 1065.28 | 10942
1065.18 | 10962.7 | 1065.18 | 10962.7
1065.08 | 11061.5 | 1065.08 | 11061.5
1064.98 | 10800.6 | 1064.98 | 10800.6
1064.88 | 10865.6 | 1064.88 | 10865.6
1064.78 | 10892.8 | 1064.78 | 10892.8
1064.68 | 10929.3 | 1064.68 | 10929.3
1064.58 | 10970.9 | 1064.58 | 10970.9
1064.48 | 10881.4 | 1064.48 | 10881.4
1064.38 | 10888.9 | 1064.38 | 10888.9
1064.28 | 10868.1 | 1064.28 | 10868.1
1064.18 | 10975.4 | 1064.18 | 10975.4
1064.08 | 10908 | 1064.08 | 10908
1063.98 | 10928.5 | 1063.98 | 10928.5
1063.88 | 10742.1 | 1063.88 | 10742.1
1063.78 | 10973.2 | 1063.78 | 10973.2
1063.68 | 10802.2 | 1063.68 | 10802.2
1063.58 | 10867.8 | 1063.58 | 10867.8
1063.48 | 10976.6 | 1063.48 | 10976.6
1063.38 | 10923.1 | 1063.38 | 10923.1
1063.28 | 10966.4 | 1063.28 | 10966.4
1063.18 | 10920.3 | 1063.18 | 10920.3
1063.08 | 11016.4 | 1063.08 | 11016.4
1062.98 | 10963.9 | 1062.98 | 10963.9
1062.88 | 11037.8 | 1062.88 | 11037.8
1062.78 | 10963.5 | 1062.78 | 10963.5
1062.68 | 10850.1 | 1062.68 | 10850.1
1062.58 | 11026 | 1062.58 | 11026
1062.48 | 10910.1 | 1062.48 | 10910.1
1062.38 | 10980.1 | 1062.38 | 10980.1
1062.28 | 10937.8 | 1062.28 | 10937.8
1062.18 | 10933.4 | 1062.18 | 10933.4
1062.08 | 10885.5 | 1062.08 | 10885.5

## Ca2p
Binding Energy | Raw Data | BE | Residuals | Background | Calculated Fit | Ca2p3/2 CaCO$_3$ | Ca2p1/2_p2 | ID | Peak Label | Position (eV) | Height (CPS) | FWHM (eV) | σ/γ (%) L/G | Area (CPS.eV) | σ W_g | γ W_l | W_g Skew | Conc. (%) | A/Aᴀ | Split (eV) | Fitting Model | Bkg Type | Bkg Low (eV) | Bkg High (eV) | Bkg Offset Low (CPS) | Bkg Offset High (CPS) | Experimental Description | Unnamed: 45
360.08 | 7216.62 | 360.08 | -5.970047 | 7216.62 | 7222.59 | 7219.734 | 7219.476 | A | Ca2p3/2 CaCO$_3$ | 347.30 | 24372 | 2.00 | 2.97 | 52583 | 1.970 | 0.060 | 0.1 | 67.7 | 100.0 | 0.00 | Voigt (Area, L/G, σ) | Multi-Regions Smart | 340.08 | 360.08 | 0.0 | 0.0 | Total acquisition time | 13 mins 24.0 secs
359.98 | 7199.08 | 359.98 | -6.084311 | 7199.08 | 7205.164 | 7202.244 | 7202 |  |  | 340.08,360.08 | 1:1e7 | 0.3:3.5 | 1:80 | 1:1e7 | 0.3:3 | 0.3:3 | 0.01:2 | [9 empty] | Number of Scans | 80
359.88 | 7246.18 | 359.88 | -6.202011 | 7246.18 | 7252.382 | 7249.395 | 7249.167 | B | Ca2p1/2_p2 | 350.81 | 11617 | 2.00 | 2.97 | 25063 | 1.970 | 0.060 | 0.1 | 32.3 | 47.7 | 3.51 | Voigt (Area, L/G, σ) | Multi-Regions Smart | 340.08 | 360.08 | 0.0 | 0.0 | Source Gun Type | Al K Alpha
359.78 | 7233.38 | 359.78 | -6.32329 | 7233.38 | 7239.703 | 7236.648 | 7236.435 |  |  | A+3.5#0.2 | 1:1e7 | 0.3:3.5 | A*1 | A*0.5#0.05 | A*1 | A*1 | A*1 | [9 empty] | Spot Size | 400 µm
359.68 | 7300.61 | 359.68 | -6.448301 | 7300.61 | 7307.058 | 7303.932 | 7303.737 | Please cite KherveFitting software: Kerherve G. et al. Surface and Interface Analysis (2025) TBD | [18 empty] | Lens Mode | Standard
359.58 | 7313.44 | 359.58 | -6.577203 | 7313.44 | 7320.017 | 7316.817 | 7316.64 | [19 empty] | Analyser Mode | CAE : Pass Energy 35.0 eV
359.48 | 7346.92 | 359.48 | -6.710167 | 7346.92 | 7353.63 | 7350.353 | 7350.197 | [19 empty] | Energy Step Size | 0.100 eV
359.38 | 7394.06 | 359.38 | -6.847373 | 7394.06 | 7400.907 | 7397.551 | 7397.416 | [19 empty] | Number of Energy Steps | 201
359.28 | 7416.81 | 359.28 | -6.989009 | 7416.81 | 7423.799 | 7420.361 | 7420.248
359.18 | 7476.72 | 359.18 | -7.135278 | 7476.72 | 7483.855 | 7480.332 | 7480.244
359.08 | 7379.16 | 359.08 | -7.286392 | 7379.16 | 7386.446 | 7382.834 | 7382.772
358.98 | 7458.77 | 358.98 | -7.442576 | 7458.77 | 7466.213 | 7462.508 | 7462.474
358.88 | 7470.56 | 358.88 | -7.604071 | 7470.56 | 7478.164 | 7474.364 | 7474.36
358.78 | 7481.48 | 358.78 | -7.771131 | 7481.48 | 7489.251 | 7485.352 | 7485.379
358.68 | 7533.79 | 358.68 | -7.944028 | 7533.79 | 7541.734 | 7537.731 | 7537.793
358.58 | 7486.74 | 358.58 | -8.123049 | 7486.74 | 7494.863 | 7490.753 | 7490.85
358.48 | 7401.99 | 358.48 | -8.308501 | 7401.99 | 7410.299 | 7406.076 | 7406.212
358.38 | 7412.69 | 358.38 | -8.500712 | 7412.69 | 7421.191 | 7416.852 | 7417.029
358.28 | 7313.23 | 358.28 | -8.700032 | 7313.23 | 7321.93 | 7317.469 | 7317.691
358.18 | 7325.65 | 358.18 | -8.906834 | 7325.65 | 7334.557 | 7329.969 | 7330.238
358.08 | 7259.99 | 358.08 | -9.121518 | 7259.99 | 7269.112 | 7264.391 | 7264.711
357.98 | 7173.45 | 357.98 | -9.344512 | 7173.45 | 7182.795 | 7177.935 | 7178.309
357.88 | 7145.13 | 357.88 | -9.576275 | 7145.13 | 7154.706 | 7149.702 | 7150.134
357.78 | 7117.46 | 357.78 | -9.8173 | 7117.46 | 7127.277 | 7122.121 | 7122.616
357.68 | 7184.75 | 357.68 | -10.06812 | 7184.75 | 7194.818 | 7189.504 | 7190.065
357.58 | 7018.74 | 357.58 | -10.3293 | 7018.74 | 7029.069 | 7023.588 | 7024.221
357.48 | 7022.09 | 357.48 | -10.60146 | 7022.09 | 7032.691 | 7027.036 | 7027.745
357.38 | 7015.52 | 357.38 | -10.88526 | 7015.52 | 7026.405 | 7020.567 | 7021.358
357.28 | 6907.9 | 357.28 | -11.18142 | 6907.9 | 6919.081 | 6913.051 | 6913.931
357.18 | 6927.95 | 357.18 | -11.49072 | 6927.95 | 6939.441 | 6933.208 | 6934.183
357.08 | 6799.49 | 357.08 | -11.814 | 6799.49 | 6811.304 | 6804.859 | 6805.935
356.98 | 6834.18 | 356.98 | -12.15219 | 6834.18 | 6846.332 | 6839.663 | 6840.849
356.88 | 6830.57 | 356.88 | -12.50628 | 6830.57 | 6843.076 | 6836.171 | 6837.476
356.78 | 6819.77 | 356.78 | -12.87736 | 6819.77 | 6832.647 | 6825.492 | 6826.925
356.68 | 6793.99 | 356.68 | -13.26662 | 6793.99 | 6807.257 | 6799.838 | 6801.409
356.58 | 6825.84 | 356.58 | -13.67538 | 6825.84 | 6839.515 | 6831.818 | 6833.537
356.48 | 6795.62 | 356.48 | -14.10507 | 6795.62 | 6809.725 | 6801.732 | 6803.613
356.38 | 6807.74 | 356.38 | -14.55727 | 6807.74 | 6822.297 | 6813.991 | 6816.046
356.28 | 6881.73 | 356.28 | -15.03374 | 6881.73 | 6896.764 | 6888.125 | 6890.368
356.18 | 6914.84 | 356.18 | -15.5364 | 6914.84 | 6930.376 | 6921.384 | 6923.832
356.08 | 6952.79 | 356.08 | -16.06743 | 6952.79 | 6968.857 | 6959.489 | 6962.159
355.98 | 6960.41 | 355.98 | -16.62922 | 6960.41 | 6977.039 | 6967.269 | 6970.181
355.88 | 7007.1 | 355.88 | -17.22448 | 7007.1 | 7024.324 | 7014.124 | 7017.3
355.78 | 7004.66 | 355.78 | -17.85628 | 7004.66 | 7022.516 | 7011.856 | 7015.32
355.68 | 7054.4 | 355.68 | -18.52807 | 7054.4 | 7072.928 | 7061.774 | 7065.554
355.58 | 7081.49 | 355.58 | -19.24388 | 7081.49 | 7100.734 | 7089.05 | 7093.174
355.48 | 7053.87 | 355.48 | -20.00833 | 7053.87 | 7073.878 | 7061.622 | 7066.127
355.38 | 7186.73 | 355.38 | -20.82695 | 7186.73 | 7207.557 | 7194.682 | 7199.605
355.28 | 7105.68 | 355.28 | -21.70637 | 7105.68 | 7127.386 | 7113.839 | 7119.227
355.18 | 7111.37 | 355.18 | -22.65478 | 7111.37 | 7134.025 | 7119.745 | 7125.649
355.08 | 7073.49 | 355.08 | -23.68259 | 7073.49 | 7097.173 | 7082.09 | 7088.572
354.98 | 7081.12 | 354.98 | -24.80337 | 7081.12 | 7105.923 | 7089.954 | 7097.089
354.88 | 7086.64 | 354.88 | -26.03537 | 7086.64 | 7112.675 | 7095.718 | 7103.597
354.78 | 7047.16 | 354.78 | -27.40371 | 7047.16 | 7074.564 | 7056.493 | 7065.231
354.68 | 6946.18 | 354.68 | -28.94374 | 6946.18 | 6975.124 | 6955.778 | 6965.525
354.58 | 6883.11 | 354.58 | -30.70595 | 6883.11 | 6913.816 | 6892.986 | 6903.94
354.48 | 6940.56 | 354.48 | -32.76313 | 6940.56 | 6973.323 | 6950.725 | 6963.158
354.38 | 6841.57 | 354.38 | -35.22064 | 6841.57 | 6876.791 | 6852.038 | 6866.323
354.28 | 6752.06 | 354.28 | -38.23081 | 6752.06 | 6790.291 | 6762.844 | 6779.507
354.18 | 6731.78 | 354.18 | -42.01282 | 6731.78 | 6773.793 | 6742.896 | 6762.677
354.08 | 6722.82 | 354.08 | -46.87946 | 6722.82 | 6769.699 | 6734.283 | 6758.236
353.98 | 6719.39 | 353.98 | -53.27234 | 6719.39 | 6772.662 | 6731.217 | 6760.835
353.88 | 6765.45 | 353.88 | -61.80705 | 6765.45 | 6827.257 | 6777.659 | 6815.048
353.78 | 6750.82 | 353.78 | -147.2022 | 6824.693 | 6898.022 | 6837.304 | 6885.412
353.68 | 6858.72 | 353.68 | -54.99679 | 6824.734 | 6913.717 | 6837.767 | 6900.684
353.58 | 6864.31 | 353.58 | -70.63522 | 6824.658 | 6934.945 | 6838.135 | 6921.469
353.48 | 6859.89 | 353.48 | -103.9163 | 6824.581 | 6963.806 | 6838.525 | 6949.862
353.38 | 6960.38 | 353.38 | -42.35857 | 6824.404 | 7002.739 | 6838.841 | 6988.301
353.28 | 7049.81 | 353.28 | -5.012074 | 6824.031 | 7054.822 | 6838.988 | 7039.865
353.18 | 7161.88 | 353.18 | 37.9452 | 6823.448 | 7123.935 | 6838.956 | 7108.428
353.08 | 7385.63 | 353.08 | 171.0439 | 6822.518 | 7214.586 | 6838.607 | 7198.497
352.98 | 7497.82 | 352.98 | 165.6375 | 6821.239 | 7332.183 | 6837.943 | 7315.478
352.88 | 7706.25 | 352.88 | 223.4053 | 6819.626 | 7482.845 | 6836.983 | 7465.487
352.78 | 7873.73 | 352.78 | 200.5529 | 6817.621 | 7673.177 | 6835.672 | 7655.126
352.68 | 8229.01 | 352.68 | 319 | 6815.072 | 7910.01 | 6833.861 | 7891.221
352.58 | 8537.8 | 352.58 | 337.6428 | 6811.832 | 8200.157 | 6831.406 | 8180.583
352.48 | 8836.69 | 352.48 | 286.5248 | 6807.958 | 8550.165 | 6828.369 | 8529.753
352.38 | 9253.52 | 352.38 | 288.1287 | 6803.336 | 8965.391 | 6824.643 | 8944.085
352.28 | 9725.82 | 352.28 | 276.3362 | 6797.786 | 9449.484 | 6820.051 | 9427.219
352.18 | 10330.3 | 352.18 | 326.5251 | 6791.112 | 10003.77 | 6814.405 | 9980.482
352.08 | 10946.4 | 352.08 | 319.702 | 6783.164 | 10626.7 | 6807.562 | 10602.3
351.98 | 11431.3 | 351.98 | 117.8498 | 6774.062 | 11313.45 | 6799.652 | 11287.86
351.88 | 12104.2 | 351.88 | 49.07744 | 6763.745 | 12055.12 | 6790.623 | 12028.25
351.78 | 12779.6 | 351.78 | -58.94575 | 6752.015 | 12838.55 | 6780.289 | 12810.27
351.68 | 13628.8 | 351.68 | -17.71951 | 6738.685 | 13646.52 | 6768.482 | 13616.72
351.58 | 14392.4 | 351.58 | -65.88268 | 6723.661 | 14458.28 | 6755.127 | 14426.82
351.48 | 15155.4 | 351.48 | -94.9261 | 6707.03 | 15250.33 | 6740.337 | 15217.02
351.38 | 15850 | 351.38 | -147.2307 | 6688.858 | 15997.23 | 6724.215 | 15961.87
351.28 | 16520.7 | 351.28 | -152.3041 | 6669.239 | 16673 | 6706.903 | 16635.34
351.18 | 17061.1 | 351.18 | -191.4901 | 6648.328 | 17252.59 | 6688.629 | 17212.29
351.08 | 17503.1 | 351.08 | -210.315 | 6626.359 | 17713.42 | 6669.725 | 17670.05
350.98 | 17844.9 | 350.98 | -191.8517 | 6603.535 | 18036.75 | 6650.542 | 17989.74
350.88 | 18107.8 | 350.88 | -101.2131 | 6580.04 | 18209.01 | 6631.474 | 18157.58
350.78 | 18137 | 350.78 | -85.88961 | 6556.194 | 18222.89 | 6613.148 | 18165.94
350.68 | 18071.6 | 350.68 | -6.216608 | 6532.336 | 18077.82 | 6596.344 | 18013.81
350.58 | 17746.9 | 350.58 | -33.23261 | 6508.832 | 17780.13 | 6582.061 | 17706.9
350.48 | 17469.9 | 350.48 | 127.2925 | 6485.9 | 17342.61 | 6571.41 | 17257.1
350.38 | 16877 | 350.38 | 93.05816 | 6463.82 | 16783.94 | 6565.917 | 16681.84
350.28 | 16142.9 | 350.28 | 15.03111 | 6443.066 | 16127.87 | 6567.775 | 16003.16
350.18 | 15495.1 | 350.18 | 93.81008 | 6423.695 | 15401.29 | 6579.368 | 15245.62
350.08 | 14656.9 | 350.08 | 23.5106 | 6405.82 | 14633.39 | 6603.907 | 14435.3
349.98 | 13815.3 | 349.98 | -39.05609 | 6389.643 | 13854.36 | 6645.645 | 13598.35
349.88 | 13100.1 | 349.88 | 6.318131 | 6375.041 | 13093.78 | 6709.653 | 12759.17
349.78 | 12353.7 | 349.78 | -26.35683 | 6361.918 | 12380.06 | 6802.355 | 11939.62
349.68 | 11735 | 349.68 | -4.645739 | 6350.178 | 11739.65 | 6931.657 | 11158.17
349.58 | 11265.4 | 349.58 | 68.91951 | 6339.539 | 11196.48 | 7106.862 | 10429.16
349.48 | 10801 | 349.48 | 28.91405 | 6329.842 | 10772.09 | 7338.997 | 9762.931
349.38 | 10606.1 | 349.38 | 120.7891 | 6320.806 | 10485.31 | 7640.447 | 9165.67
349.28 | 10576.1 | 349.28 | 223.7533 | 6311.984 | 10352.35 | 8024.636 | 8639.694
349.18 | 10676.6 | 349.18 | 289.5258 | 6303.07 | 10387.07 | 8505.864 | 8184.281
349.08 | 11002.6 | 349.08 | 401.8176 | 6293.698 | 10600.78 | 9098.402 | 7796.079
348.98 | 11484.9 | 348.98 | 482.9569 | 6283.471 | 11001.94 | 9815.607 | 7469.807
348.88 | 11981.4 | 348.88 | 385.4329 | 6272.213 | 11595.97 | 10669.04 | 7199.141
348.78 | 12717 | 348.78 | 332.8106 | 6259.658 | 12384.19 | 11666.86 | 6976.987
348.68 | 13825.5 | 348.68 | 462.8049 | 6245.172 | 13362.7 | 12812.17 | 6795.694
348.58 | 14908 | 348.58 | 386.0105 | 6228.393 | 14521.99 | 14102.3 | 6648.078
348.48 | 16000.8 | 348.48 | 154.6301 | 6209.333 | 15846.17 | 15527.7 | 6527.803
348.38 | 17415.5 | 348.38 | 104.0404 | 6187.643 | 17311.46 | 17070.28 | 6428.827
348.28 | 18842 | 348.28 | -44.18673 | 6162.973 | 18886.19 | 18703.31 | 6345.845
348.18 | 20313.8 | 348.18 | -217.391 | 6135.258 | 20531.19 | 20391.84 | 6274.606
348.08 | 21895.8 | 348.08 | -304.362 | 6104.332 | 22200.16 | 22093 | 6211.489
347.98 | 23427.9 | 347.98 | -413.3214 | 6070.124 | 23841.22 | 23757.7 | 6153.644
347.88 | 24867.3 | 347.88 | -531.7564 | 6032.777 | 25399.06 | 25332.81 | 6099.019
347.78 | 26362.3 | 347.78 | -454.8714 | 5992.321 | 26817.17 | 26763.54 | 6045.955
347.68 | 27672 | 347.68 | -369.0466 | 5948.885 | 28041.05 | 27996.64 | 5993.295
347.58 | 28672.5 | 347.58 | -349.0314 | 5902.972 | 29021.53 | 28983.91 | 5940.589
347.48 | 29580.6 | 347.48 | -136.7842 | 5854.994 | 29717.38 | 29684.83 | 5887.549
347.38 | 29951.5 | 347.38 | -146.7428 | 5805.594 | 30098.24 | 30069.52 | 5834.315
347.28 | 30263.3 | 347.28 | 116.9256 | 5755.388 | 30146.37 | 30120.62 | 5781.143
347.18 | 30068.9 | 347.18 | 211.0202 | 5704.956 | 29857.88 | 29834.47 | 5728.363
347.08 | 29624.5 | 347.08 | 381.3132 | 5655.081 | 29243.19 | 29221.69 | 5676.579
346.98 | 28776 | 346.98 | 449.9563 | 5606.437 | 28326.04 | 28306.13 | 5626.348
346.88 | 27611.5 | 346.88 | 469.4147 | 5559.773 | 27142.09 | 27123.53 | 5578.332
346.78 | 26270.2 | 346.78 | 534.0301 | 5515.601 | 25736.17 | 25718.78 | 5532.986
346.68 | 24618.5 | 346.68 | 458.7855 | 5474.429 | 24159.71 | 24143.36 | 5490.779
346.58 | 22862.8 | 346.58 | 395.3417 | 5436.691 | 22467.46 | 22452.03 | 5452.118
346.48 | 20823.1 | 346.48 | 108.7575 | 5402.797 | 20714.34 | 20699.75 | 5417.388
346.38 | 18931.6 | 346.38 | -20.76026 | 5372.893 | 18952.36 | 18938.53 | 5386.725
346.28 | 17114.2 | 346.28 | -113.7895 | 5346.759 | 17227.99 | 17214.85 | 5359.896
346.18 | 15343.4 | 346.18 | -237.4166 | 5324.277 | 15580.82 | 15568.32 | 5336.775
346.08 | 13810.2 | 346.08 | -231.893 | 5305.162 | 14042.09 | 14030.19 | 5317.07
345.98 | 12328.3 | 345.98 | -306.114 | 5289.121 | 12634.41 | 12623.05 | 5300.483
345.88 | 11080.6 | 345.88 | -291.2691 | 5275.868 | 11371.87 | 11361.02 | 5286.721
345.78 | 9905.99 | 345.78 | -354.6883 | 5265.089 | 10260.68 | 10250.3 | 5275.469
345.68 | 8927.12 | 345.68 | -373.1807 | 5256.512 | 9300.301 | 9290.362 | 5266.451
345.58 | 8178.93 | 345.58 | -305.5874 | 5249.701 | 8484.517 | 8474.991 | 5259.228
345.48 | 7458.05 | 345.48 | -345.0994 | 5244.394 | 7803.149 | 7794.01 | 5253.534
345.38 | 7068.22 | 345.38 | -174.9167 | 5240.224 | 7243.137 | 7234.359 | 5249.001
345.28 | 6692.44 | 345.28 | -97.45092 | 5236.835 | 6789.891 | 6781.455 | 5245.272
345.18 | 6362.61 | 345.18 | -66.01719 | 5234.169 | 6428.627 | 6420.512 | 5242.285
345.08 | 6134.54 | 345.08 | -10.27089 | 5232.073 | 6144.811 | 6136.997 | 5239.887
344.98 | 5865.39 | 344.98 | -59.55352 | 5230.487 | 5924.944 | 5917.415 | 5238.015
344.88 | 5762.18 | 344.88 | 5.380932 | 5229.282 | 5756.799 | 5749.54 | 5236.54
344.78 | 5601.28 | 344.78 | -28.43493 | 5228.347 | 5629.715 | 5622.711 | 5235.351
344.68 | 5514.86 | 344.68 | -19.8677 | 5227.666 | 5534.728 | 5527.965 | 5234.428
344.58 | 5440.27 | 344.58 | -24.0845 | 5227.15 | 5464.355 | 5457.821 | 5233.683
344.48 | 5428.52 | 344.48 | 15.97059 | 5226.721 | 5412.549 | 5406.233 | 5233.038
344.38 | 5368.84 | 344.38 | -5.74263 | 5226.366 | 5374.583 | 5368.472 | 5232.476
344.28 | 5335.66 | 344.28 | -11.16807 | 5226.106 | 5346.828 | 5340.914 | 5232.02
344.18 | 5283.25 | 344.18 | -43.25862 | 5225.934 | 5326.509 | 5320.781 | 5231.661
344.08 | 5241.86 | 344.08 | -69.70752 | 5225.858 | 5311.568 | 5306.018 | 5231.408
343.98 | 5211.33 | 343.98 | -89.13761 | 5225.857 | 5300.468 | 5295.087 | 5231.237
343.88 | 5188.58 | 343.88 | -103.5158 | 5225.91 | 5292.096 | 5286.877 | 5231.129
343.78 | 5245.72 | 343.78 | -39.86249 | 5225.928 | 5285.582 | 5280.518 | 5230.992
343.68 | 5201.32 | 343.68 | -79.0814 | 5225.933 | 5280.401 | 5275.485 | 5230.85
343.58 | 5236.69 | 343.58 | -39.50273 | 5225.948 | 5276.193 | 5271.417 | 5230.723
343.48 | 5203.94 | 343.48 | -68.73987 | 5225.959 | 5272.68 | 5268.039 | 5230.6
343.38 | 5219.05 | 343.38 | -50.65122 | 5225.989 | 5269.701 | 5265.19 | 5230.5
343.28 | 5254.82 | 343.28 | -12.24007 | 5225.966 | 5267.06 | 5262.673 | 5230.354
343.18 | 5195.91 | 343.18 | -38.77763 | 5195.91 | 5234.688 | 5230.419 | 5200.179
343.08 | 5244.11 | 343.08 | -36.70272 | 5244.11 | 5280.813 | 5276.658 | 5248.265
342.98 | 5269.87 | 342.98 | -34.82502 | 5269.87 | 5304.695 | 5300.65 | 5273.915
342.88 | 5234.73 | 342.88 | -33.11246 | 5234.73 | 5267.842 | 5263.902 | 5238.67
342.78 | 5315.5 | 342.78 | -31.54095 | 5315.5 | 5347.041 | 5343.202 | 5319.339
342.68 | 5370.73 | 342.68 | -30.09193 | 5370.73 | 5400.822 | 5397.08 | 5374.472
342.58 | 5375.43 | 342.58 | -28.75063 | 5375.43 | 5404.181 | 5400.532 | 5379.079
342.48 | 5331.74 | 342.48 | -27.50504 | 5331.74 | 5359.245 | 5355.686 | 5335.299
342.38 | 5390.96 | 342.38 | -26.34516 | 5390.96 | 5417.305 | 5413.833 | 5394.432
342.28 | 5467.34 | 342.28 | -25.26252 | 5467.34 | 5492.603 | 5489.214 | 5470.729
342.18 | 5396.69 | 342.18 | -24.24982 | 5396.69 | 5420.94 | 5417.632 | 5399.998
342.08 | 5494.97 | 342.08 | -23.30073 | 5494.97 | 5518.271 | 5515.04 | 5498.201
341.98 | 5578.7 | 341.98 | -22.40967 | 5578.7 | 5601.11 | 5597.954 | 5581.856
341.88 | 5600.91 | 341.88 | -21.57173 | 5600.91 | 5622.482 | 5619.398 | 5603.994
341.78 | 5599.47 | 341.78 | -20.78253 | 5599.47 | 5620.253 | 5617.239 | 5602.484
341.68 | 5764.39 | 341.68 | -20.03818 | 5764.39 | 5784.428 | 5781.482 | 5767.336
341.58 | 5838.74 | 341.58 | -19.33517 | 5838.74 | 5858.075 | 5855.194 | 5841.621
341.48 | 5900 | 341.48 | -18.67035 | 5900 | 5918.67 | 5915.852 | 5902.818
341.38 | 5983.61 | 341.38 | -18.04089 | 5983.61 | 6001.651 | 5998.894 | 5986.367
341.28 | 6109.43 | 341.28 | -17.44421 | 6109.43 | 6126.874 | 6124.176 | 6112.128
341.18 | 6217.4 | 341.18 | -16.87799 | 6217.4 | 6234.278 | 6231.637 | 6220.041
341.08 | 6332.85 | 341.08 | -16.3401 | 6332.85 | 6349.19 | 6346.604 | 6335.436
340.98 | 6527.2 | 340.98 | -15.82861 | 6527.2 | 6543.029 | 6540.496 | 6529.732
340.88 | 6732.29 | 340.88 | -15.34176 | 6732.29 | 6747.632 | 6745.151 | 6734.771
340.78 | 6831.27 | 340.78 | -14.87793 | 6831.27 | 6846.148 | 6843.718 | 6833.7
340.68 | 6958.34 | 340.68 | -14.43565 | 6958.34 | 6972.776 | 6970.394 | 6960.721
340.58 | 7103.56 | 340.58 | -14.01355 | 7103.56 | 7117.574 | 7115.239 | 7105.894
340.48 | 7238.77 | 340.48 | -13.61038 | 7238.77 | 7252.38 | 7250.092 | 7241.058
340.38 | 7384.9 | 340.38 | -13.225 | 7384.9 | 7398.125 | 7395.881 | 7387.144
340.28 | 7474.26 | 340.28 | -12.85634 | 7474.26 | 7487.116 | 7484.916 | 7476.46
340.18 | 7515.25 | 340.18 | -12.50341 | 7515.25 | 7527.753 | 7525.595 | 7517.408
340.08 | 7522.75 | 340.08 | -12.1653 | 7522.75 | 7534.915 | 7532.798 | 7524.868

## C1s
Binding Energy | Raw Data | BE | Residuals | Background | Calculated Fit | C1s C-C | C1s C-O | C1s CO$_3$ | ID | Peak Label | Position (eV) | Height (CPS) | FWHM (eV) | σ/γ (%) L/G | Area (CPS.eV) | σ W_g | γ W_l | W_g Skew | Conc. (%) | A/Aᴀ | Split (eV) | Fitting Model | Bkg Type | Bkg Low (eV) | Bkg High (eV) | Bkg Offset Low (CPS) | Bkg Offset High (CPS) | Experimental Description | Unnamed: 45
298.08 | 3434.55 | 298.08 | -6.492491 | 3434.55 | 3441.042 | 3435.854 | 3434.989 | 3439.299 | A | C1s C-C | 284.68 | 2203 | 2.02 | 13.62 | 5028 | 1.860 | 0.290 | 0.100 | 37.1 | 100.0 | 0.00 | Voigt (Area, L/G, σ) | 0 | 0 | 0 | 0 | 0 | Total acquisition time | 6 mins 22.0 secs
297.98 | 3398.52 | 297.98 | -6.637145 | 3398.52 | 3405.157 | 3399.844 | 3398.967 | 3403.386 |  |  | 279.08,298.08 | 1:1e7 | 0.3:3.5 | 2:80 | 1:1e7 | 0.3:3 | 0.3:3 | 0.1:1 | [9 empty] | Number of Scans | 40
297.88 | 3378.92 | 297.88 | -6.786893 | 3378.92 | 3385.707 | 3380.264063 | 3379.375 | 3383.908 | B | C1s C-O | 286.33 | 569 | 2.02 | 13.62 | 1298 | 1.860 | 0.290 | 0.100 | 9.6 | 25.8 | 1.65 | Voigt (Area, L/G, σ) | 0 | 0 | 0 | 0 | 0 | Source Gun Type | Al K Alpha
297.78 | 3399.2 | 297.78 | -6.941983 | 3399.2 | 3406.142 | 3400.565 | 3399.663 | 3404.314 |  |  | 279.08,298.08 | 1:1e7 | 0.3:3.5 | A*1 | 1:1e7 | A*1 | 0.3:3 | 0.1:1 | [9 empty] | Spot Size | 400 µm
297.68 | 3423.29 | 297.68 | -7.102684 | 3423.29 | 3430.393 | 3424.676 | 3423.761 | 3428.535 | C | C1s CO$_3$ | 289.59 | 3170 | 2.02 | 13.62 | 7234 | 1.860 | 0.290 | 0.100 | 53.3 | 143.9 | 4.91 | Voigt (Area, L/G, σ) | 0 | 0 | 0 | 0 | 0 | Lens Mode | Standard
297.58 | 3428.89 | 297.58 | -7.269277 | 3428.89 | 3436.159 | 3430.298 | 3429.37 | 3434.271 |  |  | 279.08,298.08 | 1:1e7 | 0.3:3.5 | A*1 | 1:1e7 | A*1 | 0.3:3 | 0.1:1 | [9 empty] | Analyser Mode | CAE : Pass Energy 35.0 eV
297.48 | 3410.74 | 297.48 | -7.442065 | 3410.74 | 3418.182 | 3412.17 | 3411.229 | 3416.263 | Please cite KherveFitting software: Kerherve G. et al. Surface and Interface Analysis (2025) TBD | [18 empty] | Energy Step Size | 0.100 eV
297.38 | 3293.22 | 297.38 | -7.621372 | 3293.22 | 3300.841 | 3294.673 | 3293.718 | 3298.89 | [19 empty] | Number of Energy Steps | 191
297.28 | 3442.45 | 297.28 | -7.807541 | 3442.45 | 3450.258 | 3443.927 | 3442.957 | 3448.274
297.18 | 3406.25 | 297.18 | -8.000941 | 3406.25 | 3414.251 | 3407.751 | 3406.767 | 3412.234
297.08 | 3454.98 | 297.08 | -8.201966 | 3454.98 | 3463.182 | 3456.505 | 3455.506 | 3461.13
296.98 | 3430.21 | 296.98 | -8.411038 | 3430.21 | 3438.621 | 3431.761 | 3430.746 | 3436.534
296.88 | 3297.79 | 296.88 | -8.628609 | 3297.79 | 3306.419 | 3299.366 | 3298.337 | 3304.295
296.78 | 3444.81 | 296.78 | -8.855166 | 3444.81 | 3453.665 | 3446.413 | 3445.368 | 3451.505
296.68 | 3405.11 | 296.68 | -9.091232 | 3405.11 | 3414.201 | 3406.74 | 3405.679 | 3412.003
296.58 | 3386.42 | 296.58 | -9.337369 | 3386.42 | 3395.757 | 3388.078 | 3387 | 3393.52
296.48 | 3305.02 | 296.48 | -9.594183 | 3305.02 | 3314.614 | 3306.707 | 3305.612 | 3312.336
296.38 | 3389.26 | 296.38 | -9.862328 | 3389.26 | 3399.122 | 3390.976 | 3389.864 | 3396.803
296.28 | 3349.27 | 296.28 | -10.14251 | 3349.27 | 3359.413 | 3351.016 | 3349.886 | 3357.05
296.18 | 3353.67 | 296.18 | -10.4355 | 3353.67 | 3364.105 | 3355.447 | 3354.299 | 3361.7
296.08 | 3423.7 | 296.08 | -10.74212 | 3423.7 | 3434.442 | 3425.509 | 3424.342 | 3431.991
295.98 | 3317.12 | 295.98 | -11.06327 | 3317.12 | 3328.183 | 3318.961 | 3317.776 | 3325.686
295.88 | 3333.76 | 295.88 | -11.39993 | 3333.76 | 3345.16 | 3335.635 | 3334.43 | 3342.615
295.78 | 3387.02 | 295.78 | -11.75316 | 3387.02 | 3398.773 | 3388.929 | 3387.704 | 3396.179
295.68 | 3394.03 | 295.68 | -12.12414 | 3394.03 | 3406.154 | 3395.975 | 3394.73 | 3403.51
295.58 | 3321.28 | 295.58 | -12.51412 | 3321.28 | 3333.794 | 3323.261 | 3321.995 | 3331.098
295.48 | 3374.33 | 295.48 | -12.92451 | 3374.33 | 3387.255 | 3376.349 | 3375.061 | 3384.505
295.38 | 3382.35 | 295.38 | -13.35682 | 3382.35 | 3395.707 | 3384.407 | 3383.098 | 3392.902
295.28 | 3455.85 | 295.28 | -13.81275 | 3455.85 | 3469.663 | 3457.947 | 3456.615 | 3466.801
295.18 | 3371.8 | 295.18 | -14.29414 | 3371.8 | 3386.094 | 3373.938 | 3372.583 | 3383.174
295.08 | 3410.86 | 295.08 | -14.80304 | 3410.86 | 3425.663 | 3413.04 | 3411.661 | 3422.682
294.98 | 3403.26 | 294.98 | -15.34173 | 3403.26 | 3418.602 | 3405.483 | 3404.08 | 3415.558
294.88 | 3425.6 | 294.88 | -15.91271 | 3425.6 | 3441.513 | 3427.868 | 3426.44 | 3438.405
294.78 | 3409.77 | 294.78 | -16.51881 | 3409.77 | 3426.289 | 3412.084 | 3410.631 | 3423.114
294.68 | 3349.28 | 294.68 | -17.16317 | 3349.28 | 3366.443 | 3351.641 | 3350.162 | 3363.2
294.58 | 3392.13 | 294.58 | -17.84931 | 3392.13 | 3409.979 | 3394.54 | 3393.034 | 3406.665
294.48 | 3322.63 | 294.48 | -18.58122 | 3322.63 | 3341.211 | 3325.09 | 3323.557 | 3337.824
294.38 | 3373.58 | 294.38 | -19.36338 | 3373.58 | 3392.943 | 3376.092 | 3374.531 | 3389.48
294.28 | 3355.72 | 294.28 | 7.369072 | 3328.15 | 3348.351 | 3330.716 | 3329.126 | 3344.809
294.18 | 3319.21 | 294.18 | -30.0397 | 3328.15 | 3349.25 | 3330.772 | 3329.152 | 3345.626
294.08 | 3309.54 | 294.08 | -40.67644 | 3328.15 | 3350.216 | 3330.829 | 3329.179 | 3346.509
293.98 | 3361.41 | 293.98 | 10.15106 | 3328.15 | 3351.259 | 3330.888 | 3329.207 | 3347.464
293.88 | 3409.77 | 293.88 | 57.41364 | 3328.12 | 3352.356 | 3330.919 | 3329.206 | 3348.471
293.78 | 3400.32 | 293.78 | 46.77053 | 3328.09 | 3353.549 | 3330.953 | 3329.206 | 3349.57
293.68 | 3372.93 | 293.68 | 18.07883 | 3328.06 | 3354.851 | 3330.988 | 3329.208 | 3350.775
293.58 | 3432.93 | 293.58 | 76.65293 | 3328.03 | 3356.277 | 3331.026 | 3329.211 | 3352.1
293.48 | 3364.2 | 293.48 | 6.353682 | 3328 | 3357.846 | 3331.066 | 3329.216 | 3353.564
293.38 | 3247.18 | 293.38 | -112.4428 | 3328.01 | 3359.623 | 3331.149 | 3329.262 | 3355.232
293.28 | 3410.35 | 293.28 | 48.76333 | 3328.01 | 3361.587 | 3331.224 | 3329.3 | 3357.083
293.18 | 3359.05 | 293.18 | -4.716692 | 3327.99 | 3363.767 | 3331.283 | 3329.319 | 3359.145
293.08 | 3393.83 | 293.08 | 27.6068 | 3327.96 | 3366.223 | 3331.334 | 3329.331 | 3361.479
292.98 | 3408.78 | 292.98 | 39.7477 | 3327.93 | 3369.032 | 3331.388 | 3329.344 | 3364.16
292.88 | 3407.27 | 292.88 | 34.98848 | 3327.9 | 3372.282 | 3331.445 | 3329.36 | 3367.277
292.78 | 3453.68 | 292.78 | 77.61281 | 3327.85 | 3376.067 | 3331.486 | 3329.358 | 3370.924
292.68 | 3401.61 | 292.68 | 21.03586 | 3327.81 | 3380.574 | 3331.54 | 3329.368 | 3375.286
292.58 | 3443.8 | 292.58 | 57.80209 | 3327.77 | 3385.998 | 3331.598 | 3329.381 | 3380.559
292.48 | 3414.5 | 292.48 | 21.90008 | 3327.72 | 3392.6 | 3331.65 | 3329.387 | 3387.003
292.38 | 3489.97 | 292.38 | 89.22445 | 3327.67 | 3400.746 | 3331.706 | 3329.395 | 3394.984
292.28 | 3449.4 | 292.28 | 38.515 | 3327.61 | 3410.885 | 3331.757 | 3329.397 | 3404.95
292.18 | 3413.74 | 292.18 | -9.886162 | 3327.56 | 3423.626 | 3331.822 | 3329.413 | 3417.511
292.08 | 3586.18 | 292.08 | 146.5119 | 3327.48 | 3439.668 | 3331.863 | 3329.402 | 3433.363
291.98 | 3575.82 | 291.98 | 115.8968 | 3327.37 | 3459.923 | 3331.878 | 3329.365 | 3453.42
291.88 | 3512.86 | 291.88 | 27.31579 | 3327.28 | 3485.544 | 3331.919 | 3329.353 | 3478.832
291.78 | 3642.64 | 291.78 | 124.8463 | 3327.17 | 3517.794 | 3331.946 | 3329.326 | 3510.862
291.68 | 3654.56 | 291.68 | 96.40118 | 3327.03 | 3558.159 | 3331.949 | 3329.273 | 3550.996
291.58 | 3675.64 | 291.58 | 67.31109 | 3326.88 | 3608.329 | 3331.949 | 3329.216 | 3600.924
291.48 | 3723.01 | 291.48 | 52.91177 | 3326.72 | 3670.098 | 3331.946 | 3329.156 | 3662.437
291.38 | 3749.65 | 291.38 | 4.348576 | 3326.54 | 3745.301 | 3331.93 | 3329.082 | 3737.369
291.28 | 3865.1 | 291.28 | 29.39187 | 3326.32 | 3835.708 | 3331.882 | 3328.975 | 3827.49
291.18 | 3940.93 | 291.18 | -1.99727 | 3326.07 | 3942.927 | 3331.813 | 3328.847 | 3934.407
291.08 | 4109.66 | 291.08 | 41.47513 | 3325.77 | 4068.185 | 3331.703 | 3328.677 | 4059.344
290.98 | 4247.6 | 290.98 | 35.43653 | 3325.39 | 4212.163 | 3331.523 | 3328.438 | 4202.983
290.88 | 4392.08 | 290.88 | 17.194 | 3324.96 | 4374.886 | 3331.304 | 3328.159 | 4365.344
290.78 | 4486.69 | 290.78 | -68.75096 | 3324.47 | 4555.441 | 3331.035 | 3327.832 | 4545.513
290.68 | 4657.79 | 290.68 | -94.09877 | 3323.92 | 4751.889 | 3330.719 | 3327.459 | 4741.551
290.58 | 4832.32 | 290.58 | -128.8305 | 3323.3 | 4961.151 | 3330.345 | 3327.032 | 4950.373
290.48 | 5012.42 | 290.48 | -166.5687 | 3322.59 | 5178.989 | 3329.896 | 3326.532 | 5167.741
290.38 | 5347.38 | 290.38 | -52.71566 | 3321.78 | 5400.096 | 3329.362 | 3325.952 | 5388.342
290.28 | 5511.83 | 290.28 | -106.4179 | 3320.86 | 5618.248 | 3328.734 | 3325.285 | 5605.949
290.18 | 5707.69 | 290.18 | -118.9068 | 3319.85 | 5826.597 | 3328.034 | 3324.554 | 5813.709
290.08 | 5989.83 | 290.08 | -28.1225 | 3318.74 | 6017.952 | 3327.253 | 3323.755 | 6004.425
289.98 | 6192.18 | 289.98 | 6.948745 | 3317.53 | 6185.231 | 3326.393 | 3322.892 | 6171.006
289.88 | 6365.51 | 289.88 | 43.61676 | 3316.23 | 6321.893 | 3325.465 | 3321.985 | 6306.903
289.78 | 6524.11 | 289.78 | 101.7355 | 3314.86 | 6422.375 | 3324.493 | 3321.063 | 6406.539
289.68 | 6503.27 | 289.68 | 20.79689 | 3313.45 | 6482.473 | 3323.507 | 3320.169 | 6465.697
289.58 | 6678.97 | 289.58 | 179.3381 | 3312.02 | 6499.632 | 3322.532 | 3319.34 | 6481.8
289.48 | 6681.68 | 289.48 | 208.5915 | 3310.54 | 6473.089 | 3321.539 | 3318.571 | 6454.059
289.38 | 6520.11 | 289.38 | 116.0072 | 3309.1 | 6404.103 | 3320.623 | 3317.981 | 6383.699
289.28 | 6406.52 | 289.28 | 110.8437 | 3307.71 | 6295.676 | 3319.796 | 3317.623 | 6273.677
289.18 | 6272.85 | 289.18 | 120.4277 | 3306.38 | 6152.422 | 3319.075 | 3317.56 | 6128.547
289.08 | 6053.62 | 289.08 | 73.36166 | 3305.13 | 5980.258 | 3318.484 | 3317.884 | 5954.151
288.98 | 5767.73 | 288.98 | -18.28286 | 3303.99 | 5786.013 | 3318.058 | 3318.715 | 5757.219
288.88 | 5467.03 | 288.88 | -109.9337 | 3302.97 | 5576.964 | 3317.816 | 3320.18 | 5544.908
288.78 | 5197.01 | 288.78 | -163.4186 | 3302.08 | 5360.429 | 3317.776 | 3322.432 | 5324.38
288.68 | 5028.74 | 288.68 | -114.5926 | 3301.29 | 5143.333 | 3317.919 | 3325.619 | 5102.374
288.58 | 4821.33 | 288.58 | -110.603 | 3300.58 | 4931.933 | 3318.237 | 3329.933 | 4884.923
288.48 | 4552.65 | 288.48 | -178.959 | 3299.97 | 4731.609 | 3318.767 | 3335.642 | 4677.14
288.38 | 4411.64 | 288.38 | -135.0056 | 3299.45 | 4546.646 | 3319.519 | 3343.018 | 4483.009
288.28 | 4236.75 | 288.28 | -143.4503 | 3299 | 4380.2 | 3320.498 | 3352.349 | 4305.353
288.18 | 4140.84 | 288.18 | -93.5093 | 3298.61 | 4234.349 | 3321.73 | 3363.955 | 4145.885
288.08 | 3968.67 | 288.08 | -141.5084 | 3298.28 | 4110.178 | 3323.257 | 3378.163 | 4005.318
287.98 | 4012.05 | 287.98 | 4.172679 | 3297.98 | 4007.877 | 3325.111 | 3395.255 | 3883.471
287.88 | 3959.94 | 287.88 | 33.02303 | 3297.67 | 3926.917 | 3327.327 | 3415.457 | 3779.473
287.78 | 3890.09 | 287.78 | 23.77846 | 3297.4 | 3866.312 | 3330.062 | 3439.006 | 3692.044
287.68 | 3829.88 | 287.68 | 5.268478 | 3297.15 | 3824.612 | 3333.433 | 3465.963 | 3619.516
287.58 | 3884.1 | 287.58 | 83.98157 | 3296.91 | 3800.118 | 3337.614 | 3496.255 | 3560.069
287.48 | 3833.13 | 287.48 | 42.15258 | 3296.66 | 3790.977 | 3342.825 | 3529.629 | 3511.843
287.38 | 3826.57 | 287.38 | 31.24175 | 3296.43 | 3795.328 | 3349.408 | 3565.687 | 3473.094
287.28 | 3908.02 | 287.28 | 96.76162 | 3296.18 | 3811.258 | 3357.721 | 3603.753 | 3442.145
287.18 | 3783.87 | 287.18 | -53.12348 | 3295.93 | 3836.993 | 3368.286 | 3643.01 | 3417.558
287.08 | 3923.77 | 287.08 | 52.88901 | 3295.69 | 3870.881 | 3381.734 | 3682.447 | 3398.08
286.98 | 3956.16 | 286.98 | 44.7695 | 3295.41 | 3911.39 | 3398.768 | 3720.844 | 3382.599
286.88 | 3888.91 | 286.88 | -68.40287 | 3295.13 | 3957.313 | 3420.318 | 3756.976 | 3370.279
286.78 | 4029.23 | 286.78 | 21.56366 | 3294.84 | 4007.666 | 3447.401 | 3789.542 | 3360.404
286.68 | 4039.56 | 286.68 | -22.2154 | 3294.52 | 4061.775 | 3481.146 | 3817.276 | 3352.394
286.58 | 4065.27 | 286.58 | -54.06547 | 3294.18 | 4119.335 | 3522.802 | 3839.072 | 3345.821
286.48 | 4168.77 | 286.48 | -11.6054 | 3293.82 | 4180.375 | 3573.651 | 3854.015 | 3340.35
286.38 | 4288.3 | 286.38 | 43.09005 | 3293.41 | 4245.21 | 3634.912 | 3861.425 | 3335.693
286.28 | 4287.75 | 286.28 | -26.71657 | 3292.98 | 4314.467 | 3707.745 | 3860.995 | 3331.688
286.18 | 4389.26 | 286.18 | 0.3756472 | 3292.52 | 4388.884 | 3793.033 | 3852.715 | 3328.176
286.08 | 4476.13 | 286.08 | 6.912309 | 3292.02 | 4469.218 | 3891.305 | 3836.912 | 3325.041
285.98 | 4601.87 | 285.98 | 45.79686 | 3291.47 | 4556.073 | 4002.6 | 3814.226 | 3322.188
285.88 | 4663.58 | 285.88 | 13.82712 | 3290.88 | 4649.753 | 4126.366 | 3785.582 | 3319.565
285.78 | 4785.81 | 285.78 | 35.74715 | 3290.26 | 4750.063 | 4261.341 | 3752.106 | 3317.136
285.68 | 4812.9 | 285.68 | -43.23613 | 3289.59 | 4856.136 | 4405.449 | 3715.024 | 3314.843
285.58 | 5023.71 | 285.58 | 57.31788 | 3288.88 | 4966.392 | 4555.847 | 3675.637 | 3312.668
285.48 | 4954.58 | 285.48 | -123.8795 | 3288.13 | 5078.46 | 4708.92 | 3635.21 | 3310.589
285.38 | 5180.12 | 285.38 | -9.115486 | 3287.35 | 5189.235 | 4860.416 | 3594.923 | 3308.597
285.28 | 5295.42 | 285.28 | 0.4742177 | 3286.5 | 5294.946 | 5005.553 | 3555.757 | 3306.637
285.18 | 5465.04 | 285.18 | 73.60858 | 3285.58 | 5391.431 | 5139.345 | 3518.549 | 3304.697
285.08 | 5493.28 | 285.08 | 18.88194 | 3284.62 | 5474.398 | 5256.876 | 3483.965 | 3302.797
284.98 | 5533.73 | 284.98 | -5.946178 | 3283.64 | 5539.676 | 5353.556 | 3452.453 | 3300.948
284.88 | 5635.46 | 284.88 | 51.94631 | 3282.63 | 5583.514 | 5425.406 | 3424.236 | 3299.132
284.78 | 5654.6 | 284.78 | 51.67969 | 3281.6 | 5602.92 | 5469.379 | 3399.387 | 3297.354
284.68 | 5548.99 | 284.68 | -46.92357 | 3280.58 | 5595.914 | 5483.58 | 3377.855 | 3295.638
284.58 | 5536.14 | 284.58 | -25.52112 | 3279.59 | 5561.661 | 5467.369 | 3359.473 | 3293.999
284.48 | 5430.73 | 284.48 | -69.81194 | 3278.62 | 5500.542 | 5421.396 | 3343.965 | 3292.422
284.38 | 5427.09 | 284.38 | 12.91131 | 3277.68 | 5414.179 | 5347.596 | 3331.029 | 3290.914
284.28 | 5259.69 | 284.28 | -45.60466 | 3276.77 | 5305.295 | 5249.026 | 3320.338 | 3289.471
284.18 | 5202.83 | 284.18 | 25.28186 | 3275.91 | 5177.548 | 5129.675 | 3311.582 | 3288.111
284.08 | 5075.1 | 284.08 | 39.86403 | 3275.1 | 5035.236 | 4994.153 | 3304.453 | 3286.83
283.98 | 4870.85 | 283.98 | -12.18236 | 3274.35 | 4883.032 | 4847.416 | 3298.679 | 3285.637
283.88 | 4745.84 | 283.88 | 20.1484 | 3273.68 | 4725.692 | 4694.47 | 3294.032 | 3284.549
283.78 | 4621.69 | 283.78 | 53.97906 | 3273.06 | 4567.711 | 4540.027 | 3290.27 | 3283.535
283.68 | 4421.32 | 283.68 | 8.124063 | 3272.51 | 4413.196 | 4388.369 | 3287.235 | 3282.612
283.58 | 4251.4 | 283.58 | -14.23352 | 3272.05 | 4265.634 | 4243.131 | 3284.804 | 3281.799
283.48 | 4109.54 | 283.48 | -18.19077 | 3271.65 | 4127.731 | 4107.136 | 3282.83 | 3281.064
283.38 | 3961.94 | 283.38 | -39.50976 | 3271.31 | 4001.45 | 3982.44 | 3281.223 | 3280.407
283.28 | 3836.45 | 283.28 | -51.5523 | 3271.04 | 3888.002 | 3870.325 | 3279.921 | 3279.836
283.18 | 3762.48 | 283.18 | -25.38382 | 3270.81 | 3787.864 | 3771.323 | 3278.841 | 3279.32
283.08 | 3809.27 | 283.08 | 108.3675 | 3270.58 | 3700.903 | 3685.345 | 3277.9 | 3278.818
282.98 | 3576.22 | 282.98 | -50.36949 | 3270.39 | 3626.589 | 3611.892 | 3277.109 | 3278.369
282.88 | 3479.67 | 282.88 | -84.37548 | 3270.28 | 3564.045 | 3550.111 | 3276.483 | 3278.012
282.78 | 3545.73 | 282.78 | 33.67616 | 3270.18 | 3512.054 | 3498.802 | 3275.935 | 3277.677
282.68 | 3551.45 | 282.68 | 82.14001 | 3270.05 | 3469.31 | 3456.676 | 3275.412 | 3277.322
282.58 | 3440.78 | 282.58 | 6.197408 | 3269.95 | 3434.583 | 3422.511 | 3274.965 | 3277.007
282.48 | 3448.61 | 282.48 | 41.98625 | 3269.88 | 3406.624 | 3395.068 | 3274.584 | 3276.732
282.38 | 3400.51 | 282.38 | 16.26168 | 3269.81 | 3384.248 | 3373.168 | 3274.235 | 3276.466
282.28 | 3419.82 | 282.28 | 53.38586 | 3269.75 | 3366.434 | 3355.794 | 3273.922 | 3276.219
282.18 | 3317.09 | 282.18 | -35.19633 | 3269.7 | 3352.286 | 3342.056 | 3273.642 | 3275.989
282.08 | 3376.72 | 282.08 | 35.66096 | 3269.67 | 3341.059 | 3331.211 | 3273.402 | 3275.786
281.98 | 3361.63 | 281.98 | 29.53155 | 3269.63 | 3332.098 | 3322.608 | 3273.169 | 3275.581
281.88 | 3389.78 | 281.88 | 64.87989 | 3269.58 | 3324.9 | 3315.745 | 3272.942 | 3275.373
281.78 | 3325.59 | 281.78 | 6.50666 | 3269.54 | 3319.083 | 3310.244 | 3272.739 | 3275.18
281.68 | 3320.26 | 281.68 | 5.915187 | 3269.52 | 3314.345 | 3305.803 | 3272.568 | 3275.014
281.58 | 3293.68 | 281.58 | -16.74274 | 3269.5 | 3310.423 | 3302.162 | 3272.407 | 3274.854
281.48 | 3302.37 | 281.48 | -4.772503 | 3269.49 | 3307.143 | 3299.147 | 3272.267 | 3274.709
281.38 | 3317.64 | 281.38 | 13.29575 | 3269.47 | 3304.344 | 3296.601 | 3272.125 | 3274.558
281.28 | 3284.5 | 281.28 | -17.44256 | 3269.46 | 3301.943 | 3294.437 | 3272.002 | 3274.423
281.18 | 3319.6 | 281.18 | 19.7619 | 3269.44 | 3299.838 | 3292.56 | 3271.876 | 3274.283
281.08 | 3295.87 | 281.08 | -2.121087 | 3269.43 | 3297.991 | 3290.928 | 3271.766 | 3274.156
280.98 | 3318.76 | 280.98 | 22.42378 | 3269.41 | 3296.336 | 3289.479 | 3271.653 | 3274.024
280.88 | 3284.27 | 280.88 | -10.58891 | 3269.4 | 3294.859 | 3288.197 | 3271.556 | 3273.906
280.78 | 3217.53 | 280.78 | -76.00244 | 3269.4 | 3293.532 | 3287.057 | 3271.473 | 3273.802
280.68 | 3297.35 | 280.68 | 5.014122 | 3269.41 | 3292.336 | 3286.039 | 3271.405 | 3273.711
280.58 | 3293.3 | 280.58 | 2.077368 | 3269.4 | 3291.223 | 3285.096 | 3271.322 | 3273.604
280.48 | 3240.89 | 280.48 | -20.80931 | 3240.89 | 3261.699 | 3255.736 | 3242.743 | 3245
280.38 | 3329.01 | 280.38 | -19.87495 | 3329.01 | 3348.885 | 3343.078 | 3330.797 | 3333.029
280.28 | 3248.25 | 280.28 | -19.01046 | 3248.25 | 3267.26 | 3261.604 | 3249.975 | 3252.181
280.18 | 3370.45 | 280.18 | -18.2082 | 3370.45 | 3388.658 | 3383.145 | 3372.117 | 3374.297
280.08 | 3349.87 | 280.08 | -17.46167 | 3349.87 | 3367.332 | 3361.956 | 3351.481 | 3353.634
279.98 | 3258.06 | 279.98 | -16.76532 | 3258.06 | 3274.825 | 3269.583 | 3259.618 | 3261.745
279.88 | 3344.83 | 279.88 | -16.1143 | 3344.83 | 3360.944 | 3355.829 | 3346.338 | 3348.438
279.78 | 3314.8 | 279.78 | -15.50443 | 3314.8 | 3330.304 | 3325.312 | 3316.26 | 3318.333
279.68 | 3299.14 | 279.68 | -14.93201 | 3299.14 | 3314.072 | 3309.197 | 3300.554 | 3302.601
279.58 | 3343.87 | 279.58 | -14.3938 | 3343.87 | 3358.264 | 3353.503 | 3345.241 | 3347.261
279.48 | 3361.45 | 279.48 | -13.88691 | 3361.45 | 3375.337 | 3370.685 | 3362.779 | 3364.773
279.38 | 3259.46 | 279.38 | -13.40878 | 3259.46 | 3272.869 | 3268.323 | 3260.75 | 3262.717
279.28 | 3278.3 | 279.28 | -12.95711 | 3278.3 | 3291.257 | 3286.813 | 3279.552 | 3281.493
279.18 | 3260.74 | 279.18 | -12.52987 | 3260.74 | 3273.27 | 3268.924 | 3261.956 | 3263.87
279.08 | 3321.23 | 279.08 | -12.12519 | 3321.23 | 3333.355 | 3329.104 | 3322.411 | 3324.3

## B1s
Binding Energy | Raw Data | BE | Background | Calculated Fit | ID | Peak Label | Position (eV) | Height (CPS) | FWHM (eV) | σ/γ (%) L/G | Area (CPS.eV) | σ W_g | γ W_l | W_g Skew | Conc. (%) | A/Aᴀ | Split (eV) | Fitting Model | Bkg Type | Bkg Low (eV) | Bkg High (eV) | Bkg Offset Low (CPS) | Bkg Offset High (CPS) | Experimental Description | Unnamed: 45
196.08 | 3525.91 | 196.08 | 3525.91 |  | Please cite KherveFitting software: Kerherve G. et al. Surface and Interface Analysis (2025) TBD | [18 empty] | Total acquisition time | 12 mins 4.5 secs
195.98 | 3505.34 | 195.98 | 3505.34 | [20 empty] | Number of Scans | 90
195.88 | 3509.95 | 195.88 | 3509.95 | [20 empty] | Source Gun Type | Al K Alpha
195.78 | 3575.51 | 195.78 | 3575.51 | [20 empty] | Spot Size | 400 µm
195.68 | 3541.7 | 195.68 | 3541.7 | [20 empty] | Lens Mode | Standard
195.58 | 3507.05 | 195.58 | 3507.05 | [20 empty] | Analyser Mode | CAE : Pass Energy 35.0 eV
195.48 | 3612.17 | 195.48 | 3612.17 | [20 empty] | Energy Step Size | 0.100 eV
195.38 | 3566.72 | 195.38 | 3566.72 | [20 empty] | Number of Energy Steps | 161
195.28 | 3546.67 | 195.28 | 3546.67
195.18 | 3609.26 | 195.18 | 3609.26
195.08 | 3582.75 | 195.08 | 3582.75
194.98 | 3590.51 | 194.98 | 3590.51
194.88 | 3595.83 | 194.88 | 3595.83
194.78 | 3638.23 | 194.78 | 3638.23
194.68 | 3629.02 | 194.68 | 3629.02
194.58 | 3631.25 | 194.58 | 3631.25
194.48 | 3642.87 | 194.48 | 3642.87
194.38 | 3666.56 | 194.38 | 3666.56
194.28 | 3624.8 | 194.28 | 3624.8
194.18 | 3683.38 | 194.18 | 3683.38
194.08 | 3714.06 | 194.08 | 3714.06
193.98 | 3695.27 | 193.98 | 3695.27
193.88 | 3772.39 | 193.88 | 3772.39
193.78 | 3769.26 | 193.78 | 3769.26
193.68 | 3758.96 | 193.68 | 3758.96
193.58 | 3803.45 | 193.58 | 3803.45
193.48 | 3828.7 | 193.48 | 3828.7
193.38 | 3888.87 | 193.38 | 3888.87
193.28 | 3830.25 | 193.28 | 3830.25
193.18 | 3867.3 | 193.18 | 3867.3
193.08 | 3985.16 | 193.08 | 3985.16
192.98 | 4057.96 | 192.98 | 4057.96
192.88 | 4059.51 | 192.88 | 4059.51
192.78 | 4078.06 | 192.78 | 4078.06
192.68 | 4100.41 | 192.68 | 4100.41
192.58 | 4223.74 | 192.58 | 4223.74
192.48 | 4290.08 | 192.48 | 4290.08
192.38 | 4314.82 | 192.38 | 4314.82
192.28 | 4413.11 | 192.28 | 4413.11
192.18 | 4530.52 | 192.18 | 4530.52
192.08 | 4568.65 | 192.08 | 4568.65
191.98 | 4666.88 | 191.98 | 4666.88
191.88 | 4719.31 | 191.88 | 4719.31
191.78 | 4804.53 | 191.78 | 4804.53
191.68 | 4904.52 | 191.68 | 4904.52
191.58 | 5033.46 | 191.58 | 5033.46
191.48 | 5112.99 | 191.48 | 5112.99
191.38 | 5201.61 | 191.38 | 5201.61
191.28 | 5215.95 | 191.28 | 5215.95
191.18 | 5396.12 | 191.18 | 5396.12
191.08 | 5393.68 | 191.08 | 5393.68
190.98 | 5426.52 | 190.98 | 5426.52
190.88 | 5480.01 | 190.88 | 5480.01
190.78 | 5565.47 | 190.78 | 5565.47
190.68 | 5553.1 | 190.68 | 5553.1
190.58 | 5488.97 | 190.58 | 5488.97
190.48 | 5512.47 | 190.48 | 5512.47
190.38 | 5527.85 | 190.38 | 5527.85
190.28 | 5456.74 | 190.28 | 5456.74
190.18 | 5378.89 | 190.18 | 5378.89
190.08 | 5367.6 | 190.08 | 5367.6
189.98 | 5248.85 | 189.98 | 5248.85
189.88 | 5115.21 | 189.88 | 5115.21
189.78 | 5050.4 | 189.78 | 5050.4
189.68 | 4943.93 | 189.68 | 4943.93
189.58 | 4877.29 | 189.58 | 4877.29
189.48 | 4727.96 | 189.48 | 4727.96
189.38 | 4733.28 | 189.38 | 4733.28
189.28 | 4609.71 | 189.28 | 4609.71
189.18 | 4490.36 | 189.18 | 4490.36
189.08 | 4491.13 | 189.08 | 4491.13
188.98 | 4333 | 188.98 | 4333
188.88 | 4246.25 | 188.88 | 4246.25
188.78 | 4190.83 | 188.78 | 4190.83
188.68 | 4148.46 | 188.68 | 4148.46
188.58 | 4096.79 | 188.58 | 4096.79
188.48 | 4030.38 | 188.48 | 4030.38
188.38 | 3961.95 | 188.38 | 3961.95
188.28 | 3983.44 | 188.28 | 3983.44
188.18 | 3923.13 | 188.18 | 3923.13
188.08 | 3918.09 | 188.08 | 3918.09
187.98 | 3852.21 | 187.98 | 3852.21
187.88 | 3828.41 | 187.88 | 3828.41
187.78 | 3809.37 | 187.78 | 3809.37
187.68 | 3784.04 | 187.68 | 3784.04
187.58 | 3794.14 | 187.58 | 3794.14
187.48 | 3755.8 | 187.48 | 3755.8
187.38 | 3754.46 | 187.38 | 3754.46
187.28 | 3711.32 | 187.28 | 3711.32
187.18 | 3660.48 | 187.18 | 3660.48
187.08 | 3734.2 | 187.08 | 3734.2
186.98 | 3664.19 | 186.98 | 3664.19
186.88 | 3722.43 | 186.88 | 3722.43
186.78 | 3698.91 | 186.78 | 3698.91
186.68 | 3653.88 | 186.68 | 3653.88
186.58 | 3656.14 | 186.58 | 3656.14
186.48 | 3610.69 | 186.48 | 3610.69
186.38 | 3590.95 | 186.38 | 3590.95
186.28 | 3641.35 | 186.28 | 3641.35
186.18 | 3663.63 | 186.18 | 3663.63
186.08 | 3607.83 | 186.08 | 3607.83
185.98 | 3610.53 | 185.98 | 3610.53
185.88 | 3589.65 | 185.88 | 3589.65
185.78 | 3657.92 | 185.78 | 3657.92
185.68 | 3598.99 | 185.68 | 3598.99
185.58 | 3604.02 | 185.58 | 3604.02
185.48 | 3626.73 | 185.48 | 3626.73
185.38 | 3594.84 | 185.38 | 3594.84
185.28 | 3565.03 | 185.28 | 3565.03
185.18 | 3598.63 | 185.18 | 3598.63
185.08 | 3596.69 | 185.08 | 3596.69
184.98 | 3569.15 | 184.98 | 3569.15
184.88 | 3565.45 | 184.88 | 3565.45
184.78 | 3595.83 | 184.78 | 3595.83
184.68 | 3585.69 | 184.68 | 3585.69
184.58 | 3593.93 | 184.58 | 3593.93
184.48 | 3526.74 | 184.48 | 3526.74
184.38 | 3547.44 | 184.38 | 3547.44
184.28 | 3560.41 | 184.28 | 3560.41
184.18 | 3554.45 | 184.18 | 3554.45
184.08 | 3490.44 | 184.08 | 3490.44
183.98 | 3529.76 | 183.98 | 3529.76
183.88 | 3542.84 | 183.88 | 3542.84
183.78 | 3535.14 | 183.78 | 3535.14
183.68 | 3556.71 | 183.68 | 3556.71
183.58 | 3544.26 | 183.58 | 3544.26
183.48 | 3549 | 183.48 | 3549
183.38 | 3484.87 | 183.38 | 3484.87
183.28 | 3562.06 | 183.28 | 3562.06
183.18 | 3565.8 | 183.18 | 3565.8
183.08 | 3553.86 | 183.08 | 3553.86
182.98 | 3572.69 | 182.98 | 3572.69
182.88 | 3485.4 | 182.88 | 3485.4
182.78 | 3589.78 | 182.78 | 3589.78
182.68 | 3570.07 | 182.68 | 3570.07
182.58 | 3529.83 | 182.58 | 3529.83
182.48 | 3533.59 | 182.48 | 3533.59
182.38 | 3511.03 | 182.38 | 3511.03
182.28 | 3514.16 | 182.28 | 3514.16
182.18 | 3492.83 | 182.18 | 3492.83
182.08 | 3536.4 | 182.08 | 3536.4
181.98 | 3542.38 | 181.98 | 3542.38
181.88 | 3536.95 | 181.88 | 3536.95
181.78 | 3491.97 | 181.78 | 3491.97
181.68 | 3529.67 | 181.68 | 3529.67
181.58 | 3565.34 | 181.58 | 3565.34
181.48 | 3560.28 | 181.48 | 3560.28
181.38 | 3520.59 | 181.38 | 3520.59
181.28 | 3565.33 | 181.28 | 3565.33
181.18 | 3547.01 | 181.18 | 3547.01
181.08 | 3488.51 | 181.08 | 3488.51
180.98 | 3486.27 | 180.98 | 3486.27
180.88 | 3544.01 | 180.88 | 3544.01
180.78 | 3529.73 | 180.78 | 3529.73
180.68 | 3486.11 | 180.68 | 3486.11
180.58 | 3473.37 | 180.58 | 3473.37
180.48 | 3533.94 | 180.48 | 3533.94
180.38 | 3514.64 | 180.38 | 3514.64
180.28 | 3526.43 | 180.28 | 3526.43
180.18 | 3512.95 | 180.18 | 3512.95
180.08 | 3552.36 | 180.08 | 3552.36

## Results Table
Sample 0
Peak Label | Position (eV) | Height (CPS) | FWHM (eV) | L/G σ/γ (%) | Area (CPS.eV) | Atomic (%) |  | RSF | TXFN | ECF | Instr. | Fitting Model | Corr. Area (a.u.) | σ or α W_g | γ or β W_l | Bkg Type | Bkg Low (eV) | Bkg High (eV) | Bkg Offset Low (CPS) | Bkg Offset High (CPS) | Sheetname | Position Constraint | Height Constraint | FWHM Constraint | L/G Constraint | Area Constraint | σ Constraint | γ Constraint | Weight (%) | Mass (amu)
Pd3d5/2 p1 | 334.89 | 4113.25 | 1.98 | 17.51 | 9357.85 | 5.80 | ✓ | 11.46 | 1 | TPP-2M | A-ALTHERMO1 | Voigt (Area, L/G, σ) | 11.81 | 1.77 | 0.38 |  | 329.08 | 360.08 |  |  | Pd3d | 329.08,360.08 | 1:1e7 | 0.3:3.5 | 2:80 | 1:1e7 | 0.3:3 | 0.3:3
Pd3d3/2_p2 | 340.18 | 2743.12 | 1.98 | 17.51 | 6240.75 | 0.00 |  | 7.94 | 1 | TPP-2M | A-ALTHERMO1 | Voigt (Area, L/G, σ) | 11.41 | 1.77 | 0.38 |  | 329.08 | 360.08 |  |  | Pd3d | A+5.29#0.1 | 1:1e7 | 0.3:3.5 | A*1 | A*0.667 | A*1 | A*1
Ca2p3/2 CaCO3 | 347.29 | 24256.58 | 1.99 | 1.35 | 51779.41 | 94.20 | ✓ | 3.94 | 1 | TPP-2M | A-ALTHERMO1 | Voigt (Area, L/G, σ) | 191.69 | 1.98 | 0.03 |  | 329.08 | 360.08 |  |  | Pd3d | 329.08,360.08 | 1:1e7 | 0.3:3.5 | 1:80 | 1:1e7 | 0.3:3 | 0.3:3
Ca2p1/2_p4 | 350.80 | 11887.93 | 1.99 | 1.35 | 25376.61 | 0.00 |  | 2.03 | 1 | TPP-2M | A-ALTHERMO1 | Voigt (Area, L/G, σ) | 182.98 | 1.98 | 0.03 |  | 329.08 | 360.08 |  |  | Pd3d | 329.08:360.08 | 1:1e7 | 0.3:3.5 | C*1 | C*0.5#0.01 | C*1 | C*1