## Y3d
Binding Energy | Raw Data | BE | Residuals | Background | Calculated Fit | Y3d5/2 Y$_2$O$_3$ | Y3d3/2_p2 | Y3d5/2 Y$_2$(CO$_3$)$_3$ | Y3d3/2_p4 | ID | Peak Label | Position (eV) | Height (CPS) | FWHM (eV) | σ/γ (%) L/G | Area (CPS.eV) | σ W_g | γ W_l | W_g Skew | Conc. (%) | A/Aᴀ | Split (eV) | Fitting Model | Bkg Type | Bkg Low (eV) | Bkg High (eV) | Bkg Offset Low (CPS) | Bkg Offset High (CPS) | Experimental Description | Unnamed: 45
204.08 | 6242.11 | 204.48 | -0.8438951 | 6242.11 | 6242.954 | 6242.446 | 6242.355 | 6242.263 | 6242.221 | A | Y3d5/2 Y$_2$O$_3$ | 156.61 | 18101 | 1.17 | 15.85 | 24168 | 1.060 | 0.200 | 0.1 | 45.9 | 100.0 | 0.00 | Voigt (Area, L/G, σ) | 0 | 0 | 0 | 0 | 0 | Total acquisition time | 23 mins 22.5 secs
203.98 | 6176.88 | 204.38 | -0.8475301 | 6176.88 | 6177.728 | 6177.217 | 6177.126 | 6177.033 | 6176.991 |  |  | 148.48,204.48 | 1:1e7 | 0.3:3.5 | 1:80 | 1:1e7 | 0.3:3 | 0.3:3 | 0.01:2 | [9 empty] | Number of Scans | 50
203.88 | 6185.91 | 204.28 | -0.8511887 | 6185.91 | 6186.761 | 6186.249 | 6186.157 | 6186.064 | 6186.022 | B | Y3d3/2_p2 | 158.67 | 12075 | 1.17 | 15.85 | 16122 | 1.060 | 0.200 | 0.1 | 30.6 | 66.7 | 2.06 | Voigt (Area, L/G, σ) | 0 | 0 | 0 | 0 | 0 | Source Gun Type | Al K Alpha
203.78 | 6242.5 | 204.18 | -0.854871 | 6242.5 | 6243.355 | 6242.84 | 6242.748 | 6242.654 | 6242.612 |  |  | A+2.0#0.2 | 1:1e7 | 0.3:3.5 | A*1 | A*0.667 | A*1 | A*1 | A*1 | [9 empty] | Spot Size | 400 µm
203.68 | 6279.07 | 204.08 | -0.8585773 | 6279.07 | 6279.929 | 6279.412 | 6279.319 | 6279.225 | 6279.183 | C | Y3d5/2 Y$_2$(CO$_3$)$_3$ | 157.86 | 3985 | 1.63 | 15.85 | 7429 | 1.480 | 0.280 | 0.1 | 14.1 | 30.7 | 1.25 | Voigt (Area, L/G, σ) | 0 | 0 | 0 | 0 | 0 | Lens Mode | Standard
203.58 | 6272.47 | 203.98 | -0.8623078 | 6272.47 | 6273.332 | 6272.813 | 6272.72 | 6272.626 | 6272.583 |  |  | 148.48,204.48 | 1:1e7 | 0.3:3.5 | A*1 | 1:1e7 | A*1#0.4 | 0.3:3 | 0.1:1 | [9 empty] | Analyser Mode | CAE : Pass Energy 20.0 eV
203.48 | 6230.11 | 203.88 | -0.8660626 | 6230.11 | 6230.976 | 6230.454 | 6230.361 | 6230.267 | 6230.224 | D | Y3d3/2_p4 | 159.81 | 2658 | 1.63 | 15.85 | 4956 | 1.480 | 0.280 | 0.1 | 9.4 | 20.5 | 3.20 | Voigt (Area, L/G, σ) | 0 | 0 | 0 | 0 | 0 | Energy Step Size | 0.100 eV
203.38 | 6238.49 | 203.78 | -0.8698421 | 6238.49 | 6239.36 | 6238.836 | 6238.742 | 6238.647 | 6238.604 |  |  | C+2.0#0.2 | 1:1e7 | 0.3:3.5 | C*1 | C*0.667 | C*1 | C*1 | C*1 | [9 empty] | Number of Energy Steps | 561
203.28 | 6192.49 | 203.68 | -0.8736464 | 6192.49 | 6193.364 | 6192.837 | 6192.743 | 6192.648 | 6192.605 | Please cite KherveFitting software: Kerherve G. et al. Surface and Interface Analysis (2025) TBD
203.18 | 6252.44 | 203.58 | -0.8774757 | 6252.44 | 6253.317 | 6252.789 | 6252.695 | 6252.599 | 6252.555
203.08 | 6276.81 | 203.48 | -0.8813302 | 6276.81 | 6277.691 | 6277.16 | 6277.066 | 6276.969 | 6276.926
202.98 | 6224.71 | 203.38 | -0.8852102 | 6224.71 | 6225.595 | 6225.062 | 6224.967 | 6224.87 | 6224.826
202.88 | 6187.47 | 203.28 | -0.8891159 | 6187.47 | 6188.359 | 6187.823 | 6187.728 | 6187.631 | 6187.587
202.78 | 6261.5 | 203.18 | -0.8930476 | 6261.5 | 6262.393 | 6261.855 | 6261.759 | 6261.661 | 6261.618
202.68 | 6258.9 | 203.08 | -0.8970054 | 6258.9 | 6259.797 | 6259.256 | 6259.16 | 6259.062 | 6259.018
202.58 | 6231.77 | 202.98 | -0.9009896 | 6231.77 | 6232.671 | 6232.128 | 6232.032 | 6231.933 | 6231.889
202.48 | 6228.34 | 202.88 | -0.9050004 | 6228.34 | 6229.245 | 6228.7 | 6228.603 | 6228.504 | 6228.459
202.38 | 6168.23 | 202.78 | -0.9090381 | 6168.23 | 6169.139 | 6168.591 | 6168.494 | 6168.394 | 6168.35
202.28 | 6126.52 | 202.68 | -0.9131029 | 6126.52 | 6127.433 | 6126.883 | 6126.785 | 6126.685 | 6126.64
202.18 | 6217.5 | 202.58 | -0.917195 | 6217.5 | 6218.417 | 6217.864 | 6217.766 | 6217.666 | 6217.621
202.08 | 6088.85 | 202.48 | -0.9213147 | 6088.85 | 6089.771 | 6089.216 | 6089.118 | 6089.016 | 6088.971
201.98 | 6151.76 | 202.38 | -0.9254623 | 6151.76 | 6152.685 | 6152.127 | 6152.029 | 6151.927 | 6151.882
201.88 | 6283.61 | 202.28 | -0.929638 | 6283.61 | 6284.54 | 6283.979 | 6283.88 | 6283.778 | 6283.733
201.78 | 6152.96 | 202.18 | -0.933842 | 6152.96 | 6153.894 | 6153.331 | 6153.231 | 6153.129 | 6153.083
201.68 | 6290.12 | 202.08 | -0.9380746 | 6290.12 | 6291.058 | 6290.492 | 6290.392 | 6290.29 | 6290.244
201.58 | 6208.35 | 201.98 | -0.9423361 | 6208.35 | 6209.292 | 6208.724 | 6208.624 | 6208.52 | 6208.474
201.48 | 6230.28 | 201.88 | -0.9466267 | 6230.28 | 6231.227 | 6230.656 | 6230.555 | 6230.451 | 6230.405
201.38 | 6209.06 | 201.78 | -0.9509467 | 6209.06 | 6210.011 | 6209.437 | 6209.336 | 6209.232 | 6209.186
201.28 | 6222.55 | 201.68 | -0.9552963 | 6222.55 | 6223.505 | 6222.929 | 6222.828 | 6222.723 | 6222.676
201.18 | 6268.24 | 201.58 | -0.9596759 | 6268.24 | 6269.2 | 6268.621 | 6268.519 | 6268.413 | 6268.367
201.08 | 6257.2 | 201.48 | -0.9640857 | 6257.2 | 6258.164 | 6257.582 | 6257.48 | 6257.374 | 6257.327
200.98 | 6195.08 | 201.38 | -0.9685261 | 6195.08 | 6196.049 | 6195.464 | 6195.362 | 6195.255 | 6195.208
200.88 | 6291.36 | 201.28 | -0.9729971 | 6291.36 | 6292.333 | 6291.746 | 6291.643 | 6291.536 | 6291.489
200.78 | 6228.36 | 201.18 | -0.9774993 | 6228.36 | 6229.337 | 6228.747 | 6228.644 | 6228.537 | 6228.489
200.68 | 6402.73 | 201.08 | -0.9820328 | 6402.73 | 6403.712 | 6403.119 | 6403.016 | 6402.907 | 6402.86
200.58 | 6250.89 | 200.98 | -0.9865979 | 6250.89 | 6251.877 | 6251.281 | 6251.177 | 6251.068 | 6251.02
200.48 | 6256.12 | 200.88 | -0.9911949 | 6256.12 | 6257.111 | 6256.513 | 6256.408 | 6256.299 | 6256.251
200.38 | 6307.61 | 200.78 | -0.9958242 | 6307.61 | 6308.606 | 6308.005 | 6307.9 | 6307.79 | 6307.742
200.28 | 6390.21 | 200.68 | -1.000486 | 6390.21 | 6391.21 | 6390.606 | 6390.501 | 6390.391 | 6390.342
200.18 | 6353.92 | 200.58 | -1.005181 | 6353.92 | 6354.925 | 6354.318 | 6354.212 | 6354.102 | 6354.053
200.08 | 6447.54 | 200.48 | -1.009909 | 6447.54 | 6448.55 | 6447.94 | 6447.834 | 6447.723 | 6447.674
199.98 | 6361.49 | 200.38 | -1.01467 | 6361.49 | 6362.505 | 6361.892 | 6361.785 | 6361.673 | 6361.624
199.88 | 6477.74 | 200.28 | -1.019465 | 6477.74 | 6478.759 | 6478.144 | 6478.037 | 6477.924 | 6477.875
199.78 | 6434.23 | 200.18 | -1.024294 | 6434.23 | 6435.254 | 6434.635 | 6434.528 | 6434.415 | 6434.366
199.68 | 6521.37 | 200.08 | -1.029158 | 6521.37 | 6522.399 | 6521.777 | 6521.669 | 6521.556 | 6521.506
199.58 | 6388.51 | 199.98 | -1.034056 | 6388.51 | 6389.544 | 6388.919 | 6388.811 | 6388.697 | 6388.647
199.48 | 6364.33 | 199.88 | -1.038989 | 6364.33 | 6365.369 | 6364.741 | 6364.632 | 6364.518 | 6364.468
199.38 | 6270.54 | 199.78 | -1.043958 | 6270.54 | 6271.584 | 6270.953 | 6270.844 | 6270.729 | 6270.678
199.28 | 6454.47 | 199.68 | -1.048963 | 6454.47 | 6455.519 | 6454.885 | 6454.775 | 6454.66 | 6454.609
199.18 | 6479.3 | 199.58 | -1.054004 | 6479.3 | 6480.354 | 6479.717 | 6479.607 | 6479.49 | 6479.44
199.08 | 6425.08 | 199.48 | -1.059081 | 6425.08 | 6426.139 | 6425.499 | 6425.388 | 6425.271 | 6425.221
198.98 | 6498.69 | 199.38 | -1.064195 | 6498.69 | 6499.754 | 6499.111 | 6499 | 6498.882 | 6498.831
198.88 | 6510.53 | 199.28 | -1.069346 | 6510.53 | 6511.599 | 6510.953 | 6510.841 | 6510.723 | 6510.672
198.78 | 6490.34 | 199.18 | -1.074535 | 6490.34 | 6491.415 | 6490.765 | 6490.653 | 6490.534 | 6490.483
198.68 | 6518.83 | 199.08 | -1.079761 | 6518.83 | 6519.91 | 6519.257 | 6519.144 | 6519.025 | 6518.973
198.58 | 6506.95 | 198.98 | -1.085026 | 6506.95 | 6508.035 | 6507.379 | 6507.266 | 6507.146 | 6507.094
198.48 | 6634.6 | 198.88 | -1.09033 | 6634.6 | 6635.69 | 6635.031 | 6634.918 | 6634.797 | 6634.745
198.38 | 6676.7 | 198.78 | -1.095672 | 6676.7 | 6677.796 | 6677.133 | 6677.019 | 6676.898 | 6676.846
198.28 | 6635.46 | 198.68 | -1.101054 | 6635.46 | 6636.561 | 6635.895 | 6635.781 | 6635.659 | 6635.606
198.18 | 6568.8 | 198.58 | -1.106476 | 6568.8 | 6569.906 | 6569.237 | 6569.122 | 6569 | 6568.947
198.08 | 6774.97 | 198.48 | -1.111937 | 6774.97 | 6776.082 | 6775.409 | 6775.294 | 6775.171 | 6775.118
197.98 | 6689.6 | 198.38 | -1.11744 | 6689.6 | 6690.717 | 6690.041 | 6689.926 | 6689.802 | 6689.749
197.88 | 6529.85 | 198.28 | -1.122983 | 6529.85 | 6530.973 | 6530.293 | 6530.177 | 6530.053 | 6529.999
197.78 | 6603.9 | 198.18 | -1.128568 | 6603.9 | 6605.029 | 6604.345 | 6604.229 | 6604.104 | 6604.05
197.68 | 6545.82 | 198.08 | -1.134195 | 6545.82 | 6546.954 | 6546.268 | 6546.151 | 6546.025 | 6545.971
197.58 | 6564.73 | 197.98 | -1.139864 | 6564.73 | 6565.87 | 6565.18 | 6565.062 | 6564.936 | 6564.882
197.48 | 6572.94 | 197.88 | -1.145575 | 6572.94 | 6574.086 | 6573.392 | 6573.274 | 6573.147 | 6573.093
197.38 | 6606.04 | 197.78 | -1.15133 | 6606.04 | 6607.191 | 6606.494 | 6606.376 | 6606.248 | 6606.193
197.28 | 6531.85 | 197.68 | -1.157128 | 6531.85 | 6533.007 | 6532.306 | 6532.187 | 6532.059 | 6532.004
197.18 | 6571.4 | 197.58 | -1.16297 | 6571.4 | 6572.563 | 6571.859 | 6571.739 | 6571.61 | 6571.555
197.08 | 6554.94 | 197.48 | -1.168856 | 6554.94 | 6556.109 | 6555.401 | 6555.281 | 6555.151 | 6555.096
196.98 | 6646.08 | 197.38 | -1.174788 | 6646.08 | 6647.255 | 6646.543 | 6646.423 | 6646.292 | 6646.237
196.88 | 6585.41 | 197.28 | -1.180764 | 6585.41 | 6586.591 | 6585.875 | 6585.754 | 6585.623 | 6585.568
196.78 | 6485.42 | 197.18 | -1.186787 | 6485.42 | 6486.607 | 6485.888 | 6485.766 | 6485.634 | 6485.578
196.68 | 6521.16 | 197.08 | -1.192855 | 6521.16 | 6522.353 | 6521.63 | 6521.508 | 6521.376 | 6521.319
196.58 | 6705.59 | 196.98 | -1.198971 | 6705.59 | 6706.789 | 6706.062 | 6705.94 | 6705.807 | 6705.75
196.48 | 6689.45 | 196.88 | -1.205133 | 6689.45 | 6690.655 | 6689.925 | 6689.802 | 6689.668 | 6689.611
196.38 | 6569.49 | 196.78 | -1.211343 | 6569.49 | 6570.701 | 6569.967 | 6569.844 | 6569.709 | 6569.652
196.28 | 6619.43 | 196.68 | -1.217602 | 6619.43 | 6620.648 | 6619.909 | 6619.785 | 6619.65 | 6619.593
196.18 | 6498.2 | 196.58 | -1.223909 | 6498.2 | 6499.424 | 6498.682 | 6498.557 | 6498.421 | 6498.364
196.08 | 6597.05 | 196.48 | -1.230265 | 6597.05 | 6598.28 | 6597.534 | 6597.409 | 6597.272 | 6597.214
195.98 | 6651.05 | 196.38 | -1.236671 | 6651.05 | 6652.287 | 6651.537 | 6651.411 | 6651.273 | 6651.215
195.88 | 6616.87 | 196.28 | -1.243127 | 6616.87 | 6618.113 | 6617.359 | 6617.233 | 6617.095 | 6617.036
195.78 | 6650.85 | 196.18 | -1.249634 | 6650.85 | 6652.1 | 6651.342 | 6651.215 | 6651.076 | 6651.017
195.68 | 6538.59 | 196.08 | -1.256193 | 6538.59 | 6539.846 | 6539.084 | 6538.957 | 6538.817 | 6538.758
195.58 | 6566.39 | 195.98 | -1.262803 | 6566.39 | 6567.653 | 6566.887 | 6566.759 | 6566.618 | 6566.559
195.48 | 6633.78 | 195.88 | -1.269465 | 6633.78 | 6635.049 | 6634.279 | 6634.151 | 6634.009 | 6633.95
195.38 | 6716.75 | 195.78 | -1.27618 | 6716.75 | 6718.026 | 6717.252 | 6717.123 | 6716.981 | 6716.921
195.28 | 6576.54 | 195.68 | -1.282949 | 6576.54 | 6577.823 | 6577.044 | 6576.915 | 6576.772 | 6576.712
195.18 | 6682.21 | 195.58 | -1.289772 | 6682.21 | 6683.5 | 6682.717 | 6682.587 | 6682.443 | 6682.383
195.08 | 6716.79 | 195.48 | -1.29665 | 6716.79 | 6718.087 | 6717.3 | 6717.169 | 6717.024 | 6716.964
194.98 | 6591.57 | 195.38 | -1.303582 | 6591.57 | 6592.874 | 6592.082 | 6591.951 | 6591.806 | 6591.745
194.88 | 6665.23 | 195.28 | -1.310571 | 6665.23 | 6666.541 | 6665.745 | 6665.613 | 6665.467 | 6665.406
194.78 | 6640.37 | 195.18 | -1.317616 | 6640.37 | 6641.688 | 6640.887 | 6640.755 | 6640.608 | 6640.547
194.68 | 6676.08 | 195.08 | -1.324718 | 6676.08 | 6677.405 | 6676.6 | 6676.467 | 6676.319 | 6676.258
194.58 | 6698.22 | 194.98 | -1.331877 | 6698.22 | 6699.552 | 6698.743 | 6698.61 | 6698.461 | 6698.399
194.48 | 6628.5 | 194.88 | -1.339095 | 6628.5 | 6629.839 | 6629.026 | 6628.892 | 6628.742 | 6628.68
194.38 | 6709.07 | 194.78 | -1.346372 | 6709.07 | 6710.416 | 6709.598 | 6709.464 | 6709.313 | 6709.251
194.28 | 6702.9 | 194.68 | -1.353709 | 6702.9 | 6704.254 | 6703.431 | 6703.296 | 6703.145 | 6703.082
194.18 | 6639.15 | 194.58 | -1.361105 | 6639.15 | 6640.511 | 6639.684 | 6639.548 | 6639.396 | 6639.333
194.08 | 6624.38 | 194.48 | -1.368562 | 6624.38 | 6625.749 | 6624.917 | 6624.78 | 6624.627 | 6624.564
193.98 | 6804.97 | 194.38 | -1.376081 | 6804.97 | 6806.346 | 6805.51 | 6805.373 | 6805.219 | 6805.155
193.88 | 6669.58 | 194.28 | -1.383663 | 6669.58 | 6670.964 | 6670.123 | 6669.985 | 6669.83 | 6669.766
193.78 | 6601.13 | 194.18 | -1.391307 | 6601.13 | 6602.521 | 6601.675 | 6601.537 | 6601.381 | 6601.317
193.68 | 6667.53 | 194.08 | -1.399014 | 6667.53 | 6668.929 | 6668.078 | 6667.94 | 6667.783 | 6667.718
193.58 | 6658.79 | 193.98 | -1.406786 | 6658.79 | 6660.197 | 6659.341 | 6659.202 | 6659.044 | 6658.979
193.48 | 6613.08 | 193.88 | -1.414623 | 6613.08 | 6614.495 | 6613.634 | 6613.494 | 6613.336 | 6613.271
193.38 | 6634.88 | 193.78 | -1.422526 | 6634.88 | 6636.303 | 6635.437 | 6635.297 | 6635.137 | 6635.072
193.28 | 6727.21 | 193.68 | -1.430495 | 6727.21 | 6728.64 | 6727.77 | 6727.629 | 6727.468 | 6727.403
193.18 | 6668.56 | 193.58 | -1.438532 | 6668.56 | 6669.999 | 6669.123 | 6668.981 | 6668.82 | 6668.754
193.08 | 6727.13 | 193.48 | -1.446636 | 6727.13 | 6728.577 | 6727.696 | 6727.554 | 6727.391 | 6727.325
192.98 | 6691.67 | 193.38 | -1.454809 | 6691.67 | 6693.125 | 6692.239 | 6692.096 | 6691.933 | 6691.866
192.88 | 6669.5 | 193.28 | -1.463052 | 6669.5 | 6670.963 | 6670.073 | 6669.929 | 6669.764 | 6669.697
192.78 | 6679.85 | 193.18 | -1.471365 | 6679.85 | 6681.321 | 6680.426 | 6680.281 | 6680.116 | 6680.049
192.68 | 6607.49 | 193.08 | -1.47975 | 6607.49 | 6608.97 | 6608.069 | 6607.924 | 6607.757 | 6607.69
192.58 | 6646.85 | 192.98 | -1.488206 | 6646.85 | 6648.338 | 6647.432 | 6647.286 | 6647.119 | 6647.051
192.48 | 6608.52 | 192.88 | -1.496735 | 6608.52 | 6610.017 | 6609.105 | 6608.959 | 6608.79 | 6608.722
192.38 | 6670.27 | 192.78 | -1.505338 | 6670.27 | 6671.775 | 6670.858 | 6670.711 | 6670.542 | 6670.474
192.28 | 6607.12 | 192.68 | -1.514015 | 6607.12 | 6608.634 | 6607.712 | 6607.564 | 6607.394 | 6607.325
192.18 | 6529.35 | 192.58 | -1.522767 | 6529.35 | 6530.873 | 6529.945 | 6529.797 | 6529.625 | 6529.556
192.08 | 6548.4 | 192.48 | -1.531596 | 6548.4 | 6549.932 | 6548.998 | 6548.849 | 6548.677 | 6548.607
191.98 | 6523.14 | 192.38 | -1.540502 | 6523.14 | 6524.681 | 6523.742 | 6523.592 | 6523.418 | 6523.349
191.88 | 6629.31 | 192.28 | -1.549486 | 6629.31 | 6630.859 | 6629.915 | 6629.765 | 6629.59 | 6629.52
191.78 | 6561.46 | 192.18 | -1.558548 | 6561.46 | 6563.019 | 6562.068 | 6561.917 | 6561.742 | 6561.671
191.68 | 6544.94 | 192.08 | -1.567691 | 6544.94 | 6546.508 | 6545.552 | 6545.4 | 6545.223 | 6545.152
191.58 | 6546.05 | 191.98 | -1.576914 | 6546.05 | 6547.627 | 6546.665 | 6546.513 | 6546.335 | 6546.264
191.48 | 6510.08 | 191.88 | -1.58622 | 6510.08 | 6511.666 | 6510.699 | 6510.546 | 6510.367 | 6510.295
191.38 | 6469.48 | 191.78 | -1.595607 | 6469.48 | 6471.076 | 6470.102 | 6469.949 | 6469.768 | 6469.696
191.28 | 6516.69 | 191.68 | -1.605079 | 6516.69 | 6518.295 | 6517.316 | 6517.161 | 6516.98 | 6516.908
191.18 | 6386.85 | 191.58 | -1.614635 | 6386.85 | 6388.465 | 6387.48 | 6387.324 | 6387.142 | 6387.069
191.08 | 6452.21 | 191.48 | -1.624277 | 6452.21 | 6453.834 | 6452.843 | 6452.687 | 6452.503 | 6452.431
190.98 | 6445.06 | 191.38 | -1.634006 | 6445.06 | 6446.694 | 6445.697 | 6445.54 | 6445.355 | 6445.282
190.88 | 6410.44 | 191.28 | -1.643823 | 6410.44 | 6412.084 | 6411.081 | 6410.923 | 6410.737 | 6410.663
190.78 | 6404.04 | 191.18 | -1.653728 | 6404.04 | 6405.694 | 6404.684 | 6404.526 | 6404.339 | 6404.265
190.68 | 6464.68 | 191.08 | -1.663724 | 6464.68 | 6466.344 | 6465.328 | 6465.169 | 6464.981 | 6464.906
190.58 | 6428.07 | 190.98 | -1.67381 | 6428.07 | 6429.744 | 6428.722 | 6428.562 | 6428.372 | 6428.298
190.48 | 6303.54 | 190.88 | -1.683989 | 6303.54 | 6305.224 | 6304.196 | 6304.035 | 6303.844 | 6303.769
190.38 | 6286.68 | 190.78 | -1.69426 | 6286.68 | 6288.374 | 6287.339 | 6287.178 | 6286.986 | 6286.911
190.28 | 6343.23 | 190.68 | -1.704627 | 6343.23 | 6344.935 | 6343.893 | 6343.731 | 6343.538 | 6343.462
190.18 | 6298.23 | 190.58 | -1.715088 | 6298.23 | 6299.945 | 6298.897 | 6298.734 | 6298.54 | 6298.464
190.08 | 6329.84 | 190.48 | -1.725647 | 6329.84 | 6331.566 | 6330.511 | 6330.348 | 6330.152 | 6330.075
189.98 | 6298.41 | 190.38 | -1.736303 | 6298.41 | 6300.146 | 6299.085 | 6298.921 | 6298.724 | 6298.647
189.88 | 6274.7 | 190.28 | -1.747059 | 6274.7 | 6276.447 | 6275.379 | 6275.214 | 6275.016 | 6274.938
189.78 | 6300.49 | 190.18 | -1.757915 | 6300.49 | 6302.248 | 6301.173 | 6301.007 | 6300.808 | 6300.73
189.68 | 6343.6 | 190.08 | -1.768873 | 6343.6 | 6345.369 | 6344.287 | 6344.121 | 6343.919 | 6343.841
189.58 | 6245.25 | 189.98 | -1.779934 | 6245.25 | 6247.03 | 6245.941 | 6245.774 | 6245.571 | 6245.493
189.48 | 6248.93 | 189.88 | -1.791099 | 6248.93 | 6250.721 | 6249.626 | 6249.457 | 6249.253 | 6249.175
189.38 | 6183.54 | 189.78 | -1.802369 | 6183.54 | 6185.342 | 6184.24 | 6184.071 | 6183.866 | 6183.786
189.28 | 6229.25 | 189.68 | -1.813747 | 6229.25 | 6231.064 | 6229.954 | 6229.784 | 6229.578 | 6229.498
189.18 | 6132.73 | 189.58 | -1.825232 | 6132.73 | 6134.555 | 6133.438 | 6133.268 | 6133.06 | 6132.98
189.08 | 6308.04 | 189.48 | -1.836827 | 6308.04 | 6309.877 | 6308.753 | 6308.581 | 6308.372 | 6308.291
188.98 | 6168.19 | 189.38 | -1.848534 | 6168.19 | 6170.039 | 6168.907 | 6168.735 | 6168.524 | 6168.443
188.88 | 6134.67 | 189.28 | -1.860352 | 6134.67 | 6136.53 | 6135.391 | 6135.218 | 6135.006 | 6134.925
188.78 | 6172.66 | 189.18 | -1.872285 | 6172.66 | 6174.532 | 6173.386 | 6173.212 | 6172.998 | 6172.917
188.68 | 6163.78 | 189.08 | -1.884333 | 6163.78 | 6165.664 | 6164.51 | 6164.335 | 6164.12 | 6164.038
188.58 | 6204.17 | 188.98 | -1.896498 | 6204.17 | 6206.066 | 6204.905 | 6204.729 | 6204.512 | 6204.43
188.48 | 6133.19 | 188.88 | -1.908781 | 6133.19 | 6135.099 | 6133.929 | 6133.753 | 6133.535 | 6133.452
188.38 | 6124.73 | 188.78 | -1.921184 | 6124.73 | 6126.651 | 6125.474 | 6125.297 | 6125.077 | 6124.994
188.28 | 6184.72 | 188.68 | -1.933709 | 6184.72 | 6186.654 | 6185.469 | 6185.29 | 6185.069 | 6184.985
188.18 | 6161.98 | 188.58 | -1.946357 | 6161.98 | 6163.926 | 6162.733 | 6162.554 | 6162.331 | 6162.247
188.08 | 6138.11 | 188.48 | -1.959129 | 6138.11 | 6140.069 | 6138.868 | 6138.688 | 6138.464 | 6138.379
187.98 | 6184.36 | 188.38 | -1.972028 | 6184.36 | 6186.332 | 6185.123 | 6184.942 | 6184.716 | 6184.631
187.88 | 6030.21 | 188.28 | -1.985055 | 6030.21 | 6032.195 | 6030.978 | 6030.796 | 6030.568 | 6030.483
187.78 | 6169.66 | 188.18 | -1.998211 | 6169.66 | 6171.658 | 6170.433 | 6170.25 | 6170.021 | 6169.935
187.68 | 6169.46 | 188.08 | -2.011499 | 6169.46 | 6171.471 | 6170.237 | 6170.054 | 6169.823 | 6169.737
187.58 | 6182.96 | 187.98 | -2.024921 | 6182.96 | 6184.985 | 6183.742 | 6183.558 | 6183.326 | 6183.239
187.48 | 6086.71 | 187.88 | -2.038477 | 6086.71 | 6088.748 | 6087.497 | 6087.312 | 6087.078 | 6086.991
187.38 | 6105.34 | 187.78 | -2.05217 | 6105.34 | 6107.392 | 6106.133 | 6105.946 | 6105.711 | 6105.623
187.28 | 6013.6 | 187.68 | -2.066002 | 6013.6 | 6015.666 | 6014.398 | 6014.21 | 6013.973 | 6013.885
187.18 | 6112.6 | 187.58 | -2.079974 | 6112.6 | 6114.68 | 6113.403 | 6113.215 | 6112.976 | 6112.887
187.08 | 6124.06 | 187.48 | -2.094089 | 6124.06 | 6126.154 | 6124.868 | 6124.679 | 6124.438 | 6124.349
186.98 | 6118.28 | 187.38 | -2.108349 | 6118.28 | 6120.388 | 6119.093 | 6118.903 | 6118.661 | 6118.571
186.88 | 6076.42 | 187.28 | -2.122754 | 6076.42 | 6078.543 | 6077.239 | 6077.048 | 6076.803 | 6076.713
186.78 | 6177.99 | 187.18 | -2.137309 | 6177.99 | 6180.127 | 6178.814 | 6178.622 | 6178.376 | 6178.285
186.68 | 6070.14 | 187.08 | -2.152013 | 6070.14 | 6072.292 | 6070.969 | 6070.776 | 6070.529 | 6070.438
186.58 | 6145.58 | 186.98 | -2.166871 | 6145.58 | 6147.747 | 6146.415 | 6146.221 | 6145.971 | 6145.88
186.48 | 6138.24 | 186.88 | -2.181882 | 6138.24 | 6140.422 | 6139.08 | 6138.886 | 6138.634 | 6138.542
186.38 | 6028.18 | 186.78 | -2.197051 | 6028.18 | 6030.377 | 6029.026 | 6028.83 | 6028.577 | 6028.484
186.28 | 6066.03 | 186.68 | -2.212379 | 6066.03 | 6068.242 | 6066.882 | 6066.685 | 6066.429 | 6066.337
186.18 | 6057.61 | 186.58 | -2.227868 | 6057.61 | 6059.838 | 6058.467 | 6058.27 | 6058.012 | 6057.919
186.08 | 6136.02 | 186.48 | -2.243521 | 6136.02 | 6138.264 | 6136.883 | 6136.684 | 6136.425 | 6136.331
185.98 | 6084.43 | 186.38 | -2.25934 | 6084.43 | 6086.689 | 6085.299 | 6085.099 | 6084.838 | 6084.744
185.88 | 6090.99 | 186.28 | -2.275326 | 6090.99 | 6093.265 | 6091.865 | 6091.663921 | 6091.401 | 6091.306
185.78 | 6106.87 | 186.18 | -2.291484 | 6106.87 | 6109.161 | 6107.751 | 6107.549 | 6107.284 | 6107.188
185.68 | 6128.6 | 186.08 | -2.307814 | 6128.6 | 6130.908 | 6129.487 | 6129.284 | 6129.017 | 6128.921
185.58 | 6106.93 | 185.98 | -2.32432 | 6106.93 | 6109.254 | 6107.823 | 6107.619 | 6107.35 | 6107.253
185.48 | 6166.73 | 185.88 | -2.341005 | 6166.73 | 6169.071 | 6167.629 | 6167.424 | 6167.153 | 6167.056
185.38 | 6117.41 | 185.78 | -2.357869 | 6117.41 | 6119.768 | 6118.315 | 6118.109 | 6117.836 | 6117.738
185.28 | 6065.92 | 185.68 | -2.374918 | 6065.92 | 6068.295 | 6066.831 | 6066.624 | 6066.349 | 6066.251
185.18 | 6004.48 | 185.58 | -2.392152 | 6004.48 | 6006.872 | 6005.398 | 6005.189 | 6004.912 | 6004.813
185.08 | 6006.98 | 185.48 | -2.409574 | 6006.98 | 6009.39 | 6007.904 | 6007.695 | 6007.415 | 6007.316
184.98 | 6026.32 | 185.38 | -2.427189 | 6026.32 | 6028.747 | 6027.25 | 6027.04 | 6026.758 | 6026.659
184.88 | 6048.33 | 185.28 | -2.444997 | 6048.33 | 6050.775 | 6049.267 | 6049.056 | 6048.771 | 6048.671
184.78 | 6088.53 | 185.18 | -2.463003 | 6088.53 | 6090.993 | 6089.473 | 6089.261 | 6088.975 | 6088.874
184.68 | 6079.58 | 185.08 | -2.481209 | 6079.58 | 6082.061 | 6080.53 | 6080.317 | 6080.028 | 6079.927
184.58 | 6009.64 | 184.98 | -2.499617 | 6009.64 | 6012.14 | 6010.597 | 6010.382 | 6010.091 | 6009.989
184.48 | 6033.43 | 184.88 | -2.518232 | 6033.43 | 6035.948 | 6034.394 | 6034.178 | 6033.885 | 6033.782
184.38 | 6069.9 | 184.78 | -2.537056 | 6069.9 | 6072.437 | 6070.87 | 6070.654 | 6070.358 | 6070.255
184.28 | 5952.37 | 184.68 | -2.556093 | 5952.37 | 5954.926 | 5953.347 | 5953.129 | 5952.831 | 5952.728
184.18 | 6072.66 | 184.58 | -2.575345 | 6072.66 | 6075.235 | 6073.644 | 6073.425 | 6073.125 | 6073.021
184.08 | 6080.34 | 184.48 | -2.594816 | 6080.34 | 6082.935 | 6081.331 | 6081.111 | 6080.808 | 6080.704
183.98 | 5969.51 | 184.38 | -2.614509 | 5969.51 | 5972.125 | 5970.509 | 5970.287 | 5969.982 | 5969.877
183.88 | 6055.61 | 184.28 | -2.634427 | 6055.61 | 6058.244 | 6056.616 | 6056.393 | 6056.085 | 6055.98
183.78 | 5990 | 184.18 | -2.654575 | 5990 | 5992.655 | 5991.013 | 5990.79 | 5990.479 | 5990.373
183.68 | 6031.85 | 184.08 | -2.674955 | 6031.85 | 6034.525 | 6032.871 | 6032.646 | 6032.333 | 6032.226
183.58 | 6104.4 | 183.98 | -2.695572 | 6104.4 | 6107.096 | 6105.428 | 6105.202 | 6104.886 | 6104.779
183.48 | 5999.35 | 183.88 | -2.716428 | 5999.35 | 6002.066 | 6000.386 | 6000.158 | 5999.84 | 5999.732
183.38 | 6064.55 | 183.78 | -2.737528 | 6064.55 | 6067.288 | 6065.593 | 6065.365 | 6065.044 | 6064.935
183.28 | 6000.9 | 183.68 | -2.758875 | 6000.9 | 6003.659 | 6001.951 | 6001.721 | 6001.398 | 6001.289
183.18 | 6041.08 | 183.58 | -2.780473 | 6041.08 | 6043.86 | 6042.139 | 6041.908 | 6041.582 | 6041.472
183.08 | 6042.72 | 183.48 | -2.802327 | 6042.72 | 6045.522 | 6043.787 | 6043.555 | 6043.226 | 6043.115
182.98 | 5999.8 | 183.38 | -2.82444 | 5999.8 | 6002.624 | 6000.875 | 6000.642 | 6000.31 | 6000.199
182.88 | 5973.93 | 183.28 | -2.846817 | 5973.93 | 5976.777 | 5975.013 | 5974.778 | 5974.444 | 5974.332
182.78 | 6038.54 | 183.18 | -2.869461 | 6038.54 | 6041.409 | 6039.631 | 6039.395 | 6039.058 | 6038.945
182.68 | 5979.99 | 183.08 | -2.892378 | 5979.99 | 5982.882 | 5981.089 | 5980.852 | 5980.512 | 5980.399
182.58 | 5946.55 | 182.98 | -2.91557 | 5946.55 | 5949.466 | 5947.658 | 5947.42 | 5947.076 | 5946.963
182.48 | 5992.58 | 182.88 | -2.939043 | 5992.58 | 5995.519 | 5993.696 | 5993.457 | 5993.11 | 5992.996
182.38 | 5959.75 | 182.78 | -2.962802 | 5959.75 | 5962.713 | 5960.875 | 5960.634 | 5960.284 | 5960.17
182.28 | 5987.15 | 182.68 | -2.986851 | 5987.15 | 5990.137 | 5988.283 | 5988.041 | 5987.689 | 5987.573
182.18 | 6015.78 | 182.58 | -3.011195 | 6015.78 | 6018.791 | 6016.922 | 6016.679 | 6016.323 | 6016.207
182.08 | 5961.18 | 182.48 | -3.035838 | 5961.18 | 5964.216 | 5962.331 | 5962.086 | 5961.728 | 5961.611
181.98 | 5924.9 | 182.38 | -3.060786 | 5924.9 | 5927.961 | 5926.06 | 5925.814 | 5925.452 | 5925.335
181.88 | 6051.62 | 182.28 | -3.086043 | 6051.62 | 6054.706 | 6052.789 | 6052.542 | 6052.177 | 6052.059
181.78 | 5982.94 | 182.18 | -3.111616 | 5982.94 | 5986.052 | 5984.118 | 5983.87 | 5983.501 | 5983.383
181.68 | 5980.37 | 182.08 | -3.137508 | 5980.37 | 5983.508 | 5981.557 | 5981.308 | 5980.936 | 5980.817
181.58 | 6067.2 | 181.98 | -3.163726 | 6067.2 | 6070.364 | 6068.397 | 6068.146 | 6067.771 | 6067.651
181.48 | 5954.66 | 181.88 | -3.190275 | 5954.66 | 5957.85 | 5955.866 | 5955.614 | 5955.235 | 5955.115
181.38 | 5934.68 | 181.78 | -3.21716 | 5934.68 | 5937.897 | 5935.896 | 5935.642 | 5935.26 | 5935.139
181.28 | 6036.65 | 181.68 | -3.244388 | 6036.65 | 6039.894 | 6037.876 | 6037.621 | 6037.235 | 6037.113
181.18 | 5914.4 | 181.58 | -3.271964 | 5914.4 | 5917.672 | 5915.635 | 5915.379 | 5914.99 | 5914.867
181.08 | 6044.76 | 181.48 | -3.299894 | 6044.76 | 6048.06 | 6046.005 | 6045.748 | 6045.355 | 6045.232
180.98 | 5988.38 | 181.38 | -3.328184 | 5988.38 | 5991.708 | 5989.635 | 5989.376 | 5988.98 | 5988.856
180.88 | 6072.65 | 181.28 | -3.356841 | 6072.65 | 6076.007 | 6073.916 | 6073.655 | 6073.255 | 6073.131
180.78 | 5968.72 | 181.18 | -3.38587 | 5968.72 | 5972.106 | 5969.996 | 5969.734 | 5969.331 | 5969.205
180.68 | 6017.22 | 181.08 | -3.415279 | 6017.22 | 6020.635 | 6018.506 | 6018.243 | 6017.836 | 6017.71
180.58 | 6007.11 | 180.98 | -3.445074 | 6007.11 | 6010.555 | 6008.407 | 6008.143 | 6007.731 | 6007.604
180.48 | 6010.37 | 180.88 | -3.475262 | 6010.37 | 6013.845 | 6011.678 | 6011.412 | 6010.997 | 6010.869
180.38 | 5969.8 | 180.78 | -3.50585 | 5969.8 | 5973.306 | 5971.119 | 5970.851 | 5970.432 | 5970.304
180.28 | 5967.56 | 180.68 | -3.536845 | 5967.56 | 5971.097 | 5968.89 | 5968.621 | 5968.198 | 5968.069
180.18 | 5913.23 | 180.58 | -3.568253 | 5913.23 | 5916.798 | 5914.571 | 5914.301 | 5913.873 | 5913.744
180.08 | 5920.02 | 180.48 | -3.600084 | 5920.02 | 5923.62 | 5921.372 | 5921.101 | 5920.669 | 5920.539
179.98 | 5995.35 | 180.38 | -3.632343 | 5995.35 | 5998.982 | 5996.713 | 5996.441 | 5996.005 | 5995.874
179.88 | 5934.36 | 180.28 | -3.66504 | 5934.36 | 5938.025 | 5935.735 | 5935.461 | 5935.021 | 5934.889
179.78 | 5919.13 | 180.18 | -3.698181 | 5919.13 | 5922.828 | 5920.517 | 5920.241 | 5919.797 | 5919.664
179.68 | 6087.36 | 180.08 | -3.731776 | 6087.36 | 6091.092 | 6088.758 | 6088.481 | 6088.033 | 6087.899
179.58 | 5995.54 | 179.98 | -3.765832 | 5995.54 | 5999.306 | 5996.951 | 5996.672 | 5996.219 | 5996.085
179.48 | 6055.12 | 179.88 | -3.800358 | 6055.12 | 6058.92 | 6056.543 | 6056.263 | 6055.805 | 6055.67
179.38 | 6051.62 | 179.78 | -3.835363 | 6051.62 | 6055.455 | 6053.055 | 6052.773 | 6052.311 | 6052.176
179.28 | 6034.95 | 179.68 | -3.870856 | 6034.95 | 6038.821 | 6036.397 | 6036.114 | 6035.648 | 6035.511
179.18 | 5910.74 | 179.58 | -3.906845 | 5910.74 | 5914.647 | 5912.2 | 5911.916 | 5911.444 | 5911.307
179.08 | 6032.35 | 179.48 | -3.94334 | 6032.35 | 6036.293 | 6033.823 | 6033.537 | 6033.061 | 6032.923
178.98 | 6010.38 | 179.38 | -3.980351 | 6010.38 | 6014.36 | 6011.866 | 6011.579 | 6011.097 | 6010.959
178.88 | 6000.43 | 179.28 | -4.017887 | 6000.43 | 6004.448 | 6001.929 | 6001.64 | 6001.154 | 6001.015
178.78 | 6025.14 | 179.18 | -4.055959 | 6025.14 | 6029.196 | 6026.652 | 6026.362 | 6025.871 | 6025.731
178.68 | 6011.84 | 179.08 | -4.094576 | 6011.84 | 6015.935 | 6013.366 | 6013.074 | 6012.578 | 6012.437
178.58 | 6116.97 | 178.98 | -4.13375 | 6116.97 | 6121.104 | 6118.51 | 6118.216 | 6117.715 | 6117.573
178.48 | 6054.9 | 178.88 | -4.17349 | 6054.9 | 6059.073 | 6056.453 | 6056.159 | 6055.652 | 6055.51
178.38 | 6081.22 | 178.78 | -4.213809 | 6081.22 | 6085.434 | 6082.788 | 6082.491 | 6081.979 | 6081.836
178.28 | 6063.57 | 178.68 | -4.254717 | 6063.57 | 6067.825 | 6065.152 | 6064.854 | 6064.336 | 6064.193
178.18 | 6075.46 | 178.58 | -4.296227 | 6075.46 | 6079.756 | 6077.056 | 6076.757 | 6076.234 | 6076.089
178.08 | 6024.95 | 178.48 | -4.338349 | 6024.95 | 6029.288 | 6026.561 | 6026.26 | 6025.731 | 6025.586
177.98 | 6018.7 | 178.38 | -4.381096 | 6018.7 | 6023.081 | 6020.326 | 6020.023 | 6019.489 | 6019.343
177.88 | 6031 | 178.28 | -4.42448 | 6031 | 6035.424 | 6032.641 | 6032.337 | 6031.797 | 6031.65
177.78 | 6105.33 | 178.18 | -4.468515 | 6105.33 | 6109.799 | 6106.986 | 6106.681 | 6106.135 | 6105.987
177.68 | 6151.08 | 178.08 | -4.513213 | 6151.08 | 6155.593 | 6152.752 | 6152.445 | 6151.893 | 6151.744
177.58 | 6143.02 | 177.98 | -4.558589 | 6143.02 | 6147.579 | 6144.707 | 6144.399 | 6143.841 | 6143.692
177.48 | 6110.82 | 177.88 | -4.604654 | 6110.82 | 6115.425 | 6112.523 | 6112.213 | 6111.649 | 6111.499
177.38 | 6055.39 | 177.78 | -4.651425 | 6055.39 | 6060.041 | 6057.109 | 6056.798 | 6056.227 | 6056.077
177.28 | 6050.12 | 177.68 | -4.698915 | 6050.12 | 6054.819 | 6051.856 | 6051.543 | 6050.966 | 6050.815
177.18 | 6068.58 | 177.58 | -4.747139 | 6068.58 | 6073.327 | 6070.332 | 6070.018 | 6069.434 | 6069.282
177.08 | 6133.5 | 177.48 | -4.796113 | 6133.5 | 6138.296 | 6135.269 | 6134.953 | 6134.363 | 6134.21
176.98 | 6092.48 | 177.38 | -4.845852 | 6092.48 | 6097.326 | 6094.266 | 6093.949 | 6093.352 | 6093.199
176.88 | 6148.25 | 177.28 | -4.896372 | 6148.25 | 6153.146 | 6150.054 | 6149.735 | 6149.131 | 6148.977
176.78 | 6112.5 | 177.18 | -4.94769 | 6112.5 | 6117.448 | 6114.321 | 6114.001 | 6113.39 | 6113.235
176.68 | 6099.42 | 177.08 | -4.999823 | 6099.42 | 6104.42 | 6101.259 | 6100.937 | 6100.32 | 6100.164
176.58 | 6079.83 | 176.98 | -5.052788 | 6079.83 | 6084.883 | 6081.687 | 6081.364 | 6080.739 | 6080.583
176.48 | 6145.38 | 176.88 | -5.106603 | 6145.38 | 6150.487 | 6147.256 | 6146.931 | 6146.299 | 6146.141
176.38 | 6185.94 | 176.78 | -5.161286 | 6185.94 | 6191.101 | 6187.834 | 6187.508 | 6186.869 | 6186.71
176.28 | 6106.13 | 176.68 | -5.216857 | 6106.13 | 6111.347 | 6108.043 | 6107.716 | 6107.068 | 6106.91
176.18 | 6191.67 | 176.58 | -5.273335 | 6191.67 | 6196.943 | 6193.602 | 6193.273 | 6192.619 | 6192.459
176.08 | 6305.49 | 176.48 | -5.330739 | 6305.49 | 6310.821 | 6307.442 | 6307.111 | 6306.449 | 6306.289
175.98 | 6256.32 | 176.38 | -5.38909 | 6256.32 | 6261.709 | 6258.292 | 6257.96 | 6257.289 | 6257.128
175.88 | 6155.04 | 176.28 | -5.44841 | 6155.04 | 6160.488 | 6157.032 | 6156.699 | 6156.02 | 6155.858
175.78 | 6203.64 | 176.18 | -5.50872 | 6203.64 | 6209.149 | 6205.652 | 6205.318 | 6204.631 | 6204.468
175.68 | 6290.66 | 176.08 | -5.570041 | 6290.66 | 6296.23 | 6292.693 | 6292.357 | 6291.661 | 6291.498
175.58 | 6162.51 | 175.98 | -5.632398 | 6162.51 | 6168.142 | 6164.564 | 6164.227 | 6163.523 | 6163.359
175.48 | 6238.06 | 175.88 | -5.695813 | 6238.06 | 6243.756 | 6240.136 | 6239.797 | 6239.084 | 6238.92
175.38 | 6261.34 | 175.78 | -5.760312 | 6261.34 | 6267.1 | 6263.437 | 6263.097 | 6262.375 | 6262.21
175.28 | 6283.98 | 175.68 | -5.825918 | 6283.98 | 6289.806 | 6286.099 | 6285.758 | 6285.027 | 6284.861
175.18 | 6310.75 | 175.58 | -5.892657 | 6310.75 | 6316.643 | 6312.892 | 6312.549 | 6311.809 | 6311.643
175.08 | 6199.83 | 175.48 | -5.960556 | 6199.83 | 6205.791 | 6201.995 | 6201.65 | 6200.901 | 6200.734
174.98 | 6279.87 | 175.38 | -6.029642 | 6279.87 | 6285.9 | 6282.058 | 6281.712 | 6280.953 | 6280.786
174.88 | 6326.84 | 175.28 | -6.099944 | 6326.84 | 6332.94 | 6329.051 | 6328.705 | 6327.936 | 6327.768
174.78 | 6353.66 | 175.18 | -6.171489 | 6353.66 | 6359.831 | 6355.895 | 6355.547 | 6354.769 | 6354.6
174.68 | 6248.84 | 175.08 | -6.244307 | 6248.84 | 6255.084 | 6251.1 | 6250.751 | 6249.962 | 6249.792
174.58 | 6273.3 | 174.98 | -6.31843 | 6273.3 | 6279.618 | 6275.584 | 6275.234 | 6274.435 | 6274.265
174.48 | 6319.29 | 174.88 | -6.393888 | 6319.29 | 6325.684 | 6321.6 | 6321.248 | 6320.438 | 6320.268
174.38 | 6340.17 | 174.78 | -6.470714 | 6340.17 | 6346.641 | 6342.505 | 6342.152 | 6341.332 | 6341.161
174.28 | 6399.23 | 174.68 | -6.548942 | 6399.23 | 6405.779 | 6401.591 | 6401.237 | 6400.406 | 6400.235
174.18 | 6357.28 | 174.58 | -6.628606 | 6357.28 | 6363.909 | 6359.667 | 6359.313 | 6358.47 | 6358.298
174.08 | 6381.23 | 174.48 | -6.709742 | 6381.23 | 6387.94 | 6383.644 | 6383.289 | 6382.434 | 6382.262
173.98 | 6384.71 | 174.38 | -6.792386 | 6384.71 | 6391.502 | 6387.152 | 6386.795 | 6385.929 | 6385.757
173.88 | 6398.19 | 174.28 | -6.876577 | 6398.19 | 6405.067 | 6400.659 | 6400.302 | 6399.424 | 6399.251
173.78 | 6549.57 | 174.18 | -6.962353 | 6549.57 | 6556.532 | 6552.068 | 6551.709 | 6550.819 | 6550.646
173.68 | 6520.8 | 174.08 | -7.049754 | 6520.8 | 6527.85 | 6523.326 | 6522.967 | 6522.065 | 6521.891
173.58 | 6515.28 | 173.98 | -7.138823 | 6515.28 | 6522.419 | 6517.836 | 6517.476 | 6516.561 | 6516.387
173.48 | 6565.56 | 173.88 | -7.229602 | 6565.56 | 6572.79 | 6568.145 | 6567.785 | 6566.857 | 6566.683
173.38 | 6539.91 | 173.78 | -7.322136 | 6539.91 | 6547.232 | 6542.526 | 6542.164 | 6541.223 | 6541.049
173.28 | 6646.76 | 173.68 | -7.41647 | 6646.76 | 6654.176 | 6649.406 | 6649.045 | 6648.09 | 6647.916
173.18 | 6679.81 | 173.58 | -7.512652 | 6679.81 | 6687.323 | 6682.488 | 6682.125 | 6681.157 | 6680.983
173.08 | 6520.03 | 173.48 | -7.610731 | 6520.03 | 6527.641 | 6522.74 | 6522.377 | 6521.394 | 6521.22
172.98 | 6656.03 | 173.38 | -7.710758 | 6656.03 | 6663.741 | 6658.772 | 6658.409 | 6657.412 | 6657.238
172.88 | 6726.62 | 173.28 | -7.812784 | 6726.62 | 6734.433 | 6729.395 | 6729.032 | 6728.02 | 6727.846
172.78 | 6667.89 | 173.18 | -7.916863 | 6667.89 | 6675.807 | 6670.699 | 6670.335 | 6669.309 | 6669.134
172.68 | 6671.81 | 173.08 | -8.023053 | 6671.81 | 6679.833 | 6674.653 | 6674.289 | 6673.247 | 6673.073
172.58 | 6688.1 | 172.98 | -8.13141 | 6688.1 | 6696.231 | 6690.978 | 6690.614 | 6689.557 | 6689.383
172.48 | 6698.24 | 172.88 | -8.241994 | 6698.24 | 6706.482 | 6701.154 | 6700.79 | 6699.716 | 6699.542
172.38 | 6699.95 | 172.78 | -8.354867 | 6699.95 | 6708.305 | 6702.9 | 6702.536 | 6701.446 | 6701.273
172.28 | 6707.04 | 172.68 | -8.470095 | 6707.04 | 6715.51 | 6710.027 | 6709.663 | 6708.556 | 6708.384
172.18 | 6686.59 | 172.58 | -8.587742 | 6686.59 | 6695.178 | 6689.614 | 6689.251 | 6688.127 | 6687.955
172.08 | 6748.36 | 172.48 | -8.707877 | 6748.36 | 6757.068 | 6751.423 | 6751.06 | 6749.918 | 6749.747
171.98 | 6681.17 | 172.38 | -8.830573 | 6681.17 | 6690.001 | 6684.272 | 6683.91 | 6682.75 | 6682.579
171.88 | 6754.44 | 172.28 | -8.955903 | 6754.44 | 6763.396 | 6757.582 | 6757.22 | 6756.042 | 6755.872
171.78 | 6734.04 | 172.18 | -9.083944 | 6734.04 | 6743.124 | 6737.222 | 6736.862 | 6735.665 | 6735.495
171.68 | 6873.15 | 172.08 | -9.214774 | 6873.15 | 6882.365 | 6876.373 | 6876.014 | 6874.798 | 6874.629
171.58 | 6957.47 | 171.98 | -9.348477 | 6957.47 | 6966.818 | 6960.736 | 6960.377 | 6959.141 | 6958.974
171.48 | 6812.1 | 171.88 | -9.485138 | 6812.1 | 6821.585 | 6815.409 | 6815.052 | 6813.796 | 6813.629
171.38 | 6814.39 | 171.78 | -9.624845 | 6814.39 | 6824.015 | 6817.743 | 6817.387 | 6816.11 | 6815.945
171.28 | 6938.74 | 171.68 | -9.767691 | 6938.74 | 6948.508 | 6942.137 | 6941.784 | 6940.485 | 6940.321
171.18 | 6996.37 | 171.58 | -9.913772 | 6996.37 | 7006.284 | 6999.813 | 6999.461 | 6998.141 | 6997.979
171.08 | 6999.34 | 171.48 | -10.06319 | 6999.34 | 7009.403 | 7002.83 | 7002.48 | 7001.137 | 7000.977
170.98 | 6991.13 | 171.38 | -10.21604 | 6991.13 | 7001.346 | 6994.667 | 6994.32 | 6992.954 | 6992.795
170.88 | 7091.56 | 171.28 | -10.37243 | 7091.56 | 7101.932 | 7095.146 | 7094.8 | 7093.412 | 7093.255
170.78 | 7036.54 | 171.18 | -10.53248 | 7036.54 | 7047.072 | 7040.175 | 7039.833 | 7038.42 | 7038.265
170.68 | 7084.49 | 171.08 | -10.69631 | 7084.49 | 7095.186 | 7088.176 | 7087.836 | 7086.398 | 7086.246
170.58 | 7040.83 | 170.98 | -10.86402 | 7040.83 | 7051.694 | 7044.567 | 7044.231 | 7042.768 | 7042.618
170.48 | 6999.2 | 170.88 | -11.03576 | 6999.2 | 7010.236 | 7002.99 | 7002.657 | 7001.168 | 7001.021
170.38 | 7022.8 | 170.78 | -11.21164 | 7022.8 | 7034.012 | 7026.644 | 7026.315 | 7024.799 | 7024.654
170.28 | 7005.06 | 170.68 | -11.39181 | 7005.06 | 7016.452 | 7008.959 | 7008.634 | 7007.09 | 7006.949
170.18 | 6915.2 | 170.58 | -11.57641 | 6915.2 | 6926.776 | 6919.155 | 6918.834 | 6917.263 | 6917.125
170.08 | 6933.17 | 170.48 | -11.76558 | 6933.17 | 6944.936 | 6937.183 | 6936.866 | 6935.266 | 6935.131
169.98 | 6905.59 | 170.38 | -11.95948 | 6905.59 | 6917.549 | 6909.661 | 6909.35 | 6907.719 | 6907.589
169.88 | 6837.63 | 170.28 | -12.15828 | 6837.63 | 6849.788 | 6841.761 | 6841.455 | 6839.794 | 6839.668
169.78 | 6860.2 | 170.18 | -12.36213 | 6860.2 | 6872.562 | 6864.392 | 6864.092 | 6862.4 | 6862.278
169.68 | 6735.51 | 170.08 | -12.57121 | 6735.51 | 6748.081 | 6739.765 | 6739.471 | 6737.746 | 6737.629
169.58 | 6780.4 | 169.98 | -12.78572 | 6780.4 | 6793.186 | 6784.719 | 6784.432 | 6782.673 | 6782.561
169.48 | 6727.36 | 169.88 | -13.00583 | 6727.36 | 6740.366 | 6731.745 | 6731.465 | 6729.672 | 6729.565
169.38 | 6669.68 | 169.78 | -13.23175 | 6669.68 | 6682.912 | 6674.132 | 6673.859 | 6672.031 | 6671.93
169.28 | 6705.18 | 169.68 | -13.46368 | 6705.18 | 6718.644 | 6709.701 | 6709.436 | 6707.571 | 6707.476
169.18 | 6701.16 | 169.58 | -13.70185 | 6701.16 | 6714.862 | 6705.751 | 6705.495 | 6703.593 | 6703.504
169.08 | 6658.48 | 169.48 | -13.94649 | 6658.48 | 6672.426 | 6663.143 | 6662.896 | 6660.955 | 6660.873
168.98 | 6678.43 | 169.38 | -14.19783 | 6678.43 | 6692.628 | 6683.166 | 6682.929 | 6680.949 | 6680.874
168.88 | 6657.89 | 169.28 | -14.45612 | 6657.89 | 6672.346 | 6662.702 | 6662.474 | 6660.453 | 6660.387
168.78 | 6717.74 | 169.18 | -14.72163 | 6717.74 | 6732.462 | 6722.629 | 6722.413 | 6720.349 | 6720.291
168.68 | 6805.6 | 169.08 | -14.99464 | 6805.6 | 6820.595 | 6810.568 | 6810.363 | 6808.256 | 6808.207
168.58 | 6689.1 | 168.98 | -15.27543 | 6689.1 | 6704.375 | 6694.149 | 6693.957 | 6691.805 | 6691.765
168.48 | 6455.63 | 168.88 | -15.5643 | 6455.63 | 6471.194 | 6460.762 | 6460.583 | 6458.385 | 6458.355
168.38 | 6623.1 | 168.78 | -15.86158 | 6623.1 | 6638.962 | 6628.317 | 6628.152 | 6625.906 | 6625.887
168.28 | 6527.47 | 168.68 | -16.16759 | 6527.47 | 6543.638 | 6532.774 | 6532.624 | 6530.328 | 6530.321
168.18 | 6551.6 | 168.58 | -16.4827 | 6551.6 | 6568.083 | 6556.993 | 6556.859 | 6554.513 | 6554.518
168.08 | 6520 | 168.48 | -16.80727 | 6520 | 6536.807 | 6525.485 | 6525.368 | 6522.968 | 6522.986
167.98 | 6547.83 | 168.38 | -17.14169 | 6547.83 | 6564.972 | 6553.409 | 6553.309 | 6550.856 | 6550.888
167.88 | 6434.48 | 168.28 | -17.48636 | 6434.48 | 6451.966 | 6440.155 | 6440.075 | 6437.565 | 6437.612
167.78 | 6385.26 | 168.18 | -17.84173 | 6385.26 | 6403.102 | 6391.034 | 6390.974 | 6388.405 | 6388.468
167.68 | 6311.81 | 168.08 | -18.20825 | 6311.81 | 6330.018 | 6317.686 | 6317.647 | 6315.018 | 6315.098
167.58 | 6301.11 | 167.98 | -18.5864 | 6301.11 | 6319.696 | 6307.09 | 6307.074 | 6304.382 | 6304.48
167.48 | 6241.38 | 167.88 | -18.97668 | 6241.38 | 6260.357 | 6247.467 | 6247.475 | 6244.719 | 6244.836
167.38 | 6170.7 | 167.78 | -19.37963 | 6170.7 | 6190.08 | 6176.897 | 6176.93 | 6174.107 | 6174.245
167.28 | 6147.7 | 167.68 | -19.79582 | 6147.7 | 6167.496 | 6154.01 | 6154.071 | 6151.178 | 6151.337
167.18 | 6078.08 | 167.58 | -20.22584 | 6078.08 | 6098.306 | 6084.506 | 6084.595 | 6081.631 | 6081.813
167.08 | 6131.26 | 167.48 | -20.67033 | 6131.26 | 6151.93 | 6137.806 | 6137.925 | 6134.886 | 6135.093
166.98 | 6043.06 | 167.38 | -21.12997 | 6043.06 | 6064.19 | 6049.729 | 6049.881 | 6046.763 | 6046.997
166.88 | 5924.57 | 167.28 | -21.60545 | 5924.57 | 5946.175 | 5931.365 | 5931.551 | 5928.354 | 5928.616
166.78 | 5880.41 | 167.18 | -22.09755 | 5880.41 | 5902.508 | 5887.335 | 5887.558 | 5884.276 | 5884.569
166.68 | 5907.72 | 167.08 | -22.60705 | 5907.72 | 5930.327 | 5914.778 | 5915.04 | 5911.672 | 5911.997
166.58 | 5898.92 | 166.98 | -23.13481 | 5898.92 | 5922.055 | 5906.116 | 5906.419 | 5902.96 | 5903.32
166.48 | 5823.79 | 166.88 | -23.68174 | 5823.79 | 5847.472 | 5831.128 | 5831.474 | 5827.922 | 5828.318
166.38 | 5706.21 | 166.78 | -24.2488 | 5706.21 | 5730.459 | 5713.693 | 5714.087 | 5710.436 | 5710.872
166.28 | 5703.62 | 166.68 | -24.83703 | 5703.62 | 5728.457 | 5711.254 | 5711.697 | 5707.944 | 5708.423
166.18 | 5603.63 | 166.58 | -25.4475 | 5603.63 | 5629.078 | 5611.419 | 5611.914 | 5608.055 | 5608.579
166.08 | 5578.09 | 166.48 | -26.08141 | 5578.09 | 5604.171 | 5586.038 | 5586.59 | 5582.62 | 5583.193
165.98 | 5598.38 | 166.38 | -26.73998 | 5598.38 | 5625.12 | 5606.493 | 5607.104 | 5603.019 | 5603.644
165.88 | 5606 | 166.28 | -27.42458 | 5606 | 5633.425 | 5614.282 | 5614.957 | 5610.752 | 5611.433
165.78 | 5574.48 | 166.18 | -28.13661 | 5574.48 | 5602.617 | 5582.938 | 5583.68 | 5579.349 | 5580.09
165.68 | 5490.66 | 166.08 | -28.87763 | 5490.66 | 5519.538 | 5499.298 | 5500.113 | 5495.65 | 5496.456
165.58 | 5479.87 | 165.98 | -29.64928 | 5479.87 | 5509.519 | 5488.695 | 5489.586 | 5484.986 | 5485.862
165.48 | 5391.12 | 165.88 | -30.45333 | 5391.12 | 5421.573 | 5400.138 | 5401.111 | 5396.367 | 5397.318
165.38 | 5448.74 | 165.78 | -31.29169 | 5448.74 | 5480.032 | 5457.957 | 5459.017 | 5454.123 | 5455.155
165.28 | 5513.83 | 165.68 | -32.16641 | 5513.83 | 5545.996 | 5523.253 | 5524.406 | 5519.354 | 5520.473
165.18 | 5398.82 | 165.58 | -33.0797 | 5398.82 | 5431.9 | 5408.456 | 5409.708 | 5404.491 | 5405.704
165.08 | 5434.44 | 165.48 | -34.03397 | 5434.44 | 5468.474 | 5444.296 | 5445.655 | 5440.264 | 5441.579
164.98 | 5433.78 | 165.38 | -35.03181 | 5433.78 | 5468.812 | 5443.864 | 5445.336 | 5439.763 | 5441.188
164.88 | 5353.85 | 165.28 | -36.07602 | 5353.85 | 5389.926 | 5364.17 | 5365.763 | 5359.999 | 5361.543
164.78 | 5360.8 | 165.18 | -37.16966 | 5360.8 | 5397.97 | 5371.364 | 5373.088 | 5367.122 | 5368.796
164.68 | 5293.83 | 165.08 | -38.31604 | 5293.83 | 5332.146 | 5304.647 | 5306.51 | 5300.333 | 5302.146
164.58 | 5177.74 | 164.98 | -39.51878 | 5177.74 | 5217.259 | 5188.819 | 5190.831 | 5184.431 | 5186.397
164.48 | 5294.23 | 164.88 | -40.78183 | 5294.23 | 5335.012 | 5305.581 | 5307.753 | 5301.118 | 5303.249
164.38 | 5270.57 | 164.78 | -42.1095 | 5270.57 | 5312.679 | 5282.203 | 5284.547 | 5277.664 | 5279.975
164.28 | 5194.77 | 164.68 | -43.50652 | 5194.77 | 5238.277 | 5206.696 | 5209.224 | 5202.079 | 5204.587
164.18 | 5149.86 | 164.58 | -44.97811 | 5149.86 | 5194.838 | 5162.09 | 5164.816 | 5157.394 | 5160.118
164.08 | 5176.17 | 164.48 | -46.52999 | 5176.17 | 5222.7 | 5188.716 | 5191.655 | 5183.94 | 5186.899
163.98 | 5072.63 | 164.38 | -48.1685 | 5072.63 | 5120.798 | 5085.504 | 5088.672 | 5080.647 | 5083.864
163.88 | 5062.7 | 164.28 | -49.90064 | 5062.7 | 5112.601 | 5075.916 | 5079.331 | 5070.977 | 5074.477
163.78 | 5035.99 | 164.18 | -51.73421 | 5035.99 | 5087.724 | 5049.561 | 5053.243 | 5044.539 | 5048.352
163.68 | 4963.99 | 164.08 | -53.67789 | 4963.99 | 5017.668 | 4977.931 | 4981.9 | 4972.825 | 4976.982
163.58 | 5017.11 | 163.98 | -55.74141 | 5017.11 | 5072.851 | 5031.436 | 5035.716 | 5026.246 | 5030.783
163.48 | 5004.09 | 163.88 | -57.93567 | 5004.09 | 5062.026 | 5018.817 | 5023.434 | 5013.543 | 5018.502
163.38 | 5025.84 | 163.78 | -60.27299 | 5025.84 | 5086.113 | 5040.986 | 5045.967 | 5035.626 | 5041.054
163.28 | 4987.12 | 163.68 | -62.76732 | 4987.12 | 5049.887 | 5002.703 | 5008.079 | 4997.258 | 5003.207
163.18 | 4835.23 | 163.58 | -65.43458 | 4835.23 | 4900.665 | 4851.269 | 4857.074 | 4845.74 | 4852.272
163.08 | 4974.61 | 163.48 | -68.29301 | 4974.61 | 5042.903 | 4991.125 | 4997.397 | 4985.512 | 4992.698
162.98 | 4893.74 | 163.38 | -71.36371 | 4893.74 | 4965.104 | 4910.753 | 4917.533 | 4905.058 | 4912.979
162.88 | 4827.91 | 163.28 | -74.67127 | 4827.91 | 4902.581 | 4845.445 | 4852.778 | 4839.668 | 4848.421
162.78 | 4835.22 | 163.18 | -78.24469 | 4835.22 | 4913.465 | 4853.3 | 4861.238 | 4847.444 | 4857.142
162.68 | 4845.5 | 163.08 | -82.11856 | 4845.5 | 4927.619 | 4864.152 | 4872.751 | 4858.22 | 4868.996
162.58 | 4759.38 | 162.98 | -86.33481 | 4759.38 | 4845.715 | 4778.631 | 4787.955 | 4772.626 | 4784.643
162.48 | 4678.57 | 162.88 | -125.8703 | 4713.495 | 4804.44 | 4733.375 | 4743.494 | 4727.302 | 4740.755
162.38 | 4764.02 | 162.78 | -45.48756 | 4713.493 | 4809.508 | 4734.033 | 4745.027 | 4727.898 | 4743.029
162.28 | 4697.88 | 162.68 | -117.2349 | 4713.488 | 4815.115 | 4734.721 | 4746.679 | 4728.531 | 4745.647
162.18 | 4760.5 | 162.58 | -60.87546 | 4713.483 | 4821.375 | 4735.447 | 4748.468 | 4729.209 | 4748.701
162.08 | 4818.51 | 162.48 | -9.908012 | 4713.461 | 4828.418 | 4736.193 | 4750.391 | 4729.919 | 4752.298
161.98 | 4819.24 | 162.38 | -17.21109 | 4713.43 | 4836.451 | 4736.972 | 4752.476 | 4730.673 | 4756.621
161.88 | 4848.66 | 162.28 | 2.907454 | 4713.395 | 4845.753 | 4737.791 | 4754.747 | 4731.482 | 4761.918
161.78 | 4888.66 | 162.18 | 31.96648 | 4713.35 | 4856.694 | 4738.647 | 4757.223 | 4732.347 | 4768.526
161.68 | 4892.7 | 162.08 | 22.90459 | 4713.298 | 4869.795 | 4739.548 | 4759.936 | 4733.277 | 4776.929
161.58 | 4824.44 | 161.98 | -61.33898 | 4713.256 | 4885.779 | 4740.514 | 4762.934 | 4734.298 | 4787.8
161.48 | 4882.15 | 161.88 | -23.43284 | 4713.215 | 4905.583 | 4741.541 | 4766.25 | 4735.41 | 4802.027
161.38 | 4956.85 | 161.78 | 26.41825 | 4713.155 | 4930.432 | 4742.614 | 4769.908 | 4736.605 | 4820.771
161.28 | 4879.76 | 161.68 | -82.18429 | 4713.095 | 4961.944 | 4743.757 | 4773.984 | 4737.914 | 4845.576
161.18 | 5026.84 | 161.58 | 24.73844 | 4713.025 | 5002.102 | 4744.965 | 4778.535 | 4739.341 | 4878.336
161.08 | 5124.24 | 161.48 | 70.96862 | 4712.92 | 5053.271 | 4746.22 | 4783.619 | 4740.88 | 4921.311
160.98 | 5214.75 | 161.38 | 96.53294 | 4712.787 | 5118.217 | 4747.537 | 4789.346 | 4742.56 | 4977.134
160.88 | 5237.9 | 161.28 | 37.94078 | 4712.637 | 5199.959 | 4748.936 | 4795.853 | 4744.418 | 5048.664
160.78 | 5419.18 | 161.18 | 117.6203 | 4712.458 | 5301.56 | 4750.412 | 4803.291 | 4746.471 | 5138.758
160.68 | 5485.6 | 161.08 | 59.72447 | 4712.242 | 5425.876 | 4751.969 | 4811.866 | 4748.754 | 5250.014
160.58 | 5737.33 | 160.98 | 162.1356 | 4711.98 | 5575.194 | 4753.608 | 4821.849 | 4751.305 | 5384.374
160.48 | 5902.71 | 160.88 | 151.8736 | 4711.657 | 5750.836 | 4755.328 | 4833.616 | 4754.175 | 5542.69
160.38 | 6008.71 | 160.78 | 55.89838 | 4711.295 | 5952.812 | 4757.164 | 4847.749 | 4757.471 | 5724.312
160.28 | 6250.16 | 160.68 | 70.68937 | 4710.882 | 6179.471 | 4759.123 | 4865.074 | 4761.297 | 5926.621
160.18 | 6480.94 | 160.58 | 53.47928 | 4710.4 | 6427.461 | 4761.205 | 4886.868 | 4765.794 | 6144.793
160.08 | 6718.04 | 160.48 | 26.02099 | 4709.849 | 6692.019 | 4763.431 | 4915.189 | 4771.182 | 6371.765
159.98 | 6978.59 | 160.38 | 10.9153 | 4709.226 | 6967.675 | 4765.823 | 4953.341 | 4777.765 | 6598.424
159.88 | 7107.05 | 160.28 | -142.5012 | 4708.547 | 7249.551 | 4768.425 | 5006.63 | 4785.995 | 6814.142
159.78 | 7420.18 | 160.18 | -114.9896 | 4707.802 | 7535.17 | 4771.262 | 5083.334 | 4796.471 | 7007.51
159.68 | 7698.73 | 160.08 | -128.0337 | 4706.972 | 7826.764 | 4774.351 | 5195.975 | 4810.015 | 7167.337
159.58 | 8060.7 | 159.98 | -73.05604 | 4706.047 | 8133.756 | 4777.73 | 5362.637 | 4827.775 | 7283.756
159.48 | 8423.97 | 159.88 | -50.77646 | 4705.017 | 8474.746 | 4781.439 | 5607.856 | 4851.284 | 7349.219
159.38 | 8799.19 | 159.78 | -79.05812 | 4703.879 | 8878.248 | 4785.54 | 5962.445 | 4882.561 | 7359.339
159.28 | 9384.17 | 159.68 | 3.096737 | 4702.601 | 9381.073 | 4790.075 | 6461.33 | 4924.139 | 7313.332
159.18 | 10060 | 159.58 | 36.39356 | 4701.138 | 10023.61 | 4795.09 | 7138.69 | 4979.118 | 7214.123
159.08 | 10852.4 | 159.48 | 10.79905 | 4699.462 | 10841.6 | 4800.666 | 8020.117 | 5051.163 | 7068.04
158.98 | 11935.6 | 159.38 | 80.43388 | 4697.512 | 11855.17 | 4806.876 | 9112.41 | 5144.347 | 6884.068
158.88 | 13115.2 | 159.28 | 58.0218 | 4695.231 | 13057.18 | 4813.832 | 10393.17 | 5262.946 | 6672.925
158.78 | 14508.4 | 159.18 | 104.107 | 4692.575 | 14404.29 | 4821.699 | 11803.24 | 5411.081 | 6446.001
158.68 | 15713.8 | 159.08 | -100.4829 | 4689.54 | 15814.28 | 4830.743 | 13245.57 | 5592.243 | 6214.347
158.58 | 16982 | 158.98 | -190.4001 | 4686.144 | 17172.4 | 4841.337 | 14593.07 | 5808.648 | 5987.779
158.48 | 18293.9 | 158.88 | -53.36801 | 4682.371 | 18347.27 | 4853.946 | 15705.72 | 6060.509 | 5774.206
158.38 | 19252.7 | 158.78 | 38.81603 | 4678.266 | 19213.88 | 4869.288 | 16454.53 | 6345.478 | 5579.389
158.28 | 19742.1 | 158.68 | 63.97116 | 4673.948 | 19678.13 | 4888.464 | 16746.45 | 6658.15 | 5406.914
158.18 | 19858.9 | 158.58 | 162.7173 | 4669.542 | 19696.18 | 4913.084 | 16543.68 | 6989.735 | 5258.306
158.08 | 19588.3 | 158.48 | 304.836 | 4665.156 | 19283.46 | 4945.59 | 15871.81 | 7328.155 | 5133.373
157.98 | 18663.5 | 158.38 | 152.7815 | 4660.943 | 18510.72 | 4989.863 | 14814.36 | 7658.633 | 5030.693
157.88 | 17444.9 | 158.28 | -43.86978 | 4657.042 | 17488.77 | 5052.033 | 13495.24 | 7964.611 | 4948.011
157.78 | 16137.4 | 158.18 | -209.7111 | 4653.507 | 16347.11 | 5141.675 | 12054.35 | 8229.029 | 4882.579
157.68 | 14938.5 | 158.08 | -274.464 | 4650.336 | 15212.96 | 5273.523 | 10623.02 | 8435.917 | 4831.509
157.58 | 13901.7 | 157.98 | -294.5482 | 4647.49 | 14196.25 | 5469.446 | 9305.223 | 8572.02 | 4792.027
157.48 | 13010 | 157.88 | -373.1842 | 4644.924 | 13383.18 | 5760.295 | 8167.77 | 8628.231 | 4761.66
157.38 | 12742.5 | 157.78 | -95.16504 | 4642.526 | 12837.67 | 6186.678 | 7239.797 | 8600.529 | 4738.237
157.28 | 12695 | 157.68 | 87.95932 | 4640.173 | 12607.04 | 6797.745 | 6519.371 | 8490.481 | 4719.963
157.18 | 12742.7 | 157.58 | 15.29223 | 4637.819 | 12727.41 | 7646.542 | 5983.717 | 8305.131 | 4705.476
157.08 | 13458.2 | 157.48 | 234.2694 | 4635.354 | 13223.93 | 8780.757 | 5599.499 | 8056.073 | 4693.664
156.98 | 14252.5 | 157.38 | 147.892 | 4632.668 | 14104.61 | 10229.38 | 5331.313 | 7758.252 | 4683.67
156.88 | 15476.4 | 157.28 | 128.0953 | 4629.687 | 15348.3 | 11986.86 | 5147.189 | 7428.445 | 4674.877
156.78 | 17009.4 | 157.18 | 118.3054 | 4626.304 | 16891.09 | 13998.48 | 5021.157 | 7083.585 | 4666.783
156.68 | 18685.9 | 157.08 | 68.66781 | 4622.452 | 18617.23 | 16152.35 | 4933.815 | 6739.383 | 4659.042
156.58 | 20239.2 | 156.98 | -121.3982 | 4618.129 | 20360.6 | 18282.71 | 4871.608 | 6409.21 | 4651.453
156.48 | 21802.1 | 156.88 | -118.122 | 4613.351 | 21920.22 | 20187.52 | 4825.518 | 6103.341 | 4643.89
156.38 | 22913.2 | 156.78 | -176.0462 | 4608.181 | 23089.25 | 21658.96 | 4789.812 | 5828.708 | 4636.315
156.28 | 23535.5 | 156.68 | -156.0241 | 4602.758 | 23691.52 | 22520.97 | 4760.99 | 5589.045 | 4628.789
156.18 | 23498 | 156.58 | -118.4317 | 4597.248 | 23616.43 | 22664.53 | 4736.957 | 5385.265 | 4621.426
156.08 | 23181.5 | 156.48 | 339.523 | 4591.788 | 22841.98 | 22070.58 | 4716.431 | 5216.013 | 4614.319
155.98 | 21762.7 | 156.38 | 323.3227 | 4586.579 | 21439.38 | 20814.34 | 4698.703 | 5078.434 | 4607.636
155.88 | 19801.3 | 156.28 | 243.8826 | 4581.861 | 19557.42 | 19049.2 | 4683.406 | 4968.805 | 4601.594
155.78 | 17392.5 | 156.18 | 1.210748 | 4577.778 | 17391.29 | 16975.09 | 4670.268 | 4882.949 | 4596.313
155.68 | 15190.8 | 156.08 | 45.70485 | 4574.365 | 15145.1 | 14800.7 | 4659.022 | 4816.655 | 4591.814
155.58 | 12846.9 | 155.98 | -150.983 | 4571.614 | 12997.88 | 12709.19 | 4649.436 | 4766.022 | 4588.073
155.48 | 10791.3 | 155.88 | -289.3494 | 4569.503 | 11080.65 | 10835.12 | 4641.317 | 4727.659 | 4585.057
155.38 | 9217.43 | 155.78 | -249.9812 | 4567.919 | 9467.411 | 9255.449 | 4634.419 | 4698.658 | 4582.644
155.28 | 7971.54 | 155.68 | -207.7802 | 4566.746 | 8179.32 | 7993.664 | 4628.518 | 4676.67 | 4580.708
155.18 | 7171.78 | 155.58 | -25.45973 | 4565.871 | 7197.24 | 7032.454 | 4623.415 | 4659.854 | 4579.129
155.08 | 6541.5 | 155.48 | 63.92316 | 4565.204 | 6477.577 | 6329.604 | 4618.951 | 4646.821 | 4577.812
154.98 | 5985.88 | 155.38 | 18.93358 | 4564.709 | 5966.946 | 5832.749 | 4615.032 | 4636.578 | 4576.715
154.88 | 5677.53 | 155.28 | 64.57496 | 4564.34 | 5612.955 | 5490.244 | 4611.562 | 4628.382 | 4575.787
154.78 | 5477.08 | 155.18 | 106.5314 | 4564.045 | 5370.549 | 5257.576 | 4608.451 | 4621.684 | 4574.972
154.68 | 5380.53 | 155.08 | 176.0389 | 4563.793 | 5204.491 | 5099.903 | 4605.631 | 4616.1 | 4574.235
154.58 | 5170.67 | 154.98 | 81.48781 | 4563.585 | 5089.182 | 4991.906 | 4603.077 | 4611.38 | 4573.575
154.48 | 5084.08 | 154.88 | 77.03292 | 4563.421 | 5007.047 | 4916.221 | 4600.76 | 4607.341 | 4572.988
154.38 | 5061.4 | 154.78 | 114.8795 | 4563.273 | 4946.521 | 4861.437 | 4598.634 | 4603.825 | 4572.444
154.28 | 4964.48 | 154.68 | 64.22001 | 4563.142 | 4900.26 | 4820.327 | 4596.68 | 4600.737 | 4571.941
154.18 | 4923.76 | 154.58 | 60.09113 | 4563.031 | 4863.669 | 4788.386 | 4594.886 | 4598.009 | 4571.481
154.08 | 4719.31 | 154.48 | -114.5733 | 4562.955 | 4833.883 | 4762.82 | 4593.252 | 4595.6 | 4571.077
153.98 | 4756.03 | 154.38 | -53.02992 | 4562.905 | 4809.06 | 4741.845 | 4591.756 | 4593.456 | 4570.717
153.88 | 4871.37 | 154.28 | 83.41838 | 4562.831 | 4787.952 | 4724.258 | 4590.34 | 4591.496 | 4570.352
153.78 | 4791.55 | 154.18 | 21.79229 | 4562.753 | 4769.758 | 4709.3 | 4589.011 | 4589.708 | 4569.998
153.68 | 4781.52 | 154.08 | 27.60335 | 4562.688 | 4753.917 | 4696.439 | 4587.78 | 4588.089 | 4569.673
153.58 | 4818.4 | 153.98 | 78.41534 | 4562.619 | 4739.985 | 4685.261 | 4586.621 | 4586.602 | 4569.357
153.48 | 4781.61 | 153.88 | 53.96854 | 4562.55 | 4727.641 | 4675.469 | 4585.533 | 4585.234 | 4569.054
153.38 | 4755.94 | 153.78 | 39.29638 | 4562.49 | 4716.644 | 4666.841 | 4584.518 | 4583.981 | 4568.773
153.28 | 4763.37 | 153.68 | 56.58595 | 4562.432 | 4706.784 | 4659.185 | 4583.564 | 4582.826 | 4568.505
153.18 | 4756.14 | 153.58 | 58.24192 | 4562.375 | 4697.898 | 4652.355 | 4582.664 | 4581.755 | 4568.248
153.08 | 4798.88 | 153.48 | 109.0319 | 4562.312 | 4689.848 | 4646.225 | 4581.809 | 4580.755 | 4567.996
152.98 | 4601.9 | 153.38 | -80.65215 | 4562.272 | 4682.552 | 4640.726 | 4581.022 | 4579.845 | 4567.775
152.88 | 4744.01 | 153.28 | 68.1056 | 4562.24 | 4675.904 | 4635.763 | 4580.286 | 4579.005 | 4567.57
152.78 | 4696.42 | 153.18 | 26.6139 | 4562.194 | 4669.806 | 4631.246 | 4579.575 | 4578.206 | 4567.36
152.68 | 4631.35 | 153.08 | -32.87221 | 4562.164 | 4664.222 | 4627.149 | 4578.916 | 4577.475 | 4567.174
152.58 | 4551.93 | 152.98 | -107.1717 | 4562.155 | 4659.102 | 4623.428 | 4578.313 | 4576.811 | 4567.016
152.48 | 4602.69 | 152.88 | -51.68977 | 4562.151 | 4654.38 | 4620.027 | 4577.745 | 4576.193 | 4566.869
152.38 | 4684.15 | 152.78 | 34.15818 | 4562.127 | 4649.992 | 4616.885 | 4577.187 | 4575.594 | 4566.708
152.28 | 4641.68 | 152.68 | -4.235549 | 4562.098 | 4645.916 | 4613.987 | 4576.65 | 4575.024 | 4566.548
152.18 | 4588.35 | 152.58 | -53.78933 | 4562.083 | 4642.139 | 4611.325 | 4576.153 | 4574.501 | 4566.408
152.08 | 4597.38 | 152.48 | -41.24829 | 4562.074 | 4638.628 | 4608.87 | 4575.686 | 4574.014 | 4566.279
151.98 | 4510.8 | 152.38 | -124.5632 | 4562.076 | 4635.363 | 4606.606 | 4575.252 | 4573.566 | 4566.166
151.88 | 4650.62 | 152.28 | 18.31623 | 4562.07 | 4632.304 | 4604.497 | 4574.831 | 4573.136 | 4566.051
151.78 | 4584.27 | 152.18 | -45.15821 | 4562.054 | 4629.428 | 4602.525 | 4574.419 | 4572.718 | 4565.929
151.68 | 4451.36 | 152.08 | -175.3995 | 4562.067 | 4626.76 | 4600.716 | 4574.054 | 4572.352 | 4565.84
151.58 | 4560.59 | 151.98 | -62.17365 | 4560.59 | 4622.764 | 4597.538 | 4572.216 | 4570.515 | 4564.265
151.48 | 4504.43 | 151.88 | -59.80455 | 4504.43 | 4564.235 | 4539.788 | 4515.712 | 4514.014 | 4508.011
151.38 | 4505.72 | 151.78 | -57.57304 | 4505.72 | 4563.293 | 4539.589 | 4516.673 | 4514.981 | 4509.211
151.28 | 4493.34 | 151.68 | -55.46836 | 4493.34 | 4548.808 | 4525.813 | 4503.977 | 4502.294 | 4496.744
151.18 | 4569.13 | 151.58 | -53.4808 | 4569.13 | 4622.611 | 4600.293 | 4579.466 | 4577.792 | 4572.45
151.08 | 4561.92 | 151.48 | -51.60158 | 4561.92 | 4613.522 | 4591.851 | 4571.967 | 4570.304 | 4565.16
150.98 | 4474.68 | 151.38 | -49.82275 | 4474.68 | 4524.503 | 4503.451 | 4484.45 | 4482.8 | 4477.842
150.88 | 4567.86 | 151.28 | -48.1371 | 4567.86 | 4615.997 | 4595.538 | 4577.364 | 4575.728 | 4570.947
150.78 | 4540.65 | 151.18 | -46.53806 | 4540.65 | 4587.188 | 4567.296 | 4549.9 | 4548.277 | 4543.665
150.68 | 4535.93 | 151.08 | -45.01966 | 4535.93 | 4580.95 | 4561.602 | 4544.935 | 4543.328 | 4538.875
150.58 | 4464.13 | 150.98 | -43.57641 | 4464.13 | 4507.706 | 4488.88 | 4472.9 | 4471.309 | 4467.008
150.48 | 4520.84 | 150.88 | -42.20333 | 4520.84 | 4563.043 | 4544.718 | 4529.384 | 4527.809 | 4523.653
150.38 | 4487.68 | 150.78 | -40.89584 | 4487.68 | 4528.576 | 4510.731 | 4496.007 | 4494.449 | 4490.43
150.28 | 4499.79 | 150.68 | -39.64972 | 4499.79 | 4539.44 | 4522.056 | 4507.907 | 4506.367 | 4502.479
150.18 | 4445.74 | 150.58 | -38.46111 | 4445.74 | 4484.201 | 4467.261 | 4453.656 | 4452.134 | 4448.37
150.08 | 4492.02 | 150.48 | -37.32645 | 4492.02 | 4529.346 | 4512.833 | 4499.742 | 4498.238 | 4494.593
149.98 | 4463.42 | 150.38 | -36.24245 | 4463.42 | 4499.662 | 4483.56 | 4470.955 | 4469.469 | 4465.938
149.88 | 4404.87 | 150.28 | -35.20608 | 4404.87 | 4440.076 | 4424.369 | 4412.225 | 4410.757 | 4407.335
149.78 | 4486.52 | 150.18 | -34.21453 | 4486.52 | 4520.735 | 4505.408 | 4493.702 | 4492.252 | 4488.933
149.68 | 4367.09 | 150.08 | -33.2652 | 4367.09 | 4400.355 | 4385.395 | 4374.104 | 4372.672 | 4369.453
149.58 | 4516.57 | 149.98 | -32.35568 | 4516.57 | 4548.926 | 4534.32 | 4523.422 | 4522.009 | 4518.885
149.48 | 4488.86 | 149.88 | -31.48374 | 4488.86 | 4520.344 | 4506.079 | 4495.556 | 4494.161 | 4491.128
149.38 | 4542.26 | 149.78 | -30.64729 | 4542.26 | 4572.907 | 4558.972 | 4548.805 | 4547.428 | 4544.482
149.28 | 4451.73 | 149.68 | -29.84439 | 4451.73 | 4481.574 | 4467.957 | 4458.129 | 4456.77 | 4453.908
149.18 | 4520.23 | 149.58 | -29.07326 | 4520.23 | 4549.303 | 4535.993 | 4526.488 | 4525.147 | 4522.365
149.08 | 4381.54 | 149.48 | -28.3322 | 4381.54 | 4409.872 | 4396.858 | 4387.662 | 4386.338 | 4383.634
148.98 | 4466.77 | 149.38 | -27.61964 | 4466.77 | 4494.39 | 4481.663 | 4472.76 | 4471.454 | 4468.823
148.88 | 4419.58 | 149.28 | -26.93411 | 4419.58 | 4446.514 | 4434.065 | 4425.442 | 4424.153 | 4421.594
148.78 | 4499.74 | 149.18 | -26.27425 | 4499.74 | 4526.014 | 4513.833 | 4505.478 | 4504.207 | 4501.716
148.68 | 4472.16 | 149.08 | -25.63876 | 4472.16 | 4497.799 | 4485.877 | 4477.778 | 4476.524 | 4474.099
148.58 | 4476.71 | 148.98 | -25.02645 | 4476.71 | 4501.736 | 4490.066 | 4482.212 | 4480.975 | 4478.613
148.48 | 4425.12 | 148.88 | -24.43618 | 4425.12 | 4449.556 | 4438.129 | 4430.51 | 4429.289 | 4426.988
148.38 | 4439.1 | 148.78 | -23.86689 | 4439.1 | 4462.967 | 4451.776 | 4444.381 | 4443.176 | 4440.934
148.28 | 4464.05 | 148.68 | -23.31758 | 4464.05 | 4487.368 | 4476.405 | 4469.225 | 4468.037 | 4465.851
148.18 | 4510.86 | 148.58 | -22.78731 | 4510.86 | 4533.647 | 4522.906 | 4515.932 | 4514.76 | 4512.629
148.08 | 4442.2 | 148.48 | -22.27521 | 4442.2 | 4464.475 | 4453.949 | 4447.172 | 4446.016 | 4443.937

## Survey
Binding Energy | Raw Data | BE | Background | Calculated Fit | ID | Peak Label | Position (eV) | Height (CPS) | FWHM (eV) | σ/γ (%) L/G | Area (CPS.eV) | σ W_g | γ W_l | W_g Skew | Conc. (%) | A/Aᴀ | Split (eV) | Fitting Model | Bkg Type | Bkg Low (eV) | Bkg High (eV) | Bkg Offset Low (CPS) | Bkg Offset High (CPS) | Experimental Description | Unnamed: 45
1350.08 | 278043 | 1350.48 | 278043 |  | Please cite KherveFitting software: Kerherve G. et al. Surface and Interface Analysis (2025) TBD | [18 empty] | Total acquisition time | 3 mins 24.1 secs
1349.58 | 280270 | 1349.98 | 280270 | [20 empty] | Number of Scans | 3
1349.08 | 279022 | 1349.48 | 279022 | [20 empty] | Source Gun Type | Al K Alpha
1348.58 | 274918 | 1348.98 | 274918 | [20 empty] | Spot Size | 400 µm
1348.08 | 275679 | 1348.48 | 275679 | [20 empty] | Lens Mode | Standard
1347.58 | 272592 | 1347.98 | 272592 | [20 empty] | Analyser Mode | CAE : Pass Energy 200.0 eV
1347.08 | 271183 | 1347.48 | 271183 | [20 empty] | Energy Step Size | 0.500 eV
1346.58 | 275372 | 1346.98 | 275372 | [20 empty] | Number of Energy Steps | 2721
1346.08 | 268045 | 1346.48 | 268045
1345.58 | 262910 | 1345.98 | 262910
1345.08 | 262382 | 1345.48 | 262382
1344.58 | 261428 | 1344.98 | 261428
1344.08 | 264665 | 1344.48 | 264665
1343.58 | 265302 | 1343.98 | 265302
1343.08 | 264849 | 1343.48 | 264849
1342.58 | 260660 | 1342.98 | 260660
1342.08 | 262258 | 1342.48 | 262258
1341.58 | 263137 | 1341.98 | 263137
1341.08 | 263430 | 1341.48 | 263430
1340.58 | 261980 | 1340.98 | 261980
1340.08 | 257164 | 1340.48 | 257164
1339.58 | 258108 | 1339.98 | 258108
1339.08 | 257147 | 1339.48 | 257147
1338.58 | 253921 | 1338.98 | 253921
1338.08 | 255862 | 1338.48 | 255862
1337.58 | 256301 | 1337.98 | 256301
1337.08 | 249217 | 1337.48 | 249217
1336.58 | 250273 | 1336.98 | 250273
1336.08 | 250701 | 1336.48 | 250701
1335.58 | 246933 | 1335.98 | 246933
1335.08 | 249282 | 1335.48 | 249282
1334.58 | 246993 | 1334.98 | 246993
1334.08 | 248095 | 1334.48 | 248095
1333.58 | 245618 | 1333.98 | 245618
1333.08 | 245745 | 1333.48 | 245745
1332.58 | 242642 | 1332.98 | 242642
1332.08 | 243744 | 1332.48 | 243744
1331.58 | 242736 | 1331.98 | 242736
1331.08 | 243000 | 1331.48 | 243000
1330.58 | 244033 | 1330.98 | 244033
1330.08 | 244720 | 1330.48 | 244720
1329.58 | 239597 | 1329.98 | 239597
1329.08 | 242777 | 1329.48 | 242777
1328.58 | 242078 | 1328.98 | 242078
1328.08 | 241499 | 1328.48 | 241499
1327.58 | 243103 | 1327.98 | 243103
1327.08 | 236443 | 1327.48 | 236443
1326.58 | 237874 | 1326.98 | 237874
1326.08 | 237355 | 1326.48 | 237355
1325.58 | 237389 | 1325.98 | 237389
1325.08 | 234374 | 1325.48 | 234374
1324.58 | 234867 | 1324.98 | 234867
1324.08 | 232856 | 1324.48 | 232856
1323.58 | 232008 | 1323.98 | 232008
1323.08 | 234085 | 1323.48 | 234085
1322.58 | 234849 | 1322.98 | 234849
1322.08 | 231787 | 1322.48 | 231787
1321.58 | 229231 | 1321.98 | 229231
1321.08 | 225628 | 1321.48 | 225628
1320.58 | 227142 | 1320.98 | 227142
1320.08 | 228930 | 1320.48 | 228930
1319.58 | 230725 | 1319.98 | 230725
1319.08 | 228220 | 1319.48 | 228220
1318.58 | 227003 | 1318.98 | 227003
1318.08 | 228554 | 1318.48 | 228554
1317.58 | 229748 | 1317.98 | 229748
1317.08 | 225978 | 1317.48 | 225978
1316.58 | 223641 | 1316.98 | 223641
1316.08 | 224886 | 1316.48 | 224886
1315.58 | 224827 | 1315.98 | 224827
1315.08 | 223912 | 1315.48 | 223912
1314.58 | 223290 | 1314.98 | 223290
1314.08 | 220732 | 1314.48 | 220732
1313.58 | 228313 | 1313.98 | 228313
1313.08 | 221619 | 1313.48 | 221619
1312.58 | 221022 | 1312.98 | 221022
1312.08 | 219402 | 1312.48 | 219402
1311.58 | 221790 | 1311.98 | 221790
1311.08 | 221714 | 1311.48 | 221714
1310.58 | 221037 | 1310.98 | 221037
1310.08 | 221486 | 1310.48 | 221486
1309.58 | 221993 | 1309.98 | 221993
1309.08 | 217995 | 1309.48 | 217995
1308.58 | 220679 | 1308.98 | 220679
1308.08 | 222090 | 1308.48 | 222090
1307.58 | 220739 | 1307.98 | 220739
1307.08 | 216021 | 1307.48 | 216021
1306.58 | 219359 | 1306.98 | 219359
1306.08 | 223403 | 1306.48 | 223403
1305.58 | 219088 | 1305.98 | 219088
1305.08 | 223560 | 1305.48 | 223560
1304.58 | 219881 | 1304.98 | 219881
1304.08 | 218473 | 1304.48 | 218473
1303.58 | 217605 | 1303.98 | 217605
1303.08 | 218575 | 1303.48 | 218575
1302.58 | 214854 | 1302.98 | 214854
1302.08 | 216265 | 1302.48 | 216265
1301.58 | 216706 | 1301.98 | 216706
1301.08 | 215766 | 1301.48 | 215766
1300.58 | 213708 | 1300.98 | 213708
1300.08 | 213545 | 1300.48 | 213545
1299.58 | 209483 | 1299.98 | 209483
1299.08 | 210930 | 1299.48 | 210930
1298.58 | 208484 | 1298.98 | 208484
1298.08 | 214837 | 1298.48 | 214837
1297.58 | 208270 | 1297.98 | 208270
1297.08 | 208515 | 1297.48 | 208515
1296.58 | 207171 | 1296.98 | 207171
1296.08 | 210561 | 1296.48 | 210561
1295.58 | 206584 | 1295.98 | 206584
1295.08 | 203616 | 1295.48 | 203616
1294.58 | 203155 | 1294.98 | 203155
1294.08 | 202048 | 1294.48 | 202048
1293.58 | 204708 | 1293.98 | 204708
1293.08 | 204782 | 1293.48 | 204782
1292.58 | 205053 | 1292.98 | 205053
1292.08 | 205300 | 1292.48 | 205300
1291.58 | 199995 | 1291.98 | 199995
1291.08 | 205110 | 1291.48 | 205110
1290.58 | 200511 | 1290.98 | 200511
1290.08 | 202337 | 1290.48 | 202337
1289.58 | 206332 | 1289.98 | 206332
1289.08 | 203865 | 1289.48 | 203865
1288.58 | 201036 | 1288.98 | 201036
1288.08 | 202967 | 1288.48 | 202967
1287.58 | 197648 | 1287.98 | 197648
1287.08 | 202204 | 1287.48 | 202204
1286.58 | 202177 | 1286.98 | 202177
1286.08 | 201230 | 1286.48 | 201230
1285.58 | 201498 | 1285.98 | 201498
1285.08 | 199604 | 1285.48 | 199604
1284.58 | 201137 | 1284.98 | 201137
1284.08 | 201996 | 1284.48 | 201996
1283.58 | 202695 | 1283.98 | 202695
1283.08 | 203630 | 1283.48 | 203630
1282.58 | 200815 | 1282.98 | 200815
1282.08 | 196110 | 1282.48 | 196110
1281.58 | 203192 | 1281.98 | 203192
1281.08 | 199339 | 1281.48 | 199339
1280.58 | 199131 | 1280.98 | 199131
1280.08 | 199172 | 1280.48 | 199172
1279.58 | 195510 | 1279.98 | 195510
1279.08 | 201266 | 1279.48 | 201266
1278.58 | 201436 | 1278.98 | 201436
1278.08 | 198784 | 1278.48 | 198784
1277.58 | 196750 | 1277.98 | 196750
1277.08 | 201160 | 1277.48 | 201160
1276.58 | 193825 | 1276.98 | 193825
1276.08 | 196406 | 1276.48 | 196406
1275.58 | 197947 | 1275.98 | 197947
1275.08 | 199072 | 1275.48 | 199072
1274.58 | 198928 | 1274.98 | 198928
1274.08 | 195112 | 1274.48 | 195112
1273.58 | 193831 | 1273.98 | 193831
1273.08 | 195157 | 1273.48 | 195157
1272.58 | 196793 | 1272.98 | 196793
1272.08 | 197488 | 1272.48 | 197488
1271.58 | 195232 | 1271.98 | 195232
1271.08 | 191732 | 1271.48 | 191732
1270.58 | 193247 | 1270.98 | 193247
1270.08 | 193865 | 1270.48 | 193865
1269.58 | 195297 | 1269.98 | 195297
1269.08 | 193895 | 1269.48 | 193895
1268.58 | 193904 | 1268.98 | 193904
1268.08 | 190708 | 1268.48 | 190708
1267.58 | 193633 | 1267.98 | 193633
1267.08 | 192973 | 1267.48 | 192973
1266.58 | 192728 | 1266.98 | 192728
1266.08 | 195466 | 1266.48 | 195466
1265.58 | 195394 | 1265.98 | 195394
1265.08 | 193390 | 1265.48 | 193390
1264.58 | 193920 | 1264.98 | 193920
1264.08 | 194036 | 1264.48 | 194036
1263.58 | 193432 | 1263.98 | 193432
1263.08 | 190962 | 1263.48 | 190962
1262.58 | 192506 | 1262.98 | 192506
1262.08 | 194149 | 1262.48 | 194149
1261.58 | 192220 | 1261.98 | 192220
1261.08 | 192797 | 1261.48 | 192797
1260.58 | 192801 | 1260.98 | 192801
1260.08 | 194657 | 1260.48 | 194657
1259.58 | 190428 | 1259.98 | 190428
1259.08 | 193904 | 1259.48 | 193904
1258.58 | 188692 | 1258.98 | 188692
1258.08 | 194139 | 1258.48 | 194139
1257.58 | 189778 | 1257.98 | 189778
1257.08 | 189925 | 1257.48 | 189925
1256.58 | 193126 | 1256.98 | 193126
1256.08 | 192857 | 1256.48 | 192857
1255.58 | 189022 | 1255.98 | 189022
1255.08 | 191830 | 1255.48 | 191830
1254.58 | 193000 | 1254.98 | 193000
1254.08 | 194275 | 1254.48 | 194275
1253.58 | 193753 | 1253.98 | 193753
1253.08 | 190592 | 1253.48 | 190592
1252.58 | 192964 | 1252.98 | 192964
1252.08 | 192315 | 1252.48 | 192315
1251.58 | 191349 | 1251.98 | 191349
1251.08 | 189029 | 1251.48 | 189029
1250.58 | 190616 | 1250.98 | 190616
1250.08 | 190005 | 1250.48 | 190005
1249.58 | 193258 | 1249.98 | 193258
1249.08 | 189387 | 1249.48 | 189387
1248.58 | 190072 | 1248.98 | 190072
1248.08 | 190000 | 1248.48 | 190000
1247.58 | 192132 | 1247.98 | 192132
1247.08 | 189575 | 1247.48 | 189575
1246.58 | 190422 | 1246.98 | 190422
1246.08 | 192090 | 1246.48 | 192090
1245.58 | 189529 | 1245.98 | 189529
1245.08 | 191616 | 1245.48 | 191616
1244.58 | 192348 | 1244.98 | 192348
1244.08 | 192959 | 1244.48 | 192959
1243.58 | 194635 | 1243.98 | 194635
1243.08 | 192322 | 1243.48 | 192322
1242.58 | 189595 | 1242.98 | 189595
1242.08 | 192444 | 1242.48 | 192444
1241.58 | 190848 | 1241.98 | 190848
1241.08 | 196498 | 1241.48 | 196498
1240.58 | 193176 | 1240.98 | 193176
1240.08 | 196297 | 1240.48 | 196297
1239.58 | 194077 | 1239.98 | 194077
1239.08 | 193915 | 1239.48 | 193915
1238.58 | 193186 | 1238.98 | 193186
1238.08 | 193330 | 1238.48 | 193330
1237.58 | 193085 | 1237.98 | 193085
1237.08 | 195225 | 1237.48 | 195225
1236.58 | 193916 | 1236.98 | 193916
1236.08 | 192202 | 1236.48 | 192202
1235.58 | 194613 | 1235.98 | 194613
1235.08 | 194037 | 1235.48 | 194037
1234.58 | 193930 | 1234.98 | 193930
1234.08 | 194999 | 1234.48 | 194999
1233.58 | 193352 | 1233.98 | 193352
1233.08 | 193572 | 1233.48 | 193572
1232.58 | 196743 | 1232.98 | 196743
1232.08 | 192841 | 1232.48 | 192841
1231.58 | 193782 | 1231.98 | 193782
1231.08 | 193447 | 1231.48 | 193447
1230.58 | 196945 | 1230.98 | 196945
1230.08 | 193562 | 1230.48 | 193562
1229.58 | 193983 | 1229.98 | 193983
1229.08 | 194730 | 1229.48 | 194730
1228.58 | 196501 | 1228.98 | 196501
1228.08 | 196026 | 1228.48 | 196026
1227.58 | 194445 | 1227.98 | 194445
1227.08 | 200087 | 1227.48 | 200087
1226.58 | 195076 | 1226.98 | 195076
1226.08 | 193624 | 1226.48 | 193624
1225.58 | 196044 | 1225.98 | 196044
1225.08 | 197036 | 1225.48 | 197036
1224.58 | 196186 | 1224.98 | 196186
1224.08 | 194490 | 1224.48 | 194490
1223.58 | 196041 | 1223.98 | 196041
1223.08 | 195187 | 1223.48 | 195187
1222.58 | 192290 | 1222.98 | 192290
1222.08 | 195666 | 1222.48 | 195666
1221.58 | 191952 | 1221.98 | 191952
1221.08 | 193732 | 1221.48 | 193732
1220.58 | 193439 | 1220.98 | 193439
1220.08 | 189273 | 1220.48 | 189273
1219.58 | 190376 | 1219.98 | 190376
1219.08 | 189270 | 1219.48 | 189270
1218.58 | 187746 | 1218.98 | 187746
1218.08 | 186577 | 1218.48 | 186577
1217.58 | 186053 | 1217.98 | 186053
1217.08 | 183042 | 1217.48 | 183042
1216.58 | 184782 | 1216.98 | 184782
1216.08 | 182068 | 1216.48 | 182068
1215.58 | 179304 | 1215.98 | 179304
1215.08 | 180267 | 1215.48 | 180267
1214.58 | 183192 | 1214.98 | 183192
1214.08 | 181606 | 1214.48 | 181606
1213.58 | 181387 | 1213.98 | 181387
1213.08 | 177424 | 1213.48 | 177424
1212.58 | 176772 | 1212.98 | 176772
1212.08 | 174515 | 1212.48 | 174515
1211.58 | 174895 | 1211.98 | 174895
1211.08 | 175700 | 1211.48 | 175700
1210.58 | 176313 | 1210.98 | 176313
1210.08 | 175750 | 1210.48 | 175750
1209.58 | 176168 | 1209.98 | 176168
1209.08 | 176512 | 1209.48 | 176512
1208.58 | 175545 | 1208.98 | 175545
1208.08 | 176018 | 1208.48 | 176018
1207.58 | 172796 | 1207.98 | 172796
1207.08 | 177347 | 1207.48 | 177347
1206.58 | 176865 | 1206.98 | 176865
1206.08 | 174171 | 1206.48 | 174171
1205.58 | 175673 | 1205.98 | 175673
1205.08 | 175369 | 1205.48 | 175369
1204.58 | 173828 | 1204.98 | 173828
1204.08 | 174850 | 1204.48 | 174850
1203.58 | 174326 | 1203.98 | 174326
1203.08 | 173265 | 1203.48 | 173265
1202.58 | 175383 | 1202.98 | 175383
1202.08 | 176279 | 1202.48 | 176279
1201.58 | 172418 | 1201.98 | 172418
1201.08 | 172958 | 1201.48 | 172958
1200.58 | 170693 | 1200.98 | 170693
1200.08 | 175526 | 1200.48 | 175526
1199.58 | 173531 | 1199.98 | 173531
1199.08 | 175911 | 1199.48 | 175911
1198.58 | 172177 | 1198.98 | 172177
1198.08 | 174401 | 1198.48 | 174401
1197.58 | 174001 | 1197.98 | 174001
1197.08 | 174067 | 1197.48 | 174067
1196.58 | 175467 | 1196.98 | 175467
1196.08 | 173832 | 1196.48 | 173832
1195.58 | 173712 | 1195.98 | 173712
1195.08 | 175622 | 1195.48 | 175622
1194.58 | 174324 | 1194.98 | 174324
1194.08 | 175373 | 1194.48 | 175373
1193.58 | 173351 | 1193.98 | 173351
1193.08 | 173706 | 1193.48 | 173706
1192.58 | 173543 | 1192.98 | 173543
1192.08 | 172469 | 1192.48 | 172469
1191.58 | 174350 | 1191.98 | 174350
1191.08 | 175152 | 1191.48 | 175152
1190.58 | 173584 | 1190.98 | 173584
1190.08 | 171282 | 1190.48 | 171282
1189.58 | 172649 | 1189.98 | 172649
1189.08 | 172683 | 1189.48 | 172683
1188.58 | 173317 | 1188.98 | 173317
1188.08 | 173476 | 1188.48 | 173476
1187.58 | 174578 | 1187.98 | 174578
1187.08 | 172869 | 1187.48 | 172869
1186.58 | 174901 | 1186.98 | 174901
1186.08 | 174571 | 1186.48 | 174571
1185.58 | 176327 | 1185.98 | 176327
1185.08 | 174002 | 1185.48 | 174002
1184.58 | 173491 | 1184.98 | 173491
1184.08 | 171013 | 1184.48 | 171013
1183.58 | 175342 | 1183.98 | 175342
1183.08 | 173852 | 1183.48 | 173852
1182.58 | 173932 | 1182.98 | 173932
1182.08 | 173573 | 1182.48 | 173573
1181.58 | 172542 | 1181.98 | 172542
1181.08 | 170881 | 1181.48 | 170881
1180.58 | 173597 | 1180.98 | 173597
1180.08 | 171965 | 1180.48 | 171965
1179.58 | 171752 | 1179.98 | 171752
1179.08 | 171699 | 1179.48 | 171699
1178.58 | 175318 | 1178.98 | 175318
1178.08 | 173625 | 1178.48 | 173625
1177.58 | 173001 | 1177.98 | 173001
1177.08 | 171174 | 1177.48 | 171174
1176.58 | 173516 | 1176.98 | 173516
1176.08 | 173489 | 1176.48 | 173489
1175.58 | 174041 | 1175.98 | 174041
1175.08 | 173838 | 1175.48 | 173838
1174.58 | 172435 | 1174.98 | 172435
1174.08 | 175320 | 1174.48 | 175320
1173.58 | 171431 | 1173.98 | 171431
1173.08 | 174114 | 1173.48 | 174114
1172.58 | 172701 | 1172.98 | 172701
1172.08 | 174066 | 1172.48 | 174066
1171.58 | 172057 | 1171.98 | 172057
1171.08 | 172496 | 1171.48 | 172496
1170.58 | 174207 | 1170.98 | 174207
1170.08 | 172104 | 1170.48 | 172104
1169.58 | 171738 | 1169.98 | 171738
1169.08 | 173105 | 1169.48 | 173105
1168.58 | 174759 | 1168.98 | 174759
1168.08 | 175387 | 1168.48 | 175387
1167.58 | 172558 | 1167.98 | 172558
1167.08 | 174945 | 1167.48 | 174945
1166.58 | 173512 | 1166.98 | 173512
1166.08 | 174359 | 1166.48 | 174359
1165.58 | 172135 | 1165.98 | 172135
1165.08 | 172311 | 1165.48 | 172311
1164.58 | 173265 | 1164.98 | 173265
1164.08 | 174825 | 1164.48 | 174825
1163.58 | 175733 | 1163.98 | 175733
1163.08 | 172471 | 1163.48 | 172471
1162.58 | 172202 | 1162.98 | 172202
1162.08 | 173260 | 1162.48 | 173260
1161.58 | 175348 | 1161.98 | 175348
1161.08 | 174179 | 1161.48 | 174179
1160.58 | 171759 | 1160.98 | 171759
1160.08 | 176065 | 1160.48 | 176065
1159.58 | 172131 | 1159.98 | 172131
1159.08 | 173705 | 1159.48 | 173705
1158.58 | 175253 | 1158.98 | 175253
1158.08 | 173292 | 1158.48 | 173292
1157.58 | 172856 | 1157.98 | 172856
1157.08 | 175429 | 1157.48 | 175429
1156.58 | 177152 | 1156.98 | 177152
1156.08 | 174501 | 1156.48 | 174501
1155.58 | 170450 | 1155.98 | 170450
1155.08 | 174660 | 1155.48 | 174660
1154.58 | 175743 | 1154.98 | 175743
1154.08 | 173125 | 1154.48 | 173125
1153.58 | 172718 | 1153.98 | 172718
1153.08 | 173774 | 1153.48 | 173774
1152.58 | 174420 | 1152.98 | 174420
1152.08 | 176080 | 1152.48 | 176080
1151.58 | 175546 | 1151.98 | 175546
1151.08 | 175785 | 1151.48 | 175785
1150.58 | 176040 | 1150.98 | 176040
1150.08 | 173834 | 1150.48 | 173834
1149.58 | 175403 | 1149.98 | 175403
1149.08 | 172950 | 1149.48 | 172950
1148.58 | 173968 | 1148.98 | 173968
1148.08 | 176035 | 1148.48 | 176035
1147.58 | 174630 | 1147.98 | 174630
1147.08 | 175660 | 1147.48 | 175660
1146.58 | 174321 | 1146.98 | 174321
1146.08 | 173953 | 1146.48 | 173953
1145.58 | 175092 | 1145.98 | 175092
1145.08 | 173794 | 1145.48 | 173794
1144.58 | 176010 | 1144.98 | 176010
1144.08 | 174309 | 1144.48 | 174309
1143.58 | 177924 | 1143.98 | 177924
1143.08 | 178274 | 1143.48 | 178274
1142.58 | 176977 | 1142.98 | 176977
1142.08 | 175628 | 1142.48 | 175628
1141.58 | 177474 | 1141.98 | 177474
1141.08 | 174150 | 1141.48 | 174150
1140.58 | 177589 | 1140.98 | 177589
1140.08 | 178174 | 1140.48 | 178174
1139.58 | 179048 | 1139.98 | 179048
1139.08 | 176357 | 1139.48 | 176357
1138.58 | 177394 | 1138.98 | 177394
1138.08 | 175220 | 1138.48 | 175220
1137.58 | 176084 | 1137.98 | 176084
1137.08 | 173976 | 1137.48 | 173976
1136.58 | 174911 | 1136.98 | 174911
1136.08 | 178278 | 1136.48 | 178278
1135.58 | 178634 | 1135.98 | 178634
1135.08 | 176692 | 1135.48 | 176692
1134.58 | 176091 | 1134.98 | 176091
1134.08 | 177040 | 1134.48 | 177040
1133.58 | 177193 | 1133.98 | 177193
1133.08 | 176101 | 1133.48 | 176101
1132.58 | 172111 | 1132.98 | 172111
1132.08 | 177847 | 1132.48 | 177847
1131.58 | 177216 | 1131.98 | 177216
1131.08 | 174345 | 1131.48 | 174345
1130.58 | 176142 | 1130.98 | 176142
1130.08 | 176409 | 1130.48 | 176409
1129.58 | 175963 | 1129.98 | 175963
1129.08 | 177325 | 1129.48 | 177325
1128.58 | 178080 | 1128.98 | 178080
1128.08 | 178698 | 1128.48 | 178698
1127.58 | 181349 | 1127.98 | 181349
1127.08 | 176361 | 1127.48 | 176361
1126.58 | 179534 | 1126.98 | 179534
1126.08 | 175915 | 1126.48 | 175915
1125.58 | 177178 | 1125.98 | 177178
1125.08 | 177500 | 1125.48 | 177500
1124.58 | 179680 | 1124.98 | 179680
1124.08 | 179029 | 1124.48 | 179029
1123.58 | 177922 | 1123.98 | 177922
1123.08 | 177114 | 1123.48 | 177114
1122.58 | 176537 | 1122.98 | 176537
1122.08 | 176342 | 1122.48 | 176342
1121.58 | 177326 | 1121.98 | 177326
1121.08 | 177120 | 1121.48 | 177120
1120.58 | 177050 | 1120.98 | 177050
1120.08 | 177254 | 1120.48 | 177254
1119.58 | 177296 | 1119.98 | 177296
1119.08 | 177546 | 1119.48 | 177546
1118.58 | 181332 | 1118.98 | 181332
1118.08 | 177550 | 1118.48 | 177550
1117.58 | 179012 | 1117.98 | 179012
1117.08 | 178174 | 1117.48 | 178174
1116.58 | 178341 | 1116.98 | 178341
1116.08 | 177556 | 1116.48 | 177556
1115.58 | 179979 | 1115.98 | 179979
1115.08 | 180464 | 1115.48 | 180464
1114.58 | 178606 | 1114.98 | 178606
1114.08 | 177623 | 1114.48 | 177623
1113.58 | 177815 | 1113.98 | 177815
1113.08 | 178085 | 1113.48 | 178085
1112.58 | 179225 | 1112.98 | 179225
1112.08 | 177492 | 1112.48 | 177492
1111.58 | 177543 | 1111.98 | 177543
1111.08 | 181579 | 1111.48 | 181579
1110.58 | 181889 | 1110.98 | 181889
1110.08 | 181748 | 1110.48 | 181748
1109.58 | 179129 | 1109.98 | 179129
1109.08 | 180505 | 1109.48 | 180505
1108.58 | 179583 | 1108.98 | 179583
1108.08 | 180021 | 1108.48 | 180021
1107.58 | 179834 | 1107.98 | 179834
1107.08 | 179312 | 1107.48 | 179312
1106.58 | 180817 | 1106.98 | 180817
1106.08 | 180045 | 1106.48 | 180045
1105.58 | 180095 | 1105.98 | 180095
1105.08 | 181288 | 1105.48 | 181288
1104.58 | 179776 | 1104.98 | 179776
1104.08 | 183664 | 1104.48 | 183664
1103.58 | 183703 | 1103.98 | 183703
1103.08 | 179172 | 1103.48 | 179172
1102.58 | 179473 | 1102.98 | 179473
1102.08 | 179527 | 1102.48 | 179527
1101.58 | 183492 | 1101.98 | 183492
1101.08 | 179795 | 1101.48 | 179795
1100.58 | 181597 | 1100.98 | 181597
1100.08 | 184369 | 1100.48 | 184369
1099.58 | 183448 | 1099.98 | 183448
1099.08 | 182200 | 1099.48 | 182200
1098.58 | 183440 | 1098.98 | 183440
1098.08 | 181424 | 1098.48 | 181424
1097.58 | 182959 | 1097.98 | 182959
1097.08 | 181854 | 1097.48 | 181854
1096.58 | 179812 | 1096.98 | 179812
1096.08 | 181859 | 1096.48 | 181859
1095.58 | 181863 | 1095.98 | 181863
1095.08 | 183774 | 1095.48 | 183774
1094.58 | 181251 | 1094.98 | 181251
1094.08 | 181229 | 1094.48 | 181229
1093.58 | 180079 | 1093.98 | 180079
1093.08 | 182642 | 1093.48 | 182642
1092.58 | 183674 | 1092.98 | 183674
1092.08 | 184779 | 1092.48 | 184779
1091.58 | 183752 | 1091.98 | 183752
1091.08 | 182814 | 1091.48 | 182814
1090.58 | 182009 | 1090.98 | 182009
1090.08 | 181423 | 1090.48 | 181423
1089.58 | 181846 | 1089.98 | 181846
1089.08 | 182529 | 1089.48 | 182529
1088.58 | 184328 | 1088.98 | 184328
1088.08 | 182174 | 1088.48 | 182174
1087.58 | 179941 | 1087.98 | 179941
1087.08 | 185708 | 1087.48 | 185708
1086.58 | 183398 | 1086.98 | 183398
1086.08 | 185407 | 1086.48 | 185407
1085.58 | 182966 | 1085.98 | 182966
1085.08 | 186090 | 1085.48 | 186090
1084.58 | 182955 | 1084.98 | 182955
1084.08 | 181164 | 1084.48 | 181164
1083.58 | 182072 | 1083.98 | 182072
1083.08 | 184105 | 1083.48 | 184105
1082.58 | 184755 | 1082.98 | 184755
1082.08 | 185018 | 1082.48 | 185018
1081.58 | 184307 | 1081.98 | 184307
1081.08 | 184581 | 1081.48 | 184581
1080.58 | 184599 | 1080.98 | 184599
1080.08 | 185616 | 1080.48 | 185616
1079.58 | 186239 | 1079.98 | 186239
1079.08 | 185041 | 1079.48 | 185041
1078.58 | 184258 | 1078.98 | 184258
1078.08 | 183046 | 1078.48 | 183046
1077.58 | 184507 | 1077.98 | 184507
1077.08 | 187051 | 1077.48 | 187051
1076.58 | 186930 | 1076.98 | 186930
1076.08 | 186902 | 1076.48 | 186902
1075.58 | 186107 | 1075.98 | 186107
1075.08 | 187779 | 1075.48 | 187779
1074.58 | 185268 | 1074.98 | 185268
1074.08 | 186039 | 1074.48 | 186039
1073.58 | 185064 | 1073.98 | 185064
1073.08 | 186563 | 1073.48 | 186563
1072.58 | 185666 | 1072.98 | 185666
1072.08 | 184452 | 1072.48 | 184452
1071.58 | 185215 | 1071.98 | 185215
1071.08 | 189347 | 1071.48 | 189347
1070.58 | 186429 | 1070.98 | 186429
1070.08 | 187872 | 1070.48 | 187872
1069.58 | 188363 | 1069.98 | 188363
1069.08 | 187613 | 1069.48 | 187613
1068.58 | 187100 | 1068.98 | 187100
1068.08 | 186497 | 1068.48 | 186497
1067.58 | 187706 | 1067.98 | 187706
1067.08 | 189427 | 1067.48 | 189427
1066.58 | 187834 | 1066.98 | 187834
1066.08 | 190524 | 1066.48 | 190524
1065.58 | 185673 | 1065.98 | 185673
1065.08 | 190525 | 1065.48 | 190525
1064.58 | 189947 | 1064.98 | 189947
1064.08 | 188369 | 1064.48 | 188369
1063.58 | 188266 | 1063.98 | 188266
1063.08 | 190144 | 1063.48 | 190144
1062.58 | 191866 | 1062.98 | 191866
1062.08 | 191060 | 1062.48 | 191060
1061.58 | 188973 | 1061.98 | 188973
1061.08 | 191001 | 1061.48 | 191001
1060.58 | 187924 | 1060.98 | 187924
1060.08 | 188711 | 1060.48 | 188711
1059.58 | 190599 | 1059.98 | 190599
1059.08 | 190526 | 1059.48 | 190526
1058.58 | 188595 | 1058.98 | 188595
1058.08 | 190076 | 1058.48 | 190076
1057.58 | 188448 | 1057.98 | 188448
1057.08 | 188888 | 1057.48 | 188888
1056.58 | 190302 | 1056.98 | 190302
1056.08 | 190662 | 1056.48 | 190662
1055.58 | 189943 | 1055.98 | 189943
1055.08 | 195247 | 1055.48 | 195247
1054.58 | 189487 | 1054.98 | 189487
1054.08 | 190748 | 1054.48 | 190748
1053.58 | 189476 | 1053.98 | 189476
1053.08 | 186555 | 1053.48 | 186555
1052.58 | 193146 | 1052.98 | 193146
1052.08 | 191484 | 1052.48 | 191484
1051.58 | 192246 | 1051.98 | 192246
1051.08 | 189914 | 1051.48 | 189914
1050.58 | 191454 | 1050.98 | 191454
1050.08 | 191889 | 1050.48 | 191889
1049.58 | 194131 | 1049.98 | 194131
1049.08 | 189330 | 1049.48 | 189330
1048.58 | 193144 | 1048.98 | 193144
1048.08 | 194607 | 1048.48 | 194607
1047.58 | 194090 | 1047.98 | 194090
1047.08 | 194038 | 1047.48 | 194038
1046.58 | 190299 | 1046.98 | 190299
1046.08 | 191599 | 1046.48 | 191599
1045.58 | 192224 | 1045.98 | 192224
1045.08 | 191737 | 1045.48 | 191737
1044.58 | 193341 | 1044.98 | 193341
1044.08 | 194153 | 1044.48 | 194153
1043.58 | 193254 | 1043.98 | 193254
1043.08 | 191789 | 1043.48 | 191789
1042.58 | 195844 | 1042.98 | 195844
1042.08 | 193931 | 1042.48 | 193931
1041.58 | 195155 | 1041.98 | 195155
1041.08 | 195910 | 1041.48 | 195910
1040.58 | 192582 | 1040.98 | 192582
1040.08 | 195729 | 1040.48 | 195729
1039.58 | 193625 | 1039.98 | 193625
1039.08 | 195513 | 1039.48 | 195513
1038.58 | 194719 | 1038.98 | 194719
1038.08 | 196079 | 1038.48 | 196079
1037.58 | 196077 | 1037.98 | 196077
1037.08 | 197546 | 1037.48 | 197546
1036.58 | 194054 | 1036.98 | 194054
1036.08 | 193024 | 1036.48 | 193024
1035.58 | 195777 | 1035.98 | 195777
1035.08 | 193024 | 1035.48 | 193024
1034.58 | 196614 | 1034.98 | 196614
1034.08 | 194568 | 1034.48 | 194568
1033.58 | 198745 | 1033.98 | 198745
1033.08 | 198178 | 1033.48 | 198178
1032.58 | 197715 | 1032.98 | 197715
1032.08 | 198943 | 1032.48 | 198943
1031.58 | 197082 | 1031.98 | 197082
1031.08 | 199491 | 1031.48 | 199491
1030.58 | 198038 | 1030.98 | 198038
1030.08 | 196987 | 1030.48 | 196987
1029.58 | 198979 | 1029.98 | 198979
1029.08 | 199392 | 1029.48 | 199392
1028.58 | 198870 | 1028.98 | 198870
1028.08 | 199828 | 1028.48 | 199828
1027.58 | 200354 | 1027.98 | 200354
1027.08 | 199047 | 1027.48 | 199047
1026.58 | 195859 | 1026.98 | 195859
1026.08 | 197895 | 1026.48 | 197895
1025.58 | 201407 | 1025.98 | 201407
1025.08 | 199829 | 1025.48 | 199829
1024.58 | 200257 | 1024.98 | 200257
1024.08 | 201091 | 1024.48 | 201091
1023.58 | 199870 | 1023.98 | 199870
1023.08 | 203025 | 1023.48 | 203025
1022.58 | 196105 | 1022.98 | 196105
1022.08 | 201573 | 1022.48 | 201573
1021.58 | 199392 | 1021.98 | 199392
1021.08 | 200246 | 1021.48 | 200246
1020.58 | 202612 | 1020.98 | 202612
1020.08 | 200890 | 1020.48 | 200890
1019.58 | 202959 | 1019.98 | 202959
1019.08 | 202656 | 1019.48 | 202656
1018.58 | 203427 | 1018.98 | 203427
1018.08 | 203357 | 1018.48 | 203357
1017.58 | 205725 | 1017.98 | 205725
1017.08 | 205518 | 1017.48 | 205518
1016.58 | 207397 | 1016.98 | 207397
1016.08 | 206850 | 1016.48 | 206850
1015.58 | 207972 | 1015.98 | 207972
1015.08 | 205915 | 1015.48 | 205915
1014.58 | 207782 | 1014.98 | 207782
1014.08 | 208206 | 1014.48 | 208206
1013.58 | 207893 | 1013.98 | 207893
1013.08 | 210807 | 1013.48 | 210807
1012.58 | 210940 | 1012.98 | 210940
1012.08 | 207418 | 1012.48 | 207418
1011.58 | 206797 | 1011.98 | 206797
1011.08 | 212088 | 1011.48 | 212088
1010.58 | 208250 | 1010.98 | 208250
1010.08 | 209306 | 1010.48 | 209306
1009.58 | 208167 | 1009.98 | 208167
1009.08 | 208531 | 1009.48 | 208531
1008.58 | 209018 | 1008.98 | 209018
1008.08 | 207024 | 1008.48 | 207024
1007.58 | 205851 | 1007.98 | 205851
1007.08 | 207723 | 1007.48 | 207723
1006.58 | 206898 | 1006.98 | 206898
1006.08 | 205302 | 1006.48 | 205302
1005.58 | 207182 | 1005.98 | 207182
1005.08 | 204637 | 1005.48 | 204637
1004.58 | 203745 | 1004.98 | 203745
1004.08 | 206275 | 1004.48 | 206275
1003.58 | 204098 | 1003.98 | 204098
1003.08 | 208689 | 1003.48 | 208689
1002.58 | 206969 | 1002.98 | 206969
1002.08 | 205673 | 1002.48 | 205673
1001.58 | 207412 | 1001.98 | 207412
1001.08 | 209007 | 1001.48 | 209007
1000.58 | 211109 | 1000.98 | 211109
1000.08 | 214350 | 1000.48 | 214350
999.58 | 212122 | 999.98 | 212122
999.08 | 215025 | 999.48 | 215025
998.58 | 213072 | 998.98 | 213072
998.08 | 213307 | 998.48 | 213307
997.58 | 215268 | 997.98 | 215268
997.08 | 215344 | 997.48 | 215344
996.58 | 217477 | 996.98 | 217477
996.08 | 219391 | 996.48 | 219391
995.58 | 217586 | 995.98 | 217586
995.08 | 216503 | 995.48 | 216503
994.58 | 216536 | 994.98 | 216536
994.08 | 217447 | 994.48 | 217447
993.58 | 210732 | 993.98 | 210732
993.08 | 209548 | 993.48 | 209548
992.58 | 206317 | 992.98 | 206317
992.08 | 207213 | 992.48 | 207213
991.58 | 207836 | 991.98 | 207836
991.08 | 203898 | 991.48 | 203898
990.58 | 205452 | 990.98 | 205452
990.08 | 203562 | 990.48 | 203562
989.58 | 206025 | 989.98 | 206025
989.08 | 204079 | 989.48 | 204079
988.58 | 202035 | 988.98 | 202035
988.08 | 204453 | 988.48 | 204453
987.58 | 202337 | 987.98 | 202337
987.08 | 203926 | 987.48 | 203926
986.58 | 201574 | 986.98 | 201574
986.08 | 199206 | 986.48 | 199206
985.58 | 202393 | 985.98 | 202393
985.08 | 197847 | 985.48 | 197847
984.58 | 194515 | 984.98 | 194515
984.08 | 197855 | 984.48 | 197855
983.58 | 195487 | 983.98 | 195487
983.08 | 198521 | 983.48 | 198521
982.58 | 197310 | 982.98 | 197310
982.08 | 198512 | 982.48 | 198512
981.58 | 203929 | 981.98 | 203929
981.08 | 207708 | 981.48 | 207708
980.58 | 209601 | 980.98 | 209601
980.08 | 213289 | 980.48 | 213289
979.58 | 217395 | 979.98 | 217395
979.08 | 225764 | 979.48 | 225764
978.58 | 229156 | 978.98 | 229156
978.08 | 232885 | 978.48 | 232885
977.58 | 238553 | 977.98 | 238553
977.08 | 242251 | 977.48 | 242251
976.58 | 250875 | 976.98 | 250875
976.08 | 250507 | 976.48 | 250507
975.58 | 258230 | 975.98 | 258230
975.08 | 262130 | 975.48 | 262130
974.58 | 271169 | 974.98 | 271169
974.08 | 275692 | 974.48 | 275692
973.58 | 272999 | 973.98 | 272999
973.08 | 256766 | 973.48 | 256766
972.58 | 235618 | 972.98 | 235618
972.08 | 214427 | 972.48 | 214427
971.58 | 208591 | 971.98 | 208591
971.08 | 201335 | 971.48 | 201335
970.58 | 195088 | 970.98 | 195088
970.08 | 191597 | 970.48 | 191597
969.58 | 187940 | 969.98 | 187940
969.08 | 182120 | 969.48 | 182120
968.58 | 182371 | 968.98 | 182371
968.08 | 176802 | 968.48 | 176802
967.58 | 174417 | 967.98 | 174417
967.08 | 170518 | 967.48 | 170518
966.58 | 167066 | 966.98 | 167066
966.08 | 166249 | 966.48 | 166249
965.58 | 163157 | 965.98 | 163157
965.08 | 164265 | 965.48 | 164265
964.58 | 161372 | 964.98 | 161372
964.08 | 161944 | 964.48 | 161944
963.58 | 160033 | 963.98 | 160033
963.08 | 161012 | 963.48 | 161012
962.58 | 158038 | 962.98 | 158038
962.08 | 161022 | 962.48 | 161022
961.58 | 157853 | 961.98 | 157853
961.08 | 160108 | 961.48 | 160108
960.58 | 159610 | 960.98 | 159610
960.08 | 158565 | 960.48 | 158565
959.58 | 158154 | 959.98 | 158154
959.08 | 156459 | 959.48 | 156459
958.58 | 156947 | 958.98 | 156947
958.08 | 160826 | 958.48 | 160826
957.58 | 157274 | 957.98 | 157274
957.08 | 156640 | 957.48 | 156640
956.58 | 156543 | 956.98 | 156543
956.08 | 155711 | 956.48 | 155711
955.58 | 155948 | 955.98 | 155948
955.08 | 156893 | 955.48 | 156893
954.58 | 155760 | 954.98 | 155760
954.08 | 156772 | 954.48 | 156772
953.58 | 157013 | 953.98 | 157013
953.08 | 157177 | 953.48 | 157177
952.58 | 158082 | 952.98 | 158082
952.08 | 160753 | 952.48 | 160753
951.58 | 158443 | 951.98 | 158443
951.08 | 158515 | 951.48 | 158515
950.58 | 159498 | 950.98 | 159498
950.08 | 159197 | 950.48 | 159197
949.58 | 158388 | 949.98 | 158388
949.08 | 157846 | 949.48 | 157846
948.58 | 156503 | 948.98 | 156503
948.08 | 158188 | 948.48 | 158188
947.58 | 160762 | 947.98 | 160762
947.08 | 159334 | 947.48 | 159334
946.58 | 159182 | 946.98 | 159182
946.08 | 158834 | 946.48 | 158834
945.58 | 159604 | 945.98 | 159604
945.08 | 157942 | 945.48 | 157942
944.58 | 159330 | 944.98 | 159330
944.08 | 158733 | 944.48 | 158733
943.58 | 159926 | 943.98 | 159926
943.08 | 161146 | 943.48 | 161146
942.58 | 160285 | 942.98 | 160285
942.08 | 158177 | 942.48 | 158177
941.58 | 157097 | 941.98 | 157097
941.08 | 157382 | 941.48 | 157382
940.58 | 160603 | 940.98 | 160603
940.08 | 161848 | 940.48 | 161848
939.58 | 161421 | 939.98 | 161421
939.08 | 160254 | 939.48 | 160254
938.58 | 159994 | 938.98 | 159994
938.08 | 159703 | 938.48 | 159703
937.58 | 159376 | 937.98 | 159376
937.08 | 160010 | 937.48 | 160010
936.58 | 161298 | 936.98 | 161298
936.08 | 160686 | 936.48 | 160686
935.58 | 162971 | 935.98 | 162971
935.08 | 161756 | 935.48 | 161756
934.58 | 161379 | 934.98 | 161379
934.08 | 160806 | 934.48 | 160806
933.58 | 158632 | 933.98 | 158632
933.08 | 159333 | 933.48 | 159333
932.58 | 164255 | 932.98 | 164255
932.08 | 164670 | 932.48 | 164670
931.58 | 161391 | 931.98 | 161391
931.08 | 161086 | 931.48 | 161086
930.58 | 160945 | 930.98 | 160945
930.08 | 163111 | 930.48 | 163111
929.58 | 160933 | 929.98 | 160933
929.08 | 163436 | 929.48 | 163436
928.58 | 163670 | 928.98 | 163670
928.08 | 163633 | 928.48 | 163633
927.58 | 162825 | 927.98 | 162825
927.08 | 160585 | 927.48 | 160585
926.58 | 161307 | 926.98 | 161307
926.08 | 162993 | 926.48 | 162993
925.58 | 162543 | 925.98 | 162543
925.08 | 162600 | 925.48 | 162600
924.58 | 160774 | 924.98 | 160774
924.08 | 164496 | 924.48 | 164496
923.58 | 162363 | 923.98 | 162363
923.08 | 162017 | 923.48 | 162017
922.58 | 163376 | 922.98 | 163376
922.08 | 163853 | 922.48 | 163853
921.58 | 160829 | 921.98 | 160829
921.08 | 162383 | 921.48 | 162383
920.58 | 164964 | 920.98 | 164964
920.08 | 165934 | 920.48 | 165934
919.58 | 162716 | 919.98 | 162716
919.08 | 165844 | 919.48 | 165844
918.58 | 162841 | 918.98 | 162841
918.08 | 163802 | 918.48 | 163802
917.58 | 163680 | 917.98 | 163680
917.08 | 164950 | 917.48 | 164950
916.58 | 165183 | 916.98 | 165183
916.08 | 163398 | 916.48 | 163398
915.58 | 163498 | 915.98 | 163498
915.08 | 163705 | 915.48 | 163705
914.58 | 163634 | 914.98 | 163634
914.08 | 162194 | 914.48 | 162194
913.58 | 164093 | 913.98 | 164093
913.08 | 163721 | 913.48 | 163721
912.58 | 164605 | 912.98 | 164605
912.08 | 164400 | 912.48 | 164400
911.58 | 167198 | 911.98 | 167198
911.08 | 168160 | 911.48 | 168160
910.58 | 165090 | 910.98 | 165090
910.08 | 166029 | 910.48 | 166029
909.58 | 165424 | 909.98 | 165424
909.08 | 165945 | 909.48 | 165945
908.58 | 168054 | 908.98 | 168054
908.08 | 165499 | 908.48 | 165499
907.58 | 164535 | 907.98 | 164535
907.08 | 166421 | 907.48 | 166421
906.58 | 165899 | 906.98 | 165899
906.08 | 165613 | 906.48 | 165613
905.58 | 166239 | 905.98 | 166239
905.08 | 167242 | 905.48 | 167242
904.58 | 165924 | 904.98 | 165924
904.08 | 165867 | 904.48 | 165867
903.58 | 166184 | 903.98 | 166184
903.08 | 168253 | 903.48 | 168253
902.58 | 164651 | 902.98 | 164651
902.08 | 166443 | 902.48 | 166443
901.58 | 167387 | 901.98 | 167387
901.08 | 167224 | 901.48 | 167224
900.58 | 166108 | 900.98 | 166108
900.08 | 167097 | 900.48 | 167097
899.58 | 167379 | 899.98 | 167379
899.08 | 167524 | 899.48 | 167524
898.58 | 167880 | 898.98 | 167880
898.08 | 166835 | 898.48 | 166835
897.58 | 168408 | 897.98 | 168408
897.08 | 169560 | 897.48 | 169560
896.58 | 166624 | 896.98 | 166624
896.08 | 167443 | 896.48 | 167443
895.58 | 166494 | 895.98 | 166494
895.08 | 166817 | 895.48 | 166817
894.58 | 166852 | 894.98 | 166852
894.08 | 166574 | 894.48 | 166574
893.58 | 168386 | 893.98 | 168386
893.08 | 168240 | 893.48 | 168240
892.58 | 168790 | 892.98 | 168790
892.08 | 166749 | 892.48 | 166749
891.58 | 169262 | 891.98 | 169262
891.08 | 168052 | 891.48 | 168052
890.58 | 168096 | 890.98 | 168096
890.08 | 169066 | 890.48 | 169066
889.58 | 168189 | 889.98 | 168189
889.08 | 170359 | 889.48 | 170359
888.58 | 170007 | 888.98 | 170007
888.08 | 168428 | 888.48 | 168428
887.58 | 169296 | 887.98 | 169296
887.08 | 171871 | 887.48 | 171871
886.58 | 167833 | 886.98 | 167833
886.08 | 169031 | 886.48 | 169031
885.58 | 168268 | 885.98 | 168268
885.08 | 168106 | 885.48 | 168106
884.58 | 172083 | 884.98 | 172083
884.08 | 169400 | 884.48 | 169400
883.58 | 169758 | 883.98 | 169758
883.08 | 169662 | 883.48 | 169662
882.58 | 172002 | 882.98 | 172002
882.08 | 170561 | 882.48 | 170561
881.58 | 170349 | 881.98 | 170349
881.08 | 168621 | 881.48 | 168621
880.58 | 169930 | 880.98 | 169930
880.08 | 171588 | 880.48 | 171588
879.58 | 171783 | 879.98 | 171783
879.08 | 171298 | 879.48 | 171298
878.58 | 168928 | 878.98 | 168928
878.08 | 169777 | 878.48 | 169777
877.58 | 168924 | 877.98 | 168924
877.08 | 169486 | 877.48 | 169486
876.58 | 170215 | 876.98 | 170215
876.08 | 172290 | 876.48 | 172290
875.58 | 171235 | 875.98 | 171235
875.08 | 171113 | 875.48 | 171113
874.58 | 171123 | 874.98 | 171123
874.08 | 172429 | 874.48 | 172429
873.58 | 172546 | 873.98 | 172546
873.08 | 173901 | 873.48 | 173901
872.58 | 172942 | 872.98 | 172942
872.08 | 173141 | 872.48 | 173141
871.58 | 170656 | 871.98 | 170656
871.08 | 171244 | 871.48 | 171244
870.58 | 174364 | 870.98 | 174364
870.08 | 173835 | 870.48 | 173835
869.58 | 170377 | 869.98 | 170377
869.08 | 173070 | 869.48 | 173070
868.58 | 170096 | 868.98 | 170096
868.08 | 172920 | 868.48 | 172920
867.58 | 171425 | 867.98 | 171425
867.08 | 174342 | 867.48 | 174342
866.58 | 172237 | 866.98 | 172237
866.08 | 173599 | 866.48 | 173599
865.58 | 172534 | 865.98 | 172534
865.08 | 170921 | 865.48 | 170921
864.58 | 173891 | 864.98 | 173891
864.08 | 173283 | 864.48 | 173283
863.58 | 172862 | 863.98 | 172862
863.08 | 175425 | 863.48 | 175425
862.58 | 173760 | 862.98 | 173760
862.08 | 171540 | 862.48 | 171540
861.58 | 176034 | 861.98 | 176034
861.08 | 174683 | 861.48 | 174683
860.58 | 174737 | 860.98 | 174737
860.08 | 174753 | 860.48 | 174753
859.58 | 174959 | 859.98 | 174959
859.08 | 175400 | 859.48 | 175400
858.58 | 174476 | 858.98 | 174476
858.08 | 175631 | 858.48 | 175631
857.58 | 175211 | 857.98 | 175211
857.08 | 176111 | 857.48 | 176111
856.58 | 173377 | 856.98 | 173377
856.08 | 173812 | 856.48 | 173812
855.58 | 174018 | 855.98 | 174018
855.08 | 173955 | 855.48 | 173955
854.58 | 175313 | 854.98 | 175313
854.08 | 175921 | 854.48 | 175921
853.58 | 173777 | 853.98 | 173777
853.08 | 176559 | 853.48 | 176559
852.58 | 174517 | 852.98 | 174517
852.08 | 177281 | 852.48 | 177281
851.58 | 175484 | 851.98 | 175484
851.08 | 177039 | 851.48 | 177039
850.58 | 177627 | 850.98 | 177627
850.08 | 174113 | 850.48 | 174113
849.58 | 177009 | 849.98 | 177009
849.08 | 177003 | 849.48 | 177003
848.58 | 176737 | 848.98 | 176737
848.08 | 175722 | 848.48 | 175722
847.58 | 177904 | 847.98 | 177904
847.08 | 178436 | 847.48 | 178436
846.58 | 175417 | 846.98 | 175417
846.08 | 176715 | 846.48 | 176715
845.58 | 177726 | 845.98 | 177726
845.08 | 176512 | 845.48 | 176512
844.58 | 176012 | 844.98 | 176012
844.08 | 176637 | 844.48 | 176637
843.58 | 180228 | 843.98 | 180228
843.08 | 177215 | 843.48 | 177215
842.58 | 178301 | 842.98 | 178301
842.08 | 178792 | 842.48 | 178792
841.58 | 176481 | 841.98 | 176481
841.08 | 176888 | 841.48 | 176888
840.58 | 177964 | 840.98 | 177964
840.08 | 175426 | 840.48 | 175426
839.58 | 176440 | 839.98 | 176440
839.08 | 177115 | 839.48 | 177115
838.58 | 180925 | 838.98 | 180925
838.08 | 179653 | 838.48 | 179653
837.58 | 178285 | 837.98 | 178285
837.08 | 178812 | 837.48 | 178812
836.58 | 177445 | 836.98 | 177445
836.08 | 178860 | 836.48 | 178860
835.58 | 178883 | 835.98 | 178883
835.08 | 177710 | 835.48 | 177710
834.58 | 179054 | 834.98 | 179054
834.08 | 180480 | 834.48 | 180480
833.58 | 180735 | 833.98 | 180735
833.08 | 177989 | 833.48 | 177989
832.58 | 180202 | 832.98 | 180202
832.08 | 183897 | 832.48 | 183897
831.58 | 177522 | 831.98 | 177522
831.08 | 178836 | 831.48 | 178836
830.58 | 181723 | 830.98 | 181723
830.08 | 180111 | 830.48 | 180111
829.58 | 179105 | 829.98 | 179105
829.08 | 179824 | 829.48 | 179824
828.58 | 178362 | 828.98 | 178362
828.08 | 180090 | 828.48 | 180090
827.58 | 181372 | 827.98 | 181372
827.08 | 181485 | 827.48 | 181485
826.58 | 181178 | 826.98 | 181178
826.08 | 182606 | 826.48 | 182606
825.58 | 177750 | 825.98 | 177750
825.08 | 179487 | 825.48 | 179487
824.58 | 183151 | 824.98 | 183151
824.08 | 177386 | 824.48 | 177386
823.58 | 179620 | 823.98 | 179620
823.08 | 179478 | 823.48 | 179478
822.58 | 180380 | 822.98 | 180380
822.08 | 180074 | 822.48 | 180074
821.58 | 182409 | 821.98 | 182409
821.08 | 182193 | 821.48 | 182193
820.58 | 182197 | 820.98 | 182197
820.08 | 180699 | 820.48 | 180699
819.58 | 179893 | 819.98 | 179893
819.08 | 181598 | 819.48 | 181598
818.58 | 179372 | 818.98 | 179372
818.08 | 181947 | 818.48 | 181947
817.58 | 185502 | 817.98 | 185502
817.08 | 181863 | 817.48 | 181863
816.58 | 181401 | 816.98 | 181401
816.08 | 181959 | 816.48 | 181959
815.58 | 181589 | 815.98 | 181589
815.08 | 183869 | 815.48 | 183869
814.58 | 182924 | 814.98 | 182924
814.08 | 181353 | 814.48 | 181353
813.58 | 182422 | 813.98 | 182422
813.08 | 181468 | 813.48 | 181468
812.58 | 180771 | 812.98 | 180771
812.08 | 182813 | 812.48 | 182813
811.58 | 180967 | 811.98 | 180967
811.08 | 184537 | 811.48 | 184537
810.58 | 186334 | 810.98 | 186334
810.08 | 183415 | 810.48 | 183415
809.58 | 183304 | 809.98 | 183304
809.08 | 183878 | 809.48 | 183878
808.58 | 183629 | 808.98 | 183629
808.08 | 186927 | 808.48 | 186927
807.58 | 183330 | 807.98 | 183330
807.08 | 184250 | 807.48 | 184250
806.58 | 183864 | 806.98 | 183864
806.08 | 184604 | 806.48 | 184604
805.58 | 184803 | 805.98 | 184803
805.08 | 184147 | 805.48 | 184147
804.58 | 184271 | 804.98 | 184271
804.08 | 181398 | 804.48 | 181398
803.58 | 181837 | 803.98 | 181837
803.08 | 184328 | 803.48 | 184328
802.58 | 183259 | 802.98 | 183259
802.08 | 185816 | 802.48 | 185816
801.58 | 185207 | 801.98 | 185207
801.08 | 184599 | 801.48 | 184599
800.58 | 184603 | 800.98 | 184603
800.08 | 184555 | 800.48 | 184555
799.58 | 186945 | 799.98 | 186945
799.08 | 188445 | 799.48 | 188445
798.58 | 186489 | 798.98 | 186489
798.08 | 183782 | 798.48 | 183782
797.58 | 185481 | 797.98 | 185481
797.08 | 187946 | 797.48 | 187946
796.58 | 185673 | 796.98 | 185673
796.08 | 188309 | 796.48 | 188309
795.58 | 188045 | 795.98 | 188045
795.08 | 185482 | 795.48 | 185482
794.58 | 185929 | 794.98 | 185929
794.08 | 188438 | 794.48 | 188438
793.58 | 188962 | 793.98 | 188962
793.08 | 185664 | 793.48 | 185664
792.58 | 187313 | 792.98 | 187313
792.08 | 189063 | 792.48 | 189063
791.58 | 186014 | 791.98 | 186014
791.08 | 188224 | 791.48 | 188224
790.58 | 189270 | 790.98 | 189270
790.08 | 190590 | 790.48 | 190590
789.58 | 188090 | 789.98 | 188090
789.08 | 187642 | 789.48 | 187642
788.58 | 190733 | 788.98 | 190733
788.08 | 190354 | 788.48 | 190354
787.58 | 188852 | 787.98 | 188852
787.08 | 186702 | 787.48 | 186702
786.58 | 189259 | 786.98 | 189259
786.08 | 189477 | 786.48 | 189477
785.58 | 188670 | 785.98 | 188670
785.08 | 191395 | 785.48 | 191395
784.58 | 190485 | 784.98 | 190485
784.08 | 188479 | 784.48 | 188479
783.58 | 189770 | 783.98 | 189770
783.08 | 190742 | 783.48 | 190742
782.58 | 191282 | 782.98 | 191282
782.08 | 192414 | 782.48 | 192414
781.58 | 190129 | 781.98 | 190129
781.08 | 188829 | 781.48 | 188829
780.58 | 194677 | 780.98 | 194677
780.08 | 190997 | 780.48 | 190997
779.58 | 193205 | 779.98 | 193205
779.08 | 191335 | 779.48 | 191335
778.58 | 191567 | 778.98 | 191567
778.08 | 190018 | 778.48 | 190018
777.58 | 190705 | 777.98 | 190705
777.08 | 191084 | 777.48 | 191084
776.58 | 191525 | 776.98 | 191525
776.08 | 190726 | 776.48 | 190726
775.58 | 192406 | 775.98 | 192406
775.08 | 189405 | 775.48 | 189405
774.58 | 189531 | 774.98 | 189531
774.08 | 190268 | 774.48 | 190268
773.58 | 192105 | 773.98 | 192105
773.08 | 191859 | 773.48 | 191859
772.58 | 190808 | 772.98 | 190808
772.08 | 190914 | 772.48 | 190914
771.58 | 192541 | 771.98 | 192541
771.08 | 190191 | 771.48 | 190191
770.58 | 192655 | 770.98 | 192655
770.08 | 192022 | 770.48 | 192022
769.58 | 192687 | 769.98 | 192687
769.08 | 192318 | 769.48 | 192318
768.58 | 193377 | 768.98 | 193377
768.08 | 194851 | 768.48 | 194851
767.58 | 192702 | 767.98 | 192702
767.08 | 193416 | 767.48 | 193416
766.58 | 193551 | 766.98 | 193551
766.08 | 193683 | 766.48 | 193683
765.58 | 193815 | 765.98 | 193815
765.08 | 193063 | 765.48 | 193063
764.58 | 194070 | 764.98 | 194070
764.08 | 194759 | 764.48 | 194759
763.58 | 192673 | 763.98 | 192673
763.08 | 195270 | 763.48 | 195270
762.58 | 194883 | 762.98 | 194883
762.08 | 193516 | 762.48 | 193516
761.58 | 195942 | 761.98 | 195942
761.08 | 196133 | 761.48 | 196133
760.58 | 193746 | 760.98 | 193746
760.08 | 195923 | 760.48 | 195923
759.58 | 193504 | 759.98 | 193504
759.08 | 197618 | 759.48 | 197618
758.58 | 199206 | 758.98 | 199206
758.08 | 197486 | 758.48 | 197486
757.58 | 197507 | 757.98 | 197507
757.08 | 197696 | 757.48 | 197696
756.58 | 195795 | 756.98 | 195795
756.08 | 196028 | 756.48 | 196028
755.58 | 195443 | 755.98 | 195443
755.08 | 197981 | 755.48 | 197981
754.58 | 197465 | 754.98 | 197465
754.08 | 198356 | 754.48 | 198356
753.58 | 197335 | 753.98 | 197335
753.08 | 195195 | 753.48 | 195195
752.58 | 199863 | 752.98 | 199863
752.08 | 197018 | 752.48 | 197018
751.58 | 198645 | 751.98 | 198645
751.08 | 197329 | 751.48 | 197329
750.58 | 194359 | 750.98 | 194359
750.08 | 199107 | 750.48 | 199107
749.58 | 197386 | 749.98 | 197386
749.08 | 197842 | 749.48 | 197842
748.58 | 197968 | 748.98 | 197968
748.08 | 199029 | 748.48 | 199029
747.58 | 199142 | 747.98 | 199142
747.08 | 198383 | 747.48 | 198383
746.58 | 198814 | 746.98 | 198814
746.08 | 196880 | 746.48 | 196880
745.58 | 199717 | 745.98 | 199717
745.08 | 200094 | 745.48 | 200094
744.58 | 200203 | 744.98 | 200203
744.08 | 202259 | 744.48 | 202259
743.58 | 202023 | 743.98 | 202023
743.08 | 200127 | 743.48 | 200127
742.58 | 199352 | 742.98 | 199352
742.08 | 203559 | 742.48 | 203559
741.58 | 200683 | 741.98 | 200683
741.08 | 201584 | 741.48 | 201584
740.58 | 200028 | 740.98 | 200028
740.08 | 200537 | 740.48 | 200537
739.58 | 200571 | 739.98 | 200571
739.08 | 201017 | 739.48 | 201017
738.58 | 200724 | 738.98 | 200724
738.08 | 202179 | 738.48 | 202179
737.58 | 201923 | 737.98 | 201923
737.08 | 201538 | 737.48 | 201538
736.58 | 203558 | 736.98 | 203558
736.08 | 201813 | 736.48 | 201813
735.58 | 202660 | 735.98 | 202660
735.08 | 203777 | 735.48 | 203777
734.58 | 203641 | 734.98 | 203641
734.08 | 203682 | 734.48 | 203682
733.58 | 203340 | 733.98 | 203340
733.08 | 202332 | 733.48 | 202332
732.58 | 202368 | 732.98 | 202368
732.08 | 203244 | 732.48 | 203244
731.58 | 206732 | 731.98 | 206732
731.08 | 202414 | 731.48 | 202414
730.58 | 204754 | 730.98 | 204754
730.08 | 206472 | 730.48 | 206472
729.58 | 202857 | 729.98 | 202857
729.08 | 200965 | 729.48 | 200965
728.58 | 203172 | 728.98 | 203172
728.08 | 205970 | 728.48 | 205970
727.58 | 203780 | 727.98 | 203780
727.08 | 204439 | 727.48 | 204439
726.58 | 204375 | 726.98 | 204375
726.08 | 205795 | 726.48 | 205795
725.58 | 205813 | 725.98 | 205813
725.08 | 207695 | 725.48 | 207695
724.58 | 206693 | 724.98 | 206693
724.08 | 208184 | 724.48 | 208184
723.58 | 207340 | 723.98 | 207340
723.08 | 206342 | 723.48 | 206342
722.58 | 205857 | 722.98 | 205857
722.08 | 205885 | 722.48 | 205885
721.58 | 205423 | 721.98 | 205423
721.08 | 204955 | 721.48 | 204955
720.58 | 204109 | 720.98 | 204109
720.08 | 209523 | 720.48 | 209523
719.58 | 207093 | 719.98 | 207093
719.08 | 206480 | 719.48 | 206480
718.58 | 205552 | 718.98 | 205552
718.08 | 207739 | 718.48 | 207739
717.58 | 208283 | 717.98 | 208283
717.08 | 206398 | 717.48 | 206398
716.58 | 208260 | 716.98 | 208260
716.08 | 206991 | 716.48 | 206991
715.58 | 207916 | 715.98 | 207916
715.08 | 208406 | 715.48 | 208406
714.58 | 208098 | 714.98 | 208098
714.08 | 210204 | 714.48 | 210204
713.58 | 207941 | 713.98 | 207941
713.08 | 206831 | 713.48 | 206831
712.58 | 207890 | 712.98 | 207890
712.08 | 206182 | 712.48 | 206182
711.58 | 208589 | 711.98 | 208589
711.08 | 208717 | 711.48 | 208717
710.58 | 212115 | 710.98 | 212115
710.08 | 213112 | 710.48 | 213112
709.58 | 209739 | 709.98 | 209739
709.08 | 206956 | 709.48 | 206956
708.58 | 210452 | 708.98 | 210452
708.08 | 207245 | 708.48 | 207245
707.58 | 208496 | 707.98 | 208496
707.08 | 209155 | 707.48 | 209155
706.58 | 209727 | 706.98 | 209727
706.08 | 208647 | 706.48 | 208647
705.58 | 207904 | 705.98 | 207904
705.08 | 209512 | 705.48 | 209512
704.58 | 211260 | 704.98 | 211260
704.08 | 209742 | 704.48 | 209742
703.58 | 209814 | 703.98 | 209814
703.08 | 209386 | 703.48 | 209386
702.58 | 208849 | 702.98 | 208849
702.08 | 211432 | 702.48 | 211432
701.58 | 209498 | 701.98 | 209498
701.08 | 208270 | 701.48 | 208270
700.58 | 210766 | 700.98 | 210766
700.08 | 209675 | 700.48 | 209675
699.58 | 211727 | 699.98 | 211727
699.08 | 211608 | 699.48 | 211608
698.58 | 211346 | 698.98 | 211346
698.08 | 212356 | 698.48 | 212356
697.58 | 210252 | 697.98 | 210252
697.08 | 209498 | 697.48 | 209498
696.58 | 214234 | 696.98 | 214234
696.08 | 211952 | 696.48 | 211952
695.58 | 212156 | 695.98 | 212156
695.08 | 211891 | 695.48 | 211891
694.58 | 212783 | 694.98 | 212783
694.08 | 211127 | 694.48 | 211127
693.58 | 212106 | 693.98 | 212106
693.08 | 212187 | 693.48 | 212187
692.58 | 213048 | 692.98 | 213048
692.08 | 212068 | 692.48 | 212068
691.58 | 213253 | 691.98 | 213253
691.08 | 211104 | 691.48 | 211104
690.58 | 209647 | 690.98 | 209647
690.08 | 214677 | 690.48 | 214677
689.58 | 215678 | 689.98 | 215678
689.08 | 214366 | 689.48 | 214366
688.58 | 211935 | 688.98 | 211935
688.08 | 214820 | 688.48 | 214820
687.58 | 213009 | 687.98 | 213009
687.08 | 215438 | 687.48 | 215438
686.58 | 215205 | 686.98 | 215205
686.08 | 216075 | 686.48 | 216075
685.58 | 220504 | 685.98 | 220504
685.08 | 215415 | 685.48 | 215415
684.58 | 216895 | 684.98 | 216895
684.08 | 218420 | 684.48 | 218420
683.58 | 215412 | 683.98 | 215412
683.08 | 217626 | 683.48 | 217626
682.58 | 215594 | 682.98 | 215594
682.08 | 216578 | 682.48 | 216578
681.58 | 220243 | 681.98 | 220243
681.08 | 215448 | 681.48 | 215448
680.58 | 217333 | 680.98 | 217333
680.08 | 215370 | 680.48 | 215370
679.58 | 217999 | 679.98 | 217999
679.08 | 216461 | 679.48 | 216461
678.58 | 216503 | 678.98 | 216503
678.08 | 216274 | 678.48 | 216274
677.58 | 221120 | 677.98 | 221120
677.08 | 216998 | 677.48 | 216998
676.58 | 216409 | 676.98 | 216409
676.08 | 216581 | 676.48 | 216581
675.58 | 220236 | 675.98 | 220236
675.08 | 219134 | 675.48 | 219134
674.58 | 219250 | 674.98 | 219250
674.08 | 218771 | 674.48 | 218771
673.58 | 218936 | 673.98 | 218936
673.08 | 220834 | 673.48 | 220834
672.58 | 220104 | 672.98 | 220104
672.08 | 222665 | 672.48 | 222665
671.58 | 221532 | 671.98 | 221532
671.08 | 217522 | 671.48 | 217522
670.58 | 220159 | 670.98 | 220159
670.08 | 219211 | 670.48 | 219211
669.58 | 219393 | 669.98 | 219393
669.08 | 219986 | 669.48 | 219986
668.58 | 218288 | 668.98 | 218288
668.08 | 221150 | 668.48 | 221150
667.58 | 219206 | 667.98 | 219206
667.08 | 219165 | 667.48 | 219165
666.58 | 220184 | 666.98 | 220184
666.08 | 222457 | 666.48 | 222457
665.58 | 222973 | 665.98 | 222973
665.08 | 219726 | 665.48 | 219726
664.58 | 221463 | 664.98 | 221463
664.08 | 221041 | 664.48 | 221041
663.58 | 220483 | 663.98 | 220483
663.08 | 221247 | 663.48 | 221247
662.58 | 222678 | 662.98 | 222678
662.08 | 220606 | 662.48 | 220606
661.58 | 221657 | 661.98 | 221657
661.08 | 222585 | 661.48 | 222585
660.58 | 224575 | 660.98 | 224575
660.08 | 222218 | 660.48 | 222218
659.58 | 223638 | 659.98 | 223638
659.08 | 226561 | 659.48 | 226561
658.58 | 224360 | 658.98 | 224360
658.08 | 223063 | 658.48 | 223063
657.58 | 224603 | 657.98 | 224603
657.08 | 224800 | 657.48 | 224800
656.58 | 227548 | 656.98 | 227548
656.08 | 225311 | 656.48 | 225311
655.58 | 223480 | 655.98 | 223480
655.08 | 224867 | 655.48 | 224867
654.58 | 226169 | 654.98 | 226169
654.08 | 223362 | 654.48 | 223362
653.58 | 226966 | 653.98 | 226966
653.08 | 226101 | 653.48 | 226101
652.58 | 224264 | 652.98 | 224264
652.08 | 223767 | 652.48 | 223767
651.58 | 222175 | 651.98 | 222175
651.08 | 225318 | 651.48 | 225318
650.58 | 224096 | 650.98 | 224096
650.08 | 224966 | 650.48 | 224966
649.58 | 226436 | 649.98 | 226436
649.08 | 223709 | 649.48 | 223709
648.58 | 225800 | 648.98 | 225800
648.08 | 225010 | 648.48 | 225010
647.58 | 228106 | 647.98 | 228106
647.08 | 227190 | 647.48 | 227190
646.58 | 228637 | 646.98 | 228637
646.08 | 229862 | 646.48 | 229862
645.58 | 227258 | 645.98 | 227258
645.08 | 228977 | 645.48 | 228977
644.58 | 228646 | 644.98 | 228646
644.08 | 230798 | 644.48 | 230798
643.58 | 228184 | 643.98 | 228184
643.08 | 228518 | 643.48 | 228518
642.58 | 229498 | 642.98 | 229498
642.08 | 230066 | 642.48 | 230066
641.58 | 230969 | 641.98 | 230969
641.08 | 227241 | 641.48 | 227241
640.58 | 231246 | 640.98 | 231246
640.08 | 232582 | 640.48 | 232582
639.58 | 228799 | 639.98 | 228799
639.08 | 229813 | 639.48 | 229813
638.58 | 229179 | 638.98 | 229179
638.08 | 230324 | 638.48 | 230324
637.58 | 230370 | 637.98 | 230370
637.08 | 230168 | 637.48 | 230168
636.58 | 231589 | 636.98 | 231589
636.08 | 232035 | 636.48 | 232035
635.58 | 232420 | 635.98 | 232420
635.08 | 232141 | 635.48 | 232141
634.58 | 234089 | 634.98 | 234089
634.08 | 229569 | 634.48 | 229569
633.58 | 232018 | 633.98 | 232018
633.08 | 230856 | 633.48 | 230856
632.58 | 230500 | 632.98 | 230500
632.08 | 230232 | 632.48 | 230232
631.58 | 230881 | 631.98 | 230881
631.08 | 233334 | 631.48 | 233334
630.58 | 233555 | 630.98 | 233555
630.08 | 233573 | 630.48 | 233573
629.58 | 231492 | 629.98 | 231492
629.08 | 234051 | 629.48 | 234051
628.58 | 235439 | 628.98 | 235439
628.08 | 234496 | 628.48 | 234496
627.58 | 232694 | 627.98 | 232694
627.08 | 232351 | 627.48 | 232351
626.58 | 233567 | 626.98 | 233567
626.08 | 232973 | 626.48 | 232973
625.58 | 236158 | 625.98 | 236158
625.08 | 234954 | 625.48 | 234954
624.58 | 237057 | 624.98 | 237057
624.08 | 235081 | 624.48 | 235081
623.58 | 235305 | 623.98 | 235305
623.08 | 230527 | 623.48 | 230527
622.58 | 237363 | 622.98 | 237363
622.08 | 236627 | 622.48 | 236627
621.58 | 235314 | 621.98 | 235314
621.08 | 235217 | 621.48 | 235217
620.58 | 236123 | 620.98 | 236123
620.08 | 238338 | 620.48 | 238338
619.58 | 234019 | 619.98 | 234019
619.08 | 236143 | 619.48 | 236143
618.58 | 237487 | 618.98 | 237487
618.08 | 234679 | 618.48 | 234679
617.58 | 237528 | 617.98 | 237528
617.08 | 237347 | 617.48 | 237347
616.58 | 240247 | 616.98 | 240247
616.08 | 237896 | 616.48 | 237896
615.58 | 236003 | 615.98 | 236003
615.08 | 240851 | 615.48 | 240851
614.58 | 239246 | 614.98 | 239246
614.08 | 238976 | 614.48 | 238976
613.58 | 238679 | 613.98 | 238679
613.08 | 240522 | 613.48 | 240522
612.58 | 240600 | 612.98 | 240600
612.08 | 239733 | 612.48 | 239733
611.58 | 239563 | 611.98 | 239563
611.08 | 236339 | 611.48 | 236339
610.58 | 241065 | 610.98 | 241065
610.08 | 240674 | 610.48 | 240674
609.58 | 240970 | 609.98 | 240970
609.08 | 238943 | 609.48 | 238943
608.58 | 239962 | 608.98 | 239962
608.08 | 239876 | 608.48 | 239876
607.58 | 242222 | 607.98 | 242222
607.08 | 244346 | 607.48 | 244346
606.58 | 241242 | 606.98 | 241242
606.08 | 241704 | 606.48 | 241704
605.58 | 243876 | 605.98 | 243876
605.08 | 241865 | 605.48 | 241865
604.58 | 244219 | 604.98 | 244219
604.08 | 243827 | 604.48 | 243827
603.58 | 244524 | 603.98 | 244524
603.08 | 242309 | 603.48 | 242309
602.58 | 242464 | 602.98 | 242464
602.08 | 241556 | 602.48 | 241556
601.58 | 244656 | 601.98 | 244656
601.08 | 243002 | 601.48 | 243002
600.58 | 244237 | 600.98 | 244237
600.08 | 244898 | 600.48 | 244898
599.58 | 243436 | 599.98 | 243436
599.08 | 241832 | 599.48 | 241832
598.58 | 243355 | 598.98 | 243355
598.08 | 243436 | 598.48 | 243436
597.58 | 246311 | 597.98 | 246311
597.08 | 246349 | 597.48 | 246349
596.58 | 243763 | 596.98 | 243763
596.08 | 244707 | 596.48 | 244707
595.58 | 247299 | 595.98 | 247299
595.08 | 244992 | 595.48 | 244992
594.58 | 242867 | 594.98 | 242867
594.08 | 247167 | 594.48 | 247167
593.58 | 245985 | 593.98 | 245985
593.08 | 245023 | 593.48 | 245023
592.58 | 243920 | 592.98 | 243920
592.08 | 245361 | 592.48 | 245361
591.58 | 244578 | 591.98 | 244578
591.08 | 246594 | 591.48 | 246594
590.58 | 248771 | 590.98 | 248771
590.08 | 248409 | 590.48 | 248409
589.58 | 246133 | 589.98 | 246133
589.08 | 248529 | 589.48 | 248529
588.58 | 247316 | 588.98 | 247316
588.08 | 247302 | 588.48 | 247302
587.58 | 253518 | 587.98 | 253518
587.08 | 250609 | 587.48 | 250609
586.58 | 250466 | 586.98 | 250466
586.08 | 252699 | 586.48 | 252699
585.58 | 249605 | 585.98 | 249605
585.08 | 251709 | 585.48 | 251709
584.58 | 251406 | 584.98 | 251406
584.08 | 252733 | 584.48 | 252733
583.58 | 251004 | 583.98 | 251004
583.08 | 251248 | 583.48 | 251248
582.58 | 253493 | 582.98 | 253493
582.08 | 252979 | 582.48 | 252979
581.58 | 248557 | 581.98 | 248557
581.08 | 250364 | 581.48 | 250364
580.58 | 252673 | 580.98 | 252673
580.08 | 251995 | 580.48 | 251995
579.58 | 252062 | 579.98 | 252062
579.08 | 251802 | 579.48 | 251802
578.58 | 249797 | 578.98 | 249797
578.08 | 249825 | 578.48 | 249825
577.58 | 254895 | 577.98 | 254895
577.08 | 250358 | 577.48 | 250358
576.58 | 254482 | 576.98 | 254482
576.08 | 253785 | 576.48 | 253785
575.58 | 252710 | 575.98 | 252710
575.08 | 250979 | 575.48 | 250979
574.58 | 252607 | 574.98 | 252607
574.08 | 256658 | 574.48 | 256658
573.58 | 255206 | 573.98 | 255206
573.08 | 253507 | 573.48 | 253507
572.58 | 257200 | 572.98 | 257200
572.08 | 255195 | 572.48 | 255195
571.58 | 256828 | 571.98 | 256828
571.08 | 256843 | 571.48 | 256843
570.58 | 256328 | 570.98 | 256328
570.08 | 258017 | 570.48 | 258017
569.58 | 257615 | 569.98 | 257615
569.08 | 261481 | 569.48 | 261481
568.58 | 265582 | 568.98 | 265582
568.08 | 262592 | 568.48 | 262592
567.58 | 263244 | 567.98 | 263244
567.08 | 265304 | 567.48 | 265304
566.58 | 264782 | 566.98 | 264782
566.08 | 265847 | 566.48 | 265847
565.58 | 267982 | 565.98 | 267982
565.08 | 265808 | 565.48 | 265808
564.58 | 266472 | 564.98 | 266472
564.08 | 266409 | 564.48 | 266409
563.58 | 260452 | 563.98 | 260452
563.08 | 261739 | 563.48 | 261739
562.58 | 255595 | 562.98 | 255595
562.08 | 253134 | 562.48 | 253134
561.58 | 254821 | 561.98 | 254821
561.08 | 251557 | 561.48 | 251557
560.58 | 253963 | 560.98 | 253963
560.08 | 252046 | 560.48 | 252046
559.58 | 254626 | 559.98 | 254626
559.08 | 253069 | 559.48 | 253069
558.58 | 250918 | 558.98 | 250918
558.08 | 249302 | 558.48 | 249302
557.58 | 251972 | 557.98 | 251972
557.08 | 250663 | 557.48 | 250663
556.58 | 250720 | 556.98 | 250720
556.08 | 253228 | 556.48 | 253228
555.58 | 251547 | 555.98 | 251547
555.08 | 253137 | 555.48 | 253137
554.58 | 254537 | 554.98 | 254537
554.08 | 256261 | 554.48 | 256261
553.58 | 255256 | 553.98 | 255256
553.08 | 253758 | 553.48 | 253758
552.58 | 258217 | 552.98 | 258217
552.08 | 257409 | 552.48 | 257409
551.58 | 259765 | 551.98 | 259765
551.08 | 260325 | 551.48 | 260325
550.58 | 263714 | 550.98 | 263714
550.08 | 261858 | 550.48 | 261858
549.58 | 262641 | 549.98 | 262641
549.08 | 263855 | 549.48 | 263855
548.58 | 260946 | 548.98 | 260946
548.08 | 260219 | 548.48 | 260219
547.58 | 257715 | 547.98 | 257715
547.08 | 260170 | 547.48 | 260170
546.58 | 261961 | 546.98 | 261961
546.08 | 261395 | 546.48 | 261395
545.58 | 261257 | 545.98 | 261257
545.08 | 261166 | 545.48 | 261166
544.58 | 262461 | 544.98 | 262461
544.08 | 258089 | 544.48 | 258089
543.58 | 260801 | 543.98 | 260801
543.08 | 253194 | 543.48 | 253194
542.58 | 250676 | 542.98 | 250676
542.08 | 243213 | 542.48 | 243213
541.58 | 242151 | 541.98 | 242151
541.08 | 238544 | 541.48 | 238544
540.58 | 232985 | 540.98 | 232985
540.08 | 225149 | 540.48 | 225149
539.58 | 225069 | 539.98 | 225069
539.08 | 224452 | 539.48 | 224452
538.58 | 222360 | 538.98 | 222360
538.08 | 218540 | 538.48 | 218540
537.58 | 221200 | 537.98 | 221200
537.08 | 216297 | 537.48 | 216297
536.58 | 214506 | 536.98 | 214506
536.08 | 213939 | 536.48 | 213939
535.58 | 214659 | 535.98 | 214659
535.08 | 216140 | 535.48 | 216140
534.58 | 217402 | 534.98 | 217402
534.08 | 229099 | 534.48 | 229099
533.58 | 245632 | 533.98 | 245632
533.08 | 278655 | 533.48 | 278655
532.58 | 329264 | 532.98 | 329264
532.08 | 399784 | 532.48 | 399784
531.58 | 455827 | 531.98 | 455827
531.08 | 477325 | 531.48 | 477325
530.58 | 462336 | 530.98 | 462336
530.08 | 459569 | 530.48 | 459569
529.58 | 505021 | 529.98 | 505021
529.08 | 575526 | 529.48 | 575526
528.58 | 575797 | 528.98 | 575797
528.08 | 464764 | 528.48 | 464764
527.58 | 339594 | 527.98 | 339594
527.08 | 259280 | 527.48 | 259280
526.58 | 227321 | 526.98 | 227321
526.08 | 216575 | 526.48 | 216575
525.58 | 210610 | 525.98 | 210610
525.08 | 208466 | 525.48 | 208466
524.58 | 203352 | 524.98 | 203352
524.08 | 202181 | 524.48 | 202181
523.58 | 201611 | 523.98 | 201611
523.08 | 200175 | 523.48 | 200175
522.58 | 199732 | 522.98 | 199732
522.08 | 201427 | 522.48 | 201427
521.58 | 200670 | 521.98 | 200670
521.08 | 199517 | 521.48 | 199517
520.58 | 197731 | 520.98 | 197731
520.08 | 197428 | 520.48 | 197428
519.58 | 198134 | 519.98 | 198134
519.08 | 198126 | 519.48 | 198126
518.58 | 200788 | 518.98 | 200788
518.08 | 201092 | 518.48 | 201092
517.58 | 200094 | 517.98 | 200094
517.08 | 197297 | 517.48 | 197297
516.58 | 198671 | 516.98 | 198671
516.08 | 200094 | 516.48 | 200094
515.58 | 200696 | 515.98 | 200696
515.08 | 198696 | 515.48 | 198696
514.58 | 198444 | 514.98 | 198444
514.08 | 202204 | 514.48 | 202204
513.58 | 198706 | 513.98 | 198706
513.08 | 200980 | 513.48 | 200980
512.58 | 197889 | 512.98 | 197889
512.08 | 199088 | 512.48 | 199088
511.58 | 200480 | 511.98 | 200480
511.08 | 199575 | 511.48 | 199575
510.58 | 198252 | 510.98 | 198252
510.08 | 201360 | 510.48 | 201360
509.58 | 201222 | 509.98 | 201222
509.08 | 199426 | 509.48 | 199426
508.58 | 202687 | 508.98 | 202687
508.08 | 202328 | 508.48 | 202328
507.58 | 202579 | 507.98 | 202579
507.08 | 201567 | 507.48 | 201567
506.58 | 202406 | 506.98 | 202406
506.08 | 201222 | 506.48 | 201222
505.58 | 203333 | 505.98 | 203333
505.08 | 201819 | 505.48 | 201819
504.58 | 202284 | 504.98 | 202284
504.08 | 204325 | 504.48 | 204325
503.58 | 202719 | 503.98 | 202719
503.08 | 200635 | 503.48 | 200635
502.58 | 203353 | 502.98 | 203353
502.08 | 202909 | 502.48 | 202909
501.58 | 205070 | 501.98 | 205070
501.08 | 202203 | 501.48 | 202203
500.58 | 204896 | 500.98 | 204896
500.08 | 203968 | 500.48 | 203968
499.58 | 204255 | 499.98 | 204255
499.08 | 203643 | 499.48 | 203643
498.58 | 203812 | 498.98 | 203812
498.08 | 206310 | 498.48 | 206310
497.58 | 204412 | 497.98 | 204412
497.08 | 204635 | 497.48 | 204635
496.58 | 203772 | 496.98 | 203772
496.08 | 203620 | 496.48 | 203620
495.58 | 206740 | 495.98 | 206740
495.08 | 204928 | 495.48 | 204928
494.58 | 208100 | 494.98 | 208100
494.08 | 203742 | 494.48 | 203742
493.58 | 208032 | 493.98 | 208032
493.08 | 204337 | 493.48 | 204337
492.58 | 205066 | 492.98 | 205066
492.08 | 203897 | 492.48 | 203897
491.58 | 206364 | 491.98 | 206364
491.08 | 205681 | 491.48 | 205681
490.58 | 206006 | 490.98 | 206006
490.08 | 207619 | 490.48 | 207619
489.58 | 209402 | 489.98 | 209402
489.08 | 205311 | 489.48 | 205311
488.58 | 202543 | 488.98 | 202543
488.08 | 202225 | 488.48 | 202225
487.58 | 205624 | 487.98 | 205624
487.08 | 207248 | 487.48 | 207248
486.58 | 207002 | 486.98 | 207002
486.08 | 210723 | 486.48 | 210723
485.58 | 207295 | 485.98 | 207295
485.08 | 210726 | 485.48 | 210726
484.58 | 208095 | 484.98 | 208095
484.08 | 208422 | 484.48 | 208422
483.58 | 208936 | 483.98 | 208936
483.08 | 208184 | 483.48 | 208184
482.58 | 209725 | 482.98 | 209725
482.08 | 211695 | 482.48 | 211695
481.58 | 210800 | 481.98 | 210800
481.08 | 208093 | 481.48 | 208093
480.58 | 208998 | 480.98 | 208998
480.08 | 210046 | 480.48 | 210046
479.58 | 210042 | 479.98 | 210042
479.08 | 211355 | 479.48 | 211355
478.58 | 209837 | 478.98 | 209837
478.08 | 212474 | 478.48 | 212474
477.58 | 213151 | 477.98 | 213151
477.08 | 210461 | 477.48 | 210461
476.58 | 209855 | 476.98 | 209855
476.08 | 210704 | 476.48 | 210704
475.58 | 212792 | 475.98 | 212792
475.08 | 211509 | 475.48 | 211509
474.58 | 213179 | 474.98 | 213179
474.08 | 211121 | 474.48 | 211121
473.58 | 211440 | 473.98 | 211440
473.08 | 213776 | 473.48 | 213776
472.58 | 211907 | 472.98 | 211907
472.08 | 209429 | 472.48 | 209429
471.58 | 212411 | 471.98 | 212411
471.08 | 210691 | 471.48 | 210691
470.58 | 215525 | 470.98 | 215525
470.08 | 214934 | 470.48 | 214934
469.58 | 213963 | 469.98 | 213963
469.08 | 214056 | 469.48 | 214056
468.58 | 212569 | 468.98 | 212569
468.08 | 215397 | 468.48 | 215397
467.58 | 214423 | 467.98 | 214423
467.08 | 215212 | 467.48 | 215212
466.58 | 215043 | 466.98 | 215043
466.08 | 213387 | 466.48 | 213387
465.58 | 214281 | 465.98 | 214281
465.08 | 213160 | 465.48 | 213160
464.58 | 215234 | 464.98 | 215234
464.08 | 217410 | 464.48 | 217410
463.58 | 214524 | 463.98 | 214524
463.08 | 214486 | 463.48 | 214486
462.58 | 213510 | 462.98 | 213510
462.08 | 216898 | 462.48 | 216898
461.58 | 217306 | 461.98 | 217306
461.08 | 213819 | 461.48 | 213819
460.58 | 216991 | 460.98 | 216991
460.08 | 216622 | 460.48 | 216622
459.58 | 215390 | 459.98 | 215390
459.08 | 217565 | 459.48 | 217565
458.58 | 216652 | 458.98 | 216652
458.08 | 220310 | 458.48 | 220310
457.58 | 218407 | 457.98 | 218407
457.08 | 218132 | 457.48 | 218132
456.58 | 216775 | 456.98 | 216775
456.08 | 217981 | 456.48 | 217981
455.58 | 217740 | 455.98 | 217740
455.08 | 217742 | 455.48 | 217742
454.58 | 219728 | 454.98 | 219728
454.08 | 217059 | 454.48 | 217059
453.58 | 217348 | 453.98 | 217348
453.08 | 216856 | 453.48 | 216856
452.58 | 216282 | 452.98 | 216282
452.08 | 221047 | 452.48 | 221047
451.58 | 219314 | 451.98 | 219314
451.08 | 221752 | 451.48 | 221752
450.58 | 222296 | 450.98 | 222296
450.08 | 219462 | 450.48 | 219462
449.58 | 220689 | 449.98 | 220689
449.08 | 219309 | 449.48 | 219309
448.58 | 220009 | 448.98 | 220009
448.08 | 222309 | 448.48 | 222309
447.58 | 220273 | 447.98 | 220273
447.08 | 221381 | 447.48 | 221381
446.58 | 224760 | 446.98 | 224760
446.08 | 220238 | 446.48 | 220238
445.58 | 227002 | 445.98 | 227002
445.08 | 222749 | 445.48 | 222749
444.58 | 222945 | 444.98 | 222945
444.08 | 224256 | 444.48 | 224256
443.58 | 221970 | 443.98 | 221970
443.08 | 225847 | 443.48 | 225847
442.58 | 223049 | 442.98 | 223049
442.08 | 223377 | 442.48 | 223377
441.58 | 220978 | 441.98 | 220978
441.08 | 224355 | 441.48 | 224355
440.58 | 222196 | 440.98 | 222196
440.08 | 225372 | 440.48 | 225372
439.58 | 226872 | 439.98 | 226872
439.08 | 226241 | 439.48 | 226241
438.58 | 223373 | 438.98 | 223373
438.08 | 223391 | 438.48 | 223391
437.58 | 224937 | 437.98 | 224937
437.08 | 227043 | 437.48 | 227043
436.58 | 225254 | 436.98 | 225254
436.08 | 228322 | 436.48 | 228322
435.58 | 226831 | 435.98 | 226831
435.08 | 229860 | 435.48 | 229860
434.58 | 229024 | 434.98 | 229024
434.08 | 230024 | 434.48 | 230024
433.58 | 228324 | 433.98 | 228324
433.08 | 227811 | 433.48 | 227811
432.58 | 225880 | 432.98 | 225880
432.08 | 226775 | 432.48 | 226775
431.58 | 230346 | 431.98 | 230346
431.08 | 230044 | 431.48 | 230044
430.58 | 229703 | 430.98 | 229703
430.08 | 230348 | 430.48 | 230348
429.58 | 231907 | 429.98 | 231907
429.08 | 231875 | 429.48 | 231875
428.58 | 229844 | 428.98 | 229844
428.08 | 232012 | 428.48 | 232012
427.58 | 232983 | 427.98 | 232983
427.08 | 231249 | 427.48 | 231249
426.58 | 230777 | 426.98 | 230777
426.08 | 233393 | 426.48 | 233393
425.58 | 229082 | 425.98 | 229082
425.08 | 229130 | 425.48 | 229130
424.58 | 231089 | 424.98 | 231089
424.08 | 232757 | 424.48 | 232757
423.58 | 229578 | 423.98 | 229578
423.08 | 229786 | 423.48 | 229786
422.58 | 229304 | 422.98 | 229304
422.08 | 231549 | 422.48 | 231549
421.58 | 229938 | 421.98 | 229938
421.08 | 226183 | 421.48 | 226183
420.58 | 231726 | 420.98 | 231726
420.08 | 231630 | 420.48 | 231630
419.58 | 227491 | 419.98 | 227491
419.08 | 233688 | 419.48 | 233688
418.58 | 233342 | 418.98 | 233342
418.08 | 232301 | 418.48 | 232301
417.58 | 231475 | 417.98 | 231475
417.08 | 232234 | 417.48 | 232234
416.58 | 230474 | 416.98 | 230474
416.08 | 231481 | 416.48 | 231481
415.58 | 229457 | 415.98 | 229457
415.08 | 232062 | 415.48 | 232062
414.58 | 235093 | 414.98 | 235093
414.08 | 232810 | 414.48 | 232810
413.58 | 234259 | 413.98 | 234259
413.08 | 235687 | 413.48 | 235687
412.58 | 232434 | 412.98 | 232434
412.08 | 233690 | 412.48 | 233690
411.58 | 234211 | 411.98 | 234211
411.08 | 235637 | 411.48 | 235637
410.58 | 232830 | 410.98 | 232830
410.08 | 235135 | 410.48 | 235135
409.58 | 238255 | 409.98 | 238255
409.08 | 239286 | 409.48 | 239286
408.58 | 238355 | 408.98 | 238355
408.08 | 239650 | 408.48 | 239650
407.58 | 240383 | 407.98 | 240383
407.08 | 238722 | 407.48 | 238722
406.58 | 241351 | 406.98 | 241351
406.08 | 239106 | 406.48 | 239106
405.58 | 240500 | 405.98 | 240500
405.08 | 237849 | 405.48 | 237849
404.58 | 236116 | 404.98 | 236116
404.08 | 237827 | 404.48 | 237827
403.58 | 237856 | 403.98 | 237856
403.08 | 236437 | 403.48 | 236437
402.58 | 238956 | 402.98 | 238956
402.08 | 237198 | 402.48 | 237198
401.58 | 236851 | 401.98 | 236851
401.08 | 237228 | 401.48 | 237228
400.58 | 239058 | 400.98 | 239058
400.08 | 239449 | 400.48 | 239449
399.58 | 243027 | 399.98 | 243027
399.08 | 240633 | 399.48 | 240633
398.58 | 243770 | 398.98 | 243770
398.08 | 248553 | 398.48 | 248553
397.58 | 249087 | 397.98 | 249087
397.08 | 257969 | 397.48 | 257969
396.58 | 262802 | 396.98 | 262802
396.08 | 269612 | 396.48 | 269612
395.58 | 277842 | 395.98 | 277842
395.08 | 284357 | 395.48 | 284357
394.58 | 295823 | 394.98 | 295823
394.08 | 300034 | 394.48 | 300034
393.58 | 298049 | 393.98 | 298049
393.08 | 289445 | 393.48 | 289445
392.58 | 290182 | 392.98 | 290182
392.08 | 276709 | 392.48 | 276709
391.58 | 274197 | 391.98 | 274197
391.08 | 265746 | 391.48 | 265746
390.58 | 258160 | 390.98 | 258160
390.08 | 253241 | 390.48 | 253241
389.58 | 245130 | 389.98 | 245130
389.08 | 242837 | 389.48 | 242837
388.58 | 239980 | 388.98 | 239980
388.08 | 238470 | 388.48 | 238470
387.58 | 233469 | 387.98 | 233469
387.08 | 233805 | 387.48 | 233805
386.58 | 231789 | 386.98 | 231789
386.08 | 231555 | 386.48 | 231555
385.58 | 226458 | 385.98 | 226458
385.08 | 224710 | 385.48 | 224710
384.58 | 228957 | 384.98 | 228957
384.08 | 227883 | 384.48 | 227883
383.58 | 227904 | 383.98 | 227904
383.08 | 227792 | 383.48 | 227792
382.58 | 223958 | 382.98 | 223958
382.08 | 227277 | 382.48 | 227277
381.58 | 224350 | 381.98 | 224350
381.08 | 221484 | 381.48 | 221484
380.58 | 224911 | 380.98 | 224911
380.08 | 224013 | 380.48 | 224013
379.58 | 226566 | 379.98 | 226566
379.08 | 225694 | 379.48 | 225694
378.58 | 226481 | 378.98 | 226481
378.08 | 223113 | 378.48 | 223113
377.58 | 223797 | 377.98 | 223797
377.08 | 225908 | 377.48 | 225908
376.58 | 225986 | 376.98 | 225986
376.08 | 225634 | 376.48 | 225634
375.58 | 223648 | 375.98 | 223648
375.08 | 225882 | 375.48 | 225882
374.58 | 226073 | 374.98 | 226073
374.08 | 222160 | 374.48 | 222160
373.58 | 227567 | 373.98 | 227567
373.08 | 226083 | 373.48 | 226083
372.58 | 225229 | 372.98 | 225229
372.08 | 226547 | 372.48 | 226547
371.58 | 224344 | 371.98 | 224344
371.08 | 223895 | 371.48 | 223895
370.58 | 224867 | 370.98 | 224867
370.08 | 223571 | 370.48 | 223571
369.58 | 224122 | 369.98 | 224122
369.08 | 225379 | 369.48 | 225379
368.58 | 225503 | 368.98 | 225503
368.08 | 223174 | 368.48 | 223174
367.58 | 228909 | 367.98 | 228909
367.08 | 225004 | 367.48 | 225004
366.58 | 226590 | 366.98 | 226590
366.08 | 227328 | 366.48 | 227328
365.58 | 226231 | 365.98 | 226231
365.08 | 228171 | 365.48 | 228171
364.58 | 229353 | 364.98 | 229353
364.08 | 228202 | 364.48 | 228202
363.58 | 226609 | 363.98 | 226609
363.08 | 226397 | 363.48 | 226397
362.58 | 229400 | 362.98 | 229400
362.08 | 229330 | 362.48 | 229330
361.58 | 228434 | 361.98 | 228434
361.08 | 228215 | 361.48 | 228215
360.58 | 225667 | 360.98 | 225667
360.08 | 228998 | 360.48 | 228998
359.58 | 228990 | 359.98 | 228990
359.08 | 230716 | 359.48 | 230716
358.58 | 229010 | 358.98 | 229010
358.08 | 230550 | 358.48 | 230550
357.58 | 230241 | 357.98 | 230241
357.08 | 228442 | 357.48 | 228442
356.58 | 231970 | 356.98 | 231970
356.08 | 230845 | 356.48 | 230845
355.58 | 229442 | 355.98 | 229442
355.08 | 230694 | 355.48 | 230694
354.58 | 234795 | 354.98 | 234795
354.08 | 230803 | 354.48 | 230803
353.58 | 233983 | 353.98 | 233983
353.08 | 234760 | 353.48 | 234760
352.58 | 236386 | 352.98 | 236386
352.08 | 235233 | 352.48 | 235233
351.58 | 236018 | 351.98 | 236018
351.08 | 236435 | 351.48 | 236435
350.58 | 238014 | 350.98 | 238014
350.08 | 238167 | 350.48 | 238167
349.58 | 240209 | 349.98 | 240209
349.08 | 238778 | 349.48 | 238778
348.58 | 243554 | 348.98 | 243554
348.08 | 240913 | 348.48 | 240913
347.58 | 243263 | 347.98 | 243263
347.08 | 239077 | 347.48 | 239077
346.58 | 237761 | 346.98 | 237761
346.08 | 239954 | 346.48 | 239954
345.58 | 238858 | 345.98 | 238858
345.08 | 235518 | 345.48 | 235518
344.58 | 235872 | 344.98 | 235872
344.08 | 237323 | 344.48 | 237323
343.58 | 234353 | 343.98 | 234353
343.08 | 234475 | 343.48 | 234475
342.58 | 237782 | 342.98 | 237782
342.08 | 235079 | 342.48 | 235079
341.58 | 239324 | 341.98 | 239324
341.08 | 233306 | 341.48 | 233306
340.58 | 237213 | 340.98 | 237213
340.08 | 236919 | 340.48 | 236919
339.58 | 237575 | 339.98 | 237575
339.08 | 240615 | 339.48 | 240615
338.58 | 240736 | 338.98 | 240736
338.08 | 239830 | 338.48 | 239830
337.58 | 240609 | 337.98 | 240609
337.08 | 240704 | 337.48 | 240704
336.58 | 241432 | 336.98 | 241432
336.08 | 243683 | 336.48 | 243683
335.58 | 243290 | 335.98 | 243290
335.08 | 244724 | 335.48 | 244724
334.58 | 240529 | 334.98 | 240529
334.08 | 240049 | 334.48 | 240049
333.58 | 237338 | 333.98 | 237338
333.08 | 234545 | 333.48 | 234545
332.58 | 232788 | 332.98 | 232788
332.08 | 235841 | 332.48 | 235841
331.58 | 235294 | 331.98 | 235294
331.08 | 228769 | 331.48 | 228769
330.58 | 230628 | 330.98 | 230628
330.08 | 230952 | 330.48 | 230952
329.58 | 232293 | 329.98 | 232293
329.08 | 233087 | 329.48 | 233087
328.58 | 232789 | 328.98 | 232789
328.08 | 232409 | 328.48 | 232409
327.58 | 231238 | 327.98 | 231238
327.08 | 233698 | 327.48 | 233698
326.58 | 235381 | 326.98 | 235381
326.08 | 236812 | 326.48 | 236812
325.58 | 237160 | 325.98 | 237160
325.08 | 236778 | 325.48 | 236778
324.58 | 239065 | 324.98 | 239065
324.08 | 234716 | 324.48 | 234716
323.58 | 234578 | 323.98 | 234578
323.08 | 231945 | 323.48 | 231945
322.58 | 231589 | 322.98 | 231589
322.08 | 227171 | 322.48 | 227171
321.58 | 224757 | 321.98 | 224757
321.08 | 223705 | 321.48 | 223705
320.58 | 224497 | 320.98 | 224497
320.08 | 219946 | 320.48 | 219946
319.58 | 219760 | 319.98 | 219760
319.08 | 217955 | 319.48 | 217955
318.58 | 217477 | 318.98 | 217477
318.08 | 220264 | 318.48 | 220264
317.58 | 221075 | 317.98 | 221075
317.08 | 223423 | 317.48 | 223423
316.58 | 224531 | 316.98 | 224531
316.08 | 232142 | 316.48 | 232142
315.58 | 236239 | 315.98 | 236239
315.08 | 244765 | 315.48 | 244765
314.58 | 262257 | 314.98 | 262257
314.08 | 282843 | 314.48 | 282843
313.58 | 305007 | 313.98 | 305007
313.08 | 335734 | 313.48 | 335734
312.58 | 375202 | 312.98 | 375202
312.08 | 411413 | 312.48 | 411413
311.58 | 429944 | 311.98 | 429944
311.08 | 425225 | 311.48 | 425225
310.58 | 390632 | 310.98 | 390632
310.08 | 337401 | 310.48 | 337401
309.58 | 288964 | 309.98 | 288964
309.08 | 252298 | 309.48 | 252298
308.58 | 229873 | 308.98 | 229873
308.08 | 214637 | 308.48 | 214637
307.58 | 203113 | 307.98 | 203113
307.08 | 192420 | 307.48 | 192420
306.58 | 184949 | 306.98 | 184949
306.08 | 181877 | 306.48 | 181877
305.58 | 177907 | 305.98 | 177907
305.08 | 180169 | 305.48 | 180169
304.58 | 180017 | 304.98 | 180017
304.08 | 185600 | 304.48 | 185600
303.58 | 195380 | 303.98 | 195380
303.08 | 214479 | 303.48 | 214479
302.58 | 236724 | 302.98 | 236724
302.08 | 272164 | 302.48 | 272164
301.58 | 325336 | 301.98 | 325336
301.08 | 388177 | 301.48 | 388177
300.58 | 461667 | 300.98 | 461667
300.08 | 525445 | 300.48 | 525445
299.58 | 559622 | 299.98 | 559622
299.08 | 535355 | 299.48 | 535355
298.58 | 469335 | 298.98 | 469335
298.08 | 378741 | 298.48 | 378741
297.58 | 300105 | 297.98 | 300105
297.08 | 248756 | 297.48 | 248756
296.58 | 212043 | 296.98 | 212043
296.08 | 188112 | 296.48 | 188112
295.58 | 172050 | 295.98 | 172050
295.08 | 162507 | 295.48 | 162507
294.58 | 154176 | 294.98 | 154176
294.08 | 149893 | 294.48 | 149893
293.58 | 148158 | 293.98 | 148158
293.08 | 142314 | 293.48 | 142314
292.58 | 141428 | 292.98 | 141428
292.08 | 139298 | 292.48 | 139298
291.58 | 137377 | 291.98 | 137377
291.08 | 140947 | 291.48 | 140947
290.58 | 142573 | 290.98 | 142573
290.08 | 147360 | 290.48 | 147360
289.58 | 150862 | 289.98 | 150862
289.08 | 150400 | 289.48 | 150400
288.58 | 150506 | 288.98 | 150506
288.08 | 144968 | 288.48 | 144968
287.58 | 141990 | 287.98 | 141990
287.08 | 142826 | 287.48 | 142826
286.58 | 145148 | 286.98 | 145148
286.08 | 154831 | 286.48 | 154831
285.58 | 164539 | 285.98 | 164539
285.08 | 178984 | 285.48 | 178984
284.58 | 189732 | 284.98 | 189732
284.08 | 187293 | 284.48 | 187293
283.58 | 167688 | 283.98 | 167688
283.08 | 148006 | 283.48 | 148006
282.58 | 136046 | 282.98 | 136046
282.08 | 128641 | 282.48 | 128641
281.58 | 126988 | 281.98 | 126988
281.08 | 128008 | 281.48 | 128008
280.58 | 126961 | 280.98 | 126961
280.08 | 124688 | 280.48 | 124688
279.58 | 127071 | 279.98 | 127071
279.08 | 125276 | 279.48 | 125276
278.58 | 124964 | 278.98 | 124964
278.08 | 124081 | 278.48 | 124081
277.58 | 125077 | 277.98 | 125077
277.08 | 125088 | 277.48 | 125088
276.58 | 122730 | 276.98 | 122730
276.08 | 122124 | 276.48 | 122124
275.58 | 124545 | 275.98 | 124545
275.08 | 125208 | 275.48 | 125208
274.58 | 122442 | 274.98 | 122442
274.08 | 122643 | 274.48 | 122643
273.58 | 122133 | 273.98 | 122133
273.08 | 124680 | 273.48 | 124680
272.58 | 121441 | 272.98 | 121441
272.08 | 124981 | 272.48 | 124981
271.58 | 124839 | 271.98 | 124839
271.08 | 126437 | 271.48 | 126437
270.58 | 126158 | 270.98 | 126158
270.08 | 129513 | 270.48 | 129513
269.58 | 127569 | 269.98 | 127569
269.08 | 129302 | 269.48 | 129302
268.58 | 129054 | 268.98 | 129054
268.08 | 128848 | 268.48 | 128848
267.58 | 128269 | 267.98 | 128269
267.08 | 128867 | 267.48 | 128867
266.58 | 127274 | 266.98 | 127274
266.08 | 125742 | 266.48 | 125742
265.58 | 127367 | 265.98 | 127367
265.08 | 127183 | 265.48 | 127183
264.58 | 124517 | 264.98 | 124517
264.08 | 124249 | 264.48 | 124249
263.58 | 123379 | 263.98 | 123379
263.08 | 126308 | 263.48 | 126308
262.58 | 124286 | 262.98 | 124286
262.08 | 125637 | 262.48 | 125637
261.58 | 128141 | 261.98 | 128141
261.08 | 124321 | 261.48 | 124321
260.58 | 125596 | 260.98 | 125596
260.08 | 127113 | 260.48 | 127113
259.58 | 126800 | 259.98 | 126800
259.08 | 126473 | 259.48 | 126473
258.58 | 125387 | 258.98 | 125387
258.08 | 125439 | 258.48 | 125439
257.58 | 126053 | 257.98 | 126053
257.08 | 129784 | 257.48 | 129784
256.58 | 127922 | 256.98 | 127922
256.08 | 126147 | 256.48 | 126147
255.58 | 127183 | 255.98 | 127183
255.08 | 125758 | 255.48 | 125758
254.58 | 126840 | 254.98 | 126840
254.08 | 127192 | 254.48 | 127192
253.58 | 127076 | 253.98 | 127076
253.08 | 126475 | 253.48 | 126475
252.58 | 124462 | 252.98 | 124462
252.08 | 129021 | 252.48 | 129021
251.58 | 129836 | 251.98 | 129836
251.08 | 128729 | 251.48 | 128729
250.58 | 127471 | 250.98 | 127471
250.08 | 127366 | 250.48 | 127366
249.58 | 128902 | 249.98 | 128902
249.08 | 127251 | 249.48 | 127251
248.58 | 127117 | 248.98 | 127117
248.08 | 125977 | 248.48 | 125977
247.58 | 130992 | 247.98 | 130992
247.08 | 128178 | 247.48 | 128178
246.58 | 128132 | 246.98 | 128132
246.08 | 129464 | 246.48 | 129464
245.58 | 129274 | 245.98 | 129274
245.08 | 127682 | 245.48 | 127682
244.58 | 128716 | 244.98 | 128716
244.08 | 128961 | 244.48 | 128961
243.58 | 130553 | 243.98 | 130553
243.08 | 128762 | 243.48 | 128762
242.58 | 128719 | 242.98 | 128719
242.08 | 127015 | 242.48 | 127015
241.58 | 131496 | 241.98 | 131496
241.08 | 131278 | 241.48 | 131278
240.58 | 131260 | 240.98 | 131260
240.08 | 130075 | 240.48 | 130075
239.58 | 130958 | 239.98 | 130958
239.08 | 130628 | 239.48 | 130628
238.58 | 130835 | 238.98 | 130835
238.08 | 132524 | 238.48 | 132524
237.58 | 130135 | 237.98 | 130135
237.08 | 131756 | 237.48 | 131756
236.58 | 130384 | 236.98 | 130384
236.08 | 131333 | 236.48 | 131333
235.58 | 131427 | 235.98 | 131427
235.08 | 131016 | 235.48 | 131016
234.58 | 132565 | 234.98 | 132565
234.08 | 135614 | 234.48 | 135614
233.58 | 132916 | 233.98 | 132916
233.08 | 132109 | 233.48 | 132109
232.58 | 132264 | 232.98 | 132264
232.08 | 134181 | 232.48 | 134181
231.58 | 132968 | 231.98 | 132968
231.08 | 133796 | 231.48 | 133796
230.58 | 131390 | 230.98 | 131390
230.08 | 133660 | 230.48 | 133660
229.58 | 132685 | 229.98 | 132685
229.08 | 132367 | 229.48 | 132367
228.58 | 132150 | 228.98 | 132150
228.08 | 132804 | 228.48 | 132804
227.58 | 133259 | 227.98 | 133259
227.08 | 133825 | 227.48 | 133825
226.58 | 132057 | 226.98 | 132057
226.08 | 132561 | 226.48 | 132561
225.58 | 132520 | 225.98 | 132520
225.08 | 134157 | 225.48 | 134157
224.58 | 133629 | 224.98 | 133629
224.08 | 131997 | 224.48 | 131997
223.58 | 134090 | 223.98 | 134090
223.08 | 134626 | 223.48 | 134626
222.58 | 130774 | 222.98 | 130774
222.08 | 132787 | 222.48 | 132787
221.58 | 133833 | 221.98 | 133833
221.08 | 132793 | 221.48 | 132793
220.58 | 132606 | 220.98 | 132606
220.08 | 134009 | 220.48 | 134009
219.58 | 131849 | 219.98 | 131849
219.08 | 130669 | 219.48 | 130669
218.58 | 132477 | 218.98 | 132477
218.08 | 135249 | 218.48 | 135249
217.58 | 135924 | 217.98 | 135924
217.08 | 137847 | 217.48 | 137847
216.58 | 135476 | 216.98 | 135476
216.08 | 134656 | 216.48 | 134656
215.58 | 136093 | 215.98 | 136093
215.08 | 135948 | 215.48 | 135948
214.58 | 134469 | 214.98 | 134469
214.08 | 136714 | 214.48 | 136714
213.58 | 136300 | 213.98 | 136300
213.08 | 135667 | 213.48 | 135667
212.58 | 137547 | 212.98 | 137547
212.08 | 137661 | 212.48 | 137661
211.58 | 138907 | 211.98 | 138907
211.08 | 138164 | 211.48 | 138164
210.58 | 138120 | 210.98 | 138120
210.08 | 139649 | 210.48 | 139649
209.58 | 137674 | 209.98 | 137674
209.08 | 140374 | 209.48 | 140374
208.58 | 139340 | 208.98 | 139340
208.08 | 141511 | 208.48 | 141511
207.58 | 138595 | 207.98 | 138595
207.08 | 138432 | 207.48 | 138432
206.58 | 139034 | 206.98 | 139034
206.08 | 136773 | 206.48 | 136773
205.58 | 137708 | 205.98 | 137708
205.08 | 140338 | 205.48 | 140338
204.58 | 138266 | 204.98 | 138266
204.08 | 140020 | 204.48 | 140020
203.58 | 136781 | 203.98 | 136781
203.08 | 141481 | 203.48 | 141481
202.58 | 141061 | 202.98 | 141061
202.08 | 139853 | 202.48 | 139853
201.58 | 139361 | 201.98 | 139361
201.08 | 139773 | 201.48 | 139773
200.58 | 142452 | 200.98 | 142452
200.08 | 146099 | 200.48 | 146099
199.58 | 149787 | 199.98 | 149787
199.08 | 151474 | 199.48 | 151474
198.58 | 152247 | 198.98 | 152247
198.08 | 152808 | 198.48 | 152808
197.58 | 153959 | 197.98 | 153959
197.08 | 152267 | 197.48 | 152267
196.58 | 152899 | 196.98 | 152899
196.08 | 154109 | 196.48 | 154109
195.58 | 153264 | 195.98 | 153264
195.08 | 155048 | 195.48 | 155048
194.58 | 154708 | 194.98 | 154708
194.08 | 158469 | 194.48 | 158469
193.58 | 156868 | 193.98 | 156868
193.08 | 156059 | 193.48 | 156059
192.58 | 156511 | 192.98 | 156511
192.08 | 152979 | 192.48 | 152979
191.58 | 150449 | 191.98 | 150449
191.08 | 146568 | 191.48 | 146568
190.58 | 143993 | 190.98 | 143993
190.08 | 142471 | 190.48 | 142471
189.58 | 138019 | 189.98 | 138019
189.08 | 136909 | 189.48 | 136909
188.58 | 132642 | 188.98 | 132642
188.08 | 132753 | 188.48 | 132753
187.58 | 132964 | 187.98 | 132964
187.08 | 129837 | 187.48 | 129837
186.58 | 131637 | 186.98 | 131637
186.08 | 126338 | 186.48 | 126338
185.58 | 127115 | 185.98 | 127115
185.08 | 128567 | 185.48 | 128567
184.58 | 127760 | 184.98 | 127760
184.08 | 127168 | 184.48 | 127168
183.58 | 124887 | 183.98 | 124887
183.08 | 122906 | 183.48 | 122906
182.58 | 123381 | 182.98 | 123381
182.08 | 122213 | 182.48 | 122213
181.58 | 124172 | 181.98 | 124172
181.08 | 122755 | 181.48 | 122755
180.58 | 123785 | 180.98 | 123785
180.08 | 122304 | 180.48 | 122304
179.58 | 124513 | 179.98 | 124513
179.08 | 126629 | 179.48 | 126629
178.58 | 126165 | 178.98 | 126165
178.08 | 126730 | 178.48 | 126730
177.58 | 125842 | 177.98 | 125842
177.08 | 127996 | 177.48 | 127996
176.58 | 129022 | 176.98 | 129022
176.08 | 131070 | 176.48 | 131070
175.58 | 133488 | 175.98 | 133488
175.08 | 133254 | 175.48 | 133254
174.58 | 137267 | 174.98 | 137267
174.08 | 138846 | 174.48 | 138846
173.58 | 144574 | 173.98 | 144574
173.08 | 148579 | 173.48 | 148579
172.58 | 150139 | 172.98 | 150139
172.08 | 153242 | 172.48 | 153242
171.58 | 156488 | 171.98 | 156488
171.08 | 161282 | 171.48 | 161282
170.58 | 160076 | 170.98 | 160076
170.08 | 158966 | 170.48 | 158966
169.58 | 153403 | 169.98 | 153403
169.08 | 147618 | 169.48 | 147618
168.58 | 143559 | 168.98 | 143559
168.08 | 138521 | 168.48 | 138521
167.58 | 130773 | 167.98 | 130773
167.08 | 117971 | 167.48 | 117971
166.58 | 113954 | 166.98 | 113954
166.08 | 101514 | 166.48 | 101514
165.58 | 95115.7 | 165.98 | 95115.7
165.08 | 90206.1 | 165.48 | 90206.1
164.58 | 84181.7 | 164.98 | 84181.7
164.08 | 77415.2 | 164.48 | 77415.2
163.58 | 73236.8 | 163.98 | 73236.8
163.08 | 68517 | 163.48 | 68517
162.58 | 66903.6 | 162.98 | 66903.6
162.08 | 68684.4 | 162.48 | 68684.4
161.58 | 75484.7 | 161.98 | 75484.7
161.08 | 94463.2 | 161.48 | 94463.2
160.58 | 126611 | 160.98 | 126611
160.08 | 180301 | 160.48 | 180301
159.58 | 264138 | 159.98 | 264138
159.08 | 388277 | 159.48 | 388277
158.58 | 515986 | 158.98 | 515986
158.08 | 589523 | 158.48 | 589523
157.58 | 595843 | 157.98 | 595843
157.08 | 612292 | 157.48 | 612292
156.58 | 656278 | 156.98 | 656278
156.08 | 639263 | 156.48 | 639263
155.58 | 499030 | 155.98 | 499030
155.08 | 309467 | 155.48 | 309467
154.58 | 157080 | 154.98 | 157080
154.08 | 92154.9 | 154.48 | 92154.9
153.58 | 69082.2 | 153.98 | 69082.2
153.08 | 58579.2 | 153.48 | 58579.2
152.58 | 51630.6 | 152.98 | 51630.6
152.08 | 45374.4 | 152.48 | 45374.4
151.58 | 43114.4 | 151.98 | 43114.4
151.08 | 40700.6 | 151.48 | 40700.6
150.58 | 37002.1 | 150.98 | 37002.1
150.08 | 37199.9 | 150.48 | 37199.9
149.58 | 34573.7 | 149.98 | 34573.7
149.08 | 34535.5 | 149.48 | 34535.5
148.58 | 33618.9 | 148.98 | 33618.9
148.08 | 33362.1 | 148.48 | 33362.1
147.58 | 34214.7 | 147.98 | 34214.7
147.08 | 32022.8 | 147.48 | 32022.8
146.58 | 32281.7 | 146.98 | 32281.7
146.08 | 31804.1 | 146.48 | 31804.1
145.58 | 31217.7 | 145.98 | 31217.7
145.08 | 30826.5 | 145.48 | 30826.5
144.58 | 29915.7 | 144.98 | 29915.7
144.08 | 32272 | 144.48 | 32272
143.58 | 29833.9 | 143.98 | 29833.9
143.08 | 30395 | 143.48 | 30395
142.58 | 31295.2 | 142.98 | 31295.2
142.08 | 30866.9 | 142.48 | 30866.9
141.58 | 31302 | 141.98 | 31302
141.08 | 31406.6 | 141.48 | 31406.6
140.58 | 29764.9 | 140.98 | 29764.9
140.08 | 30584.9 | 140.48 | 30584.9
139.58 | 29843.5 | 139.98 | 29843.5
139.08 | 32104.9 | 139.48 | 32104.9
138.58 | 31112 | 138.98 | 31112
138.08 | 30606.7 | 138.48 | 30606.7
137.58 | 30353.2 | 137.98 | 30353.2
137.08 | 30831.1 | 137.48 | 30831.1
136.58 | 30627.6 | 136.98 | 30627.6
136.08 | 31517.9 | 136.48 | 31517.9
135.58 | 30172.8 | 135.98 | 30172.8
135.08 | 30543.8 | 135.48 | 30543.8
134.58 | 31834.8 | 134.98 | 31834.8
134.08 | 31406.1 | 134.48 | 31406.1
133.58 | 31092.8 | 133.98 | 31092.8
133.08 | 32624.1 | 133.48 | 32624.1
132.58 | 30141.6 | 132.98 | 30141.6
132.08 | 30504.9 | 132.48 | 30504.9
131.58 | 30325.4 | 131.98 | 30325.4
131.08 | 32113.3 | 131.48 | 32113.3
130.58 | 32090.2 | 130.98 | 32090.2
130.08 | 31356 | 130.48 | 31356
129.58 | 31335.1 | 129.98 | 31335.1
129.08 | 31676.1 | 129.48 | 31676.1
128.58 | 31984 | 128.98 | 31984
128.08 | 31469.1 | 128.48 | 31469.1
127.58 | 32025 | 127.98 | 32025
127.08 | 30757.2 | 127.48 | 30757.2
126.58 | 31686.3 | 126.98 | 31686.3
126.08 | 31259.4 | 126.48 | 31259.4
125.58 | 31881 | 125.98 | 31881
125.08 | 31371.7 | 125.48 | 31371.7
124.58 | 31448.5 | 124.98 | 31448.5
124.08 | 32032.2 | 124.48 | 32032.2
123.58 | 31653.9 | 123.98 | 31653.9
123.08 | 30981.7 | 123.48 | 30981.7
122.58 | 30403.5 | 122.98 | 30403.5
122.08 | 32759.8 | 122.48 | 32759.8
121.58 | 31923.1 | 121.98 | 31923.1
121.08 | 31390 | 121.48 | 31390
120.58 | 31561.1 | 120.98 | 31561.1
120.08 | 31907 | 120.48 | 31907
119.58 | 32581.4 | 119.98 | 32581.4
119.08 | 32430.4 | 119.48 | 32430.4
118.58 | 32488.5 | 118.98 | 32488.5
118.08 | 32106.6 | 118.48 | 32106.6
117.58 | 32353.7 | 117.98 | 32353.7
117.08 | 31607.2 | 117.48 | 31607.2
116.58 | 30390 | 116.98 | 30390
116.08 | 31572.6 | 116.48 | 31572.6
115.58 | 32063.2 | 115.98 | 32063.2
115.08 | 31760.1 | 115.48 | 31760.1
114.58 | 31815.5 | 114.98 | 31815.5
114.08 | 31483.8 | 114.48 | 31483.8
113.58 | 30939.6 | 113.98 | 30939.6
113.08 | 31635 | 113.48 | 31635
112.58 | 30806.3 | 112.98 | 30806.3
112.08 | 31481.1 | 112.48 | 31481.1
111.58 | 32226 | 111.98 | 32226
111.08 | 30561.5 | 111.48 | 30561.5
110.58 | 30771.8 | 110.98 | 30771.8
110.08 | 31545.8 | 110.48 | 31545.8
109.58 | 30892.1 | 109.98 | 30892.1
109.08 | 33147.9 | 109.48 | 33147.9
108.58 | 33054.9 | 108.98 | 33054.9
108.08 | 32206.7 | 108.48 | 32206.7
107.58 | 31860.7 | 107.98 | 31860.7
107.08 | 32349.6 | 107.48 | 32349.6
106.58 | 32971.9 | 106.98 | 32971.9
106.08 | 32645.2 | 106.48 | 32645.2
105.58 | 31914.2 | 105.98 | 31914.2
105.08 | 32427.4 | 105.48 | 32427.4
104.58 | 33320.6 | 104.98 | 33320.6
104.08 | 32719.6 | 104.48 | 32719.6
103.58 | 33966 | 103.98 | 33966
103.08 | 35474 | 103.48 | 35474
102.58 | 36597.3 | 102.98 | 36597.3
102.08 | 36944.1 | 102.48 | 36944.1
101.58 | 36240.2 | 101.98 | 36240.2
101.08 | 35817.2 | 101.48 | 35817.2
100.58 | 34769.9 | 100.98 | 34769.9
100.08 | 31670.9 | 100.48 | 31670.9
99.58 | 33323.1 | 99.98 | 33323.1
99.08 | 33091.5 | 99.48 | 33091.5
98.58 | 33326.2 | 98.98 | 33326.2
98.08 | 33194.3 | 98.48 | 33194.3
97.58 | 32788.5 | 97.98 | 32788.5
97.08 | 32760.9 | 97.48 | 32760.9
96.58 | 33873.3 | 96.98 | 33873.3
96.08 | 33267.9 | 96.48 | 33267.9
95.58 | 32663.6 | 95.98 | 32663.6
95.08 | 32334.6 | 95.48 | 32334.6
94.58 | 32600.7 | 94.98 | 32600.7
94.08 | 32474.5 | 94.48 | 32474.5
93.58 | 33353.9 | 93.98 | 33353.9
93.08 | 32511.8 | 93.48 | 32511.8
92.58 | 32063.4 | 92.98 | 32063.4
92.08 | 32981.9 | 92.48 | 32981.9
91.58 | 32899 | 91.98 | 32899
91.08 | 33921.1 | 91.48 | 33921.1
90.58 | 33431.4 | 90.98 | 33431.4
90.08 | 32837.6 | 90.48 | 32837.6
89.58 | 33131.7 | 89.98 | 33131.7
89.08 | 33433.5 | 89.48 | 33433.5
88.58 | 33045.6 | 88.98 | 33045.6
88.08 | 33165.4 | 88.48 | 33165.4
87.58 | 33354.5 | 87.98 | 33354.5
87.08 | 33033.8 | 87.48 | 33033.8
86.58 | 32271.3 | 86.98 | 32271.3
86.08 | 32747.2 | 86.48 | 32747.2
85.58 | 33685.5 | 85.98 | 33685.5
85.08 | 33637.3 | 85.48 | 33637.3
84.58 | 33688.6 | 84.98 | 33688.6
84.08 | 32577 | 84.48 | 32577
83.58 | 33750.1 | 83.98 | 33750.1
83.08 | 34163.1 | 83.48 | 34163.1
82.58 | 34424.6 | 82.98 | 34424.6
82.08 | 34673 | 82.48 | 34673
81.58 | 34258.1 | 81.98 | 34258.1
81.08 | 33798.3 | 81.48 | 33798.3
80.58 | 35357.4 | 80.98 | 35357.4
80.08 | 34887.2 | 80.48 | 34887.2
79.58 | 33912.4 | 79.98 | 33912.4
79.08 | 33363.9 | 79.48 | 33363.9
78.58 | 35569.9 | 78.98 | 35569.9
78.08 | 34782.4 | 78.48 | 34782.4
77.58 | 34029.3 | 77.98 | 34029.3
77.08 | 35183.9 | 77.48 | 35183.9
76.58 | 32990.6 | 76.98 | 32990.6
76.08 | 35077.9 | 76.48 | 35077.9
75.58 | 34932.3 | 75.98 | 34932.3
75.08 | 33068.4 | 75.48 | 33068.4
74.58 | 32939.7 | 74.98 | 32939.7
74.08 | 35014.8 | 74.48 | 35014.8
73.58 | 33941.3 | 73.98 | 33941.3
73.08 | 34717.4 | 73.48 | 34717.4
72.58 | 34545 | 72.98 | 34545
72.08 | 33463 | 72.48 | 33463
71.58 | 34106.2 | 71.98 | 34106.2
71.08 | 34153.9 | 71.48 | 34153.9
70.58 | 34440.5 | 70.98 | 34440.5
70.08 | 34563.7 | 70.48 | 34563.7
69.58 | 32576.1 | 69.98 | 32576.1
69.08 | 34207.1 | 69.48 | 34207.1
68.58 | 34787.7 | 68.98 | 34787.7
68.08 | 34770 | 68.48 | 34770
67.58 | 33388.4 | 67.98 | 33388.4
67.08 | 34467.1 | 67.48 | 34467.1
66.58 | 34878.8 | 66.98 | 34878.8
66.08 | 35188.6 | 66.48 | 35188.6
65.58 | 35916.9 | 65.98 | 35916.9
65.08 | 35546.5 | 65.48 | 35546.5
64.58 | 36139.9 | 64.98 | 36139.9
64.08 | 37152.1 | 64.48 | 37152.1
63.58 | 38315.8 | 63.98 | 38315.8
63.08 | 37134.9 | 63.48 | 37134.9
62.58 | 37995 | 62.98 | 37995
62.08 | 38803 | 62.48 | 38803
61.58 | 39027 | 61.98 | 39027
61.08 | 39218.1 | 61.48 | 39218.1
60.58 | 40193.2 | 60.98 | 40193.2
60.08 | 41456.9 | 60.48 | 41456.9
59.58 | 38992 | 59.98 | 38992
59.08 | 38489.3 | 59.48 | 38489.3
58.58 | 38806.3 | 58.98 | 38806.3
58.08 | 38808.7 | 58.48 | 38808.7
57.58 | 37023.5 | 57.98 | 37023.5
57.08 | 36049 | 57.48 | 36049
56.58 | 37111.1 | 56.98 | 37111.1
56.08 | 35764.5 | 56.48 | 35764.5
55.58 | 35355.6 | 55.98 | 35355.6
55.08 | 34257.5 | 55.48 | 34257.5
54.58 | 33679.8 | 54.98 | 33679.8
54.08 | 35008.4 | 54.48 | 35008.4
53.58 | 32650.1 | 53.98 | 32650.1
53.08 | 31562.1 | 53.48 | 31562.1
52.58 | 30946.6 | 52.98 | 30946.6
52.08 | 31128.9 | 52.48 | 31128.9
51.58 | 30197.7 | 51.98 | 30197.7
51.08 | 30160.8 | 51.48 | 30160.8
50.58 | 30899.2 | 50.98 | 30899.2
50.08 | 28705.3 | 50.48 | 28705.3
49.58 | 29445.1 | 49.98 | 29445.1
49.08 | 29575.8 | 49.48 | 29575.8
48.58 | 30375.1 | 48.98 | 30375.1
48.08 | 31763.5 | 48.48 | 31763.5
47.58 | 33351.5 | 47.98 | 33351.5
47.08 | 36315.8 | 47.48 | 36315.8
46.58 | 39123.8 | 46.98 | 39123.8
46.08 | 44614.1 | 46.48 | 44614.1
45.58 | 50694.8 | 45.98 | 50694.8
45.08 | 55171.5 | 45.48 | 55171.5
44.58 | 59294.9 | 44.98 | 59294.9
44.08 | 57340 | 44.48 | 57340
43.58 | 52148.1 | 43.98 | 52148.1
43.08 | 45239.2 | 43.48 | 45239.2
42.58 | 40412.9 | 42.98 | 40412.9
42.08 | 35464 | 42.48 | 35464
41.58 | 34989.6 | 41.98 | 34989.6
41.08 | 33428.6 | 41.48 | 33428.6
40.58 | 33133 | 40.98 | 33133
40.08 | 32574 | 40.48 | 32574
39.58 | 33002.5 | 39.98 | 33002.5
39.08 | 32670.3 | 39.48 | 32670.3
38.58 | 32892.7 | 38.98 | 32892.7
38.08 | 33193.2 | 38.48 | 33193.2
37.58 | 30768.8 | 37.98 | 30768.8
37.08 | 30947 | 37.48 | 30947
36.58 | 31035.9 | 36.98 | 31035.9
36.08 | 29032.5 | 36.48 | 29032.5
35.58 | 28131.6 | 35.98 | 28131.6
35.08 | 26576 | 35.48 | 26576
34.58 | 26766.3 | 34.98 | 26766.3
34.08 | 25338.7 | 34.48 | 25338.7
33.58 | 25040.5 | 33.98 | 25040.5
33.08 | 23703.9 | 33.48 | 23703.9
32.58 | 22534.9 | 32.98 | 22534.9
32.08 | 21383.2 | 32.48 | 21383.2
31.58 | 20470.7 | 31.98 | 20470.7
31.08 | 20189.4 | 31.48 | 20189.4
30.58 | 19742.2 | 30.98 | 19742.2
30.08 | 17939.9 | 30.48 | 17939.9
29.58 | 19147 | 29.98 | 19147
29.08 | 19549.9 | 29.48 | 19549.9
28.58 | 20721.4 | 28.98 | 20721.4
28.08 | 24654.4 | 28.48 | 24654.4
27.58 | 31100.4 | 27.98 | 31100.4
27.08 | 39970.8 | 27.48 | 39970.8
26.58 | 55025.8 | 26.98 | 55025.8
26.08 | 77004.4 | 26.48 | 77004.4
25.58 | 98749.9 | 25.98 | 98749.9
25.08 | 114525 | 25.48 | 114525
24.58 | 124283 | 24.98 | 124283
24.08 | 121459 | 24.48 | 121459
23.58 | 106004 | 23.98 | 106004
23.08 | 83450.7 | 23.48 | 83450.7
22.58 | 61006 | 22.98 | 61006
22.08 | 45004.5 | 22.48 | 45004.5
21.58 | 37316.7 | 21.98 | 37316.7
21.08 | 35016.7 | 21.48 | 35016.7
20.58 | 35547 | 20.98 | 35547
20.08 | 36366.2 | 20.48 | 36366.2
19.58 | 34883.4 | 19.98 | 34883.4
19.08 | 33565.1 | 19.48 | 33565.1
18.58 | 28924.3 | 18.98 | 28924.3
18.08 | 24571.2 | 18.48 | 24571.2
17.58 | 20262.8 | 17.98 | 20262.8
17.08 | 16435.5 | 17.48 | 16435.5
16.58 | 12959.1 | 16.98 | 12959.1
16.08 | 10950 | 16.48 | 10950
15.58 | 9837.41 | 15.98 | 9837.41
15.08 | 8397.7 | 15.48 | 8397.7
14.58 | 8216.57 | 14.98 | 8216.57
14.08 | 7785.14 | 14.48 | 7785.14
13.58 | 7350.97 | 13.98 | 7350.97
13.08 | 7511.15 | 13.48 | 7511.15
12.58 | 7372.9 | 12.98 | 7372.9
12.08 | 7280.38 | 12.48 | 7280.38
11.58 | 7037.37 | 11.98 | 7037.37
11.08 | 6712.95 | 11.48 | 6712.95
10.58 | 7569.93 | 10.98 | 7569.93
10.08 | 7492.56 | 10.48 | 7492.56
9.58 | 7405.05 | 9.98 | 7405.05
9.08 | 7101.22 | 9.48 | 7101.22
8.58 | 7125.35 | 8.98 | 7125.35
8.08 | 6793.95 | 8.48 | 6793.95
7.58 | 7151.6 | 7.98 | 7151.6
7.08 | 8112.58 | 7.48 | 8112.58
6.58 | 11192 | 6.98 | 11192
6.08 | 13929.7 | 6.48 | 13929.7
5.58 | 17840.7 | 5.98 | 17840.7
5.08 | 20484.4 | 5.48 | 20484.4
4.58 | 20845.7 | 4.98 | 20845.7
4.08 | 20022.6 | 4.48 | 20022.6
3.58 | 17337.3 | 3.98 | 17337.3
3.08 | 14405.3 | 3.48 | 14405.3
2.58 | 10244.9 | 2.98 | 10244.9
2.08 | 7628.45 | 2.48 | 7628.45
1.58 | 5440.74 | 1.98 | 5440.74
1.08 | 4754.42 | 1.48 | 4754.42
0.58 | 4477.11 | 0.98 | 4477.11
0.08 | 4347.4 | 0.48 | 4347.4
-0.42 | 4177.08 | -0.02 | 4177.08
-0.92 | 3906.24 | -0.52 | 3906.24
-1.42 | 4210.78 | -1.02 | 4210.78
-1.92 | 3684.18 | -1.52 | 3684.18
-2.42 | 3980.19 | -2.02 | 3980.19
-2.92 | 4255.33 | -2.52 | 4255.33
-3.42 | 3912.53 | -3.02 | 3912.53
-3.92 | 3382.81 | -3.52 | 3382.81
-4.42 | 3819.05 | -4.02 | 3819.05
-4.92 | 3993.02 | -4.52 | 3993.02
-5.42 | 4017.43 | -5.02 | 4017.43
-5.92 | 4004.2 | -5.52 | 4004.2
-6.42 | 3894.28 | -6.02 | 3894.28
-6.92 | 3742.57 | -6.52 | 3742.57
-7.42 | 4161.98 | -7.02 | 4161.98
-7.92 | 3858.52 | -7.52 | 3858.52
-8.42 | 3708.32 | -8.02 | 3708.32
-8.92 | 3645.88 | -8.52 | 3645.88
-9.42 | 3763.08 | -9.02 | 3763.08
-9.92 | 3796.31 | -9.52 | 3796.31

## O1s
Binding Energy | Raw Data | BE | Residuals | Background | Calculated Fit | O1s O-Y | O1s CO-Y,OH | ID | Peak Label | Position (eV) | Height (CPS) | FWHM (eV) | σ/γ (%) L/G | Area (CPS.eV) | σ W_g | γ W_l | W_g Skew | Conc. (%) | A/Aᴀ | Split (eV) | Fitting Model | Bkg Type | Bkg Low (eV) | Bkg High (eV) | Bkg Offset Low (CPS) | Bkg Offset High (CPS) | Experimental Description | Unnamed: 45
545.08 | 7191.74 | 545.48 | -4.324105 | 7191.74 | 7196.064 | 7194.825 | 7192.979 | A | O1s O-Y | 529.18 | 13691 | 1.19 | 20.45 | 18996 | 1.040 | 0.270 | 0.1 | 60.8 | 100.0 | 0.00 | Voigt (Area, L/G, σ) | Multi-Regions Smart | 525.08 | 545.08 | -47.2 | -27.6 | Total acquisition time | 6 mins 42.0 secs
544.98 | 7209.89 | 545.38 | -4.380747 | 7209.89 | 7214.271 | 7213.014 | 7211.147 |  |  | 525.48,545.48 | 1:1e7 | 0.3:3.5 | 1:80 | 1:1e7 | 0.3:3 | 0.3:3 | 0.01:2 | [9 empty] | Number of Scans | 40
544.88 | 7225.12 | 545.28 | -4.438519 | 7225.12 | 7229.559 | 7228.283 | 7226.396 | B | O1s CO-Y,OH | 531.66 | 5289 | 2.13 | 5.68 | 12261 | 2.060 | 0.120 | 0.1 | 39.2 | 64.5 | 2.48 | Voigt (Area, L/G, σ) | Multi-Regions Smart | 525.08 | 545.08 | -47.2 | -27.6 | Source Gun Type | Al K Alpha
544.78 | 7205 | 545.18 | -4.497453 | 7205 | 7209.497 | 7208.202 | 7206.295 |  |  | 525.48,545.48 | 1:1e7 | 0.3:3.5 | 1:80 | 1:1e7 | 0.3:3 | 0.3:3 | 0.01:2 | [9 empty] | Spot Size | 400 µm
544.68 | 7201.02 | 545.08 | -4.557579 | 7201.02 | 7205.578 | 7204.263 | 7202.335 | Please cite KherveFitting software: Kerherve G. et al. Surface and Interface Analysis (2025) TBD | [18 empty] | Lens Mode | Standard
544.58 | 7262.46 | 544.98 | -4.618931 | 7262.46 | 7267.079 | 7265.744 | 7263.795 | [19 empty] | Analyser Mode | CAE : Pass Energy 20.0 eV
544.48 | 7219.62 | 544.88 | -4.681541 | 7219.62 | 7224.302 | 7222.946 | 7220.975 | [19 empty] | Energy Step Size | 0.100 eV
544.38 | 7156.47 | 544.78 | -4.745446 | 7156.47 | 7161.215 | 7159.839 | 7157.846 | [19 empty] | Number of Energy Steps | 201
544.28 | 7327.53 | 544.68 | -4.810682 | 7327.53 | 7332.341 | 7330.943 | 7328.928
544.18 | 7215.05 | 544.58 | -4.877286 | 7215.05 | 7219.927 | 7218.507 | 7216.47
544.08 | 7207.73 | 544.48 | -4.945297 | 7207.73 | 7212.675 | 7211.233 | 7209.173
543.98 | 7276.5 | 544.38 | -5.014756 | 7276.5 | 7281.515 | 7280.049 | 7277.966
543.88 | 7222.45 | 544.28 | -5.085705 | 7222.45 | 7227.536 | 7226.046 | 7223.939
543.78 | 7251.03 | 544.18 | -5.158186 | 7251.03 | 7256.188 | 7254.675 | 7252.544
543.68 | 7214.59 | 544.08 | -5.232245 | 7214.59 | 7219.822 | 7218.284 | 7216.128
543.58 | 7143.02 | 543.98 | -5.307929 | 7143.02 | 7148.328 | 7146.764 | 7144.584
543.48 | 7223.62 | 543.88 | -5.385286 | 7223.62 | 7229.005 | 7227.415 | 7225.21
543.38 | 7222.55 | 543.78 | -5.464366 | 7222.55 | 7228.014 | 7226.398 | 7224.167
543.28 | 7212.65 | 543.68 | -5.545222 | 7212.65 | 7218.195 | 7216.551 | 7214.294
543.18 | 7262.61 | 543.58 | -5.627909 | 7262.61 | 7268.238 | 7266.566 | 7264.282
543.08 | 7210.3 | 543.48 | -5.712481 | 7210.3 | 7216.012 | 7214.311 | 7212.001
542.98 | 7195.52 | 543.38 | -5.798999 | 7195.52 | 7201.319 | 7199.588 | 7197.251
542.88 | 7090.89 | 543.28 | -5.887522 | 7090.89 | 7096.778 | 7095.016 | 7092.651
542.78 | 6987 | 543.18 | -5.978115 | 6987 | 6992.978 | 6991.185 | 6988.793
542.68 | 7041.62 | 543.08 | -6.070843 | 7041.62 | 7047.691 | 7045.866 | 7043.445
542.58 | 7056.99 | 542.98 | -6.165775 | 7056.99 | 7063.156 | 7061.298 | 7058.848
542.48 | 6968.29 | 542.88 | -6.262983 | 6968.29 | 6974.553 | 6972.661 | 6970.182
542.38 | 6944.96 | 542.78 | -6.362541 | 6944.96 | 6951.323 | 6949.396 | 6946.886
542.28 | 6914.24 | 542.68 | -6.464526 | 6914.24 | 6920.705 | 6918.742 | 6916.202
542.18 | 6925.3 | 542.58 | -6.56902 | 6925.3 | 6931.869 | 6929.87 | 6927.299
542.08 | 6918.05 | 542.48 | -6.676106 | 6918.05 | 6924.726 | 6922.689 | 6920.087
541.98 | 6864.64 | 542.38 | -6.785874 | 6864.64 | 6871.426 | 6869.35 | 6866.716
541.88 | 6766.3 | 542.28 | -6.898413 | 6766.3 | 6773.198 | 6771.082 | 6768.416
541.78 | 6854.34 | 542.18 | -7.013822 | 6854.34 | 6861.354 | 6859.196 | 6856.497
541.68 | 6747.26 | 542.08 | -7.132198 | 6747.26 | 6754.392 | 6752.192 | 6749.46
541.58 | 6771.9 | 541.98 | -7.253649 | 6771.9 | 6779.154 | 6776.91 | 6774.144
541.48 | 6636.18 | 541.88 | -7.378281 | 6636.18 | 6643.558 | 6641.269 | 6638.469
541.38 | 6661.22 | 541.78 | -7.506211 | 6661.22 | 6668.726 | 6666.391 | 6663.555
541.28 | 6620.88 | 541.68 | -7.637557 | 6620.88 | 6628.518 | 6626.134 | 6623.263
541.18 | 6636.17 | 541.58 | -7.772444 | 6636.17 | 6643.942 | 6641.51 | 6638.603
541.08 | 6646.65 | 541.48 | -7.911005 | 6646.65 | 6654.561 | 6652.077 | 6649.134
540.98 | 6567.13 | 541.38 | -8.053377 | 6567.13 | 6575.183 | 6572.647 | 6569.667
540.88 | 6542.3 | 541.28 | -8.199703 | 6542.3 | 6550.5 | 6547.909 | 6544.891
540.78 | 6728.08 | 541.18 | -8.350135 | 6728.08 | 6736.43 | 6733.783 | 6730.727
540.68 | 6590.97 | 541.08 | -8.504832 | 6590.97 | 6599.475 | 6596.77 | 6593.675
540.58 | 6518.37 | 540.98 | -8.66396 | 6518.37 | 6527.034 | 6524.269 | 6521.135
540.48 | 6521.98 | 540.88 | -8.827694 | 6521.98 | 6530.808 | 6527.98 | 6524.807
540.38 | 6499.44 | 540.78 | -8.996218 | 6499.44 | 6508.436 | 6505.545 | 6502.332
540.28 | 6557.29 | 540.68 | -9.169726 | 6557.29 | 6566.46 | 6563.502 | 6560.248
540.18 | 6499.27 | 540.58 | -9.348422 | 6499.27 | 6508.618 | 6505.592 | 6502.297
540.08 | 6420.06 | 540.48 | -9.532519 | 6420.06 | 6429.593 | 6426.495 | 6423.158
539.98 | 6517.22 | 540.38 | -9.722245 | 6517.22 | 6526.942 | 6523.771 | 6520.392
539.88 | 6534.34 | 540.28 | -9.917837 | 6534.34 | 6544.258 | 6541.01 | 6537.588
539.78 | 6491.21 | 540.18 | -10.11955 | 6491.21 | 6501.33 | 6498.002 | 6494.538
539.68 | 6499.78 | 540.08 | -10.32764 | 6499.78 | 6510.108 | 6506.698 | 6503.19
539.58 | 6555.66 | 539.98 | -10.5424 | 6555.66 | 6566.202 | 6562.707 | 6559.155
539.48 | 6503.3 | 539.88 | -10.76412 | 6503.3 | 6514.064 | 6510.48 | 6506.884
539.38 | 6558.59 | 539.78 | -10.99312 | 6558.59 | 6569.583 | 6565.907 | 6562.266
539.28 | 6453.14 | 539.68 | -11.22972 | 6453.14 | 6464.37 | 6460.598 | 6456.912
539.18 | 6444.96 | 539.58 | -11.47429 | 6444.96 | 6456.434 | 6452.563 | 6448.832
539.08 | 6478.5 | 539.48 | -11.72719 | 6478.5 | 6490.227 | 6486.252 | 6482.475
538.98 | 6475.14 | 539.38 | -11.98882 | 6475.14 | 6487.129 | 6483.045 | 6479.223
538.88 | 6420.86 | 539.28 | -12.25961 | 6420.86 | 6433.12 | 6428.924 | 6425.056
538.78 | 6493.74 | 539.18 | -12.54001 | 6493.74 | 6506.28 | 6501.967 | 6498.053
538.68 | 6394.67 | 539.08 | -12.83049 | 6394.67 | 6407.5 | 6403.065 | 6399.106
538.58 | 6387.15 | 538.98 | -13.13156 | 6387.15 | 6400.282 | 6395.718 | 6391.714
538.48 | 6435.92 | 538.88 | -13.44378 | 6435.92 | 6449.364 | 6444.666 | 6440.617
538.38 | 6430.24 | 538.78 | -13.76771 | 6430.24 | 6444.008 | 6439.171 | 6435.077
538.28 | 6384.81 | 538.68 | -14.10399 | 6384.81 | 6398.914 | 6393.931 | 6389.793
538.18 | 6402.09 | 538.58 | -14.45327 | 6402.09 | 6416.543 | 6411.407 | 6407.226
538.08 | 6349.61 | 538.48 | -14.81628 | 6349.61 | 6364.426 | 6359.13 | 6354.906
537.98 | 6347.95 | 538.38 | -15.19378 | 6347.95 | 6363.144 | 6357.68 | 6353.414
537.88 | 6337.48 | 538.28 | -15.5866 | 6337.48 | 6353.067 | 6347.426 | 6343.12
537.78 | 6390.25 | 538.18 | -15.99562 | 6390.25 | 6406.246 | 6400.42 | 6396.076
537.68 | 6342.67 | 538.08 | -16.4218 | 6342.67 | 6359.092 | 6353.071 | 6348.69
537.58 | 6416.94 | 537.98 | -16.86617 | 6416.94 | 6433.806 | 6427.581 | 6423.165
537.48 | 6343.1 | 537.88 | -17.32986 | 6343.1 | 6360.43 | 6353.989 | 6349.541
537.38 | 6402.48 | 537.78 | -17.81408 | 6402.48 | 6420.294 | 6413.626 | 6409.149
537.28 | 6445.33 | 537.68 | -18.32014 | 6445.33 | 6463.65 | 6456.741 | 6452.239
537.18 | 6259.4 | 537.58 | -18.84947 | 6259.4 | 6278.249 | 6271.087 | 6266.562
537.08 | 6283.31 | 537.48 | -19.40365 | 6283.31 | 6302.714 | 6295.283 | 6290.741
536.98 | 6391.52 | 537.38 | -19.98437 | 6391.52 | 6411.504 | 6403.789 | 6399.235
536.88 | 6396.73 | 537.28 | -20.59351 | 6396.73 | 6417.324 | 6409.307 | 6404.747
536.78 | 6347.35 | 537.18 | -21.23312 | 6347.35 | 6368.583 | 6360.246 | 6355.687
536.68 | 6280.12 | 537.08 | -21.90549 | 6280.12 | 6302.025 | 6293.347 | 6288.798
536.58 | 6269.83 | 536.98 | -22.61311 | 6269.83 | 6292.443 | 6283.402 | 6278.871
536.48 | 6233.28 | 536.88 | -23.35878 | 6233.28 | 6256.639 | 6247.21 | 6242.709
536.38 | 6183.01 | 536.78 | -24.14562 | 6183.01 | 6207.156 | 6197.313 | 6192.853
536.28 | 6188.18 | 536.68 | -24.97714 | 6188.18 | 6213.157 | 6202.871 | 6198.466
536.18 | 6164.79 | 536.58 | -25.8573 | 6164.79 | 6190.647 | 6179.885 | 6175.553
536.08 | 6175.71 | 536.48 | -26.79064 | 6175.71 | 6202.501 | 6191.226 | 6186.985
535.98 | 6247.92 | 536.38 | -27.7824 | 6247.92 | 6275.702 | 6263.875 | 6259.748
535.88 | 6098.6 | 536.28 | -28.83871 | 6098.6 | 6127.439 | 6115.012 | 6111.026
535.78 | 6227.18 | 536.18 | -29.96687 | 6227.18 | 6257.147 | 6244.07 | 6240.257
535.68 | 6065.94 | 536.08 | -31.17572 | 6065.94 | 6097.116 | 6083.329 | 6079.726
535.58 | 6083.55 | 535.98 | -32.47618 | 6083.55 | 6116.026 | 6101.461 | 6098.115
535.48 | 6203.46 | 535.88 | -33.88204 | 6203.46 | 6237.342 | 6221.917 | 6218.885
535.38 | 6158.85 | 535.78 | 44.7503 | 6078.689 | 6114.1 | 6097.717 | 6095.072
535.28 | 6083.71 | 535.68 | -32.06727 | 6078.691 | 6115.777 | 6098.317 | 6096.151
535.18 | 6076.3 | 535.58 | -41.33035 | 6078.691 | 6117.63 | 6098.944 | 6097.377
535.08 | 6059.4 | 535.48 | -60.30237 | 6078.69 | 6119.702 | 6099.601 | 6098.792
534.98 | 6124.99 | 535.38 | 2.93772 | 6078.691 | 6122.052 | 6100.292 | 6100.451
534.88 | 6129.46 | 535.28 | 4.701204 | 6078.693 | 6124.759 | 6101.02 | 6102.432
534.78 | 6165.34 | 535.18 | 37.41186 | 6078.697 | 6127.928 | 6101.786 | 6104.839
534.68 | 6112.55 | 535.08 | -19.15483 | 6078.7 | 6131.705 | 6102.591 | 6107.813
534.58 | 6105.81 | 534.98 | -30.47574 | 6078.701 | 6136.286 | 6103.438 | 6111.549
534.48 | 6132.72 | 534.88 | -9.21916 | 6078.703 | 6141.939 | 6104.332 | 6116.31
534.38 | 6100.33 | 534.78 | -48.68906 | 6078.705 | 6149.019 | 6105.275 | 6122.449
534.28 | 6169.57 | 534.68 | 11.57699 | 6078.708 | 6157.993 | 6106.272 | 6130.429
534.18 | 6168.54 | 534.58 | -0.9272198 | 6078.712 | 6169.467 | 6107.327 | 6140.852
534.08 | 6228.85 | 534.48 | 44.63459 | 6078.718 | 6184.215 | 6108.446 | 6154.487
533.98 | 6287.05 | 534.38 | 83.83784 | 6078.727 | 6203.212 | 6109.635 | 6172.304
533.88 | 6250.79 | 534.28 | 23.133 | 6078.736 | 6227.657 | 6110.897 | 6195.497
533.78 | 6345.58 | 534.18 | 86.57323 | 6078.747 | 6259.007 | 6112.238 | 6225.516
533.68 | 6357.97 | 534.08 | 58.98047 | 6078.761 | 6298.99 | 6113.667 | 6264.084
533.58 | 6351.53 | 533.98 | 1.925834 | 6078.774 | 6349.604 | 6115.188 | 6313.19
533.48 | 6469.18 | 533.88 | 56.06603 | 6078.791 | 6413.114 | 6116.813 | 6375.091
533.38 | 6538.77 | 533.78 | 46.76872 | 6078.812 | 6492.001 | 6118.553 | 6452.26
533.28 | 6689.56 | 533.68 | 100.6619 | 6078.838 | 6588.898 | 6120.419 | 6547.317
533.18 | 6635.02 | 533.58 | -71.46064 | 6078.867 | 6706.481 | 6122.42 | 6662.928
533.08 | 6876.44 | 533.48 | 29.0991 | 6078.9 | 6847.341 | 6124.57 | 6801.671
532.98 | 7039.17 | 533.38 | 25.35749 | 6078.944 | 7013.813 | 6126.891 | 6965.866
532.88 | 7194.8 | 533.28 | -12.95918 | 6078.995 | 7207.759 | 6129.396 | 7157.358
532.78 | 7304.84 | 533.18 | -125.5221 | 6079.053 | 7430.362 | 6132.104 | 7377.311
532.68 | 7682.9 | 533.08 | 1.001444 | 6079.123 | 7681.899 | 6135.042 | 7625.979
532.58 | 7790.4 | 532.98 | -171.1136 | 6079.205 | 7961.514 | 6138.235 | 7902.483
532.48 | 8316.98 | 532.88 | 49.93512 | 6079.302 | 8267.045 | 6141.715 | 8204.632
532.38 | 8473.96 | 532.78 | -120.9257 | 6079.416 | 8594.886 | 6145.517 | 8528.785
532.28 | 8906.74 | 532.68 | -33.18775 | 6079.545 | 8939.928 | 6149.677 | 8869.796
532.18 | 9223.93 | 532.58 | -71.67746 | 6079.693 | 9295.607 | 6154.243 | 9221.057
532.08 | 9650.98 | 532.48 | -3.056517 | 6079.859 | 9654.037 | 6159.269 | 9574.626
531.98 | 9926.03 | 532.38 | -80.22486 | 6080.042 | 10006.25 | 6164.815 | 9921.481
531.88 | 10294.6 | 532.28 | -47.98432 | 6080.241 | 10342.58 | 6170.955 | 10251.87
531.78 | 10852.9 | 532.18 | 199.8217 | 6080.463 | 10653.08 | 6177.784 | 10555.76
531.68 | 10945.2 | 532.08 | 17.19742 | 6080.7 | 10928 | 6185.402 | 10823.3
531.58 | 11345.9 | 531.98 | 187.5158 | 6080.95 | 11158.38 | 6193.936 | 11045.4
531.48 | 11447.7 | 531.88 | 111.1647 | 6081.213 | 11336.54 | 6203.547 | 11214.2
531.38 | 11560.8 | 531.78 | 104.2856 | 6081.481 | 11456.51 | 6214.429 | 11323.57
531.28 | 11478.7 | 531.68 | -35.82351 | 6081.749 | 11514.52 | 6226.832 | 11369.44
531.18 | 11552.3 | 531.58 | 43.11987 | 6082.017 | 11509.18 | 6241.084 | 11350.11
531.08 | 11338.7 | 531.48 | -102.9496 | 6082.282 | 11441.65 | 6257.613 | 11266.32
530.98 | 11358.2 | 531.38 | 42.5482 | 6082.542 | 11315.65 | 6277.004 | 11121.19
530.88 | 11145.5 | 531.28 | 8.155539 | 6082.798 | 11137.34 | 6300.076 | 10920.07
530.78 | 10777.9 | 531.18 | -137.2153 | 6083.038 | 10915.12 | 6328.003 | 10670.15
530.68 | 10538 | 531.08 | -121.3844 | 6083.264 | 10659.38 | 6362.545 | 10380.1
530.58 | 10172.1 | 530.98 | -210.3446 | 6083.475 | 10382.44 | 6406.39 | 10059.53
530.48 | 10046.5 | 530.88 | -51.98006 | 6083.674 | 10098.48 | 6463.702 | 9718.452
530.38 | 9624.27 | 530.78 | -199.5751 | 6083.859 | 9823.845 | 6540.91 | 9366.794
530.28 | 9465.48 | 530.68 | -112.213 | 6084.03 | 9577.693 | 6647.807 | 9013.916
530.18 | 9498.46 | 530.58 | 115.542 | 6084.198 | 9382.918 | 6798.879 | 8668.237
530.08 | 9264.92 | 530.48 | -2.238397 | 6084.361 | 9267.158 | 7014.597 | 8336.922
529.98 | 9374.14 | 530.38 | 110.6736 | 6084.52 | 9263.466 | 7322.272 | 8025.714
529.88 | 9450.91 | 530.28 | 41.07841 | 6084.685 | 9409.832 | 7755.654 | 7738.863
529.78 | 9910.02 | 530.18 | 163.3939 | 6084.862 | 9746.626 | 8352.352 | 7479.137
529.68 | 10417.1 | 530.08 | 105.9489 | 6085.064 | 10311.15 | 9148.281 | 7247.933
529.58 | 11431.4 | 529.98 | 302.3722 | 6085.303 | 11129.03 | 10168.89 | 7045.443
529.48 | 12279.1 | 529.88 | 75.82847 | 6085.587 | 12203.27 | 11418.01 | 6870.849
529.38 | 13482.8 | 529.78 | -20.53394 | 6085.923 | 13503.33 | 12866.7 | 6722.555
529.28 | 14926 | 529.68 | -31.60265 | 6086.324 | 14957.6 | 14445.51 | 6598.421
529.18 | 16232.2 | 529.58 | -220.9328 | 6086.792 | 16453.13 | 16043.97 | 6495.957
529.08 | 17582.8 | 529.48 | -262.592 | 6087.327 | 17845.39 | 17520.21 | 6412.51
528.98 | 18700.5 | 529.38 | -277.5991 | 6087.922 | 18978.1 | 18720.6 | 6345.423
528.88 | 19668.2 | 529.28 | -41.65368 | 6088.568 | 19709.85 | 19506.28 | 6292.143
528.78 | 20157.3 | 529.18 | 215.9894 | 6089.251 | 19941.31 | 19780.25 | 6250.311
528.68 | 19834.4 | 529.08 | 198.8972 | 6089.938 | 19635.5 | 19507.65 | 6217.792
528.58 | 19176.3 | 528.98 | 350.8934 | 6090.6 | 18825.41 | 18723.28 | 6192.73
528.48 | 17926.2 | 528.88 | 319.7739 | 6091.215 | 17606.43 | 17524.1 | 6173.544
528.38 | 16109.7 | 528.78 | -6.387187 | 6091.755 | 16116.09 | 16048.93 | 6158.912
528.28 | 14388.5 | 528.68 | -118.445 | 6092.207 | 14506.95 | 14451.39 | 6147.764
528.18 | 12862 | 528.58 | -58.0418 | 6092.579 | 12920.04 | 12873.36 | 6139.263
528.08 | 11343.8 | 528.48 | -121.3713 | 6092.876 | 11465.17 | 11425.3 | 6132.749
527.98 | 10100.8 | 528.38 | -110.4995 | 6093.104 | 10211.3 | 10176.69 | 6127.715
527.88 | 9062.25 | 528.28 | -124.7466 | 6093.276 | 9186.997 | 9156.494 | 6123.779
527.78 | 8201.61 | 528.18 | -186.534 | 6093.402 | 8388.144 | 8360.891 | 6120.655
527.68 | 7711.02 | 528.08 | -78.085 | 6093.494 | 7789.105 | 7764.463 | 6118.136
527.58 | 7364.89 | 527.98 | 11.06459 | 6093.565 | 7353.825 | 7331.317 | 6116.073
527.48 | 6988.57 | 527.88 | -56.01725 | 6093.618 | 7044.587 | 7023.855 | 6114.35
527.38 | 6843.12 | 527.78 | 15.55244 | 6093.659 | 6827.568 | 6808.34 | 6112.886
527.28 | 6694.45 | 527.68 | 19.04943 | 6093.692 | 6675.401 | 6657.47 | 6111.623
527.18 | 6691.8 | 527.58 | 124.229 | 6093.722 | 6567.571 | 6550.773 | 6110.52
527.08 | 6603.49 | 527.48 | 113.9173 | 6093.749 | 6489.573 | 6473.777 | 6109.545
526.98 | 6451.15 | 527.38 | 19.56568 | 6093.771 | 6431.584 | 6416.686 | 6108.669
526.88 | 6431.01 | 527.28 | 43.85258 | 6093.788 | 6387.157 | 6373.069 | 6107.877
526.78 | 6322.03 | 527.18 | -30.08958 | 6093.802 | 6352.12 | 6338.767 | 6107.155
526.68 | 6253.16 | 527.08 | -70.6102 | 6093.811 | 6323.77 | 6311.09 | 6106.491
526.58 | 6210.75 | 526.98 | -89.59122 | 6093.818 | 6300.341 | 6288.28 | 6105.88
526.48 | 6265.98 | 526.88 | -14.66661 | 6093.825 | 6280.647 | 6269.156 | 6105.316
526.38 | 6184.27 | 526.78 | -79.591 | 6093.832 | 6263.861 | 6252.898 | 6104.795
526.28 | 6209.17 | 526.68 | -40.22288 | 6093.837 | 6249.393 | 6238.92 | 6104.31
526.18 | 6204.85 | 526.58 | -31.95753 | 6093.843 | 6236.808 | 6226.791 | 6103.859
526.08 | 6164.66 | 526.48 | -61.11188 | 6093.847 | 6225.772 | 6216.181 | 6103.438
525.98 | 6212.68 | 526.38 | -3.349925 | 6093.852 | 6216.03 | 6206.837 | 6103.045
525.88 | 6121.75 | 526.28 | -85.62706 | 6093.855 | 6207.377 | 6198.556 | 6102.676
525.78 | 6159.87 | 526.18 | -39.77986 | 6093.858 | 6199.65 | 6191.179 | 6102.329
525.68 | 6237.36 | 526.08 | 44.6401 | 6093.863 | 6192.72 | 6184.577 | 6102.006
525.58 | 6217.58 | 525.98 | 31.10314 | 6093.869 | 6186.477 | 6178.643 | 6101.703
525.48 | 6081.8 | 525.88 | -99.02519 | 6093.872 | 6180.825 | 6173.282 | 6101.415
525.38 | 6123.84 | 525.78 | -51.85097 | 6093.873 | 6175.691 | 6168.423 | 6101.141
525.28 | 6126.05 | 525.68 | -77.13989 | 6126.05 | 6203.19 | 6196.181 | 6133.059
525.18 | 6161.16 | 525.58 | -72.8637 | 6161.16 | 6234.024 | 6227.261 | 6167.923
525.08 | 6064.09 | 525.48 | -68.94382 | 6064.09 | 6133.034 | 6126.503 | 6070.621

## C1s
Binding Energy | Raw Data | BE | Residuals | Background | Calculated Fit | C1s C-C | C1s C-O | C1s C=O | C1s CO3 | ID | Peak Label | Position (eV) | Height (CPS) | FWHM (eV) | σ/γ (%) L/G | Area (CPS.eV) | σ W_g | γ W_l | W_g Skew | Conc. (%) | A/Aᴀ | Split (eV) | Fitting Model | Bkg Type | Bkg Low (eV) | Bkg High (eV) | Bkg Offset Low (CPS) | Bkg Offset High (CPS) | Experimental Description | Unnamed: 45
295.08 | 6244.83 | 295.48 | -0.6081404 | 6244.83 | 6245.438 | 6245.062 | 6244.849 | 6244.868 | 6245.15 | A | C1s C-C | 284.80 | 822 | 1.51 | 7.36 | 1365 | 1.450 | 0.120 | 0.64 | 67.1 | 100.0 | 0.00 | Voigt (Area, L/G, σ) | Multi-Regions Smart | 276.08 | 295.08 | 0.0 | 0.0 | Total acquisition time | 23 mins 52.5 secs
294.98 | 6214.46 | 295.38 | -0.6264795 | 6214.46 | 6215.086 | 6214.696 | 6214.48 | 6214.499 | 6214.792 |  |  | 276.48,295.48 | 1:1e7 | 0.3:3.5 | 1:80 | 1:1e7 | 0.3:3 | 0.3:3 | 0.01:2 | [9 empty] | Number of Scans | 150
294.88 | 6101.54 | 295.28 | -0.6457541 | 6101.54 | 6102.186 | 6101.781 | 6101.56 | 6101.58 | 6101.885 | B | C1s C-O | 286.28 | 51 | 1.51 | 7.36 | 84 | 1.450 | 0.120 | 0.64 | 4.1 | 6.2 | 1.48 | Voigt (Area, L/G, σ) | Multi-Regions Smart | 276.08 | 295.08 | 0.0 | 0.0 | Source Gun Type | Al K Alpha
294.78 | 6128.59 | 295.18 | -0.6660344 | 6128.59 | 6129.256 | 6128.835 | 6128.611 | 6128.631 | 6128.949 |  |  | 276.48,295.48 | 1:1e7 | 0.3:3.5 | A*1 | 1:1e7 | A*1 | A*1 | 0.01:2 | [9 empty] | Spot Size | 400 µm
294.68 | 6115.43 | 295.08 | -0.6873978 | 6115.43 | 6116.117 | 6115.68 | 6115.451 | 6115.472 | 6115.804 | C | C1s C=O | 288.63 | 54 | 1.51 | 7.36 | 89 | 1.450 | 0.120 | 0.64 | 4.4 | 6.5 | 3.83 | Voigt (Area, L/G, σ) | Multi-Regions Smart | 276.08 | 295.08 | 0.0 | 0.0 | Lens Mode | Standard
294.58 | 6010.94 | 294.98 | -0.7099301 | 6010.94 | 6011.65 | 6011.195 | 6010.962 | 6010.984 | 6011.329 |  |  | 276.48,295.48 | 1:1e7 | 0.3:3.5 | A*1 | 1:1e7 | A*1 | A*1 | 0.01:2 | [9 empty] | Analyser Mode | CAE : Pass Energy 20.0 eV
294.48 | 6012.18 | 294.88 | -0.7337259 | 6012.18 | 6012.914 | 6012.44 | 6012.202 | 6012.225 | 6012.586 | D | C1s CO3 | 289.92 | 299 | 1.51 | 7.36 | 497 | 1.450 | 0.120 | 0.64 | 24.4 | 36.4 | 5.12 | Voigt (Area, L/G, σ) | Multi-Regions Smart | 276.08 | 295.08 | 0.0 | 0.0 | Energy Step Size | 0.100 eV
294.38 | 6001.74 | 294.78 | -0.7588906 | 6001.74 | 6002.499 | 6002.006 | 6001.763 | 6001.787 | 6002.164 |  |  | 276.48,295.48 | 1:1e7 | 0.3:3.5 | A*1 | 1:1e7 | A*1 | A*1 | 0.01:2 | [9 empty] | Number of Energy Steps | 191
294.28 | 6034.57 | 294.68 | -0.7855413 | 6034.57 | 6035.356 | 6034.841 | 6034.593 | 6034.618 | 6035.013 | Please cite KherveFitting software: Kerherve G. et al. Surface and Interface Analysis (2025) TBD
294.18 | 5998.26 | 294.58 | -0.813809 | 5998.26 | 5999.074 | 5998.537 | 5998.284 | 5998.31 | 5998.723
294.08 | 6014 | 294.48 | -0.8438402 | 6014 | 6014.844 | 6014.282 | 6014.025 | 6014.052 | 6014.485
293.98 | 5953.11 | 294.38 | -0.8758001 | 5953.11 | 5953.986 | 5953.398 | 5953.135 | 5953.164 | 5953.618
293.88 | 5945 | 294.28 | -0.9098747 | 5945 | 5945.91 | 5945.295 | 5945.026 | 5945.056 | 5945.534
293.78 | 5944.77 | 294.18 | -0.946275 | 5944.77 | 5945.716 | 5945.071 | 5944.796 | 5944.828 | 5945.331
293.68 | 5895.61 | 294.08 | -0.9852411 | 5895.61 | 5896.595 | 5895.918 | 5895.637 | 5895.67 | 5896.2
293.58 | 5868.43 | 293.98 | -1.027047 | 5868.43 | 5869.457 | 5868.745 | 5868.458 | 5868.493 | 5869.052
293.48 | 5878.28 | 293.88 | -1.07201 | 5878.28 | 5879.352 | 5878.602 | 5878.309 | 5878.345 | 5878.937
293.38 | 5850 | 293.78 | -1.120493 | 5850 | 5851.12 | 5850.329 | 5850.029 | 5850.068 | 5850.694
293.28 | 5790.82 | 293.68 | -1.172922 | 5790.82 | 5791.993 | 5791.156 | 5790.85 | 5790.891 | 5791.556
293.18 | 5873.81 | 293.58 | -1.229796 | 5873.81 | 5875.04 | 5874.154 | 5873.841 | 5873.884 | 5874.591
293.08 | 5827 | 293.48 | -1.291705 | 5827 | 5828.292 | 5827.352 | 5827.032 | 5827.077 | 5827.83
292.98 | 5816.46 | 293.38 | -1.359359 | 5816.46 | 5817.819 | 5816.821 | 5816.493 | 5816.54 | 5817.345
292.88 | 5832.84 | 293.28 | -1.433622 | 5832.84 | 5834.274 | 5833.209 | 5832.874 | 5832.924 | 5833.786
292.78 | 5779.91 | 293.18 | -1.515568 | 5779.91 | 5781.426 | 5780.288 | 5779.945 | 5779.998 | 5780.924
292.68 | 5808.19 | 293.08 | -1.606567 | 5808.19 | 5809.797 | 5808.578 | 5808.226 | 5808.282 | 5809.281
292.58 | 5765.49 | 292.98 | -1.708416 | 5765.49 | 5767.198 | 5765.888 | 5765.527 | 5765.587 | 5766.667
292.48 | 5787.94 | 292.88 | -1.823562 | 5787.94 | 5789.764 | 5788.348 | 5787.978 | 5788.042 | 5789.216
292.38 | 5751.94 | 292.78 | -1.955442 | 5751.94 | 5753.895 | 5752.358 | 5751.979 | 5752.047 | 5753.331
292.28 | 5747.24 | 292.68 | -2.109054 | 5747.24 | 5749.349 | 5747.669 | 5747.281 | 5747.353 | 5748.766
292.18 | 5710.51 | 292.58 | -2.291848 | 5710.51 | 5712.802 | 5710.95 | 5710.552 | 5710.629 | 5712.2
292.08 | 5718.96 | 292.48 | -2.515116 | 5718.96 | 5721.475 | 5719.412 | 5719.004 | 5719.086 | 5720.853
291.98 | 5728.51 | 292.38 | -2.796093 | 5728.51 | 5731.306 | 5728.974 | 5728.555 | 5728.644 | 5730.663
291.88 | 5761.68 | 292.28 | -3.161037 | 5761.68 | 5764.841 | 5762.157 | 5761.727 | 5761.822 | 5764.176
291.78 | 5737.45 | 292.18 | -3.649549 | 5737.45 | 5741.1 | 5737.94 | 5737.498 | 5737.601 | 5740.41
291.68 | 5747.04 | 292.08 | -4.320366 | 5747.04 | 5751.36 | 5747.544 | 5747.09 | 5747.201 | 5750.645
291.58 | 5716.44 | 291.98 | -5.258704 | 5716.44 | 5721.699 | 5716.959 | 5716.492 | 5716.612 | 5720.956
291.48 | 5706.9 | 291.88 | -6.584913 | 5706.9 | 5713.485 | 5707.434 | 5706.954 | 5707.084 | 5712.713
291.38 | 5711.47 | 291.78 | -8.463742 | 5711.47 | 5719.934 | 5712.02 | 5711.526 | 5711.668 | 5719.13
291.28 | 5696.54 | 291.68 | -12.32274 | 5697.75 | 5708.863 | 5698.316 | 5697.808 | 5697.964 | 5708.024
291.18 | 5655.42 | 291.58 | -57.25417 | 5697.866 | 5712.674 | 5698.449 | 5697.926 | 5698.098 | 5711.798
291.08 | 5741.28 | 291.48 | 23.53147 | 5697.863 | 5717.749 | 5698.465 | 5697.926 | 5698.117 | 5716.831
290.98 | 5728.16 | 291.38 | 3.765154 | 5697.667 | 5724.395 | 5698.287 | 5697.732 | 5697.945 | 5723.431
290.88 | 5720.5 | 291.28 | -12.77292 | 5697.525 | 5733.273 | 5698.166 | 5697.593 | 5697.834 | 5732.256
290.78 | 5677.03 | 291.18 | -67.838 | 5697.519 | 5744.868 | 5698.18 | 5697.59 | 5697.865 | 5743.79
290.68 | 5746.73 | 291.08 | -12.59072 | 5697.442 | 5759.321 | 5698.125 | 5697.516 | 5697.837 | 5758.169
290.58 | 5738.92 | 290.98 | -37.83993 | 5697.201 | 5776.76 | 5697.907 | 5697.279 | 5697.659 | 5775.518
290.48 | 5775.72 | 290.88 | -21.58583 | 5696.881 | 5797.306 | 5697.611 | 5696.962 | 5697.426 | 5795.95
290.38 | 5833.2 | 290.78 | 12.63733 | 5696.309 | 5820.563 | 5697.065 | 5696.394 | 5696.974 | 5819.057
290.28 | 5850.86 | 290.68 | 4.80545 | 5695.534 | 5846.055 | 5696.317 | 5695.623 | 5696.37 | 5844.347
290.18 | 5858.07 | 290.58 | -14.996 | 5694.689 | 5873.066 | 5695.5 | 5694.783 | 5695.767 | 5871.083
290.08 | 5901.58 | 290.48 | 1.201128 | 5693.704 | 5900.379 | 5694.545 | 5693.803 | 5695.128 | 5898.016
289.98 | 5900.33 | 290.38 | -26.30275 | 5692.602 | 5926.633 | 5693.474 | 5692.706 | 5694.514 | 5923.744
289.88 | 5971.62 | 290.28 | 21.37005 | 5691.308 | 5950.25 | 5692.214 | 5691.418 | 5693.903 | 5946.64
289.78 | 6005.98 | 290.18 | 36.32391 | 5689.726 | 5969.656 | 5690.667 | 5689.842 | 5693.259 | 5965.066
289.68 | 6003.11 | 290.08 | 19.35712 | 5688.052 | 5983.753 | 5689.03 | 5688.174 | 5692.848 | 5977.855
289.58 | 5995.9 | 289.98 | 4.20819 | 5686.395 | 5991.692 | 5687.414 | 5686.525 | 5692.854 | 5984.084
289.48 | 6014.26 | 289.88 | 21.35028 | 5684.701 | 5992.91 | 5685.762 | 5684.839 | 5693.294 | 5983.117
289.38 | 5996.43 | 289.78 | 8.988864 | 5682.995 | 5987.441 | 5684.102 | 5683.143 | 5694.255 | 5974.928
289.28 | 5967.41 | 289.68 | -8.516808 | 5681.406 | 5975.927 | 5682.561 | 5681.563 | 5695.899 | 5960.121
289.18 | 6008.45 | 289.58 | 49.28742 | 5679.776 | 5959.163 | 5680.982 | 5679.944 | 5698.073 | 5939.491
289.08 | 5878.12 | 289.48 | -60.5605 | 5678.375 | 5938.68 | 5679.636 | 5678.555 | 5700.996 | 5914.616
288.98 | 5891.91 | 289.38 | -24.05923 | 5677.276 | 5915.969 | 5678.596 | 5677.47 | 5704.641 | 5887.089
288.88 | 5821.54 | 289.28 | -70.73252 | 5676.322 | 5892.273 | 5677.706 | 5676.532 | 5708.684 | 5858.315
288.78 | 5882.93 | 289.18 | 14.22347 | 5675.386 | 5868.707 | 5676.839 | 5675.615 | 5712.783 | 5829.628
288.68 | 5849.19 | 289.08 | 3.039994 | 5674.372 | 5846.15 | 5675.899 | 5674.623 | 5716.58 | 5802.165
288.58 | 5821.74 | 288.98 | -3.754203 | 5673.516 | 5825.494 | 5675.122 | 5673.792 | 5720.029 | 5777.099
288.48 | 5832.77 | 288.88 | 25.81627 | 5672.698 | 5806.954 | 5674.39 | 5673.006 | 5722.735 | 5754.917
288.38 | 5788.02 | 288.78 | -2.60779 | 5671.966 | 5790.628 | 5673.752 | 5672.314 | 5724.504 | 5735.956
288.28 | 5790.93 | 288.68 | 14.5454 | 5671.341 | 5776.385 | 5673.229 | 5671.742 | 5725.177 | 5720.261
288.18 | 5783.7 | 288.58 | 19.84982 | 5670.725 | 5763.85 | 5672.724 | 5671.195 | 5724.56 | 5707.546
288.08 | 5732.17 | 288.48 | -20.68609 | 5670.261 | 5752.856 | 5672.382 | 5670.828 | 5722.799 | 5697.631
287.98 | 5775.97 | 288.38 | 32.9877 | 5669.816 | 5742.982 | 5672.071 | 5670.517 | 5719.853 | 5689.989
287.88 | 5755.5 | 288.28 | 21.56708 | 5669.306 | 5733.933 | 5671.708 | 5670.199 | 5715.819 | 5684.124
287.78 | 5706.44 | 288.18 | -19.3923 | 5668.978 | 5725.832 | 5671.545 | 5670.145 | 5711.186 | 5679.891
287.68 | 5728.16 | 288.08 | 9.623387 | 5668.721 | 5718.537 | 5671.47 | 5670.277 | 5706.118 | 5676.835
287.58 | 5702.8 | 287.98 | -9.223697 | 5668.473 | 5712.024 | 5671.427 | 5670.575 | 5700.835 | 5674.605
287.48 | 5705.4 | 287.88 | -1.033712 | 5668.284 | 5706.434 | 5671.469 | 5671.143 | 5695.648 | 5673.024
287.38 | 5660.97 | 287.78 | -40.95988 | 5668.205 | 5701.93 | 5671.655 | 5672.095 | 5690.827 | 5671.967
287.28 | 5688.76 | 287.68 | -9.798062 | 5668.169 | 5698.558 | 5671.925 | 5673.433 | 5686.466 | 5671.242
287.18 | 5703.14 | 287.58 | 6.882907 | 5668.022 | 5696.257 | 5672.138 | 5675.07 | 5682.515 | 5670.599
287.08 | 5676.18 | 287.48 | -19.05834 | 5667.907 | 5695.238 | 5672.456 | 5677.216 | 5679.166 | 5670.121
286.98 | 5658.72 | 287.38 | -36.89879 | 5667.909 | 5695.619 | 5672.992 | 5680.003 | 5676.503 | 5669.85
286.88 | 5693.91 | 287.28 | -3.321054 | 5667.865 | 5697.231 | 5673.626 | 5683.284 | 5674.324 | 5669.592
286.78 | 5687.9 | 287.18 | -12.1109 | 5667.743 | 5700.011 | 5674.392 | 5687.009 | 5672.539 | 5669.299
286.68 | 5664.41 | 287.08 | -39.64922 | 5667.698 | 5704.059 | 5675.546 | 5691.262 | 5671.231 | 5669.114
286.58 | 5734.49 | 286.98 | 25.37524 | 5667.529 | 5709.115 | 5677.036 | 5695.715 | 5670.124 | 5668.827
286.48 | 5747.73 | 286.88 | 32.6897 | 5667.138 | 5715.04 | 5678.98 | 5700.09 | 5669.05 | 5668.334
286.38 | 5718.77 | 286.78 | -3.344011 | 5666.786 | 5722.114 | 5681.949 | 5704.42 | 5668.21 | 5667.893
286.28 | 5726.41 | 286.68 | -4.054462 | 5666.49 | 5730.464 | 5686.385 | 5708.462 | 5667.568 | 5667.518
286.18 | 5732.13 | 286.58 | -8.127436 | 5666.156 | 5740.257 | 5692.762 | 5711.857 | 5666.991 | 5667.115
286.08 | 5769.02 | 286.48 | 17.15973 | 5665.707 | 5751.86 | 5701.727 | 5714.278 | 5666.372 | 5666.604
285.98 | 5791.72 | 286.38 | 25.83062 | 5665.097 | 5765.889 | 5714.123 | 5715.479 | 5665.642 | 5665.938
285.88 | 5769.71 | 286.28 | -13.6718 | 5664.482 | 5783.382 | 5731.133 | 5715.482 | 5664.94 | 5665.273
285.78 | 5854.15 | 286.18 | 48.91364 | 5663.698 | 5805.236 | 5753.716 | 5714.079 | 5664.092 | 5664.443
285.68 | 5807.02 | 286.08 | -25.65682 | 5662.811 | 5832.677 | 5783.057 | 5711.382 | 5663.157 | 5663.513
285.58 | 5828 | 285.98 | -38.98475 | 5661.988 | 5866.985 | 5820.311 | 5707.689 | 5662.296 | 5662.652
285.48 | 5876.68 | 285.88 | -32.10882 | 5660.975 | 5908.789 | 5865.909 | 5702.948 | 5661.254 | 5661.604
285.38 | 5938.44 | 285.78 | -19.97823 | 5659.664 | 5958.418 | 5919.934 | 5697.298 | 5659.917 | 5660.26
285.28 | 6017.91 | 285.68 | 2.34007 | 5657.97 | 6015.57 | 5981.819 | 5690.922 | 5658.202 | 5658.536
285.18 | 6131.63 | 285.58 | 52.58001 | 5655.753 | 6079.05 | 6050.111 | 5683.939 | 5655.967 | 5656.292
285.08 | 6142.9 | 285.48 | -4.15109 | 5653.192 | 6147.051 | 6122.776 | 5676.756 | 5653.391 | 5653.705
284.98 | 6216.13 | 285.38 | -0.6456371 | 5650.393 | 6216.776 | 6196.836 | 5669.659 | 5650.577 | 5650.882
284.88 | 6291.44 | 285.28 | 7.06059 | 5647.184 | 6284.379 | 6268.321 | 5662.603 | 5647.356 | 5647.651
284.78 | 6336.2 | 285.18 | -9.575967 | 5643.638 | 6345.776 | 6333.075 | 5655.731 | 5643.799 | 5644.085
284.68 | 6372.77 | 285.08 | -24.03999 | 5639.858 | 6396.81 | 6386.922 | 5649.167 | 5640.009 | 5640.285
284.58 | 6437.01 | 284.98 | 3.483525 | 5635.789 | 6433.526 | 6425.927 | 5642.837 | 5635.931 | 5636.198
284.48 | 6472.55 | 284.88 | 19.72386 | 5631.433 | 6452.826 | 6447.037 | 5636.697 | 5631.567 | 5631.826
284.38 | 6463.2 | 284.78 | 10.22325 | 5626.985 | 6452.977 | 6448.584 | 5630.875 | 5627.111 | 5627.362
284.28 | 6446.07 | 284.68 | 12.46688 | 5622.583 | 6433.603 | 6430.263 | 5625.443 | 5622.702 | 5622.945
284.18 | 6443.46 | 284.58 | 47.81283 | 5618.211 | 6395.647 | 6393.084 | 5620.313 | 5618.324 | 5618.558
284.08 | 6317.15 | 284.48 | -24.56162 | 5614.158 | 6341.712 | 6339.714 | 5615.713 | 5614.265 | 5614.492
283.98 | 6269.27 | 284.38 | -6.029221 | 5610.546 | 6275.299 | 6273.708 | 5611.713 | 5610.648 | 5610.868
283.88 | 6153.07 | 284.28 | -47.36683 | 5607.352 | 6200.437 | 6199.136 | 5608.245 | 5607.449 | 5607.662
283.78 | 6057.53 | 284.18 | -63.99934 | 5604.704 | 6121.529 | 6120.436 | 5605.405 | 5604.796 | 5605.003
283.68 | 6023.51 | 284.08 | -18.92485 | 5602.386 | 6042.435 | 6041.492 | 5602.952 | 5602.474 | 5602.674
283.58 | 6010.89 | 283.98 | 44.43381 | 5600.18 | 5966.456 | 5965.623 | 5600.65 | 5600.264 | 5600.458
283.48 | 5912.64 | 283.88 | 16.14086 | 5598.257 | 5896.499 | 5895.749 | 5598.657 | 5598.337 | 5598.526
283.38 | 5886.17 | 283.78 | 51.72708 | 5596.655 | 5834.443 | 5833.758 | 5597.003 | 5596.732 | 5596.915
283.28 | 5814.72 | 283.68 | 33.54099 | 5595.305 | 5781.179 | 5780.546 | 5595.614 | 5595.379 | 5595.557
283.18 | 5722.13 | 283.58 | -14.94367 | 5594.385 | 5737.074 | 5736.483 | 5594.661 | 5594.455 | 5594.628
283.08 | 5677.24 | 283.48 | -24.40298 | 5593.825 | 5701.643 | 5701.089 | 5594.075 | 5593.892 | 5594.061
282.98 | 5664.66 | 283.38 | -9.186558 | 5593.415 | 5673.847 | 5673.324 | 5593.644 | 5593.48 | 5593.643
282.88 | 5640.57 | 283.28 | -12.00009 | 5593.1 | 5652.57 | 5652.075 | 5593.31 | 5593.162 | 5593.321
282.78 | 5614.39 | 283.18 | -22.32564 | 5592.917 | 5636.716 | 5636.246 | 5593.111 | 5592.977 | 5593.132
282.68 | 5623.33 | 283.08 | -1.772681 | 5592.779 | 5625.103 | 5624.656 | 5592.959 | 5592.837 | 5592.987
282.58 | 5597.27 | 282.98 | -19.48367 | 5592.686 | 5616.754 | 5616.327 | 5592.854 | 5592.742 | 5592.888
282.48 | 5594.58 | 282.88 | -16.29606 | 5592.668 | 5610.876 | 5610.469 | 5592.826 | 5592.722 | 5592.865
282.38 | 5625.88 | 282.78 | 19.22297 | 5592.575 | 5606.657 | 5606.267 | 5592.722 | 5592.627 | 5592.766
282.28 | 5648.48 | 282.68 | 44.95899 | 5592.338 | 5603.521 | 5603.147 | 5592.476 | 5592.388 | 5592.523
282.18 | 5619.68 | 282.58 | 18.42903 | 5592.116 | 5601.251 | 5600.892 | 5592.246 | 5592.164 | 5592.296
282.08 | 5600.1 | 282.48 | 0.4103139 | 5592.021 | 5599.69 | 5599.345 | 5592.144 | 5592.068 | 5592.197
281.98 | 5582.84 | 282.38 | -15.77958 | 5592.024 | 5598.62 | 5598.288 | 5592.14 | 5592.07 | 5592.195
281.88 | 5654.25 | 282.28 | 56.57822 | 5591.883 | 5597.672 | 5597.352 | 5591.993 | 5591.927 | 5592.049
281.78 | 5594.09 | 282.18 | -2.784624 | 5591.712 | 5596.875 | 5596.566 | 5591.815 | 5591.754 | 5591.873
281.68 | 5599.44 | 282.08 | 3.092262 | 5591.685 | 5596.348 | 5596.05 | 5591.783 | 5591.726 | 5591.842
281.58 | 5560.68 | 281.98 | -35.31843 | 5591.746 | 5595.998 | 5595.711 | 5591.84 | 5591.786 | 5591.9
281.48 | 5576.91 | 281.88 | -18.86427 | 5591.869 | 5595.774 | 5595.497 | 5591.958 | 5591.907 | 5592.018
281.38 | 5620.54 | 281.78 | 25.09943 | 5591.832 | 5595.441 | 5595.172 | 5591.917 | 5591.87 | 5591.978
281.28 | 5579.53 | 281.68 | -15.6079 | 5591.788 | 5595.138 | 5594.878 | 5591.87 | 5591.825 | 5591.931
281.18 | 5588.99 | 281.58 | -5.959532 | 5591.828 | 5594.95 | 5594.698 | 5591.906 | 5591.864 | 5591.967
281.08 | 5606.75 | 281.48 | 12.03581 | 5591.796 | 5594.714 | 5594.47 | 5591.871 | 5591.831 | 5591.932
280.98 | 5618.6 | 281.38 | -2.735755 | 5618.6 | 5621.336 | 5621.099 | 5618.671 | 5618.633 | 5618.732
280.88 | 5560.57 | 281.28 | -2.571604 | 5560.57 | 5563.142 | 5562.912 | 5560.638 | 5560.602 | 5560.699
280.78 | 5645.31 | 281.18 | -2.422907 | 5645.31 | 5647.733 | 5647.51 | 5645.375 | 5645.342 | 5645.436
280.68 | 5572.3 | 281.08 | -2.287637 | 5572.3 | 5574.588 | 5574.371 | 5572.363 | 5572.331 | 5572.424
280.58 | 5554.04 | 280.98 | -2.164117 | 5554.04 | 5556.204 | 5555.993 | 5554.1 | 5554.07 | 5554.161
280.48 | 5623.26 | 280.88 | -2.050946 | 5623.26 | 5625.311 | 5625.106 | 5623.318 | 5623.289 | 5623.378
280.38 | 5589.32 | 280.78 | -1.946939 | 5589.32 | 5591.267 | 5591.067 | 5589.376 | 5589.348 | 5589.435
280.28 | 5544.2 | 280.68 | -1.851086 | 5544.2 | 5546.051 | 5545.857 | 5544.254 | 5544.228 | 5544.313
280.18 | 5573.26 | 280.58 | -1.762517 | 5573.26 | 5575.023 | 5574.833 | 5573.312 | 5573.287 | 5573.37
280.08 | 5612.16 | 280.48 | -1.680482 | 5612.16 | 5613.84 | 5613.656 | 5612.21 | 5612.186 | 5612.268
279.98 | 5629.48 | 280.38 | -1.604327 | 5629.48 | 5631.084 | 5630.905 | 5629.528 | 5629.506 | 5629.586
279.88 | 5611.5 | 280.28 | -1.533482 | 5611.5 | 5613.033 | 5612.858 | 5611.547 | 5611.525 | 5611.604
279.78 | 5596.25 | 280.18 | -1.467446 | 5596.25 | 5597.717 | 5597.547 | 5596.295 | 5596.274 | 5596.351
279.68 | 5553.24 | 280.08 | -1.405779 | 5553.24 | 5554.646 | 5554.479 | 5553.284 | 5553.264 | 5553.339
279.58 | 5595.07 | 279.98 | -1.34809 | 5595.07 | 5596.418 | 5596.255 | 5595.112 | 5595.093 | 5595.167
279.48 | 5637.15 | 279.88 | -1.294033 | 5637.15 | 5638.444 | 5638.285 | 5637.191 | 5637.173 | 5637.245
279.38 | 5621.35 | 279.78 | -1.243299 | 5621.35 | 5622.593 | 5622.438 | 5621.389 | 5621.372 | 5621.444
279.28 | 5590.23 | 279.68 | -1.195614 | 5590.23 | 5591.426 | 5591.274 | 5590.268 | 5590.252 | 5590.322
279.18 | 5569.12 | 279.58 | -1.15073 | 5569.12 | 5570.271 | 5570.122 | 5569.157 | 5569.141 | 5569.21
279.08 | 5618.31 | 279.48 | -1.108425 | 5618.31 | 5619.418 | 5619.273 | 5618.346 | 5618.331 | 5618.398
278.98 | 5607.89 | 279.38 | -1.068501 | 5607.89 | 5608.959 | 5608.817 | 5607.925 | 5607.91 | 5607.976
278.88 | 5613.68 | 279.28 | -1.030777 | 5613.68 | 5614.711 | 5614.572 | 5613.714 | 5613.7 | 5613.765
278.78 | 5604.85 | 279.18 | -0.9950888 | 5604.85 | 5605.845 | 5605.709 | 5604.883 | 5604.869 | 5604.933
278.68 | 5543.22 | 279.08 | -0.9612897 | 5543.22 | 5544.181 | 5544.048 | 5543.252 | 5543.239 | 5543.302
278.58 | 5579.55 | 278.98 | -0.9292447 | 5579.55 | 5580.479 | 5580.349 | 5579.581 | 5579.569 | 5579.63
278.48 | 5607.66 | 278.88 | -0.8988316 | 5607.66 | 5608.559 | 5608.432 | 5607.69 | 5607.678 | 5607.739
278.38 | 5574.47 | 278.78 | -0.8699384 | 5574.47 | 5575.34 | 5575.215 | 5574.499 | 5574.488 | 5574.547
278.28 | 5575.17 | 278.68 | -0.8424631 | 5575.17 | 5576.012 | 5575.89 | 5575.199 | 5575.188 | 5575.246
278.18 | 5602.5 | 278.58 | -0.8163121 | 5602.5 | 5603.316 | 5603.197 | 5602.528 | 5602.517 | 5602.575
278.08 | 5669.45 | 278.48 | -0.7913996 | 5669.45 | 5670.241 | 5670.124 | 5669.477 | 5669.467 | 5669.523
277.98 | 5569.55 | 278.38 | -0.7676467 | 5569.55 | 5570.318 | 5570.203 | 5569.576 | 5569.567 | 5569.622
277.88 | 5635.07 | 278.28 | -0.744981 | 5635.07 | 5635.815 | 5635.702 | 5635.096 | 5635.086 | 5635.141
277.78 | 5596.98 | 278.18 | -0.7233355 | 5596.98 | 5597.703 | 5597.593 | 5597.005 | 5596.996 | 5597.05
277.68 | 5572.36 | 278.08 | -0.7026485 | 5572.36 | 5573.063 | 5572.954 | 5572.385 | 5572.376 | 5572.428
277.58 | 5602.95 | 277.98 | -0.682863 | 5602.95 | 5603.633 | 5603.526 | 5602.974 | 5602.965 | 5603.017
277.48 | 5662.2 | 277.88 | -0.6639263 | 5662.2 | 5662.864 | 5662.759 | 5662.223 | 5662.215 | 5662.266
277.38 | 5600.58 | 277.78 | -0.6457893 | 5600.58 | 5601.226 | 5601.123 | 5600.603 | 5600.595 | 5600.645
277.28 | 5580.96 | 277.68 | -0.6284069 | 5580.96 | 5581.588 | 5581.488 | 5580.982 | 5580.974 | 5581.024
277.18 | 5606.99 | 277.58 | -0.6117366 | 5606.99 | 5607.602 | 5607.503 | 5607.012 | 5607.004 | 5607.053
277.08 | 5579.03 | 277.48 | -0.5957395 | 5579.03 | 5579.626 | 5579.529 | 5579.051 | 5579.044 | 5579.092
276.98 | 5646.56 | 277.38 | -0.580379 | 5646.56 | 5647.14 | 5647.045 | 5646.581 | 5646.574 | 5646.621
276.88 | 5564.73 | 277.28 | -0.565621 | 5564.73 | 5565.296 | 5565.202 | 5564.75 | 5564.743 | 5564.79
276.78 | 5589.15 | 277.18 | -0.5514338 | 5589.15 | 5589.701 | 5589.609 | 5589.17 | 5589.163 | 5589.209
276.68 | 5618.57 | 277.08 | -0.5377879 | 5618.57 | 5619.108 | 5619.017 | 5618.589 | 5618.583 | 5618.628
276.58 | 5605.04 | 276.98 | -0.5246553 | 5605.04 | 5605.565 | 5605.476 | 5605.059 | 5605.053 | 5605.097
276.48 | 5627.06 | 276.88 | -0.5120104 | 5627.06 | 5627.572 | 5627.485 | 5627.079 | 5627.073 | 5627.116
276.38 | 5600.42 | 276.78 | -0.4998286 | 5600.42 | 5600.92 | 5600.834 | 5600.438 | 5600.432 | 5600.475
276.28 | 5617.44 | 276.68 | -0.4880873 | 5617.44 | 5617.928 | 5617.844 | 5617.458 | 5617.452 | 5617.495
276.18 | 5551.34 | 276.58 | -0.4767651 | 5551.34 | 5551.817 | 5551.734 | 5551.357 | 5551.352 | 5551.394
276.08 | 5595.5 | 276.48 | -0.4658418 | 5595.5 | 5595.966 | 5595.884 | 5595.517 | 5595.512 | 5595.553

## Results Table
Sample 0
Peak Label | Position (eV) | Height (CPS) | FWHM (eV) | L/G σ/γ (%) | Area (CPS.eV) | Atomic (%) |  | RSF | TXFN | ECF | Instr. | Fitting Model | Corr. Area (a.u.) | σ or α W_g | γ or β W_l | Bkg Type | Bkg Low (eV) | Bkg High (eV) | Bkg Offset Low (CPS) | Bkg Offset High (CPS) | Sheetname | Position Constraint | Height Constraint | FWHM Constraint | L/G Constraint | Area Constraint | σ Constraint | γ Constraint | Weight (%) | Mass (amu)
Y3d5/2 Y$_2$O$_3$ | 156.61 | 18100.77 | 1.17 | 15.85 | 24168.00 | 41.70 | ✓ | 3.98 | 1 | TPP-2M | A-ALTHERMO1 | Voigt (Area, L/G, σ) | 78.58 | 1.06 | 0.20 |  | 148.48 | 204.48 |  |  | Y3d | 148.48,204.48 | 1:1e7 | 0.3:3.5 | 1:80 | 1:1e7 | 0.3:3 | 0.3:3
Y3d5/2 Y$_2$(CO$_3$)$_3$ | 157.86 | 3985.02 | 1.63 | 15.85 | 7429.00 | 0.00 |  | 3.98 | 1 | TPP-2M | A-ALTHERMO1 | Voigt (Area, L/G, σ) | 24.17 | 1.48 | 0.28 |  | 148.48 | 204.48 |  |  | Y3d | 148.48,204.48 | 1:1e7 | 0.3:3.5 | A*1 | 1:1e7 | A*1#0.4 | 0.3:3
O1s O-Y | 529.18 | 13691.42 | 1.19 | 20.45 | 18996.00 | 58.30 | ✓ | 2.88 | 1 | TPP-2M | A-ALTHERMO1 | Voigt (Area, L/G, σ) | 109.86 | 1.04 | 0.27 |  | 525.48 | 545.48 |  |  | O1s | 525.48,545.48 | 1:1e7 | 0.3:3.5 | 1:80 | 1:1e7 | 0.3:3 | 0.3:3
O1s CO-Y,OH | 531.66 | 5289.07 | 2.13 | 5.68 | 12261.00 | 0.00 |  | 2.880686 | 1 | TPP-2M | A-ALTHERMO1 | Voigt (Area, L/G, σ) | 71.03 | 2.06 | 0.12 |  | 525.48 | 545.48 |  |  | O1s | 525.48,545.48 | 1:1e7 | 0.3:3.5 | 1:80 | 1:1e7 | 0.3:3 | 0.3:3
C1s C-C | 284.80 | 823.67 | 1.51 | 7.36 | 1364.52 | 0.00 |  | 1 | 1 | TPP-2M | A-ALTHERMO1 | Voigt (Area, L/G, σ) | 19.11 | 1.45 | 0.11 |  | 276.48 | 295.48 |  |  | C1s | 276.48,295.48 | 1:1e7 | 0.3:3.5 | 1:80 | 1:1e7 | 0.3:3 | 0.3:3
C1s C-O | 286.28 | 50.63 | 1.51 | 7.36 | 84.05 | 0.00 |  | 1 | 1 | TPP-2M | A-ALTHERMO1 | Voigt (Area, L/G, σ) | 1.18 | 1.45 | 0.12 |  | 276.48 | 295.48 |  |  | C1s | 276.48,295.48 | 1:1e7 | 0.3:3.5 | A*1 | 1:1e7 | A*1 | A*1
C1s C=O | 288.63 | 53.77 | 1.51 | 7.36 | 89.27 | 0.00 |  | 1 | 1 | TPP-2M | A-ALTHERMO1 | Voigt (Area, L/G, σ) | 1.25 | 1.45 | 0.12 |  | 276.48 | 295.48 |  |  | C1s | 276.48,295.48 | 1:1e7 | 0.3:3.5 | A*1 | 1:1e7 | A*1 | A*1
C1s CO3 | 289.92 | 299.22 | 1.51 | 7.36 | 496.77 | 0.00 |  | 1 | 1 | TPP-2M | A-ALTHERMO1 | Voigt (Area, L/G, σ) | 6.98 | 1.45 | 0.12 |  | 276.48 | 295.48 |  |  | C1s | 276.48,295.48 | 1:1e7 | 0.3:3.5 | A*1 | 1:1e7 | A*1 | A*1