## Zr3d
Binding Energy | Raw Data | BE | Residuals | Background | Calculated Fit | Zr3d5/2 ZrO$_2$ | Zr3d3/2_p2 | ID | Peak Label | Position (eV) | Height (CPS) | FWHM (eV) | σ/γ (%) L/G | Area (CPS.eV) | σ W_g | γ W_l | W_g Skew | Conc. (%) | A/Aᴀ | Split (eV) | Fitting Model | Bkg Type | Bkg Low (eV) | Bkg High (eV) | Bkg Offset Low (CPS) | Bkg Offset High (CPS) | Experimental Description | Unnamed: 45
204.08 | 6242.76 | 204.45 | -5.308395 | 6242.76 | 6248.068 | 6245.645 | 6245.183 | A | Zr3d5/2 ZrO$_2$ | 182.12 | 24321 | 1.29 | 17.96 | 36151 | 1.150 | 0.250 | 0.1 | 59.9 | 100.0 | 0.00 | Voigt (Area, L/G, σ) | Multi-Regions Smart | 148.45000000000002 | 204.45000000000002 | 0 | 0 | Total acquisition time | 23 mins 22.5 secs
203.98 | 6175.64 | 204.35 | -5.358968 | 6175.64 | 6180.999 | 6178.551 | 6178.088 |  |  | 148.45,204.45 | 1:1e7 | 0.3:3.5 | 1:80 | 1:1e7 | 0.3:3 | 0.3:3 | 0.01:2 | [9 empty] | Number of Scans | 50
203.88 | 6155.98 | 204.25 | -5.410271 | 6155.98 | 6161.39 | 6158.918 | 6158.453 | B | Zr3d3/2_p2 | 184.50 | 16300 | 1.29 | 17.96 | 24228 | 1.150 | 0.250 | 0.1 | 40.1 | 67.0 | 2.38 | Voigt (Area, L/G, σ) | Multi-Regions Smart | 148.45000000000002 | 204.45000000000002 | 0 | 0 | Source Gun Type | Al K Alpha
203.78 | 6227.21 | 204.15 | -5.462316 | 6227.21 | 6232.672 | 6230.174 | 6229.708 |  |  | A+2.4#0.2 | 1:1e7 | 0.3:3.5 | A*1 | A*0.667#0.05 | A*1 | A*1 | A*1 | [9 empty] | Spot Size | 400 µm
203.68 | 6171.58 | 204.05 | -5.515119 | 6171.58 | 6177.095 | 6174.571 | 6174.104 | Please cite KherveFitting software: Kerherve G. et al. Surface and Interface Analysis (2025) TBD | [18 empty] | Lens Mode | Standard
203.58 | 6186.74 | 203.95 | -5.568695 | 6186.74 | 6192.309 | 6189.759 | 6189.29 | [19 empty] | Analyser Mode | CAE : Pass Energy 20.0 eV
203.48 | 6167.37 | 203.85 | -5.623058 | 6167.37 | 6172.993 | 6170.417 | 6169.946 | [19 empty] | Energy Step Size | 0.100 eV
203.38 | 6245.43 | 203.75 | -5.678224 | 6245.43 | 6251.108 | 6248.505 | 6248.033 | [19 empty] | Number of Energy Steps | 561
203.28 | 6135.09 | 203.65 | -5.734209 | 6135.09 | 6140.824 | 6138.194 | 6137.72
203.18 | 6150.26 | 203.55 | -5.79103 | 6150.26 | 6156.051 | 6153.393 | 6152.918
203.08 | 6168.43 | 203.45 | -5.848703 | 6168.43 | 6174.279 | 6171.592 | 6171.116
202.98 | 6163.03 | 203.35 | -5.907246 | 6163.03 | 6168.937 | 6166.222 | 6165.745
202.88 | 6235.98 | 203.25 | -5.966675 | 6235.98 | 6241.947 | 6239.203 | 6238.724
202.78 | 6086.51 | 203.15 | -6.02701 | 6086.51 | 6092.537 | 6089.763 | 6089.284
202.68 | 6200.05 | 203.05 | -6.088269 | 6200.05 | 6206.138 | 6203.335 | 6202.854
202.58 | 6030.62 | 202.95 | -6.15047 | 6030.62 | 6036.77 | 6033.936 | 6033.454
202.48 | 6145.45 | 202.85 | -6.213634 | 6145.45 | 6151.664 | 6148.798 | 6148.315
202.38 | 6104.34 | 202.75 | -6.27778 | 6104.34 | 6110.618 | 6107.721 | 6107.237
202.28 | 6166.08 | 202.65 | -6.342929 | 6166.08 | 6172.423 | 6169.494 | 6169.009
202.18 | 6147.53 | 202.55 | -6.409103 | 6147.53 | 6153.939 | 6150.978 | 6150.491
202.08 | 6124.64 | 202.45 | -6.476322 | 6124.64 | 6131.116 | 6128.122 | 6127.635
201.98 | 6179.12 | 202.35 | -6.544609 | 6179.12 | 6185.665 | 6182.636 | 6182.148
201.88 | 6168.42 | 202.25 | -6.613986 | 6168.42 | 6175.034 | 6171.971 | 6171.483
201.78 | 6261.6 | 202.15 | -6.684479 | 6261.6 | 6268.284 | 6265.187 | 6264.698
201.68 | 6208.36 | 202.05 | -6.756109 | 6208.36 | 6215.116 | 6211.983 | 6211.493
201.58 | 6194.84 | 201.95 | -6.828903 | 6194.84 | 6201.669 | 6198.5 | 6198.009
201.48 | 6247.81 | 201.85 | -6.902885 | 6247.81 | 6254.713 | 6251.507 | 6251.016
201.38 | 6323.21 | 201.75 | -6.978082 | 6323.21 | 6330.188 | 6326.945 | 6326.453
201.28 | 6244.89 | 201.65 | -7.054521 | 6244.89 | 6251.945 | 6248.663 | 6248.171
201.18 | 6173.46 | 201.55 | -7.132229 | 6173.46 | 6180.592 | 6177.272 | 6176.78
201.08 | 6260.69 | 201.45 | -7.211235 | 6260.69 | 6267.901 | 6264.542 | 6264.049
200.98 | 6221.83 | 201.35 | -7.291568 | 6221.83 | 6229.122 | 6225.722 | 6225.229
200.88 | 6351.21 | 201.25 | -7.373258 | 6351.21 | 6358.583 | 6355.143 | 6354.65
200.78 | 6270.99 | 201.15 | -7.456335 | 6270.99 | 6278.446 | 6274.965 | 6274.472
200.68 | 6347.39 | 201.05 | -7.540832 | 6347.39 | 6354.931 | 6351.407 | 6350.914
200.58 | 6414.91 | 200.95 | -7.626782 | 6414.91 | 6422.537 | 6418.97 | 6418.477
200.48 | 6288.65 | 200.85 | -7.714217 | 6288.65 | 6296.364 | 6292.753 | 6292.261
200.38 | 6391.34 | 200.75 | -7.803173 | 6391.34 | 6399.143 | 6395.487 | 6394.996
200.28 | 6375.83 | 200.65 | -7.893685 | 6375.83 | 6383.724 | 6380.022 | 6379.531
200.18 | 6456.86 | 200.55 | -7.985791 | 6456.86 | 6464.846 | 6461.098 | 6460.608
200.08 | 6493.68 | 200.45 | -8.079527 | 6493.68 | 6501.76 | 6497.965 | 6497.475
199.98 | 6581.7 | 200.35 | -8.174933 | 6581.7 | 6589.875 | 6586.032 | 6585.543
199.88 | 6537.14 | 200.25 | -8.272049 | 6537.14 | 6545.412 | 6541.52 | 6541.032
199.78 | 6625.63 | 200.15 | -8.370916 | 6625.63 | 6634.001 | 6630.059 | 6629.572
199.68 | 6524.63 | 200.05 | -8.471577 | 6524.63 | 6533.102 | 6529.108 | 6528.623
199.58 | 6691.72 | 199.95 | -8.574076 | 6691.72 | 6700.294 | 6696.249 | 6695.765
199.48 | 6597.02 | 199.85 | -8.678458 | 6597.02 | 6605.698 | 6601.6 | 6601.118
199.38 | 6661.27 | 199.75 | -8.78477 | 6661.27 | 6670.055 | 6665.902 | 6665.422
199.28 | 6722.12 | 199.65 | -8.89306 | 6722.12 | 6731.013 | 6726.805 | 6726.328
199.18 | 6849.57 | 199.55 | -9.003378 | 6849.57 | 6858.573 | 6854.31 | 6853.834
199.08 | 6966.79 | 199.45 | -9.115774 | 6966.79 | 6975.906 | 6971.584 | 6971.111
198.98 | 6921.42 | 199.35 | -9.230302 | 6921.42 | 6930.65 | 6926.27 | 6925.8
198.88 | 6935.55 | 199.25 | -9.347017 | 6935.55 | 6944.897 | 6940.457 | 6939.99
198.78 | 7083.05 | 199.15 | -9.465975 | 7083.05 | 7092.516 | 7088.015 | 7087.551
198.68 | 6995.57 | 199.05 | -9.587234 | 6995.57 | 7005.157 | 7000.594 | 7000.133
198.58 | 7085.79 | 198.95 | -9.710854 | 7085.79 | 7095.501 | 7090.874 | 7090.417
198.48 | 7194.29 | 198.85 | -9.836897 | 7194.29 | 7204.127 | 7199.435 | 7198.981
198.38 | 7212.91 | 198.75 | -9.965428 | 7212.91 | 7222.875 | 7218.118 | 7217.668
198.28 | 7249.94 | 198.65 | -10.09651 | 7249.94 | 7260.037 | 7255.211 | 7254.765
198.18 | 7306.44 | 198.55 | -10.23022 | 7306.44 | 7316.67 | 7311.776 | 7311.335
198.08 | 7451.71 | 198.45 | -10.36662 | 7451.71 | 7462.077 | 7457.111 | 7456.675
197.98 | 7414.27 | 198.35 | -10.50579 | 7414.27 | 7424.776 | 7419.738 | 7419.308
197.88 | 7435.34 | 198.25 | -10.6478 | 7435.34 | 7445.988 | 7440.876 | 7440.451
197.78 | 7647.08 | 198.15 | -10.79273 | 7647.08 | 7657.873 | 7652.686 | 7652.267
197.68 | 7490.65 | 198.05 | -10.94067 | 7490.65 | 7501.591 | 7496.327 | 7495.914
197.58 | 7493.6 | 197.95 | -11.09169 | 7493.6 | 7504.692 | 7499.349 | 7498.943
197.48 | 7606.29 | 197.85 | -11.24589 | 7606.29 | 7617.536 | 7612.112 | 7611.714
197.38 | 7615.2 | 197.75 | -11.40335 | 7615.2 | 7626.603 | 7621.097 | 7620.706
197.28 | 7576.57 | 197.65 | -11.56416 | 7576.57 | 7588.134 | 7582.544 | 7582.16
197.18 | 7687.92 | 197.55 | -11.72844 | 7687.92 | 7699.648 | 7693.972 | 7693.597
197.08 | 7659.5 | 197.45 | -11.89627 | 7659.5 | 7671.396 | 7665.631 | 7665.265
196.98 | 7752.86 | 197.35 | -12.06775 | 7752.86 | 7764.928 | 7759.072 | 7758.716
196.88 | 7664.75 | 197.25 | -12.24301 | 7664.75 | 7676.993 | 7671.045 | 7670.698
196.78 | 7678.11 | 197.15 | -12.42215 | 7678.11 | 7690.532 | 7684.489 | 7684.153
196.68 | 7687.02 | 197.05 | -12.60528 | 7687.02 | 7699.625 | 7693.485 | 7693.16
196.58 | 7623.75 | 196.95 | -12.79253 | 7623.75 | 7636.543 | 7630.303 | 7629.99
196.48 | 7701.61 | 196.85 | -12.98402 | 7701.61 | 7714.594 | 7708.252 | 7707.952
196.38 | 7650.07 | 196.75 | -13.17988 | 7650.07 | 7663.25 | 7656.804 | 7656.516
196.28 | 7747.03 | 196.65 | -13.38026 | 7747.03 | 7760.41 | 7753.857 | 7753.583
196.18 | 7689.26 | 196.55 | -13.58528 | 7689.26 | 7702.845 | 7696.182 | 7695.923
196.08 | 7606.1 | 196.45 | -13.7951 | 7606.1 | 7619.895 | 7613.12 | 7612.875
195.98 | 7606.39 | 196.35 | -14.00987 | 7606.39 | 7620.4 | 7613.509 | 7613.281
195.88 | 7652.65 | 196.25 | -14.22974 | 7652.65 | 7666.88 | 7659.871 | 7659.659
195.78 | 7582.46 | 196.15 | -14.45488 | 7582.46 | 7596.915 | 7589.784 | 7589.591
195.68 | 7594.94 | 196.05 | -14.68547 | 7594.94 | 7609.625 | 7602.37 | 7602.195
195.58 | 7445.77 | 195.95 | -14.92168 | 7445.77 | 7460.692 | 7453.308 | 7453.153
195.48 | 7622.71 | 195.85 | -15.16369 | 7622.71 | 7637.874 | 7630.359 | 7630.225
195.38 | 7516.39 | 195.75 | -15.41171 | 7516.39 | 7531.802 | 7524.152 | 7524.04
195.28 | 7569.44 | 195.65 | -15.66593 | 7569.44 | 7585.106 | 7577.318 | 7577.228
195.18 | 7525.44 | 195.55 | -15.92657 | 7525.44 | 7541.367 | 7533.436 | 7533.371
195.08 | 7408 | 195.45 | -16.19384 | 7408 | 7424.194 | 7416.117 | 7416.077
194.98 | 7442.02 | 195.35 | -16.46798 | 7442.02 | 7458.488 | 7450.26 | 7450.248
194.88 | 7387.03 | 195.25 | -16.74922 | 7387.03 | 7403.779 | 7395.397 | 7395.412
194.78 | 7354.85 | 195.15 | -17.03782 | 7354.85 | 7371.888 | 7363.346 | 7363.391
194.68 | 7248.6 | 195.05 | -17.33403 | 7248.6 | 7265.934 | 7257.229 | 7257.305
194.58 | 7158.59 | 194.95 | -17.63814 | 7158.59 | 7176.228 | 7167.354 | 7167.464
194.48 | 7202.24 | 194.85 | -17.95042 | 7202.24 | 7220.19 | 7211.143 | 7211.287
194.38 | 7105.19 | 194.75 | -18.27119 | 7105.19 | 7123.461 | 7114.236 | 7114.416
194.28 | 6951.64 | 194.65 | -18.60074 | 6951.64 | 6970.241 | 6960.831 | 6961.05
194.18 | 6944.67 | 194.55 | -18.93941 | 6944.67 | 6963.609 | 6954.01 | 6954.269
194.08 | 6821.14 | 194.45 | -19.28755 | 6821.14 | 6840.428 | 6830.633 | 6830.934
193.98 | 6810.45 | 194.35 | -19.64551 | 6810.45 | 6830.096 | 6820.1 | 6820.446
193.88 | 6727.11 | 194.25 | -20.01368 | 6727.11 | 6747.124 | 6736.92 | 6737.313
193.78 | 6644.87 | 194.15 | -20.39245 | 6644.87 | 6665.262 | 6654.845 | 6655.288
193.68 | 6523.38 | 194.05 | -20.78223 | 6523.38 | 6544.162 | 6533.524 | 6534.019
193.58 | 6499.93 | 193.95 | -21.18347 | 6499.93 | 6521.113 | 6510.247 | 6510.797
193.48 | 6335.93 | 193.85 | -21.59663 | 6335.93 | 6357.527 | 6346.424 | 6347.032
193.38 | 6348.61 | 193.75 | -22.02218 | 6348.61 | 6370.632 | 6359.286 | 6359.956
193.28 | 6331.78 | 193.65 | -22.46065 | 6331.78 | 6354.241 | 6342.643 | 6343.377
193.18 | 6228.52 | 193.55 | -22.91255 | 6228.52 | 6251.433 | 6239.575 | 6240.377
193.08 | 6066.53 | 193.45 | -23.37847 | 6066.53 | 6089.908 | 6077.782 | 6078.656
192.98 | 6136.33 | 193.35 | -23.85899 | 6136.33 | 6160.189 | 6147.785 | 6148.734
192.88 | 5929.87 | 193.25 | -24.35474 | 5929.87 | 5954.225 | 5941.533 | 5942.562
192.78 | 5991.39 | 193.15 | -24.86639 | 5991.39 | 6016.256 | 6003.267 | 6004.38
192.68 | 5984.22 | 193.05 | -25.39462 | 5984.22 | 6009.615 | 5996.316 | 5997.519
192.58 | 5842.48 | 192.95 | -25.94019 | 5842.48 | 5868.42 | 5854.802 | 5856.098
192.48 | 5763.19 | 192.85 | -26.50387 | 5763.19 | 5789.694 | 5775.744 | 5777.14
192.38 | 5743.65 | 192.75 | -27.08648 | 5743.65 | 5770.736 | 5756.443 | 5757.944
192.28 | 5757.82 | 192.65 | -27.68891 | 5757.82 | 5785.509 | 5770.859 | 5772.47
192.18 | 5750.57 | 192.55 | -28.31207 | 5750.57 | 5778.882 | 5763.861 | 5765.591
192.08 | 5695.89 | 192.45 | -28.95695 | 5695.89 | 5724.847 | 5709.442 | 5711.295
191.98 | 5693.93 | 192.35 | -29.62459 | 5693.93 | 5723.555 | 5707.75 | 5709.735
191.88 | 5631.65 | 192.25 | -30.3161 | 5631.65 | 5661.966 | 5645.746 | 5647.87
191.78 | 5722.83 | 192.15 | -31.03265 | 5722.83 | 5753.863 | 5737.21 | 5739.482
191.68 | 5581.73 | 192.05 | -31.7755 | 5581.73 | 5613.506 | 5596.404 | 5598.832
191.58 | 5601.83 | 191.95 | -32.54598 | 5601.83 | 5634.376 | 5616.806 | 5619.4
191.48 | 5637.73 | 191.85 | -33.34549 | 5637.73 | 5671.075 | 5653.018 | 5655.788
191.38 | 5558.98 | 191.75 | -34.17557 | 5558.98 | 5593.156 | 5574.589 | 5577.546
191.28 | 5570.39 | 191.65 | -35.03782 | 5570.39 | 5605.428 | 5586.331 | 5589.487
191.18 | 5634.71 | 191.55 | -35.93397 | 5634.71 | 5670.644 | 5650.994 | 5654.36
191.08 | 5638 | 191.45 | -36.86586 | 5638 | 5674.866 | 5654.637 | 5658.228
190.98 | 5705.77 | 191.35 | -37.83547 | 5705.77 | 5743.605 | 5722.773 | 5726.603
190.88 | 5515.48 | 191.25 | -38.84492 | 5515.48 | 5554.325 | 5532.861 | 5536.944
190.78 | 5505.84 | 191.15 | -39.89648 | 5505.84 | 5545.736 | 5523.611 | 5527.965
190.68 | 5515.51 | 191.05 | -40.99259 | 5515.51 | 5556.503 | 5533.685 | 5538.328
190.58 | 5627.31 | 190.95 | -42.13588 | 5627.31 | 5669.446 | 5645.903 | 5650.853
190.48 | 5536.76 | 190.85 | -43.32916 | 5536.76 | 5580.089 | 5555.785 | 5561.064
190.38 | 5449.4 | 190.75 | -44.5755 | 5449.4 | 5493.975 | 5468.873 | 5474.503
190.28 | 5533.15 | 190.65 | -45.87817 | 5533.15 | 5579.028 | 5553.087 | 5559.092
190.18 | 5457.23 | 190.55 | -47.24073 | 5457.23 | 5504.471 | 5477.647 | 5484.054
190.08 | 5471.36 | 190.45 | -48.66703 | 5471.36 | 5520.027 | 5492.275 | 5499.112
189.98 | 5406.53 | 190.35 | -50.16125 | 5406.53 | 5456.691 | 5427.962 | 5435.259
189.88 | 5403.56 | 190.25 | -51.7279 | 5403.56 | 5455.288 | 5425.528 | 5433.319
189.78 | 5377.25 | 190.15 | -53.37192 | 5377.25 | 5430.622 | 5399.775 | 5408.097
189.68 | 5391.72 | 190.05 | -55.09867 | 5391.72 | 5446.819 | 5414.823 | 5423.715
189.58 | 5383.11 | 189.95 | -56.914 | 5383.11 | 5440.024 | 5406.814 | 5416.32
189.48 | 5340.15 | 189.85 | -58.82431 | 5340.15 | 5398.974 | 5364.479 | 5374.645
189.38 | 5360.03 | 189.75 | -60.8366 | 5360.03 | 5420.867 | 5385.009 | 5395.888
189.28 | 5299.58 | 189.65 | -62.95857 | 5299.58 | 5362.539 | 5325.235 | 5336.883
189.18 | 5238.68 | 189.55 | -65.19866 | 5238.68 | 5303.879 | 5265.039 | 5277.519
189.08 | 5328.08 | 189.45 | -67.56619 | 5328.08 | 5395.646 | 5355.173 | 5368.553
188.98 | 5275.43 | 189.35 | -70.07144 | 5275.43 | 5345.501 | 5303.288 | 5317.643
188.88 | 5330.97 | 189.25 | -72.7258 | 5330.97 | 5403.696 | 5359.626 | 5375.039
188.78 | 5277.2 | 189.15 | -75.54191 | 5277.2 | 5352.742 | 5306.69 | 5323.252
188.68 | 5233.04 | 189.05 | -78.53382 | 5233.04 | 5311.574 | 5263.4 | 5281.214
188.58 | 5251.7 | 188.95 | -81.71722 | 5251.7 | 5333.417 | 5282.969 | 5302.148
188.48 | 5296.67 | 188.85 | -85.10968 | 5296.67 | 5381.78 | 5328.89 | 5349.559
188.38 | 5198.27 | 188.75 | 114.2924 | 4995.247 | 5083.978 | 5028.462 | 5050.762
188.28 | 5194.92 | 188.65 | 107.2884 | 4995.028 | 5087.632 | 5029.287 | 5053.373
188.18 | 5153.88 | 188.55 | 62.29455 | 4994.834 | 5091.585 | 5030.185 | 5056.234
188.08 | 5136.77 | 188.45 | 40.89483 | 4994.671 | 5095.875 | 5031.168 | 5059.378
187.98 | 5154.84 | 188.35 | 54.33878 | 4994.507 | 5100.501 | 5032.208 | 5062.8
187.88 | 5094.01 | 188.25 | -11.51441 | 4994.366 | 5105.524 | 5033.331 | 5066.559
187.78 | 5151.87 | 188.15 | 40.90408 | 4994.227 | 5110.966 | 5034.521 | 5070.672
187.68 | 5121.96 | 188.05 | 5.101652 | 4994.072 | 5116.858 | 5035.766 | 5075.165
187.58 | 5103.29 | 187.95 | -20.0105 | 4993.944 | 5123.301 | 5037.111 | 5080.133
187.48 | 5074.13 | 187.85 | -56.22907 | 4993.841 | 5130.359 | 5038.562 | 5085.638
187.38 | 5041.32 | 187.75 | -96.80069 | 4993.772 | 5138.121 | 5040.133 | 5091.759
187.28 | 5137.49 | 187.65 | -9.121108 | 4993.668 | 5146.611 | 5041.762 | 5098.517
187.18 | 5093.86 | 187.55 | -62.08817 | 4993.536 | 5155.948 | 5043.463 | 5106.021
187.08 | 5114.32 | 187.45 | -51.98817 | 4993.416 | 5166.308 | 5045.283 | 5114.441
186.98 | 5091.32 | 187.35 | -86.52526 | 4993.298 | 5177.845 | 5047.222 | 5123.921
186.88 | 5094.74 | 187.25 | -96.03344 | 4993.19 | 5190.773 | 5049.297 | 5134.666
186.78 | 5150.44 | 187.15 | -54.86797 | 4993.049 | 5205.308 | 5051.476 | 5146.881
186.68 | 5045.53 | 187.05 | -176.309 | 4992.936 | 5221.839 | 5053.831 | 5160.944
186.58 | 5152.07 | 186.95 | -88.7056 | 4992.821 | 5240.776 | 5056.346 | 5177.25
186.48 | 5163.18 | 186.85 | -99.46678 | 4992.642 | 5262.647 | 5058.974 | 5196.315
186.38 | 5196.18 | 186.75 | -92.13996 | 4992.44 | 5288.32 | 5061.77 | 5218.99
186.28 | 5325.98 | 186.65 | 7.055592 | 4992.148 | 5318.924 | 5064.688 | 5246.385
186.18 | 5244.94 | 186.55 | -111.349 | 4991.83 | 5356.289 | 5067.811 | 5280.308
186.08 | 5363.17 | 186.45 | -39.91423 | 4991.492 | 5403.084 | 5071.168 | 5323.408
185.98 | 5560.67 | 186.35 | 97.46617 | 4990.982 | 5463.204 | 5074.635 | 5379.551
185.88 | 5530.78 | 186.25 | -12.0587 | 4990.381 | 5542.839 | 5078.32 | 5454.9
185.78 | 5773.03 | 186.15 | 121.9867 | 4989.664 | 5651.043 | 5082.234 | 5558.473
185.68 | 5953.14 | 186.05 | 152.3176 | 4988.717 | 5800.822 | 5086.301 | 5703.239
185.58 | 6293.67 | 185.95 | 283.3046 | 4987.488 | 6010.365 | 5090.512 | 5907.341
185.48 | 6743.1 | 185.85 | 439.4197 | 4985.828 | 6303.68 | 5094.771 | 6194.737
185.38 | 7160.23 | 185.75 | 449.4339 | 4983.698 | 6710.796 | 5099.097 | 6595.397
185.28 | 7705.62 | 185.65 | 439.358 | 4981.043 | 7266.262 | 5103.505 | 7143.8
185.18 | 8414.8 | 185.55 | 409.1264 | 4977.706 | 8005.674 | 5107.917 | 7875.462
185.08 | 9281.69 | 185.45 | 321.6523 | 4973.511 | 8960.038 | 5112.254 | 8821.295
184.98 | 10664.2 | 185.35 | 516.4881 | 4968.093 | 10147.71 | 5116.261 | 9999.543
184.88 | 11689 | 185.25 | 123.195 | 4961.364 | 11565.8 | 5119.988 | 11407.18
184.78 | 13241.7 | 185.15 | 60.22129 | 4953.231 | 13181.48 | 5123.502 | 13011.21
184.68 | 14996.1 | 185.05 | 69.74334 | 4943.297 | 14926.36 | 5126.606 | 14743.05
184.58 | 16689.5 | 184.95 | -7.954931 | 4931.484 | 16697.45 | 5129.464 | 16499.47
184.48 | 18213.9 | 184.85 | -150.7565 | 4917.914 | 18364.66 | 5132.504 | 18150.07
184.38 | 19762.7 | 184.75 | -22.69628 | 4902.664 | 19785.4 | 5136.19 | 19551.87
184.28 | 20990.5 | 184.65 | 165.4456 | 4885.893 | 20825.05 | 5141.185 | 20569.76
184.18 | 21574.7 | 184.55 | 195.7386 | 4868.122 | 21378.96 | 5148.68 | 21098.4
184.08 | 21658.3 | 184.45 | 267.8041 | 4849.97 | 21390.5 | 5160.215 | 21080.25
183.98 | 21065.9 | 184.35 | 204.3045 | 4832.074 | 20861.6 | 5177.726 | 20515.94
183.88 | 20156.8 | 184.25 | 303.9463 | 4814.972 | 19852.85 | 5203.647 | 19464.18
183.78 | 18796.1 | 184.15 | 322.7234 | 4799.082 | 18473.38 | 5241.224 | 18031.23
183.68 | 16970.4 | 184.05 | 107.1702 | 4784.901 | 16863.23 | 5295.239 | 16352.89
183.58 | 15289.6 | 183.95 | 117.4627 | 4772.605 | 15172.14 | 5372.386 | 14572.36
183.48 | 13599.4 | 183.85 | 58.98741 | 4762.122 | 13540.41 | 5482.436 | 12820.1
183.38 | 12117.8 | 183.75 | 32.13365 | 4753.347 | 12085.67 | 5639.849 | 11199.16
183.28 | 10895.1 | 183.65 | -1.645112 | 4746.028 | 10896.75 | 5865.294 | 9777.479
183.18 | 10170.9 | 183.55 | 135.9054 | 4739.756 | 10034.99 | 6187.21 | 8587.54
183.08 | 9824.38 | 183.45 | 283.7206 | 4734.058 | 9540.659 | 6642.903 | 7631.814
182.98 | 9855.56 | 183.35 | 414.4613 | 4728.524 | 9441.099 | 7278.342 | 6891.281
182.88 | 10303.6 | 183.25 | 546.4267 | 4722.724 | 9757.173 | 8145.474 | 6334.423
182.78 | 10962 | 183.15 | 456.4738 | 4716.319 | 10505.53 | 9296.617 | 5925.228
182.68 | 12189.9 | 183.05 | 495.0099 | 4708.884 | 11694.89 | 10775.04 | 5628.738
182.58 | 13676.8 | 182.95 | 359.5601 | 4699.97 | 13317.24 | 12602.72 | 5414.492
182.48 | 15612.7 | 182.85 | 277.0287 | 4689.192 | 15335.67 | 14766.86 | 5258.001
182.38 | 17681.4 | 182.75 | 8.941744 | 4676.232 | 17672.46 | 17207.94 | 5140.75
182.28 | 20115.7 | 182.65 | -86.02599 | 4660.817 | 20201.73 | 19813.16 | 5049.387
182.18 | 22536.9 | 182.55 | -213.9806 | 4642.755 | 22750.88 | 22418.96 | 4974.671
182.08 | 24782.3 | 182.45 | -331.0339 | 4622.144 | 25113.33 | 24824.86 | 4910.622
181.98 | 27008.4 | 182.35 | -63.08891 | 4599.088 | 27071.49 | 26817.25 | 4853.324
181.88 | 28448.8 | 182.25 | 21.26686 | 4574.02 | 28427.53 | 28200.98 | 4800.57
181.78 | 29036.3 | 182.15 | 1.305587 | 4547.826 | 29034.99 | 28831.32 | 4751.499
181.68 | 29159.9 | 182.05 | 336.6975 | 4521.218 | 28823.2 | 28638.77 | 4705.647
181.58 | 28212.8 | 181.95 | 402.7404 | 4495.027 | 27810.06 | 27642.05 | 4663.035
181.48 | 26468.1 | 181.85 | 369.383 | 4470.267 | 26098.72 | 25944.89 | 4624.098
181.38 | 24253.9 | 181.75 | 395.2774 | 4447.625 | 23858.62 | 23717.15 | 4589.102
181.28 | 21445.9 | 181.65 | 149.0813 | 4427.68 | 21296.82 | 21166.2 | 4558.304
181.18 | 18604.1 | 181.55 | -21.21651 | 4410.776 | 18625.32 | 18504.29 | 4531.8
181.08 | 15960 | 181.45 | -71.89657 | 4396.826 | 16031.9 | 15919.41 | 4509.311
180.98 | 13470.7 | 181.35 | -189.5236 | 4385.642 | 13660.22 | 13555.37 | 4490.491
180.88 | 11358.7 | 181.25 | -242.1068 | 4376.94 | 11600.81 | 11502.82 | 4474.928
180.78 | 9588.3 | 181.15 | -304.1733 | 4370.333 | 9892.473 | 9800.677 | 4462.129
180.68 | 8131.99 | 181.05 | -399.6624 | 4365.466 | 8531.652 | 8445.463 | 4451.656
180.58 | 7308.88 | 180.95 | -176.3298 | 4361.83 | 7485.21 | 7404.117 | 4442.923
180.48 | 6680.11 | 180.85 | -23.92248 | 4358.977 | 6704.032 | 6627.588 | 4435.421
180.38 | 6115.64 | 180.75 | -18.83181 | 4356.767 | 6134.472 | 6062.279 | 4428.96
180.28 | 5660.3 | 180.65 | -65.61575 | 4355.108 | 5725.916 | 5657.622 | 4423.401
180.18 | 5411.64 | 180.55 | -23.41307 | 4353.828 | 5435.053 | 5370.346 | 4418.534
180.08 | 5325.69 | 180.45 | 98.19109 | 4352.728 | 5227.499 | 5166.099 | 4414.128
179.98 | 5111.65 | 180.35 | 33.95391 | 4351.789 | 5077.696 | 5019.351 | 4410.134
179.88 | 5049.2 | 180.25 | 81.77169 | 4351 | 4967.428 | 4911.913 | 4406.515
179.78 | 4977.73 | 180.15 | 93.62324 | 4350.282 | 4884.107 | 4831.217 | 4403.171
179.68 | 4780.55 | 180.05 | -38.87461 | 4349.708 | 4819.425 | 4768.977 | 4400.156
179.58 | 4800.43 | 179.95 | 32.62823 | 4349.231 | 4767.802 | 4719.628 | 4397.405
179.48 | 4732.16 | 179.85 | 6.631319 | 4348.779 | 4725.529 | 4679.476 | 4394.831
179.38 | 4799.65 | 179.75 | 109.4875 | 4348.327 | 4690.163 | 4646.093 | 4392.396
179.28 | 4672.61 | 179.65 | 12.5115 | 4347.906 | 4660.099 | 4617.885 | 4390.119
179.18 | 4690.13 | 179.55 | 55.90512 | 4347.545 | 4634.225 | 4593.752 | 4388.018
179.08 | 4587.25 | 179.45 | -24.46145 | 4347.229 | 4611.711 | 4572.872 | 4386.069
178.98 | 4589.01 | 179.35 | -2.952152 | 4346.968 | 4591.962 | 4554.659 | 4384.272
178.88 | 4630.54 | 179.25 | 56.10124 | 4346.683 | 4574.439 | 4538.581 | 4382.541
178.78 | 4567.53 | 179.15 | 8.711971 | 4346.41 | 4558.818 | 4524.323 | 4380.905
178.68 | 4590.84 | 179.05 | 46.0148 | 4346.158 | 4544.825 | 4511.615 | 4379.367
178.58 | 4534.43 | 178.95 | 2.202994 | 4345.923 | 4532.227 | 4500.232 | 4377.918
178.48 | 4504.09 | 178.85 | -16.77468 | 4345.735 | 4520.865 | 4490.018 | 4376.582
178.38 | 4455.54 | 178.75 | -55.03868 | 4345.59 | 4510.579 | 4480.819 | 4375.349
178.28 | 4514.89 | 178.65 | 13.69922 | 4345.438 | 4501.191 | 4472.462 | 4374.167
178.18 | 4423.93 | 178.55 | -68.68485 | 4345.304 | 4492.615 | 4464.863 | 4373.056
178.08 | 4412.64 | 178.45 | -72.15665 | 4345.225 | 4484.797 | 4457.973 | 4372.049
177.98 | 4495.42 | 178.35 | 17.85687 | 4345.107 | 4477.563 | 4451.622 | 4371.049
177.88 | 4465.33 | 178.25 | -5.526616 | 4344.96 | 4470.857 | 4445.754 | 4370.063
177.78 | 4354.2 | 178.15 | -110.5236 | 4344.89 | 4464.724 | 4440.42 | 4369.194
177.68 | 4501.62 | 178.05 | 42.60271 | 4344.8 | 4459.017 | 4435.474 | 4368.343
177.58 | 4408.29 | 177.95 | -45.39363 | 4344.681 | 4453.684 | 4430.866 | 4367.499
177.48 | 4408.71 | 177.85 | -40.05352 | 4344.612 | 4448.764 | 4426.638 | 4366.737
177.38 | 4352.56 | 177.75 | -91.64279 | 4344.573 | 4444.203 | 4422.738 | 4366.037
177.28 | 4372.92 | 177.65 | -67.04061 | 4344.553 | 4439.961 | 4419.128 | 4365.386
177.18 | 4370.14 | 177.55 | -65.84145 | 4344.524 | 4435.981 | 4415.753 | 4364.752
177.08 | 4368.74 | 177.45 | -63.51343 | 4344.497 | 4432.253 | 4412.603 | 4364.147
176.98 | 4409.03 | 177.35 | -19.70214 | 4344.449 | 4428.732 | 4409.635 | 4363.545
176.88 | 4377.05 | 177.25 | -48.36529 | 4344.396 | 4425.415 | 4406.849 | 4362.962
176.78 | 4403.01 | 177.15 | -19.28374 | 4344.346 | 4422.294 | 4404.236 | 4362.404
176.68 | 4413.31 | 177.05 | -6.019404 | 4344.277 | 4419.329 | 4401.759 | 4361.848
176.58 | 4401.88 | 176.95 | -14.64885 | 4344.209 | 4416.529 | 4399.427 | 4361.311
176.48 | 4402.81 | 176.85 | -11.0748 | 4344.146 | 4413.885 | 4397.232 | 4360.798
176.38 | 4428.79 | 176.75 | 17.42419 | 4344.068 | 4411.366 | 4395.146 | 4360.288
176.28 | 4339.9 | 176.65 | -69.1104 | 4344.024 | 4409.01 | 4393.206 | 4359.829
176.18 | 4294.49 | 176.55 | -112.3581 | 4344.053 | 4406.848 | 4391.443 | 4359.459
176.08 | 4386.64 | 176.45 | -18.13235 | 4344.057 | 4404.772 | 4389.752 | 4359.078
175.98 | 4350.95 | 176.35 | -51.82034 | 4344.03 | 4402.77 | 4388.12 | 4358.681
175.88 | 4421.1 | 176.25 | -56.86199 | 4421.1 | 4477.962 | 4463.668 | 4435.394
175.78 | 4350.69 | 176.15 | -55.07491 | 4350.69 | 4405.765 | 4391.815 | 4364.64
175.68 | 4333.44 | 176.05 | -53.37279 | 4333.44 | 4386.813 | 4373.194 | 4347.058
175.58 | 4326.51 | 175.95 | -51.75022 | 4326.51 | 4378.26 | 4364.962 | 4339.809
175.48 | 4297.71 | 175.85 | -50.20222 | 4297.71 | 4347.912 | 4334.922 | 4310.7
175.38 | 4378.6 | 175.75 | -48.7242 | 4378.6 | 4427.324 | 4414.632 | 4391.292
175.28 | 4324.83 | 175.65 | -47.31193 | 4324.83 | 4372.142 | 4359.738 | 4337.234
175.18 | 4320.44 | 175.55 | -45.9615 | 4320.44 | 4366.401 | 4354.275 | 4332.566
175.08 | 4350.11 | 175.45 | -44.66926 | 4350.11 | 4394.779 | 4382.922 | 4361.967
174.98 | 4309.67 | 175.35 | -43.43188 | 4309.67 | 4353.102 | 4341.505 | 4321.267
174.88 | 4276.59 | 175.25 | -42.24624 | 4276.59 | 4318.836 | 4307.49 | 4287.936
174.78 | 4337.99 | 175.15 | -41.10944 | 4337.99 | 4379.099 | 4367.997 | 4349.092
174.68 | 4307.87 | 175.05 | -40.01878 | 4307.87 | 4347.889 | 4337.022 | 4318.737
174.58 | 4366.38 | 174.95 | -38.97177 | 4366.38 | 4405.352 | 4394.713 | 4377.019
174.48 | 4342.71 | 174.85 | -37.96607 | 4342.71 | 4380.676 | 4370.258 | 4353.128
174.38 | 4260.89 | 174.75 | -36.9995 | 4260.89 | 4297.89 | 4287.686 | 4271.093
174.28 | 4413.49 | 174.65 | -36.07002 | 4413.49 | 4449.56 | 4439.564 | 4423.486
174.18 | 4294.75 | 174.55 | -35.17574 | 4294.75 | 4329.926 | 4320.131 | 4304.544
174.08 | 4312.29 | 174.45 | -34.31486 | 4312.29 | 4346.605 | 4337.006 | 4321.889
173.98 | 4279.18 | 174.35 | -33.48572 | 4279.18 | 4312.666 | 4303.256 | 4288.59
173.88 | 4328.22 | 174.25 | -32.68676 | 4328.22 | 4360.907 | 4351.681 | 4337.446
173.78 | 4300.74 | 174.15 | -31.91651 | 4300.74 | 4332.657 | 4323.609 | 4309.787
173.68 | 4323.43 | 174.05 | -31.1736 | 4323.43 | 4354.604 | 4345.73 | 4332.304
173.58 | 4305.04 | 173.95 | -30.45671 | 4305.04 | 4335.497 | 4326.792 | 4313.745
173.48 | 4268.97 | 173.85 | -29.76465 | 4268.97 | 4298.735 | 4290.193 | 4277.511
173.38 | 4356.98 | 173.75 | -29.09625 | 4356.98 | 4386.076 | 4377.694 | 4365.362
173.28 | 4306.87 | 173.65 | -28.45044 | 4306.87 | 4335.32 | 4327.093 | 4315.098
173.18 | 4350.81 | 173.55 | -27.8262 | 4350.81 | 4378.636 | 4370.559 | 4358.887
173.08 | 4320.79 | 173.45 | -27.22257 | 4320.79 | 4348.013 | 4340.082 | 4328.721
172.98 | 4323.22 | 173.35 | -26.63863 | 4323.22 | 4349.859 | 4342.07 | 4331.008
172.88 | 4317.12 | 173.25 | -26.07354 | 4317.12 | 4343.194 | 4335.544 | 4324.77
172.78 | 4283.64 | 173.15 | -25.52647 | 4283.64 | 4309.166 | 4301.652 | 4291.155
172.68 | 4325.85 | 173.05 | -24.99667 | 4325.85 | 4350.847 | 4343.463 | 4333.233
172.58 | 4312.25 | 172.95 | -24.48339 | 4312.25 | 4336.733 | 4329.478 | 4319.505
172.48 | 4399.06 | 172.85 | -23.98597 | 4399.06 | 4423.046 | 4415.915 | 4406.191
172.38 | 4367.94 | 172.75 | -23.50373 | 4367.94 | 4391.444 | 4384.435 | 4374.949
172.28 | 4384.47 | 172.65 | -23.03607 | 4384.47 | 4407.506 | 4400.615 | 4391.361
172.18 | 4356.82 | 172.55 | -22.58239 | 4356.82 | 4379.402 | 4372.627 | 4363.595
172.08 | 4305.07 | 172.45 | -22.14214 | 4305.07 | 4327.212 | 4320.549 | 4311.733
171.98 | 4310.37 | 172.35 | -21.71479 | 4310.37 | 4332.085 | 4325.532 | 4316.923
171.88 | 4316.19 | 172.25 | -21.29983 | 4316.19 | 4337.49 | 4331.044 | 4322.636
171.78 | 4371.36 | 172.15 | -20.89678 | 4371.36 | 4392.257 | 4385.915 | 4377.702
171.68 | 4362.38 | 172.05 | -20.50519 | 4362.38 | 4382.885 | 4376.646 | 4368.62
171.58 | 4342.83 | 171.95 | -20.12463 | 4342.83 | 4362.955 | 4356.814 | 4348.97
171.48 | 4364.94 | 171.85 | -19.75467 | 4364.94 | 4384.695 | 4378.652 | 4370.983
171.38 | 4255.5 | 171.75 | -19.39492 | 4255.5 | 4274.895 | 4268.947 | 4261.448
171.28 | 4323.41 | 171.65 | -19.04502 | 4323.41 | 4342.455 | 4336.599 | 4329.266
171.18 | 4315.59 | 171.55 | -18.70459 | 4315.59 | 4334.295 | 4328.529 | 4321.355
171.08 | 4310.77 | 171.45 | -18.3733 | 4310.77 | 4329.143 | 4323.467 | 4316.447
170.98 | 4289.51 | 171.35 | -18.05082 | 4289.51 | 4307.561 | 4301.97 | 4295.1
170.88 | 4332.84 | 171.25 | -17.73684 | 4332.84 | 4350.577 | 4345.071 | 4338.346
170.78 | 4361.85 | 171.15 | -17.43106 | 4361.85 | 4379.281 | 4373.858 | 4367.274
170.68 | 4277.86 | 171.05 | -17.13319 | 4277.86 | 4294.993 | 4289.65 | 4283.203
170.58 | 4337.14 | 170.95 | -16.84296 | 4337.14 | 4353.983 | 4348.719 | 4342.404
170.48 | 4299.35 | 170.85 | -16.56011 | 4299.35 | 4315.91 | 4310.723 | 4304.537
170.38 | 4344.67 | 170.75 | -16.28439 | 4344.67 | 4360.954 | 4355.843 | 4349.781
170.28 | 4290.82 | 170.65 | -16.01556 | 4290.82 | 4306.836 | 4301.798 | 4295.858
170.18 | 4276.58 | 170.55 | -15.75339 | 4276.58 | 4292.333 | 4287.368 | 4281.545
170.08 | 4375.56 | 170.45 | -15.49766 | 4375.56 | 4391.058 | 4386.163 | 4380.455
169.98 | 4444.85 | 170.35 | -15.24815 | 4444.85 | 4460.098 | 4455.273 | 4449.675
169.88 | 4341.39 | 170.25 | -15.00468 | 4341.39 | 4356.395 | 4351.637 | 4346.148
169.78 | 4276.39 | 170.15 | -14.76703 | 4276.39 | 4291.157 | 4286.466 | 4281.081
169.68 | 4275.57 | 170.05 | -14.53504 | 4275.57 | 4290.105 | 4285.478 | 4280.197
169.58 | 4351.91 | 169.95 | -14.30851 | 4351.91 | 4366.219 | 4361.656 | 4356.473
169.48 | 4278.42 | 169.85 | -14.08728 | 4278.42 | 4292.507 | 4288.007 | 4282.921
169.38 | 4317.66 | 169.75 | -13.87118 | 4317.66 | 4331.531 | 4327.092 | 4322.1
169.28 | 4390.31 | 169.65 | -13.66005 | 4390.31 | 4403.97 | 4399.59 | 4394.69
169.18 | 4327.41 | 169.55 | -13.45374 | 4327.41 | 4340.864 | 4336.542 | 4331.731
169.08 | 4333.5 | 169.45 | -13.2521 | 4333.5 | 4346.752 | 4342.488 | 4337.764
168.98 | 4363.16 | 169.35 | -13.055 | 4363.16 | 4376.215 | 4372.007 | 4367.368
168.88 | 4310.4 | 169.25 | -12.8623 | 4310.4 | 4323.262 | 4319.11 | 4314.552
168.78 | 4413.15 | 169.15 | -12.67385 | 4413.15 | 4425.824 | 4421.726 | 4417.248
168.68 | 4211.81 | 169.05 | -12.48955 | 4211.81 | 4224.3 | 4220.254 | 4215.855
168.58 | 4351.33 | 168.95 | -12.30927 | 4351.33 | 4363.639 | 4359.646 | 4355.323
168.48 | 4309.42 | 168.85 | -12.13289 | 4309.42 | 4321.553 | 4317.611 | 4313.362
168.38 | 4384.86 | 168.75 | -11.9603 | 4384.86 | 4396.82 | 4392.928 | 4388.752
168.28 | 4382.83 | 168.65 | -11.79139 | 4382.83 | 4394.621 | 4390.778 | 4386.673
168.18 | 4379.13 | 168.55 | -11.62606 | 4379.13 | 4390.756 | 4386.961 | 4382.925
168.08 | 4397.41 | 168.45 | -11.46421 | 4397.41 | 4408.874 | 4405.127 | 4401.158
167.98 | 4327.27 | 168.35 | -11.30573 | 4327.27 | 4338.576 | 4334.874 | 4330.971
167.88 | 4365.36 | 168.25 | -11.15053 | 4365.36 | 4376.511 | 4372.855 | 4369.016
167.78 | 4332.51 | 168.15 | -10.99853 | 4332.51 | 4343.509 | 4339.897 | 4336.121
167.68 | 4401.42 | 168.05 | -10.84964 | 4401.42 | 4412.27 | 4408.702 | 4404.987
167.58 | 4332.08 | 167.95 | -10.70377 | 4332.08 | 4342.784 | 4339.26 | 4335.604
167.48 | 4451.82 | 167.85 | -10.56084 | 4451.82 | 4462.381 | 4458.899 | 4455.302
167.38 | 4294.67 | 167.75 | -10.42076 | 4294.67 | 4305.091 | 4301.651 | 4298.11
167.28 | 4384.85 | 167.65 | -10.28348 | 4384.85 | 4395.133 | 4391.734 | 4388.249
167.18 | 4278.6 | 167.55 | -10.1489 | 4278.6 | 4288.749 | 4285.39 | 4281.959
167.08 | 4310.18 | 167.45 | -10.01697 | 4310.18 | 4320.197 | 4316.877 | 4313.5
166.98 | 4339.13 | 167.35 | -9.8876 | 4339.13 | 4349.018 | 4345.736 | 4342.411
166.88 | 4394.25 | 167.25 | -9.760739 | 4394.25 | 4404.011 | 4400.768 | 4397.493
166.78 | 4355.65 | 167.15 | -9.636317 | 4355.65 | 4365.286 | 4362.08 | 4358.856
166.68 | 4383.38 | 167.05 | -9.514273 | 4383.38 | 4392.894 | 4389.725 | 4386.549
166.58 | 4337.19 | 166.95 | -9.394544 | 4337.19 | 4346.585 | 4343.452 | 4340.323
166.48 | 4313.25 | 166.85 | -9.277074 | 4313.25 | 4322.527 | 4319.43 | 4316.348
166.38 | 4402 | 166.75 | -9.161805 | 4402 | 4411.162 | 4408.099 | 4405.063
166.28 | 4294.18 | 166.65 | -9.048682 | 4294.18 | 4303.229 | 4300.2 | 4297.208
166.18 | 4412.77 | 166.55 | -8.937653 | 4412.77 | 4421.708 | 4418.713 | 4415.765
166.08 | 4386.43 | 166.45 | -8.828665 | 4386.43 | 4395.259 | 4392.297 | 4389.391
165.98 | 4397.18 | 166.35 | -8.721668 | 4397.18 | 4405.902 | 4402.973 | 4400.109
165.88 | 4377.39 | 166.25 | -8.616615 | 4377.39 | 4386.007 | 4383.11 | 4380.287
165.78 | 4406.45 | 166.15 | -8.513457 | 4406.45 | 4414.963 | 4412.098 | 4409.315
165.68 | 4361.61 | 166.05 | -8.41215 | 4361.61 | 4370.022 | 4367.188 | 4364.444
165.58 | 4346.51 | 165.95 | -8.31265 | 4346.51 | 4354.823 | 4352.019 | 4349.314
165.48 | 4437.78 | 165.85 | -8.214913 | 4437.78 | 4445.995 | 4443.221 | 4440.554
165.38 | 4388.56 | 165.75 | -8.118897 | 4388.56 | 4396.679 | 4393.935 | 4391.304
165.28 | 4361.53 | 165.65 | -8.024564 | 4361.53 | 4369.555 | 4366.84 | 4364.245
165.18 | 4372.53 | 165.55 | -7.931872 | 4372.53 | 4380.462 | 4377.776 | 4375.216
165.08 | 4305.36 | 165.45 | -7.840784 | 4305.36 | 4313.201 | 4310.543 | 4308.018
164.98 | 4377.05 | 165.35 | -7.751264 | 4377.05 | 4384.801 | 4382.171 | 4379.68
164.88 | 4311.87 | 165.25 | -7.663275 | 4311.87 | 4319.533 | 4316.93 | 4314.473
164.78 | 4372.95 | 165.15 | -7.576783 | 4372.95 | 4380.527 | 4377.951 | 4375.526
164.68 | 4369.91 | 165.05 | -7.491753 | 4369.91 | 4377.402 | 4374.852 | 4372.46
164.58 | 4300.5 | 164.95 | -7.408152 | 4300.5 | 4307.908 | 4305.384 | 4303.024
164.48 | 4412.53 | 164.85 | -7.325949 | 4412.53 | 4419.856 | 4417.358 | 4415.028
164.38 | 4450.97 | 164.75 | -7.245113 | 4450.97 | 4458.215 | 4455.742 | 4453.443
164.28 | 4344.1 | 164.65 | -7.165613 | 4344.1 | 4351.266 | 4348.818 | 4346.548
164.18 | 4324.81 | 164.55 | -7.087419 | 4324.81 | 4331.897 | 4329.474 | 4327.233
164.08 | 4380.07 | 164.45 | -7.010504 | 4380.07 | 4387.081 | 4384.681 | 4382.469
163.98 | 4402.29 | 164.35 | -6.93484 | 4402.29 | 4409.225 | 4406.849 | 4404.665
163.88 | 4333.73 | 164.25 | -6.860399 | 4333.73 | 4340.59 | 4338.238 | 4336.082
163.78 | 4358.59 | 164.15 | -6.787154 | 4358.59 | 4365.377 | 4363.048 | 4360.919
163.68 | 4425.49 | 164.05 | -6.715082 | 4425.49 | 4432.205 | 4429.899 | 4427.796
163.58 | 4381.89 | 163.95 | -6.644155 | 4381.89 | 4388.534 | 4386.251 | 4384.174
163.48 | 4398.93 | 163.85 | -6.574351 | 4398.93 | 4405.504 | 4403.243 | 4401.192
163.38 | 4387.96 | 163.75 | -6.505645 | 4387.96 | 4394.466 | 4392.226 | 4390.2
163.28 | 4341.57 | 163.65 | -6.438015 | 4341.57 | 4348.008 | 4345.79 | 4343.788
163.18 | 4384.48 | 163.55 | -6.371438 | 4384.48 | 4390.851 | 4388.654 | 4386.677
163.08 | 4334.81 | 163.45 | -6.305893 | 4334.81 | 4341.116 | 4338.94 | 4336.986
162.98 | 4424.84 | 163.35 | -6.241357 | 4424.84 | 4431.081 | 4428.926 | 4426.996
162.88 | 4379.54 | 163.25 | -6.177811 | 4379.54 | 4385.718 | 4383.582 | 4381.675
162.78 | 4416.85 | 163.15 | -6.115233 | 4416.85 | 4422.965 | 4420.85 | 4418.965
162.68 | 4481.62 | 163.05 | -6.053605 | 4481.62 | 4487.674 | 4485.578 | 4483.716
162.58 | 4464.34 | 162.95 | -5.992908 | 4464.34 | 4470.333 | 4468.257 | 4466.416
162.48 | 4370.07 | 162.85 | -5.933122 | 4370.07 | 4376.003 | 4373.946 | 4372.127
162.38 | 4338.7 | 162.75 | -5.874229 | 4338.7 | 4344.574 | 4342.536 | 4340.738
162.28 | 4466.69 | 162.65 | -5.816212 | 4466.69 | 4472.506 | 4470.487 | 4468.71
162.18 | 4427.85 | 162.55 | -5.759053 | 4427.85 | 4433.609 | 4431.608 | 4429.851
162.08 | 4337.67 | 162.45 | -5.702736 | 4337.67 | 4343.373 | 4341.39 | 4339.653
161.98 | 4413.34 | 162.35 | -5.647243 | 4413.34 | 4418.987 | 4417.022 | 4415.305
161.88 | 4396.64 | 162.25 | -5.592559 | 4396.64 | 4402.233 | 4400.285 | 4398.588
161.78 | 4408.44 | 162.15 | -5.538668 | 4408.44 | 4413.979 | 4412.049 | 4410.37
161.68 | 4408.62 | 162.05 | -5.485555 | 4408.62 | 4414.106 | 4412.193 | 4410.533
161.58 | 4419.43 | 161.95 | -5.433205 | 4419.43 | 4424.863 | 4422.967 | 4421.326
161.48 | 4428.51 | 161.85 | -5.381603 | 4428.51 | 4433.892 | 4432.012 | 4430.389
161.38 | 4312.06 | 161.75 | -5.330735 | 4312.06 | 4317.391 | 4315.528 | 4313.923
161.28 | 4407.47 | 161.65 | -5.280587 | 4407.47 | 4412.751 | 4410.904 | 4409.316
161.18 | 4347.23 | 161.55 | -5.231146 | 4347.23 | 4352.461 | 4350.631 | 4349.06
161.08 | 4473.46 | 161.45 | -5.182398 | 4473.46 | 4478.642 | 4476.828 | 4475.275
160.98 | 4479.78 | 161.35 | -5.13433 | 4479.78 | 4484.914 | 4483.115 | 4481.579
160.88 | 4345.6 | 161.25 | -5.08693 | 4345.6 | 4350.687 | 4348.904 | 4347.383
160.78 | 4476.52 | 161.15 | -5.040186 | 4476.52 | 4481.56 | 4479.792 | 4478.288
160.68 | 4304.35 | 161.05 | -4.994084 | 4304.35 | 4309.344 | 4307.591 | 4306.103
160.58 | 4419.27 | 160.95 | -4.948615 | 4419.27 | 4424.219 | 4422.48 | 4421.008
160.48 | 4441.97 | 160.85 | -4.903765 | 4441.97 | 4446.874 | 4445.15 | 4443.694
160.38 | 4392.42 | 160.75 | -4.859524 | 4392.42 | 4397.28 | 4395.571 | 4394.129
160.28 | 4384.86 | 160.65 | -4.815881 | 4384.86 | 4389.676 | 4387.981 | 4386.555
160.18 | 4415.72 | 160.55 | -4.772825 | 4415.72 | 4420.493 | 4418.812 | 4417.401
160.08 | 4377.69 | 160.45 | -4.730345 | 4377.69 | 4382.42 | 4380.754 | 4379.357
159.98 | 4388.61 | 160.35 | -4.688431 | 4388.61 | 4393.298 | 4391.646 | 4390.263
159.88 | 4510.61 | 160.25 | -4.647074 | 4510.61 | 4515.257 | 4513.618 | 4512.249
159.78 | 4397.05 | 160.15 | -4.606263 | 4397.05 | 4401.656 | 4400.031 | 4398.676
159.68 | 4380.25 | 160.05 | -4.565989 | 4380.25 | 4384.816 | 4383.204 | 4381.862
159.58 | 4364.06 | 159.95 | -4.526242 | 4364.06 | 4368.586 | 4366.987 | 4365.659
159.48 | 4377.24 | 159.85 | -4.487013 | 4377.24 | 4381.727 | 4380.141 | 4378.826
159.38 | 4477.42 | 159.75 | -4.448293 | 4477.42 | 4481.868 | 4480.295 | 4478.994
159.28 | 4530.3 | 159.65 | -4.410074 | 4530.3 | 4534.71 | 4533.149 | 4531.861
159.18 | 4407.28 | 159.55 | -4.372347 | 4407.28 | 4411.652 | 4410.104 | 4408.828
159.08 | 4431.46 | 159.45 | -4.335103 | 4431.46 | 4435.795 | 4434.259 | 4432.996
158.98 | 4362.93 | 159.35 | -4.298333 | 4362.93 | 4367.228 | 4365.705 | 4364.454
158.88 | 4440.88 | 159.25 | -4.262031 | 4440.88 | 4445.142 | 4443.63 | 4442.392
158.78 | 4406.72 | 159.15 | -4.226189 | 4406.72 | 4410.946 | 4409.446 | 4408.22
158.68 | 4389.63 | 159.05 | -4.190797 | 4389.63 | 4393.821 | 4392.333 | 4391.118
158.58 | 4475.6 | 158.95 | -4.15585 | 4475.6 | 4479.756 | 4478.279 | 4477.076
158.48 | 4406.13 | 158.85 | -4.121338 | 4406.13 | 4410.251 | 4408.786 | 4407.595
158.38 | 4478.68 | 158.75 | -4.087256 | 4478.68 | 4482.767 | 4481.314 | 4480.134
158.28 | 4432.59 | 158.65 | -4.053596 | 4432.59 | 4436.644 | 4435.201 | 4434.032
158.18 | 4460.39 | 158.55 | -4.020352 | 4460.39 | 4464.41 | 4462.979 | 4461.821
158.08 | 4380.13 | 158.45 | -3.987515 | 4380.13 | 4384.118 | 4382.697 | 4381.55
157.98 | 4424.66 | 158.35 | -3.95508 | 4424.66 | 4428.615 | 4427.206 | 4426.069
157.88 | 4355.74 | 158.25 | -3.92304 | 4355.74 | 4359.663 | 4358.264 | 4357.139
157.78 | 4431.68 | 158.15 | -3.891389 | 4431.68 | 4435.571 | 4434.183 | 4433.068
157.68 | 4481.98 | 158.05 | -3.86012 | 4481.98 | 4485.84 | 4484.463 | 4483.358
157.58 | 4471.56 | 157.95 | -3.829228 | 4471.56 | 4475.389 | 4474.022 | 4472.927
157.48 | 4438.34 | 157.85 | -3.798706 | 4438.34 | 4442.139 | 4440.782 | 4439.697
157.38 | 4494.92 | 157.75 | -3.768548 | 4494.92 | 4498.689 | 4497.342 | 4496.267
157.28 | 4432.06 | 157.65 | -3.738748 | 4432.06 | 4435.799 | 4434.462 | 4433.397
157.18 | 4376.93 | 157.55 | -3.709302 | 4376.93 | 4380.639 | 4379.312 | 4378.257
157.08 | 4439.17 | 157.45 | -3.680203 | 4439.17 | 4442.85 | 4441.533 | 4440.487
156.98 | 4352.09 | 157.35 | -3.651445 | 4352.09 | 4355.741 | 4354.434 | 4353.397
156.88 | 4378.5 | 157.25 | -3.623024 | 4378.5 | 4382.123 | 4380.825 | 4379.798
156.78 | 4411.96 | 157.15 | -3.594935 | 4411.96 | 4415.555 | 4414.267 | 4413.248
156.68 | 4320.11 | 157.05 | -3.567171 | 4320.11 | 4323.677 | 4322.398 | 4321.389
156.58 | 4395.53 | 156.95 | -3.539729 | 4395.53 | 4399.07 | 4397.8 | 4396.8
156.48 | 4464.52 | 156.85 | -3.512603 | 4464.52 | 4468.033 | 4466.772 | 4465.78
156.38 | 4498.49 | 156.75 | -3.485788 | 4498.49 | 4501.976 | 4500.724 | 4499.741
156.28 | 4423.48 | 156.65 | -3.459279 | 4423.48 | 4426.939 | 4425.697 | 4424.722
156.18 | 4478.85 | 156.55 | -3.433073 | 4478.85 | 4482.283 | 4481.05 | 4480.084
156.08 | 4384.7 | 156.45 | -3.407163 | 4384.7 | 4388.107 | 4386.882 | 4385.925
155.98 | 4394.12 | 156.35 | -3.381547 | 4394.12 | 4397.502 | 4396.285 | 4395.336
155.88 | 4398.9 | 156.25 | -3.356219 | 4398.9 | 4402.256 | 4401.049 | 4400.107
155.78 | 4400.57 | 156.15 | -3.331175 | 4400.57 | 4403.901 | 4402.702 | 4401.769
155.68 | 4416.25 | 156.05 | -3.306411 | 4416.25 | 4419.556 | 4418.366 | 4417.441
155.58 | 4474.24 | 155.95 | -3.281922 | 4474.24 | 4477.522 | 4476.34 | 4475.422
155.48 | 4349.28 | 155.85 | -3.257706 | 4349.28 | 4352.538 | 4351.364 | 4350.454
155.38 | 4482.07 | 155.75 | -3.233756 | 4482.07 | 4485.304 | 4484.138 | 4483.236
155.28 | 4411.6 | 155.65 | -3.210071 | 4411.6 | 4414.81 | 4413.652 | 4412.758
155.18 | 4415.58 | 155.55 | -3.186645 | 4415.58 | 4418.767 | 4417.617 | 4416.73
155.08 | 4357.59 | 155.45 | -3.163475 | 4357.59 | 4360.753 | 4359.612 | 4358.732
154.98 | 4420.37 | 155.35 | -3.140558 | 4420.37 | 4423.511 | 4422.377 | 4421.504
154.88 | 4529.47 | 155.25 | -3.117889 | 4529.47 | 4532.588 | 4531.462 | 4530.596
154.78 | 4496.97 | 155.15 | -3.095465 | 4496.97 | 4500.065 | 4498.947 | 4498.089
154.68 | 4525.4 | 155.05 | -3.073282 | 4525.4 | 4528.473 | 4527.362 | 4526.511
154.58 | 4550.74 | 154.95 | -3.051338 | 4550.74 | 4553.791 | 4552.688 | 4551.843
154.48 | 4389.9 | 154.85 | -3.029628 | 4389.9 | 4392.93 | 4391.834 | 4390.996
154.38 | 4431.46 | 154.75 | -3.00815 | 4431.46 | 4434.468 | 4433.379 | 4432.549
154.28 | 4490.19 | 154.65 | -2.986899 | 4490.19 | 4493.177 | 4492.096 | 4491.271
154.18 | 4428.77 | 154.55 | -2.965874 | 4428.77 | 4431.736 | 4430.662 | 4429.844
154.08 | 4473.93 | 154.45 | -2.94507 | 4473.93 | 4476.875 | 4475.808 | 4474.997
153.98 | 4434.46 | 154.35 | -2.924484 | 4434.46 | 4437.384 | 4436.325 | 4435.52
153.88 | 4445.68 | 154.25 | -2.904114 | 4445.68 | 4448.584 | 4447.531 | 4446.733
153.78 | 4562.55 | 154.15 | -2.883957 | 4562.55 | 4565.434 | 4564.388 | 4563.596
153.68 | 4475.48 | 154.05 | -2.864009 | 4475.48 | 4478.344 | 4477.305 | 4476.519
153.58 | 4488.29 | 153.95 | -2.844268 | 4488.29 | 4491.134 | 4490.102 | 4489.322
153.48 | 4521.66 | 153.85 | -2.82473 | 4521.66 | 4524.485 | 4523.459 | 4522.686
153.38 | 4475.43 | 153.75 | -2.805393 | 4475.43 | 4478.235 | 4477.216 | 4476.449
153.28 | 4394.74 | 153.65 | -2.786255 | 4394.74 | 4397.526 | 4396.514 | 4395.752
153.18 | 4429.87 | 153.55 | -2.767312 | 4429.87 | 4432.637 | 4431.631 | 4430.876
153.08 | 4477.64 | 153.45 | -2.748562 | 4477.64 | 4480.389 | 4479.389 | 4478.639
152.98 | 4482.71 | 153.35 | -2.730002 | 4482.71 | 4485.44 | 4484.447 | 4483.703
152.88 | 4460.6 | 153.25 | -2.71163 | 4460.6 | 4463.312 | 4462.325 | 4461.587
152.78 | 4457.27 | 153.15 | -2.693443 | 4457.27 | 4459.963 | 4458.983 | 4458.25
152.68 | 4480.15 | 153.05 | -2.675439 | 4480.15 | 4482.825 | 4481.851 | 4481.124
152.58 | 4522.13 | 152.95 | -2.657615 | 4522.13 | 4524.788 | 4523.82 | 4523.098
152.48 | 4537.81 | 152.85 | -2.639968 | 4537.81 | 4540.45 | 4539.488 | 4538.772
152.38 | 4520.69 | 152.75 | -2.622497 | 4520.69 | 4523.312 | 4522.357 | 4521.646
152.28 | 4559 | 152.65 | -2.6052 | 4559 | 4561.605 | 4560.655 | 4559.95
152.18 | 4418.51 | 152.55 | -2.588073 | 4418.51 | 4421.098 | 4420.154 | 4419.454
152.08 | 4531.51 | 152.45 | -2.571115 | 4531.51 | 4534.081 | 4533.143 | 4532.448
151.98 | 4490.2 | 152.35 | -2.554323 | 4490.2 | 4492.754 | 4491.822 | 4491.132
151.88 | 4501.93 | 152.25 | -2.537695 | 4501.93 | 4504.468 | 4503.541 | 4502.856
151.78 | 4420.3 | 152.15 | -2.52123 | 4420.3 | 4422.821 | 4421.901 | 4421.221
151.68 | 4392.37 | 152.05 | -2.504924 | 4392.37 | 4394.875 | 4393.96 | 4393.285
151.58 | 4617.97 | 151.95 | -2.488776 | 4617.97 | 4620.459 | 4619.549 | 4618.879
151.48 | 4429.73 | 151.85 | -2.472785 | 4429.73 | 4432.203 | 4431.299 | 4430.634
151.38 | 4493.85 | 151.75 | -2.456947 | 4493.85 | 4496.307 | 4495.409 | 4494.748
151.28 | 4485.2 | 151.65 | -2.441261 | 4485.2 | 4487.641 | 4486.748 | 4486.093
151.18 | 4458.6 | 151.55 | -2.425725 | 4458.6 | 4461.026 | 4460.138 | 4459.487
151.08 | 4484.86 | 151.45 | -2.410337 | 4484.86 | 4487.27 | 4486.388 | 4485.742
150.98 | 4429.7 | 151.35 | -2.395095 | 4429.7 | 4432.095 | 4431.218 | 4430.577
150.88 | 4422.83 | 151.25 | -2.379998 | 4422.83 | 4425.21 | 4424.339 | 4423.701
150.78 | 4497.43 | 151.15 | -2.365043 | 4497.43 | 4499.795 | 4498.929 | 4498.296
150.68 | 4507.81 | 151.05 | -2.350229 | 4507.81 | 4510.16 | 4509.299 | 4508.671
150.58 | 4448.13 | 150.95 | -2.335553 | 4448.13 | 4450.466 | 4449.61 | 4448.986
150.48 | 4474.9 | 150.85 | -2.321015 | 4474.9 | 4477.221 | 4476.37 | 4475.751
150.38 | 4567.42 | 150.75 | -2.306613 | 4567.42 | 4569.727 | 4568.881 | 4568.266
150.28 | 4507.4 | 150.65 | -2.292344 | 4507.4 | 4509.692 | 4508.852 | 4508.241
150.18 | 4504.31 | 150.55 | -2.278208 | 4504.31 | 4506.588 | 4505.752 | 4505.146
150.08 | 4430.83 | 150.45 | -2.264202 | 4430.83 | 4433.094 | 4432.263 | 4431.661
149.98 | 4510.32 | 150.35 | -2.250325 | 4510.32 | 4512.57 | 4511.744 | 4511.146
149.88 | 4449.42 | 150.25 | -2.236575 | 4449.42 | 4451.657 | 4450.835 | 4450.241
149.78 | 4492.81 | 150.15 | -2.222951 | 4492.81 | 4495.033 | 4494.216 | 4493.626
149.68 | 4441.57 | 150.05 | -2.209452 | 4441.57 | 4443.779 | 4442.968 | 4442.382
149.58 | 4476.94 | 149.95 | -2.196075 | 4476.94 | 4479.136 | 4478.329 | 4477.747
149.48 | 4442.14 | 149.85 | -2.182819 | 4442.14 | 4444.323 | 4443.52 | 4442.942
149.38 | 4509.41 | 149.75 | -2.169684 | 4509.41 | 4511.58 | 4510.782 | 4510.208
149.28 | 4434.3 | 149.65 | -2.156666 | 4434.3 | 4436.457 | 4435.663 | 4435.093
149.18 | 4493.22 | 149.55 | -2.143766 | 4493.22 | 4495.364 | 4494.575 | 4494.009
149.08 | 4413.97 | 149.45 | -2.130981 | 4413.97 | 4416.101 | 4415.317 | 4414.754
148.98 | 4530.32 | 149.35 | -2.11831 | 4530.32 | 4532.438 | 4531.659 | 4531.1
148.88 | 4511.87 | 149.25 | -2.105753 | 4511.87 | 4513.976 | 4513.2 | 4512.645
148.78 | 4470.37 | 149.15 | -2.093306 | 4470.37 | 4472.463 | 4471.692 | 4471.141
148.68 | 4528.17 | 149.05 | -2.08097 | 4528.17 | 4530.251 | 4529.484 | 4528.937
148.58 | 4452.49 | 148.95 | -2.068743 | 4452.49 | 4454.559 | 4453.797 | 4453.252
148.48 | 4547.01 | 148.85 | -2.056623 | 4547.01 | 4549.067 | 4548.309 | 4547.768
148.38 | 4519.69 | 148.75 | -2.04461 | 4519.69 | 4521.735 | 4520.981 | 4520.444
148.28 | 4443.89 | 148.65 | -2.032701 | 4443.89 | 4445.923 | 4445.173 | 4444.64
148.18 | 4510.27 | 148.55 | -2.020897 | 4510.27 | 4512.291 | 4511.546 | 4511.015
148.08 | 4506.3 | 148.45 | -2.009195 | 4506.3 | 4508.309 | 4507.568 | 4507.041

## Survey
Binding Energy | Raw Data | BE | Background | Calculated Fit | ID | Peak Label | Position (eV) | Height (CPS) | FWHM (eV) | σ/γ (%) L/G | Area (CPS.eV) | σ W_g | γ W_l | W_g Skew | Conc. (%) | A/Aᴀ | Split (eV) | Fitting Model | Bkg Type | Bkg Low (eV) | Bkg High (eV) | Bkg Offset Low (CPS) | Bkg Offset High (CPS) | Experimental Description | Unnamed: 45
1350.08 | 350808 | 1350.45 | 350808 |  | Please cite KherveFitting software: Kerherve G. et al. Surface and Interface Analysis (2025) TBD | [18 empty] | Total acquisition time | 3 mins 24.1 secs
1349.58 | 354969 | 1349.95 | 354969 | [20 empty] | Number of Scans | 3
1349.08 | 354870 | 1349.45 | 354870 | [20 empty] | Source Gun Type | Al K Alpha
1348.58 | 348138 | 1348.95 | 348138 | [20 empty] | Spot Size | 400 µm
1348.08 | 350249 | 1348.45 | 350249 | [20 empty] | Lens Mode | Standard
1347.58 | 349836 | 1347.95 | 349836 | [20 empty] | Analyser Mode | CAE : Pass Energy 200.0 eV
1347.08 | 349786 | 1347.45 | 349786 | [20 empty] | Energy Step Size | 0.500 eV
1346.58 | 350697 | 1346.95 | 350697 | [20 empty] | Number of Energy Steps | 2721
1346.08 | 355960 | 1346.45 | 355960
1345.58 | 352726 | 1345.95 | 352726
1345.08 | 355424 | 1345.45 | 355424
1344.58 | 363004 | 1344.95 | 363004
1344.08 | 360891 | 1344.45 | 360891
1343.58 | 362217 | 1343.95 | 362217
1343.08 | 361764 | 1343.45 | 361764
1342.58 | 362980 | 1342.95 | 362980
1342.08 | 360739 | 1342.45 | 360739
1341.58 | 354924 | 1341.95 | 354924
1341.08 | 350420 | 1341.45 | 350420
1340.58 | 344109 | 1340.95 | 344109
1340.08 | 346782 | 1340.45 | 346782
1339.58 | 336045 | 1339.95 | 336045
1339.08 | 332627 | 1339.45 | 332627
1338.58 | 329332 | 1338.95 | 329332
1338.08 | 323989 | 1338.45 | 323989
1337.58 | 318704 | 1337.95 | 318704
1337.08 | 313531 | 1337.45 | 313531
1336.58 | 318020 | 1336.95 | 318020
1336.08 | 314262 | 1336.45 | 314262
1335.58 | 316614 | 1335.95 | 316614
1335.08 | 308271 | 1335.45 | 308271
1334.58 | 307826 | 1334.95 | 307826
1334.08 | 310947 | 1334.45 | 310947
1333.58 | 307276 | 1333.95 | 307276
1333.08 | 303876 | 1333.45 | 303876
1332.58 | 305563 | 1332.95 | 305563
1332.08 | 300942 | 1332.45 | 300942
1331.58 | 299712 | 1331.95 | 299712
1331.08 | 294146 | 1331.45 | 294146
1330.58 | 296440 | 1330.95 | 296440
1330.08 | 291100 | 1330.45 | 291100
1329.58 | 289727 | 1329.95 | 289727
1329.08 | 289254 | 1329.45 | 289254
1328.58 | 288783 | 1328.95 | 288783
1328.08 | 285423 | 1328.45 | 285423
1327.58 | 285742 | 1327.95 | 285742
1327.08 | 287496 | 1327.45 | 287496
1326.58 | 284354 | 1326.95 | 284354
1326.08 | 285614 | 1326.45 | 285614
1325.58 | 277224 | 1325.95 | 277224
1325.08 | 278015 | 1325.45 | 278015
1324.58 | 277341 | 1324.95 | 277341
1324.08 | 280488 | 1324.45 | 280488
1323.58 | 279162 | 1323.95 | 279162
1323.08 | 278071 | 1323.45 | 278071
1322.58 | 274598 | 1322.95 | 274598
1322.08 | 276471 | 1322.45 | 276471
1321.58 | 272005 | 1321.95 | 272005
1321.08 | 274637 | 1321.45 | 274637
1320.58 | 274565 | 1320.95 | 274565
1320.08 | 271115 | 1320.45 | 271115
1319.58 | 270176 | 1319.95 | 270176
1319.08 | 273503 | 1319.45 | 273503
1318.58 | 270773 | 1318.95 | 270773
1318.08 | 265807 | 1318.45 | 265807
1317.58 | 272059 | 1317.95 | 272059
1317.08 | 270981 | 1317.45 | 270981
1316.58 | 265651 | 1316.95 | 265651
1316.08 | 261666 | 1316.45 | 261666
1315.58 | 262795 | 1315.95 | 262795
1315.08 | 263612 | 1315.45 | 263612
1314.58 | 262194 | 1314.95 | 262194
1314.08 | 265652 | 1314.45 | 265652
1313.58 | 262682 | 1313.95 | 262682
1313.08 | 262554 | 1313.45 | 262554
1312.58 | 258657 | 1312.95 | 258657
1312.08 | 262292 | 1312.45 | 262292
1311.58 | 261756 | 1311.95 | 261756
1311.08 | 262590 | 1311.45 | 262590
1310.58 | 257724 | 1310.95 | 257724
1310.08 | 257351 | 1310.45 | 257351
1309.58 | 251667 | 1309.95 | 251667
1309.08 | 254880 | 1309.45 | 254880
1308.58 | 253997 | 1308.95 | 253997
1308.08 | 254251 | 1308.45 | 254251
1307.58 | 253474 | 1307.95 | 253474
1307.08 | 253744 | 1307.45 | 253744
1306.58 | 247659 | 1306.95 | 247659
1306.08 | 248013 | 1306.45 | 248013
1305.58 | 254433 | 1305.95 | 254433
1305.08 | 249220 | 1305.45 | 249220
1304.58 | 250995 | 1304.95 | 250995
1304.08 | 247343 | 1304.45 | 247343
1303.58 | 250839 | 1303.95 | 250839
1303.08 | 252893 | 1303.45 | 252893
1302.58 | 244515 | 1302.95 | 244515
1302.08 | 245928 | 1302.45 | 245928
1301.58 | 248763 | 1301.95 | 248763
1301.08 | 250958 | 1301.45 | 250958
1300.58 | 248495 | 1300.95 | 248495
1300.08 | 246848 | 1300.45 | 246848
1299.58 | 243399 | 1299.95 | 243399
1299.08 | 242781 | 1299.45 | 242781
1298.58 | 243613 | 1298.95 | 243613
1298.08 | 243916 | 1298.45 | 243916
1297.58 | 242429 | 1297.95 | 242429
1297.08 | 240930 | 1297.45 | 240930
1296.58 | 242646 | 1296.95 | 242646
1296.08 | 243903 | 1296.45 | 243903
1295.58 | 241631 | 1295.95 | 241631
1295.08 | 240130 | 1295.45 | 240130
1294.58 | 237471 | 1294.95 | 237471
1294.08 | 240639 | 1294.45 | 240639
1293.58 | 236588 | 1293.95 | 236588
1293.08 | 237054 | 1293.45 | 237054
1292.58 | 237958 | 1292.95 | 237958
1292.08 | 237732 | 1292.45 | 237732
1291.58 | 237352 | 1291.95 | 237352
1291.08 | 234507 | 1291.45 | 234507
1290.58 | 232218 | 1290.95 | 232218
1290.08 | 231387 | 1290.45 | 231387
1289.58 | 240443 | 1289.95 | 240443
1289.08 | 234512 | 1289.45 | 234512
1288.58 | 233856 | 1288.95 | 233856
1288.08 | 236249 | 1288.45 | 236249
1287.58 | 229231 | 1287.95 | 229231
1287.08 | 237544 | 1287.45 | 237544
1286.58 | 227242 | 1286.95 | 227242
1286.08 | 227624 | 1286.45 | 227624
1285.58 | 232247 | 1285.95 | 232247
1285.08 | 233072 | 1285.45 | 233072
1284.58 | 232603 | 1284.95 | 232603
1284.08 | 228172 | 1284.45 | 228172
1283.58 | 228658 | 1283.95 | 228658
1283.08 | 229174 | 1283.45 | 229174
1282.58 | 227544 | 1282.95 | 227544
1282.08 | 232229 | 1282.45 | 232229
1281.58 | 228259 | 1281.95 | 228259
1281.08 | 223268 | 1281.45 | 223268
1280.58 | 228995 | 1280.95 | 228995
1280.08 | 228969 | 1280.45 | 228969
1279.58 | 229249 | 1279.95 | 229249
1279.08 | 230565 | 1279.45 | 230565
1278.58 | 227093 | 1278.95 | 227093
1278.08 | 227793 | 1278.45 | 227793
1277.58 | 225568 | 1277.95 | 225568
1277.08 | 226201 | 1277.45 | 226201
1276.58 | 227521 | 1276.95 | 227521
1276.08 | 228180 | 1276.45 | 228180
1275.58 | 225757 | 1275.95 | 225757
1275.08 | 224063 | 1275.45 | 224063
1274.58 | 222491 | 1274.95 | 222491
1274.08 | 227172 | 1274.45 | 227172
1273.58 | 225791 | 1273.95 | 225791
1273.08 | 225483 | 1273.45 | 225483
1272.58 | 226908 | 1272.95 | 226908
1272.08 | 224013 | 1272.45 | 224013
1271.58 | 224119 | 1271.95 | 224119
1271.08 | 227937 | 1271.45 | 227937
1270.58 | 222131 | 1270.95 | 222131
1270.08 | 221121 | 1270.45 | 221121
1269.58 | 223185 | 1269.95 | 223185
1269.08 | 223747 | 1269.45 | 223747
1268.58 | 221565 | 1268.95 | 221565
1268.08 | 221795 | 1268.45 | 221795
1267.58 | 222817 | 1267.95 | 222817
1267.08 | 219413 | 1267.45 | 219413
1266.58 | 222324 | 1266.95 | 222324
1266.08 | 225574 | 1266.45 | 225574
1265.58 | 218374 | 1265.95 | 218374
1265.08 | 218209 | 1265.45 | 218209
1264.58 | 222611 | 1264.95 | 222611
1264.08 | 220737 | 1264.45 | 220737
1263.58 | 222568 | 1263.95 | 222568
1263.08 | 216511 | 1263.45 | 216511
1262.58 | 220912 | 1262.95 | 220912
1262.08 | 221620 | 1262.45 | 221620
1261.58 | 217508 | 1261.95 | 217508
1261.08 | 216160 | 1261.45 | 216160
1260.58 | 215202 | 1260.95 | 215202
1260.08 | 218852 | 1260.45 | 218852
1259.58 | 219729 | 1259.95 | 219729
1259.08 | 216504 | 1259.45 | 216504
1258.58 | 219798 | 1258.95 | 219798
1258.08 | 218809 | 1258.45 | 218809
1257.58 | 219583 | 1257.95 | 219583
1257.08 | 222607 | 1257.45 | 222607
1256.58 | 218672 | 1256.95 | 218672
1256.08 | 219465 | 1256.45 | 219465
1255.58 | 218958 | 1255.95 | 218958
1255.08 | 215225 | 1255.45 | 215225
1254.58 | 215789 | 1254.95 | 215789
1254.08 | 217016 | 1254.45 | 217016
1253.58 | 215929 | 1253.95 | 215929
1253.08 | 216899 | 1253.45 | 216899
1252.58 | 217739 | 1252.95 | 217739
1252.08 | 219948 | 1252.45 | 219948
1251.58 | 217836 | 1251.95 | 217836
1251.08 | 215492 | 1251.45 | 215492
1250.58 | 214975 | 1250.95 | 214975
1250.08 | 220337 | 1250.45 | 220337
1249.58 | 215354 | 1249.95 | 215354
1249.08 | 217402 | 1249.45 | 217402
1248.58 | 216443 | 1248.95 | 216443
1248.08 | 217048 | 1248.45 | 217048
1247.58 | 216855 | 1247.95 | 216855
1247.08 | 217191 | 1247.45 | 217191
1246.58 | 219751 | 1246.95 | 219751
1246.08 | 216281 | 1246.45 | 216281
1245.58 | 215887 | 1245.95 | 215887
1245.08 | 214318 | 1245.45 | 214318
1244.58 | 218899 | 1244.95 | 218899
1244.08 | 217156 | 1244.45 | 217156
1243.58 | 217749 | 1243.95 | 217749
1243.08 | 217172 | 1243.45 | 217172
1242.58 | 216664 | 1242.95 | 216664
1242.08 | 214732 | 1242.45 | 214732
1241.58 | 216489 | 1241.95 | 216489
1241.08 | 215928 | 1241.45 | 215928
1240.58 | 219040 | 1240.95 | 219040
1240.08 | 217105 | 1240.45 | 217105
1239.58 | 215716 | 1239.95 | 215716
1239.08 | 215560 | 1239.45 | 215560
1238.58 | 218754 | 1238.95 | 218754
1238.08 | 216854 | 1238.45 | 216854
1237.58 | 215756 | 1237.95 | 215756
1237.08 | 215836 | 1237.45 | 215836
1236.58 | 216122 | 1236.95 | 216122
1236.08 | 217218 | 1236.45 | 217218
1235.58 | 213274 | 1235.95 | 213274
1235.08 | 216354 | 1235.45 | 216354
1234.58 | 215218 | 1234.95 | 215218
1234.08 | 212558 | 1234.45 | 212558
1233.58 | 214899 | 1233.95 | 214899
1233.08 | 215740 | 1233.45 | 215740
1232.58 | 216415 | 1232.95 | 216415
1232.08 | 215291 | 1232.45 | 215291
1231.58 | 216549 | 1231.95 | 216549
1231.08 | 212759 | 1231.45 | 212759
1230.58 | 215073 | 1230.95 | 215073
1230.08 | 218264 | 1230.45 | 218264
1229.58 | 214698 | 1229.95 | 214698
1229.08 | 216823 | 1229.45 | 216823
1228.58 | 217842 | 1228.95 | 217842
1228.08 | 217187 | 1228.45 | 217187
1227.58 | 217012 | 1227.95 | 217012
1227.08 | 216189 | 1227.45 | 216189
1226.58 | 215717 | 1226.95 | 215717
1226.08 | 215546 | 1226.45 | 215546
1225.58 | 217446 | 1225.95 | 217446
1225.08 | 218586 | 1225.45 | 218586
1224.58 | 215224 | 1224.95 | 215224
1224.08 | 215399 | 1224.45 | 215399
1223.58 | 220577 | 1223.95 | 220577
1223.08 | 215392 | 1223.45 | 215392
1222.58 | 215594 | 1222.95 | 215594
1222.08 | 215607 | 1222.45 | 215607
1221.58 | 214768 | 1221.95 | 214768
1221.08 | 217677 | 1221.45 | 217677
1220.58 | 216670 | 1220.95 | 216670
1220.08 | 214864 | 1220.45 | 214864
1219.58 | 214753 | 1219.95 | 214753
1219.08 | 215325 | 1219.45 | 215325
1218.58 | 214739 | 1218.95 | 214739
1218.08 | 209291 | 1218.45 | 209291
1217.58 | 211151 | 1217.95 | 211151
1217.08 | 213691 | 1217.45 | 213691
1216.58 | 211781 | 1216.95 | 211781
1216.08 | 207797 | 1216.45 | 207797
1215.58 | 206542 | 1215.95 | 206542
1215.08 | 205341 | 1215.45 | 205341
1214.58 | 207440 | 1214.95 | 207440
1214.08 | 205438 | 1214.45 | 205438
1213.58 | 204815 | 1213.95 | 204815
1213.08 | 204505 | 1213.45 | 204505
1212.58 | 204692 | 1212.95 | 204692
1212.08 | 205661 | 1212.45 | 205661
1211.58 | 207411 | 1211.95 | 207411
1211.08 | 202000 | 1211.45 | 202000
1210.58 | 199926 | 1210.95 | 199926
1210.08 | 199927 | 1210.45 | 199927
1209.58 | 205363 | 1209.95 | 205363
1209.08 | 203245 | 1209.45 | 203245
1208.58 | 202719 | 1208.95 | 202719
1208.08 | 203854 | 1208.45 | 203854
1207.58 | 204460 | 1207.95 | 204460
1207.08 | 203747 | 1207.45 | 203747
1206.58 | 200886 | 1206.95 | 200886
1206.08 | 202546 | 1206.45 | 202546
1205.58 | 204570 | 1205.95 | 204570
1205.08 | 203019 | 1205.45 | 203019
1204.58 | 201171 | 1204.95 | 201171
1204.08 | 201464 | 1204.45 | 201464
1203.58 | 200649 | 1203.95 | 200649
1203.08 | 199713 | 1203.45 | 199713
1202.58 | 199395 | 1202.95 | 199395
1202.08 | 200699 | 1202.45 | 200699
1201.58 | 203054 | 1201.95 | 203054
1201.08 | 200083 | 1201.45 | 200083
1200.58 | 198283 | 1200.95 | 198283
1200.08 | 200956 | 1200.45 | 200956
1199.58 | 198974 | 1199.95 | 198974
1199.08 | 200653 | 1199.45 | 200653
1198.58 | 199519 | 1198.95 | 199519
1198.08 | 197116 | 1198.45 | 197116
1197.58 | 199628 | 1197.95 | 199628
1197.08 | 197794 | 1197.45 | 197794
1196.58 | 200875 | 1196.95 | 200875
1196.08 | 197992 | 1196.45 | 197992
1195.58 | 201646 | 1195.95 | 201646
1195.08 | 199492 | 1195.45 | 199492
1194.58 | 197321 | 1194.95 | 197321
1194.08 | 197274 | 1194.45 | 197274
1193.58 | 201322 | 1193.95 | 201322
1193.08 | 199422 | 1193.45 | 199422
1192.58 | 200844 | 1192.95 | 200844
1192.08 | 202021 | 1192.45 | 202021
1191.58 | 198896 | 1191.95 | 198896
1191.08 | 198060 | 1191.45 | 198060
1190.58 | 199801 | 1190.95 | 199801
1190.08 | 199367 | 1190.45 | 199367
1189.58 | 199067 | 1189.95 | 199067
1189.08 | 194848 | 1189.45 | 194848
1188.58 | 199896 | 1188.95 | 199896
1188.08 | 195637 | 1188.45 | 195637
1187.58 | 201156 | 1187.95 | 201156
1187.08 | 196744 | 1187.45 | 196744
1186.58 | 200405 | 1186.95 | 200405
1186.08 | 201544 | 1186.45 | 201544
1185.58 | 197591 | 1185.95 | 197591
1185.08 | 200701 | 1185.45 | 200701
1184.58 | 196722 | 1184.95 | 196722
1184.08 | 196854 | 1184.45 | 196854
1183.58 | 195947 | 1183.95 | 195947
1183.08 | 194815 | 1183.45 | 194815
1182.58 | 197870 | 1182.95 | 197870
1182.08 | 198056 | 1182.45 | 198056
1181.58 | 201307 | 1181.95 | 201307
1181.08 | 201493 | 1181.45 | 201493
1180.58 | 197712 | 1180.95 | 197712
1180.08 | 197846 | 1180.45 | 197846
1179.58 | 199009 | 1179.95 | 199009
1179.08 | 196170 | 1179.45 | 196170
1178.58 | 197364 | 1178.95 | 197364
1178.08 | 197507 | 1178.45 | 197507
1177.58 | 196253 | 1177.95 | 196253
1177.08 | 198065 | 1177.45 | 198065
1176.58 | 198878 | 1176.95 | 198878
1176.08 | 198022 | 1176.45 | 198022
1175.58 | 199640 | 1175.95 | 199640
1175.08 | 198298 | 1175.45 | 198298
1174.58 | 200348 | 1174.95 | 200348
1174.08 | 199734 | 1174.45 | 199734
1173.58 | 197955 | 1173.95 | 197955
1173.08 | 196973 | 1173.45 | 196973
1172.58 | 198796 | 1172.95 | 198796
1172.08 | 195664 | 1172.45 | 195664
1171.58 | 198772 | 1171.95 | 198772
1171.08 | 197875 | 1171.45 | 197875
1170.58 | 195140 | 1170.95 | 195140
1170.08 | 197632 | 1170.45 | 197632
1169.58 | 196864 | 1169.95 | 196864
1169.08 | 199316 | 1169.45 | 199316
1168.58 | 198620 | 1168.95 | 198620
1168.08 | 197836 | 1168.45 | 197836
1167.58 | 196589 | 1167.95 | 196589
1167.08 | 198906 | 1167.45 | 198906
1166.58 | 195932 | 1166.95 | 195932
1166.08 | 197212 | 1166.45 | 197212
1165.58 | 199117 | 1165.95 | 199117
1165.08 | 195635 | 1165.45 | 195635
1164.58 | 198745 | 1164.95 | 198745
1164.08 | 197530 | 1164.45 | 197530
1163.58 | 195938 | 1163.95 | 195938
1163.08 | 197519 | 1163.45 | 197519
1162.58 | 197334 | 1162.95 | 197334
1162.08 | 198804 | 1162.45 | 198804
1161.58 | 196611 | 1161.95 | 196611
1161.08 | 198248 | 1161.45 | 198248
1160.58 | 198509 | 1160.95 | 198509
1160.08 | 197115 | 1160.45 | 197115
1159.58 | 198861 | 1159.95 | 198861
1159.08 | 194496 | 1159.45 | 194496
1158.58 | 199605 | 1158.95 | 199605
1158.08 | 200643 | 1158.45 | 200643
1157.58 | 198398 | 1157.95 | 198398
1157.08 | 197839 | 1157.45 | 197839
1156.58 | 198269 | 1156.95 | 198269
1156.08 | 198297 | 1156.45 | 198297
1155.58 | 198623 | 1155.95 | 198623
1155.08 | 197369 | 1155.45 | 197369
1154.58 | 196156 | 1154.95 | 196156
1154.08 | 199142 | 1154.45 | 199142
1153.58 | 198772 | 1153.95 | 198772
1153.08 | 199732 | 1153.45 | 199732
1152.58 | 196575 | 1152.95 | 196575
1152.08 | 198315 | 1152.45 | 198315
1151.58 | 198813 | 1151.95 | 198813
1151.08 | 195865 | 1151.45 | 195865
1150.58 | 195942 | 1150.95 | 195942
1150.08 | 200412 | 1150.45 | 200412
1149.58 | 200162 | 1149.95 | 200162
1149.08 | 198483 | 1149.45 | 198483
1148.58 | 198540 | 1148.95 | 198540
1148.08 | 199543 | 1148.45 | 199543
1147.58 | 195427 | 1147.95 | 195427
1147.08 | 199904 | 1147.45 | 199904
1146.58 | 200610 | 1146.95 | 200610
1146.08 | 198713 | 1146.45 | 198713
1145.58 | 199227 | 1145.95 | 199227
1145.08 | 199827 | 1145.45 | 199827
1144.58 | 198000 | 1144.95 | 198000
1144.08 | 198852 | 1144.45 | 198852
1143.58 | 201144 | 1143.95 | 201144
1143.08 | 200979 | 1143.45 | 200979
1142.58 | 197219 | 1142.95 | 197219
1142.08 | 196902 | 1142.45 | 196902
1141.58 | 197227 | 1141.95 | 197227
1141.08 | 202159 | 1141.45 | 202159
1140.58 | 199729 | 1140.95 | 199729
1140.08 | 198991 | 1140.45 | 198991
1139.58 | 199054 | 1139.95 | 199054
1139.08 | 198132 | 1139.45 | 198132
1138.58 | 198372 | 1138.95 | 198372
1138.08 | 200739 | 1138.45 | 200739
1137.58 | 199111 | 1137.95 | 199111
1137.08 | 201690 | 1137.45 | 201690
1136.58 | 198085 | 1136.95 | 198085
1136.08 | 203294 | 1136.45 | 203294
1135.58 | 198923 | 1135.95 | 198923
1135.08 | 200609 | 1135.45 | 200609
1134.58 | 199008 | 1134.95 | 199008
1134.08 | 199139 | 1134.45 | 199139
1133.58 | 202021 | 1133.95 | 202021
1133.08 | 201927 | 1133.45 | 201927
1132.58 | 202168 | 1132.95 | 202168
1132.08 | 202153 | 1132.45 | 202153
1131.58 | 201398 | 1131.95 | 201398
1131.08 | 200028 | 1131.45 | 200028
1130.58 | 199965 | 1130.95 | 199965
1130.08 | 199834 | 1130.45 | 199834
1129.58 | 199452 | 1129.95 | 199452
1129.08 | 200623 | 1129.45 | 200623
1128.58 | 202114 | 1128.95 | 202114
1128.08 | 202353 | 1128.45 | 202353
1127.58 | 204587 | 1127.95 | 204587
1127.08 | 200080 | 1127.45 | 200080
1126.58 | 199077 | 1126.95 | 199077
1126.08 | 200698 | 1126.45 | 200698
1125.58 | 201298 | 1125.95 | 201298
1125.08 | 200200 | 1125.45 | 200200
1124.58 | 201223 | 1124.95 | 201223
1124.08 | 200405 | 1124.45 | 200405
1123.58 | 202990 | 1123.95 | 202990
1123.08 | 201588 | 1123.45 | 201588
1122.58 | 200383 | 1122.95 | 200383
1122.08 | 198850 | 1122.45 | 198850
1121.58 | 201011 | 1121.95 | 201011
1121.08 | 203275 | 1121.45 | 203275
1120.58 | 201390 | 1120.95 | 201390
1120.08 | 200597 | 1120.45 | 200597
1119.58 | 200715 | 1119.95 | 200715
1119.08 | 203169 | 1119.45 | 203169
1118.58 | 201173 | 1118.95 | 201173
1118.08 | 202472 | 1118.45 | 202472
1117.58 | 200587 | 1117.95 | 200587
1117.08 | 203207 | 1117.45 | 203207
1116.58 | 200623 | 1116.95 | 200623
1116.08 | 201126 | 1116.45 | 201126
1115.58 | 199480 | 1115.95 | 199480
1115.08 | 199147 | 1115.45 | 199147
1114.58 | 200816 | 1114.95 | 200816
1114.08 | 203021 | 1114.45 | 203021
1113.58 | 201839 | 1113.95 | 201839
1113.08 | 201885 | 1113.45 | 201885
1112.58 | 200583 | 1112.95 | 200583
1112.08 | 202701 | 1112.45 | 202701
1111.58 | 202877 | 1111.95 | 202877
1111.08 | 203922 | 1111.45 | 203922
1110.58 | 203425 | 1110.95 | 203425
1110.08 | 203466 | 1110.45 | 203466
1109.58 | 204332 | 1109.95 | 204332
1109.08 | 204171 | 1109.45 | 204171
1108.58 | 202509 | 1108.95 | 202509
1108.08 | 202710 | 1108.45 | 202710
1107.58 | 204526 | 1107.95 | 204526
1107.08 | 205679 | 1107.45 | 205679
1106.58 | 200962 | 1106.95 | 200962
1106.08 | 202360 | 1106.45 | 202360
1105.58 | 202474 | 1105.95 | 202474
1105.08 | 206463 | 1105.45 | 206463
1104.58 | 206687 | 1104.95 | 206687
1104.08 | 203092 | 1104.45 | 203092
1103.58 | 207340 | 1103.95 | 207340
1103.08 | 203352 | 1103.45 | 203352
1102.58 | 203568 | 1102.95 | 203568
1102.08 | 204540 | 1102.45 | 204540
1101.58 | 207917 | 1101.95 | 207917
1101.08 | 206097 | 1101.45 | 206097
1100.58 | 206736 | 1100.95 | 206736
1100.08 | 207295 | 1100.45 | 207295
1099.58 | 203869 | 1099.95 | 203869
1099.08 | 206688 | 1099.45 | 206688
1098.58 | 207790 | 1098.95 | 207790
1098.08 | 203606 | 1098.45 | 203606
1097.58 | 203049 | 1097.95 | 203049
1097.08 | 204027 | 1097.45 | 204027
1096.58 | 202620 | 1096.95 | 202620
1096.08 | 205551 | 1096.45 | 205551
1095.58 | 204059 | 1095.95 | 204059
1095.08 | 204660 | 1095.45 | 204660
1094.58 | 204194 | 1094.95 | 204194
1094.08 | 205858 | 1094.45 | 205858
1093.58 | 205277 | 1093.95 | 205277
1093.08 | 208052 | 1093.45 | 208052
1092.58 | 205815 | 1092.95 | 205815
1092.08 | 205289 | 1092.45 | 205289
1091.58 | 204542 | 1091.95 | 204542
1091.08 | 206352 | 1091.45 | 206352
1090.58 | 205498 | 1090.95 | 205498
1090.08 | 205015 | 1090.45 | 205015
1089.58 | 207038 | 1089.95 | 207038
1089.08 | 206157 | 1089.45 | 206157
1088.58 | 204847 | 1088.95 | 204847
1088.08 | 207963 | 1088.45 | 207963
1087.58 | 209636 | 1087.95 | 209636
1087.08 | 207793 | 1087.45 | 207793
1086.58 | 206537 | 1086.95 | 206537
1086.08 | 207164 | 1086.45 | 207164
1085.58 | 208372 | 1085.95 | 208372
1085.08 | 206513 | 1085.45 | 206513
1084.58 | 207491 | 1084.95 | 207491
1084.08 | 209054 | 1084.45 | 209054
1083.58 | 207660 | 1083.95 | 207660
1083.08 | 208679 | 1083.45 | 208679
1082.58 | 206793 | 1082.95 | 206793
1082.08 | 209258 | 1082.45 | 209258
1081.58 | 206466 | 1081.95 | 206466
1081.08 | 206484 | 1081.45 | 206484
1080.58 | 208731 | 1080.95 | 208731
1080.08 | 209969 | 1080.45 | 209969
1079.58 | 208023 | 1079.95 | 208023
1079.08 | 207516 | 1079.45 | 207516
1078.58 | 208505 | 1078.95 | 208505
1078.08 | 211647 | 1078.45 | 211647
1077.58 | 212340 | 1077.95 | 212340
1077.08 | 211729 | 1077.45 | 211729
1076.58 | 208425 | 1076.95 | 208425
1076.08 | 208028 | 1076.45 | 208028
1075.58 | 208672 | 1075.95 | 208672
1075.08 | 210572 | 1075.45 | 210572
1074.58 | 210859 | 1074.95 | 210859
1074.08 | 209795 | 1074.45 | 209795
1073.58 | 210250 | 1073.95 | 210250
1073.08 | 206961 | 1073.45 | 206961
1072.58 | 208960 | 1072.95 | 208960
1072.08 | 211384 | 1072.45 | 211384
1071.58 | 213897 | 1071.95 | 213897
1071.08 | 215444 | 1071.45 | 215444
1070.58 | 213682 | 1070.95 | 213682
1070.08 | 215053 | 1070.45 | 215053
1069.58 | 214009 | 1069.95 | 214009
1069.08 | 212724 | 1069.45 | 212724
1068.58 | 208172 | 1068.95 | 208172
1068.08 | 209477 | 1068.45 | 209477
1067.58 | 210054 | 1067.95 | 210054
1067.08 | 209099 | 1067.45 | 209099
1066.58 | 215041 | 1066.95 | 215041
1066.08 | 209220 | 1066.45 | 209220
1065.58 | 209310 | 1065.95 | 209310
1065.08 | 211459 | 1065.45 | 211459
1064.58 | 211823 | 1064.95 | 211823
1064.08 | 209053 | 1064.45 | 209053
1063.58 | 212975 | 1063.95 | 212975
1063.08 | 210207 | 1063.45 | 210207
1062.58 | 211973 | 1062.95 | 211973
1062.08 | 212611 | 1062.45 | 212611
1061.58 | 212128 | 1061.95 | 212128
1061.08 | 211615 | 1061.45 | 211615
1060.58 | 216240 | 1060.95 | 216240
1060.08 | 213892 | 1060.45 | 213892
1059.58 | 216366 | 1059.95 | 216366
1059.08 | 212251 | 1059.45 | 212251
1058.58 | 213104 | 1058.95 | 213104
1058.08 | 216698 | 1058.45 | 216698
1057.58 | 213652 | 1057.95 | 213652
1057.08 | 213214 | 1057.45 | 213214
1056.58 | 210693 | 1056.95 | 210693
1056.08 | 214375 | 1056.45 | 214375
1055.58 | 214283 | 1055.95 | 214283
1055.08 | 212824 | 1055.45 | 212824
1054.58 | 214190 | 1054.95 | 214190
1054.08 | 214311 | 1054.45 | 214311
1053.58 | 212416 | 1053.95 | 212416
1053.08 | 214631 | 1053.45 | 214631
1052.58 | 215759 | 1052.95 | 215759
1052.08 | 212074 | 1052.45 | 212074
1051.58 | 214254 | 1051.95 | 214254
1051.08 | 217167 | 1051.45 | 217167
1050.58 | 216729 | 1050.95 | 216729
1050.08 | 217897 | 1050.45 | 217897
1049.58 | 214099 | 1049.95 | 214099
1049.08 | 215857 | 1049.45 | 215857
1048.58 | 215316 | 1048.95 | 215316
1048.08 | 215831 | 1048.45 | 215831
1047.58 | 216146 | 1047.95 | 216146
1047.08 | 215258 | 1047.45 | 215258
1046.58 | 218433 | 1046.95 | 218433
1046.08 | 216990 | 1046.45 | 216990
1045.58 | 216496 | 1045.95 | 216496
1045.08 | 219431 | 1045.45 | 219431
1044.58 | 216266 | 1044.95 | 216266
1044.08 | 219542 | 1044.45 | 219542
1043.58 | 215948 | 1043.95 | 215948
1043.08 | 217459 | 1043.45 | 217459
1042.58 | 215868 | 1042.95 | 215868
1042.08 | 219558 | 1042.45 | 219558
1041.58 | 220300 | 1041.95 | 220300
1041.08 | 218166 | 1041.45 | 218166
1040.58 | 218446 | 1040.95 | 218446
1040.08 | 218227 | 1040.45 | 218227
1039.58 | 217712 | 1039.95 | 217712
1039.08 | 218884 | 1039.45 | 218884
1038.58 | 219385 | 1038.95 | 219385
1038.08 | 220643 | 1038.45 | 220643
1037.58 | 222715 | 1037.95 | 222715
1037.08 | 221474 | 1037.45 | 221474
1036.58 | 219692 | 1036.95 | 219692
1036.08 | 219867 | 1036.45 | 219867
1035.58 | 222964 | 1035.95 | 222964
1035.08 | 219518 | 1035.45 | 219518
1034.58 | 218028 | 1034.95 | 218028
1034.08 | 219025 | 1034.45 | 219025
1033.58 | 218623 | 1033.95 | 218623
1033.08 | 219771 | 1033.45 | 219771
1032.58 | 221650 | 1032.95 | 221650
1032.08 | 224765 | 1032.45 | 224765
1031.58 | 222198 | 1031.95 | 222198
1031.08 | 222749 | 1031.45 | 222749
1030.58 | 221393 | 1030.95 | 221393
1030.08 | 222600 | 1030.45 | 222600
1029.58 | 222474 | 1029.95 | 222474
1029.08 | 221399 | 1029.45 | 221399
1028.58 | 218287 | 1028.95 | 218287
1028.08 | 222789 | 1028.45 | 222789
1027.58 | 221757 | 1027.95 | 221757
1027.08 | 220747 | 1027.45 | 220747
1026.58 | 221895 | 1026.95 | 221895
1026.08 | 222788 | 1026.45 | 222788
1025.58 | 224420 | 1025.95 | 224420
1025.08 | 227378 | 1025.45 | 227378
1024.58 | 224163 | 1024.95 | 224163
1024.08 | 223988 | 1024.45 | 223988
1023.58 | 226063 | 1023.95 | 226063
1023.08 | 223652 | 1023.45 | 223652
1022.58 | 223252 | 1022.95 | 223252
1022.08 | 224974 | 1022.45 | 224974
1021.58 | 227120 | 1021.95 | 227120
1021.08 | 226647 | 1021.45 | 226647
1020.58 | 224259 | 1020.95 | 224259
1020.08 | 225785 | 1020.45 | 225785
1019.58 | 229779 | 1019.95 | 229779
1019.08 | 229980 | 1019.45 | 229980
1018.58 | 229004 | 1018.95 | 229004
1018.08 | 231093 | 1018.45 | 231093
1017.58 | 232458 | 1017.95 | 232458
1017.08 | 232393 | 1017.45 | 232393
1016.58 | 232188 | 1016.95 | 232188
1016.08 | 233152 | 1016.45 | 233152
1015.58 | 236928 | 1015.95 | 236928
1015.08 | 236285 | 1015.45 | 236285
1014.58 | 233789 | 1014.95 | 233789
1014.08 | 236697 | 1014.45 | 236697
1013.58 | 236826 | 1013.95 | 236826
1013.08 | 232269 | 1013.45 | 232269
1012.58 | 234760 | 1012.95 | 234760
1012.08 | 237205 | 1012.45 | 237205
1011.58 | 235373 | 1011.95 | 235373
1011.08 | 233473 | 1011.45 | 233473
1010.58 | 232451 | 1010.95 | 232451
1010.08 | 231885 | 1010.45 | 231885
1009.58 | 231108 | 1009.95 | 231108
1009.08 | 229369 | 1009.45 | 229369
1008.58 | 230315 | 1008.95 | 230315
1008.08 | 226258 | 1008.45 | 226258
1007.58 | 228787 | 1007.95 | 228787
1007.08 | 227448 | 1007.45 | 227448
1006.58 | 229661 | 1006.95 | 229661
1006.08 | 233851 | 1006.45 | 233851
1005.58 | 231003 | 1005.95 | 231003
1005.08 | 229590 | 1005.45 | 229590
1004.58 | 233703 | 1004.95 | 233703
1004.08 | 229846 | 1004.45 | 229846
1003.58 | 233443 | 1003.95 | 233443
1003.08 | 232353 | 1003.45 | 232353
1002.58 | 231301 | 1002.95 | 231301
1002.08 | 232138 | 1002.45 | 232138
1001.58 | 231861 | 1001.95 | 231861
1001.08 | 233685 | 1001.45 | 233685
1000.58 | 234624 | 1000.95 | 234624
1000.08 | 235358 | 1000.45 | 235358
999.58 | 239516 | 999.95 | 239516
999.08 | 240274 | 999.45 | 240274
998.58 | 245026 | 998.95 | 245026
998.08 | 250242 | 998.45 | 250242
997.58 | 250455 | 997.95 | 250455
997.08 | 251695 | 997.45 | 251695
996.58 | 251356 | 996.95 | 251356
996.08 | 246978 | 996.45 | 246978
995.58 | 247062 | 995.95 | 247062
995.08 | 243065 | 995.45 | 243065
994.58 | 246600 | 994.95 | 246600
994.08 | 245674 | 994.45 | 245674
993.58 | 245083 | 993.95 | 245083
993.08 | 246425 | 993.45 | 246425
992.58 | 242199 | 992.95 | 242199
992.08 | 240062 | 992.45 | 240062
991.58 | 237261 | 991.95 | 237261
991.08 | 236642 | 991.45 | 236642
990.58 | 236625 | 990.95 | 236625
990.08 | 232358 | 990.45 | 232358
989.58 | 236717 | 989.95 | 236717
989.08 | 239264 | 989.45 | 239264
988.58 | 234879 | 988.95 | 234879
988.08 | 235461 | 988.45 | 235461
987.58 | 231340 | 987.95 | 231340
987.08 | 227167 | 987.45 | 227167
986.58 | 225671 | 986.95 | 225671
986.08 | 226254 | 986.45 | 226254
985.58 | 220560 | 985.95 | 220560
985.08 | 222273 | 985.45 | 222273
984.58 | 223256 | 984.95 | 223256
984.08 | 219409 | 984.45 | 219409
983.58 | 221315 | 983.95 | 221315
983.08 | 215060 | 983.45 | 215060
982.58 | 222281 | 982.95 | 222281
982.08 | 221818 | 982.45 | 221818
981.58 | 220830 | 981.95 | 220830
981.08 | 227462 | 981.45 | 227462
980.58 | 231181 | 980.95 | 231181
980.08 | 234073 | 980.45 | 234073
979.58 | 241396 | 979.95 | 241396
979.08 | 249540 | 979.45 | 249540
978.58 | 258054 | 978.95 | 258054
978.08 | 267904 | 978.45 | 267904
977.58 | 281040 | 977.95 | 281040
977.08 | 303180 | 977.45 | 303180
976.58 | 316300 | 976.95 | 316300
976.08 | 341098 | 976.45 | 341098
975.58 | 358358 | 975.95 | 358358
975.08 | 368859 | 975.45 | 368859
974.58 | 354176 | 974.95 | 354176
974.08 | 327268 | 974.45 | 327268
973.58 | 300630 | 973.95 | 300630
973.08 | 271857 | 973.45 | 271857
972.58 | 258208 | 972.95 | 258208
972.08 | 246393 | 972.45 | 246393
971.58 | 235269 | 971.95 | 235269
971.08 | 234095 | 971.45 | 234095
970.58 | 226628 | 970.95 | 226628
970.08 | 223317 | 970.45 | 223317
969.58 | 219639 | 969.95 | 219639
969.08 | 212441 | 969.45 | 212441
968.58 | 211860 | 968.95 | 211860
968.08 | 206182 | 968.45 | 206182
967.58 | 204369 | 967.95 | 204369
967.08 | 200067 | 967.45 | 200067
966.58 | 196822 | 966.95 | 196822
966.08 | 194269 | 966.45 | 194269
965.58 | 188285 | 965.95 | 188285
965.08 | 185223 | 965.45 | 185223
964.58 | 183829 | 964.95 | 183829
964.08 | 180280 | 964.45 | 180280
963.58 | 179985 | 963.95 | 179985
963.08 | 178836 | 963.45 | 178836
962.58 | 176786 | 962.95 | 176786
962.08 | 175946 | 962.45 | 175946
961.58 | 174875 | 961.95 | 174875
961.08 | 175475 | 961.45 | 175475
960.58 | 176783 | 960.95 | 176783
960.08 | 175672 | 960.45 | 175672
959.58 | 174758 | 959.95 | 174758
959.08 | 175063 | 959.45 | 175063
958.58 | 176479 | 958.95 | 176479
958.08 | 177070 | 958.45 | 177070
957.58 | 175074 | 957.95 | 175074
957.08 | 173288 | 957.45 | 173288
956.58 | 173145 | 956.95 | 173145
956.08 | 174309 | 956.45 | 174309
955.58 | 175875 | 955.95 | 175875
955.08 | 173402 | 955.45 | 173402
954.58 | 173837 | 954.95 | 173837
954.08 | 174317 | 954.45 | 174317
953.58 | 172761 | 953.95 | 172761
953.08 | 177126 | 953.45 | 177126
952.58 | 176742 | 952.95 | 176742
952.08 | 173426 | 952.45 | 173426
951.58 | 173543 | 951.95 | 173543
951.08 | 174063 | 951.45 | 174063
950.58 | 176323 | 950.95 | 176323
950.08 | 172088 | 950.45 | 172088
949.58 | 174254 | 949.95 | 174254
949.08 | 174685 | 949.45 | 174685
948.58 | 175780 | 948.95 | 175780
948.08 | 174150 | 948.45 | 174150
947.58 | 173794 | 947.95 | 173794
947.08 | 173735 | 947.45 | 173735
946.58 | 174722 | 946.95 | 174722
946.08 | 176849 | 946.45 | 176849
945.58 | 173082 | 945.95 | 173082
945.08 | 176901 | 945.45 | 176901
944.58 | 177145 | 944.95 | 177145
944.08 | 175401 | 944.45 | 175401
943.58 | 174755 | 943.95 | 174755
943.08 | 176340 | 943.45 | 176340
942.58 | 179147 | 942.95 | 179147
942.08 | 176167 | 942.45 | 176167
941.58 | 177160 | 941.95 | 177160
941.08 | 179088 | 941.45 | 179088
940.58 | 177628 | 940.95 | 177628
940.08 | 176511 | 940.45 | 176511
939.58 | 175949 | 939.95 | 175949
939.08 | 176728 | 939.45 | 176728
938.58 | 176890 | 938.95 | 176890
938.08 | 175663 | 938.45 | 175663
937.58 | 177581 | 937.95 | 177581
937.08 | 175328 | 937.45 | 175328
936.58 | 176050 | 936.95 | 176050
936.08 | 178607 | 936.45 | 178607
935.58 | 182331 | 935.95 | 182331
935.08 | 177954 | 935.45 | 177954
934.58 | 179660 | 934.95 | 179660
934.08 | 177432 | 934.45 | 177432
933.58 | 180054 | 933.95 | 180054
933.08 | 177895 | 933.45 | 177895
932.58 | 178899 | 932.95 | 178899
932.08 | 178923 | 932.45 | 178923
931.58 | 181654 | 931.95 | 181654
931.08 | 178327 | 931.45 | 178327
930.58 | 179204 | 930.95 | 179204
930.08 | 181298 | 930.45 | 181298
929.58 | 179932 | 929.95 | 179932
929.08 | 182120 | 929.45 | 182120
928.58 | 179091 | 928.95 | 179091
928.08 | 179437 | 928.45 | 179437
927.58 | 180979 | 927.95 | 180979
927.08 | 182232 | 927.45 | 182232
926.58 | 180017 | 926.95 | 180017
926.08 | 177640 | 926.45 | 177640
925.58 | 178049 | 925.95 | 178049
925.08 | 179423 | 925.45 | 179423
924.58 | 179995 | 924.95 | 179995
924.08 | 179165 | 924.45 | 179165
923.58 | 179545 | 923.95 | 179545
923.08 | 177487 | 923.45 | 177487
922.58 | 179895 | 922.95 | 179895
922.08 | 177774 | 922.45 | 177774
921.58 | 182474 | 921.95 | 182474
921.08 | 179926 | 921.45 | 179926
920.58 | 180459 | 920.95 | 180459
920.08 | 181040 | 920.45 | 181040
919.58 | 182662 | 919.95 | 182662
919.08 | 182300 | 919.45 | 182300
918.58 | 180096 | 918.95 | 180096
918.08 | 178247 | 918.45 | 178247
917.58 | 182385 | 917.95 | 182385
917.08 | 180829 | 917.45 | 180829
916.58 | 181140 | 916.95 | 181140
916.08 | 181974 | 916.45 | 181974
915.58 | 181060 | 915.95 | 181060
915.08 | 179578 | 915.45 | 179578
914.58 | 180971 | 914.95 | 180971
914.08 | 178484 | 914.45 | 178484
913.58 | 180315 | 913.95 | 180315
913.08 | 183139 | 913.45 | 183139
912.58 | 183261 | 912.95 | 183261
912.08 | 185305 | 912.45 | 185305
911.58 | 184546 | 911.95 | 184546
911.08 | 182796 | 911.45 | 182796
910.58 | 184150 | 910.95 | 184150
910.08 | 183063 | 910.45 | 183063
909.58 | 181829 | 909.95 | 181829
909.08 | 185331 | 909.45 | 185331
908.58 | 185412 | 908.95 | 185412
908.08 | 184912 | 908.45 | 184912
907.58 | 184168 | 907.95 | 184168
907.08 | 183062 | 907.45 | 183062
906.58 | 183366 | 906.95 | 183366
906.08 | 184018 | 906.45 | 184018
905.58 | 182624 | 905.95 | 182624
905.08 | 185105 | 905.45 | 185105
904.58 | 187455 | 904.95 | 187455
904.08 | 183075 | 904.45 | 183075
903.58 | 183831 | 903.95 | 183831
903.08 | 184746 | 903.45 | 184746
902.58 | 185259 | 902.95 | 185259
902.08 | 185705 | 902.45 | 185705
901.58 | 189485 | 901.95 | 189485
901.08 | 184383 | 901.45 | 184383
900.58 | 184694 | 900.95 | 184694
900.08 | 185738 | 900.45 | 185738
899.58 | 185332 | 899.95 | 185332
899.08 | 183336 | 899.45 | 183336
898.58 | 185406 | 898.95 | 185406
898.08 | 186557 | 898.45 | 186557
897.58 | 183630 | 897.95 | 183630
897.08 | 187230 | 897.45 | 187230
896.58 | 184720 | 896.95 | 184720
896.08 | 185507 | 896.45 | 185507
895.58 | 186191 | 895.95 | 186191
895.08 | 185147 | 895.45 | 185147
894.58 | 184558 | 894.95 | 184558
894.08 | 184990 | 894.45 | 184990
893.58 | 187364 | 893.95 | 187364
893.08 | 185719 | 893.45 | 185719
892.58 | 185570 | 892.95 | 185570
892.08 | 185993 | 892.45 | 185993
891.58 | 186002 | 891.95 | 186002
891.08 | 189154 | 891.45 | 189154
890.58 | 188284 | 890.95 | 188284
890.08 | 188666 | 890.45 | 188666
889.58 | 187671 | 889.95 | 187671
889.08 | 187785 | 889.45 | 187785
888.58 | 187533 | 888.95 | 187533
888.08 | 187020 | 888.45 | 187020
887.58 | 185956 | 887.95 | 185956
887.08 | 189733 | 887.45 | 189733
886.58 | 187249 | 886.95 | 187249
886.08 | 188148 | 886.45 | 188148
885.58 | 189505 | 885.95 | 189505
885.08 | 188989 | 885.45 | 188989
884.58 | 188317 | 884.95 | 188317
884.08 | 188071 | 884.45 | 188071
883.58 | 188472 | 883.95 | 188472
883.08 | 189227 | 883.45 | 189227
882.58 | 187871 | 882.95 | 187871
882.08 | 190345 | 882.45 | 190345
881.58 | 188879 | 881.95 | 188879
881.08 | 188696 | 881.45 | 188696
880.58 | 189483 | 880.95 | 189483
880.08 | 186234 | 880.45 | 186234
879.58 | 187325 | 879.95 | 187325
879.08 | 191998 | 879.45 | 191998
878.58 | 187095 | 878.95 | 187095
878.08 | 188249 | 878.45 | 188249
877.58 | 189130 | 877.95 | 189130
877.08 | 190529 | 877.45 | 190529
876.58 | 190710 | 876.95 | 190710
876.08 | 187646 | 876.45 | 187646
875.58 | 190206 | 875.95 | 190206
875.08 | 186915 | 875.45 | 186915
874.58 | 190802 | 874.95 | 190802
874.08 | 193668 | 874.45 | 193668
873.58 | 188653 | 873.95 | 188653
873.08 | 188386 | 873.45 | 188386
872.58 | 189298 | 872.95 | 189298
872.08 | 188841 | 872.45 | 188841
871.58 | 191431 | 871.95 | 191431
871.08 | 189208 | 871.45 | 189208
870.58 | 190303 | 870.95 | 190303
870.08 | 190088 | 870.45 | 190088
869.58 | 191770 | 869.95 | 191770
869.08 | 190722 | 869.45 | 190722
868.58 | 191755 | 868.95 | 191755
868.08 | 193794 | 868.45 | 193794
867.58 | 188353 | 867.95 | 188353
867.08 | 189332 | 867.45 | 189332
866.58 | 193385 | 866.95 | 193385
866.08 | 190674 | 866.45 | 190674
865.58 | 193162 | 865.95 | 193162
865.08 | 191509 | 865.45 | 191509
864.58 | 193837 | 864.95 | 193837
864.08 | 189507 | 864.45 | 189507
863.58 | 191818 | 863.95 | 191818
863.08 | 194101 | 863.45 | 194101
862.58 | 190996 | 862.95 | 190996
862.08 | 191219 | 862.45 | 191219
861.58 | 193505 | 861.95 | 193505
861.08 | 193791 | 861.45 | 193791
860.58 | 194689 | 860.95 | 194689
860.08 | 194422 | 860.45 | 194422
859.58 | 192219 | 859.95 | 192219
859.08 | 196037 | 859.45 | 196037
858.58 | 192636 | 858.95 | 192636
858.08 | 193969 | 858.45 | 193969
857.58 | 197248 | 857.95 | 197248
857.08 | 196462 | 857.45 | 196462
856.58 | 194697 | 856.95 | 194697
856.08 | 194470 | 856.45 | 194470
855.58 | 194094 | 855.95 | 194094
855.08 | 194574 | 855.45 | 194574
854.58 | 194187 | 854.95 | 194187
854.08 | 195891 | 854.45 | 195891
853.58 | 198361 | 853.95 | 198361
853.08 | 195407 | 853.45 | 195407
852.58 | 197406 | 852.95 | 197406
852.08 | 195513 | 852.45 | 195513
851.58 | 194499 | 851.95 | 194499
851.08 | 195810 | 851.45 | 195810
850.58 | 197050 | 850.95 | 197050
850.08 | 192238 | 850.45 | 192238
849.58 | 196538 | 849.95 | 196538
849.08 | 198491 | 849.45 | 198491
848.58 | 195583 | 848.95 | 195583
848.08 | 195752 | 848.45 | 195752
847.58 | 197899 | 847.95 | 197899
847.08 | 196748 | 847.45 | 196748
846.58 | 199027 | 846.95 | 199027
846.08 | 197946 | 846.45 | 197946
845.58 | 196071 | 845.95 | 196071
845.08 | 195430 | 845.45 | 195430
844.58 | 198752 | 844.95 | 198752
844.08 | 197174 | 844.45 | 197174
843.58 | 198319 | 843.95 | 198319
843.08 | 199021 | 843.45 | 199021
842.58 | 194457 | 842.95 | 194457
842.08 | 197161 | 842.45 | 197161
841.58 | 197006 | 841.95 | 197006
841.08 | 196479 | 841.45 | 196479
840.58 | 198375 | 840.95 | 198375
840.08 | 197760 | 840.45 | 197760
839.58 | 198647 | 839.95 | 198647
839.08 | 198522 | 839.45 | 198522
838.58 | 199468 | 838.95 | 199468
838.08 | 197994 | 838.45 | 197994
837.58 | 199063 | 837.95 | 199063
837.08 | 198420 | 837.45 | 198420
836.58 | 200099 | 836.95 | 200099
836.08 | 201425 | 836.45 | 201425
835.58 | 202249 | 835.95 | 202249
835.08 | 199730 | 835.45 | 199730
834.58 | 200604 | 834.95 | 200604
834.08 | 199353 | 834.45 | 199353
833.58 | 198112 | 833.95 | 198112
833.08 | 199308 | 833.45 | 199308
832.58 | 198447 | 832.95 | 198447
832.08 | 202541 | 832.45 | 202541
831.58 | 202178 | 831.95 | 202178
831.08 | 201557 | 831.45 | 201557
830.58 | 204004 | 830.95 | 204004
830.08 | 203972 | 830.45 | 203972
829.58 | 200929 | 829.95 | 200929
829.08 | 205311 | 829.45 | 205311
828.58 | 204136 | 828.95 | 204136
828.08 | 202669 | 828.45 | 202669
827.58 | 202934 | 827.95 | 202934
827.08 | 203113 | 827.45 | 203113
826.58 | 203047 | 826.95 | 203047
826.08 | 202791 | 826.45 | 202791
825.58 | 202006 | 825.95 | 202006
825.08 | 201328 | 825.45 | 201328
824.58 | 202284 | 824.95 | 202284
824.08 | 204062 | 824.45 | 204062
823.58 | 202783 | 823.95 | 202783
823.08 | 201685 | 823.45 | 201685
822.58 | 199944 | 822.95 | 199944
822.08 | 202109 | 822.45 | 202109
821.58 | 202183 | 821.95 | 202183
821.08 | 200133 | 821.45 | 200133
820.58 | 202876 | 820.95 | 202876
820.08 | 202644 | 820.45 | 202644
819.58 | 201785 | 819.95 | 201785
819.08 | 201649 | 819.45 | 201649
818.58 | 202143 | 818.95 | 202143
818.08 | 202813 | 818.45 | 202813
817.58 | 200829 | 817.95 | 200829
817.08 | 204258 | 817.45 | 204258
816.58 | 204706 | 816.95 | 204706
816.08 | 204601 | 816.45 | 204601
815.58 | 203814 | 815.95 | 203814
815.08 | 205308 | 815.45 | 205308
814.58 | 199556 | 814.95 | 199556
814.08 | 200892 | 814.45 | 200892
813.58 | 205116 | 813.95 | 205116
813.08 | 202169 | 813.45 | 202169
812.58 | 203209 | 812.95 | 203209
812.08 | 201790 | 812.45 | 201790
811.58 | 205810 | 811.95 | 205810
811.08 | 202291 | 811.45 | 202291
810.58 | 203371 | 810.95 | 203371
810.08 | 203024 | 810.45 | 203024
809.58 | 205103 | 809.95 | 205103
809.08 | 202436 | 809.45 | 202436
808.58 | 203613 | 808.95 | 203613
808.08 | 204128 | 808.45 | 204128
807.58 | 203286 | 807.95 | 203286
807.08 | 206204 | 807.45 | 206204
806.58 | 203967 | 806.95 | 203967
806.08 | 205276 | 806.45 | 205276
805.58 | 205404 | 805.95 | 205404
805.08 | 205409 | 805.45 | 205409
804.58 | 206458 | 804.95 | 206458
804.08 | 207927 | 804.45 | 207927
803.58 | 206823 | 803.95 | 206823
803.08 | 204831 | 803.45 | 204831
802.58 | 207299 | 802.95 | 207299
802.08 | 206819 | 802.45 | 206819
801.58 | 205772 | 801.95 | 205772
801.08 | 205286 | 801.45 | 205286
800.58 | 206521 | 800.95 | 206521
800.08 | 207112 | 800.45 | 207112
799.58 | 206029 | 799.95 | 206029
799.08 | 205190 | 799.45 | 205190
798.58 | 206562 | 798.95 | 206562
798.08 | 207730 | 798.45 | 207730
797.58 | 205565 | 797.95 | 205565
797.08 | 208261 | 797.45 | 208261
796.58 | 208752 | 796.95 | 208752
796.08 | 207887 | 796.45 | 207887
795.58 | 206337 | 795.95 | 206337
795.08 | 207516 | 795.45 | 207516
794.58 | 209068 | 794.95 | 209068
794.08 | 207474 | 794.45 | 207474
793.58 | 209345 | 793.95 | 209345
793.08 | 207195 | 793.45 | 207195
792.58 | 209146 | 792.95 | 209146
792.08 | 210699 | 792.45 | 210699
791.58 | 208351 | 791.95 | 208351
791.08 | 209545 | 791.45 | 209545
790.58 | 210619 | 790.95 | 210619
790.08 | 208408 | 790.45 | 208408
789.58 | 209703 | 789.95 | 209703
789.08 | 209148 | 789.45 | 209148
788.58 | 208088 | 788.95 | 208088
788.08 | 209185 | 788.45 | 209185
787.58 | 211905 | 787.95 | 211905
787.08 | 212412 | 787.45 | 212412
786.58 | 210190 | 786.95 | 210190
786.08 | 212785 | 786.45 | 212785
785.58 | 210828 | 785.95 | 210828
785.08 | 210026 | 785.45 | 210026
784.58 | 206143 | 784.95 | 206143
784.08 | 212735 | 784.45 | 212735
783.58 | 212449 | 783.95 | 212449
783.08 | 214820 | 783.45 | 214820
782.58 | 212346 | 782.95 | 212346
782.08 | 210725 | 782.45 | 210725
781.58 | 211147 | 781.95 | 211147
781.08 | 214930 | 781.45 | 214930
780.58 | 209618 | 780.95 | 209618
780.08 | 214982 | 780.45 | 214982
779.58 | 213172 | 779.95 | 213172
779.08 | 212534 | 779.45 | 212534
778.58 | 211821 | 778.95 | 211821
778.08 | 212711 | 778.45 | 212711
777.58 | 212186 | 777.95 | 212186
777.08 | 211013 | 777.45 | 211013
776.58 | 213959 | 776.95 | 213959
776.08 | 214879 | 776.45 | 214879
775.58 | 216711 | 775.95 | 216711
775.08 | 214980 | 775.45 | 214980
774.58 | 213871 | 774.95 | 213871
774.08 | 213075 | 774.45 | 213075
773.58 | 216163 | 773.95 | 216163
773.08 | 211891 | 773.45 | 211891
772.58 | 216783 | 772.95 | 216783
772.08 | 212625 | 772.45 | 212625
771.58 | 215067 | 771.95 | 215067
771.08 | 217453 | 771.45 | 217453
770.58 | 216714 | 770.95 | 216714
770.08 | 217185 | 770.45 | 217185
769.58 | 215836 | 769.95 | 215836
769.08 | 213019 | 769.45 | 213019
768.58 | 214897 | 768.95 | 214897
768.08 | 213309 | 768.45 | 213309
767.58 | 216481 | 767.95 | 216481
767.08 | 213446 | 767.45 | 213446
766.58 | 216984 | 766.95 | 216984
766.08 | 213760 | 766.45 | 213760
765.58 | 218390 | 765.95 | 218390
765.08 | 217845 | 765.45 | 217845
764.58 | 213130 | 764.95 | 213130
764.08 | 216024 | 764.45 | 216024
763.58 | 215782 | 763.95 | 215782
763.08 | 216131 | 763.45 | 216131
762.58 | 219193 | 762.95 | 219193
762.08 | 217418 | 762.45 | 217418
761.58 | 217081 | 761.95 | 217081
761.08 | 215957 | 761.45 | 215957
760.58 | 216242 | 760.95 | 216242
760.08 | 220863 | 760.45 | 220863
759.58 | 220504 | 759.95 | 220504
759.08 | 216991 | 759.45 | 216991
758.58 | 219563 | 758.95 | 219563
758.08 | 215906 | 758.45 | 215906
757.58 | 218671 | 757.95 | 218671
757.08 | 218710 | 757.45 | 218710
756.58 | 219706 | 756.95 | 219706
756.08 | 220398 | 756.45 | 220398
755.58 | 219495 | 755.95 | 219495
755.08 | 218837 | 755.45 | 218837
754.58 | 222479 | 754.95 | 222479
754.08 | 218558 | 754.45 | 218558
753.58 | 219938 | 753.95 | 219938
753.08 | 220014 | 753.45 | 220014
752.58 | 221585 | 752.95 | 221585
752.08 | 218369 | 752.45 | 218369
751.58 | 220036 | 751.95 | 220036
751.08 | 219209 | 751.45 | 219209
750.58 | 220308 | 750.95 | 220308
750.08 | 218786 | 750.45 | 218786
749.58 | 222412 | 749.95 | 222412
749.08 | 220282 | 749.45 | 220282
748.58 | 221447 | 748.95 | 221447
748.08 | 221985 | 748.45 | 221985
747.58 | 220054 | 747.95 | 220054
747.08 | 221986 | 747.45 | 221986
746.58 | 222162 | 746.95 | 222162
746.08 | 220243 | 746.45 | 220243
745.58 | 223586 | 745.95 | 223586
745.08 | 224079 | 745.45 | 224079
744.58 | 223418 | 744.95 | 223418
744.08 | 224928 | 744.45 | 224928
743.58 | 222862 | 743.95 | 222862
743.08 | 223823 | 743.45 | 223823
742.58 | 225119 | 742.95 | 225119
742.08 | 223264 | 742.45 | 223264
741.58 | 223827 | 741.95 | 223827
741.08 | 222986 | 741.45 | 222986
740.58 | 224833 | 740.95 | 224833
740.08 | 222512 | 740.45 | 222512
739.58 | 223791 | 739.95 | 223791
739.08 | 224672 | 739.45 | 224672
738.58 | 224506 | 738.95 | 224506
738.08 | 222476 | 738.45 | 222476
737.58 | 224878 | 737.95 | 224878
737.08 | 227111 | 737.45 | 227111
736.58 | 225075 | 736.95 | 225075
736.08 | 225433 | 736.45 | 225433
735.58 | 225649 | 735.95 | 225649
735.08 | 226558 | 735.45 | 226558
734.58 | 225258 | 734.95 | 225258
734.08 | 225349 | 734.45 | 225349
733.58 | 228737 | 733.95 | 228737
733.08 | 225964 | 733.45 | 225964
732.58 | 228542 | 732.95 | 228542
732.08 | 226368 | 732.45 | 226368
731.58 | 223787 | 731.95 | 223787
731.08 | 226924 | 731.45 | 226924
730.58 | 225283 | 730.95 | 225283
730.08 | 226537 | 730.45 | 226537
729.58 | 224185 | 729.95 | 224185
729.08 | 229118 | 729.45 | 229118
728.58 | 231164 | 728.95 | 231164
728.08 | 228953 | 728.45 | 228953
727.58 | 226413 | 727.95 | 226413
727.08 | 227806 | 727.45 | 227806
726.58 | 229865 | 726.95 | 229865
726.08 | 229601 | 726.45 | 229601
725.58 | 229958 | 725.95 | 229958
725.08 | 228324 | 725.45 | 228324
724.58 | 225009 | 724.95 | 225009
724.08 | 230211 | 724.45 | 230211
723.58 | 231820 | 723.95 | 231820
723.08 | 231236 | 723.45 | 231236
722.58 | 230387 | 722.95 | 230387
722.08 | 233234 | 722.45 | 233234
721.58 | 234530 | 721.95 | 234530
721.08 | 228717 | 721.45 | 228717
720.58 | 232551 | 720.95 | 232551
720.08 | 232062 | 720.45 | 232062
719.58 | 230261 | 719.95 | 230261
719.08 | 229210 | 719.45 | 229210
718.58 | 230261 | 718.95 | 230261
718.08 | 234831 | 718.45 | 234831
717.58 | 232296 | 717.95 | 232296
717.08 | 232549 | 717.45 | 232549
716.58 | 232332 | 716.95 | 232332
716.08 | 231092 | 716.45 | 231092
715.58 | 233081 | 715.95 | 233081
715.08 | 232833 | 715.45 | 232833
714.58 | 232928 | 714.95 | 232928
714.08 | 231063 | 714.45 | 231063
713.58 | 232473 | 713.95 | 232473
713.08 | 233080 | 713.45 | 233080
712.58 | 233949 | 712.95 | 233949
712.08 | 234737 | 712.45 | 234737
711.58 | 233664 | 711.95 | 233664
711.08 | 235651 | 711.45 | 235651
710.58 | 235037 | 710.95 | 235037
710.08 | 233305 | 710.45 | 233305
709.58 | 236397 | 709.95 | 236397
709.08 | 235035 | 709.45 | 235035
708.58 | 233687 | 708.95 | 233687
708.08 | 236847 | 708.45 | 236847
707.58 | 233482 | 707.95 | 233482
707.08 | 232527 | 707.45 | 232527
706.58 | 234528 | 706.95 | 234528
706.08 | 236619 | 706.45 | 236619
705.58 | 238434 | 705.95 | 238434
705.08 | 233824 | 705.45 | 233824
704.58 | 238186 | 704.95 | 238186
704.08 | 236955 | 704.45 | 236955
703.58 | 235331 | 703.95 | 235331
703.08 | 236478 | 703.45 | 236478
702.58 | 235083 | 702.95 | 235083
702.08 | 236727 | 702.45 | 236727
701.58 | 237516 | 701.95 | 237516
701.08 | 237123 | 701.45 | 237123
700.58 | 236472 | 700.95 | 236472
700.08 | 236371 | 700.45 | 236371
699.58 | 237152 | 699.95 | 237152
699.08 | 237805 | 699.45 | 237805
698.58 | 234939 | 698.95 | 234939
698.08 | 235494 | 698.45 | 235494
697.58 | 238411 | 697.95 | 238411
697.08 | 238582 | 697.45 | 238582
696.58 | 237378 | 696.95 | 237378
696.08 | 237431 | 696.45 | 237431
695.58 | 238782 | 695.95 | 238782
695.08 | 241200 | 695.45 | 241200
694.58 | 237785 | 694.95 | 237785
694.08 | 239887 | 694.45 | 239887
693.58 | 235744 | 693.95 | 235744
693.08 | 236409 | 693.45 | 236409
692.58 | 238081 | 692.95 | 238081
692.08 | 238116 | 692.45 | 238116
691.58 | 240071 | 691.95 | 240071
691.08 | 242360 | 691.45 | 242360
690.58 | 238272 | 690.95 | 238272
690.08 | 242184 | 690.45 | 242184
689.58 | 242422 | 689.95 | 242422
689.08 | 239911 | 689.45 | 239911
688.58 | 241230 | 688.95 | 241230
688.08 | 238040 | 688.45 | 238040
687.58 | 242010 | 687.95 | 242010
687.08 | 243290 | 687.45 | 243290
686.58 | 243458 | 686.95 | 243458
686.08 | 240197 | 686.45 | 240197
685.58 | 245654 | 685.95 | 245654
685.08 | 246684 | 685.45 | 246684
684.58 | 248832 | 684.95 | 248832
684.08 | 252343 | 684.45 | 252343
683.58 | 250037 | 683.95 | 250037
683.08 | 249143 | 683.45 | 249143
682.58 | 246847 | 682.95 | 246847
682.08 | 244863 | 682.45 | 244863
681.58 | 242977 | 681.95 | 242977
681.08 | 241951 | 681.45 | 241951
680.58 | 241671 | 680.95 | 241671
680.08 | 244976 | 680.45 | 244976
679.58 | 246346 | 679.95 | 246346
679.08 | 246132 | 679.45 | 246132
678.58 | 243866 | 678.95 | 243866
678.08 | 245421 | 678.45 | 245421
677.58 | 245333 | 677.95 | 245333
677.08 | 241670 | 677.45 | 241670
676.58 | 241339 | 676.95 | 241339
676.08 | 245473 | 676.45 | 245473
675.58 | 242655 | 675.95 | 242655
675.08 | 242162 | 675.45 | 242162
674.58 | 246857 | 674.95 | 246857
674.08 | 246828 | 674.45 | 246828
673.58 | 245019 | 673.95 | 245019
673.08 | 242931 | 673.45 | 242931
672.58 | 244224 | 672.95 | 244224
672.08 | 249028 | 672.45 | 249028
671.58 | 248461 | 671.95 | 248461
671.08 | 244781 | 671.45 | 244781
670.58 | 246351 | 670.95 | 246351
670.08 | 245172 | 670.45 | 245172
669.58 | 244300 | 669.95 | 244300
669.08 | 246466 | 669.45 | 246466
668.58 | 245582 | 668.95 | 245582
668.08 | 247623 | 668.45 | 247623
667.58 | 248131 | 667.95 | 248131
667.08 | 247405 | 667.45 | 247405
666.58 | 249623 | 666.95 | 249623
666.08 | 248589 | 666.45 | 248589
665.58 | 249557 | 665.95 | 249557
665.08 | 248714 | 665.45 | 248714
664.58 | 247488 | 664.95 | 247488
664.08 | 249305 | 664.45 | 249305
663.58 | 248936 | 663.95 | 248936
663.08 | 246531 | 663.45 | 246531
662.58 | 250433 | 662.95 | 250433
662.08 | 251715 | 662.45 | 251715
661.58 | 252420 | 661.95 | 252420
661.08 | 250279 | 661.45 | 250279
660.58 | 248275 | 660.95 | 248275
660.08 | 248289 | 660.45 | 248289
659.58 | 251227 | 659.95 | 251227
659.08 | 250128 | 659.45 | 250128
658.58 | 251510 | 658.95 | 251510
658.08 | 250746 | 658.45 | 250746
657.58 | 251997 | 657.95 | 251997
657.08 | 253560 | 657.45 | 253560
656.58 | 249468 | 656.95 | 249468
656.08 | 251203 | 656.45 | 251203
655.58 | 252201 | 655.95 | 252201
655.08 | 253578 | 655.45 | 253578
654.58 | 252919 | 654.95 | 252919
654.08 | 253121 | 654.45 | 253121
653.58 | 253518 | 653.95 | 253518
653.08 | 251906 | 653.45 | 251906
652.58 | 254242 | 652.95 | 254242
652.08 | 251073 | 652.45 | 251073
651.58 | 252517 | 651.95 | 252517
651.08 | 255756 | 651.45 | 255756
650.58 | 249737 | 650.95 | 249737
650.08 | 254370 | 650.45 | 254370
649.58 | 257964 | 649.95 | 257964
649.08 | 254822 | 649.45 | 254822
648.58 | 256441 | 648.95 | 256441
648.08 | 256221 | 648.45 | 256221
647.58 | 257836 | 647.95 | 257836
647.08 | 258715 | 647.45 | 258715
646.58 | 254938 | 646.95 | 254938
646.08 | 256780 | 646.45 | 256780
645.58 | 257218 | 645.95 | 257218
645.08 | 258694 | 645.45 | 258694
644.58 | 256990 | 644.95 | 256990
644.08 | 255789 | 644.45 | 255789
643.58 | 255946 | 643.95 | 255946
643.08 | 256585 | 643.45 | 256585
642.58 | 260066 | 642.95 | 260066
642.08 | 256744 | 642.45 | 256744
641.58 | 260895 | 641.95 | 260895
641.08 | 258419 | 641.45 | 258419
640.58 | 257326 | 640.95 | 257326
640.08 | 258241 | 640.45 | 258241
639.58 | 254636 | 639.95 | 254636
639.08 | 257631 | 639.45 | 257631
638.58 | 256290 | 638.95 | 256290
638.08 | 255325 | 638.45 | 255325
637.58 | 257847 | 637.95 | 257847
637.08 | 257948 | 637.45 | 257948
636.58 | 259614 | 636.95 | 259614
636.08 | 262416 | 636.45 | 262416
635.58 | 261164 | 635.95 | 261164
635.08 | 263242 | 635.45 | 263242
634.58 | 260278 | 634.95 | 260278
634.08 | 260898 | 634.45 | 260898
633.58 | 264293 | 633.95 | 264293
633.08 | 260554 | 633.45 | 260554
632.58 | 262306 | 632.95 | 262306
632.08 | 263532 | 632.45 | 263532
631.58 | 262012 | 631.95 | 262012
631.08 | 263495 | 631.45 | 263495
630.58 | 260398 | 630.95 | 260398
630.08 | 263392 | 630.45 | 263392
629.58 | 263508 | 629.95 | 263508
629.08 | 264915 | 629.45 | 264915
628.58 | 263215 | 628.95 | 263215
628.08 | 263576 | 628.45 | 263576
627.58 | 262437 | 627.95 | 262437
627.08 | 268471 | 627.45 | 268471
626.58 | 263346 | 626.95 | 263346
626.08 | 264458 | 626.45 | 264458
625.58 | 266113 | 625.95 | 266113
625.08 | 264639 | 625.45 | 264639
624.58 | 269490 | 624.95 | 269490
624.08 | 265551 | 624.45 | 265551
623.58 | 266615 | 623.95 | 266615
623.08 | 265220 | 623.45 | 265220
622.58 | 266813 | 622.95 | 266813
622.08 | 264643 | 622.45 | 264643
621.58 | 266858 | 621.95 | 266858
621.08 | 266710 | 621.45 | 266710
620.58 | 266297 | 620.95 | 266297
620.08 | 267878 | 620.45 | 267878
619.58 | 266249 | 619.95 | 266249
619.08 | 267489 | 619.45 | 267489
618.58 | 265088 | 618.95 | 265088
618.08 | 265367 | 618.45 | 265367
617.58 | 266342 | 617.95 | 266342
617.08 | 270781 | 617.45 | 270781
616.58 | 268165 | 616.95 | 268165
616.08 | 271125 | 616.45 | 271125
615.58 | 270635 | 615.95 | 270635
615.08 | 268761 | 615.45 | 268761
614.58 | 269900 | 614.95 | 269900
614.08 | 267415 | 614.45 | 267415
613.58 | 268679 | 613.95 | 268679
613.08 | 270107 | 613.45 | 270107
612.58 | 270972 | 612.95 | 270972
612.08 | 270069 | 612.45 | 270069
611.58 | 272867 | 611.95 | 272867
611.08 | 270062 | 611.45 | 270062
610.58 | 271726 | 610.95 | 271726
610.08 | 272693 | 610.45 | 272693
609.58 | 269825 | 609.95 | 269825
609.08 | 270187 | 609.45 | 270187
608.58 | 273351 | 608.95 | 273351
608.08 | 270755 | 608.45 | 270755
607.58 | 273348 | 607.95 | 273348
607.08 | 269957 | 607.45 | 269957
606.58 | 270922 | 606.95 | 270922
606.08 | 270749 | 606.45 | 270749
605.58 | 272899 | 605.95 | 272899
605.08 | 274222 | 605.45 | 274222
604.58 | 271751 | 604.95 | 271751
604.08 | 271387 | 604.45 | 271387
603.58 | 274975 | 603.95 | 274975
603.08 | 272195 | 603.45 | 272195
602.58 | 276290 | 602.95 | 276290
602.08 | 273110 | 602.45 | 273110
601.58 | 273971 | 601.95 | 273971
601.08 | 271913 | 601.45 | 271913
600.58 | 275803 | 600.95 | 275803
600.08 | 275658 | 600.45 | 275658
599.58 | 272837 | 599.95 | 272837
599.08 | 275877 | 599.45 | 275877
598.58 | 274147 | 598.95 | 274147
598.08 | 276173 | 598.45 | 276173
597.58 | 275670 | 597.95 | 275670
597.08 | 277228 | 597.45 | 277228
596.58 | 275969 | 596.95 | 275969
596.08 | 277967 | 596.45 | 277967
595.58 | 276357 | 595.95 | 276357
595.08 | 278373 | 595.45 | 278373
594.58 | 278901 | 594.95 | 278901
594.08 | 276875 | 594.45 | 276875
593.58 | 278569 | 593.95 | 278569
593.08 | 276216 | 593.45 | 276216
592.58 | 278164 | 592.95 | 278164
592.08 | 278298 | 592.45 | 278298
591.58 | 277269 | 591.95 | 277269
591.08 | 279723 | 591.45 | 279723
590.58 | 281585 | 590.95 | 281585
590.08 | 279388 | 590.45 | 279388
589.58 | 281658 | 589.95 | 281658
589.08 | 280633 | 589.45 | 280633
588.58 | 280908 | 588.95 | 280908
588.08 | 278777 | 588.45 | 278777
587.58 | 280438 | 587.95 | 280438
587.08 | 283331 | 587.45 | 283331
586.58 | 274908 | 586.95 | 274908
586.08 | 275724 | 586.45 | 275724
585.58 | 280211 | 585.95 | 280211
585.08 | 282323 | 585.45 | 282323
584.58 | 284806 | 584.95 | 284806
584.08 | 284532 | 584.45 | 284532
583.58 | 283786 | 583.95 | 283786
583.08 | 279414 | 583.45 | 279414
582.58 | 280945 | 582.95 | 280945
582.08 | 281572 | 582.45 | 281572
581.58 | 280788 | 581.95 | 280788
581.08 | 285867 | 581.45 | 285867
580.58 | 284299 | 580.95 | 284299
580.08 | 285963 | 580.45 | 285963
579.58 | 285317 | 579.95 | 285317
579.08 | 284433 | 579.45 | 284433
578.58 | 285703 | 578.95 | 285703
578.08 | 285665 | 578.45 | 285665
577.58 | 286976 | 577.95 | 286976
577.08 | 284417 | 577.45 | 284417
576.58 | 288998 | 576.95 | 288998
576.08 | 288137 | 576.45 | 288137
575.58 | 291405 | 575.95 | 291405
575.08 | 289715 | 575.45 | 289715
574.58 | 295007 | 574.95 | 295007
574.08 | 295395 | 574.45 | 295395
573.58 | 293570 | 573.95 | 293570
573.08 | 297843 | 573.45 | 297843
572.58 | 297069 | 572.95 | 297069
572.08 | 300058 | 572.45 | 300058
571.58 | 299614 | 571.95 | 299614
571.08 | 298942 | 571.45 | 298942
570.58 | 299367 | 570.95 | 299367
570.08 | 302053 | 570.45 | 302053
569.58 | 294350 | 569.95 | 294350
569.08 | 295933 | 569.45 | 295933
568.58 | 290265 | 568.95 | 290265
568.08 | 289562 | 568.45 | 289562
567.58 | 288951 | 567.95 | 288951
567.08 | 289182 | 567.45 | 289182
566.58 | 283935 | 566.95 | 283935
566.08 | 285391 | 566.45 | 285391
565.58 | 282632 | 565.95 | 282632
565.08 | 282800 | 565.45 | 282800
564.58 | 279685 | 564.95 | 279685
564.08 | 281055 | 564.45 | 281055
563.58 | 281938 | 563.95 | 281938
563.08 | 279065 | 563.45 | 279065
562.58 | 279985 | 562.95 | 279985
562.08 | 280391 | 562.45 | 280391
561.58 | 280527 | 561.95 | 280527
561.08 | 283114 | 561.45 | 283114
560.58 | 277253 | 560.95 | 277253
560.08 | 280386 | 560.45 | 280386
559.58 | 282576 | 559.95 | 282576
559.08 | 280831 | 559.45 | 280831
558.58 | 285508 | 558.95 | 285508
558.08 | 287722 | 558.45 | 287722
557.58 | 292342 | 557.95 | 292342
557.08 | 290493 | 557.45 | 290493
556.58 | 289370 | 556.95 | 289370
556.08 | 288630 | 556.45 | 288630
555.58 | 291948 | 555.95 | 291948
555.08 | 289101 | 555.45 | 289101
554.58 | 289817 | 554.95 | 289817
554.08 | 288610 | 554.45 | 288610
553.58 | 286756 | 553.95 | 286756
553.08 | 291853 | 553.45 | 291853
552.58 | 291709 | 552.95 | 291709
552.08 | 287687 | 552.45 | 287687
551.58 | 289951 | 551.95 | 289951
551.08 | 292634 | 551.45 | 292634
550.58 | 293977 | 550.95 | 293977
550.08 | 299694 | 550.45 | 299694
549.58 | 299413 | 549.95 | 299413
549.08 | 299539 | 549.45 | 299539
548.58 | 298284 | 548.95 | 298284
548.08 | 298486 | 548.45 | 298486
547.58 | 296448 | 547.95 | 296448
547.08 | 298564 | 547.45 | 298564
546.58 | 300504 | 546.95 | 300504
546.08 | 303373 | 546.45 | 303373
545.58 | 303453 | 545.95 | 303453
545.08 | 302088 | 545.45 | 302088
544.58 | 300712 | 544.95 | 300712
544.08 | 299352 | 544.45 | 299352
543.58 | 292293 | 543.95 | 292293
543.08 | 289117 | 543.45 | 289117
542.58 | 282864 | 542.95 | 282864
542.08 | 273229 | 542.45 | 273229
541.58 | 270089 | 541.95 | 270089
541.08 | 263660 | 541.45 | 263660
540.58 | 262549 | 540.95 | 262549
540.08 | 256976 | 540.45 | 256976
539.58 | 252425 | 539.95 | 252425
539.08 | 253857 | 539.45 | 253857
538.58 | 255369 | 538.95 | 255369
538.08 | 254414 | 538.45 | 254414
537.58 | 249176 | 537.95 | 249176
537.08 | 245984 | 537.45 | 245984
536.58 | 243866 | 536.95 | 243866
536.08 | 243291 | 536.45 | 243291
535.58 | 240814 | 535.95 | 240814
535.08 | 236180 | 535.45 | 236180
534.58 | 239724 | 534.95 | 239724
534.08 | 246541 | 534.45 | 246541
533.58 | 255757 | 533.95 | 255757
533.08 | 271333 | 533.45 | 271333
532.58 | 306189 | 532.95 | 306189
532.08 | 353782 | 532.45 | 353782
531.58 | 416525 | 531.95 | 416525
531.08 | 520962 | 531.45 | 520962
530.58 | 681213 | 530.95 | 681213
530.08 | 848499 | 530.45 | 848499
529.58 | 923646 | 529.95 | 923646
529.08 | 822629 | 529.45 | 822629
528.58 | 604796 | 528.95 | 604796
528.08 | 413497 | 528.45 | 413497
527.58 | 306329 | 527.95 | 306329
527.08 | 262324 | 527.45 | 262324
526.58 | 247302 | 526.95 | 247302
526.08 | 239538 | 526.45 | 239538
525.58 | 233297 | 525.95 | 233297
525.08 | 228443 | 525.45 | 228443
524.58 | 229228 | 524.95 | 229228
524.08 | 224501 | 524.45 | 224501
523.58 | 225135 | 523.95 | 225135
523.08 | 222907 | 523.45 | 222907
522.58 | 222520 | 522.95 | 222520
522.08 | 223464 | 522.45 | 223464
521.58 | 220398 | 521.95 | 220398
521.08 | 221869 | 521.45 | 221869
520.58 | 220970 | 520.95 | 220970
520.08 | 220834 | 520.45 | 220834
519.58 | 222365 | 519.95 | 222365
519.08 | 221450 | 519.45 | 221450
518.58 | 220023 | 518.95 | 220023
518.08 | 219467 | 518.45 | 219467
517.58 | 220956 | 517.95 | 220956
517.08 | 218948 | 517.45 | 218948
516.58 | 219055 | 516.95 | 219055
516.08 | 220902 | 516.45 | 220902
515.58 | 217896 | 515.95 | 217896
515.08 | 220757 | 515.45 | 220757
514.58 | 221717 | 514.95 | 221717
514.08 | 220762 | 514.45 | 220762
513.58 | 220209 | 513.95 | 220209
513.08 | 221783 | 513.45 | 221783
512.58 | 224851 | 512.95 | 224851
512.08 | 221847 | 512.45 | 221847
511.58 | 225080 | 511.95 | 225080
511.08 | 222428 | 511.45 | 222428
510.58 | 224252 | 510.95 | 224252
510.08 | 222599 | 510.45 | 222599
509.58 | 223626 | 509.95 | 223626
509.08 | 223015 | 509.45 | 223015
508.58 | 223854 | 508.95 | 223854
508.08 | 223640 | 508.45 | 223640
507.58 | 225920 | 507.95 | 225920
507.08 | 223951 | 507.45 | 223951
506.58 | 222115 | 506.95 | 222115
506.08 | 222204 | 506.45 | 222204
505.58 | 222878 | 505.95 | 222878
505.08 | 223279 | 505.45 | 223279
504.58 | 226181 | 504.95 | 226181
504.08 | 224887 | 504.45 | 224887
503.58 | 226095 | 503.95 | 226095
503.08 | 225824 | 503.45 | 225824
502.58 | 227228 | 502.95 | 227228
502.08 | 228310 | 502.45 | 228310
501.58 | 227915 | 501.95 | 227915
501.08 | 227897 | 501.45 | 227897
500.58 | 226998 | 500.95 | 226998
500.08 | 223365 | 500.45 | 223365
499.58 | 229077 | 499.95 | 229077
499.08 | 228149 | 499.45 | 228149
498.58 | 227684 | 498.95 | 227684
498.08 | 228035 | 498.45 | 228035
497.58 | 226884 | 497.95 | 226884
497.08 | 229258 | 497.45 | 229258
496.58 | 229552 | 496.95 | 229552
496.08 | 230681 | 496.45 | 230681
495.58 | 228917 | 495.95 | 228917
495.08 | 227289 | 495.45 | 227289
494.58 | 226925 | 494.95 | 226925
494.08 | 229702 | 494.45 | 229702
493.58 | 229463 | 493.95 | 229463
493.08 | 230497 | 493.45 | 230497
492.58 | 226212 | 492.95 | 226212
492.08 | 226942 | 492.45 | 226942
491.58 | 227103 | 491.95 | 227103
491.08 | 229895 | 491.45 | 229895
490.58 | 232634 | 490.95 | 232634
490.08 | 231055 | 490.45 | 231055
489.58 | 230692 | 489.95 | 230692
489.08 | 230613 | 489.45 | 230613
488.58 | 232701 | 488.95 | 232701
488.08 | 236342 | 488.45 | 236342
487.58 | 233623 | 487.95 | 233623
487.08 | 229229 | 487.45 | 229229
486.58 | 233115 | 486.95 | 233115
486.08 | 229913 | 486.45 | 229913
485.58 | 230175 | 485.95 | 230175
485.08 | 233953 | 485.45 | 233953
484.58 | 232562 | 484.95 | 232562
484.08 | 235002 | 484.45 | 235002
483.58 | 230290 | 483.95 | 230290
483.08 | 232204 | 483.45 | 232204
482.58 | 235043 | 482.95 | 235043
482.08 | 231816 | 482.45 | 231816
481.58 | 234044 | 481.95 | 234044
481.08 | 234471 | 481.45 | 234471
480.58 | 235369 | 480.95 | 235369
480.08 | 236956 | 480.45 | 236956
479.58 | 236537 | 479.95 | 236537
479.08 | 234779 | 479.45 | 234779
478.58 | 238699 | 478.95 | 238699
478.08 | 237357 | 478.45 | 237357
477.58 | 237062 | 477.95 | 237062
477.08 | 236445 | 477.45 | 236445
476.58 | 236500 | 476.95 | 236500
476.08 | 236038 | 476.45 | 236038
475.58 | 235104 | 475.95 | 235104
475.08 | 237896 | 475.45 | 237896
474.58 | 239094 | 474.95 | 239094
474.08 | 236965 | 474.45 | 236965
473.58 | 238077 | 473.95 | 238077
473.08 | 238375 | 473.45 | 238375
472.58 | 241046 | 472.95 | 241046
472.08 | 237409 | 472.45 | 237409
471.58 | 238586 | 471.95 | 238586
471.08 | 241149 | 471.45 | 241149
470.58 | 237728 | 470.95 | 237728
470.08 | 237935 | 470.45 | 237935
469.58 | 238049 | 469.95 | 238049
469.08 | 238281 | 469.45 | 238281
468.58 | 240278 | 468.95 | 240278
468.08 | 239147 | 468.45 | 239147
467.58 | 237603 | 467.95 | 237603
467.08 | 237980 | 467.45 | 237980
466.58 | 236268 | 466.95 | 236268
466.08 | 238371 | 466.45 | 238371
465.58 | 236902 | 465.95 | 236902
465.08 | 243794 | 465.45 | 243794
464.58 | 239734 | 464.95 | 239734
464.08 | 238600 | 464.45 | 238600
463.58 | 238312 | 463.95 | 238312
463.08 | 238648 | 463.45 | 238648
462.58 | 239549 | 462.95 | 239549
462.08 | 238014 | 462.45 | 238014
461.58 | 241552 | 461.95 | 241552
461.08 | 237719 | 461.45 | 237719
460.58 | 242740 | 460.95 | 242740
460.08 | 242976 | 460.45 | 242976
459.58 | 243421 | 459.95 | 243421
459.08 | 242259 | 459.45 | 242259
458.58 | 243416 | 458.95 | 243416
458.08 | 247385 | 458.45 | 247385
457.58 | 245292 | 457.95 | 245292
457.08 | 245203 | 457.45 | 245203
456.58 | 247035 | 456.95 | 247035
456.08 | 243380 | 456.45 | 243380
455.58 | 241671 | 455.95 | 241671
455.08 | 244693 | 455.45 | 244693
454.58 | 244447 | 454.95 | 244447
454.08 | 243297 | 454.45 | 243297
453.58 | 246537 | 453.95 | 246537
453.08 | 241488 | 453.45 | 241488
452.58 | 242812 | 452.95 | 242812
452.08 | 244949 | 452.45 | 244949
451.58 | 245041 | 451.95 | 245041
451.08 | 245993 | 451.45 | 245993
450.58 | 250173 | 450.95 | 250173
450.08 | 251545 | 450.45 | 251545
449.58 | 249330 | 449.95 | 249330
449.08 | 251746 | 449.45 | 251746
448.58 | 249823 | 448.95 | 249823
448.08 | 250085 | 448.45 | 250085
447.58 | 252322 | 447.95 | 252322
447.08 | 254713 | 447.45 | 254713
446.58 | 254836 | 446.95 | 254836
446.08 | 253394 | 446.45 | 253394
445.58 | 253996 | 445.95 | 253996
445.08 | 251355 | 445.45 | 251355
444.58 | 257695 | 444.95 | 257695
444.08 | 252709 | 444.45 | 252709
443.58 | 249432 | 443.95 | 249432
443.08 | 252000 | 443.45 | 252000
442.58 | 250350 | 442.95 | 250350
442.08 | 250810 | 442.45 | 250810
441.58 | 250366 | 441.95 | 250366
441.08 | 249923 | 441.45 | 249923
440.58 | 246354 | 440.95 | 246354
440.08 | 249578 | 440.45 | 249578
439.58 | 249932 | 439.95 | 249932
439.08 | 253032 | 439.45 | 253032
438.58 | 253640 | 438.95 | 253640
438.08 | 255846 | 438.45 | 255846
437.58 | 253845 | 437.95 | 253845
437.08 | 257638 | 437.45 | 257638
436.58 | 263401 | 436.95 | 263401
436.08 | 267888 | 436.45 | 267888
435.58 | 271756 | 435.95 | 271756
435.08 | 281747 | 435.45 | 281747
434.58 | 290195 | 434.95 | 290195
434.08 | 299816 | 434.45 | 299816
433.58 | 305580 | 433.95 | 305580
433.08 | 310855 | 433.45 | 310855
432.58 | 312549 | 432.95 | 312549
432.08 | 315709 | 432.45 | 315709
431.58 | 314542 | 431.95 | 314542
431.08 | 306684 | 431.45 | 306684
430.58 | 297440 | 430.95 | 297440
430.08 | 290919 | 430.45 | 290919
429.58 | 281118 | 429.95 | 281118
429.08 | 272895 | 429.45 | 272895
428.58 | 266625 | 428.95 | 266625
428.08 | 261992 | 428.45 | 261992
427.58 | 259376 | 427.95 | 259376
427.08 | 252383 | 427.45 | 252383
426.58 | 250011 | 426.95 | 250011
426.08 | 248921 | 426.45 | 248921
425.58 | 245924 | 425.95 | 245924
425.08 | 243437 | 425.45 | 243437
424.58 | 244649 | 424.95 | 244649
424.08 | 247079 | 424.45 | 247079
423.58 | 241657 | 423.95 | 241657
423.08 | 240157 | 423.45 | 240157
422.58 | 237556 | 422.95 | 237556
422.08 | 236618 | 422.45 | 236618
421.58 | 236914 | 421.95 | 236914
421.08 | 237359 | 421.45 | 237359
420.58 | 235276 | 420.95 | 235276
420.08 | 236969 | 420.45 | 236969
419.58 | 235812 | 419.95 | 235812
419.08 | 235940 | 419.45 | 235940
418.58 | 237266 | 418.95 | 237266
418.08 | 237978 | 418.45 | 237978
417.58 | 237409 | 417.95 | 237409
417.08 | 233970 | 417.45 | 233970
416.58 | 232981 | 416.95 | 232981
416.08 | 233736 | 416.45 | 233736
415.58 | 235908 | 415.95 | 235908
415.08 | 236516 | 415.45 | 236516
414.58 | 234760 | 414.95 | 234760
414.08 | 236471 | 414.45 | 236471
413.58 | 232865 | 413.95 | 232865
413.08 | 236305 | 413.45 | 236305
412.58 | 237775 | 412.95 | 237775
412.08 | 234955 | 412.45 | 234955
411.58 | 237487 | 411.95 | 237487
411.08 | 236672 | 411.45 | 236672
410.58 | 238495 | 410.95 | 238495
410.08 | 235313 | 410.45 | 235313
409.58 | 235829 | 409.95 | 235829
409.08 | 235348 | 409.45 | 235348
408.58 | 233151 | 408.95 | 233151
408.08 | 236398 | 408.45 | 236398
407.58 | 237450 | 407.95 | 237450
407.08 | 237848 | 407.45 | 237848
406.58 | 237678 | 406.95 | 237678
406.08 | 239824 | 406.45 | 239824
405.58 | 237825 | 405.95 | 237825
405.08 | 237036 | 405.45 | 237036
404.58 | 238096 | 404.95 | 238096
404.08 | 241846 | 404.45 | 241846
403.58 | 239297 | 403.95 | 239297
403.08 | 237100 | 403.45 | 237100
402.58 | 239542 | 402.95 | 239542
402.08 | 240220 | 402.45 | 240220
401.58 | 242798 | 401.95 | 242798
401.08 | 240451 | 401.45 | 240451
400.58 | 245141 | 400.95 | 245141
400.08 | 243387 | 400.45 | 243387
399.58 | 240577 | 399.95 | 240577
399.08 | 240499 | 399.45 | 240499
398.58 | 240221 | 398.95 | 240221
398.08 | 240080 | 398.45 | 240080
397.58 | 239352 | 397.95 | 239352
397.08 | 240742 | 397.45 | 240742
396.58 | 238925 | 396.95 | 238925
396.08 | 241776 | 396.45 | 241776
395.58 | 242728 | 395.95 | 242728
395.08 | 243942 | 395.45 | 243942
394.58 | 245548 | 394.95 | 245548
394.08 | 243327 | 394.45 | 243327
393.58 | 244474 | 393.95 | 244474
393.08 | 246105 | 393.45 | 246105
392.58 | 245762 | 392.95 | 245762
392.08 | 248894 | 392.45 | 248894
391.58 | 247531 | 391.95 | 247531
391.08 | 247340 | 391.45 | 247340
390.58 | 244683 | 390.95 | 244683
390.08 | 249737 | 390.45 | 249737
389.58 | 251058 | 389.95 | 251058
389.08 | 251011 | 389.45 | 251011
388.58 | 250543 | 388.95 | 250543
388.08 | 248994 | 388.45 | 248994
387.58 | 250813 | 387.95 | 250813
387.08 | 250005 | 387.45 | 250005
386.58 | 252387 | 386.95 | 252387
386.08 | 251203 | 386.45 | 251203
385.58 | 250059 | 385.95 | 250059
385.08 | 247362 | 385.45 | 247362
384.58 | 245795 | 384.95 | 245795
384.08 | 243676 | 384.45 | 243676
383.58 | 243811 | 383.95 | 243811
383.08 | 244658 | 383.45 | 244658
382.58 | 245462 | 382.95 | 245462
382.08 | 244361 | 382.45 | 244361
381.58 | 246017 | 381.95 | 246017
381.08 | 244579 | 381.45 | 244579
380.58 | 243108 | 380.95 | 243108
380.08 | 247592 | 380.45 | 247592
379.58 | 245876 | 379.95 | 245876
379.08 | 244323 | 379.45 | 244323
378.58 | 249124 | 378.95 | 249124
378.08 | 247869 | 378.45 | 247869
377.58 | 250333 | 377.95 | 250333
377.08 | 249151 | 377.45 | 249151
376.58 | 252250 | 376.95 | 252250
376.08 | 255650 | 376.45 | 255650
375.58 | 254077 | 375.95 | 254077
375.08 | 258341 | 375.45 | 258341
374.58 | 259311 | 374.95 | 259311
374.08 | 258909 | 374.45 | 258909
373.58 | 258450 | 373.95 | 258450
373.08 | 259472 | 373.45 | 259472
372.58 | 254807 | 372.95 | 254807
372.08 | 255674 | 372.45 | 255674
371.58 | 253675 | 371.95 | 253675
371.08 | 250951 | 371.45 | 250951
370.58 | 248426 | 370.95 | 248426
370.08 | 250711 | 370.45 | 250711
369.58 | 243499 | 369.95 | 243499
369.08 | 243700 | 369.45 | 243700
368.58 | 247012 | 368.95 | 247012
368.08 | 242748 | 368.45 | 242748
367.58 | 243078 | 367.95 | 243078
367.08 | 241649 | 367.45 | 241649
366.58 | 241894 | 366.95 | 241894
366.08 | 239676 | 366.45 | 239676
365.58 | 237963 | 365.95 | 237963
365.08 | 240922 | 365.45 | 240922
364.58 | 240938 | 364.95 | 240938
364.08 | 242284 | 364.45 | 242284
363.58 | 244153 | 363.95 | 244153
363.08 | 248307 | 363.45 | 248307
362.58 | 250549 | 362.95 | 250549
362.08 | 253194 | 362.45 | 253194
361.58 | 261884 | 361.95 | 261884
361.08 | 266352 | 361.45 | 266352
360.58 | 271472 | 360.95 | 271472
360.08 | 275893 | 360.45 | 275893
359.58 | 272975 | 359.95 | 272975
359.08 | 273790 | 359.45 | 273790
358.58 | 269528 | 358.95 | 269528
358.08 | 267367 | 358.45 | 267367
357.58 | 261385 | 357.95 | 261385
357.08 | 255765 | 357.45 | 255765
356.58 | 255160 | 356.95 | 255160
356.08 | 248028 | 356.45 | 248028
355.58 | 245704 | 355.95 | 245704
355.08 | 243109 | 355.45 | 243109
354.58 | 240993 | 354.95 | 240993
354.08 | 242131 | 354.45 | 242131
353.58 | 239927 | 353.95 | 239927
353.08 | 238113 | 353.45 | 238113
352.58 | 239200 | 352.95 | 239200
352.08 | 238736 | 352.45 | 238736
351.58 | 240977 | 351.95 | 240977
351.08 | 243005 | 351.45 | 243005
350.58 | 248264 | 350.95 | 248264
350.08 | 255359 | 350.45 | 255359
349.58 | 265944 | 349.95 | 265944
349.08 | 278997 | 349.45 | 278997
348.58 | 304853 | 348.95 | 304853
348.08 | 336862 | 348.45 | 336862
347.58 | 384635 | 347.95 | 384635
347.08 | 441373 | 347.45 | 441373
346.58 | 489791 | 346.95 | 489791
346.08 | 515472 | 346.45 | 515472
345.58 | 502051 | 345.95 | 502051
345.08 | 457511 | 345.45 | 457511
344.58 | 395718 | 344.95 | 395718
344.08 | 340476 | 344.45 | 340476
343.58 | 298223 | 343.95 | 298223
343.08 | 271418 | 343.45 | 271418
342.58 | 251674 | 342.95 | 251674
342.08 | 237274 | 342.45 | 237274
341.58 | 226774 | 341.95 | 226774
341.08 | 219805 | 341.45 | 219805
340.58 | 215262 | 340.95 | 215262
340.08 | 207445 | 340.45 | 207445
339.58 | 209515 | 339.95 | 209515
339.08 | 206831 | 339.45 | 206831
338.58 | 204244 | 338.95 | 204244
338.08 | 202791 | 338.45 | 202791
337.58 | 207218 | 337.95 | 207218
337.08 | 211933 | 337.45 | 211933
336.58 | 215640 | 336.95 | 215640
336.08 | 227307 | 336.45 | 227307
335.58 | 247652 | 335.95 | 247652
335.08 | 279259 | 335.45 | 279259
334.58 | 331047 | 334.95 | 331047
334.08 | 401860 | 334.45 | 401860
333.58 | 496766 | 333.95 | 496766
333.08 | 587463 | 333.45 | 587463
332.58 | 637652 | 332.95 | 637652
332.08 | 634006 | 332.45 | 634006
331.58 | 558186 | 331.95 | 558186
331.08 | 467297 | 331.45 | 467297
330.58 | 373213 | 330.95 | 373213
330.08 | 301250 | 330.45 | 301250
329.58 | 255722 | 329.95 | 255722
329.08 | 223346 | 329.45 | 223346
328.58 | 204032 | 328.95 | 204032
328.08 | 190379 | 328.45 | 190379
327.58 | 179311 | 327.95 | 179311
327.08 | 173076 | 327.45 | 173076
326.58 | 164887 | 326.95 | 164887
326.08 | 158457 | 326.45 | 158457
325.58 | 158557 | 325.95 | 158557
325.08 | 153175 | 325.45 | 153175
324.58 | 153499 | 324.95 | 153499
324.08 | 150119 | 324.45 | 150119
323.58 | 148548 | 323.95 | 148548
323.08 | 148031 | 323.45 | 148031
322.58 | 148080 | 322.95 | 148080
322.08 | 146766 | 322.45 | 146766
321.58 | 144506 | 321.95 | 144506
321.08 | 142399 | 321.45 | 142399
320.58 | 144053 | 320.95 | 144053
320.08 | 141320 | 320.45 | 141320
319.58 | 142509 | 319.95 | 142509
319.08 | 141821 | 319.45 | 141821
318.58 | 142138 | 318.95 | 142138
318.08 | 140944 | 318.45 | 140944
317.58 | 140312 | 317.95 | 140312
317.08 | 140379 | 317.45 | 140379
316.58 | 142403 | 316.95 | 142403
316.08 | 139264 | 316.45 | 139264
315.58 | 138767 | 315.95 | 138767
315.08 | 140317 | 315.45 | 140317
314.58 | 139911 | 314.95 | 139911
314.08 | 139928 | 314.45 | 139928
313.58 | 139421 | 313.95 | 139421
313.08 | 139000 | 313.45 | 139000
312.58 | 138687 | 312.95 | 138687
312.08 | 140336 | 312.45 | 140336
311.58 | 140167 | 311.95 | 140167
311.08 | 140319 | 311.45 | 140319
310.58 | 139497 | 310.95 | 139497
310.08 | 140457 | 310.45 | 140457
309.58 | 139518 | 309.95 | 139518
309.08 | 141037 | 309.45 | 141037
308.58 | 139916 | 308.95 | 139916
308.08 | 139829 | 308.45 | 139829
307.58 | 137524 | 307.95 | 137524
307.08 | 141905 | 307.45 | 141905
306.58 | 140154 | 306.95 | 140154
306.08 | 139596 | 306.45 | 139596
305.58 | 137841 | 305.95 | 137841
305.08 | 137789 | 305.45 | 137789
304.58 | 139703 | 304.95 | 139703
304.08 | 137820 | 304.45 | 137820
303.58 | 139742 | 303.95 | 139742
303.08 | 142581 | 303.45 | 142581
302.58 | 140087 | 302.95 | 140087
302.08 | 141690 | 302.45 | 141690
301.58 | 142123 | 301.95 | 142123
301.08 | 141455 | 301.45 | 141455
300.58 | 140340 | 300.95 | 140340
300.08 | 140944 | 300.45 | 140944
299.58 | 141550 | 299.95 | 141550
299.08 | 141629 | 299.45 | 141629
298.58 | 142388 | 298.95 | 142388
298.08 | 143805 | 298.45 | 143805
297.58 | 141947 | 297.95 | 141947
297.08 | 141160 | 297.45 | 141160
296.58 | 140120 | 296.95 | 140120
296.08 | 139852 | 296.45 | 139852
295.58 | 139964 | 295.95 | 139964
295.08 | 138526 | 295.45 | 138526
294.58 | 139605 | 294.95 | 139605
294.08 | 141592 | 294.45 | 141592
293.58 | 141379 | 293.95 | 141379
293.08 | 139887 | 293.45 | 139887
292.58 | 141128 | 292.95 | 141128
292.08 | 139969 | 292.45 | 139969
291.58 | 141040 | 291.95 | 141040
291.08 | 142176 | 291.45 | 142176
290.58 | 141306 | 290.95 | 141306
290.08 | 144138 | 290.45 | 144138
289.58 | 144654 | 289.95 | 144654
289.08 | 146193 | 289.45 | 146193
288.58 | 149519 | 288.95 | 149519
288.08 | 150767 | 288.45 | 150767
287.58 | 147204 | 287.95 | 147204
287.08 | 148338 | 287.45 | 148338
286.58 | 150480 | 286.95 | 150480
286.08 | 155097 | 286.45 | 155097
285.58 | 167965 | 285.95 | 167965
285.08 | 175489 | 285.45 | 175489
284.58 | 186068 | 284.95 | 186068
284.08 | 181998 | 284.45 | 181998
283.58 | 168253 | 283.95 | 168253
283.08 | 157656 | 283.45 | 157656
282.58 | 146591 | 282.95 | 146591
282.08 | 142778 | 282.45 | 142778
281.58 | 142498 | 281.95 | 142498
281.08 | 141741 | 281.45 | 141741
280.58 | 142721 | 280.95 | 142721
280.08 | 141779 | 280.45 | 141779
279.58 | 143127 | 279.95 | 143127
279.08 | 142906 | 279.45 | 142906
278.58 | 143398 | 278.95 | 143398
278.08 | 141328 | 278.45 | 141328
277.58 | 142923 | 277.95 | 142923
277.08 | 143270 | 277.45 | 143270
276.58 | 141519 | 276.95 | 141519
276.08 | 143676 | 276.45 | 143676
275.58 | 141212 | 275.95 | 141212
275.08 | 142614 | 275.45 | 142614
274.58 | 143864 | 274.95 | 143864
274.08 | 144876 | 274.45 | 144876
273.58 | 142968 | 273.95 | 142968
273.08 | 142875 | 273.45 | 142875
272.58 | 143864 | 272.95 | 143864
272.08 | 145617 | 272.45 | 145617
271.58 | 142251 | 271.95 | 142251
271.08 | 143615 | 271.45 | 143615
270.58 | 143695 | 270.95 | 143695
270.08 | 146472 | 270.45 | 146472
269.58 | 144325 | 269.95 | 144325
269.08 | 145254 | 269.45 | 145254
268.58 | 146308 | 268.95 | 146308
268.08 | 148472 | 268.45 | 148472
267.58 | 144339 | 267.95 | 144339
267.08 | 146522 | 267.45 | 146522
266.58 | 143066 | 266.95 | 143066
266.08 | 146138 | 266.45 | 146138
265.58 | 145909 | 265.95 | 145909
265.08 | 145453 | 265.45 | 145453
264.58 | 145176 | 264.95 | 145176
264.08 | 145704 | 264.45 | 145704
263.58 | 142449 | 263.95 | 142449
263.08 | 144591 | 263.45 | 144591
262.58 | 146591 | 262.95 | 146591
262.08 | 146874 | 262.45 | 146874
261.58 | 145612 | 261.95 | 145612
261.08 | 143300 | 261.45 | 143300
260.58 | 145600 | 260.95 | 145600
260.08 | 148296 | 260.45 | 148296
259.58 | 144618 | 259.95 | 144618
259.08 | 146259 | 259.45 | 146259
258.58 | 144307 | 258.95 | 144307
258.08 | 145784 | 258.45 | 145784
257.58 | 146719 | 257.95 | 146719
257.08 | 148133 | 257.45 | 148133
256.58 | 147784 | 256.95 | 147784
256.08 | 147323 | 256.45 | 147323
255.58 | 149718 | 255.95 | 149718
255.08 | 149726 | 255.45 | 149726
254.58 | 146586 | 254.95 | 146586
254.08 | 147151 | 254.45 | 147151
253.58 | 147997 | 253.95 | 147997
253.08 | 146164 | 253.45 | 146164
252.58 | 151859 | 252.95 | 151859
252.08 | 149763 | 252.45 | 149763
251.58 | 147162 | 251.95 | 147162
251.08 | 152457 | 251.45 | 152457
250.58 | 147312 | 250.95 | 147312
250.08 | 148566 | 250.45 | 148566
249.58 | 147445 | 249.95 | 147445
249.08 | 151342 | 249.45 | 151342
248.58 | 149286 | 248.95 | 149286
248.08 | 150671 | 248.45 | 150671
247.58 | 149864 | 247.95 | 149864
247.08 | 150937 | 247.45 | 150937
246.58 | 150115 | 246.95 | 150115
246.08 | 151227 | 246.45 | 151227
245.58 | 149719 | 245.95 | 149719
245.08 | 149937 | 245.45 | 149937
244.58 | 153439 | 244.95 | 153439
244.08 | 151476 | 244.45 | 151476
243.58 | 152074 | 243.95 | 152074
243.08 | 150935 | 243.45 | 150935
242.58 | 152827 | 242.95 | 152827
242.08 | 154142 | 242.45 | 154142
241.58 | 153128 | 241.95 | 153128
241.08 | 153161 | 241.45 | 153161
240.58 | 155206 | 240.95 | 155206
240.08 | 153524 | 240.45 | 153524
239.58 | 153319 | 239.95 | 153319
239.08 | 156084 | 239.45 | 156084
238.58 | 155175 | 238.95 | 155175
238.08 | 155850 | 238.45 | 155850
237.58 | 155719 | 237.95 | 155719
237.08 | 156558 | 237.45 | 156558
236.58 | 153326 | 236.95 | 153326
236.08 | 157298 | 236.45 | 157298
235.58 | 154146 | 235.95 | 154146
235.08 | 155098 | 235.45 | 155098
234.58 | 154754 | 234.95 | 154754
234.08 | 153501 | 234.45 | 153501
233.58 | 152710 | 233.95 | 152710
233.08 | 157403 | 233.45 | 157403
232.58 | 155920 | 232.95 | 155920
232.08 | 158875 | 232.45 | 158875
231.58 | 157833 | 231.95 | 157833
231.08 | 158929 | 231.45 | 158929
230.58 | 159200 | 230.95 | 159200
230.08 | 161104 | 230.45 | 161104
229.58 | 161488 | 229.95 | 161488
229.08 | 161435 | 229.45 | 161435
228.58 | 164537 | 228.95 | 164537
228.08 | 165866 | 228.45 | 165866
227.58 | 165841 | 227.95 | 165841
227.08 | 166064 | 227.45 | 166064
226.58 | 169513 | 226.95 | 169513
226.08 | 172326 | 226.45 | 172326
225.58 | 172642 | 225.95 | 172642
225.08 | 169686 | 225.45 | 169686
224.58 | 173275 | 224.95 | 173275
224.08 | 172847 | 224.45 | 172847
223.58 | 169923 | 223.95 | 169923
223.08 | 168411 | 223.45 | 168411
222.58 | 164589 | 222.95 | 164589
222.08 | 162243 | 222.45 | 162243
221.58 | 158682 | 221.95 | 158682
221.08 | 157466 | 221.45 | 157466
220.58 | 156777 | 220.95 | 156777
220.08 | 152672 | 220.45 | 152672
219.58 | 150636 | 219.95 | 150636
219.08 | 148924 | 219.45 | 148924
218.58 | 147301 | 218.95 | 147301
218.08 | 146075 | 218.45 | 146075
217.58 | 147054 | 217.95 | 147054
217.08 | 144260 | 217.45 | 144260
216.58 | 143786 | 216.95 | 143786
216.08 | 144087 | 216.45 | 144087
215.58 | 142370 | 215.95 | 142370
215.08 | 141688 | 215.45 | 141688
214.58 | 143445 | 214.95 | 143445
214.08 | 141922 | 214.45 | 141922
213.58 | 143703 | 213.95 | 143703
213.08 | 144723 | 213.45 | 144723
212.58 | 148722 | 212.95 | 148722
212.08 | 150143 | 212.45 | 150143
211.58 | 152040 | 211.95 | 152040
211.08 | 156366 | 211.45 | 156366
210.58 | 157165 | 210.95 | 157165
210.08 | 159675 | 210.45 | 159675
209.58 | 158490 | 209.95 | 158490
209.08 | 162186 | 209.45 | 162186
208.58 | 162023 | 208.95 | 162023
208.08 | 160284 | 208.45 | 160284
207.58 | 159187 | 207.95 | 159187
207.08 | 157516 | 207.45 | 157516
206.58 | 156189 | 206.95 | 156189
206.08 | 150841 | 206.45 | 150841
205.58 | 154494 | 205.95 | 154494
205.08 | 150170 | 205.45 | 150170
204.58 | 146975 | 204.95 | 146975
204.08 | 147189 | 204.45 | 147189
203.58 | 147773 | 203.95 | 147773
203.08 | 145371 | 203.45 | 145371
202.58 | 145795 | 202.95 | 145795
202.08 | 146968 | 202.45 | 146968
201.58 | 148700 | 201.95 | 148700
201.08 | 152542 | 201.45 | 152542
200.58 | 156117 | 200.95 | 156117
200.08 | 162124 | 200.45 | 162124
199.58 | 168218 | 199.95 | 168218
199.08 | 179568 | 199.45 | 179568
198.58 | 190545 | 198.95 | 190545
198.08 | 200989 | 198.45 | 200989
197.58 | 210549 | 197.95 | 210549
197.08 | 217045 | 197.45 | 217045
196.58 | 218377 | 196.95 | 218377
196.08 | 217637 | 196.45 | 217637
195.58 | 212943 | 195.95 | 212943
195.08 | 205179 | 195.45 | 205179
194.58 | 194884 | 194.95 | 194884
194.08 | 179222 | 194.45 | 179222
193.58 | 165039 | 193.95 | 165039
193.08 | 147976 | 193.45 | 147976
192.58 | 134134 | 192.95 | 134134
192.08 | 124156 | 192.45 | 124156
191.58 | 121033 | 191.95 | 121033
191.08 | 115197 | 191.45 | 115197
190.58 | 113367 | 190.95 | 113367
190.08 | 109714 | 190.45 | 109714
189.58 | 106857 | 189.95 | 106857
189.08 | 105471 | 189.45 | 105471
188.58 | 102238 | 188.95 | 102238
188.08 | 99956.9 | 188.45 | 99956.9
187.58 | 100481 | 187.95 | 100481
187.08 | 102950 | 187.45 | 102950
186.58 | 115030 | 186.95 | 115030
186.08 | 152022 | 186.45 | 152022
185.58 | 234348 | 185.95 | 234348
185.08 | 387239 | 185.45 | 387239
184.58 | 564767 | 184.95 | 564767
184.08 | 669209 | 184.45 | 669209
183.58 | 648831 | 183.95 | 648831
183.08 | 615521 | 183.45 | 615521
182.58 | 693702 | 182.95 | 693702
182.08 | 845357 | 182.45 | 845357
181.58 | 876994 | 181.95 | 876994
181.08 | 702189 | 181.45 | 702189
180.58 | 424557 | 180.95 | 424557
180.08 | 216715 | 180.45 | 216715
179.58 | 116461 | 179.95 | 116461
179.08 | 80253.2 | 179.45 | 80253.2
178.58 | 64654.7 | 178.95 | 64654.7
178.08 | 56612.5 | 178.45 | 56612.5
177.58 | 50317.3 | 177.95 | 50317.3
177.08 | 47393.4 | 177.45 | 47393.4
176.58 | 43750.6 | 176.95 | 43750.6
176.08 | 41651.1 | 176.45 | 41651.1
175.58 | 39765.4 | 175.95 | 39765.4
175.08 | 39174 | 175.45 | 39174
174.58 | 38865.8 | 174.95 | 38865.8
174.08 | 37856.2 | 174.45 | 37856.2
173.58 | 36510.7 | 173.95 | 36510.7
173.08 | 35366.5 | 173.45 | 35366.5
172.58 | 35208 | 172.95 | 35208
172.08 | 33924.7 | 172.45 | 33924.7
171.58 | 35218 | 171.95 | 35218
171.08 | 34525.8 | 171.45 | 34525.8
170.58 | 32937.7 | 170.95 | 32937.7
170.08 | 33393.5 | 170.45 | 33393.5
169.58 | 33735.7 | 169.95 | 33735.7
169.08 | 32549.8 | 169.45 | 32549.8
168.58 | 32643.6 | 168.95 | 32643.6
168.08 | 31924.1 | 168.45 | 31924.1
167.58 | 33346.9 | 167.95 | 33346.9
167.08 | 32947.1 | 167.45 | 32947.1
166.58 | 34627.3 | 166.95 | 34627.3
166.08 | 33441.8 | 166.45 | 33441.8
165.58 | 32769.9 | 165.95 | 32769.9
165.08 | 32956.7 | 165.45 | 32956.7
164.58 | 33383.6 | 164.95 | 33383.6
164.08 | 33336.6 | 164.45 | 33336.6
163.58 | 33231.7 | 163.95 | 33231.7
163.08 | 31258.1 | 163.45 | 31258.1
162.58 | 33908 | 162.95 | 33908
162.08 | 33341.6 | 162.45 | 33341.6
161.58 | 32818.3 | 161.95 | 32818.3
161.08 | 34252.4 | 161.45 | 34252.4
160.58 | 33923.2 | 160.95 | 33923.2
160.08 | 32433.6 | 160.45 | 32433.6
159.58 | 33078.3 | 159.95 | 33078.3
159.08 | 32870.1 | 159.45 | 32870.1
158.58 | 33461.3 | 158.95 | 33461.3
158.08 | 33179 | 158.45 | 33179
157.58 | 33398.6 | 157.95 | 33398.6
157.08 | 35215 | 157.45 | 35215
156.58 | 32371.1 | 156.95 | 32371.1
156.08 | 32720.4 | 156.45 | 32720.4
155.58 | 33818.4 | 155.95 | 33818.4
155.08 | 33939.4 | 155.45 | 33939.4
154.58 | 33270.3 | 154.95 | 33270.3
154.08 | 33549.4 | 154.45 | 33549.4
153.58 | 33742.5 | 153.95 | 33742.5
153.08 | 34768.3 | 153.45 | 34768.3
152.58 | 34269.7 | 152.95 | 34269.7
152.08 | 34287.3 | 152.45 | 34287.3
151.58 | 34929.2 | 151.95 | 34929.2
151.08 | 34476.7 | 151.45 | 34476.7
150.58 | 32896.3 | 150.95 | 32896.3
150.08 | 34042.8 | 150.45 | 34042.8
149.58 | 34654.5 | 149.95 | 34654.5
149.08 | 33676.3 | 149.45 | 33676.3
148.58 | 33791.4 | 148.95 | 33791.4
148.08 | 34941.7 | 148.45 | 34941.7
147.58 | 33629.5 | 147.95 | 33629.5
147.08 | 33709 | 147.45 | 33709
146.58 | 33328.2 | 146.95 | 33328.2
146.08 | 33248.3 | 146.45 | 33248.3
145.58 | 33874.7 | 145.95 | 33874.7
145.08 | 35123.4 | 145.45 | 35123.4
144.58 | 33501.4 | 144.95 | 33501.4
144.08 | 33477.8 | 144.45 | 33477.8
143.58 | 33791.9 | 143.95 | 33791.9
143.08 | 34014.3 | 143.45 | 34014.3
142.58 | 33947.2 | 142.95 | 33947.2
142.08 | 35036.2 | 142.45 | 35036.2
141.58 | 33602.7 | 141.95 | 33602.7
141.08 | 33850.6 | 141.45 | 33850.6
140.58 | 34102.7 | 140.95 | 34102.7
140.08 | 32630.6 | 140.45 | 32630.6
139.58 | 32790.7 | 139.95 | 32790.7
139.08 | 33441.7 | 139.45 | 33441.7
138.58 | 33536.4 | 138.95 | 33536.4
138.08 | 32441.8 | 138.45 | 32441.8
137.58 | 33708 | 137.95 | 33708
137.08 | 33244.6 | 137.45 | 33244.6
136.58 | 33891.6 | 136.95 | 33891.6
136.08 | 32879.1 | 136.45 | 32879.1
135.58 | 33769 | 135.95 | 33769
135.08 | 34382.3 | 135.45 | 34382.3
134.58 | 34666.8 | 134.95 | 34666.8
134.08 | 34314.3 | 134.45 | 34314.3
133.58 | 33736.3 | 133.95 | 33736.3
133.08 | 33824.1 | 133.45 | 33824.1
132.58 | 34717.6 | 132.95 | 34717.6
132.08 | 34276.7 | 132.45 | 34276.7
131.58 | 34790.2 | 131.95 | 34790.2
131.08 | 33958.4 | 131.45 | 33958.4
130.58 | 34031.8 | 130.95 | 34031.8
130.08 | 33678.3 | 130.45 | 33678.3
129.58 | 34095.9 | 129.95 | 34095.9
129.08 | 33539.4 | 129.45 | 33539.4
128.58 | 33136.8 | 128.95 | 33136.8
128.08 | 33380.3 | 128.45 | 33380.3
127.58 | 34718.6 | 127.95 | 34718.6
127.08 | 34524.9 | 127.45 | 34524.9
126.58 | 33879.8 | 126.95 | 33879.8
126.08 | 34858.5 | 126.45 | 34858.5
125.58 | 33855.2 | 125.95 | 33855.2
125.08 | 33972.1 | 125.45 | 33972.1
124.58 | 34569 | 124.95 | 34569
124.08 | 34446.9 | 124.45 | 34446.9
123.58 | 33709.6 | 123.95 | 33709.6
123.08 | 34742.7 | 123.45 | 34742.7
122.58 | 35844.6 | 122.95 | 35844.6
122.08 | 34410 | 122.45 | 34410
121.58 | 35050.9 | 121.95 | 35050.9
121.08 | 34942.6 | 121.45 | 34942.6
120.58 | 34688.4 | 120.95 | 34688.4
120.08 | 35249 | 120.45 | 35249
119.58 | 35182.3 | 119.95 | 35182.3
119.08 | 35808.2 | 119.45 | 35808.2
118.58 | 33906.5 | 118.95 | 33906.5
118.08 | 35187 | 118.45 | 35187
117.58 | 34964.6 | 117.95 | 34964.6
117.08 | 35732.1 | 117.45 | 35732.1
116.58 | 35910.7 | 116.95 | 35910.7
116.08 | 35633.8 | 116.45 | 35633.8
115.58 | 35997.4 | 115.95 | 35997.4
115.08 | 35245 | 115.45 | 35245
114.58 | 36216 | 114.95 | 36216
114.08 | 35775.3 | 114.45 | 35775.3
113.58 | 36272 | 113.95 | 36272
113.08 | 33890.4 | 113.45 | 33890.4
112.58 | 35613.9 | 112.95 | 35613.9
112.08 | 34980.5 | 112.45 | 34980.5
111.58 | 35938.4 | 111.95 | 35938.4
111.08 | 36214.1 | 111.45 | 36214.1
110.58 | 35787.4 | 110.95 | 35787.4
110.08 | 36050.2 | 110.45 | 36050.2
109.58 | 35561.3 | 109.95 | 35561.3
109.08 | 36206.6 | 109.45 | 36206.6
108.58 | 35998.9 | 108.95 | 35998.9
108.08 | 34986 | 108.45 | 34986
107.58 | 35876.4 | 107.95 | 35876.4
107.08 | 36268.7 | 107.45 | 36268.7
106.58 | 35137.5 | 106.95 | 35137.5
106.08 | 36062.8 | 106.45 | 36062.8
105.58 | 36413.6 | 105.95 | 36413.6
105.08 | 36538.9 | 105.45 | 36538.9
104.58 | 36517.1 | 104.95 | 36517.1
104.08 | 36116.2 | 104.45 | 36116.2
103.58 | 35476.7 | 103.95 | 35476.7
103.08 | 36098.9 | 103.45 | 36098.9
102.58 | 36050.9 | 102.95 | 36050.9
102.08 | 36860.7 | 102.45 | 36860.7
101.58 | 37768 | 101.95 | 37768
101.08 | 38323.8 | 101.45 | 38323.8
100.58 | 37968.5 | 100.95 | 37968.5
100.08 | 37158.2 | 100.45 | 37158.2
99.58 | 36262.7 | 99.95 | 36262.7
99.08 | 36439.7 | 99.45 | 36439.7
98.58 | 36222.8 | 98.95 | 36222.8
98.08 | 36676.1 | 98.45 | 36676.1
97.58 | 36901 | 97.95 | 36901
97.08 | 37342.4 | 97.45 | 37342.4
96.58 | 37944.8 | 96.95 | 37944.8
96.08 | 37052 | 96.45 | 37052
95.58 | 37443 | 95.95 | 37443
95.08 | 37226.1 | 95.45 | 37226.1
94.58 | 37948.8 | 94.95 | 37948.8
94.08 | 37564.8 | 94.45 | 37564.8
93.58 | 36342.4 | 93.95 | 36342.4
93.08 | 38186.5 | 93.45 | 38186.5
92.58 | 37389.6 | 92.95 | 37389.6
92.08 | 38433.5 | 92.45 | 38433.5
91.58 | 38508.3 | 91.95 | 38508.3
91.08 | 36867 | 91.45 | 36867
90.58 | 37706.9 | 90.95 | 37706.9
90.08 | 37994 | 90.45 | 37994
89.58 | 38116 | 89.95 | 38116
89.08 | 37591.7 | 89.45 | 37591.7
88.58 | 38202.5 | 88.95 | 38202.5
88.08 | 39306.2 | 88.45 | 39306.2
87.58 | 37591.6 | 87.95 | 37591.6
87.08 | 37086.2 | 87.45 | 37086.2
86.58 | 37042.4 | 86.95 | 37042.4
86.08 | 37631.2 | 86.45 | 37631.2
85.58 | 37476.1 | 85.95 | 37476.1
85.08 | 36997 | 85.45 | 36997
84.58 | 36861.8 | 84.95 | 36861.8
84.08 | 38025.3 | 84.45 | 38025.3
83.58 | 37465.6 | 83.95 | 37465.6
83.08 | 37131.4 | 83.45 | 37131.4
82.58 | 37112.3 | 82.95 | 37112.3
82.08 | 37541 | 82.45 | 37541
81.58 | 39360 | 81.95 | 39360
81.08 | 38984.8 | 81.45 | 38984.8
80.58 | 38936.4 | 80.95 | 38936.4
80.08 | 38850.9 | 80.45 | 38850.9
79.58 | 38047.7 | 79.95 | 38047.7
79.08 | 40283.4 | 79.45 | 40283.4
78.58 | 39093.2 | 78.95 | 39093.2
78.08 | 40536.7 | 78.45 | 40536.7
77.58 | 39899.7 | 77.95 | 39899.7
77.08 | 39762.6 | 77.45 | 39762.6
76.58 | 40852.8 | 76.95 | 40852.8
76.08 | 40087.9 | 76.45 | 40087.9
75.58 | 40480.4 | 75.95 | 40480.4
75.08 | 41265.1 | 75.45 | 41265.1
74.58 | 41253.1 | 74.95 | 41253.1
74.08 | 41966.9 | 74.45 | 41966.9
73.58 | 42928.3 | 73.95 | 42928.3
73.08 | 42782.1 | 73.45 | 42782.1
72.58 | 41597 | 72.95 | 41597
72.08 | 41386.1 | 72.45 | 41386.1
71.58 | 41640.7 | 71.95 | 41640.7
71.08 | 42800.1 | 71.45 | 42800.1
70.58 | 41982.8 | 70.95 | 41982.8
70.08 | 41509.3 | 70.45 | 41509.3
69.58 | 42343.6 | 69.95 | 42343.6
69.08 | 41973.1 | 69.45 | 41973.1
68.58 | 42285.2 | 68.95 | 42285.2
68.08 | 42946.7 | 68.45 | 42946.7
67.58 | 42667.4 | 67.95 | 42667.4
67.08 | 41543 | 67.45 | 41543
66.58 | 40197.3 | 66.95 | 40197.3
66.08 | 40908.1 | 66.45 | 40908.1
65.58 | 41134.3 | 65.95 | 41134.3
65.08 | 40604.8 | 65.45 | 40604.8
64.58 | 37558.2 | 64.95 | 37558.2
64.08 | 37807.4 | 64.45 | 37807.4
63.58 | 37850.4 | 63.95 | 37850.4
63.08 | 37179.7 | 63.45 | 37179.7
62.58 | 37400.3 | 62.95 | 37400.3
62.08 | 36042 | 62.45 | 36042
61.58 | 37600.3 | 61.95 | 37600.3
61.08 | 36207.8 | 61.45 | 36207.8
60.58 | 35887.2 | 60.95 | 35887.2
60.08 | 35958.8 | 60.45 | 35958.8
59.58 | 36889 | 59.95 | 36889
59.08 | 37217.2 | 59.45 | 37217.2
58.58 | 38269.7 | 58.95 | 38269.7
58.08 | 37956.4 | 58.45 | 37956.4
57.58 | 38832.6 | 57.95 | 38832.6
57.08 | 40412.4 | 57.45 | 40412.4
56.58 | 40503.2 | 56.95 | 40503.2
56.08 | 42052.6 | 56.45 | 42052.6
55.58 | 44716.2 | 55.95 | 44716.2
55.08 | 45971 | 55.45 | 45971
54.58 | 50643.6 | 54.95 | 50643.6
54.08 | 55990.8 | 54.45 | 55990.8
53.58 | 64713.3 | 53.95 | 64713.3
53.08 | 65834.7 | 53.45 | 65834.7
52.58 | 65274.1 | 52.95 | 65274.1
52.08 | 63149.5 | 52.45 | 63149.5
51.58 | 56868.1 | 51.95 | 56868.1
51.08 | 49481.6 | 51.45 | 49481.6
50.58 | 45113.9 | 50.95 | 45113.9
50.08 | 40067.4 | 50.45 | 40067.4
49.58 | 38615.5 | 49.95 | 38615.5
49.08 | 36642.6 | 49.45 | 36642.6
48.58 | 36461 | 48.95 | 36461
48.08 | 35988 | 48.45 | 35988
47.58 | 36153.6 | 47.95 | 36153.6
47.08 | 38340 | 47.45 | 38340
46.58 | 38274.9 | 46.95 | 38274.9
46.08 | 38475 | 46.45 | 38475
45.58 | 39720.8 | 45.95 | 39720.8
45.08 | 41895.9 | 45.45 | 41895.9
44.58 | 40999.9 | 44.95 | 40999.9
44.08 | 41836.6 | 44.45 | 41836.6
43.58 | 38914.9 | 43.95 | 38914.9
43.08 | 38226.1 | 43.45 | 38226.1
42.58 | 37344.7 | 42.95 | 37344.7
42.08 | 35698.1 | 42.45 | 35698.1
41.58 | 32489 | 41.95 | 32489
41.08 | 32079.9 | 41.45 | 32079.9
40.58 | 31132.7 | 40.95 | 31132.7
40.08 | 30424.3 | 40.45 | 30424.3
39.58 | 29510.2 | 39.95 | 29510.2
39.08 | 28616.5 | 39.45 | 28616.5
38.58 | 29019.2 | 38.95 | 29019.2
38.08 | 28718.3 | 38.45 | 28718.3
37.58 | 29038.7 | 37.95 | 29038.7
37.08 | 29094.9 | 37.45 | 29094.9
36.58 | 28683.7 | 36.95 | 28683.7
36.08 | 27831.8 | 36.45 | 27831.8
35.58 | 28990.4 | 35.95 | 28990.4
35.08 | 29375.2 | 35.45 | 29375.2
34.58 | 31248.3 | 34.95 | 31248.3
34.08 | 34733 | 34.45 | 34733
33.58 | 39361.3 | 33.95 | 39361.3
33.08 | 51015.8 | 33.45 | 51015.8
32.58 | 67579.6 | 32.95 | 67579.6
32.08 | 86153.1 | 32.45 | 86153.1
31.58 | 109905 | 31.95 | 109905
31.08 | 129164 | 31.45 | 129164
30.58 | 146148 | 30.95 | 146148
30.08 | 148353 | 30.45 | 148353
29.58 | 136218 | 29.95 | 136218
29.08 | 109202 | 29.45 | 109202
28.58 | 77389.9 | 28.95 | 77389.9
28.08 | 49126.4 | 28.45 | 49126.4
27.58 | 35259.4 | 27.95 | 35259.4
27.08 | 27906.9 | 27.45 | 27906.9
26.58 | 23065.5 | 26.95 | 23065.5
26.08 | 20546.6 | 26.45 | 20546.6
25.58 | 21500.4 | 25.95 | 21500.4
25.08 | 21069.4 | 25.45 | 21069.4
24.58 | 23507.7 | 24.95 | 23507.7
24.08 | 25968.4 | 24.45 | 25968.4
23.58 | 29849.4 | 23.95 | 29849.4
23.08 | 31722.7 | 23.45 | 31722.7
22.58 | 34931.7 | 22.95 | 34931.7
22.08 | 37762.5 | 22.45 | 37762.5
21.58 | 40046 | 21.95 | 40046
21.08 | 41977.3 | 21.45 | 41977.3
20.58 | 39380.6 | 20.95 | 39380.6
20.08 | 35521.3 | 20.45 | 35521.3
19.58 | 30419.4 | 19.95 | 30419.4
19.08 | 24866 | 19.45 | 24866
18.58 | 20530 | 18.95 | 20530
18.08 | 16759.6 | 18.45 | 16759.6
17.58 | 14732.6 | 17.95 | 14732.6
17.08 | 11614.3 | 17.45 | 11614.3
16.58 | 10337.6 | 16.95 | 10337.6
16.08 | 9435.76 | 16.45 | 9435.76
15.58 | 9026.06 | 15.95 | 9026.06
15.08 | 8256.79 | 15.45 | 8256.79
14.58 | 7563.79 | 14.95 | 7563.79
14.08 | 7606.17 | 14.45 | 7606.17
13.58 | 7319.16 | 13.95 | 7319.16
13.08 | 7041.06 | 13.45 | 7041.06
12.58 | 7109.34 | 12.95 | 7109.34
12.08 | 6285.55 | 12.45 | 6285.55
11.58 | 6700.45 | 11.95 | 6700.45
11.08 | 6655.33 | 11.45 | 6655.33
10.58 | 7071.3 | 10.95 | 7071.3
10.08 | 7242.57 | 10.45 | 7242.57
9.58 | 7216.08 | 9.95 | 7216.08
9.08 | 8160.69 | 9.45 | 8160.69
8.58 | 11618.2 | 8.95 | 11618.2
8.08 | 15283.8 | 8.45 | 15283.8
7.58 | 19156 | 7.95 | 19156
7.08 | 21737.7 | 7.45 | 21737.7
6.58 | 23594.5 | 6.95 | 23594.5
6.08 | 23554.7 | 6.45 | 23554.7
5.58 | 24723.6 | 5.95 | 24723.6
5.08 | 24326.7 | 5.45 | 24326.7
4.58 | 22779.8 | 4.95 | 22779.8
4.08 | 20440.4 | 4.45 | 20440.4
3.58 | 17693.1 | 3.95 | 17693.1
3.08 | 12886.4 | 3.45 | 12886.4
2.58 | 9939.92 | 2.95 | 9939.92
2.08 | 6666.21 | 2.45 | 6666.21
1.58 | 5186.58 | 1.95 | 5186.58
1.08 | 4864.74 | 1.45 | 4864.74
0.58 | 4655.42 | 0.95 | 4655.42
0.08 | 4294.15 | 0.45 | 4294.15
-0.42 | 4390.45 | -0.05 | 4390.45
-0.92 | 4160.06 | -0.55 | 4160.06
-1.42 | 4506.31 | -1.05 | 4506.31
-1.92 | 4107.71 | -1.55 | 4107.71
-2.42 | 3913.17 | -2.05 | 3913.17
-2.92 | 3637.17 | -2.55 | 3637.17
-3.42 | 3841.98 | -3.05 | 3841.98
-3.92 | 3920.95 | -3.55 | 3920.95
-4.42 | 3733.31 | -4.05 | 3733.31
-4.92 | 4006.16 | -4.55 | 4006.16
-5.42 | 4092.88 | -5.05 | 4092.88
-5.92 | 4414.18 | -5.55 | 4414.18
-6.42 | 3280.74 | -6.05 | 3280.74
-6.92 | 3740.42 | -6.55 | 3740.42
-7.42 | 4032.11 | -7.05 | 4032.11
-7.92 | 3654.32 | -7.55 | 3654.32
-8.42 | 3790.35 | -8.05 | 3790.35
-8.92 | 3843.5 | -8.55 | 3843.5
-9.42 | 3740.73 | -9.05 | 3740.73
-9.92 | 3981.99 | -9.55 | 3981.99

## O1s
Binding Energy | Raw Data | BE | Residuals | Background | Calculated Fit | O1s O-Zr | O1s CO, OH | ID | Peak Label | Position (eV) | Height (CPS) | FWHM (eV) | σ/γ (%) L/G | Area (CPS.eV) | σ W_g | γ W_l | W_g Skew | Conc. (%) | A/Aᴀ | Split (eV) | Fitting Model | Bkg Type | Bkg Low (eV) | Bkg High (eV) | Bkg Offset Low (CPS) | Bkg Offset High (CPS) | Experimental Description | Unnamed: 45
545.08 | 7855.71 | 545.45 | -4.524433 | 7855.71 | 7860.234 | 7859.893 | 7856.051 | A | O1s O-Zr | 529.95 | 17988 | 1.40 | 14.89 | 28673 | 1.280 | 0.220 | 0.1 | 77.2 | 100.0 | 0.00 | Voigt (Area, L/G, σ) | Multi-Regions Smart | 525.45 | 545.45 | 0.0 | 0.0 | Total acquisition time | 6 mins 42.0 secs
544.98 | 7889.04 | 545.35 | -4.584085 | 7889.04 | 7893.624 | 7893.278 | 7889.386 |  |  | 525.45,545.45 | 1:1e7 | 0.3:3.5 | 1:80 | 1:1e7 | 0.3:3 | 0.3:3 | 0.01:2 | [9 empty] | Number of Scans | 40
544.88 | 7966.19 | 545.25 | -4.644927 | 7966.19 | 7970.835 | 7970.483 | 7966.541 | B | O1s CO, OH | 531.30 | 3450 | 2.28 | 2.00 | 8460 | 2.260 | 0.050 | 0.1 | 22.8 | 29.5 | 1.35 | Voigt (Area, L/G, σ) | Multi-Regions Smart | 525.45 | 545.45 | 0.0 | 0.0 | Source Gun Type | Al K Alpha
544.78 | 7808.58 | 545.15 | -4.706992 | 7808.58 | 7813.287 | 7812.93 | 7808.937 |  |  | 525.45,545.45 | 1:1e7 | 0.3:3.5 | 1:80 | 1:1e7 | 0.3:3 | 0.3:3 | 0.01:2 | [9 empty] | Spot Size | 400 µm
544.68 | 7922.7 | 545.05 | -4.770312 | 7922.7 | 7927.47 | 7927.108 | 7923.062 | Please cite KherveFitting software: Kerherve G. et al. Surface and Interface Analysis (2025) TBD | [18 empty] | Lens Mode | Standard
544.58 | 7905.89 | 544.95 | -4.834921 | 7905.89 | 7910.725 | 7910.358 | 7906.257 | [19 empty] | Analyser Mode | CAE : Pass Energy 20.0 eV
544.48 | 7783.19 | 544.85 | -4.900856 | 7783.19 | 7788.091 | 7787.718 | 7783.563 | [19 empty] | Energy Step Size | 0.100 eV
544.38 | 7812.06 | 544.75 | -4.968153 | 7812.06 | 7817.028 | 7816.65 | 7812.439 | [19 empty] | Number of Energy Steps | 201
544.28 | 7791.16 | 544.65 | -5.036848 | 7791.16 | 7796.197 | 7795.813 | 7791.544
544.18 | 7821.43 | 544.55 | -5.106983 | 7821.43 | 7826.537 | 7826.147 | 7821.82
544.08 | 7843.96 | 544.45 | -5.178596 | 7843.96 | 7849.139 | 7848.742 | 7844.356
543.98 | 7871.99 | 544.35 | -5.251731 | 7871.99 | 7877.242 | 7876.839 | 7872.392
543.88 | 7767.43 | 544.25 | -5.326431 | 7767.43 | 7772.756 | 7772.348 | 7767.839
543.78 | 7803.45 | 544.15 | -5.40274 | 7803.45 | 7808.853 | 7808.437 | 7803.865
543.68 | 7763.66 | 544.05 | -5.480706 | 7763.66 | 7769.141 | 7768.719 | 7764.082
543.58 | 7703.29 | 543.95 | -5.560377 | 7703.29 | 7708.85 | 7708.422 | 7703.719
543.48 | 7766.36 | 543.85 | -5.641804 | 7766.36 | 7772.002 | 7771.566 | 7766.796
543.38 | 7713.27 | 543.75 | -5.725037 | 7713.27 | 7718.995 | 7718.552 | 7713.713
543.28 | 7588.52 | 543.65 | -5.810132 | 7588.52 | 7594.33 | 7593.88 | 7588.97
543.18 | 7669.82 | 543.55 | -5.897145 | 7669.82 | 7675.717 | 7675.259 | 7670.278
543.08 | 7590.71 | 543.45 | -5.986134 | 7590.71 | 7596.696 | 7596.231 | 7591.176
542.98 | 7569.86 | 543.35 | -6.077159 | 7569.86 | 7575.937 | 7575.464 | 7570.333
542.88 | 7532.37 | 543.25 | -6.170283 | 7532.37 | 7538.54 | 7538.059 | 7532.852
542.78 | 7559.76 | 543.15 | -6.265572 | 7559.76 | 7566.026 | 7565.536 | 7560.25
542.68 | 7421.87 | 543.05 | -6.363093 | 7421.87 | 7428.233 | 7427.735 | 7422.368
542.58 | 7556.99 | 542.95 | -6.462917 | 7556.99 | 7563.453 | 7562.946 | 7557.497
542.48 | 7586.42 | 542.85 | -6.565118 | 7586.42 | 7592.985 | 7592.469 | 7586.936
542.38 | 7384.61 | 542.75 | -6.669771 | 7384.61 | 7391.28 | 7390.754 | 7385.135
542.28 | 7377.17 | 542.65 | -6.776956 | 7377.17 | 7383.947 | 7383.412 | 7377.705
542.18 | 7355.35 | 542.55 | -6.886756 | 7355.35 | 7362.237 | 7361.692 | 7355.895
542.08 | 7322.92 | 542.45 | -6.999257 | 7322.92 | 7329.919 | 7329.364 | 7323.475
541.98 | 7295.84 | 542.35 | -7.114548 | 7295.84 | 7302.955 | 7302.389 | 7296.405
541.88 | 7219.03 | 542.25 | -7.232724 | 7219.03 | 7226.263 | 7225.687 | 7219.606
541.78 | 7146.05 | 542.15 | -7.353881 | 7146.05 | 7153.404 | 7152.817 | 7146.637
541.68 | 7019.31 | 542.05 | -7.478122 | 7019.31 | 7026.788 | 7026.19 | 7019.908
541.58 | 7140.3 | 541.95 | -7.605552 | 7140.3 | 7147.906 | 7147.296 | 7140.91
541.48 | 7172.53 | 541.85 | -7.736281 | 7172.53 | 7180.266 | 7179.645 | 7173.151
541.38 | 7085.43 | 541.75 | -7.870427 | 7085.43 | 7093.3 | 7092.667 | 7086.064
541.28 | 7199.67 | 541.65 | -8.008108 | 7199.67 | 7207.678 | 7207.032 | 7200.316
541.18 | 7237.08 | 541.55 | -8.149451 | 7237.08 | 7245.229 | 7244.57 | 7237.739
541.08 | 7099.11 | 541.45 | -8.294589 | 7099.11 | 7107.405 | 7106.732 | 7099.783
540.98 | 7042.25 | 541.35 | -8.443658 | 7042.25 | 7050.694 | 7050.007 | 7042.937
540.88 | 7044.97 | 541.25 | -8.596803 | 7044.97 | 7053.567 | 7052.866 | 7045.671
540.78 | 7047.59 | 541.15 | -8.754175 | 7047.59 | 7056.344 | 7055.628 | 7048.306
540.68 | 6984.69 | 541.05 | -8.915932 | 6984.69 | 6993.606 | 6992.875 | 6985.421
540.58 | 6965.32 | 540.95 | -9.082238 | 6965.32 | 6974.402 | 6973.656 | 6966.067
540.48 | 6917 | 540.85 | -9.253268 | 6917 | 6926.253 | 6925.49 | 6917.763
540.38 | 6957.94 | 540.75 | -9.429204 | 6957.94 | 6967.369 | 6966.59 | 6958.72
540.28 | 7024.63 | 540.65 | -9.610235 | 7024.63 | 7034.24 | 7033.443 | 7025.427
540.18 | 7075.9 | 540.55 | -9.796562 | 7075.9 | 7085.697 | 7084.882 | 7076.715
540.08 | 6953.49 | 540.45 | -9.988396 | 6953.49 | 6963.478 | 6962.645 | 6954.323
539.98 | 6899.17 | 540.35 | -10.18596 | 6899.17 | 6909.356 | 6908.503 | 6900.023
539.88 | 7022.52 | 540.25 | -10.38948 | 7022.52 | 7032.909 | 7032.037 | 7023.393
539.78 | 6949.14 | 540.15 | -10.5992 | 6949.14 | 6959.739 | 6958.846 | 6950.033
539.68 | 6956.87 | 540.05 | -10.81538 | 6956.87 | 6967.685 | 6966.771 | 6957.784
539.58 | 6983.42 | 539.95 | -11.03829 | 6983.42 | 6994.458 | 6993.522 | 6984.357
539.48 | 6888.17 | 539.85 | -11.26822 | 6888.17 | 6899.438 | 6898.479 | 6889.13
539.38 | 6971.24 | 539.75 | -11.50546 | 6971.24 | 6982.745 | 6981.762 | 6972.223
539.28 | 6945.08 | 539.65 | -11.75033 | 6945.08 | 6956.83 | 6955.822 | 6946.088
539.18 | 6999.42 | 539.55 | -12.00317 | 6999.42 | 7011.423 | 7010.389 | 7000.454
539.08 | 6966.97 | 539.45 | -12.26433 | 6966.97 | 6979.234 | 6978.174 | 6968.03
538.98 | 6912.4 | 539.35 | -12.53417 | 6912.4 | 6924.934 | 6923.846 | 6913.488
538.88 | 6849.68 | 539.25 | -12.8131 | 6849.68 | 6862.493 | 6861.376 | 6850.797
538.78 | 6863.8 | 539.15 | -13.10154 | 6863.8 | 6876.902 | 6875.754 | 6864.947
538.68 | 6826.4 | 539.05 | -13.39991 | 6826.4 | 6839.8 | 6838.621 | 6827.579
538.58 | 6861.79 | 538.95 | -13.7087 | 6861.79 | 6875.499 | 6874.287 | 6863.001
538.48 | 6920.08 | 538.85 | -14.02839 | 6920.08 | 6934.108 | 6932.863 | 6921.325
538.38 | 6814.35 | 538.75 | -14.35952 | 6814.35 | 6828.71 | 6827.429 | 6815.631
538.28 | 6776.53 | 538.65 | -14.70264 | 6776.53 | 6791.233 | 6789.915 | 6777.848
538.18 | 6894.96 | 538.55 | -15.05834 | 6894.96 | 6910.018 | 6908.661 | 6896.317
538.08 | 6817.91 | 538.45 | -15.42726 | 6817.91 | 6833.337 | 6831.94 | 6819.307
537.98 | 6734.08 | 538.35 | -15.81008 | 6734.08 | 6749.89 | 6748.45 | 6735.52
537.88 | 6835.94 | 538.25 | -16.20751 | 6835.94 | 6852.148 | 6850.663 | 6837.424
537.78 | 6723.61 | 538.15 | -16.62031 | 6723.61 | 6740.23 | 6738.699 | 6725.141
537.68 | 6760.53 | 538.05 | -17.0493 | 6760.53 | 6777.579 | 6775.999 | 6762.11
537.58 | 6672.76 | 537.95 | -17.49536 | 6672.76 | 6690.255 | 6688.624 | 6674.392
537.48 | 6710.08 | 537.85 | -17.95942 | 6710.08 | 6728.039 | 6726.354 | 6711.766
537.38 | 6880.56 | 537.75 | -18.44249 | 6880.56 | 6899.002 | 6897.26 | 6882.302
537.28 | 6732.64 | 537.65 | -18.94563 | 6732.64 | 6751.586 | 6749.783 | 6734.442
537.18 | 6754.25 | 537.55 | -19.47001 | 6754.25 | 6773.72 | 6771.855 | 6756.115
537.08 | 6668.89 | 537.45 | -20.01686 | 6668.89 | 6688.907 | 6686.975 | 6670.822
536.98 | 6780.32 | 537.35 | -20.58752 | 6780.32 | 6800.908 | 6798.905 | 6782.323
536.88 | 6747.48 | 537.25 | -21.18344 | 6747.48 | 6768.663 | 6766.586 | 6749.557
536.78 | 6620.13 | 537.15 | -21.80617 | 6620.13 | 6641.936 | 6639.78 | 6622.286
536.68 | 6629.64 | 537.05 | -22.45741 | 6629.64 | 6652.097 | 6649.858 | 6631.88
536.58 | 6588.42 | 536.95 | -23.13899 | 6588.42 | 6611.559 | 6609.23 | 6590.749
536.48 | 6694.82 | 536.85 | -23.85292 | 6694.82 | 6718.673 | 6716.25 | 6697.243
536.38 | 6617.31 | 536.75 | -24.60137 | 6617.31 | 6641.911 | 6639.387 | 6619.834
536.28 | 6569.63 | 536.65 | -25.38677 | 6569.63 | 6595.017 | 6592.385 | 6572.262
536.18 | 6598.73 | 536.55 | -26.21177 | 6598.73 | 6624.942 | 6622.194 | 6601.478
536.08 | 6556.37 | 536.45 | -27.07935 | 6556.37 | 6583.449 | 6580.577 | 6559.242
535.98 | 6552.93 | 536.35 | -27.99287 | 6552.93 | 6580.923 | 6577.917 | 6555.936
535.88 | 6566.98 | 536.25 | -28.95616 | 6566.98 | 6595.936 | 6592.785 | 6570.131
535.78 | 6464.01 | 536.15 | -29.97366 | 6464.01 | 6493.984 | 6490.674 | 6467.319
535.68 | 6588.1 | 536.05 | -31.05066 | 6588.1 | 6619.151 | 6615.667 | 6591.583
535.58 | 6464.75 | 535.95 | -32.19349 | 6464.75 | 6496.943 | 6493.268 | 6468.426
535.48 | 6475.17 | 535.85 | -33.41 | 6475.17 | 6508.58 | 6504.689 | 6479.061
535.38 | 6496.22 | 535.75 | -34.71004 | 6496.22 | 6530.93 | 6526.794 | 6500.356
535.28 | 6492.22 | 535.65 | -36.10629 | 6492.22 | 6528.326 | 6523.907 | 6496.639
535.18 | 6486.08 | 535.55 | -37.61527 | 6486.08 | 6523.695 | 6518.943 | 6490.832
535.08 | 6399.6 | 535.45 | -39.25886 | 6399.6 | 6438.859 | 6433.706 | 6404.752
534.98 | 6421.37 | 535.35 | -41.06621 | 6421.37 | 6462.436 | 6456.792 | 6427.014
534.88 | 6412.84 | 535.25 | -43.0764 | 6412.84 | 6455.916 | 6449.657 | 6419.099
534.78 | 6459.25 | 535.15 | -58.04525 | 6471.953 | 6517.295 | 6510.25 | 6478.998
534.68 | 6444.53 | 535.05 | -75.69758 | 6472.295 | 6520.228 | 6512.163 | 6480.359
534.58 | 6512.08 | 534.95 | -11.49923 | 6472.636 | 6523.579 | 6514.177 | 6482.038
534.48 | 6434.59 | 534.85 | -92.88434 | 6472.977 | 6527.474 | 6516.299 | 6484.152
534.38 | 6394.18 | 534.75 | -137.8959 | 6473.318 | 6532.076 | 6518.541 | 6486.854
534.28 | 6575.03 | 534.65 | 37.43397 | 6473.66 | 6537.596 | 6520.912 | 6490.344
534.18 | 6447.77 | 534.55 | -96.53709 | 6474.001 | 6544.307 | 6523.425 | 6494.883
534.08 | 6456.03 | 534.45 | -96.52502 | 6474.342 | 6552.555 | 6526.094 | 6500.803
533.98 | 6481.99 | 534.35 | -80.78299 | 6474.683 | 6562.773 | 6528.935 | 6508.521
533.88 | 6558.46 | 534.25 | -17.03561 | 6475.024 | 6575.496 | 6531.965 | 6518.555
533.78 | 6554.92 | 534.15 | -36.45244 | 6475.366 | 6591.372 | 6535.205 | 6531.533
533.68 | 6638.27 | 534.05 | 27.0903 | 6475.707 | 6611.18 | 6538.677 | 6548.21
533.58 | 6643.33 | 533.95 | 7.50156 | 6476.048 | 6635.828 | 6542.407 | 6569.47
533.48 | 6679.01 | 533.85 | 12.64253 | 6476.389 | 6666.367 | 6546.426 | 6596.331
533.38 | 6700.36 | 533.75 | -3.618987 | 6476.731 | 6703.979 | 6550.767 | 6629.942
533.28 | 6787.26 | 533.65 | 37.29525 | 6477.072 | 6749.965 | 6555.472 | 6671.564
533.18 | 6819.12 | 533.55 | 13.39905 | 6477.413 | 6805.721 | 6560.588 | 6722.546
533.08 | 6866.66 | 533.45 | -6.040089 | 6477.754 | 6872.7 | 6566.169 | 6784.286
532.98 | 6919.78 | 533.35 | -32.57909 | 6478.096 | 6952.359 | 6572.281 | 6858.174
532.88 | 7100.28 | 533.25 | 54.1864 | 6478.437 | 7046.094 | 6579.001 | 6945.529
532.78 | 7176.65 | 533.15 | 21.4902 | 6478.778 | 7155.16 | 6586.425 | 7047.513
532.68 | 7271.53 | 533.05 | -9.056647 | 6479.119 | 7280.587 | 6594.666 | 7165.04
532.58 | 7402.6 | 532.95 | -20.48306 | 6479.461 | 7423.083 | 6603.864 | 7298.679
532.48 | 7603.59 | 532.85 | 20.64348 | 6479.802 | 7582.947 | 6614.198 | 7448.55
532.38 | 7684.23 | 532.75 | -75.75167 | 6480.143 | 7759.982 | 6625.895 | 7614.23
532.28 | 7936.42 | 532.65 | -17.01931 | 6480.484 | 7953.439 | 6639.251 | 7794.672
532.18 | 8167.93 | 532.55 | 5.941204 | 6480.826 | 8161.989 | 6654.671 | 7988.144
532.08 | 8267.92 | 532.45 | -115.819 | 6481.167 | 8383.739 | 6672.713 | 8192.193
531.98 | 8712.38 | 532.35 | 96.05357 | 6481.508 | 8616.326 | 6694.178 | 8403.657
531.88 | 8842.69 | 532.25 | -14.40126 | 6481.849 | 8857.091 | 6720.238 | 8618.702
531.78 | 9103.97 | 532.15 | 0.6026986 | 6482.191 | 9103.367 | 6752.639 | 8832.919
531.68 | 9442.24 | 532.05 | 89.32889 | 6482.532 | 9352.911 | 6793.993 | 9041.45
531.58 | 9610.65 | 531.95 | 6.155208 | 6482.873 | 9604.495 | 6848.205 | 9239.163
531.48 | 9892.12 | 531.85 | 33.4451 | 6483.214 | 9858.675 | 6921.033 | 9420.857
531.38 | 10111 | 531.75 | -7.724056 | 6483.556 | 10118.72 | 7020.799 | 9581.48
531.28 | 10492.8 | 531.65 | 101.1343 | 6483.897 | 10391.67 | 7159.192 | 9716.37
531.18 | 10671.4 | 531.55 | -17.88238 | 6484.238 | 10689.28 | 7352.047 | 9821.473
531.08 | 10936 | 531.45 | -92.87901 | 6484.579 | 11028.88 | 7619.91 | 9893.548
530.98 | 11642.3 | 531.35 | 208.8101 | 6484.92 | 11433.49 | 7988.073 | 9930.337
530.88 | 11955.8 | 531.25 | 24.64761 | 6485.262 | 11931.15 | 8485.736 | 9930.678
530.78 | 12582 | 531.15 | 29.12751 | 6485.603 | 12552.87 | 9143.903 | 9894.572
530.68 | 13334.2 | 531.05 | 5.174778 | 6485.944 | 13329.03 | 9991.79 | 9823.179
530.58 | 14442.9 | 530.95 | 158.7087 | 6486.285 | 14284.19 | 11051.72 | 9718.759
530.48 | 15463.8 | 530.85 | 32.97159 | 6486.627 | 15430.83 | 12332.9 | 9584.551
530.38 | 16655.8 | 530.75 | -106.8472 | 6486.968 | 16762.65 | 13825 | 9424.61
530.28 | 18310.9 | 530.65 | 61.91404 | 6487.309 | 18248.99 | 15492.7 | 9243.599
530.18 | 19801.4 | 530.55 | -30.30933 | 6487.65 | 19831.71 | 17272.79 | 9046.568
530.08 | 21500.9 | 530.45 | 74.86809 | 6487.992 | 21426.03 | 19075.3 | 8838.72
529.98 | 23043.7 | 530.35 | 117.5701 | 6488.333 | 22926.13 | 20789.28 | 8625.186
529.88 | 24213 | 530.25 | -2.480537 | 6488.674 | 24215.48 | 22293.33 | 8410.823
529.78 | 25051.3 | 530.15 | -129.456 | 6489.015 | 25180.76 | 23469.73 | 8200.042
529.68 | 25476.1 | 530.05 | -250.9844 | 6489.357 | 25727.08 | 24219.77 | 7996.675
529.58 | 25723.6 | 529.95 | -68.28583 | 6489.698 | 25791.89 | 24477.7 | 7803.886
529.48 | 25483.7 | 529.85 | 129.1642 | 6490.039 | 25354.54 | 24220.45 | 7624.126
529.38 | 24449.4 | 529.75 | 9.557304 | 6490.38 | 24439.84 | 23471.09 | 7459.128
529.28 | 23021.6 | 529.65 | -92.99791 | 6490.722 | 23114.6 | 22295.38 | 7309.94
529.18 | 21512.1 | 529.55 | 34.17211 | 6491.063 | 21477.93 | 20792.01 | 7176.984
529.08 | 19541.1 | 529.45 | -106.3508 | 6491.404 | 19647.45 | 19078.72 | 7060.139
528.98 | 17542 | 529.35 | -201.9785 | 6491.745 | 17743.98 | 17276.89 | 6958.837
528.88 | 16072.7 | 529.25 | 195.1483 | 6492.087 | 15877.55 | 15497.47 | 6872.165
528.78 | 14084 | 529.15 | -52.99619 | 6492.428 | 14137 | 13830.46 | 6798.959
528.68 | 12612.3 | 529.05 | 28.12079 | 6492.769 | 12584.18 | 12339.05 | 6737.902
528.58 | 11269.9 | 528.95 | 16.86509 | 6493.11 | 11253.03 | 11058.54 | 6687.603
528.48 | 10272.4 | 528.85 | 119.8909 | 6493.451 | 10152.51 | 9999.297 | 6646.663
528.38 | 9358.04 | 528.75 | 86.00511 | 6493.793 | 9272.035 | 9152.093 | 6613.735
528.28 | 8696.52 | 528.65 | 108.4905 | 6494.134 | 8588.029 | 8494.608 | 6587.555
528.18 | 8083.2 | 528.55 | 13.06912 | 6494.475 | 8070.131 | 7997.628 | 6566.978
528.08 | 7781.93 | 528.45 | 95.61567 | 6494.816 | 7686.314 | 7630.147 | 6550.984
527.98 | 7505.8 | 528.35 | 99.30292 | 6495.158 | 7406.497 | 7362.967 | 6538.688
527.88 | 7310.49 | 528.25 | 105.858 | 6495.499 | 7204.632 | 7170.794 | 6529.337
527.78 | 7144.78 | 528.15 | 85.23538 | 6495.84 | 7059.545 | 7033.084 | 6522.301
527.68 | 7118.13 | 528.05 | 163.2481 | 6496.181 | 6954.882 | 6934 | 6517.064
527.58 | 6930.44 | 527.95 | 51.90132 | 6496.523 | 6878.539 | 6861.854 | 6513.207
527.48 | 6816.82 | 527.85 | -5.040729 | 6496.864 | 6821.861 | 6808.325 | 6510.399
527.38 | 6855.22 | 527.75 | 76.39136 | 6497.205 | 6778.829 | 6767.654 | 6508.38
527.28 | 6736.91 | 527.65 | -8.427778 | 6497.546 | 6745.338 | 6735.935 | 6506.949
527.18 | 6734.56 | 527.55 | 15.93858 | 6497.888 | 6718.621 | 6710.557 | 6505.952
527.08 | 6709.12 | 527.45 | 12.30029 | 6498.229 | 6696.82 | 6689.775 | 6505.274
526.98 | 6599.72 | 527.35 | -78.95447 | 6498.57 | 6678.674 | 6672.415 | 6504.829
526.88 | 6609.72 | 527.25 | -53.602 | 6498.911 | 6663.322 | 6657.678 | 6504.555
526.78 | 6485.88 | 527.15 | -164.2766 | 6499.253 | 6650.157 | 6645.004 | 6504.405
526.68 | 6538.91 | 527.05 | -99.83255 | 6499.594 | 6638.743 | 6633.99 | 6504.346
526.58 | 6430.3 | 526.95 | -198.4579 | 6499.935 | 6628.758 | 6624.339 | 6504.354
526.48 | 6532.11 | 526.85 | -87.84867 | 6500.276 | 6619.959 | 6615.823 | 6504.412
526.38 | 6520.33 | 526.75 | -91.82557 | 6500.618 | 6612.156 | 6608.264 | 6504.509
526.28 | 6492.72 | 526.65 | -112.4789 | 6500.959 | 6605.199 | 6601.523 | 6504.634
526.18 | 6490.85 | 526.55 | -108.1181 | 6501.3 | 6598.968 | 6595.485 | 6504.783
526.08 | 6482.27 | 526.45 | -91.72373 | 6482.27 | 6573.994 | 6570.684 | 6485.579
525.98 | 6572.97 | 526.35 | -86.32575 | 6572.97 | 6659.296 | 6656.144 | 6576.121
525.88 | 6471.33 | 526.25 | -81.40641 | 6471.33 | 6552.736 | 6549.73 | 6474.336
525.78 | 6408.28 | 526.15 | -76.90864 | 6408.28 | 6485.189 | 6482.317 | 6411.152
525.68 | 6415.82 | 526.05 | -72.784 | 6415.82 | 6488.604 | 6485.856 | 6418.568
525.58 | 6437.3 | 525.95 | -68.99107 | 6437.3 | 6506.291 | 6503.659 | 6439.932
525.48 | 6370.93 | 525.85 | -65.49425 | 6370.93 | 6436.424 | 6433.9 | 6373.454
525.38 | 6411.48 | 525.75 | -62.26271 | 6411.48 | 6473.743 | 6471.319 | 6413.903
525.28 | 6374.17 | 525.65 | -59.26965 | 6374.17 | 6433.44 | 6431.111 | 6376.499
525.18 | 6300.6 | 525.55 | -56.49168 | 6300.6 | 6357.092 | 6354.852 | 6302.84
525.08 | 6355.23 | 525.45 | -53.90823 | 6355.23 | 6409.138 | 6406.982 | 6357.386

## C1s
Binding Energy | Raw Data | BE | Residuals | Background | Calculated Fit | C1s C-C | C1s C-O | C1s C=O | ID | Peak Label | Position (eV) | Height (CPS) | FWHM (eV) | σ/γ (%) L/G | Area (CPS.eV) | σ W_g | γ W_l | W_g Skew | Conc. (%) | A/Aᴀ | Split (eV) | Fitting Model | Bkg Type | Bkg Low (eV) | Bkg High (eV) | Bkg Offset Low (CPS) | Bkg Offset High (CPS) | Experimental Description | Unnamed: 45
295.08 | 5718.85 | 295.45 | -0.7586416 | 5718.85 | 5719.609 | 5719.348 | 5718.957 | 5719.003 | A | C1s C-C | 284.80 | 806 | 1.59 | 11.16 | 1436 |  |  | 0.1 | 78.4 | 100.0 | 0.00 | SGL (Area) | 0 | 0 | 0 | 0 | 0 | Total acquisition time | 23 mins 52.5 secs
294.98 | 5731.55 | 295.35 | -0.775239 | 5731.55 | 5732.325 | 5732.058 | 5731.659 | 5731.707 |  |  | 276.45,295.45 | 1:1e7 | 0.3:3.5 | 5:80 | 1:1e7 |  |  | 0.01:1 | [9 empty] | Number of Scans | 150
294.88 | 5744.57 | 295.25 | -0.7924139 | 5744.57 | 5745.362 | 5745.088 | 5744.682 | 5744.732 | B | C1s C-O | 286.19 | 131 | 1.59 | 11.16 | 234 |  |  | 0.1 | 12.8 | 16.3 | 1.39 | SGL (Area) | 0 | 0 | 0 | 0 | 0 | Source Gun Type | Al K Alpha
294.78 | 5723.73 | 295.15 | -0.8101947 | 5723.73 | 5724.54 | 5724.258 | 5723.844 | 5723.898 |  |  | 276.45,295.45 | 1:1e7 | A*1 | A*1 | 1:1e7 |  |  | 0.01:1 | [9 empty] | Spot Size | 400 µm
294.68 | 5707.51 | 295.05 | -0.8286121 | 5707.51 | 5708.339 | 5708.048 | 5707.627 | 5707.683 | C | C1s C=O | 289.05 | 90 | 1.59 | 11.16 | 161 |  |  | 0.1 | 8.8 | 11.2 | 4.25 | SGL (Area) | 0 | 0 | 0 | 0 | 0 | Lens Mode | Standard
294.58 | 5677.93 | 294.95 | -0.8476985 | 5677.93 | 5678.778 | 5678.478 | 5678.049 | 5678.109 |  |  | 276.45,295.45 | 1:1e7 | A*1 | A*1 | 1:1e7 |  |  | 0.01:1 | [9 empty] | Analyser Mode | CAE : Pass Energy 20.0 eV
294.48 | 5702.85 | 294.85 | -0.8674888 | 5702.85 | 5703.717 | 5703.409 | 5702.972 | 5703.035 | Please cite KherveFitting software: Kerherve G. et al. Surface and Interface Analysis (2025) TBD | [18 empty] | Energy Step Size | 0.100 eV
294.38 | 5742.17 | 294.75 | -0.8880202 | 5742.17 | 5743.058 | 5742.741 | 5742.295 | 5742.362 | [19 empty] | Number of Energy Steps | 191
294.28 | 5767.42 | 294.65 | -0.9093326 | 5767.42 | 5768.329 | 5768.002 | 5767.548 | 5767.618
294.18 | 5785.81 | 294.55 | -0.9314687 | 5785.81 | 5786.741 | 5786.404 | 5785.941 | 5786.016
294.08 | 5747.72 | 294.45 | -0.9544744 | 5747.72 | 5748.674 | 5748.326 | 5747.854 | 5747.933
293.98 | 5728.6 | 294.35 | -0.9783992 | 5728.6 | 5729.578 | 5729.219 | 5728.737 | 5728.821
293.88 | 5702.27 | 294.25 | -1.003296 | 5702.27 | 5703.273 | 5702.902 | 5702.411 | 5702.499
293.78 | 5725.27 | 294.15 | -1.029222 | 5725.27 | 5726.299 | 5725.916 | 5725.414 | 5725.508
293.68 | 5780.17 | 294.05 | -1.05624 | 5780.17 | 5781.226 | 5780.83 | 5780.318 | 5780.418
293.58 | 5722.29 | 293.95 | -1.084416 | 5722.29 | 5723.374 | 5722.964 | 5722.442 | 5722.548
293.48 | 5734.17 | 293.85 | -1.113823 | 5734.17 | 5735.284 | 5734.859 | 5734.326 | 5734.438
293.38 | 5731.07 | 293.75 | -1.14454 | 5731.07 | 5732.215 | 5731.774 | 5731.23 | 5731.349
293.28 | 5769.05 | 293.65 | -1.176652 | 5769.05 | 5770.227 | 5769.77 | 5769.214 | 5769.341
293.18 | 5718.92 | 293.55 | -1.210252 | 5718.92 | 5720.13 | 5719.656 | 5719.089 | 5719.224
293.08 | 5724.3 | 293.45 | -1.245443 | 5724.3 | 5725.545 | 5725.053 | 5724.473 | 5724.618
292.98 | 5737.09 | 293.35 | -1.282335 | 5737.09 | 5738.372 | 5737.861 | 5737.268 | 5737.422
292.88 | 5777.94 | 293.25 | -1.32105 | 5777.94 | 5779.261 | 5778.729 | 5778.123 | 5778.287
292.78 | 5737.24 | 293.15 | -1.361723 | 5737.24 | 5738.602 | 5738.048 | 5737.428 | 5737.604
292.68 | 5800.27 | 293.05 | -1.404501 | 5800.27 | 5801.675 | 5801.098 | 5800.464 | 5800.652
292.58 | 5791.23 | 292.95 | -1.449548 | 5791.23 | 5792.68 | 5792.078 | 5791.429 | 5791.631
292.48 | 5706.19 | 292.85 | -1.497045 | 5706.19 | 5707.687 | 5707.059 | 5706.395 | 5706.611
292.38 | 5752.15 | 292.75 | -1.547195 | 5752.15 | 5753.697 | 5753.041 | 5752.362 | 5752.593
292.28 | 5722.56 | 292.65 | -1.600229 | 5722.56 | 5724.16 | 5723.473 | 5722.778 | 5723.027
292.18 | 5724.17 | 292.55 | -1.656412 | 5724.17 | 5725.826 | 5725.107 | 5724.395 | 5724.663
292.08 | 5725.74 | 292.45 | -1.716055 | 5725.74 | 5727.456 | 5726.701 | 5725.972 | 5726.261
291.98 | 5716.53 | 292.35 | -1.779537 | 5716.53 | 5718.31 | 5717.516 | 5716.77 | 5717.081
291.88 | 5752.42 | 292.25 | -1.84734 | 5752.42 | 5754.267 | 5753.433 | 5752.667 | 5753.005
291.78 | 5766.51 | 292.15 | -1.920103 | 5766.51 | 5768.43 | 5767.55 | 5766.766 | 5767.132
291.68 | 5812.73 | 292.05 | -1.998717 | 5812.73 | 5814.729 | 5813.799 | 5812.994 | 5813.393
291.58 | 5749.15 | 291.95 | -2.084478 | 5749.15 | 5751.234 | 5750.248 | 5749.423 | 5749.86
291.48 | 5780 | 291.85 | -2.179317 | 5780 | 5782.179 | 5781.129 | 5780.283 | 5780.764
291.38 | 5751.57 | 291.75 | -2.286166 | 5751.57 | 5753.856 | 5752.732 | 5751.863 | 5752.398
291.28 | 5744.59 | 291.65 | -2.409484 | 5744.59 | 5746.999 | 5745.785 | 5744.894 | 5745.497
291.18 | 5752.86 | 291.55 | -2.556011 | 5752.86 | 5755.416 | 5754.091 | 5753.175 | 5753.867
291.08 | 5772.26 | 291.45 | -2.735795 | 5772.26 | 5774.996 | 5773.527 | 5772.587 | 5773.397
290.98 | 5745.56 | 291.35 | -2.963528 | 5745.56 | 5748.524 | 5746.866 | 5745.899 | 5746.874
290.88 | 5724.58 | 291.25 | -32.7002 | 5754.02 | 5757.28 | 5755.366 | 5754.372 | 5755.576
290.78 | 5788.88 | 291.15 | 30.47502 | 5754.75 | 5758.405 | 5756.138 | 5755.116 | 5756.643
290.68 | 5748.61 | 291.05 | -11.04728 | 5755.47 | 5759.657 | 5756.902 | 5755.851 | 5757.835
290.58 | 5736.22 | 290.95 | -24.88852 | 5756.2 | 5761.109 | 5757.678 | 5756.597 | 5759.222
290.48 | 5752.59 | 290.85 | -10.21353 | 5756.92 | 5762.804 | 5758.447 | 5757.333 | 5760.849
290.38 | 5750.22 | 290.75 | -14.62074 | 5757.65 | 5764.841 | 5759.228 | 5758.081 | 5762.813
290.28 | 5755.19 | 290.65 | -12.1008 | 5758.37 | 5767.291 | 5760.001 | 5758.82 | 5765.184
290.18 | 5769.23 | 290.55 | -1.042977 | 5759.1 | 5770.273 | 5760.787 | 5759.57 | 5768.082
290.08 | 5768.96 | 290.45 | -4.908788 | 5759.82 | 5773.869 | 5761.566 | 5760.312 | 5771.587
289.98 | 5743.51 | 290.35 | -34.68284 | 5760.55 | 5778.193 | 5762.359 | 5761.065 | 5775.813
289.88 | 5754.37 | 290.25 | -28.93097 | 5761.27 | 5783.301 | 5763.144 | 5761.81 | 5780.815
289.78 | 5835.01 | 290.15 | 45.75339 | 5762 | 5789.257 | 5763.943 | 5762.566 | 5786.656
289.68 | 5830.87 | 290.05 | 34.83347 | 5762.72 | 5796.037 | 5764.736 | 5763.315 | 5793.312
289.58 | 5743.36 | 289.95 | -60.23794 | 5763.45 | 5803.598 | 5765.544 | 5764.076 | 5800.741
289.48 | 5856.1 | 289.85 | 44.31124 | 5764.17 | 5811.789 | 5766.345 | 5764.829 | 5808.79
289.38 | 5847.62 | 289.75 | 27.20697 | 5764.89 | 5820.413 | 5767.152 | 5765.585 | 5817.264
289.28 | 5833.64 | 289.65 | 4.437344 | 5765.62 | 5829.203 | 5767.974 | 5766.353 | 5825.894
289.18 | 5796.11 | 289.55 | -41.68627 | 5766.34 | 5837.796 | 5768.791 | 5767.116 | 5834.319
289.08 | 5863.66 | 289.45 | 17.83456 | 5767.07 | 5845.825 | 5769.625 | 5767.892 | 5842.173
288.98 | 5916.88 | 289.35 | 64.02098 | 5767.79 | 5852.859 | 5770.455 | 5768.662 | 5849.023
288.88 | 5818.55 | 289.25 | -39.9674 | 5768.52 | 5858.517 | 5771.302 | 5769.448 | 5854.49
288.78 | 5821.99 | 289.15 | -40.44774 | 5769.24 | 5862.438 | 5772.147 | 5770.231 | 5858.211
288.68 | 5925 | 289.05 | 60.59416 | 5769.97 | 5864.406 | 5773.011 | 5771.033 | 5859.97
288.58 | 5836.37 | 288.95 | -27.95077 | 5770.69 | 5864.321 | 5773.874 | 5771.837 | 5859.661
288.48 | 5828.73 | 288.85 | -33.56319 | 5771.42 | 5862.293 | 5774.757 | 5772.668 | 5857.39
288.38 | 5897.43 | 288.75 | 38.88148 | 5772.14 | 5858.549 | 5775.642 | 5773.514 | 5853.373
288.28 | 5820.4 | 288.65 | -33.06406 | 5772.87 | 5853.464 | 5776.549 | 5774.405 | 5847.973
288.18 | 5830.66 | 288.55 | -16.77904 | 5773.59 | 5847.439 | 5777.459 | 5775.339 | 5841.569
288.08 | 5825.18 | 288.45 | -15.75172 | 5774.32 | 5840.932 | 5778.394 | 5776.36 | 5834.594
287.98 | 5842.1 | 288.35 | 7.752125 | 5775.04 | 5834.348 | 5779.336 | 5777.482 | 5827.414
287.88 | 5828.65 | 288.25 | 0.5505563 | 5775.77 | 5828.099 | 5780.307 | 5778.773 | 5820.39
287.78 | 5827.77 | 288.15 | 5.258626 | 5776.49 | 5822.511 | 5781.289 | 5780.278 | 5813.781
287.68 | 5805.84 | 288.05 | -12.0555 | 5777.22 | 5817.895 | 5782.305 | 5782.097 | 5807.812
287.58 | 5848.18 | 287.95 | 33.70944 | 5777.94 | 5814.471 | 5783.34 | 5784.312 | 5802.596
287.48 | 5881.92 | 287.85 | 69.48303 | 5778.66 | 5812.437 | 5784.409 | 5787.055 | 5798.205
287.38 | 5829.54 | 287.75 | 17.5856 | 5779.39 | 5811.954 | 5785.532 | 5790.472 | 5794.653
287.28 | 5818.61 | 287.65 | 5.490456 | 5780.11 | 5813.12 | 5786.701 | 5794.689 | 5791.877
287.18 | 5820.09 | 287.55 | 4.047849 | 5780.84 | 5816.042 | 5787.957 | 5799.872 | 5789.822
287.08 | 5793.69 | 287.45 | -27.07758 | 5781.56 | 5820.768 | 5789.311 | 5806.127 | 5788.374
286.98 | 5839.27 | 287.35 | 11.91417 | 5782.29 | 5827.356 | 5790.831 | 5813.568 | 5787.453
286.88 | 5842.52 | 287.25 | 6.721812 | 5783.01 | 5835.798 | 5792.57 | 5822.213 | 5786.939
286.78 | 5872.31 | 287.15 | 26.21624 | 5783.74 | 5846.094 | 5794.654 | 5832.045 | 5786.762
286.68 | 5882.53 | 287.05 | 24.36081 | 5784.46 | 5858.169 | 5797.221 | 5842.911 | 5786.825
286.58 | 5860.32 | 286.95 | -11.64452 | 5785.19 | 5871.965 | 5800.51 | 5854.598 | 5787.083
286.48 | 5891.89 | 286.85 | 4.522566 | 5785.91 | 5887.367 | 5804.803 | 5866.743 | 5787.466
286.38 | 5916.47 | 286.75 | 12.15391 | 5786.64 | 5904.316 | 5810.522 | 5878.923 | 5787.954
286.28 | 5931.84 | 286.65 | 9.091079 | 5787.36 | 5922.749 | 5818.163 | 5890.59 | 5788.497
286.18 | 5911.1 | 286.55 | -31.61818 | 5788.09 | 5942.718 | 5828.383 | 5901.183 | 5789.097
286.08 | 5957.69 | 286.45 | -6.65432 | 5788.81 | 5964.344 | 5841.918 | 5910.081 | 5789.717
285.98 | 5970.83 | 286.35 | -17.09849 | 5789.54 | 5987.928 | 5859.637 | 5916.749 | 5790.368
285.88 | 5967.83 | 286.25 | -46.06804 | 5790.26 | 6013.898 | 5882.423 | 5920.719 | 5791.024
285.78 | 6017.43 | 286.15 | -25.46016 | 5790.99 | 6042.89 | 5911.179 | 5921.749 | 5791.7
285.68 | 6107.92 | 286.05 | 32.29139 | 5791.71 | 6075.629 | 5946.658 | 5919.795 | 5792.373
285.58 | 6128.51 | 285.95 | 15.6265 | 5792.43 | 6112.883 | 5989.414 | 5915.085 | 5793.052
285.48 | 6176.57 | 285.85 | 21.29933 | 5793.16 | 6155.271 | 6039.648 | 5908.042 | 5793.745
285.38 | 6240.96 | 285.75 | 37.93353 | 5793.88 | 6203.026 | 6097.054 | 5899.189 | 5794.431
285.28 | 6247.25 | 285.65 | -8.651447 | 5794.61 | 6255.901 | 6160.787 | 5889.14 | 5795.131
285.18 | 6306.28 | 285.55 | -6.675286 | 5795.33 | 6312.955 | 6229.314 | 5878.467 | 5795.823
285.08 | 6387.17 | 285.45 | 14.59071 | 5796.06 | 6372.579 | 6300.486 | 5867.728 | 5796.527
284.98 | 6428.21 | 285.35 | -4.222719 | 5796.78 | 6432.433 | 6371.497 | 5857.367 | 5797.223
284.88 | 6492.15 | 285.25 | 2.53539 | 5797.51 | 6489.615 | 6439.081 | 5847.766 | 5797.931
284.78 | 6544.47 | 285.15 | 3.715739 | 5798.23 | 6540.754 | 6499.609 | 5839.162 | 5798.631
284.68 | 6535.43 | 285.05 | -46.9208 | 5798.96 | 6582.351 | 6549.429 | 5831.726 | 5799.342
284.58 | 6589.67 | 284.95 | -21.38683 | 5799.68 | 6611.057 | 6585.135 | 5825.493 | 5800.044
284.48 | 6658.69 | 284.85 | 34.47398 | 5800.41 | 6624.216 | 6604.095 | 5820.458 | 5800.757
284.38 | 6578.7 | 284.75 | -41.55088 | 5801.13 | 6620.251 | 6604.815 | 5816.519 | 5801.462
284.28 | 6611.46 | 284.65 | 12.40156 | 5801.86 | 6599.058 | 6587.315 | 5813.572 | 5802.178
284.18 | 6568.63 | 284.55 | 6.680829 | 5802.58 | 6561.949 | 6553.049 | 5811.455 | 5802.884
284.08 | 6533.76 | 284.45 | 22.3122 | 5803.31 | 6511.448 | 6504.689 | 5810.041 | 5803.601
283.98 | 6492 | 284.35 | 41.22293 | 5804.03 | 6450.777 | 6445.601 | 5809.17 | 5804.309
283.88 | 6404.6 | 284.25 | 21.09589 | 5804.76 | 6383.504 | 6379.477 | 5808.738 | 5805.028
283.78 | 6334.59 | 284.15 | 21.47945 | 5805.48 | 6313.111 | 6309.906 | 5808.62 | 5805.738
283.68 | 6196.67 | 284.05 | -46.14529 | 5806.21 | 6242.815 | 6240.194 | 5808.75 | 5806.458
283.58 | 6128.33 | 283.95 | -46.98427 | 5806.93 | 6175.314 | 6173.107 | 5809.04 | 5807.168
283.48 | 6099.59 | 283.85 | -13.14718 | 5807.65 | 6112.737 | 6110.824 | 5809.45 | 5807.879
283.38 | 6049.18 | 283.75 | -7.387858 | 5808.38 | 6056.568 | 6054.868 | 5809.953 | 5808.601
283.28 | 6022.55 | 283.65 | 14.92467 | 5809.1 | 6007.625 | 6006.084 | 5810.503 | 5809.313
283.18 | 5965.08 | 283.55 | -1.116947 | 5809.83 | 5966.197 | 5964.778 | 5811.101 | 5810.036
283.08 | 5905.88 | 283.45 | -26.17937 | 5810.55 | 5932.059 | 5930.739 | 5811.716 | 5810.748
282.98 | 5966.94 | 283.35 | 62.25991 | 5811.28 | 5904.68 | 5903.443 | 5812.359 | 5811.472
282.88 | 5861.24 | 283.25 | -22.02227 | 5812 | 5883.262 | 5882.097 | 5813.005 | 5812.185
282.78 | 5828.99 | 283.15 | -37.94879 | 5812.73 | 5866.939 | 5865.838 | 5813.67 | 5812.909
282.68 | 5859.95 | 283.05 | 5.164095 | 5813.45 | 5854.786 | 5853.743 | 5814.333 | 5813.623
282.58 | 5845.43 | 282.95 | -0.5420777 | 5814.18 | 5845.972 | 5844.983 | 5815.011 | 5814.348
282.48 | 5855.85 | 282.85 | 16.12833 | 5814.9 | 5839.722 | 5838.782 | 5815.684 | 5815.062
282.38 | 5822.06 | 282.75 | -13.35659 | 5815.63 | 5835.417 | 5834.523 | 5816.372 | 5815.787
282.28 | 5862.13 | 282.65 | 29.60938 | 5816.35 | 5832.521 | 5831.67 | 5817.052 | 5816.503
282.18 | 5895.41 | 282.55 | 64.75821 | 5817.08 | 5830.652 | 5829.841 | 5817.746 | 5817.228
282.08 | 5832.37 | 282.45 | 2.882279 | 5817.8 | 5829.488 | 5828.714 | 5818.432 | 5817.944
281.98 | 5825.14 | 282.35 | -3.688027 | 5818.53 | 5828.828 | 5828.09 | 5819.131 | 5818.669
281.88 | 5825.16 | 282.25 | -3.336657 | 5819.25 | 5828.497 | 5827.791 | 5819.822 | 5819.385
281.78 | 5817.92 | 282.15 | -10.48594 | 5819.98 | 5828.406 | 5827.731 | 5820.525 | 5820.112
281.68 | 5840.18 | 282.05 | 11.71674 | 5820.7 | 5828.463 | 5827.817 | 5821.22 | 5820.828
281.58 | 5842.95 | 281.95 | 14.31948 | 5821.42 | 5828.631 | 5828.011 | 5821.917 | 5821.544
281.48 | 5806.14 | 281.85 | -22.74627 | 5822.15 | 5828.886 | 5828.292 | 5822.625 | 5822.271
281.38 | 5807.08 | 281.75 | -22.11008 | 5822.87 | 5829.19 | 5828.619 | 5823.324 | 5822.988
281.28 | 5802.17 | 281.65 | -27.37859 | 5823.6 | 5829.549 | 5829 | 5824.035 | 5823.715
281.18 | 5836.84 | 281.55 | 6.907085 | 5824.32 | 5829.933 | 5829.405 | 5824.737 | 5824.432
281.08 | 5849.54 | 281.45 | 19.18301 | 5825.05 | 5830.357 | 5829.849 | 5825.45 | 5825.159
280.98 | 5790.94 | 281.35 | -39.85648 | 5825.77 | 5830.796 | 5830.307 | 5826.154 | 5825.876
280.88 | 5779.57 | 281.25 | -4.768142 | 5779.57 | 5784.338 | 5783.866 | 5779.939 | 5779.673
280.78 | 5843.78 | 281.15 | -4.529444 | 5843.78 | 5848.309 | 5847.854 | 5844.135 | 5843.881
280.68 | 5847.05 | 281.05 | -4.308313 | 5847.05 | 5851.358 | 5850.919 | 5847.392 | 5847.148
280.58 | 5827.85 | 280.95 | -4.103007 | 5827.85 | 5831.953 | 5831.529 | 5828.179 | 5827.946
280.48 | 5791.91 | 280.85 | -3.912027 | 5791.91 | 5795.822 | 5795.412 | 5792.227 | 5792.004
280.38 | 5843.26 | 280.75 | -3.73406 | 5843.26 | 5846.994 | 5846.597 | 5843.566 | 5843.351
280.28 | 5814.14 | 280.65 | -3.567951 | 5814.14 | 5817.708 | 5817.324 | 5814.435 | 5814.229
280.18 | 5858.78 | 280.55 | -3.412672 | 5858.78 | 5862.193 | 5861.821 | 5859.065 | 5858.867
280.08 | 5857.96 | 280.45 | -3.267304 | 5857.96 | 5861.227 | 5860.867 | 5858.235 | 5858.045
279.98 | 5816.78 | 280.35 | -3.131024 | 5816.78 | 5819.911 | 5819.562 | 5817.046 | 5816.863
279.88 | 5806.44 | 280.25 | -3.003094 | 5806.44 | 5809.443 | 5809.105 | 5806.697 | 5806.521
279.78 | 5799.83 | 280.15 | -2.882847 | 5799.83 | 5802.713 | 5802.385 | 5800.079 | 5799.91
279.68 | 5836.12 | 280.05 | -2.769682 | 5836.12 | 5838.89 | 5838.571 | 5836.361 | 5836.198
279.58 | 5856.01 | 279.95 | -2.663056 | 5856.01 | 5858.673 | 5858.364 | 5856.244 | 5856.086
279.48 | 5798.42 | 279.85 | -2.562475 | 5798.42 | 5800.982 | 5800.682 | 5798.646 | 5798.494
279.38 | 5787.35 | 279.75 | -2.467492 | 5787.35 | 5789.817 | 5789.525 | 5787.569 | 5787.423
279.28 | 5869.41 | 279.65 | -2.377701 | 5869.41 | 5871.788 | 5871.504 | 5869.623 | 5869.481
279.18 | 5800.57 | 279.55 | -2.292729 | 5800.57 | 5802.863 | 5802.586 | 5800.777 | 5800.64
279.08 | 5814.29 | 279.45 | -2.21224 | 5814.29 | 5816.502 | 5816.233 | 5814.491 | 5814.358
278.98 | 5787.7 | 279.35 | -2.135923 | 5787.7 | 5789.836 | 5789.574 | 5787.895 | 5787.767
278.88 | 5802.71 | 279.25 | -2.063496 | 5802.71 | 5804.773 | 5804.519 | 5802.899 | 5802.776
278.78 | 5848.7 | 279.15 | -1.994698 | 5848.7 | 5850.695 | 5850.446 | 5848.884 | 5848.764
278.68 | 5854.88 | 279.05 | -1.929292 | 5854.88 | 5856.809 | 5856.567 | 5855.059 | 5854.943
278.58 | 5805.79 | 278.95 | -1.867058 | 5805.79 | 5807.657 | 5807.421 | 5805.964 | 5805.852
278.48 | 5849.68 | 278.85 | -1.807795 | 5849.68 | 5851.488 | 5851.258 | 5849.85 | 5849.741
278.38 | 5875.59 | 278.75 | -1.751315 | 5875.59 | 5877.341 | 5877.117 | 5875.755 | 5875.649
278.28 | 5815.08 | 278.65 | -1.697449 | 5815.08 | 5816.777 | 5816.558 | 5815.241 | 5815.138
278.18 | 5839.14 | 278.55 | -1.646036 | 5839.14 | 5840.786 | 5840.572 | 5839.297 | 5839.197
278.08 | 5863.45 | 278.45 | -1.596931 | 5863.45 | 5865.047 | 5864.838 | 5863.603 | 5863.506
277.98 | 5837.79 | 278.35 | -1.549997 | 5837.79 | 5839.34 | 5839.136 | 5837.939 | 5837.845
277.88 | 5845.94 | 278.25 | -1.505107 | 5845.94 | 5847.445 | 5847.246 | 5846.085 | 5845.994
277.78 | 5807.5 | 278.15 | -1.462145 | 5807.5 | 5808.962 | 5808.767 | 5807.642 | 5807.553
277.68 | 5825.9 | 278.05 | -1.421002 | 5825.9 | 5827.321 | 5827.131 | 5826.038 | 5825.952
277.58 | 5872.05 | 277.95 | -1.381577 | 5872.05 | 5873.432 | 5873.245 | 5872.185 | 5872.101
277.48 | 5850.89 | 277.85 | -1.343775 | 5850.89 | 5852.234 | 5852.052 | 5851.022 | 5850.94
277.38 | 5835.91 | 277.75 | -1.307508 | 5835.91 | 5837.218 | 5837.039 | 5836.039 | 5835.959
277.28 | 5848.2 | 277.65 | -1.272694 | 5848.2 | 5849.473 | 5849.298 | 5848.326 | 5848.249
277.18 | 5864.06 | 277.55 | -1.239256 | 5864.06 | 5865.299 | 5865.129 | 5864.183 | 5864.108
277.08 | 5855.21 | 277.45 | -1.207123 | 5855.21 | 5856.417 | 5856.25 | 5855.33 | 5855.257
276.98 | 5842.35 | 277.35 | -1.176228 | 5842.35 | 5843.526 | 5843.363 | 5842.467 | 5842.396
276.88 | 5874.57 | 277.25 | -1.146508 | 5874.57 | 5875.717 | 5875.556 | 5874.685 | 5874.615
276.78 | 5880.91 | 277.15 | -1.117903 | 5880.91 | 5882.028 | 5881.871 | 5881.022 | 5880.955
276.68 | 5898.66 | 277.05 | -1.090359 | 5898.66 | 5899.75 | 5899.597 | 5898.77 | 5898.704
276.58 | 5842.14 | 276.95 | -1.063824 | 5842.14 | 5843.204 | 5843.053 | 5842.247 | 5842.183
276.48 | 5797.13 | 276.85 | -1.03825 | 5797.13 | 5798.168 | 5798.021 | 5797.235 | 5797.172
276.38 | 5861.94 | 276.75 | -1.013589 | 5861.94 | 5862.954 | 5862.809 | 5862.043 | 5861.982
276.28 | 5864.15 | 276.65 | -0.9897992 | 5864.15 | 5865.14 | 5864.998 | 5864.251 | 5864.191
276.18 | 5878.94 | 276.55 | -0.9668401 | 5878.94 | 5879.907 | 5879.768 | 5879.039 | 5878.98
276.08 | 5850.67 | 276.45 | -0.9446732 | 5850.67 | 5851.615 | 5851.478 | 5850.767 | 5850.71

## Results Table
Sample 0
Peak Label | Position (eV) | Height (CPS) | FWHM (eV) | L/G σ/γ (%) | Area (CPS.eV) | Atomic (%) |  | RSF | TXFN | ECF | Instr. | Fitting Model | Corr. Area (a.u.) | σ or α W_g | γ or β W_l | Bkg Type | Bkg Low (eV) | Bkg High (eV) | Bkg Offset Low (CPS) | Bkg Offset High (CPS) | Sheetname | Position Constraint | Height Constraint | FWHM Constraint | L/G Constraint | Area Constraint | σ Constraint | γ Constraint | Weight (%) | Mass (amu)
Zr3d5/2 ZrO$_2$ | 182.12 | 24388.35 | 1.29 | 17.96 | 36151.48 | 34.85 | ✓ | 5.35 | 1 | TPP-2M | A-ALTHERMO1 | Voigt (Area, L/G, σ) | 88.76 | 1.15 | 0.25 |  | 148.45 | 204.45 |  |  | Zr3d | 148.45,204.45 | 1:1e7 | 0.3:3.5 | 1:80 | 1:1e7 | 0.3:3 | 0.3:3
Zr3d3/2_p2 | 184.50 | 16326.47 | 1.29 | 17.82 | 24228.15 | 0.00 |  | 3.68392 | 1 | TPP-2M | A-ALTHERMO1 | Voigt (Area, L/G, σ) | 86.59 | 1.15 | 0.25 |  | 148.45 | 204.45 |  |  | Zr3d | A+2.4#0.2 | 1:1e7 | 0.3:3.5 | A*1 | A*0.667#0.05 | A*1 | A*1
O1s O-Zr | 529.95 | 17922.37 | 1.41 | 14.89 | 28673.38 | 65.15 | ✓ | 2.88 | 1 | TPP-2M | A-ALTHERMO1 | Voigt (Area, L/G, σ) | 165.94 | 1.28 | 0.22 |  | 525.45 | 545.45 |  |  | O1s | 525.45,545.45 | 1:1e7 | 0.3:3.5 | 1:80 | 1:1e7 | 0.3:3 | 0.3:3
O1s CO, OH | 531.30 | 3457.17 | 2.28 | 2.00 | 8459.89 | 0.00 |  | 2.880686 | 1 | TPP-2M | A-ALTHERMO1 | Voigt (Area, L/G, σ) | 49.00 | 2.26 | 0.05 |  | 525.45 | 545.45 |  |  | O1s | 525.45,545.45 | 1:1e7 | 0.3:3.5 | 1:80 | 1:1e7 | 0.3:3 | 0.3:3