## XPS Survey
Acquisition Parameters :
Parameter
|  |  |  | Total acquisition time | 1 mins 8.0 secs
|  |  |  | Number of Scans | 1
﻿ |  |  |  | Source Gun Type | Al K Alpha
Axis | Energy | Elements= | 2721 | Spot Size | 400 µm
|  |  |  | Lens Mode | Standard
C:\Data\Shadrach Ibhafidon\20250814_Training1\Experiment\X-Ray001 400um - FG OFF\Ag\XPS Survey.VGD |  |  |  | Analyser Mode | CAE : Pass Energy 200.0 eV
|  |  |  | Energy Step Size | 0.500 eV
|  |  |  | Number of Energy Steps | 2721
Binding Energy (E)
eV |  | Counts / s
1350.08 |  | 708507
1349.58 |  | 705652
1349.08 |  | 698369
1348.58 |  | 704281
1348.08 |  | 688203
1347.58 |  | 691612
1347.08 |  | 679936
1346.58 |  | 682097
1346.08 |  | 694729
1345.58 |  | 674716
1345.08 |  | 661927
1344.58 |  | 679381
1344.08 |  | 659236
1343.58 |  | 663343
1343.08 |  | 658245
1342.58 |  | 642613
1342.08 |  | 655509
1341.58 |  | 646370
1341.08 |  | 646781
1340.58 |  | 657567
1340.08 |  | 661273
1339.58 |  | 645438
1339.08 |  | 665584
1338.58 |  | 650520
1338.08 |  | 641711
1337.58 |  | 648449
1337.08 |  | 644315
1336.58 |  | 658200
1336.08 |  | 653324
1335.58 |  | 628712
1335.08 |  | 640548
1334.58 |  | 648268
1334.08 |  | 628187
1333.58 |  | 624256
1333.08 |  | 638759
1332.58 |  | 631697
1332.08 |  | 624315
1331.58 |  | 617321
1331.08 |  | 605626
1330.58 |  | 611177
1330.08 |  | 608832
1329.58 |  | 594050
1329.08 |  | 588867
1328.58 |  | 580482
1328.08 |  | 578537
1327.58 |  | 570227
1327.08 |  | 578511
1326.58 |  | 575080
1326.08 |  | 566102
1325.58 |  | 551487
1325.08 |  | 549902
1324.58 |  | 553557
1324.08 |  | 555257
1323.58 |  | 552371
1323.08 |  | 555948
1322.58 |  | 553452
1322.08 |  | 539868
1321.58 |  | 537482
1321.08 |  | 547553
1320.58 |  | 548952
1320.08 |  | 538404
1319.58 |  | 543801
1319.08 |  | 541259
1318.58 |  | 527297
1318.08 |  | 543372
1317.58 |  | 531772
1317.08 |  | 530699
1316.58 |  | 527742
1316.08 |  | 544061
1315.58 |  | 527819
1315.08 |  | 517279
1314.58 |  | 533014
1314.08 |  | 529077
1313.58 |  | 524251
1313.08 |  | 520000
1312.58 |  | 518682
1312.08 |  | 524340
1311.58 |  | 526632
1311.08 |  | 525413
1310.58 |  | 524841
1310.08 |  | 512408
1309.58 |  | 516126
1309.08 |  | 510521
1308.58 |  | 520626
1308.08 |  | 516212
1307.58 |  | 510002
1307.08 |  | 507172
1306.58 |  | 514490
1306.08 |  | 504195
1305.58 |  | 508106
1305.08 |  | 504536
1304.58 |  | 510263
1304.08 |  | 515595
1303.58 |  | 498744
1303.08 |  | 498849
1302.58 |  | 504578
1302.08 |  | 496394
1301.58 |  | 495806
1301.08 |  | 504860
1300.58 |  | 499730
1300.08 |  | 496100
1299.58 |  | 490214
1299.08 |  | 496486
1298.58 |  | 501377
1298.08 |  | 491335
1297.58 |  | 494707
1297.08 |  | 492923
1296.58 |  | 501077
1296.08 |  | 487057
1295.58 |  | 498677
1295.08 |  | 500369
1294.58 |  | 487322
1294.08 |  | 496674
1293.58 |  | 483415
1293.08 |  | 481953
1292.58 |  | 484480
1292.08 |  | 482428
1291.58 |  | 480188
1291.08 |  | 484921
1290.58 |  | 485254
1290.08 |  | 478853
1289.58 |  | 475297
1289.08 |  | 477381
1288.58 |  | 478378
1288.08 |  | 478439
1287.58 |  | 470975
1287.08 |  | 468856
1286.58 |  | 474546
1286.08 |  | 469845
1285.58 |  | 468251
1285.08 |  | 470431
1284.58 |  | 467009
1284.08 |  | 464636
1283.58 |  | 459436
1283.08 |  | 454552
1282.58 |  | 461644
1282.08 |  | 463426
1281.58 |  | 458510
1281.08 |  | 458118
1280.58 |  | 456696
1280.08 |  | 452352
1279.58 |  | 452313
1279.08 |  | 458835
1278.58 |  | 454329
1278.08 |  | 453541
1277.58 |  | 451112
1277.08 |  | 444972
1276.58 |  | 450326
1276.08 |  | 452379
1275.58 |  | 453009
1275.08 |  | 448154
1274.58 |  | 458502
1274.08 |  | 457190
1273.58 |  | 442567
1273.08 |  | 449721
1272.58 |  | 438657
1272.08 |  | 452092
1271.58 |  | 444930
1271.08 |  | 458309
1270.58 |  | 447969
1270.08 |  | 447548
1269.58 |  | 450476
1269.08 |  | 448417
1268.58 |  | 438335
1268.08 |  | 448242
1267.58 |  | 447234
1267.08 |  | 439629
1266.58 |  | 438359
1266.08 |  | 441445
1265.58 |  | 432965
1265.08 |  | 437906
1264.58 |  | 445587
1264.08 |  | 436537
1263.58 |  | 443279
1263.08 |  | 437838
1262.58 |  | 441589
1262.08 |  | 438655
1261.58 |  | 434387
1261.08 |  | 430715
1260.58 |  | 435111
1260.08 |  | 432740
1259.58 |  | 441349
1259.08 |  | 435310
1258.58 |  | 436106
1258.08 |  | 439086
1257.58 |  | 439381
1257.08 |  | 435814
1256.58 |  | 433792
1256.08 |  | 433255
1255.58 |  | 431508
1255.08 |  | 433648
1254.58 |  | 437258
1254.08 |  | 438427
1253.58 |  | 428111
1253.08 |  | 432928
1252.58 |  | 428669
1252.08 |  | 440173
1251.58 |  | 434617
1251.08 |  | 444952
1250.58 |  | 437166
1250.08 |  | 438905
1249.58 |  | 427884
1249.08 |  | 427195
1248.58 |  | 425454
1248.08 |  | 435050
1247.58 |  | 430730
1247.08 |  | 425205
1246.58 |  | 426591
1246.08 |  | 427594
1245.58 |  | 424599
1245.08 |  | 424339
1244.58 |  | 423443
1244.08 |  | 425455
1243.58 |  | 429567
1243.08 |  | 421629
1242.58 |  | 424205
1242.08 |  | 425870
1241.58 |  | 420504
1241.08 |  | 420284
1240.58 |  | 421486
1240.08 |  | 427044
1239.58 |  | 421656
1239.08 |  | 420781
1238.58 |  | 412286
1238.08 |  | 419837
1237.58 |  | 412715
1237.08 |  | 412980
1236.58 |  | 409462
1236.08 |  | 419669
1235.58 |  | 413487
1235.08 |  | 419223
1234.58 |  | 410354
1234.08 |  | 415927
1233.58 |  | 418305
1233.08 |  | 415009
1232.58 |  | 414653
1232.08 |  | 410384
1231.58 |  | 409948
1231.08 |  | 413788
1230.58 |  | 425960
1230.08 |  | 417704
1229.58 |  | 420157
1229.08 |  | 416398
1228.58 |  | 422770
1228.08 |  | 417884
1227.58 |  | 420267
1227.08 |  | 426340
1226.58 |  | 423238
1226.08 |  | 418522
1225.58 |  | 425988
1225.08 |  | 415386
1224.58 |  | 424208
1224.08 |  | 418573
1223.58 |  | 420178
1223.08 |  | 417470
1222.58 |  | 415547
1222.08 |  | 411689
1221.58 |  | 406968
1221.08 |  | 409629
1220.58 |  | 394251
1220.08 |  | 408999
1219.58 |  | 397492
1219.08 |  | 400348
1218.58 |  | 396036
1218.08 |  | 395535
1217.58 |  | 400071
1217.08 |  | 396419
1216.58 |  | 394683
1216.08 |  | 383258
1215.58 |  | 387398
1215.08 |  | 385153
1214.58 |  | 383587
1214.08 |  | 385216
1213.58 |  | 375893
1213.08 |  | 382754
1212.58 |  | 379141
1212.08 |  | 373822
1211.58 |  | 377054
1211.08 |  | 369153
1210.58 |  | 373710
1210.08 |  | 381063
1209.58 |  | 372576
1209.08 |  | 375481
1208.58 |  | 376906
1208.08 |  | 375580
1207.58 |  | 374042
1207.08 |  | 369968
1206.58 |  | 369646
1206.08 |  | 376414
1205.58 |  | 371913
1205.08 |  | 368226
1204.58 |  | 373754
1204.08 |  | 376940
1203.58 |  | 369805
1203.08 |  | 371276
1202.58 |  | 372067
1202.08 |  | 376528
1201.58 |  | 367584
1201.08 |  | 374543
1200.58 |  | 372859
1200.08 |  | 369365
1199.58 |  | 365552
1199.08 |  | 375009
1198.58 |  | 370291
1198.08 |  | 383594
1197.58 |  | 383125
1197.08 |  | 374020
1196.58 |  | 375865
1196.08 |  | 370512
1195.58 |  | 370936
1195.08 |  | 371822
1194.58 |  | 373415
1194.08 |  | 374375
1193.58 |  | 363583
1193.08 |  | 362601
1192.58 |  | 378214
1192.08 |  | 374870
1191.58 |  | 369938
1191.08 |  | 364451
1190.58 |  | 364162
1190.08 |  | 368315
1189.58 |  | 363529
1189.08 |  | 372028
1188.58 |  | 362213
1188.08 |  | 359145
1187.58 |  | 363363
1187.08 |  | 359960
1186.58 |  | 364256
1186.08 |  | 366036
1185.58 |  | 358429
1185.08 |  | 351753
1184.58 |  | 354195
1184.08 |  | 349931
1183.58 |  | 343894
1183.08 |  | 346770
1182.58 |  | 338795
1182.08 |  | 338381
1181.58 |  | 339073
1181.08 |  | 339011
1180.58 |  | 337032
1180.08 |  | 332814
1179.58 |  | 329020
1179.08 |  | 331788
1178.58 |  | 326370
1178.08 |  | 328598
1177.58 |  | 314201
1177.08 |  | 317196
1176.58 |  | 321210
1176.08 |  | 318548
1175.58 |  | 316270
1175.08 |  | 325141
1174.58 |  | 317299
1174.08 |  | 312117
1173.58 |  | 310819
1173.08 |  | 314467
1172.58 |  | 312081
1172.08 |  | 317141
1171.58 |  | 305953
1171.08 |  | 311890
1170.58 |  | 312427
1170.08 |  | 311826
1169.58 |  | 320000
1169.08 |  | 310524
1168.58 |  | 312247
1168.08 |  | 311543
1167.58 |  | 311433
1167.08 |  | 305389
1166.58 |  | 309844
1166.08 |  | 308939
1165.58 |  | 318753
1165.08 |  | 307319
1164.58 |  | 312246
1164.08 |  | 308382
1163.58 |  | 316238
1163.08 |  | 306264
1162.58 |  | 318225
1162.08 |  | 310923
1161.58 |  | 309186
1161.08 |  | 312436
1160.58 |  | 316698
1160.08 |  | 312374
1159.58 |  | 319287
1159.08 |  | 316663
1158.58 |  | 309194
1158.08 |  | 316287
1157.58 |  | 316935
1157.08 |  | 319642
1156.58 |  | 318191
1156.08 |  | 313838
1155.58 |  | 314781
1155.08 |  | 323387
1154.58 |  | 318099
1154.08 |  | 316757
1153.58 |  | 312406
1153.08 |  | 312213
1152.58 |  | 316560
1152.08 |  | 313719
1151.58 |  | 317048
1151.08 |  | 313663
1150.58 |  | 306657
1150.08 |  | 307351
1149.58 |  | 313809
1149.08 |  | 321017
1148.58 |  | 307073
1148.08 |  | 307264
1147.58 |  | 311022
1147.08 |  | 309998
1146.58 |  | 302462
1146.08 |  | 304345
1145.58 |  | 307994
1145.08 |  | 310729
1144.58 |  | 301591
1144.08 |  | 301803
1143.58 |  | 303384
1143.08 |  | 302637
1142.58 |  | 304062
1142.08 |  | 307851
1141.58 |  | 304237
1141.08 |  | 312852
1140.58 |  | 317217
1140.08 |  | 315239
1139.58 |  | 322492
1139.08 |  | 324805
1138.58 |  | 331026
1138.08 |  | 338069
1137.58 |  | 342259
1137.08 |  | 366280
1136.58 |  | 387945
1136.08 |  | 401981
1135.58 |  | 409539
1135.08 |  | 403545
1134.58 |  | 400026
1134.08 |  | 382633
1133.58 |  | 363315
1133.08 |  | 345130
1132.58 |  | 326221
1132.08 |  | 317139
1131.58 |  | 318517
1131.08 |  | 331883
1130.58 |  | 343366
1130.08 |  | 348306
1129.58 |  | 348752
1129.08 |  | 334530
1128.58 |  | 315331
1128.08 |  | 292181
1127.58 |  | 278020
1127.08 |  | 264712
1126.58 |  | 266997
1126.08 |  | 258026
1125.58 |  | 253151
1125.08 |  | 254470
1124.58 |  | 247175
1124.08 |  | 250103
1123.58 |  | 245509
1123.08 |  | 236677
1122.58 |  | 241508
1122.08 |  | 240506
1121.58 |  | 237856
1121.08 |  | 235632
1120.58 |  | 238557
1120.08 |  | 234685
1119.58 |  | 236230
1119.08 |  | 232904
1118.58 |  | 232336
1118.08 |  | 231363
1117.58 |  | 230650
1117.08 |  | 228657
1116.58 |  | 228262
1116.08 |  | 226657
1115.58 |  | 227747
1115.08 |  | 231377
1114.58 |  | 226238
1114.08 |  | 223915
1113.58 |  | 224130
1113.08 |  | 224425
1112.58 |  | 224113
1112.08 |  | 225119
1111.58 |  | 226743
1111.08 |  | 225478
1110.58 |  | 220985
1110.08 |  | 229676
1109.58 |  | 226521
1109.08 |  | 227424
1108.58 |  | 230741
1108.08 |  | 230694
1107.58 |  | 231610
1107.08 |  | 230320
1106.58 |  | 229268
1106.08 |  | 222846
1105.58 |  | 223793
1105.08 |  | 228901
1104.58 |  | 228250
1104.08 |  | 223474
1103.58 |  | 222104
1103.08 |  | 221584
1102.58 |  | 223326
1102.08 |  | 226959
1101.58 |  | 230382
1101.08 |  | 222568
1100.58 |  | 231277
1100.08 |  | 227224
1099.58 |  | 226843
1099.08 |  | 227659
1098.58 |  | 227369
1098.08 |  | 225831
1097.58 |  | 230107
1097.08 |  | 228634
1096.58 |  | 229449
1096.08 |  | 231501
1095.58 |  | 223688
1095.08 |  | 227832
1094.58 |  | 224601
1094.08 |  | 226658
1093.58 |  | 225433
1093.08 |  | 231260
1092.58 |  | 223929
1092.08 |  | 225991
1091.58 |  | 224758
1091.08 |  | 224529
1090.58 |  | 225377
1090.08 |  | 222972
1089.58 |  | 222739
1089.08 |  | 223158
1088.58 |  | 222021
1088.08 |  | 219703
1087.58 |  | 229470
1087.08 |  | 219301
1086.58 |  | 224742
1086.08 |  | 219433
1085.58 |  | 223601
1085.08 |  | 223067
1084.58 |  | 220600
1084.08 |  | 215963
1083.58 |  | 226414
1083.08 |  | 224406
1082.58 |  | 221036
1082.08 |  | 221805
1081.58 |  | 225980
1081.08 |  | 224264
1080.58 |  | 225692
1080.08 |  | 224016
1079.58 |  | 224799
1079.08 |  | 222573
1078.58 |  | 223683
1078.08 |  | 224545
1077.58 |  | 221971
1077.08 |  | 227183
1076.58 |  | 218068
1076.08 |  | 223257
1075.58 |  | 222427
1075.08 |  | 225851
1074.58 |  | 224451
1074.08 |  | 225514
1073.58 |  | 221692
1073.08 |  | 224032
1072.58 |  | 227431
1072.08 |  | 221575
1071.58 |  | 225805
1071.08 |  | 223001
1070.58 |  | 227294
1070.08 |  | 224902
1069.58 |  | 220605
1069.08 |  | 222983
1068.58 |  | 221797
1068.08 |  | 225400
1067.58 |  | 226777
1067.08 |  | 221541
1066.58 |  | 218492
1066.08 |  | 217042
1065.58 |  | 225792
1065.08 |  | 225257
1064.58 |  | 228931
1064.08 |  | 218927
1063.58 |  | 224762
1063.08 |  | 225799
1062.58 |  | 220421
1062.08 |  | 219395
1061.58 |  | 227835
1061.08 |  | 225911
1060.58 |  | 224838
1060.08 |  | 223930
1059.58 |  | 225761
1059.08 |  | 226056
1058.58 |  | 219800
1058.08 |  | 222302
1057.58 |  | 221649
1057.08 |  | 225308
1056.58 |  | 222133
1056.08 |  | 224461
1055.58 |  | 225893
1055.08 |  | 223331
1054.58 |  | 225226
1054.08 |  | 224041
1053.58 |  | 224938
1053.08 |  | 221426
1052.58 |  | 223212
1052.08 |  | 224457
1051.58 |  | 219023
1051.08 |  | 222306
1050.58 |  | 222724
1050.08 |  | 229763
1049.58 |  | 231195
1049.08 |  | 224799
1048.58 |  | 218900
1048.08 |  | 223482
1047.58 |  | 224703
1047.08 |  | 225523
1046.58 |  | 227205
1046.08 |  | 220032
1045.58 |  | 223362
1045.08 |  | 222595
1044.58 |  | 224820
1044.08 |  | 225340
1043.58 |  | 223430
1043.08 |  | 225178
1042.58 |  | 218315
1042.08 |  | 220219
1041.58 |  | 225361
1041.08 |  | 223384
1040.58 |  | 226978
1040.08 |  | 225931
1039.58 |  | 226452
1039.08 |  | 226226
1038.58 |  | 224329
1038.08 |  | 219824
1037.58 |  | 228387
1037.08 |  | 227186
1036.58 |  | 228829
1036.08 |  | 224935
1035.58 |  | 225023
1035.08 |  | 227635
1034.58 |  | 220800
1034.08 |  | 226224
1033.58 |  | 222331
1033.08 |  | 226543
1032.58 |  | 224533
1032.08 |  | 225067
1031.58 |  | 226595
1031.08 |  | 227659
1030.58 |  | 223173
1030.08 |  | 225607
1029.58 |  | 228104
1029.08 |  | 223787
1028.58 |  | 229215
1028.08 |  | 228125
1027.58 |  | 226911
1027.08 |  | 226548
1026.58 |  | 228507
1026.08 |  | 227233
1025.58 |  | 228070
1025.08 |  | 219964
1024.58 |  | 227273
1024.08 |  | 226194
1023.58 |  | 229634
1023.08 |  | 229254
1022.58 |  | 228461
1022.08 |  | 222676
1021.58 |  | 230226
1021.08 |  | 230108
1020.58 |  | 226690
1020.08 |  | 225085
1019.58 |  | 225425
1019.08 |  | 226222
1018.58 |  | 226226
1018.08 |  | 221957
1017.58 |  | 230318
1017.08 |  | 226814
1016.58 |  | 226459
1016.08 |  | 231095
1015.58 |  | 224333
1015.08 |  | 233920
1014.58 |  | 221756
1014.08 |  | 227303
1013.58 |  | 229479
1013.08 |  | 227683
1012.58 |  | 230847
1012.08 |  | 231618
1011.58 |  | 230477
1011.08 |  | 230636
1010.58 |  | 227024
1010.08 |  | 227700
1009.58 |  | 227533
1009.08 |  | 221180
1008.58 |  | 226582
1008.08 |  | 229409
1007.58 |  | 230399
1007.08 |  | 229559
1006.58 |  | 230655
1006.08 |  | 229406
1005.58 |  | 227100
1005.08 |  | 231173
1004.58 |  | 229220
1004.08 |  | 227515
1003.58 |  | 230962
1003.08 |  | 228724
1002.58 |  | 225952
1002.08 |  | 231194
1001.58 |  | 228615
1001.08 |  | 226928
1000.58 |  | 232523
1000.08 |  | 223045
999.58 |  | 224601
999.08 |  | 227514
998.58 |  | 233690
998.08 |  | 229037
997.58 |  | 231442
997.08 |  | 229257
996.58 |  | 226527
996.08 |  | 229026
995.58 |  | 223722
995.08 |  | 230868
994.58 |  | 227975
994.08 |  | 229093
993.58 |  | 229071
993.08 |  | 229955
992.58 |  | 226982
992.08 |  | 233958
991.58 |  | 234217
991.08 |  | 231882
990.58 |  | 235310
990.08 |  | 232058
989.58 |  | 230583
989.08 |  | 227367
988.58 |  | 229140
988.08 |  | 229242
987.58 |  | 234320
987.08 |  | 229998
986.58 |  | 231401
986.08 |  | 228968
985.58 |  | 231801
985.08 |  | 234134
984.58 |  | 237686
984.08 |  | 234419
983.58 |  | 230662
983.08 |  | 231672
982.58 |  | 234327
982.08 |  | 231088
981.58 |  | 234445
981.08 |  | 232120
980.58 |  | 231490
980.08 |  | 232967
979.58 |  | 228387
979.08 |  | 229959
978.58 |  | 236758
978.08 |  | 231109
977.58 |  | 239322
977.08 |  | 236284
976.58 |  | 230663
976.08 |  | 230076
975.58 |  | 231910
975.08 |  | 235240
974.58 |  | 233073
974.08 |  | 231679
973.58 |  | 229672
973.08 |  | 234418
972.58 |  | 232075
972.08 |  | 231327
971.58 |  | 239679
971.08 |  | 236523
970.58 |  | 232967
970.08 |  | 235870
969.58 |  | 230782
969.08 |  | 228101
968.58 |  | 232778
968.08 |  | 229398
967.58 |  | 230509
967.08 |  | 227019
966.58 |  | 231276
966.08 |  | 225532
965.58 |  | 227685
965.08 |  | 228140
964.58 |  | 223859
964.08 |  | 227087
963.58 |  | 224797
963.08 |  | 226324
962.58 |  | 223884
962.08 |  | 229236
961.58 |  | 230007
961.08 |  | 228460
960.58 |  | 226298
960.08 |  | 232442
959.58 |  | 232370
959.08 |  | 228635
958.58 |  | 228271
958.08 |  | 230462
957.58 |  | 231857
957.08 |  | 226152
956.58 |  | 226643
956.08 |  | 228283
955.58 |  | 235499
955.08 |  | 234572
954.58 |  | 237866
954.08 |  | 242046
953.58 |  | 243189
953.08 |  | 249740
952.58 |  | 255951
952.08 |  | 258055
951.58 |  | 251597
951.08 |  | 248715
950.58 |  | 237443
950.08 |  | 234660
949.58 |  | 228176
949.08 |  | 230387
948.58 |  | 226676
948.08 |  | 225811
947.58 |  | 228420
947.08 |  | 227245
946.58 |  | 226554
946.08 |  | 223264
945.58 |  | 220972
945.08 |  | 218807
944.58 |  | 228635
944.08 |  | 221542
943.58 |  | 227029
943.08 |  | 218880
942.58 |  | 220847
942.08 |  | 223198
941.58 |  | 219656
941.08 |  | 219102
940.58 |  | 221564
940.08 |  | 220144
939.58 |  | 222024
939.08 |  | 223253
938.58 |  | 214870
938.08 |  | 218889
937.58 |  | 222877
937.08 |  | 221431
936.58 |  | 220214
936.08 |  | 220959
935.58 |  | 221038
935.08 |  | 228690
934.58 |  | 234333
934.08 |  | 240814
933.58 |  | 257565
933.08 |  | 278220
932.58 |  | 291033
932.08 |  | 283844
931.58 |  | 263834
931.08 |  | 244095
930.58 |  | 231917
930.08 |  | 227383
929.58 |  | 217646
929.08 |  | 222002
928.58 |  | 223030
928.08 |  | 216584
927.58 |  | 219044
927.08 |  | 219550
926.58 |  | 214798
926.08 |  | 216046
925.58 |  | 218052
925.08 |  | 219738
924.58 |  | 214298
924.08 |  | 219625
923.58 |  | 216718
923.08 |  | 215242
922.58 |  | 216187
922.08 |  | 216065
921.58 |  | 218868
921.08 |  | 215697
920.58 |  | 215440
920.08 |  | 218425
919.58 |  | 218099
919.08 |  | 220274
918.58 |  | 214254
918.08 |  | 214790
917.58 |  | 216892
917.08 |  | 219109
916.58 |  | 218328
916.08 |  | 216141
915.58 |  | 220967
915.08 |  | 219302
914.58 |  | 218647
914.08 |  | 218252
913.58 |  | 219284
913.08 |  | 217505
912.58 |  | 222274
912.08 |  | 220170
911.58 |  | 224012
911.08 |  | 216528
910.58 |  | 224433
910.08 |  | 219534
909.58 |  | 220076
909.08 |  | 217019
908.58 |  | 221343
908.08 |  | 221422
907.58 |  | 215917
907.08 |  | 224421
906.58 |  | 222312
906.08 |  | 221075
905.58 |  | 219189
905.08 |  | 223870
904.58 |  | 223108
904.08 |  | 222679
903.58 |  | 219301
903.08 |  | 223113
902.58 |  | 223691
902.08 |  | 219992
901.58 |  | 223069
901.08 |  | 223655
900.58 |  | 223809
900.08 |  | 223529
899.58 |  | 221804
899.08 |  | 224530
898.58 |  | 220930
898.08 |  | 223853
897.58 |  | 228438
897.08 |  | 223296
896.58 |  | 220605
896.08 |  | 217037
895.58 |  | 225139
895.08 |  | 222785
894.58 |  | 222845
894.08 |  | 221311
893.58 |  | 221818
893.08 |  | 220775
892.58 |  | 223072
892.08 |  | 226758
891.58 |  | 225665
891.08 |  | 229081
890.58 |  | 220762
890.08 |  | 227181
889.58 |  | 219019
889.08 |  | 222450
888.58 |  | 227547
888.08 |  | 233085
887.58 |  | 223080
887.08 |  | 221745
886.58 |  | 229001
886.08 |  | 228770
885.58 |  | 227576
885.08 |  | 224415
884.58 |  | 224482
884.08 |  | 223594
883.58 |  | 224498
883.08 |  | 230271
882.58 |  | 227818
882.08 |  | 223959
881.58 |  | 218847
881.08 |  | 226515
880.58 |  | 231353
880.08 |  | 224821
879.58 |  | 229340
879.08 |  | 232263
878.58 |  | 225709
878.08 |  | 225547
877.58 |  | 225793
877.08 |  | 226943
876.58 |  | 229048
876.08 |  | 222215
875.58 |  | 229926
875.08 |  | 228915
874.58 |  | 229842
874.08 |  | 228179
873.58 |  | 228977
873.08 |  | 228636
872.58 |  | 228263
872.08 |  | 231620
871.58 |  | 225711
871.08 |  | 232170
870.58 |  | 231229
870.08 |  | 230042
869.58 |  | 228669
869.08 |  | 230688
868.58 |  | 233582
868.08 |  | 234655
867.58 |  | 230763
867.08 |  | 233334
866.58 |  | 229462
866.08 |  | 225092
865.58 |  | 227752
865.08 |  | 232701
864.58 |  | 230578
864.08 |  | 232206
863.58 |  | 233008
863.08 |  | 237404
862.58 |  | 234557
862.08 |  | 230738
861.58 |  | 224821
861.08 |  | 228633
860.58 |  | 233879
860.08 |  | 235362
859.58 |  | 230157
859.08 |  | 232949
858.58 |  | 233618
858.08 |  | 231784
857.58 |  | 233116
857.08 |  | 231211
856.58 |  | 236700
856.08 |  | 231385
855.58 |  | 235603
855.08 |  | 233558
854.58 |  | 232443
854.08 |  | 235683
853.58 |  | 232810
853.08 |  | 232729
852.58 |  | 232265
852.08 |  | 235692
851.58 |  | 234586
851.08 |  | 233170
850.58 |  | 241000
850.08 |  | 236437
849.58 |  | 232007
849.08 |  | 234810
848.58 |  | 229840
848.08 |  | 239486
847.58 |  | 235490
847.08 |  | 232070
846.58 |  | 234260
846.08 |  | 234780
845.58 |  | 230636
845.08 |  | 234248
844.58 |  | 238002
844.08 |  | 232371
843.58 |  | 235929
843.08 |  | 235446
842.58 |  | 235214
842.08 |  | 234107
841.58 |  | 235994
841.08 |  | 238497
840.58 |  | 240939
840.08 |  | 238726
839.58 |  | 236147
839.08 |  | 235173
838.58 |  | 234515
838.08 |  | 235622
837.58 |  | 240996
837.08 |  | 239085
836.58 |  | 233005
836.08 |  | 232559
835.58 |  | 238098
835.08 |  | 237816
834.58 |  | 239420
834.08 |  | 238423
833.58 |  | 236890
833.08 |  | 242046
832.58 |  | 242265
832.08 |  | 239479
831.58 |  | 236299
831.08 |  | 239413
830.58 |  | 241145
830.08 |  | 240963
829.58 |  | 236568
829.08 |  | 233985
828.58 |  | 239845
828.08 |  | 241658
827.58 |  | 239940
827.08 |  | 243369
826.58 |  | 238091
826.08 |  | 238808
825.58 |  | 244307
825.08 |  | 239294
824.58 |  | 241061
824.08 |  | 238340
823.58 |  | 246648
823.08 |  | 244647
822.58 |  | 243687
822.08 |  | 246260
821.58 |  | 247896
821.08 |  | 245645
820.58 |  | 241200
820.08 |  | 247778
819.58 |  | 241180
819.08 |  | 241270
818.58 |  | 246380
818.08 |  | 241075
817.58 |  | 241898
817.08 |  | 250220
816.58 |  | 245207
816.08 |  | 243524
815.58 |  | 248804
815.08 |  | 240816
814.58 |  | 241500
814.08 |  | 246590
813.58 |  | 245138
813.08 |  | 249046
812.58 |  | 241032
812.08 |  | 245515
811.58 |  | 244567
811.08 |  | 242680
810.58 |  | 242721
810.08 |  | 246392
809.58 |  | 247447
809.08 |  | 246447
808.58 |  | 244126
808.08 |  | 241237
807.58 |  | 243159
807.08 |  | 248600
806.58 |  | 244747
806.08 |  | 248450
805.58 |  | 245309
805.08 |  | 244741
804.58 |  | 250036
804.08 |  | 251202
803.58 |  | 252227
803.08 |  | 249242
802.58 |  | 245583
802.08 |  | 246867
801.58 |  | 250953
801.08 |  | 251868
800.58 |  | 244230
800.08 |  | 247603
799.58 |  | 245770
799.08 |  | 248828
798.58 |  | 251973
798.08 |  | 248472
797.58 |  | 246761
797.08 |  | 253212
796.58 |  | 250819
796.08 |  | 251684
795.58 |  | 252388
795.08 |  | 247054
794.58 |  | 255381
794.08 |  | 255521
793.58 |  | 254258
793.08 |  | 249506
792.58 |  | 250517
792.08 |  | 253366
791.58 |  | 255009
791.08 |  | 255796
790.58 |  | 251573
790.08 |  | 252929
789.58 |  | 252355
789.08 |  | 252678
788.58 |  | 253273
788.08 |  | 252760
787.58 |  | 257263
787.08 |  | 255803
786.58 |  | 255479
786.08 |  | 254042
785.58 |  | 255379
785.08 |  | 250975
784.58 |  | 260229
784.08 |  | 254749
783.58 |  | 252540
783.08 |  | 254699
782.58 |  | 255083
782.08 |  | 257472
781.58 |  | 255946
781.08 |  | 257103
780.58 |  | 260433
780.08 |  | 254238
779.58 |  | 257495
779.08 |  | 254920
778.58 |  | 259131
778.08 |  | 256496
777.58 |  | 259347
777.08 |  | 261800
776.58 |  | 260392
776.08 |  | 258937
775.58 |  | 255873
775.08 |  | 254103
774.58 |  | 258030
774.08 |  | 261666
773.58 |  | 263360
773.08 |  | 258222
772.58 |  | 257615
772.08 |  | 257920
771.58 |  | 260209
771.08 |  | 257291
770.58 |  | 259888
770.08 |  | 262486
769.58 |  | 263683
769.08 |  | 259571
768.58 |  | 262817
768.08 |  | 259153
767.58 |  | 261773
767.08 |  | 260138
766.58 |  | 257073
766.08 |  | 263286
765.58 |  | 259615
765.08 |  | 261959
764.58 |  | 262085
764.08 |  | 260688
763.58 |  | 261020
763.08 |  | 268048
762.58 |  | 264469
762.08 |  | 259233
761.58 |  | 263015
761.08 |  | 261031
760.58 |  | 272531
760.08 |  | 259600
759.58 |  | 269456
759.08 |  | 263862
758.58 |  | 268161
758.08 |  | 266725
757.58 |  | 265977
757.08 |  | 268707
756.58 |  | 267402
756.08 |  | 266312
755.58 |  | 266697
755.08 |  | 266481
754.58 |  | 268084
754.08 |  | 264365
753.58 |  | 264486
753.08 |  | 264114
752.58 |  | 267081
752.08 |  | 266992
751.58 |  | 273537
751.08 |  | 268111
750.58 |  | 265456
750.08 |  | 270393
749.58 |  | 268688
749.08 |  | 267724
748.58 |  | 266871
748.08 |  | 270550
747.58 |  | 270807
747.08 |  | 275080
746.58 |  | 275366
746.08 |  | 271152
745.58 |  | 271108
745.08 |  | 266523
744.58 |  | 274969
744.08 |  | 277329
743.58 |  | 271185
743.08 |  | 273587
742.58 |  | 274637
742.08 |  | 279378
741.58 |  | 272225
741.08 |  | 271258
740.58 |  | 273447
740.08 |  | 276194
739.58 |  | 278989
739.08 |  | 274932
738.58 |  | 273229
738.08 |  | 276208
737.58 |  | 278160
737.08 |  | 274133
736.58 |  | 278549
736.08 |  | 281113
735.58 |  | 273973
735.08 |  | 275672
734.58 |  | 277967
734.08 |  | 277126
733.58 |  | 268872
733.08 |  | 273072
732.58 |  | 274195
732.08 |  | 278008
731.58 |  | 275368
731.08 |  | 277573
730.58 |  | 279129
730.08 |  | 273955
729.58 |  | 276908
729.08 |  | 275101
728.58 |  | 277836
728.08 |  | 278921
727.58 |  | 276608
727.08 |  | 275846
726.58 |  | 275547
726.08 |  | 276434
725.58 |  | 280851
725.08 |  | 277126
724.58 |  | 281728
724.08 |  | 278462
723.58 |  | 282495
723.08 |  | 289077
722.58 |  | 283509
722.08 |  | 292775
721.58 |  | 294105
721.08 |  | 292994
720.58 |  | 292587
720.08 |  | 297793
719.58 |  | 290649
719.08 |  | 293521
718.58 |  | 295980
718.08 |  | 294366
717.58 |  | 290130
717.08 |  | 286296
716.58 |  | 291982
716.08 |  | 288982
715.58 |  | 280604
715.08 |  | 277869
714.58 |  | 281148
714.08 |  | 286469
713.58 |  | 280185
713.08 |  | 271604
712.58 |  | 277131
712.08 |  | 279883
711.58 |  | 273409
711.08 |  | 275374
710.58 |  | 272688
710.08 |  | 267610
709.58 |  | 267770
709.08 |  | 267219
708.58 |  | 272009
708.08 |  | 263960
707.58 |  | 270182
707.08 |  | 270263
706.58 |  | 273557
706.08 |  | 265015
705.58 |  | 267874
705.08 |  | 267214
704.58 |  | 266095
704.08 |  | 263825
703.58 |  | 265809
703.08 |  | 264758
702.58 |  | 264010
702.08 |  | 271748
701.58 |  | 263598
701.08 |  | 267703
700.58 |  | 268297
700.08 |  | 268739
699.58 |  | 266250
699.08 |  | 261516
698.58 |  | 264523
698.08 |  | 263687
697.58 |  | 268190
697.08 |  | 262012
696.58 |  | 265933
696.08 |  | 271654
695.58 |  | 265648
695.08 |  | 267390
694.58 |  | 267862
694.08 |  | 270062
693.58 |  | 267604
693.08 |  | 262009
692.58 |  | 264788
692.08 |  | 270599
691.58 |  | 266764
691.08 |  | 269638
690.58 |  | 269399
690.08 |  | 266273
689.58 |  | 269167
689.08 |  | 269070
688.58 |  | 267032
688.08 |  | 266751
687.58 |  | 270339
687.08 |  | 268283
686.58 |  | 267233
686.08 |  | 272746
685.58 |  | 266387
685.08 |  | 265954
684.58 |  | 270796
684.08 |  | 267742
683.58 |  | 269426
683.08 |  | 262600
682.58 |  | 276413
682.08 |  | 272722
681.58 |  | 267585
681.08 |  | 268105
680.58 |  | 267403
680.08 |  | 267909
679.58 |  | 268341
679.08 |  | 271421
678.58 |  | 267421
678.08 |  | 268271
677.58 |  | 273507
677.08 |  | 267418
676.58 |  | 268973
676.08 |  | 271837
675.58 |  | 270318
675.08 |  | 271787
674.58 |  | 272820
674.08 |  | 273087
673.58 |  | 275867
673.08 |  | 275709
672.58 |  | 271243
672.08 |  | 266324
671.58 |  | 272358
671.08 |  | 272795
670.58 |  | 276707
670.08 |  | 276304
669.58 |  | 277680
669.08 |  | 277397
668.58 |  | 280292
668.08 |  | 271300
667.58 |  | 274909
667.08 |  | 276918
666.58 |  | 274162
666.08 |  | 279101
665.58 |  | 277753
665.08 |  | 279309
664.58 |  | 272622
664.08 |  | 274034
663.58 |  | 279118
663.08 |  | 275755
662.58 |  | 278497
662.08 |  | 275595
661.58 |  | 279344
661.08 |  | 273621
660.58 |  | 277207
660.08 |  | 276767
659.58 |  | 277683
659.08 |  | 280379
658.58 |  | 279940
658.08 |  | 278781
657.58 |  | 278515
657.08 |  | 281915
656.58 |  | 280731
656.08 |  | 281694
655.58 |  | 279321
655.08 |  | 282943
654.58 |  | 284271
654.08 |  | 285396
653.58 |  | 281120
653.08 |  | 275927
652.58 |  | 278964
652.08 |  | 279551
651.58 |  | 284872
651.08 |  | 282464
650.58 |  | 286562
650.08 |  | 287274
649.58 |  | 286209
649.08 |  | 284890
648.58 |  | 289477
648.08 |  | 285639
647.58 |  | 281681
647.08 |  | 284371
646.58 |  | 286947
646.08 |  | 282005
645.58 |  | 284790
645.08 |  | 286959
644.58 |  | 286307
644.08 |  | 283618
643.58 |  | 286061
643.08 |  | 291935
642.58 |  | 286140
642.08 |  | 281244
641.58 |  | 283638
641.08 |  | 288144
640.58 |  | 290772
640.08 |  | 288138
639.58 |  | 290600
639.08 |  | 286539
638.58 |  | 283350
638.08 |  | 283955
637.58 |  | 279686
637.08 |  | 283206
636.58 |  | 286327
636.08 |  | 281486
635.58 |  | 287002
635.08 |  | 284653
634.58 |  | 289698
634.08 |  | 286720
633.58 |  | 286548
633.08 |  | 288904
632.58 |  | 290394
632.08 |  | 289736
631.58 |  | 292538
631.08 |  | 285129
630.58 |  | 287414
630.08 |  | 288503
629.58 |  | 291995
629.08 |  | 287612
628.58 |  | 288651
628.08 |  | 290719
627.58 |  | 294229
627.08 |  | 291854
626.58 |  | 297051
626.08 |  | 297032
625.58 |  | 293377
625.08 |  | 292776
624.58 |  | 291582
624.08 |  | 292601
623.58 |  | 294631
623.08 |  | 298711
622.58 |  | 294644
622.08 |  | 296424
621.58 |  | 297900
621.08 |  | 292998
620.58 |  | 295845
620.08 |  | 299000
619.58 |  | 296832
619.08 |  | 293943
618.58 |  | 293074
618.08 |  | 293119
617.58 |  | 287693
617.08 |  | 291134
616.58 |  | 290808
616.08 |  | 287914
615.58 |  | 285933
615.08 |  | 289958
614.58 |  | 291080
614.08 |  | 285715
613.58 |  | 289958
613.08 |  | 285160
612.58 |  | 291516
612.08 |  | 291052
611.58 |  | 285376
611.08 |  | 285569
610.58 |  | 289320
610.08 |  | 288937
609.58 |  | 297029
609.08 |  | 294075
608.58 |  | 296550
608.08 |  | 295329
607.58 |  | 304076
607.08 |  | 307474
606.58 |  | 317595
606.08 |  | 327548
605.58 |  | 347566
605.08 |  | 372327
604.58 |  | 403203
604.08 |  | 422241
603.58 |  | 420865
603.08 |  | 402863
602.58 |  | 372965
602.08 |  | 346605
601.58 |  | 325549
601.08 |  | 310369
600.58 |  | 302128
600.08 |  | 304021
599.58 |  | 297191
599.08 |  | 283533
598.58 |  | 287032
598.08 |  | 284641
597.58 |  | 288949
597.08 |  | 287475
596.58 |  | 277968
596.08 |  | 280069
595.58 |  | 281571
595.08 |  | 284722
594.58 |  | 278479
594.08 |  | 283378
593.58 |  | 284084
593.08 |  | 277293
592.58 |  | 280478
592.08 |  | 279674
591.58 |  | 275441
591.08 |  | 276072
590.58 |  | 279815
590.08 |  | 279936
589.58 |  | 278793
589.08 |  | 271910
588.58 |  | 270243
588.08 |  | 272971
587.58 |  | 274970
587.08 |  | 271483
586.58 |  | 268067
586.08 |  | 271269
585.58 |  | 260062
585.08 |  | 262967
584.58 |  | 263133
584.08 |  | 260810
583.58 |  | 262547
583.08 |  | 256983
582.58 |  | 259527
582.08 |  | 259140
581.58 |  | 254623
581.08 |  | 256638
580.58 |  | 254559
580.08 |  | 254234
579.58 |  | 260333
579.08 |  | 259287
578.58 |  | 265415
578.08 |  | 269007
577.58 |  | 269377
577.08 |  | 279050
576.58 |  | 288969
576.08 |  | 305777
575.58 |  | 326666
575.08 |  | 357093
574.58 |  | 394621
574.08 |  | 447754
573.58 |  | 502838
573.08 |  | 510785
572.58 |  | 499394
572.08 |  | 466449
571.58 |  | 400050
571.08 |  | 362311
570.58 |  | 328835
570.08 |  | 299038
569.58 |  | 287256
569.08 |  | 267013
568.58 |  | 258557
568.08 |  | 255348
567.58 |  | 240150
567.08 |  | 231773
566.58 |  | 224556
566.08 |  | 217603
565.58 |  | 214349
565.08 |  | 215761
564.58 |  | 213761
564.08 |  | 212517
563.58 |  | 202183
563.08 |  | 206750
562.58 |  | 207796
562.08 |  | 203258
561.58 |  | 200104
561.08 |  | 204269
560.58 |  | 201116
560.08 |  | 203647
559.58 |  | 206283
559.08 |  | 204373
558.58 |  | 199729
558.08 |  | 196751
557.58 |  | 199934
557.08 |  | 202131
556.58 |  | 199950
556.08 |  | 200811
555.58 |  | 203907
555.08 |  | 200498
554.58 |  | 200452
554.08 |  | 199023
553.58 |  | 195595
553.08 |  | 195170
552.58 |  | 196400
552.08 |  | 199273
551.58 |  | 201260
551.08 |  | 198601
550.58 |  | 201362
550.08 |  | 201490
549.58 |  | 205626
549.08 |  | 200306
548.58 |  | 195123
548.08 |  | 198846
547.58 |  | 197038
547.08 |  | 198390
546.58 |  | 200354
546.08 |  | 197942
545.58 |  | 194276
545.08 |  | 199107
544.58 |  | 195323
544.08 |  | 199195
543.58 |  | 198340
543.08 |  | 198092
542.58 |  | 200993
542.08 |  | 198636
541.58 |  | 193536
541.08 |  | 198081
540.58 |  | 200139
540.08 |  | 197936
539.58 |  | 192739
539.08 |  | 198257
538.58 |  | 197334
538.08 |  | 195997
537.58 |  | 200513
537.08 |  | 200128
536.58 |  | 199136
536.08 |  | 197489
535.58 |  | 194969
535.08 |  | 197271
534.58 |  | 201800
534.08 |  | 203414
533.58 |  | 203899
533.08 |  | 208107
532.58 |  | 207547
532.08 |  | 205369
531.58 |  | 203477
531.08 |  | 203817
530.58 |  | 202160
530.08 |  | 200568
529.58 |  | 199161
529.08 |  | 197609
528.58 |  | 201382
528.08 |  | 203912
527.58 |  | 199585
527.08 |  | 200953
526.58 |  | 198322
526.08 |  | 198590
525.58 |  | 203315
525.08 |  | 198284
524.58 |  | 202000
524.08 |  | 203324
523.58 |  | 200721
523.08 |  | 197311
522.58 |  | 197738
522.08 |  | 198319
521.58 |  | 194346
521.08 |  | 201929
520.58 |  | 200992
520.08 |  | 201474
519.58 |  | 197380
519.08 |  | 200318
518.58 |  | 204950
518.08 |  | 193839
517.58 |  | 197163
517.08 |  | 202813
516.58 |  | 199403
516.08 |  | 199061
515.58 |  | 202341
515.08 |  | 203605
514.58 |  | 203435
514.08 |  | 200806
513.58 |  | 198161
513.08 |  | 199520
512.58 |  | 206977
512.08 |  | 203551
511.58 |  | 200838
511.08 |  | 201124
510.58 |  | 203385
510.08 |  | 205604
509.58 |  | 206692
509.08 |  | 206220
508.58 |  | 202188
508.08 |  | 205755
507.58 |  | 209114
507.08 |  | 206383
506.58 |  | 203671
506.08 |  | 204327
505.58 |  | 200532
505.08 |  | 204286
504.58 |  | 205627
504.08 |  | 204530
503.58 |  | 204160
503.08 |  | 205226
502.58 |  | 205982
502.08 |  | 212535
501.58 |  | 208086
501.08 |  | 205209
500.58 |  | 209249
500.08 |  | 209660
499.58 |  | 212026
499.08 |  | 206271
498.58 |  | 204993
498.08 |  | 208698
497.58 |  | 208492
497.08 |  | 212262
496.58 |  | 215472
496.08 |  | 205461
495.58 |  | 211388
495.08 |  | 208890
494.58 |  | 205174
494.08 |  | 210046
493.58 |  | 211379
493.08 |  | 216542
492.58 |  | 212827
492.08 |  | 210314
491.58 |  | 212084
491.08 |  | 209546
490.58 |  | 214090
490.08 |  | 211037
489.58 |  | 210085
489.08 |  | 210143
488.58 |  | 216278
488.08 |  | 214225
487.58 |  | 205580
487.08 |  | 210109
486.58 |  | 208515
486.08 |  | 211598
485.58 |  | 211311
485.08 |  | 213451
484.58 |  | 209752
484.08 |  | 215046
483.58 |  | 212819
483.08 |  | 214585
482.58 |  | 214684
482.08 |  | 218320
481.58 |  | 216555
481.08 |  | 214491
480.58 |  | 219380
480.08 |  | 214221
479.58 |  | 211217
479.08 |  | 211679
478.58 |  | 207080
478.08 |  | 215066
477.58 |  | 211760
477.08 |  | 214452
476.58 |  | 216716
476.08 |  | 214498
475.58 |  | 213203
475.08 |  | 214308
474.58 |  | 212077
474.08 |  | 217233
473.58 |  | 213816
473.08 |  | 217412
472.58 |  | 215163
472.08 |  | 217673
471.58 |  | 218244
471.08 |  | 216205
470.58 |  | 223399
470.08 |  | 215177
469.58 |  | 220914
469.08 |  | 218955
468.58 |  | 216743
468.08 |  | 219137
467.58 |  | 217067
467.08 |  | 217840
466.58 |  | 216863
466.08 |  | 224724
465.58 |  | 215489
465.08 |  | 220045
464.58 |  | 221632
464.08 |  | 224810
463.58 |  | 219570
463.08 |  | 218416
462.58 |  | 215882
462.08 |  | 214348
461.58 |  | 220829
461.08 |  | 219572
460.58 |  | 219196
460.08 |  | 219339
459.58 |  | 222371
459.08 |  | 221168
458.58 |  | 224926
458.08 |  | 224461
457.58 |  | 221896
457.08 |  | 223156
456.58 |  | 224100
456.08 |  | 224234
455.58 |  | 224140
455.08 |  | 222386
454.58 |  | 225099
454.08 |  | 226710
453.58 |  | 218392
453.08 |  | 227750
452.58 |  | 227260
452.08 |  | 227131
451.58 |  | 222675
451.08 |  | 224103
450.58 |  | 224329
450.08 |  | 224883
449.58 |  | 228716
449.08 |  | 223916
448.58 |  | 225088
448.08 |  | 224358
447.58 |  | 226115
447.08 |  | 224697
446.58 |  | 228776
446.08 |  | 220748
445.58 |  | 222969
445.08 |  | 225772
444.58 |  | 229061
444.08 |  | 221514
443.58 |  | 226926
443.08 |  | 227462
442.58 |  | 227316
442.08 |  | 227186
441.58 |  | 230543
441.08 |  | 227686
440.58 |  | 230743
440.08 |  | 225111
439.58 |  | 225802
439.08 |  | 225856
438.58 |  | 225848
438.08 |  | 227475
437.58 |  | 228596
437.08 |  | 226464
436.58 |  | 228637
436.08 |  | 231399
435.58 |  | 227924
435.08 |  | 227000
434.58 |  | 231136
434.08 |  | 231497
433.58 |  | 229789
433.08 |  | 229858
432.58 |  | 230714
432.08 |  | 228800
431.58 |  | 227752
431.08 |  | 234284
430.58 |  | 230883
430.08 |  | 231362
429.58 |  | 233798
429.08 |  | 236142
428.58 |  | 229883
428.08 |  | 227950
427.58 |  | 230043
427.08 |  | 234664
426.58 |  | 236773
426.08 |  | 237203
425.58 |  | 233010
425.08 |  | 228721
424.58 |  | 233432
424.08 |  | 237119
423.58 |  | 233873
423.08 |  | 234810
422.58 |  | 236116
422.08 |  | 236901
421.58 |  | 238410
421.08 |  | 240000
420.58 |  | 245691
420.08 |  | 243334
419.58 |  | 236847
419.08 |  | 238735
418.58 |  | 236374
418.08 |  | 241312
417.58 |  | 241862
417.08 |  | 241629
416.58 |  | 239102
416.08 |  | 246120
415.58 |  | 240586
415.08 |  | 243643
414.58 |  | 245670
414.08 |  | 247175
413.58 |  | 244104
413.08 |  | 248646
412.58 |  | 241329
412.08 |  | 244918
411.58 |  | 244335
411.08 |  | 242874
410.58 |  | 250721
410.08 |  | 245267
409.58 |  | 245649
409.08 |  | 247794
408.58 |  | 247926
408.08 |  | 247065
407.58 |  | 249776
407.08 |  | 248822
406.58 |  | 247357
406.08 |  | 252044
405.58 |  | 251230
405.08 |  | 254552
404.58 |  | 249145
404.08 |  | 251918
403.58 |  | 255740
403.08 |  | 252005
402.58 |  | 255670
402.08 |  | 259343
401.58 |  | 257385
401.08 |  | 258706
400.58 |  | 258259
400.08 |  | 261508
399.58 |  | 265922
399.08 |  | 266061
398.58 |  | 261871
398.08 |  | 272880
397.58 |  | 272799
397.08 |  | 274763
396.58 |  | 279928
396.08 |  | 276525
395.58 |  | 279340
395.08 |  | 278585
394.58 |  | 280550
394.08 |  | 282073
393.58 |  | 283691
393.08 |  | 285415
392.58 |  | 273753
392.08 |  | 283419
391.58 |  | 286102
391.08 |  | 279481
390.58 |  | 288746
390.08 |  | 281875
389.58 |  | 282663
389.08 |  | 282620
388.58 |  | 284698
388.08 |  | 281984
387.58 |  | 269966
387.08 |  | 266955
386.58 |  | 269641
386.08 |  | 264075
385.58 |  | 260265
385.08 |  | 250054
384.58 |  | 249145
384.08 |  | 246228
383.58 |  | 242508
383.08 |  | 241671
382.58 |  | 232209
382.08 |  | 227834
381.58 |  | 226759
381.08 |  | 219048
380.58 |  | 219041
380.08 |  | 210910
379.58 |  | 208975
379.08 |  | 209303
378.58 |  | 200160
378.08 |  | 201327
377.58 |  | 201476
377.08 |  | 202149
376.58 |  | 207126
376.08 |  | 236850
375.58 |  | 328758
375.08 |  | 538735
374.58 |  | 836940
374.08 |  | 962084
373.58 |  | 792622
373.08 |  | 497313
372.58 |  | 296006
372.08 |  | 209684
371.58 |  | 185447
371.08 |  | 174778
370.58 |  | 181581
370.08 |  | 222072
369.58 |  | 352502
369.08 |  | 662825
368.58 |  | 1090460
368.08 |  | 1274240
367.58 |  | 1007410
367.08 |  | 581086
366.58 |  | 285315
366.08 |  | 164747
365.58 |  | 119821
365.08 |  | 98389.2
364.58 |  | 88624.9
364.08 |  | 80445.3
363.58 |  | 71506
363.08 |  | 72048.3
362.58 |  | 67678.5
362.08 |  | 66815.9
361.58 |  | 62178.4
361.08 |  | 62072.4
360.58 |  | 60355
360.08 |  | 58931.6
359.58 |  | 57420.5
359.08 |  | 59235.2
358.58 |  | 59121.8
358.08 |  | 58798.3
357.58 |  | 58632.7
357.08 |  | 55340.5
356.58 |  | 55813.4
356.08 |  | 57499.9
355.58 |  | 55749.4
355.08 |  | 55073.9
354.58 |  | 55185.2
354.08 |  | 54600
353.58 |  | 54914.7
353.08 |  | 52163.2
352.58 |  | 53589.1
352.08 |  | 53291.4
351.58 |  | 54026.3
351.08 |  | 52972
350.58 |  | 55504.5
350.08 |  | 54383.7
349.58 |  | 54222.4
349.08 |  | 55875.7
348.58 |  | 52985.7
348.08 |  | 55317.5
347.58 |  | 57703.6
347.08 |  | 55995.1
346.58 |  | 53432.4
346.08 |  | 55256.9
345.58 |  | 54956.1
345.08 |  | 56219.1
344.58 |  | 54413.8
344.08 |  | 54634.4
343.58 |  | 52467.5
343.08 |  | 54108.1
342.58 |  | 55992.2
342.08 |  | 54934.6
341.58 |  | 54869.2
341.08 |  | 54860.5
340.58 |  | 56954.6
340.08 |  | 56764.9
339.58 |  | 56400.4
339.08 |  | 55632.4
338.58 |  | 56476.8
338.08 |  | 55107.7
337.58 |  | 52173.8
337.08 |  | 53326.6
336.58 |  | 55610.9
336.08 |  | 53615.4
335.58 |  | 55699.8
335.08 |  | 55473
334.58 |  | 58714.6
334.08 |  | 54063.5
333.58 |  | 57168.1
333.08 |  | 55930
332.58 |  | 56626.2
332.08 |  | 55657.5
331.58 |  | 56326.4
331.08 |  | 58733.9
330.58 |  | 56663
330.08 |  | 55280.7
329.58 |  | 55029.1
329.08 |  | 54351.1
328.58 |  | 56766.4
328.08 |  | 57607.7
327.58 |  | 56387.2
327.08 |  | 54750.6
326.58 |  | 52883.2
326.08 |  | 54459.4
325.58 |  | 56263.6
325.08 |  | 53897.7
324.58 |  | 57611.4
324.08 |  | 56796.8
323.58 |  | 57642.5
323.08 |  | 54665.3
322.58 |  | 55765.8
322.08 |  | 53379
321.58 |  | 55993.2
321.08 |  | 57001.1
320.58 |  | 55815.9
320.08 |  | 56020.8
319.58 |  | 58891.7
319.08 |  | 57689.1
318.58 |  | 54977.4
318.08 |  | 56005.5
317.58 |  | 55326.1
317.08 |  | 56061
316.58 |  | 58373.4
316.08 |  | 55687.9
315.58 |  | 57462.8
315.08 |  | 57408.4
314.58 |  | 56939
314.08 |  | 55886.1
313.58 |  | 55418.5
313.08 |  | 56370.7
312.58 |  | 58180
312.08 |  | 58706.6
311.58 |  | 56772.2
311.08 |  | 56347.1
310.58 |  | 57764.1
310.08 |  | 57591
309.58 |  | 56610.3
309.08 |  | 55108.7
308.58 |  | 54992.8
308.08 |  | 58004.9
307.58 |  | 57101.5
307.08 |  | 54069.9
306.58 |  | 57894.5
306.08 |  | 55690.1
305.58 |  | 56350.3
305.08 |  | 58317
304.58 |  | 59973.2
304.08 |  | 58851.4
303.58 |  | 57662.8
303.08 |  | 58003.6
302.58 |  | 56331.8
302.08 |  | 58374.2
301.58 |  | 56346
301.08 |  | 59298.2
300.58 |  | 56971.5
300.08 |  | 58135
299.58 |  | 58269.3
299.08 |  | 56699.6
298.58 |  | 58857.5
298.08 |  | 58117.6
297.58 |  | 57068
297.08 |  | 58401.5
296.58 |  | 56615.1
296.08 |  | 56499
295.58 |  | 57470
295.08 |  | 57492.5
294.58 |  | 56211
294.08 |  | 55312.5
293.58 |  | 58194.5
293.08 |  | 59521.7
292.58 |  | 58226.9
292.08 |  | 58282.1
291.58 |  | 57270.3
291.08 |  | 55852.5
290.58 |  | 57627.4
290.08 |  | 59593.5
289.58 |  | 58304.9
289.08 |  | 57235.2
288.58 |  | 57212.3
288.08 |  | 59971.3
287.58 |  | 60634.9
287.08 |  | 62720.4
286.58 |  | 63224.1
286.08 |  | 71656.2
285.58 |  | 83552.5
285.08 |  | 98431.1
284.58 |  | 105111
284.08 |  | 106438
283.58 |  | 84943.3
283.08 |  | 69974.4
282.58 |  | 60256.9
282.08 |  | 58202.5
281.58 |  | 57549.3
281.08 |  | 55887.3
280.58 |  | 59102.2
280.08 |  | 56773.9
279.58 |  | 55453.1
279.08 |  | 55157
278.58 |  | 55519.9
278.08 |  | 58016.5
277.58 |  | 57357.6
277.08 |  | 56604.6
276.58 |  | 54569
276.08 |  | 57422.9
275.58 |  | 58541.6
275.08 |  | 58411.5
274.58 |  | 56002
274.08 |  | 57790.7
273.58 |  | 57145.8
273.08 |  | 55366
272.58 |  | 57370.3
272.08 |  | 57643.1
271.58 |  | 57685
271.08 |  | 57136.5
270.58 |  | 58102.2
270.08 |  | 58193.4
269.58 |  | 59331.1
269.08 |  | 59658.6
268.58 |  | 57949.3
268.08 |  | 55666.3
267.58 |  | 53605.7
267.08 |  | 58758.6
266.58 |  | 59304.8
266.08 |  | 58448
265.58 |  | 56708.7
265.08 |  | 57509.2
264.58 |  | 57015.4
264.08 |  | 57965.1
263.58 |  | 56587.9
263.08 |  | 58126.9
262.58 |  | 59249.5
262.08 |  | 59290.9
261.58 |  | 58981.5
261.08 |  | 59412.8
260.58 |  | 58919.4
260.08 |  | 59740.3
259.58 |  | 59060.6
259.08 |  | 60232.1
258.58 |  | 60010.5
258.08 |  | 60749.2
257.58 |  | 59059.1
257.08 |  | 59043.1
256.58 |  | 61159.8
256.08 |  | 61314.1
255.58 |  | 59600.3
255.08 |  | 59933.6
254.58 |  | 59240.4
254.08 |  | 62724.4
253.58 |  | 60067.4
253.08 |  | 62883.9
252.58 |  | 60712.4
252.08 |  | 59887.4
251.58 |  | 61966.6
251.08 |  | 63883.1
250.58 |  | 61908.8
250.08 |  | 60712.5
249.58 |  | 63205.7
249.08 |  | 58759.2
248.58 |  | 59795.6
248.08 |  | 61792.2
247.58 |  | 60560.8
247.08 |  | 60116.2
246.58 |  | 59281.8
246.08 |  | 60831.8
245.58 |  | 61478.5
245.08 |  | 61243.2
244.58 |  | 61478.1
244.08 |  | 60527.7
243.58 |  | 60509.1
243.08 |  | 62999.6
242.58 |  | 62319.8
242.08 |  | 59390
241.58 |  | 60061.3
241.08 |  | 63627.3
240.58 |  | 61543.1
240.08 |  | 63258.6
239.58 |  | 61847.3
239.08 |  | 62148.1
238.58 |  | 61304.5
238.08 |  | 61017
237.58 |  | 58351.4
237.08 |  | 59865.3
236.58 |  | 62980.7
236.08 |  | 61087.9
235.58 |  | 64449.2
235.08 |  | 64317.6
234.58 |  | 62773.5
234.08 |  | 61357.8
233.58 |  | 60265.8
233.08 |  | 61342.7
232.58 |  | 62855.7
232.08 |  | 62410.2
231.58 |  | 60819.8
231.08 |  | 61559.7
230.58 |  | 62007.4
230.08 |  | 62458.1
229.58 |  | 61235.8
229.08 |  | 64893.6
228.58 |  | 63675.2
228.08 |  | 63647.7
227.58 |  | 70375.3
227.08 |  | 75472.1
226.58 |  | 84808.6
226.08 |  | 95416.9
225.58 |  | 99938.4
225.08 |  | 93752.5
224.58 |  | 86678.4
224.08 |  | 74864.8
223.58 |  | 68153
223.08 |  | 64054.6
222.58 |  | 58829.7
222.08 |  | 61185.3
221.58 |  | 56332.6
221.08 |  | 57880.2
220.58 |  | 58827.2
220.08 |  | 55346.6
219.58 |  | 55833.8
219.08 |  | 56177.5
218.58 |  | 55095.2
218.08 |  | 55449.4
217.58 |  | 55720.4
217.08 |  | 54498.8
216.58 |  | 55857
216.08 |  | 54904
215.58 |  | 54850.3
215.08 |  | 55306.8
214.58 |  | 55492.3
214.08 |  | 57462.4
213.58 |  | 55339.9
213.08 |  | 56178.6
212.58 |  | 58061.3
212.08 |  | 54738.9
211.58 |  | 57836.9
211.08 |  | 57968.6
210.58 |  | 54688.8
210.08 |  | 60044.8
209.58 |  | 54062.8
209.08 |  | 55415.9
208.58 |  | 55775.1
208.08 |  | 54479
207.58 |  | 55095.6
207.08 |  | 53554.6
206.58 |  | 56900.8
206.08 |  | 58454.1
205.58 |  | 55884.2
205.08 |  | 57262
204.58 |  | 56506.3
204.08 |  | 55045.1
203.58 |  | 53504.6
203.08 |  | 57100.2
202.58 |  | 57868.3
202.08 |  | 56595.9
201.58 |  | 57432.1
201.08 |  | 55090.6
200.58 |  | 56946.1
200.08 |  | 56151.7
199.58 |  | 56144.9
199.08 |  | 55381.5
198.58 |  | 57680.2
198.08 |  | 56532
197.58 |  | 58195.6
197.08 |  | 55008.2
196.58 |  | 57586.8
196.08 |  | 57276.9
195.58 |  | 56147.9
195.08 |  | 59489.1
194.58 |  | 54889
194.08 |  | 57377.4
193.58 |  | 58734.7
193.08 |  | 58928.4
192.58 |  | 57712.9
192.08 |  | 58178.2
191.58 |  | 58142
191.08 |  | 59566.6
190.58 |  | 58181.9
190.08 |  | 60900.7
189.58 |  | 57157.7
189.08 |  | 60194.4
188.58 |  | 58202.8
188.08 |  | 60293.1
187.58 |  | 57899.1
187.08 |  | 59221.4
186.58 |  | 56931.9
186.08 |  | 59520.7
185.58 |  | 60979.5
185.08 |  | 58591.4
184.58 |  | 59758.3
184.08 |  | 61434.6
183.58 |  | 59115.5
183.08 |  | 61666.9
182.58 |  | 60600.4
182.08 |  | 59533.1
181.58 |  | 58049.7
181.08 |  | 59043.7
180.58 |  | 60101
180.08 |  | 60748.3
179.58 |  | 61415.1
179.08 |  | 60901
178.58 |  | 58606.3
178.08 |  | 59666.1
177.58 |  | 56986
177.08 |  | 57869.7
176.58 |  | 60146.6
176.08 |  | 57794.9
175.58 |  | 59011.9
175.08 |  | 57629.3
174.58 |  | 60440.1
174.08 |  | 59374.4
173.58 |  | 60452.7
173.08 |  | 58686.1
172.58 |  | 55623.6
172.08 |  | 59014.4
171.58 |  | 56887.5
171.08 |  | 56995.5
170.58 |  | 58258.8
170.08 |  | 57358.4
169.58 |  | 58015.8
169.08 |  | 59164.5
168.58 |  | 59818.2
168.08 |  | 56471
167.58 |  | 57469.9
167.08 |  | 54091.1
166.58 |  | 57556.3
166.08 |  | 57985.1
165.58 |  | 58692.7
165.08 |  | 56275.9
164.58 |  | 59590.8
164.08 |  | 63625.3
163.58 |  | 71654.8
163.08 |  | 84296.2
162.58 |  | 101874
162.08 |  | 119892
161.58 |  | 127005
161.08 |  | 121387
160.58 |  | 95260
160.08 |  | 74102.8
159.58 |  | 57571.8
159.08 |  | 51619.9
158.58 |  | 51900.9
158.08 |  | 51094.5
157.58 |  | 51191.3
157.08 |  | 50027.5
156.58 |  | 48774.5
156.08 |  | 47102.5
155.58 |  | 52289.4
155.08 |  | 49613.1
154.58 |  | 49465.8
154.08 |  | 50241.6
153.58 |  | 49678.9
153.08 |  | 50823.5
152.58 |  | 49516.6
152.08 |  | 49453.7
151.58 |  | 51535.9
151.08 |  | 47812.3
150.58 |  | 49845.8
150.08 |  | 49255.6
149.58 |  | 50971.6
149.08 |  | 49849
148.58 |  | 50659
148.08 |  | 49740.6
147.58 |  | 50389.6
147.08 |  | 50228.9
146.58 |  | 49365.8
146.08 |  | 49543.1
145.58 |  | 52718
145.08 |  | 53361.4
144.58 |  | 52200.7
144.08 |  | 50586.7
143.58 |  | 52078.8
143.08 |  | 51601.9
142.58 |  | 51659.1
142.08 |  | 49815.7
141.58 |  | 51033.8
141.08 |  | 51059.9
140.58 |  | 52150.5
140.08 |  | 53401.5
139.58 |  | 50376.8
139.08 |  | 50566.1
138.58 |  | 53435.9
138.08 |  | 51913.4
137.58 |  | 53327.9
137.08 |  | 51410
136.58 |  | 51769.6
136.08 |  | 52293.3
135.58 |  | 54405.6
135.08 |  | 54000.4
134.58 |  | 53017
134.08 |  | 51649.6
133.58 |  | 53553.2
133.08 |  | 53549.7
132.58 |  | 52340.3
132.08 |  | 50335.6
131.58 |  | 52501.1
131.08 |  | 53787.9
130.58 |  | 50686.8
130.08 |  | 52553.6
129.58 |  | 53342.1
129.08 |  | 53668.1
128.58 |  | 53979.4
128.08 |  | 53620.5
127.58 |  | 51528.9
127.08 |  | 51742.1
126.58 |  | 54683.1
126.08 |  | 50418.2
125.58 |  | 53900.9
125.08 |  | 54189.6
124.58 |  | 54049
124.08 |  | 54216.9
123.58 |  | 54873.1
123.08 |  | 55138.1
122.58 |  | 54920.2
122.08 |  | 56058.7
121.58 |  | 56172.5
121.08 |  | 56092.1
120.58 |  | 60430.8
120.08 |  | 55283.1
119.58 |  | 54998.6
119.08 |  | 55253.3
118.58 |  | 53487.4
118.08 |  | 53371.7
117.58 |  | 55968.9
117.08 |  | 55327.5
116.58 |  | 56965.4
116.08 |  | 51466.2
115.58 |  | 53719.4
115.08 |  | 55715.8
114.58 |  | 53721
114.08 |  | 54874.7
113.58 |  | 55394.8
113.08 |  | 54010.2
112.58 |  | 53400.9
112.08 |  | 52053.7
111.58 |  | 55032.6
111.08 |  | 56425.8
110.58 |  | 55927.3
110.08 |  | 52948.9
109.58 |  | 53877.1
109.08 |  | 53491.5
108.58 |  | 55285.7
108.08 |  | 55775.8
107.58 |  | 55371.5
107.08 |  | 55016.5
106.58 |  | 57180.3
106.08 |  | 55756.2
105.58 |  | 55098.7
105.08 |  | 55986.7
104.58 |  | 54888.9
104.08 |  | 55391.8
103.58 |  | 55194.7
103.08 |  | 58320.1
102.58 |  | 56844.4
102.08 |  | 56844
101.58 |  | 55827.5
101.08 |  | 56330.6
100.58 |  | 59400.9
100.08 |  | 59596.5
99.58 |  | 62709.2
99.08 |  | 63942.9
98.58 |  | 68175.9
98.08 |  | 70805.8
97.58 |  | 70901.9
97.08 |  | 71143.2
96.58 |  | 70696
96.08 |  | 68893.7
95.58 |  | 67842.7
95.08 |  | 64640.1
94.58 |  | 62049.1
94.08 |  | 62353.7
93.58 |  | 59335.3
93.08 |  | 57618.6
92.58 |  | 57968.2
92.08 |  | 54006.4
91.58 |  | 56304.7
91.08 |  | 54743.3
90.58 |  | 55467.2
90.08 |  | 54854.7
89.58 |  | 54509.3
89.08 |  | 51317.1
88.58 |  | 52176.1
88.08 |  | 51565.1
87.58 |  | 51621.5
87.08 |  | 52537.9
86.58 |  | 52977.4
86.08 |  | 55176.1
85.58 |  | 52754.4
85.08 |  | 52024.1
84.58 |  | 52400.4
84.08 |  | 51929.7
83.58 |  | 57014.5
83.08 |  | 55258.8
82.58 |  | 53901.8
82.08 |  | 54688.5
81.58 |  | 54638.4
81.08 |  | 55971.2
80.58 |  | 56092.8
80.08 |  | 55907.1
79.58 |  | 56416.7
79.08 |  | 56781.9
78.58 |  | 56436.7
78.08 |  | 54755.3
77.58 |  | 58384
77.08 |  | 57959.1
76.58 |  | 59810.6
76.08 |  | 58349
75.58 |  | 60569.4
75.08 |  | 59278.8
74.58 |  | 58152.1
74.08 |  | 60184.7
73.58 |  | 56693.1
73.08 |  | 55257.2
72.58 |  | 50742.2
72.08 |  | 52632.3
71.58 |  | 50428.3
71.08 |  | 56257.3
70.58 |  | 53946.6
70.08 |  | 51801.2
69.58 |  | 50248.1
69.08 |  | 52434.1
68.58 |  | 53341.1
68.08 |  | 55227.5
67.58 |  | 55329.9
67.08 |  | 56287.1
66.58 |  | 57405.4
66.08 |  | 58572.3
65.58 |  | 60873.6
65.08 |  | 60158
64.58 |  | 63264.7
64.08 |  | 62332.2
63.58 |  | 65319.3
63.08 |  | 63895
62.58 |  | 67097.3
62.08 |  | 70584.1
61.58 |  | 71124.3
61.08 |  | 71738.1
60.58 |  | 71566.5
60.08 |  | 69370.1
59.58 |  | 70355.1
59.08 |  | 71049.1
58.58 |  | 75208.4
58.08 |  | 72868.5
57.58 |  | 71700.2
57.08 |  | 68424.8
56.58 |  | 66821.9
56.08 |  | 62983.9
55.58 |  | 58229.8
55.08 |  | 57794.7
54.58 |  | 51627.4
54.08 |  | 51103.7
53.58 |  | 48146.6
53.08 |  | 43539.6
52.58 |  | 41140.7
52.08 |  | 39810.4
51.58 |  | 40919.8
51.08 |  | 36080.2
50.58 |  | 35622.9
50.08 |  | 34258.2
49.58 |  | 33018.8
49.08 |  | 33696.7
48.58 |  | 32159
48.08 |  | 31040.8
47.58 |  | 28785.4
47.08 |  | 28137.1
46.58 |  | 29983.1
46.08 |  | 27739.7
45.58 |  | 29430.9
45.08 |  | 29240.9
44.58 |  | 29519.6
44.08 |  | 28443.8
43.58 |  | 27829.1
43.08 |  | 27177.2
42.58 |  | 27722.2
42.08 |  | 27581.3
41.58 |  | 25916.7
41.08 |  | 26528.2
40.58 |  | 27683.3
40.08 |  | 25868.3
39.58 |  | 28005.1
39.08 |  | 25903.5
38.58 |  | 27589.4
38.08 |  | 26416
37.58 |  | 27181.8
37.08 |  | 26161.2
36.58 |  | 27892.3
36.08 |  | 27701.9
35.58 |  | 27682.7
35.08 |  | 26618.2
34.58 |  | 25713.4
34.08 |  | 29333.8
33.58 |  | 28707.8
33.08 |  | 28363.1
32.58 |  | 28467.2
32.08 |  | 27726.6
31.58 |  | 27875.1
31.08 |  | 29968.7
30.58 |  | 29694.7
30.08 |  | 31224.4
29.58 |  | 29487.5
29.08 |  | 28545.7
28.58 |  | 29546.7
28.08 |  | 30753.8
27.58 |  | 31065.9
27.08 |  | 31885.6
26.58 |  | 32276
26.08 |  | 30562.2
25.58 |  | 30807.8
25.08 |  | 27922.6
24.58 |  | 32037.8
24.08 |  | 30739.3
23.58 |  | 31465.8
23.08 |  | 29894.9
22.58 |  | 29745
22.08 |  | 29153.9
21.58 |  | 31041.3
21.08 |  | 30383
20.58 |  | 29649.7
20.08 |  | 29207.8
19.58 |  | 27939.5
19.08 |  | 28843.1
18.58 |  | 26178.5
18.08 |  | 26522.3
17.58 |  | 28400.3
17.08 |  | 26114.9
16.58 |  | 25343.6
16.08 |  | 25079.6
15.58 |  | 24526.7
15.08 |  | 23143.1
14.58 |  | 23723
14.08 |  | 24253
13.58 |  | 25450.3
13.08 |  | 22745.5
12.58 |  | 23416.8
12.08 |  | 22591.1
11.58 |  | 21979.8
11.08 |  | 20177.8
10.58 |  | 19043
10.08 |  | 19555.1
9.58 |  | 18915.7
9.08 |  | 21620
8.58 |  | 22831.4
8.08 |  | 30735
7.58 |  | 47982.9
7.08 |  | 77169.8
6.58 |  | 114226
6.08 |  | 145613
5.58 |  | 160040
5.08 |  | 154993
4.58 |  | 125271
4.08 |  | 82351.4
3.58 |  | 58252.1
3.08 |  | 45053.3
2.58 |  | 38689.8
2.08 |  | 33803.2
1.58 |  | 29292.3
1.08 |  | 21741.4
0.58 |  | 14375.2
0.08 |  | 8683.16
-0.42 |  | 6393.2
-0.92 |  | 4172.83
-1.42 |  | 3552.48
-1.92 |  | 3564.97
-2.42 |  | 3691.54
-2.92 |  | 3534.72
-3.42 |  | 3024.27
-3.92 |  | 1921.34
-4.42 |  | 2564.46
-4.92 |  | 2724.15
-5.42 |  | 2599.8
-5.92 |  | 2527.12
-6.42 |  | 2779.95
-6.92 |  | 2345.63
-7.42 |  | 2838.27
-7.92 |  | 2254.18
-8.42 |  | 2737.96
-8.92 |  | 2537.45
-9.42 |  | 2201.58
-9.92 |  | 2207.68

## O1s Scan
Acquisition Parameters :
Parameter
|  |  |  | Total acquisition time | 11 mins 34.6 secs
|  |  |  | Number of Scans | 92
﻿ |  |  |  | Source Gun Type | Al K Alpha
Axis | Energy | Elements= | 151 | Spot Size | 400 µm
|  |  |  | Lens Mode | Standard
C:\Data\Shadrach Ibhafidon\20250814_Training1\Experiment\X-Ray001 400um - FG OFF\Ag\Group\O1s Scan.VGD |  |  |  | Analyser Mode | CAE : Pass Energy 35.0 eV
|  |  |  | Energy Step Size | 0.100 eV
|  |  |  | Number of Energy Steps | 151
Binding Energy (E)
eV |  | Counts / s
540.08 |  | 9753.27
539.98 |  | 9762.49
539.88 |  | 9844.6
539.78 |  | 9765.42
539.68 |  | 9793.31
539.58 |  | 9753.96
539.48 |  | 9734.91
539.38 |  | 9791.54
539.28 |  | 9852.14
539.18 |  | 9777.9
539.08 |  | 9847.25
538.98 |  | 9797.57
538.88 |  | 9783.31
538.78 |  | 9785.46
538.68 |  | 9805.01
538.58 |  | 9809.99
538.48 |  | 9776.42
538.38 |  | 9801.82
538.28 |  | 9837.8
538.18 |  | 9822.89
538.08 |  | 9837.78
537.98 |  | 9879.12
537.88 |  | 9808.83
537.78 |  | 9839.86
537.68 |  | 9835.89
537.58 |  | 9854.38
537.48 |  | 9837.63
537.38 |  | 9845.29
537.28 |  | 9872.29
537.18 |  | 9830.89
537.08 |  | 9795.19
536.98 |  | 9872
536.88 |  | 9830.44
536.78 |  | 9863.85
536.68 |  | 9834.43
536.58 |  | 9864.52
536.48 |  | 9752.19
536.38 |  | 9902.92
536.28 |  | 9874.12
536.18 |  | 9797.43
536.08 |  | 9845.26
535.98 |  | 9800.97
535.88 |  | 9822.83
535.78 |  | 9869.52
535.68 |  | 9790.17
535.58 |  | 9822.47
535.48 |  | 9791.9
535.38 |  | 9830.17
535.28 |  | 9829.96
535.18 |  | 9824.97
535.08 |  | 9843.78
534.98 |  | 9849.37
534.88 |  | 9892.56
534.78 |  | 9803.11
534.68 |  | 9905.57
534.58 |  | 9963.32
534.48 |  | 9898.76
534.38 |  | 9925.37
534.28 |  | 9923.81
534.18 |  | 9908.12
534.08 |  | 9938.52
533.98 |  | 9918.87
533.88 |  | 9970.61
533.78 |  | 9962.63
533.68 |  | 10016.8
533.58 |  | 10026.5
533.48 |  | 10022.5
533.38 |  | 10088.7
533.28 |  | 10195.6
533.18 |  | 10099.5
533.08 |  | 10121.9
532.98 |  | 10198.7
532.88 |  | 10185.2
532.78 |  | 10240
532.68 |  | 10226.7
532.58 |  | 10273.3
532.48 |  | 10306.2
532.38 |  | 10303.7
532.28 |  | 10318.1
532.18 |  | 10316.7
532.08 |  | 10431
531.98 |  | 10416.5
531.88 |  | 10395.8
531.78 |  | 10412.5
531.68 |  | 10393.3
531.58 |  | 10288.9
531.48 |  | 10250.1
531.38 |  | 10246.4
531.28 |  | 10224.7
531.18 |  | 10154.2
531.08 |  | 10116.7
530.98 |  | 10197.9
530.88 |  | 10101
530.78 |  | 9993.5
530.68 |  | 10007.1
530.58 |  | 9911.52
530.48 |  | 10037
530.38 |  | 9906.3
530.28 |  | 9884.28
530.18 |  | 9932.64
530.08 |  | 10001.7
529.98 |  | 9942.57
529.88 |  | 9859.89
529.78 |  | 9899.75
529.68 |  | 9958.28
529.58 |  | 9929.95
529.48 |  | 9912.95
529.38 |  | 9876.32
529.28 |  | 9875.84
529.18 |  | 9924.72
529.08 |  | 9869.34
528.98 |  | 9890.13
528.88 |  | 9934.26
528.78 |  | 9863.17
528.68 |  | 9849.4
528.58 |  | 9843.71
528.48 |  | 9869.58
528.38 |  | 9842.13
528.28 |  | 9835.18
528.18 |  | 9825.62
528.08 |  | 9882.15
527.98 |  | 9923.29
527.88 |  | 9905.36
527.78 |  | 9843.14
527.68 |  | 9861.47
527.58 |  | 9859.07
527.48 |  | 9915.81
527.38 |  | 9881.43
527.28 |  | 9875.21
527.18 |  | 9990.18
527.08 |  | 9912.55
526.98 |  | 9868.87
526.88 |  | 9929.09
526.78 |  | 9949.21
526.68 |  | 9900.61
526.58 |  | 9969.76
526.48 |  | 9886.92
526.38 |  | 9778.57
526.28 |  | 9880.17
526.18 |  | 9897.13
526.08 |  | 9936.43
525.98 |  | 9803.66
525.88 |  | 9876.02
525.78 |  | 9959.39
525.68 |  | 9974.01
525.58 |  | 9872.36
525.48 |  | 9855.02
525.38 |  | 9863.84
525.28 |  | 9950.12
525.18 |  | 9914.57
525.08 |  | 10008.1

## C1s Scan
Acquisition Parameters :
Parameter
|  |  |  | Total acquisition time | 8 mins 44.0 secs
|  |  |  | Number of Scans | 80
﻿ |  |  |  | Source Gun Type | Al K Alpha
Axis | Energy | Elements= | 131 | Spot Size | 400 µm
|  |  |  | Lens Mode | Standard
C:\Data\Shadrach Ibhafidon\20250814_Training1\Experiment\X-Ray001 400um - FG OFF\Ag\Group\C1s Scan.VGD |  |  |  | Analyser Mode | CAE : Pass Energy 35.0 eV
|  |  |  | Energy Step Size | 0.100 eV
|  |  |  | Number of Energy Steps | 131
Binding Energy (E)
eV |  | Counts / s
292.08 |  | 3701.32
291.98 |  | 3757.25
291.88 |  | 3774.77
291.78 |  | 3819.92
291.68 |  | 3813.75
291.58 |  | 3811.2
291.48 |  | 3808.86
291.38 |  | 3795.84
291.28 |  | 3826.52
291.18 |  | 3799.63
291.08 |  | 3795.37
290.98 |  | 3873.46
290.88 |  | 3823.59
290.78 |  | 3784.99
290.68 |  | 3770.9
290.58 |  | 3791
290.48 |  | 3801.35
290.38 |  | 3858.75
290.28 |  | 3797.92
290.18 |  | 3833.84
290.08 |  | 3783.39
289.98 |  | 3807.5
289.88 |  | 3827.64
289.78 |  | 3820.53
289.68 |  | 3827.56
289.58 |  | 3856.25
289.48 |  | 3898.67
289.38 |  | 3824.54
289.28 |  | 3859.22
289.18 |  | 3857.49
289.08 |  | 3868.49
288.98 |  | 3940.13
288.88 |  | 3906.09
288.78 |  | 3905.42
288.68 |  | 3918.05
288.58 |  | 3939.74
288.48 |  | 3901.82
288.38 |  | 3855.19
288.28 |  | 3948.7
288.18 |  | 3863.02
288.08 |  | 3874.72
287.98 |  | 3927.27
287.88 |  | 3910.52
287.78 |  | 3878.23
287.68 |  | 3921.44
287.58 |  | 3873.09
287.48 |  | 3899.2
287.38 |  | 3908.89
287.28 |  | 3900.27
287.18 |  | 3941.8
287.08 |  | 3996.91
286.98 |  | 3974.29
286.88 |  | 4020.1
286.78 |  | 3955.49
286.68 |  | 3996.69
286.58 |  | 4009.92
286.48 |  | 4055.63
286.38 |  | 4087.32
286.28 |  | 4126.15
286.18 |  | 4189.13
286.08 |  | 4225.69
285.98 |  | 4351.64
285.88 |  | 4375.2
285.78 |  | 4506.62
285.68 |  | 4608.97
285.58 |  | 4831.54
285.48 |  | 5037.55
285.38 |  | 5342.22
285.28 |  | 5608.47
285.18 |  | 5862.55
285.08 |  | 6219.86
284.98 |  | 6590.96
284.88 |  | 6901.01
284.78 |  | 7128.19
284.68 |  | 7332.1
284.58 |  | 7422.94
284.48 |  | 7525.69
284.38 |  | 7302.09
284.28 |  | 7160.62
284.18 |  | 6810.56
284.08 |  | 6535.72
283.98 |  | 6170.84
283.88 |  | 5764.18
283.78 |  | 5356.08
283.68 |  | 4985.15
283.58 |  | 4725.98
283.48 |  | 4460.43
283.38 |  | 4239.5
283.28 |  | 4171.99
283.18 |  | 4030.42
283.08 |  | 4029.61
282.98 |  | 3930.86
282.88 |  | 3975.52
282.78 |  | 3900.35
282.68 |  | 3876.06
282.58 |  | 3860.92
282.48 |  | 3877.66
282.38 |  | 3868.95
282.28 |  | 3822.04
282.18 |  | 3806.29
282.08 |  | 3778.67
281.98 |  | 3828.16
281.88 |  | 3852.17
281.78 |  | 3773.38
281.68 |  | 3804.51
281.58 |  | 3731.16
281.48 |  | 3795.7
281.38 |  | 3801.61
281.28 |  | 3770.33
281.18 |  | 3772.29
281.08 |  | 3770.03
280.98 |  | 3801.74
280.88 |  | 3779.73
280.78 |  | 3824.67
280.68 |  | 3800.02
280.58 |  | 3735.11
280.48 |  | 3801.26
280.38 |  | 3822.55
280.28 |  | 3783.47
280.18 |  | 3808.64
280.08 |  | 3775.15
279.98 |  | 3773.46
279.88 |  | 3814.4
279.78 |  | 3751.31
279.68 |  | 3797.54
279.58 |  | 3832.03
279.48 |  | 3777.36
279.38 |  | 3770.13
279.28 |  | 3771.83
279.18 |  | 3779.77
279.08 |  | 3816.93

## S2p Scan
Acquisition Parameters :
Parameter
|  |  |  | Total acquisition time | 7 mins 3.5 secs
|  |  |  | Number of Scans | 70
﻿ |  |  |  | Source Gun Type | Al K Alpha
Axis | Energy | Elements= | 121 | Spot Size | 400 µm
|  |  |  | Lens Mode | Standard
C:\Data\Shadrach Ibhafidon\20250814_Training1\Experiment\X-Ray001 400um - FG OFF\Ag\Group\S2p Scan.VGD |  |  |  | Analyser Mode | CAE : Pass Energy 35.0 eV
|  |  |  | Energy Step Size | 0.100 eV
|  |  |  | Number of Energy Steps | 121
Binding Energy (E)
eV |  | Counts / s
169.08 |  | 3982.77
168.98 |  | 4001.92
168.88 |  | 3982.49
168.78 |  | 3982.57
168.68 |  | 4010.52
168.58 |  | 3988.04
168.48 |  | 3904.7
168.38 |  | 3968.82
168.28 |  | 3894.82
168.18 |  | 3957.19
168.08 |  | 3964.37
167.98 |  | 3924.8
167.88 |  | 3961.96
167.78 |  | 3900.6
167.68 |  | 3991.37
167.58 |  | 3936
167.48 |  | 3979.62
167.38 |  | 4001.73
167.28 |  | 3927.61
167.18 |  | 3963.37
167.08 |  | 3911.15
166.98 |  | 3960.91
166.88 |  | 3898.87
166.78 |  | 3968.37
166.68 |  | 3900.66
166.58 |  | 3924.72
166.48 |  | 3917.5
166.38 |  | 3929.21
166.28 |  | 3950.62
166.18 |  | 3932.1
166.08 |  | 3977.41
165.98 |  | 3873.39
165.88 |  | 3905.88
165.78 |  | 3958.13
165.68 |  | 3851.85
165.58 |  | 3953.17
165.48 |  | 3922.72
165.38 |  | 3917.61
165.28 |  | 3932.29
165.18 |  | 3912.21
165.08 |  | 3885.85
164.98 |  | 3929.42
164.88 |  | 3971.62
164.78 |  | 3931.19
164.68 |  | 3914.48
164.58 |  | 3910.18
164.48 |  | 3952.67
164.38 |  | 3984.27
164.28 |  | 3995.76
164.18 |  | 3982.62
164.08 |  | 3964.71
163.98 |  | 4069.21
163.88 |  | 4074.37
163.78 |  | 4043.55
163.68 |  | 4118.24
163.58 |  | 4193.2
163.48 |  | 4331.48
163.38 |  | 4286.39
163.28 |  | 4470.63
163.18 |  | 4687.32
163.08 |  | 4865.62
162.98 |  | 5098.86
162.88 |  | 5598.53
162.78 |  | 6006.34
162.68 |  | 6572.59
162.58 |  | 6929.93
162.48 |  | 7358.07
162.38 |  | 7384.9
162.28 |  | 7254.65
162.18 |  | 6950.02
162.08 |  | 6610.92
161.98 |  | 6398.26
161.88 |  | 6430
161.78 |  | 6601.71
161.68 |  | 7173.53
161.58 |  | 8018.23
161.48 |  | 8912.66
161.38 |  | 9711.85
161.28 |  | 9989.63
161.18 |  | 9933.87
161.08 |  | 9416.72
160.98 |  | 8362.98
160.88 |  | 7367.82
160.78 |  | 6331.77
160.68 |  | 5500.91
160.58 |  | 5016.02
160.48 |  | 4604.29
160.38 |  | 4338.04
160.28 |  | 4156.92
160.18 |  | 4009.23
160.08 |  | 3940.09
159.98 |  | 3854.51
159.88 |  | 3835.95
159.78 |  | 3729.62
159.68 |  | 3735.76
159.58 |  | 3732.05
159.48 |  | 3693.37
159.38 |  | 3709.1
159.28 |  | 3691.34
159.18 |  | 3679.29
159.08 |  | 3624.41
158.98 |  | 3612.35
158.88 |  | 3626.92
158.78 |  | 3622.38
158.68 |  | 3630.47
158.58 |  | 3664.73
158.48 |  | 3588.19
158.38 |  | 3621.98
158.28 |  | 3585.46
158.18 |  | 3642.4
158.08 |  | 3604.42
157.98 |  | 3617.45
157.88 |  | 3613.64
157.78 |  | 3619.81
157.68 |  | 3534.21
157.58 |  | 3612.05
157.48 |  | 3589.5
157.38 |  | 3562.24
157.28 |  | 3594.75
157.18 |  | 3590.69
157.08 |  | 3614.21

## Ag3d Scan
Acquisition Parameters :
Parameter
|  |  |  | Total acquisition time | 50.3 secs
|  |  |  | Number of Scans | 5
﻿ |  |  |  | Source Gun Type | Al K Alpha
Axis | Energy | Elements= | 201 | Spot Size | 400 µm
|  |  |  | Lens Mode | Standard
C:\Data\Shadrach Ibhafidon\20250814_Training1\Experiment\X-Ray001 400um - FG OFF\Ag\Group\Ag3d Scan.VGD |  |  |  | Analyser Mode | CAE : Pass Energy 35.0 eV
|  |  |  | Energy Step Size | 0.100 eV
|  |  |  | Number of Energy Steps | 201
Binding Energy (E)
eV |  | Counts / s
380.08 |  | 10266.7
379.98 |  | 10099.7
379.88 |  | 10469.1
379.78 |  | 10643.5
379.68 |  | 10128.6
379.58 |  | 9935.17
379.48 |  | 10080.4
379.38 |  | 10017.9
379.28 |  | 10085.8
379.18 |  | 10289.1
379.08 |  | 10114.7
378.98 |  | 9850.55
378.88 |  | 9839.66
378.78 |  | 10312.5
378.68 |  | 10100.7
378.58 |  | 9707.48
378.48 |  | 9769.36
378.38 |  | 10032.7
378.28 |  | 9788.34
378.18 |  | 9884.83
378.08 |  | 9811.29
377.98 |  | 10033
377.88 |  | 9699.42
377.78 |  | 9527.14
377.68 |  | 10051.9
377.58 |  | 9858.94
377.48 |  | 9659.84
377.38 |  | 9654.77
377.28 |  | 9630.96
377.18 |  | 9808.93
377.08 |  | 9337.79
376.98 |  | 9407.77
376.88 |  | 9789.24
376.78 |  | 9606.4
376.68 |  | 9420.64
376.58 |  | 9561.1
376.48 |  | 9594.52
376.38 |  | 9533.77
376.28 |  | 9491.89
376.18 |  | 9524.94
376.08 |  | 9799.59
375.98 |  | 9873.4
375.88 |  | 9813.42
375.78 |  | 10245.2
375.68 |  | 10311.8
375.58 |  | 10544.6
375.48 |  | 10927.1
375.38 |  | 11464.1
375.28 |  | 11927.7
375.18 |  | 13002
375.08 |  | 14018.1
374.98 |  | 16475
374.88 |  | 19483.8
374.78 |  | 23877.3
374.68 |  | 31375.8
374.58 |  | 39853.3
374.48 |  | 50267.5
374.38 |  | 63590.6
374.28 |  | 74830.6
374.18 |  | 82541.8
374.08 |  | 86979.5
373.98 |  | 82219
373.88 |  | 74580.5
373.78 |  | 62034.2
373.68 |  | 49808.7
373.58 |  | 39272.7
373.48 |  | 30423.1
373.38 |  | 24841.6
373.28 |  | 20232.3
373.18 |  | 17091.4
373.08 |  | 15472.3
372.98 |  | 13304.9
372.88 |  | 12308
372.78 |  | 11440.1
372.68 |  | 10572.4
372.58 |  | 10153.6
372.48 |  | 9579.18
372.38 |  | 9378.41
372.28 |  | 9192.49
372.18 |  | 9179.24
372.08 |  | 8565.11
371.98 |  | 8383.56
371.88 |  | 8078.93
371.78 |  | 8036.53
371.68 |  | 7793.18
371.58 |  | 8094.85
371.48 |  | 7881.95
371.38 |  | 7657.05
371.28 |  | 7628.82
371.18 |  | 7501.23
371.08 |  | 7669.47
370.98 |  | 7646.49
370.88 |  | 7412.29
370.78 |  | 7408.45
370.68 |  | 7399.84
370.58 |  | 7346.42
370.48 |  | 7357.13
370.38 |  | 7422.17
370.28 |  | 7464.69
370.18 |  | 7787.98
370.08 |  | 7905.29
369.98 |  | 8126.38
369.88 |  | 8544.19
369.78 |  | 8215.54
369.68 |  | 8784.13
369.58 |  | 9308.07
369.48 |  | 9378.36
369.38 |  | 10455.2
369.28 |  | 11298.2
369.18 |  | 12579.7
369.08 |  | 14398
368.98 |  | 18041.4
368.88 |  | 22268.1
368.78 |  | 28973.1
368.68 |  | 38378
368.58 |  | 50178.1
368.48 |  | 66506.7
368.38 |  | 85048.1
368.28 |  | 101659
368.18 |  | 113537
368.08 |  | 119672
367.98 |  | 116120
367.88 |  | 103501
367.78 |  | 86306
367.68 |  | 69312
367.58 |  | 53604.7
367.48 |  | 40072.1
367.38 |  | 31475.8
367.28 |  | 23730
367.18 |  | 19527.9
367.08 |  | 16387.7
366.98 |  | 13777.7
366.88 |  | 12478
366.78 |  | 10515.2
366.68 |  | 9595.45
366.58 |  | 8657.57
366.48 |  | 8239.8
366.38 |  | 7983.56
366.28 |  | 7120.9
366.18 |  | 6771.78
366.08 |  | 6281.96
365.98 |  | 5819.48
365.88 |  | 5740.04
365.78 |  | 5456.91
365.68 |  | 5346.08
365.58 |  | 5096.7
365.48 |  | 4924.05
365.38 |  | 4955.85
365.28 |  | 4782.53
365.18 |  | 4833.93
365.08 |  | 4765.29
364.98 |  | 4780.76
364.88 |  | 4510.35
364.78 |  | 4423.98
364.68 |  | 4485.61
364.58 |  | 4353.67
364.48 |  | 4207.34
364.38 |  | 4117.83
364.28 |  | 4333.5
364.18 |  | 4444.41
364.08 |  | 4151.03
363.98 |  | 4118
363.88 |  | 4329.87
363.78 |  | 4149.98
363.68 |  | 3890.98
363.58 |  | 3961.99
363.48 |  | 4027.11
363.38 |  | 4151.16
363.28 |  | 3898.12
363.18 |  | 3922.72
363.08 |  | 4083.03
362.98 |  | 3908.68
362.88 |  | 3810.47
362.78 |  | 3845.71
362.68 |  | 3732.16
362.58 |  | 3840.74
362.48 |  | 4057.58
362.38 |  | 3813.29
362.28 |  | 3885.77
362.18 |  | 3751.08
362.08 |  | 3816.11
361.98 |  | 3704.29
361.88 |  | 3662.82
361.78 |  | 3794.14
361.68 |  | 3891.29
361.58 |  | 3715.42
361.48 |  | 3769.81
361.38 |  | 3691.47
361.28 |  | 3379.33
361.18 |  | 3647.21
361.08 |  | 3642.48
360.98 |  | 3611.9
360.88 |  | 3623.86
360.78 |  | 3643.42
360.68 |  | 3573.68
360.58 |  | 3736.46
360.48 |  | 3738.54
360.38 |  | 3654.74
360.28 |  | 3600.01
360.18 |  | 3717.99
360.08 |  | 3522.58

## Titles
16:45:37 Thursday, August 14, 2025
Data Grid 14
Data Files : | Title | File Name | Comment
| XPS Survey | C:\...\Experiment\X-Ray001 400um - FG OFF\Ag\XPS Survey.VGD
| O1s Scan | C:\...\Experiment\X-Ray001 400um - FG OFF\Ag\Group\O1s Scan.VGD
| C1s Scan | C:\...\Experiment\X-Ray001 400um - FG OFF\Ag\Group\C1s Scan.VGD
| S2p Scan | C:\...\Experiment\X-Ray001 400um - FG OFF\Ag\Group\S2p Scan.VGD
| Ag3d Scan | C:\...\Experiment\X-Ray001 400um - FG OFF\Ag\Group\Ag3d Scan.VGD