## Survey
|  |  |  | Acquisition Parameters : |  | Experiment Descriptions :
|  |  |  | Parameter |  | Experiment2\X-Ray023 400um - FG ON\CBBO159_LAO\Group
|  |  |  | Total acquisition time | 3 mins 24.1 secs
|  |  |  | Number of Scans | 3
﻿ |  |  |  | Source Gun Type | Al K Alpha
Axis | Energy | Elements= | 2721 | Spot Size | 400 µm
|  |  |  | Lens Mode | Standard
C:\DATA\Gwilherm Kerherve\20180810_LSC_LSMCceles\Experiment2\X-Ray023 400um - FG ON\CBBO159_LAO\Group\Survey.VGD |  |  |  | Analyser Mode | CAE : Pass Energy 200.0 eV
|  |  |  | Energy Step Size | 0.500 eV
|  |  |  | Number of Energy Steps | 2721
Binding Energy (E)
eV |  | Counts / s
1350.08 |  | 846257
1349.58 |  | 848300
1349.08 |  | 851810
1348.58 |  | 845042
1348.08 |  | 848347
1347.58 |  | 843173
1347.08 |  | 846635
1346.58 |  | 838121
1346.08 |  | 842471
1345.58 |  | 832514
1345.08 |  | 842648
1344.58 |  | 831982
1344.08 |  | 839861
1343.58 |  | 835805
1343.08 |  | 837723
1342.58 |  | 825697
1342.08 |  | 824675
1341.58 |  | 826066
1341.08 |  | 831266
1340.58 |  | 836309
1340.08 |  | 834291
1339.58 |  | 815739
1339.08 |  | 835889
1338.58 |  | 821543
1338.08 |  | 821861
1337.58 |  | 819290
1337.08 |  | 820428
1336.58 |  | 816260
1336.08 |  | 816039
1335.58 |  | 824375
1335.08 |  | 812699
1334.58 |  | 813238
1334.08 |  | 823437
1333.58 |  | 818948
1333.08 |  | 817124
1332.58 |  | 807057
1332.08 |  | 813669
1331.58 |  | 824690
1331.08 |  | 809454
1330.58 |  | 807511
1330.08 |  | 819551
1329.58 |  | 809887
1329.08 |  | 805478
1328.58 |  | 806528
1328.08 |  | 807266
1327.58 |  | 803246
1327.08 |  | 807261
1326.58 |  | 803987
1326.08 |  | 805197
1325.58 |  | 804369
1325.08 |  | 801570
1324.58 |  | 801639
1324.08 |  | 808446
1323.58 |  | 799219
1323.08 |  | 799308
1322.58 |  | 802707
1322.08 |  | 795874
1321.58 |  | 802750
1321.08 |  | 807915
1320.58 |  | 799433
1320.08 |  | 797357
1319.58 |  | 790382
1319.08 |  | 801577
1318.58 |  | 798400
1318.08 |  | 795040
1317.58 |  | 794255
1317.08 |  | 801063
1316.58 |  | 792971
1316.08 |  | 791516
1315.58 |  | 793826
1315.08 |  | 790808
1314.58 |  | 791901
1314.08 |  | 791730
1313.58 |  | 790716
1313.08 |  | 797573
1312.58 |  | 796555
1312.08 |  | 790644
1311.58 |  | 789403
1311.08 |  | 793381
1310.58 |  | 793417
1310.08 |  | 788466
1309.58 |  | 793877
1309.08 |  | 786015
1308.58 |  | 787518
1308.08 |  | 783407
1307.58 |  | 780879
1307.08 |  | 789293
1306.58 |  | 793747
1306.08 |  | 791365
1305.58 |  | 785115
1305.08 |  | 784119
1304.58 |  | 788669
1304.08 |  | 779518
1303.58 |  | 787675
1303.08 |  | 789450
1302.58 |  | 783800
1302.08 |  | 782580
1301.58 |  | 782094
1301.08 |  | 787397
1300.58 |  | 780493
1300.08 |  | 788848
1299.58 |  | 779557
1299.08 |  | 785441
1298.58 |  | 791840
1298.08 |  | 784039
1297.58 |  | 792475
1297.08 |  | 781204
1296.58 |  | 783557
1296.08 |  | 789110
1295.58 |  | 790755
1295.08 |  | 789428
1294.58 |  | 785735
1294.08 |  | 789730
1293.58 |  | 785841
1293.08 |  | 778319
1292.58 |  | 782925
1292.08 |  | 781809
1291.58 |  | 788930
1291.08 |  | 789304
1290.58 |  | 787792
1290.08 |  | 785021
1289.58 |  | 781629
1289.08 |  | 790608
1288.58 |  | 788503
1288.08 |  | 790777
1287.58 |  | 799691
1287.08 |  | 788683
1286.58 |  | 795930
1286.08 |  | 786945
1285.58 |  | 783591
1285.08 |  | 791879
1284.58 |  | 795122
1284.08 |  | 790656
1283.58 |  | 790197
1283.08 |  | 784140
1282.58 |  | 785281
1282.08 |  | 795259
1281.58 |  | 784307
1281.08 |  | 794621
1280.58 |  | 792795
1280.08 |  | 798994
1279.58 |  | 792894
1279.08 |  | 793041
1278.58 |  | 798739
1278.08 |  | 789814
1277.58 |  | 795758
1277.08 |  | 793608
1276.58 |  | 790480
1276.08 |  | 801730
1275.58 |  | 796153
1275.08 |  | 796287
1274.58 |  | 803220
1274.08 |  | 793296
1273.58 |  | 796262
1273.08 |  | 795627
1272.58 |  | 794962
1272.08 |  | 799312
1271.58 |  | 794371
1271.08 |  | 797913
1270.58 |  | 801135
1270.08 |  | 793126
1269.58 |  | 802175
1269.08 |  | 802154
1268.58 |  | 802004
1268.08 |  | 798536
1267.58 |  | 797307
1267.08 |  | 803954
1266.58 |  | 806255
1266.08 |  | 805513
1265.58 |  | 805504
1265.08 |  | 807222
1264.58 |  | 800058
1264.08 |  | 803013
1263.58 |  | 804535
1263.08 |  | 804960
1262.58 |  | 808149
1262.08 |  | 802911
1261.58 |  | 806084
1261.08 |  | 811013
1260.58 |  | 808020
1260.08 |  | 805939
1259.58 |  | 814193
1259.08 |  | 814746
1258.58 |  | 815877
1258.08 |  | 811199
1257.58 |  | 812419
1257.08 |  | 809809
1256.58 |  | 815140
1256.08 |  | 816361
1255.58 |  | 813479
1255.08 |  | 815498
1254.58 |  | 814868
1254.08 |  | 818217
1253.58 |  | 814279
1253.08 |  | 816928
1252.58 |  | 816294
1252.08 |  | 819678
1251.58 |  | 824421
1251.08 |  | 820431
1250.58 |  | 824323
1250.08 |  | 817959
1249.58 |  | 815774
1249.08 |  | 828073
1248.58 |  | 822954
1248.08 |  | 826453
1247.58 |  | 826258
1247.08 |  | 831387
1246.58 |  | 831695
1246.08 |  | 829076
1245.58 |  | 830707
1245.08 |  | 827967
1244.58 |  | 834236
1244.08 |  | 832700
1243.58 |  | 836089
1243.08 |  | 824831
1242.58 |  | 834699
1242.08 |  | 840548
1241.58 |  | 838770
1241.08 |  | 837104
1240.58 |  | 838646
1240.08 |  | 840875
1239.58 |  | 837398
1239.08 |  | 836451
1238.58 |  | 841012
1238.08 |  | 850036
1237.58 |  | 844852
1237.08 |  | 845506
1236.58 |  | 845880
1236.08 |  | 852848
1235.58 |  | 846467
1235.08 |  | 843409
1234.58 |  | 845650
1234.08 |  | 850252
1233.58 |  | 849721
1233.08 |  | 847088
1232.58 |  | 856123
1232.08 |  | 852436
1231.58 |  | 853257
1231.08 |  | 862780
1230.58 |  | 852989
1230.08 |  | 860671
1229.58 |  | 860949
1229.08 |  | 868429
1228.58 |  | 864151
1228.08 |  | 859620
1227.58 |  | 870308
1227.08 |  | 866762
1226.58 |  | 871297
1226.08 |  | 868608
1225.58 |  | 869289
1225.08 |  | 865240
1224.58 |  | 867315
1224.08 |  | 864267
1223.58 |  | 866449
1223.08 |  | 878093
1222.58 |  | 866591
1222.08 |  | 869999
1221.58 |  | 878439
1221.08 |  | 873620
1220.58 |  | 875141
1220.08 |  | 864167
1219.58 |  | 870919
1219.08 |  | 863141
1218.58 |  | 869123
1218.08 |  | 861490
1217.58 |  | 864517
1217.08 |  | 859506
1216.58 |  | 859200
1216.08 |  | 859331
1215.58 |  | 862675
1215.08 |  | 856202
1214.58 |  | 854105
1214.08 |  | 853428
1213.58 |  | 851381
1213.08 |  | 849387
1212.58 |  | 845099
1212.08 |  | 847419
1211.58 |  | 851171
1211.08 |  | 847423
1210.58 |  | 852518
1210.08 |  | 848480
1209.58 |  | 845470
1209.08 |  | 844361
1208.58 |  | 852763
1208.08 |  | 846735
1207.58 |  | 846672
1207.08 |  | 840549
1206.58 |  | 843179
1206.08 |  | 843071
1205.58 |  | 844666
1205.08 |  | 842208
1204.58 |  | 845954
1204.08 |  | 839251
1203.58 |  | 832174
1203.08 |  | 842280
1202.58 |  | 835057
1202.08 |  | 834749
1201.58 |  | 835792
1201.08 |  | 839356
1200.58 |  | 834353
1200.08 |  | 835261
1199.58 |  | 834655
1199.08 |  | 834105
1198.58 |  | 840388
1198.08 |  | 838466
1197.58 |  | 836236
1197.08 |  | 830049
1196.58 |  | 840526
1196.08 |  | 838304
1195.58 |  | 835586
1195.08 |  | 845207
1194.58 |  | 840816
1194.08 |  | 845617
1193.58 |  | 845383
1193.08 |  | 838794
1192.58 |  | 838299
1192.08 |  | 832889
1191.58 |  | 840222
1191.08 |  | 837661
1190.58 |  | 847773
1190.08 |  | 848998
1189.58 |  | 848013
1189.08 |  | 844529
1188.58 |  | 849662
1188.08 |  | 845296
1187.58 |  | 838860
1187.08 |  | 843685
1186.58 |  | 847130
1186.08 |  | 852418
1185.58 |  | 851661
1185.08 |  | 850726
1184.58 |  | 855688
1184.08 |  | 853057
1183.58 |  | 856124
1183.08 |  | 858502
1182.58 |  | 850911
1182.08 |  | 862030
1181.58 |  | 855963
1181.08 |  | 858961
1180.58 |  | 857616
1180.08 |  | 859639
1179.58 |  | 864163
1179.08 |  | 856882
1178.58 |  | 857932
1178.08 |  | 863676
1177.58 |  | 862317
1177.08 |  | 866381
1176.58 |  | 861815
1176.08 |  | 866248
1175.58 |  | 865667
1175.08 |  | 863184
1174.58 |  | 866097
1174.08 |  | 867270
1173.58 |  | 865336
1173.08 |  | 867426
1172.58 |  | 873433
1172.08 |  | 875960
1171.58 |  | 871246
1171.08 |  | 871100
1170.58 |  | 877399
1170.08 |  | 877575
1169.58 |  | 878373
1169.08 |  | 873925
1168.58 |  | 880010
1168.08 |  | 879353
1167.58 |  | 873404
1167.08 |  | 879427
1166.58 |  | 883673
1166.08 |  | 884394
1165.58 |  | 878886
1165.08 |  | 878926
1164.58 |  | 876542
1164.08 |  | 883460
1163.58 |  | 881390
1163.08 |  | 886081
1162.58 |  | 886734
1162.08 |  | 881566
1161.58 |  | 889007
1161.08 |  | 886034
1160.58 |  | 888726
1160.08 |  | 890810
1159.58 |  | 888574
1159.08 |  | 891523
1158.58 |  | 888526
1158.08 |  | 891856
1157.58 |  | 892096
1157.08 |  | 898582
1156.58 |  | 895130
1156.08 |  | 900077
1155.58 |  | 900755
1155.08 |  | 897830
1154.58 |  | 896912
1154.08 |  | 899931
1153.58 |  | 901461
1153.08 |  | 901040
1152.58 |  | 899216
1152.08 |  | 903845
1151.58 |  | 905660
1151.08 |  | 904230
1150.58 |  | 902554
1150.08 |  | 905612
1149.58 |  | 903065
1149.08 |  | 893770
1148.58 |  | 901721
1148.08 |  | 908716
1147.58 |  | 903908
1147.08 |  | 904848
1146.58 |  | 905318
1146.08 |  | 906315
1145.58 |  | 905479
1145.08 |  | 910079
1144.58 |  | 909962
1144.08 |  | 904695
1143.58 |  | 905055
1143.08 |  | 916686
1142.58 |  | 912822
1142.08 |  | 914821
1141.58 |  | 918035
1141.08 |  | 911726
1140.58 |  | 901497
1140.08 |  | 912599
1139.58 |  | 912914
1139.08 |  | 909426
1138.58 |  | 914123
1138.08 |  | 918153
1137.58 |  | 919062
1137.08 |  | 919633
1136.58 |  | 923419
1136.08 |  | 918663
1135.58 |  | 919660
1135.08 |  | 918067
1134.58 |  | 919569
1134.08 |  | 919457
1133.58 |  | 925726
1133.08 |  | 929678
1132.58 |  | 931995
1132.08 |  | 924685
1131.58 |  | 936726
1131.08 |  | 939794
1130.58 |  | 941405
1130.08 |  | 950877
1129.58 |  | 952898
1129.08 |  | 956907
1128.58 |  | 955347
1128.08 |  | 968282
1127.58 |  | 969289
1127.08 |  | 962576
1126.58 |  | 976466
1126.08 |  | 961585
1125.58 |  | 963720
1125.08 |  | 961346
1124.58 |  | 959373
1124.08 |  | 961396
1123.58 |  | 954179
1123.08 |  | 951241
1122.58 |  | 953719
1122.08 |  | 947297
1121.58 |  | 944231
1121.08 |  | 939363
1120.58 |  | 944517
1120.08 |  | 935793
1119.58 |  | 934101
1119.08 |  | 939099
1118.58 |  | 934907
1118.08 |  | 935160
1117.58 |  | 928397
1117.08 |  | 930442
1116.58 |  | 931166
1116.08 |  | 933680
1115.58 |  | 934745
1115.08 |  | 926424
1114.58 |  | 929054
1114.08 |  | 931905
1113.58 |  | 933335
1113.08 |  | 931473
1112.58 |  | 942510
1112.08 |  | 938375
1111.58 |  | 937543
1111.08 |  | 937134
1110.58 |  | 943991
1110.08 |  | 938648
1109.58 |  | 944743
1109.08 |  | 941035
1108.58 |  | 945380
1108.08 |  | 938240
1107.58 |  | 946777
1107.08 |  | 946233
1106.58 |  | 945159
1106.08 |  | 946083
1105.58 |  | 951194
1105.08 |  | 950195
1104.58 |  | 953284
1104.08 |  | 955900
1103.58 |  | 954063
1103.08 |  | 953303
1102.58 |  | 949278
1102.08 |  | 953844
1101.58 |  | 952583
1101.08 |  | 958852
1100.58 |  | 960482
1100.08 |  | 961326
1099.58 |  | 958656
1099.08 |  | 959605
1098.58 |  | 959387
1098.08 |  | 968213
1097.58 |  | 961186
1097.08 |  | 959404
1096.58 |  | 952509
1096.08 |  | 959972
1095.58 |  | 960179
1095.08 |  | 965862
1094.58 |  | 967585
1094.08 |  | 969960
1093.58 |  | 965465
1093.08 |  | 973925
1092.58 |  | 972923
1092.08 |  | 971568
1091.58 |  | 977631
1091.08 |  | 970161
1090.58 |  | 975016
1090.08 |  | 974206
1089.58 |  | 975856
1089.08 |  | 973900
1088.58 |  | 972939
1088.08 |  | 973299
1087.58 |  | 973268
1087.08 |  | 968052
1086.58 |  | 978392
1086.08 |  | 974765
1085.58 |  | 977271
1085.08 |  | 980030
1084.58 |  | 974970
1084.08 |  | 981103
1083.58 |  | 986160
1083.08 |  | 990317
1082.58 |  | 988808
1082.08 |  | 985360
1081.58 |  | 994180
1081.08 |  | 991993
1080.58 |  | 988034
1080.08 |  | 988905
1079.58 |  | 994576
1079.08 |  | 987422
1078.58 |  | 993818
1078.08 |  | 990549
1077.58 |  | 991681
1077.08 |  | 1001960
1076.58 |  | 996635
1076.08 |  | 999275
1075.58 |  | 999854
1075.08 |  | 995678
1074.58 |  | 1006680
1074.08 |  | 996176
1073.58 |  | 1003460
1073.08 |  | 999003
1072.58 |  | 999093
1072.08 |  | 1005630
1071.58 |  | 999532
1071.08 |  | 1004220
1070.58 |  | 1005060
1070.08 |  | 1008830
1069.58 |  | 1009130
1069.08 |  | 1012840
1068.58 |  | 1005550
1068.08 |  | 1015490
1067.58 |  | 1011950
1067.08 |  | 1015930
1066.58 |  | 1020110
1066.08 |  | 1020000
1065.58 |  | 1016110
1065.08 |  | 1024710
1064.58 |  | 1022600
1064.08 |  | 1024730
1063.58 |  | 1019940
1063.08 |  | 1015640
1062.58 |  | 1021880
1062.08 |  | 1026160
1061.58 |  | 1027650
1061.08 |  | 1021700
1060.58 |  | 1030970
1060.08 |  | 1031970
1059.58 |  | 1033610
1059.08 |  | 1031410
1058.58 |  | 1033600
1058.08 |  | 1036090
1057.58 |  | 1039920
1057.08 |  | 1029170
1056.58 |  | 1039400
1056.08 |  | 1038060
1055.58 |  | 1037960
1055.08 |  | 1036190
1054.58 |  | 1040490
1054.08 |  | 1033220
1053.58 |  | 1039080
1053.08 |  | 1043930
1052.58 |  | 1041680
1052.08 |  | 1044310
1051.58 |  | 1044300
1051.08 |  | 1049470
1050.58 |  | 1042890
1050.08 |  | 1050400
1049.58 |  | 1048820
1049.08 |  | 1052110
1048.58 |  | 1045270
1048.08 |  | 1052590
1047.58 |  | 1049820
1047.08 |  | 1053330
1046.58 |  | 1050770
1046.08 |  | 1050080
1045.58 |  | 1063610
1045.08 |  | 1056620
1044.58 |  | 1054210
1044.08 |  | 1060070
1043.58 |  | 1060020
1043.08 |  | 1061260
1042.58 |  | 1057520
1042.08 |  | 1060460
1041.58 |  | 1064310
1041.08 |  | 1070190
1040.58 |  | 1066750
1040.08 |  | 1059540
1039.58 |  | 1068880
1039.08 |  | 1065720
1038.58 |  | 1073110
1038.08 |  | 1070450
1037.58 |  | 1073030
1037.08 |  | 1069120
1036.58 |  | 1072730
1036.08 |  | 1073890
1035.58 |  | 1077390
1035.08 |  | 1079760
1034.58 |  | 1078230
1034.08 |  | 1084210
1033.58 |  | 1076480
1033.08 |  | 1081690
1032.58 |  | 1082980
1032.08 |  | 1082750
1031.58 |  | 1082560
1031.08 |  | 1084440
1030.58 |  | 1085600
1030.08 |  | 1086270
1029.58 |  | 1089110
1029.08 |  | 1094700
1028.58 |  | 1092600
1028.08 |  | 1083890
1027.58 |  | 1091740
1027.08 |  | 1089820
1026.58 |  | 1096840
1026.08 |  | 1096620
1025.58 |  | 1090880
1025.08 |  | 1097680
1024.58 |  | 1098470
1024.08 |  | 1092870
1023.58 |  | 1091230
1023.08 |  | 1105480
1022.58 |  | 1095390
1022.08 |  | 1093060
1021.58 |  | 1092930
1021.08 |  | 1101590
1020.58 |  | 1097430
1020.08 |  | 1098380
1019.58 |  | 1101670
1019.08 |  | 1107230
1018.58 |  | 1104250
1018.08 |  | 1106520
1017.58 |  | 1108410
1017.08 |  | 1109830
1016.58 |  | 1103840
1016.08 |  | 1112380
1015.58 |  | 1107570
1015.08 |  | 1106730
1014.58 |  | 1105550
1014.08 |  | 1106790
1013.58 |  | 1111200
1013.08 |  | 1107370
1012.58 |  | 1112370
1012.08 |  | 1111670
1011.58 |  | 1109270
1011.08 |  | 1110770
1010.58 |  | 1107490
1010.08 |  | 1110280
1009.58 |  | 1122450
1009.08 |  | 1119280
1008.58 |  | 1120910
1008.08 |  | 1120810
1007.58 |  | 1117480
1007.08 |  | 1122830
1006.58 |  | 1125530
1006.08 |  | 1128350
1005.58 |  | 1128340
1005.08 |  | 1133600
1004.58 |  | 1131170
1004.08 |  | 1132220
1003.58 |  | 1128100
1003.08 |  | 1130030
1002.58 |  | 1136350
1002.08 |  | 1135290
1001.58 |  | 1137060
1001.08 |  | 1143260
1000.58 |  | 1142560
1000.08 |  | 1145580
999.58 |  | 1138430
999.08 |  | 1145890
998.58 |  | 1141110
998.08 |  | 1141780
997.58 |  | 1142780
997.08 |  | 1154040
996.58 |  | 1142700
996.08 |  | 1140790
995.58 |  | 1142950
995.08 |  | 1147750
994.58 |  | 1144790
994.08 |  | 1152860
993.58 |  | 1148980
993.08 |  | 1163340
992.58 |  | 1155140
992.08 |  | 1150990
991.58 |  | 1146560
991.08 |  | 1144840
990.58 |  | 1144950
990.08 |  | 1137990
989.58 |  | 1133520
989.08 |  | 1128880
988.58 |  | 1126870
988.08 |  | 1135490
987.58 |  | 1134050
987.08 |  | 1133300
986.58 |  | 1133550
986.08 |  | 1131640
985.58 |  | 1135040
985.08 |  | 1130000
984.58 |  | 1127510
984.08 |  | 1129420
983.58 |  | 1129650
983.08 |  | 1129810
982.58 |  | 1126740
982.08 |  | 1134250
981.58 |  | 1137940
981.08 |  | 1140520
980.58 |  | 1142650
980.08 |  | 1143860
979.58 |  | 1149540
979.08 |  | 1150920
978.58 |  | 1157300
978.08 |  | 1163960
977.58 |  | 1173430
977.08 |  | 1174020
976.58 |  | 1185650
976.08 |  | 1191590
975.58 |  | 1205750
975.08 |  | 1206400
974.58 |  | 1202270
974.08 |  | 1207870
973.58 |  | 1212160
973.08 |  | 1223720
972.58 |  | 1233690
972.08 |  | 1237250
971.58 |  | 1228610
971.08 |  | 1221790
970.58 |  | 1207360
970.08 |  | 1184180
969.58 |  | 1176220
969.08 |  | 1154960
968.58 |  | 1137430
968.08 |  | 1125470
967.58 |  | 1108800
967.08 |  | 1101040
966.58 |  | 1097910
966.08 |  | 1098700
965.58 |  | 1095030
965.08 |  | 1086450
964.58 |  | 1081590
964.08 |  | 1075740
963.58 |  | 1072870
963.08 |  | 1072170
962.58 |  | 1064960
962.08 |  | 1067380
961.58 |  | 1063990
961.08 |  | 1061770
960.58 |  | 1059870
960.08 |  | 1055060
959.58 |  | 1059420
959.08 |  | 1062740
958.58 |  | 1058720
958.08 |  | 1060520
957.58 |  | 1061070
957.08 |  | 1056720
956.58 |  | 1057770
956.08 |  | 1059920
955.58 |  | 1058980
955.08 |  | 1058360
954.58 |  | 1055190
954.08 |  | 1053900
953.58 |  | 1054330
953.08 |  | 1055560
952.58 |  | 1063020
952.08 |  | 1063740
951.58 |  | 1052460
951.08 |  | 1050900
950.58 |  | 1055400
950.08 |  | 1061750
949.58 |  | 1056700
949.08 |  | 1057060
948.58 |  | 1048900
948.08 |  | 1049160
947.58 |  | 1052440
947.08 |  | 1057390
946.58 |  | 1047890
946.08 |  | 1043040
945.58 |  | 1047540
945.08 |  | 1043770
944.58 |  | 1046630
944.08 |  | 1051470
943.58 |  | 1048570
943.08 |  | 1047120
942.58 |  | 1040230
942.08 |  | 1043780
941.58 |  | 1040180
941.08 |  | 1034700
940.58 |  | 1038600
940.08 |  | 1042370
939.58 |  | 1038540
939.08 |  | 1032240
938.58 |  | 1043070
938.08 |  | 1039860
937.58 |  | 1031450
937.08 |  | 1035690
936.58 |  | 1038430
936.08 |  | 1037910
935.58 |  | 1039360
935.08 |  | 1039320
934.58 |  | 1036330
934.08 |  | 1040960
933.58 |  | 1043280
933.08 |  | 1039640
932.58 |  | 1038790
932.08 |  | 1036160
931.58 |  | 1036690
931.08 |  | 1042770
930.58 |  | 1040320
930.08 |  | 1039130
929.58 |  | 1041210
929.08 |  | 1038940
928.58 |  | 1043200
928.08 |  | 1046870
927.58 |  | 1043900
927.08 |  | 1041300
926.58 |  | 1046650
926.08 |  | 1038960
925.58 |  | 1043720
925.08 |  | 1036970
924.58 |  | 1039980
924.08 |  | 1041390
923.58 |  | 1039280
923.08 |  | 1038250
922.58 |  | 1041990
922.08 |  | 1033090
921.58 |  | 1040390
921.08 |  | 1045230
920.58 |  | 1045700
920.08 |  | 1037560
919.58 |  | 1040480
919.08 |  | 1039660
918.58 |  | 1042500
918.08 |  | 1043870
917.58 |  | 1042580
917.08 |  | 1038700
916.58 |  | 1042550
916.08 |  | 1038280
915.58 |  | 1042770
915.08 |  | 1046030
914.58 |  | 1044430
914.08 |  | 1044260
913.58 |  | 1039720
913.08 |  | 1040470
912.58 |  | 1049070
912.08 |  | 1046860
911.58 |  | 1045150
911.08 |  | 1049970
910.58 |  | 1052250
910.08 |  | 1049030
909.58 |  | 1057180
909.08 |  | 1056670
908.58 |  | 1050940
908.08 |  | 1055880
907.58 |  | 1056500
907.08 |  | 1060190
906.58 |  | 1064530
906.08 |  | 1059470
905.58 |  | 1063930
905.08 |  | 1066140
904.58 |  | 1063650
904.08 |  | 1060200
903.58 |  | 1071770
903.08 |  | 1081470
902.58 |  | 1075530
902.08 |  | 1072220
901.58 |  | 1070470
901.08 |  | 1077890
900.58 |  | 1076450
900.08 |  | 1076600
899.58 |  | 1079890
899.08 |  | 1077220
898.58 |  | 1079410
898.08 |  | 1077080
897.58 |  | 1076800
897.08 |  | 1082990
896.58 |  | 1087780
896.08 |  | 1083270
895.58 |  | 1078490
895.08 |  | 1076540
894.58 |  | 1078380
894.08 |  | 1069940
893.58 |  | 1073470
893.08 |  | 1069560
892.58 |  | 1068080
892.08 |  | 1070540
891.58 |  | 1070430
891.08 |  | 1069100
890.58 |  | 1069590
890.08 |  | 1067370
889.58 |  | 1070430
889.08 |  | 1067700
888.58 |  | 1070840
888.08 |  | 1066440
887.58 |  | 1066350
887.08 |  | 1067850
886.58 |  | 1064570
886.08 |  | 1064720
885.58 |  | 1070230
885.08 |  | 1068680
884.58 |  | 1071620
884.08 |  | 1073340
883.58 |  | 1072690
883.08 |  | 1072920
882.58 |  | 1076290
882.08 |  | 1074840
881.58 |  | 1072450
881.08 |  | 1071790
880.58 |  | 1063000
880.08 |  | 1064550
879.58 |  | 1071750
879.08 |  | 1064120
878.58 |  | 1059660
878.08 |  | 1057500
877.58 |  | 1057200
877.08 |  | 1061740
876.58 |  | 1053740
876.08 |  | 1051520
875.58 |  | 1052930
875.08 |  | 1051810
874.58 |  | 1052700
874.08 |  | 1057320
873.58 |  | 1046830
873.08 |  | 1050790
872.58 |  | 1053850
872.08 |  | 1051060
871.58 |  | 1054940
871.08 |  | 1055390
870.58 |  | 1055830
870.08 |  | 1059310
869.58 |  | 1061830
869.08 |  | 1062950
868.58 |  | 1060580
868.08 |  | 1067430
867.58 |  | 1076670
867.08 |  | 1074140
866.58 |  | 1078020
866.08 |  | 1077740
865.58 |  | 1075730
865.08 |  | 1085440
864.58 |  | 1078430
864.08 |  | 1081600
863.58 |  | 1076650
863.08 |  | 1074330
862.58 |  | 1073420
862.08 |  | 1075960
861.58 |  | 1073190
861.08 |  | 1062870
860.58 |  | 1055360
860.08 |  | 1047610
859.58 |  | 1041150
859.08 |  | 1033150
858.58 |  | 1024360
858.08 |  | 1022060
857.58 |  | 1017130
857.08 |  | 1016930
856.58 |  | 1025640
856.08 |  | 1035070
855.58 |  | 1059570
855.08 |  | 1101300
854.58 |  | 1138600
854.08 |  | 1170070
853.58 |  | 1166980
853.08 |  | 1157980
852.58 |  | 1134300
852.08 |  | 1115530
851.58 |  | 1103730
851.08 |  | 1110860
850.58 |  | 1123460
850.08 |  | 1153120
849.58 |  | 1148690
849.08 |  | 1111560
848.58 |  | 1042650
848.08 |  | 974863
847.58 |  | 920046
847.08 |  | 884580
846.58 |  | 861571
846.08 |  | 853603
845.58 |  | 845083
845.08 |  | 835536
844.58 |  | 827815
844.08 |  | 813671
843.58 |  | 797802
843.08 |  | 788075
842.58 |  | 788557
842.08 |  | 782705
841.58 |  | 779573
841.08 |  | 776650
840.58 |  | 776780
840.08 |  | 787124
839.58 |  | 804507
839.08 |  | 839866
838.58 |  | 893011
838.08 |  | 975906
837.58 |  | 1042290
837.08 |  | 1087440
836.58 |  | 1088660
836.08 |  | 1064590
835.58 |  | 1030180
835.08 |  | 997821
834.58 |  | 992989
834.08 |  | 996967
833.58 |  | 1033670
833.08 |  | 1055950
832.58 |  | 1039910
832.08 |  | 980567
831.58 |  | 872318
831.08 |  | 769038
830.58 |  | 702750
830.08 |  | 665034
829.58 |  | 648364
829.08 |  | 630639
828.58 |  | 627574
828.08 |  | 621344
827.58 |  | 622141
827.08 |  | 610852
826.58 |  | 604821
826.08 |  | 600909
825.58 |  | 597890
825.08 |  | 596632
824.58 |  | 598178
824.08 |  | 594558
823.58 |  | 594885
823.08 |  | 593204
822.58 |  | 588756
822.08 |  | 592680
821.58 |  | 587352
821.08 |  | 589939
820.58 |  | 586780
820.08 |  | 584789
819.58 |  | 586337
819.08 |  | 587453
818.58 |  | 585861
818.08 |  | 590841
817.58 |  | 582274
817.08 |  | 587332
816.58 |  | 581793
816.08 |  | 585397
815.58 |  | 584121
815.08 |  | 582450
814.58 |  | 586844
814.08 |  | 581380
813.58 |  | 585436
813.08 |  | 581707
812.58 |  | 583720
812.08 |  | 580323
811.58 |  | 580707
811.08 |  | 580094
810.58 |  | 581817
810.08 |  | 582030
809.58 |  | 578631
809.08 |  | 579660
808.58 |  | 583698
808.08 |  | 582344
807.58 |  | 581252
807.08 |  | 582079
806.58 |  | 581337
806.08 |  | 581830
805.58 |  | 578422
805.08 |  | 586205
804.58 |  | 584191
804.08 |  | 587527
803.58 |  | 592617
803.08 |  | 593118
802.58 |  | 593750
802.08 |  | 595633
801.58 |  | 595271
801.08 |  | 594140
800.58 |  | 590627
800.08 |  | 583517
799.58 |  | 584271
799.08 |  | 582426
798.58 |  | 589115
798.08 |  | 589011
797.58 |  | 590422
797.08 |  | 599618
796.58 |  | 600657
796.08 |  | 607286
795.58 |  | 616200
795.08 |  | 612738
794.58 |  | 610076
794.08 |  | 598628
793.58 |  | 590230
793.08 |  | 578886
792.58 |  | 563875
792.08 |  | 560583
791.58 |  | 561176
791.08 |  | 562234
790.58 |  | 563263
790.08 |  | 563965
789.58 |  | 572589
789.08 |  | 569644
788.58 |  | 569633
788.08 |  | 575590
787.58 |  | 581653
787.08 |  | 578234
786.58 |  | 581640
786.08 |  | 580817
785.58 |  | 583465
785.08 |  | 586509
784.58 |  | 583941
784.08 |  | 583767
783.58 |  | 583635
783.08 |  | 585798
782.58 |  | 595275
782.08 |  | 607550
781.58 |  | 620435
781.08 |  | 628184
780.58 |  | 639898
780.08 |  | 647869
779.58 |  | 651636
779.08 |  | 646806
778.58 |  | 621790
778.08 |  | 599512
777.58 |  | 563382
777.08 |  | 542944
776.58 |  | 529302
776.08 |  | 520317
775.58 |  | 522496
775.08 |  | 524157
774.58 |  | 521908
774.08 |  | 515622
773.58 |  | 517597
773.08 |  | 514067
772.58 |  | 514850
772.08 |  | 512235
771.58 |  | 515431
771.08 |  | 514607
770.58 |  | 511456
770.08 |  | 501975
769.58 |  | 496920
769.08 |  | 494397
768.58 |  | 483516
768.08 |  | 477845
767.58 |  | 477745
767.08 |  | 473402
766.58 |  | 463560
766.08 |  | 454891
765.58 |  | 453547
765.08 |  | 447220
764.58 |  | 450775
764.08 |  | 453408
763.58 |  | 451733
763.08 |  | 452295
762.58 |  | 451392
762.08 |  | 450581
761.58 |  | 456872
761.08 |  | 453068
760.58 |  | 454402
760.08 |  | 455902
759.58 |  | 458484
759.08 |  | 453815
758.58 |  | 458202
758.08 |  | 457107
757.58 |  | 460545
757.08 |  | 456141
756.58 |  | 450281
756.08 |  | 446339
755.58 |  | 446389
755.08 |  | 441178
754.58 |  | 440339
754.08 |  | 433978
753.58 |  | 433234
753.08 |  | 433219
752.58 |  | 431343
752.08 |  | 428761
751.58 |  | 428262
751.08 |  | 431298
750.58 |  | 427247
750.08 |  | 424671
749.58 |  | 422696
749.08 |  | 427110
748.58 |  | 425563
748.08 |  | 425689
747.58 |  | 427244
747.08 |  | 428493
746.58 |  | 432535
746.08 |  | 429059
745.58 |  | 427612
745.08 |  | 431563
744.58 |  | 431454
744.08 |  | 430169
743.58 |  | 432241
743.08 |  | 433392
742.58 |  | 432704
742.08 |  | 428293
741.58 |  | 430465
741.08 |  | 426789
740.58 |  | 425997
740.08 |  | 427362
739.58 |  | 425705
739.08 |  | 422220
738.58 |  | 427392
738.08 |  | 429347
737.58 |  | 424255
737.08 |  | 422002
736.58 |  | 425203
736.08 |  | 428008
735.58 |  | 423878
735.08 |  | 421219
734.58 |  | 421681
734.08 |  | 421136
733.58 |  | 421821
733.08 |  | 421702
732.58 |  | 424792
732.08 |  | 427702
731.58 |  | 423081
731.08 |  | 421978
730.58 |  | 424434
730.08 |  | 424235
729.58 |  | 421170
729.08 |  | 424382
728.58 |  | 423811
728.08 |  | 421705
727.58 |  | 425899
727.08 |  | 422831
726.58 |  | 425753
726.08 |  | 423579
725.58 |  | 420385
725.08 |  | 424671
724.58 |  | 421376
724.08 |  | 424486
723.58 |  | 426149
723.08 |  | 432775
722.58 |  | 426545
722.08 |  | 430977
721.58 |  | 433777
721.08 |  | 434515
720.58 |  | 435822
720.08 |  | 437469
719.58 |  | 438094
719.08 |  | 441411
718.58 |  | 445766
718.08 |  | 443850
717.58 |  | 447118
717.08 |  | 451338
716.58 |  | 446472
716.08 |  | 450933
715.58 |  | 450950
715.08 |  | 453819
714.58 |  | 452714
714.08 |  | 451224
713.58 |  | 450603
713.08 |  | 453522
712.58 |  | 450339
712.08 |  | 447500
711.58 |  | 447309
711.08 |  | 447131
710.58 |  | 446591
710.08 |  | 447449
709.58 |  | 441054
709.08 |  | 439513
708.58 |  | 439714
708.08 |  | 432769
707.58 |  | 428477
707.08 |  | 426428
706.58 |  | 422594
706.08 |  | 425459
705.58 |  | 422679
705.08 |  | 417205
704.58 |  | 421201
704.08 |  | 417547
703.58 |  | 421452
703.08 |  | 420712
702.58 |  | 421087
702.08 |  | 417957
701.58 |  | 415154
701.08 |  | 416459
700.58 |  | 420773
700.08 |  | 423287
699.58 |  | 421605
699.08 |  | 418629
698.58 |  | 421323
698.08 |  | 420503
697.58 |  | 421513
697.08 |  | 423760
696.58 |  | 422508
696.08 |  | 418015
695.58 |  | 417419
695.08 |  | 417970
694.58 |  | 415584
694.08 |  | 418505
693.58 |  | 414429
693.08 |  | 412829
692.58 |  | 415964
692.08 |  | 413607
691.58 |  | 413228
691.08 |  | 409971
690.58 |  | 408399
690.08 |  | 407119
689.58 |  | 413494
689.08 |  | 413591
688.58 |  | 415528
688.08 |  | 413447
687.58 |  | 416468
687.08 |  | 412984
686.58 |  | 411656
686.08 |  | 412706
685.58 |  | 415543
685.08 |  | 419809
684.58 |  | 427538
684.08 |  | 436099
683.58 |  | 438847
683.08 |  | 439923
682.58 |  | 433256
682.08 |  | 422308
681.58 |  | 414524
681.08 |  | 415588
680.58 |  | 413253
680.08 |  | 414141
679.58 |  | 415044
679.08 |  | 415495
678.58 |  | 413977
678.08 |  | 413292
677.58 |  | 418586
677.08 |  | 414772
676.58 |  | 415812
676.08 |  | 418673
675.58 |  | 417952
675.08 |  | 415120
674.58 |  | 415432
674.08 |  | 418428
673.58 |  | 421753
673.08 |  | 417328
672.58 |  | 416133
672.08 |  | 416539
671.58 |  | 417929
671.08 |  | 416286
670.58 |  | 418996
670.08 |  | 412833
669.58 |  | 413906
669.08 |  | 413316
668.58 |  | 408806
668.08 |  | 411061
667.58 |  | 410534
667.08 |  | 412725
666.58 |  | 412102
666.08 |  | 415658
665.58 |  | 412859
665.08 |  | 413451
664.58 |  | 414460
664.08 |  | 410491
663.58 |  | 416198
663.08 |  | 409270
662.58 |  | 404333
662.08 |  | 405271
661.58 |  | 400274
661.08 |  | 399837
660.58 |  | 398496
660.08 |  | 398747
659.58 |  | 399019
659.08 |  | 399533
658.58 |  | 400934
658.08 |  | 399764
657.58 |  | 405578
657.08 |  | 405011
656.58 |  | 411435
656.08 |  | 417401
655.58 |  | 420266
655.08 |  | 429013
654.58 |  | 439679
654.08 |  | 452993
653.58 |  | 464553
653.08 |  | 479890
652.58 |  | 480215
652.08 |  | 470495
651.58 |  | 454488
651.08 |  | 435033
650.58 |  | 416471
650.08 |  | 397634
649.58 |  | 390255
649.08 |  | 386921
648.58 |  | 382662
648.08 |  | 382276
647.58 |  | 380136
647.08 |  | 382357
646.58 |  | 382495
646.08 |  | 387062
645.58 |  | 393668
645.08 |  | 397428
644.58 |  | 401407
644.08 |  | 413064
643.58 |  | 431203
643.08 |  | 446391
642.58 |  | 468412
642.08 |  | 493309
641.58 |  | 513722
641.08 |  | 521511
640.58 |  | 514737
640.08 |  | 486085
639.58 |  | 442341
639.08 |  | 395403
638.58 |  | 361313
638.08 |  | 347714
637.58 |  | 339863
637.08 |  | 339145
636.58 |  | 338296
636.08 |  | 339433
635.58 |  | 338099
635.08 |  | 336189
634.58 |  | 334885
634.08 |  | 335154
633.58 |  | 331855
633.08 |  | 339425
632.58 |  | 335861
632.08 |  | 335565
631.58 |  | 336333
631.08 |  | 338755
630.58 |  | 334796
630.08 |  | 334839
629.58 |  | 335783
629.08 |  | 334760
628.58 |  | 337196
628.08 |  | 337462
627.58 |  | 334229
627.08 |  | 334384
626.58 |  | 340469
626.08 |  | 338359
625.58 |  | 336862
625.08 |  | 341486
624.58 |  | 338084
624.08 |  | 338912
623.58 |  | 339803
623.08 |  | 340244
622.58 |  | 340826
622.08 |  | 345208
621.58 |  | 338394
621.08 |  | 342370
620.58 |  | 342625
620.08 |  | 340486
619.58 |  | 344151
619.08 |  | 339515
618.58 |  | 343262
618.08 |  | 344623
617.58 |  | 343123
617.08 |  | 341174
616.58 |  | 346445
616.08 |  | 343902
615.58 |  | 343609
615.08 |  | 345471
614.58 |  | 349042
614.08 |  | 347513
613.58 |  | 347181
613.08 |  | 349116
612.58 |  | 349084
612.08 |  | 348078
611.58 |  | 345046
611.08 |  | 346256
610.58 |  | 348019
610.08 |  | 351171
609.58 |  | 346924
609.08 |  | 351098
608.58 |  | 347514
608.08 |  | 348177
607.58 |  | 349560
607.08 |  | 352750
606.58 |  | 354224
606.08 |  | 355282
605.58 |  | 354383
605.08 |  | 357085
604.58 |  | 351534
604.08 |  | 351446
603.58 |  | 355087
603.08 |  | 353108
602.58 |  | 357451
602.08 |  | 353651
601.58 |  | 355508
601.08 |  | 354636
600.58 |  | 356701
600.08 |  | 356096
599.58 |  | 356799
599.08 |  | 355435
598.58 |  | 357519
598.08 |  | 355175
597.58 |  | 357067
597.08 |  | 358454
596.58 |  | 357422
596.08 |  | 361133
595.58 |  | 358901
595.08 |  | 363058
594.58 |  | 362976
594.08 |  | 358610
593.58 |  | 359643
593.08 |  | 361061
592.58 |  | 363272
592.08 |  | 360210
591.58 |  | 360557
591.08 |  | 361754
590.58 |  | 361162
590.08 |  | 362096
589.58 |  | 355601
589.08 |  | 360851
588.58 |  | 364324
588.08 |  | 363716
587.58 |  | 369236
587.08 |  | 360441
586.58 |  | 363387
586.08 |  | 363917
585.58 |  | 363794
585.08 |  | 365222
584.58 |  | 366022
584.08 |  | 364380
583.58 |  | 365521
583.08 |  | 365946
582.58 |  | 365557
582.08 |  | 362054
581.58 |  | 362053
581.08 |  | 365892
580.58 |  | 367635
580.08 |  | 369399
579.58 |  | 367000
579.08 |  | 368394
578.58 |  | 367797
578.08 |  | 369018
577.58 |  | 369826
577.08 |  | 367495
576.58 |  | 370543
576.08 |  | 370404
575.58 |  | 373770
575.08 |  | 372799
574.58 |  | 368728
574.08 |  | 368434
573.58 |  | 369702
573.08 |  | 370486
572.58 |  | 370960
572.08 |  | 368442
571.58 |  | 370862
571.08 |  | 373677
570.58 |  | 373840
570.08 |  | 372362
569.58 |  | 372019
569.08 |  | 369701
568.58 |  | 372236
568.08 |  | 372066
567.58 |  | 371993
567.08 |  | 370511
566.58 |  | 373402
566.08 |  | 371251
565.58 |  | 377230
565.08 |  | 378673
564.58 |  | 378611
564.08 |  | 377768
563.58 |  | 380069
563.08 |  | 381207
562.58 |  | 384872
562.08 |  | 387218
561.58 |  | 390974
561.08 |  | 386519
560.58 |  | 387842
560.08 |  | 391391
559.58 |  | 392727
559.08 |  | 397272
558.58 |  | 400902
558.08 |  | 399154
557.58 |  | 394031
557.08 |  | 396174
556.58 |  | 392378
556.08 |  | 387356
555.58 |  | 384303
555.08 |  | 386459
554.58 |  | 379999
554.08 |  | 378965
553.58 |  | 377644
553.08 |  | 371539
552.58 |  | 372710
552.08 |  | 369311
551.58 |  | 365841
551.08 |  | 364683
550.58 |  | 363040
550.08 |  | 362686
549.58 |  | 360945
549.08 |  | 359442
548.58 |  | 362363
548.08 |  | 367843
547.58 |  | 364681
547.08 |  | 363420
546.58 |  | 363209
546.08 |  | 362379
545.58 |  | 358073
545.08 |  | 351781
544.58 |  | 347359
544.08 |  | 345419
543.58 |  | 341964
543.08 |  | 343745
542.58 |  | 342038
542.08 |  | 340193
541.58 |  | 341160
541.08 |  | 339292
540.58 |  | 340930
540.08 |  | 336342
539.58 |  | 331126
539.08 |  | 330258
538.58 |  | 324257
538.08 |  | 322080
537.58 |  | 316090
537.08 |  | 314959
536.58 |  | 310326
536.08 |  | 306643
535.58 |  | 313514
535.08 |  | 317955
534.58 |  | 333322
534.08 |  | 354799
533.58 |  | 383748
533.08 |  | 421674
532.58 |  | 479403
532.08 |  | 585693
531.58 |  | 720595
531.08 |  | 830068
530.58 |  | 827149
530.08 |  | 721601
529.58 |  | 639733
529.08 |  | 683235
528.58 |  | 847735
528.08 |  | 961561
527.58 |  | 844045
527.08 |  | 587523
526.58 |  | 376825
526.08 |  | 285516
525.58 |  | 259428
525.08 |  | 247675
524.58 |  | 240784
524.08 |  | 240062
523.58 |  | 238430
523.08 |  | 234800
522.58 |  | 229538
522.08 |  | 231449
521.58 |  | 234816
521.08 |  | 227991
520.58 |  | 229922
520.08 |  | 227378
519.58 |  | 228268
519.08 |  | 230323
518.58 |  | 226832
518.08 |  | 228310
517.58 |  | 227297
517.08 |  | 228448
516.58 |  | 227890
516.08 |  | 228698
515.58 |  | 229766
515.08 |  | 225931
514.58 |  | 229185
514.08 |  | 226687
513.58 |  | 227568
513.08 |  | 229106
512.58 |  | 227571
512.08 |  | 230223
511.58 |  | 229774
511.08 |  | 228769
510.58 |  | 227341
510.08 |  | 231257
509.58 |  | 228953
509.08 |  | 228041
508.58 |  | 228365
508.08 |  | 228588
507.58 |  | 232193
507.08 |  | 230952
506.58 |  | 231539
506.08 |  | 229478
505.58 |  | 230084
505.08 |  | 229670
504.58 |  | 231364
504.08 |  | 228963
503.58 |  | 230909
503.08 |  | 231726
502.58 |  | 232502
502.08 |  | 235107
501.58 |  | 229908
501.08 |  | 233933
500.58 |  | 233031
500.08 |  | 234010
499.58 |  | 230604
499.08 |  | 237777
498.58 |  | 234738
498.08 |  | 231535
497.58 |  | 232359
497.08 |  | 230969
496.58 |  | 234084
496.08 |  | 234199
495.58 |  | 237129
495.08 |  | 235377
494.58 |  | 234922
494.08 |  | 235838
493.58 |  | 237567
493.08 |  | 234982
492.58 |  | 233435
492.08 |  | 234890
491.58 |  | 233320
491.08 |  | 233178
490.58 |  | 237452
490.08 |  | 233835
489.58 |  | 235565
489.08 |  | 236602
488.58 |  | 236616
488.08 |  | 238430
487.58 |  | 237135
487.08 |  | 239540
486.58 |  | 239401
486.08 |  | 235951
485.58 |  | 236896
485.08 |  | 236156
484.58 |  | 234559
484.08 |  | 238807
483.58 |  | 235895
483.08 |  | 239638
482.58 |  | 235292
482.08 |  | 234871
481.58 |  | 238118
481.08 |  | 237895
480.58 |  | 238763
480.08 |  | 238739
479.58 |  | 237275
479.08 |  | 239194
478.58 |  | 237923
478.08 |  | 240357
477.58 |  | 235434
477.08 |  | 236306
476.58 |  | 239485
476.08 |  | 240346
475.58 |  | 242226
475.08 |  | 241676
474.58 |  | 240244
474.08 |  | 241818
473.58 |  | 238778
473.08 |  | 242579
472.58 |  | 240801
472.08 |  | 239638
471.58 |  | 242552
471.08 |  | 240096
470.58 |  | 244737
470.08 |  | 245022
469.58 |  | 245906
469.08 |  | 243522
468.58 |  | 241070
468.08 |  | 242907
467.58 |  | 242404
467.08 |  | 244615
466.58 |  | 245442
466.08 |  | 243787
465.58 |  | 244087
465.08 |  | 242823
464.58 |  | 241825
464.08 |  | 246009
463.58 |  | 245883
463.08 |  | 244442
462.58 |  | 244090
462.08 |  | 246709
461.58 |  | 245544
461.08 |  | 243473
460.58 |  | 245922
460.08 |  | 245526
459.58 |  | 246959
459.08 |  | 247237
458.58 |  | 246641
458.08 |  | 248224
457.58 |  | 249368
457.08 |  | 248342
456.58 |  | 249296
456.08 |  | 244920
455.58 |  | 249242
455.08 |  | 248900
454.58 |  | 248715
454.08 |  | 248217
453.58 |  | 249611
453.08 |  | 247771
452.58 |  | 250801
452.08 |  | 251099
451.58 |  | 250128
451.08 |  | 250646
450.58 |  | 249744
450.08 |  | 252452
449.58 |  | 251750
449.08 |  | 253241
448.58 |  | 250847
448.08 |  | 250255
447.58 |  | 250334
447.08 |  | 251232
446.58 |  | 251343
446.08 |  | 253615
445.58 |  | 255907
445.08 |  | 253267
444.58 |  | 251197
444.08 |  | 251343
443.58 |  | 251710
443.08 |  | 253905
442.58 |  | 255764
442.08 |  | 254147
441.58 |  | 255465
441.08 |  | 256090
440.58 |  | 255655
440.08 |  | 255038
439.58 |  | 254252
439.08 |  | 254004
438.58 |  | 258103
438.08 |  | 261064
437.58 |  | 257525
437.08 |  | 258007
436.58 |  | 256595
436.08 |  | 259003
435.58 |  | 257904
435.08 |  | 260738
434.58 |  | 255159
434.08 |  | 258015
433.58 |  | 257922
433.08 |  | 257229
432.58 |  | 259800
432.08 |  | 258409
431.58 |  | 261324
431.08 |  | 260988
430.58 |  | 261642
430.08 |  | 260060
429.58 |  | 258034
429.08 |  | 258042
428.58 |  | 262200
428.08 |  | 260915
427.58 |  | 259937
427.08 |  | 261438
426.58 |  | 259645
426.08 |  | 264608
425.58 |  | 264943
425.08 |  | 263112
424.58 |  | 264297
424.08 |  | 261939
423.58 |  | 263107
423.08 |  | 263238
422.58 |  | 262507
422.08 |  | 262389
421.58 |  | 266655
421.08 |  | 264134
420.58 |  | 268469
420.08 |  | 267562
419.58 |  | 261599
419.08 |  | 265509
418.58 |  | 265119
418.08 |  | 265137
417.58 |  | 264532
417.08 |  | 265089
416.58 |  | 266447
416.08 |  | 266867
415.58 |  | 266450
415.08 |  | 268088
414.58 |  | 269211
414.08 |  | 267598
413.58 |  | 266861
413.08 |  | 267605
412.58 |  | 270784
412.08 |  | 270046
411.58 |  | 270030
411.08 |  | 270381
410.58 |  | 270345
410.08 |  | 270123
409.58 |  | 273299
409.08 |  | 270750
408.58 |  | 272642
408.08 |  | 269743
407.58 |  | 271254
407.08 |  | 271351
406.58 |  | 276257
406.08 |  | 272946
405.58 |  | 271270
405.08 |  | 273796
404.58 |  | 273326
404.08 |  | 273327
403.58 |  | 272045
403.08 |  | 274916
402.58 |  | 277814
402.08 |  | 274248
401.58 |  | 276345
401.08 |  | 278687
400.58 |  | 284550
400.08 |  | 287654
399.58 |  | 291959
399.08 |  | 297400
398.58 |  | 301044
398.08 |  | 300062
397.58 |  | 293537
397.08 |  | 285203
396.58 |  | 283303
396.08 |  | 278403
395.58 |  | 281204
395.08 |  | 277042
394.58 |  | 279482
394.08 |  | 277091
393.58 |  | 276173
393.08 |  | 275328
392.58 |  | 280286
392.08 |  | 276731
391.58 |  | 282021
391.08 |  | 280203
390.58 |  | 279865
390.08 |  | 282761
389.58 |  | 278352
389.08 |  | 278318
388.58 |  | 278093
388.08 |  | 281423
387.58 |  | 285193
387.08 |  | 282740
386.58 |  | 282773
386.08 |  | 281830
385.58 |  | 283593
385.08 |  | 281795
384.58 |  | 284232
384.08 |  | 281080
383.58 |  | 285478
383.08 |  | 281959
382.58 |  | 282936
382.08 |  | 284368
381.58 |  | 286665
381.08 |  | 283580
380.58 |  | 284546
380.08 |  | 281091
379.58 |  | 284061
379.08 |  | 283586
378.58 |  | 285540
378.08 |  | 283720
377.58 |  | 283269
377.08 |  | 286164
376.58 |  | 285275
376.08 |  | 285839
375.58 |  | 285129
375.08 |  | 288206
374.58 |  | 286608
374.08 |  | 283509
373.58 |  | 287872
373.08 |  | 287782
372.58 |  | 286200
372.08 |  | 285925
371.58 |  | 286221
371.08 |  | 285484
370.58 |  | 285467
370.08 |  | 287843
369.58 |  | 292130
369.08 |  | 292348
368.58 |  | 290960
368.08 |  | 289249
367.58 |  | 292546
367.08 |  | 293530
366.58 |  | 291689
366.08 |  | 293133
365.58 |  | 290037
365.08 |  | 293412
364.58 |  | 292984
364.08 |  | 290696
363.58 |  | 294229
363.08 |  | 296628
362.58 |  | 296279
362.08 |  | 297038
361.58 |  | 300202
361.08 |  | 302491
360.58 |  | 305472
360.08 |  | 313679
359.58 |  | 316412
359.08 |  | 325488
358.58 |  | 330273
358.08 |  | 334640
357.58 |  | 339678
357.08 |  | 339274
356.58 |  | 342634
356.08 |  | 343217
355.58 |  | 341985
355.08 |  | 336445
354.58 |  | 332728
354.08 |  | 328818
353.58 |  | 321424
353.08 |  | 311906
352.58 |  | 311381
352.08 |  | 307758
351.58 |  | 302354
351.08 |  | 300173
350.58 |  | 298323
350.08 |  | 296732
349.58 |  | 295469
349.08 |  | 294647
348.58 |  | 294855
348.08 |  | 296244
347.58 |  | 294850
347.08 |  | 296802
346.58 |  | 300358
346.08 |  | 300077
345.58 |  | 294257
345.08 |  | 296130
344.58 |  | 300383
344.08 |  | 295624
343.58 |  | 295974
343.08 |  | 298739
342.58 |  | 299091
342.08 |  | 297715
341.58 |  | 296024
341.08 |  | 299324
340.58 |  | 297305
340.08 |  | 298477
339.58 |  | 298803
339.08 |  | 297970
338.58 |  | 297816
338.08 |  | 298641
337.58 |  | 299734
337.08 |  | 298220
336.58 |  | 301872
336.08 |  | 300928
335.58 |  | 303041
335.08 |  | 302327
334.58 |  | 305086
334.08 |  | 304507
333.58 |  | 302563
333.08 |  | 304050
332.58 |  | 305257
332.08 |  | 304223
331.58 |  | 305615
331.08 |  | 306587
330.58 |  | 306221
330.08 |  | 307151
329.58 |  | 305733
329.08 |  | 307401
328.58 |  | 307664
328.08 |  | 303965
327.58 |  | 307983
327.08 |  | 309632
326.58 |  | 310297
326.08 |  | 312202
325.58 |  | 309931
325.08 |  | 313261
324.58 |  | 307180
324.08 |  | 312183
323.58 |  | 311866
323.08 |  | 312463
322.58 |  | 312833
322.08 |  | 316716
321.58 |  | 319152
321.08 |  | 315273
320.58 |  | 318674
320.08 |  | 317443
319.58 |  | 323010
319.08 |  | 321033
318.58 |  | 318745
318.08 |  | 320339
317.58 |  | 320485
317.08 |  | 320523
316.58 |  | 324846
316.08 |  | 323124
315.58 |  | 325722
315.08 |  | 322279
314.58 |  | 325487
314.08 |  | 325816
313.58 |  | 324411
313.08 |  | 326367
312.58 |  | 332278
312.08 |  | 328673
311.58 |  | 326815
311.08 |  | 324511
310.58 |  | 329607
310.08 |  | 331979
309.58 |  | 332981
309.08 |  | 329712
308.58 |  | 332084
308.08 |  | 333631
307.58 |  | 333299
307.08 |  | 336310
306.58 |  | 335610
306.08 |  | 329137
305.58 |  | 336281
305.08 |  | 332081
304.58 |  | 332027
304.08 |  | 332042
303.58 |  | 330165
303.08 |  | 333559
302.58 |  | 333599
302.08 |  | 333339
301.58 |  | 333439
301.08 |  | 331346
300.58 |  | 330570
300.08 |  | 332730
299.58 |  | 336307
299.08 |  | 333462
298.58 |  | 332139
298.08 |  | 336525
297.58 |  | 332102
297.08 |  | 331298
296.58 |  | 330453
296.08 |  | 329709
295.58 |  | 330941
295.08 |  | 332740
294.58 |  | 328236
294.08 |  | 327637
293.58 |  | 327801
293.08 |  | 327919
292.58 |  | 329463
292.08 |  | 327929
291.58 |  | 332023
291.08 |  | 334319
290.58 |  | 336904
290.08 |  | 343737
289.58 |  | 358169
289.08 |  | 373195
288.58 |  | 399534
288.08 |  | 407823
287.58 |  | 406290
287.08 |  | 405030
286.58 |  | 405980
286.08 |  | 423331
285.58 |  | 465608
285.08 |  | 515772
284.58 |  | 563026
284.08 |  | 553919
283.58 |  | 482765
283.08 |  | 403662
282.58 |  | 350909
282.08 |  | 329086
281.58 |  | 329098
281.08 |  | 334597
280.58 |  | 346924
280.08 |  | 367046
279.58 |  | 391048
279.08 |  | 409132
278.58 |  | 421549
278.08 |  | 427665
277.58 |  | 433034
277.08 |  | 416619
276.58 |  | 395547
276.08 |  | 367476
275.58 |  | 345462
275.08 |  | 331569
274.58 |  | 326548
274.08 |  | 316299
273.58 |  | 317387
273.08 |  | 317512
272.58 |  | 314968
272.08 |  | 319637
271.58 |  | 325066
271.08 |  | 336305
270.58 |  | 358407
270.08 |  | 384458
269.58 |  | 419851
269.08 |  | 458396
268.58 |  | 485872
268.08 |  | 501516
267.58 |  | 518576
267.08 |  | 503561
266.58 |  | 473834
266.08 |  | 423341
265.58 |  | 367542
265.08 |  | 329676
264.58 |  | 300256
264.08 |  | 286998
263.58 |  | 276311
263.08 |  | 266376
262.58 |  | 262420
262.08 |  | 258407
261.58 |  | 253708
261.08 |  | 251909
260.58 |  | 250265
260.08 |  | 249933
259.58 |  | 250470
259.08 |  | 248447
258.58 |  | 245160
258.08 |  | 244448
257.58 |  | 245793
257.08 |  | 248487
256.58 |  | 248267
256.08 |  | 246836
255.58 |  | 243208
255.08 |  | 245501
254.58 |  | 241418
254.08 |  | 243857
253.58 |  | 243116
253.08 |  | 244019
252.58 |  | 244673
252.08 |  | 243805
251.58 |  | 244880
251.08 |  | 245280
250.58 |  | 243714
250.08 |  | 243297
249.58 |  | 245207
249.08 |  | 247538
248.58 |  | 244927
248.08 |  | 245577
247.58 |  | 245312
247.08 |  | 243097
246.58 |  | 247002
246.08 |  | 242463
245.58 |  | 241870
245.08 |  | 247341
244.58 |  | 247976
244.08 |  | 243906
243.58 |  | 247689
243.08 |  | 249975
242.58 |  | 249140
242.08 |  | 246886
241.58 |  | 251797
241.08 |  | 246613
240.58 |  | 248484
240.08 |  | 247673
239.58 |  | 247517
239.08 |  | 249945
238.58 |  | 251362
238.08 |  | 251157
237.58 |  | 254476
237.08 |  | 253565
236.58 |  | 254579
236.08 |  | 257764
235.58 |  | 259939
235.08 |  | 260518
234.58 |  | 257903
234.08 |  | 260494
233.58 |  | 264287
233.08 |  | 263671
232.58 |  | 264560
232.08 |  | 263507
231.58 |  | 262123
231.08 |  | 257211
230.58 |  | 260451
230.08 |  | 263276
229.58 |  | 263235
229.08 |  | 260178
228.58 |  | 262245
228.08 |  | 262722
227.58 |  | 259374
227.08 |  | 257192
226.58 |  | 257685
226.08 |  | 256620
225.58 |  | 254899
225.08 |  | 254826
224.58 |  | 251729
224.08 |  | 251872
223.58 |  | 251293
223.08 |  | 250120
222.58 |  | 247003
222.08 |  | 246263
221.58 |  | 247500
221.08 |  | 245782
220.58 |  | 242675
220.08 |  | 243094
219.58 |  | 241374
219.08 |  | 242064
218.58 |  | 240250
218.08 |  | 242714
217.58 |  | 242016
217.08 |  | 240037
216.58 |  | 242246
216.08 |  | 241548
215.58 |  | 242643
215.08 |  | 245246
214.58 |  | 250478
214.08 |  | 252529
213.58 |  | 253336
213.08 |  | 252789
212.58 |  | 252730
212.08 |  | 257058
211.58 |  | 256381
211.08 |  | 252408
210.58 |  | 253591
210.08 |  | 256662
209.58 |  | 252192
209.08 |  | 254902
208.58 |  | 255796
208.08 |  | 258755
207.58 |  | 255503
207.08 |  | 249267
206.58 |  | 252993
206.08 |  | 253953
205.58 |  | 250118
205.08 |  | 250306
204.58 |  | 250254
204.08 |  | 247880
203.58 |  | 248823
203.08 |  | 248379
202.58 |  | 243883
202.08 |  | 245729
201.58 |  | 245903
201.08 |  | 245977
200.58 |  | 249646
200.08 |  | 254620
199.58 |  | 260278
199.08 |  | 266744
198.58 |  | 275795
198.08 |  | 281111
197.58 |  | 283858
197.08 |  | 285921
196.58 |  | 287500
196.08 |  | 290327
195.58 |  | 298631
195.08 |  | 309883
194.58 |  | 318412
194.08 |  | 325140
193.58 |  | 314165
193.08 |  | 290234
192.58 |  | 266637
192.08 |  | 246150
191.58 |  | 235840
191.08 |  | 229803
190.58 |  | 227319
190.08 |  | 224747
189.58 |  | 220793
189.08 |  | 220546
188.58 |  | 220106
188.08 |  | 223407
187.58 |  | 219514
187.08 |  | 219699
186.58 |  | 219781
186.08 |  | 219448
185.58 |  | 219596
185.08 |  | 223516
184.58 |  | 219041
184.08 |  | 222663
183.58 |  | 218996
183.08 |  | 220105
182.58 |  | 221193
182.08 |  | 220829
181.58 |  | 222955
181.08 |  | 220937
180.58 |  | 222584
180.08 |  | 222544
179.58 |  | 224673
179.08 |  | 223545
178.58 |  | 222593
178.08 |  | 221603
177.58 |  | 227323
177.08 |  | 224747
176.58 |  | 224853
176.08 |  | 225641
175.58 |  | 228538
175.08 |  | 228760
174.58 |  | 229218
174.08 |  | 228353
173.58 |  | 227827
173.08 |  | 228981
172.58 |  | 230708
172.08 |  | 234945
171.58 |  | 234946
171.08 |  | 232614
170.58 |  | 235362
170.08 |  | 239586
169.58 |  | 239538
169.08 |  | 245338
168.58 |  | 248812
168.08 |  | 248997
167.58 |  | 245950
167.08 |  | 243319
166.58 |  | 242927
166.08 |  | 240151
165.58 |  | 242259
165.08 |  | 243165
164.58 |  | 243285
164.08 |  | 242228
163.58 |  | 244266
163.08 |  | 245975
162.58 |  | 244644
162.08 |  | 245054
161.58 |  | 245098
161.08 |  | 241649
160.58 |  | 240270
160.08 |  | 238800
159.58 |  | 240138
159.08 |  | 238532
158.58 |  | 234768
158.08 |  | 234270
157.58 |  | 232227
157.08 |  | 229811
156.58 |  | 230066
156.08 |  | 227542
155.58 |  | 232658
155.08 |  | 230398
154.58 |  | 229448
154.08 |  | 229531
153.58 |  | 225472
153.08 |  | 231618
152.58 |  | 226731
152.08 |  | 228854
151.58 |  | 228477
151.08 |  | 225312
150.58 |  | 227301
150.08 |  | 226157
149.58 |  | 228528
149.08 |  | 227038
148.58 |  | 222821
148.08 |  | 226161
147.58 |  | 225073
147.08 |  | 228399
146.58 |  | 228516
146.08 |  | 231901
145.58 |  | 233809
145.08 |  | 234657
144.58 |  | 232006
144.08 |  | 234380
143.58 |  | 235970
143.08 |  | 233681
142.58 |  | 233485
142.08 |  | 234673
141.58 |  | 233755
141.08 |  | 231348
140.58 |  | 231284
140.08 |  | 229713
139.58 |  | 226235
139.08 |  | 228441
138.58 |  | 229498
138.08 |  | 230556
137.58 |  | 234346
137.08 |  | 242434
136.58 |  | 257883
136.08 |  | 283388
135.58 |  | 321706
135.08 |  | 364432
134.58 |  | 405055
134.08 |  | 470297
133.58 |  | 551942
133.08 |  | 603137
132.58 |  | 582515
132.08 |  | 551882
131.58 |  | 534496
131.08 |  | 500992
130.58 |  | 403461
130.08 |  | 295475
129.58 |  | 234363
129.08 |  | 209921
128.58 |  | 200673
128.08 |  | 193988
127.58 |  | 190638
127.08 |  | 184097
126.58 |  | 184646
126.08 |  | 180753
125.58 |  | 178344
125.08 |  | 174938
124.58 |  | 175258
124.08 |  | 176048
123.58 |  | 172274
123.08 |  | 172949
122.58 |  | 169881
122.08 |  | 167783
121.58 |  | 168755
121.08 |  | 168269
120.58 |  | 168145
120.08 |  | 164489
119.58 |  | 165235
119.08 |  | 168501
118.58 |  | 166706
118.08 |  | 170065
117.58 |  | 169733
117.08 |  | 169560
116.58 |  | 171939
116.08 |  | 169653
115.58 |  | 170975
115.08 |  | 172838
114.58 |  | 171798
114.08 |  | 171345
113.58 |  | 172307
113.08 |  | 174176
112.58 |  | 172978
112.08 |  | 172954
111.58 |  | 168592
111.08 |  | 166405
110.58 |  | 168434
110.08 |  | 170489
109.58 |  | 176326
109.08 |  | 185667
108.58 |  | 199152
108.08 |  | 211899
107.58 |  | 225712
107.08 |  | 240088
106.58 |  | 258833
106.08 |  | 277901
105.58 |  | 305687
105.08 |  | 345956
104.58 |  | 388766
104.08 |  | 425636
103.58 |  | 443780
103.08 |  | 417373
102.58 |  | 385726
102.08 |  | 362016
101.58 |  | 370861
101.08 |  | 389743
100.58 |  | 381801
100.08 |  | 345077
99.58 |  | 269435
99.08 |  | 197749
98.58 |  | 149735
98.08 |  | 123102
97.58 |  | 108929
97.08 |  | 101578
96.58 |  | 99390.1
96.08 |  | 97415.6
95.58 |  | 95665.4
95.08 |  | 95780.4
94.58 |  | 94871.1
94.08 |  | 94610.8
93.58 |  | 91759.4
93.08 |  | 91915.3
92.58 |  | 92044
92.08 |  | 92883.3
91.58 |  | 91864.1
91.08 |  | 92491.8
90.58 |  | 94136.3
90.08 |  | 93657
89.58 |  | 92458.9
89.08 |  | 94518
88.58 |  | 96352.6
88.08 |  | 93974.8
87.58 |  | 96521.7
87.08 |  | 96831.8
86.58 |  | 96215.1
86.08 |  | 94685.2
85.58 |  | 95206.6
85.08 |  | 96907.3
84.58 |  | 97494
84.08 |  | 98952
83.58 |  | 102313
83.08 |  | 103971
82.58 |  | 101746
82.08 |  | 101271
81.58 |  | 96986
81.08 |  | 94482.1
80.58 |  | 93421.8
80.08 |  | 91837.1
79.58 |  | 87874.9
79.08 |  | 89839.9
78.58 |  | 88835.6
78.08 |  | 86366.9
77.58 |  | 88910.3
77.08 |  | 88280.2
76.58 |  | 86363.7
76.08 |  | 85585.9
75.58 |  | 84999.3
75.08 |  | 85546.4
74.58 |  | 84669.3
74.08 |  | 83753.2
73.58 |  | 85769.5
73.08 |  | 86314.8
72.58 |  | 84969.8
72.08 |  | 86568.5
71.58 |  | 84084.7
71.08 |  | 85347.6
70.58 |  | 86490.1
70.08 |  | 84270
69.58 |  | 85791.9
69.08 |  | 84755.8
68.58 |  | 86501.7
68.08 |  | 86437.1
67.58 |  | 85807.9
67.08 |  | 87375.1
66.58 |  | 87603.4
66.08 |  | 91291.9
65.58 |  | 89928.4
65.08 |  | 92450.8
64.58 |  | 95036.3
64.08 |  | 95430.7
63.58 |  | 97302.2
63.08 |  | 100439
62.58 |  | 102522
62.08 |  | 104691
61.58 |  | 107672
61.08 |  | 111887
60.58 |  | 115203
60.08 |  | 113509
59.58 |  | 112804
59.08 |  | 109569
58.58 |  | 98508.3
58.08 |  | 88796.5
57.58 |  | 82224.7
57.08 |  | 73738.8
56.58 |  | 68881.2
56.08 |  | 66396.2
55.58 |  | 65796.8
55.08 |  | 66639.5
54.58 |  | 64696.8
54.08 |  | 66072.8
53.58 |  | 67111.9
53.08 |  | 69389.5
52.58 |  | 71588
52.08 |  | 73646
51.58 |  | 76223.6
51.08 |  | 81309.7
50.58 |  | 85227.6
50.08 |  | 91376.3
49.58 |  | 96847.8
49.08 |  | 104395
48.58 |  | 107095
48.08 |  | 108059
47.58 |  | 101005
47.08 |  | 88332
46.58 |  | 76362.8
46.08 |  | 65624.8
45.58 |  | 60474.6
45.08 |  | 56954.2
44.58 |  | 54049.4
44.08 |  | 52750.4
43.58 |  | 51519.6
43.08 |  | 52057.4
42.58 |  | 49183.1
42.08 |  | 49076.7
41.58 |  | 47132.1
41.08 |  | 46174
40.58 |  | 47066
40.08 |  | 47685.8
39.58 |  | 48036
39.08 |  | 49267.2
38.58 |  | 52129.7
38.08 |  | 53756.8
37.58 |  | 56253.2
37.08 |  | 59316
36.58 |  | 61941
36.08 |  | 63929.3
35.58 |  | 64751
35.08 |  | 62764.3
34.58 |  | 58277.3
34.08 |  | 57589.1
33.58 |  | 57829.7
33.08 |  | 56802.3
32.58 |  | 53106.8
32.08 |  | 47489.9
31.58 |  | 44486.7
31.08 |  | 43849.4
30.58 |  | 42180.4
30.08 |  | 41126.9
29.58 |  | 42294.8
29.08 |  | 42098
28.58 |  | 41246.9
28.08 |  | 43580.7
27.58 |  | 44321.9
27.08 |  | 41496.1
26.58 |  | 41918.2
26.08 |  | 42658.3
25.58 |  | 43370.9
25.08 |  | 43653.2
24.58 |  | 43570.6
24.08 |  | 44824.7
23.58 |  | 44917.1
23.08 |  | 46107.2
22.58 |  | 49070.2
22.08 |  | 54136
21.58 |  | 62810.2
21.08 |  | 72790.2
20.58 |  | 84641.8
20.08 |  | 98352.8
19.58 |  | 111241
19.08 |  | 118574
18.58 |  | 122700
18.08 |  | 126367
17.58 |  | 129608
17.08 |  | 123454
16.58 |  | 111044
16.08 |  | 95220.9
15.58 |  | 81548.6
15.08 |  | 68453
14.58 |  | 51934.4
14.08 |  | 37795.2
13.58 |  | 26928.1
13.08 |  | 23304.6
12.58 |  | 20341.4
12.08 |  | 19726
11.58 |  | 19427.4
11.08 |  | 19584.1
10.58 |  | 18721.5
10.08 |  | 19514.3
9.58 |  | 19212.4
9.08 |  | 19011.5
8.58 |  | 18196.6
8.08 |  | 17809.7
7.58 |  | 19253.1
7.08 |  | 20186.2
6.58 |  | 25187.6
6.08 |  | 28260.8
5.58 |  | 31940.7
5.08 |  | 35033.1
4.58 |  | 35721.8
4.08 |  | 34017
3.58 |  | 33288.3
3.08 |  | 31798.3
2.58 |  | 31013.6
2.08 |  | 30508.5
1.58 |  | 27661.2
1.08 |  | 23468.8
0.58 |  | 18634.8
0.08 |  | 13529.8
-0.42 |  | 8173.55
-0.92 |  | 4253.63
-1.42 |  | 2134.69
-1.92 |  | 1526.33
-2.42 |  | 1224.18
-2.92 |  | 889.789
-3.42 |  | 895.979
-3.92 |  | 928.777
-4.42 |  | 865.988
-4.92 |  | 801.072
-5.42 |  | 599.95
-5.92 |  | 709.544
-6.42 |  | 669.053
-6.92 |  | 597.061
-7.42 |  | 594.112
-7.92 |  | 562.638
-8.42 |  | 531.639
-8.92 |  | 501.801
-9.42 |  | 408.397
-9.92 |  | 428.638

## Sr3d Scan
|  |  |  | Acquisition Parameters : |  | Experiment Descriptions :
|  |  |  | Parameter |  | Experiment2\X-Ray023 400um - FG ON\CBBO159_LAO\Group
|  |  |  | Total acquisition time | 19 mins 37.5 secs
|  |  |  | Number of Scans | 50
﻿ |  |  |  | Source Gun Type | Al K Alpha
Axis | Energy | Elements= | 471 | Spot Size | 400 µm
|  |  |  | Lens Mode | Standard
C:\DATA\Gwilherm Kerherve\20180810_LSC_LSMCceles\Experiment2\X-Ray023 400um - FG ON\CBBO159_LAO\Group\Sr3d Scan.VGD |  |  |  | Analyser Mode | CAE : Pass Energy 20.0 eV
|  |  |  | Energy Step Size | 0.100 eV
|  |  |  | Number of Energy Steps | 471
Binding Energy (E)
eV |  | Counts / s
142.08 |  | 5052.05
141.98 |  | 5105.41
141.88 |  | 5075.62
141.78 |  | 5035.12
141.68 |  | 5058.44
141.58 |  | 4958.74
141.48 |  | 4956.46
141.38 |  | 5033.62
141.28 |  | 4951.75
141.18 |  | 4996.38
141.08 |  | 4962.43
140.98 |  | 4875.82
140.88 |  | 5004.29
140.78 |  | 4906.27
140.68 |  | 4990.16
140.58 |  | 4887.41
140.48 |  | 4889.16
140.38 |  | 4917.15
140.28 |  | 4857.26
140.18 |  | 4937.07
140.08 |  | 4876.95
139.98 |  | 4964.76
139.88 |  | 4972.36
139.78 |  | 4976.59
139.68 |  | 4835.36
139.58 |  | 4862.04
139.48 |  | 4939.29
139.38 |  | 4864.47
139.28 |  | 4926.43
139.18 |  | 4872.14
139.08 |  | 4984.66
138.98 |  | 4896.39
138.88 |  | 4935.73
138.78 |  | 4892.36
138.68 |  | 4919.99
138.58 |  | 4859.46
138.48 |  | 4951.76
138.38 |  | 4925
138.28 |  | 4998.97
138.18 |  | 4984.07
138.08 |  | 4956.47
137.98 |  | 4901.55
137.88 |  | 4953.03
137.78 |  | 5050.07
137.68 |  | 4951.28
137.58 |  | 5066.78
137.48 |  | 5009.3
137.38 |  | 5038.56
137.28 |  | 5098.11
137.18 |  | 5030.05
137.08 |  | 5036.32
136.98 |  | 5154.04
136.88 |  | 5144.09
136.78 |  | 5233.6
136.68 |  | 5286.87
136.58 |  | 5429.83
136.48 |  | 5505.5
136.38 |  | 5553.05
136.28 |  | 5783.56
136.18 |  | 6014.06
136.08 |  | 6241.51
135.98 |  | 6612.7
135.88 |  | 6885.43
135.78 |  | 7202.76
135.68 |  | 7532.23
135.58 |  | 7882.19
135.48 |  | 8130.81
135.38 |  | 8326.87
135.28 |  | 8519.59
135.18 |  | 8605.2
135.08 |  | 8734.52
134.98 |  | 8639.66
134.88 |  | 8674.92
134.78 |  | 8568.85
134.68 |  | 8557.37
134.58 |  | 8490.21
134.48 |  | 8691.6
134.38 |  | 8779
134.28 |  | 9182.21
134.18 |  | 9656.75
134.08 |  | 10288
133.98 |  | 11107.4
133.88 |  | 12000.7
133.78 |  | 12915.6
133.68 |  | 13996.4
133.58 |  | 15100.1
133.48 |  | 16205.1
133.38 |  | 16936.6
133.28 |  | 17256.7
133.18 |  | 17065.2
133.08 |  | 16542.3
132.98 |  | 15262
132.88 |  | 13948.4
132.78 |  | 12691.8
132.68 |  | 11410.6
132.58 |  | 10563.3
132.48 |  | 9853.25
132.38 |  | 9527
132.28 |  | 9567.54
132.18 |  | 9986.82
132.08 |  | 10462.4
131.98 |  | 11505.7
131.88 |  | 12455.5
131.78 |  | 13633.2
131.68 |  | 14614.3
131.58 |  | 15285.6
131.48 |  | 15633.2
131.38 |  | 15372.5
131.28 |  | 14528.3
131.18 |  | 13245.4
131.08 |  | 11791.9
130.98 |  | 10112.9
130.88 |  | 8641.81
130.78 |  | 7519.34
130.68 |  | 6666.2
130.58 |  | 6019.83
130.48 |  | 5607.9
130.38 |  | 5362.95
130.28 |  | 5150.09
130.18 |  | 4986.5
130.08 |  | 4908.01
129.98 |  | 4741.52
129.88 |  | 4695.64
129.78 |  | 4622.03
129.68 |  | 4505.43
129.58 |  | 4424.76
129.48 |  | 4437.13
129.38 |  | 4272.33
129.28 |  | 4299.93
129.18 |  | 4195.98
129.08 |  | 4292.42
128.98 |  | 4173.5
128.88 |  | 4177.99
128.78 |  | 4151.39
128.68 |  | 4208.68
128.58 |  | 4090.09
128.48 |  | 4091.47
128.38 |  | 4123.79
128.28 |  | 4076.08
128.18 |  | 3955.01
128.08 |  | 4036.24
127.98 |  | 4068.65
127.88 |  | 4000.63
127.78 |  | 3986.57
127.68 |  | 4034.35
127.58 |  | 3879.15
127.48 |  | 3983.41
127.38 |  | 3917.36
127.28 |  | 3858.92
127.18 |  | 3862.61
127.08 |  | 3859.37
126.98 |  | 3956
126.88 |  | 3864.77
126.78 |  | 3907.5
126.68 |  | 3903.17
126.58 |  | 3771.92
126.48 |  | 3794.4
126.38 |  | 3887.28
126.28 |  | 3776.34
126.18 |  | 3811.95
126.08 |  | 3780.47
125.98 |  | 3807.22
125.88 |  | 3771.62
125.78 |  | 3743.15
125.68 |  | 3835.19
125.58 |  | 3815.51
125.48 |  | 3831.1
125.38 |  | 3778.86
125.28 |  | 3741.18
125.18 |  | 3750.43
125.08 |  | 3706.93
124.98 |  | 3717.88
124.88 |  | 3687.83
124.78 |  | 3649.34
124.68 |  | 3697.26
124.58 |  | 3658.07
124.48 |  | 3723.54
124.38 |  | 3706.44
124.28 |  | 3575.27
124.18 |  | 3668.36
124.08 |  | 3629.23
123.98 |  | 3694.33
123.88 |  | 3682.46
123.78 |  | 3725.83
123.68 |  | 3640.12
123.58 |  | 3686.64
123.48 |  | 3666
123.38 |  | 3692.14
123.28 |  | 3618.07
123.18 |  | 3599.12
123.08 |  | 3670.76
122.98 |  | 3637.77
122.88 |  | 3640.1
122.78 |  | 3611.22
122.68 |  | 3702.18
122.58 |  | 3672.36
122.48 |  | 3636.42
122.38 |  | 3647.92
122.28 |  | 3563.83
122.18 |  | 3584.13
122.08 |  | 3609.89
121.98 |  | 3591.24
121.88 |  | 3635.87
121.78 |  | 3570.47
121.68 |  | 3604.98
121.58 |  | 3614.25
121.48 |  | 3546.48
121.38 |  | 3636.54
121.28 |  | 3612.64
121.18 |  | 3532.67
121.08 |  | 3572.11
120.98 |  | 3554.92
120.88 |  | 3638.95
120.78 |  | 3608.21
120.68 |  | 3665.4
120.58 |  | 3643.08
120.48 |  | 3604.91
120.38 |  | 3596.98
120.28 |  | 3572.06
120.18 |  | 3551.87
120.08 |  | 3550.45
119.98 |  | 3587.53
119.88 |  | 3529.85
119.78 |  | 3605.58
119.68 |  | 3548.02
119.58 |  | 3554.16
119.48 |  | 3611.84
119.38 |  | 3526.97
119.28 |  | 3560.68
119.18 |  | 3540.64
119.08 |  | 3563.49
118.98 |  | 3615.63
118.88 |  | 3570.81
118.78 |  | 3613.96
118.68 |  | 3521.91
118.58 |  | 3681.7
118.48 |  | 3585.71
118.38 |  | 3622.92
118.28 |  | 3541.3
118.18 |  | 3602.96
118.08 |  | 3676.49
117.98 |  | 3715.37
117.88 |  | 3609.36
117.78 |  | 3673.57
117.68 |  | 3695.05
117.58 |  | 3655.61
117.48 |  | 3662.07
117.38 |  | 3649.04
117.28 |  | 3649.86
117.18 |  | 3769.62
117.08 |  | 3716.62
116.98 |  | 3632.61
116.88 |  | 3731.26
116.78 |  | 3745.15
116.68 |  | 3758.45
116.58 |  | 3787.16
116.48 |  | 3715.43
116.38 |  | 3716.07
116.28 |  | 3781.79
116.18 |  | 3684.85
116.08 |  | 3795.12
115.98 |  | 3817.67
115.88 |  | 3777.3
115.78 |  | 3717.71
115.68 |  | 3795.13
115.58 |  | 3744.2
115.48 |  | 3771.3
115.38 |  | 3820.75
115.28 |  | 3755.85
115.18 |  | 3681.01
115.08 |  | 3747.77
114.98 |  | 3673.32
114.88 |  | 3784.54
114.78 |  | 3713.94
114.68 |  | 3665.67
114.58 |  | 3733.48
114.48 |  | 3762.22
114.38 |  | 3774.65
114.28 |  | 3679.22
114.18 |  | 3752.96
114.08 |  | 3708.19
113.98 |  | 3746.6
113.88 |  | 3774.58
113.78 |  | 3705.95
113.68 |  | 3675.43
113.58 |  | 3732.66
113.48 |  | 3699.82
113.38 |  | 3849.71
113.28 |  | 3766.63
113.18 |  | 3764.39
113.08 |  | 3799.19
112.98 |  | 3761.77
112.88 |  | 3661.23
112.78 |  | 3655.71
112.68 |  | 3755.64
112.58 |  | 3701.95
112.48 |  | 3678.73
112.38 |  | 3673.93
112.28 |  | 3610.33
112.18 |  | 3618.28
112.08 |  | 3626.39
111.98 |  | 3688.64
111.88 |  | 3612.07
111.78 |  | 3567.48
111.68 |  | 3619.42
111.58 |  | 3569.4
111.48 |  | 3566.03
111.38 |  | 3571.29
111.28 |  | 3641.79
111.18 |  | 3613.81
111.08 |  | 3581.12
110.98 |  | 3593.56
110.88 |  | 3594.47
110.78 |  | 3595.41
110.68 |  | 3582.95
110.58 |  | 3598.33
110.48 |  | 3588.46
110.38 |  | 3663.32
110.28 |  | 3667.53
110.18 |  | 3631.78
110.08 |  | 3625.52
109.98 |  | 3665.87
109.88 |  | 3614.37
109.78 |  | 3698.15
109.68 |  | 3691.85
109.58 |  | 3779.26
109.48 |  | 3869.13
109.38 |  | 3917.78
109.28 |  | 3915.38
109.18 |  | 3948.07
109.08 |  | 4048.72
108.98 |  | 4059.38
108.88 |  | 4215.78
108.78 |  | 4170.95
108.68 |  | 4311.6
108.58 |  | 4362.02
108.48 |  | 4430.59
108.38 |  | 4452.17
108.28 |  | 4607.77
108.18 |  | 4698.6
108.08 |  | 4756.66
107.98 |  | 4838.19
107.88 |  | 4915.58
107.78 |  | 4930.29
107.68 |  | 5019.92
107.58 |  | 5032.66
107.48 |  | 5173.1
107.38 |  | 5243.16
107.28 |  | 5367.05
107.18 |  | 5345.44
107.08 |  | 5361.38
106.98 |  | 5413.62
106.88 |  | 5456.91
106.78 |  | 5622.48
106.68 |  | 5711.95
106.58 |  | 5678.03
106.48 |  | 5767.02
106.38 |  | 5874.11
106.28 |  | 6029.35
106.18 |  | 6050.95
106.08 |  | 6165.81
105.98 |  | 6278.15
105.88 |  | 6498.29
105.78 |  | 6592.96
105.68 |  | 6778.91
105.58 |  | 7003.35
105.48 |  | 7103.6
105.38 |  | 7354.4
105.28 |  | 7578.64
105.18 |  | 7897.41
105.08 |  | 8020.72
104.98 |  | 8255.44
104.88 |  | 8450.76
104.78 |  | 8800.78
104.68 |  | 9189.26
104.58 |  | 9401.4
104.48 |  | 9744.87
104.38 |  | 9911.77
104.28 |  | 10330.1
104.18 |  | 10395.9
104.08 |  | 10616.9
103.98 |  | 10790.1
103.88 |  | 10835.7
103.78 |  | 10940.4
103.68 |  | 10833.4
103.58 |  | 10626.3
103.48 |  | 10468.9
103.38 |  | 10284.8
103.28 |  | 9784.37
103.18 |  | 9521.68
103.08 |  | 9115.59
102.98 |  | 8851.94
102.88 |  | 8405.09
102.78 |  | 8262.78
102.68 |  | 8112.65
102.58 |  | 7858.75
102.48 |  | 7781.78
102.38 |  | 7588.5
102.28 |  | 7645.08
102.18 |  | 7748.01
102.08 |  | 7778.28
101.98 |  | 7766.5
101.88 |  | 7786.92
101.78 |  | 7996.11
101.68 |  | 8253.25
101.58 |  | 8366.97
101.48 |  | 8660.57
101.38 |  | 8795.53
101.28 |  | 9067.54
101.18 |  | 9294.98
101.08 |  | 9546.72
100.98 |  | 9763.7
100.88 |  | 9897.39
100.78 |  | 10030.7
100.68 |  | 9988.04
100.58 |  | 9818.66
100.48 |  | 9813.76
100.38 |  | 9319.23
100.28 |  | 8687.57
100.18 |  | 8067.01
100.08 |  | 7293.04
99.98 |  | 6687.36
99.88 |  | 6024.84
99.78 |  | 5541.35
99.68 |  | 5114.63
99.58 |  | 4588.04
99.48 |  | 4318.19
99.38 |  | 3976.61
99.28 |  | 3716.28
99.18 |  | 3439.1
99.08 |  | 3251.18
98.98 |  | 3084.96
98.88 |  | 3006.24
98.78 |  | 2791.78
98.68 |  | 2666.76
98.58 |  | 2568.42
98.48 |  | 2484.93
98.38 |  | 2436.82
98.28 |  | 2347.87
98.18 |  | 2280.8
98.08 |  | 2257.96
97.98 |  | 2237.96
97.88 |  | 2133.07
97.78 |  | 2146.07
97.68 |  | 2163.19
97.58 |  | 2140.45
97.48 |  | 2120.07
97.38 |  | 2100.63
97.28 |  | 2088.62
97.18 |  | 2024.94
97.08 |  | 2032.5
96.98 |  | 2092.45
96.88 |  | 2099.23
96.78 |  | 2024.3
96.68 |  | 2023.79
96.58 |  | 2023.99
96.48 |  | 1991.48
96.38 |  | 1993.8
96.28 |  | 2034.1
96.18 |  | 2022.9
96.08 |  | 1996.52
95.98 |  | 1998.65
95.88 |  | 1966.96
95.78 |  | 2034.73
95.68 |  | 1934.46
95.58 |  | 1954.78
95.48 |  | 1989.89
95.38 |  | 1982.35
95.28 |  | 1940.64
95.18 |  | 1944.95
95.08 |  | 1989.13

## O1s Scan
|  |  |  | Acquisition Parameters : |  | Experiment Descriptions :
|  |  |  | Parameter |  | Experiment2\X-Ray023 400um - FG ON\CBBO159_LAO\Group
|  |  |  | Total acquisition time | 2 mins 31.0 secs
|  |  |  | Number of Scans | 20
﻿ |  |  |  | Source Gun Type | Al K Alpha
Axis | Energy | Elements= | 151 | Spot Size | 400 µm
|  |  |  | Lens Mode | Standard
C:\DATA\Gwilherm Kerherve\20180810_LSC_LSMCceles\Experiment2\X-Ray023 400um - FG ON\CBBO159_LAO\Group\O1s Scan.VGD |  |  |  | Analyser Mode | CAE : Pass Energy 20.0 eV
|  |  |  | Energy Step Size | 0.100 eV
|  |  |  | Number of Energy Steps | 151
Binding Energy (E)
eV |  | Counts / s
540.08 |  | 7448.12
539.98 |  | 7314.98
539.88 |  | 7300.1
539.78 |  | 7363.44
539.68 |  | 7236.57
539.58 |  | 7386.12
539.48 |  | 7264.53
539.38 |  | 7305.75
539.28 |  | 7458.75
539.18 |  | 7323.88
539.08 |  | 7319.93
538.98 |  | 7163.76
538.88 |  | 7318.88
538.78 |  | 7244.92
538.68 |  | 7225.43
538.58 |  | 7398.91
538.48 |  | 7209.92
538.38 |  | 7173.46
538.28 |  | 7226.86
538.18 |  | 7090.68
538.08 |  | 7129.73
537.98 |  | 6976.81
537.88 |  | 7014.43
537.78 |  | 7002.86
537.68 |  | 6891.36
537.58 |  | 6993.05
537.48 |  | 6887.06
537.38 |  | 6861.8
537.28 |  | 6845.81
537.18 |  | 6862.87
537.08 |  | 6720.12
536.98 |  | 6668.22
536.88 |  | 6632.59
536.78 |  | 6780.94
536.68 |  | 6711.87
536.58 |  | 6714.5
536.48 |  | 6792.35
536.38 |  | 6840.07
536.28 |  | 6659.19
536.18 |  | 6690.53
536.08 |  | 6677.42
535.98 |  | 6692.89
535.88 |  | 6859.5
535.78 |  | 6715.14
535.68 |  | 6597.09
535.58 |  | 6755.5
535.48 |  | 6768.82
535.38 |  | 6790.03
535.28 |  | 6705.09
535.18 |  | 6790.66
535.08 |  | 6780.64
534.98 |  | 6837.63
534.88 |  | 6996.05
534.78 |  | 6960.31
534.68 |  | 7105.21
534.58 |  | 7238.22
534.48 |  | 7392.93
534.38 |  | 7535.33
534.28 |  | 7484.79
534.18 |  | 7582.7
534.08 |  | 7703.51
533.98 |  | 7853.76
533.88 |  | 7973.08
533.78 |  | 8140.32
533.68 |  | 8206.05
533.58 |  | 8382.14
533.48 |  | 8399.14
533.38 |  | 8346.26
533.28 |  | 8392.76
533.18 |  | 8679.46
533.08 |  | 8733.23
532.98 |  | 9011.87
532.88 |  | 9253.43
532.78 |  | 9506.51
532.68 |  | 9590.78
532.58 |  | 9995.99
532.48 |  | 10384.9
532.38 |  | 11071.1
532.28 |  | 11715.7
532.18 |  | 12677.6
532.08 |  | 13310
531.98 |  | 14498.5
531.88 |  | 15716.3
531.78 |  | 16891.7
531.68 |  | 17947.8
531.58 |  | 18931.3
531.48 |  | 19924.2
531.38 |  | 20779.2
531.28 |  | 21138.8
531.18 |  | 21636.3
531.08 |  | 21365.1
530.98 |  | 21111.3
530.88 |  | 20596.5
530.78 |  | 19698.6
530.68 |  | 18856.4
530.58 |  | 17635.1
530.48 |  | 16440.2
530.38 |  | 15637.3
530.28 |  | 14479.7
530.18 |  | 13727.7
530.08 |  | 12829.3
529.98 |  | 12400.7
529.88 |  | 11994.6
529.78 |  | 11385.9
529.68 |  | 11449.1
529.58 |  | 11481.6
529.48 |  | 11607.1
529.38 |  | 12197.8
529.28 |  | 13076.4
529.18 |  | 13919.7
529.08 |  | 15335.6
528.98 |  | 16988.1
528.88 |  | 19586.6
528.78 |  | 21819.4
528.68 |  | 24227.3
528.58 |  | 26920.7
528.48 |  | 29757.6
528.38 |  | 31457.5
528.28 |  | 33127.3
528.18 |  | 32793.6
528.08 |  | 31899.2
527.98 |  | 29452.9
527.88 |  | 26346.7
527.78 |  | 22521.9
527.68 |  | 18961.3
527.58 |  | 15625.3
527.48 |  | 12813
527.38 |  | 10640.1
527.28 |  | 9259.17
527.18 |  | 8191.26
527.08 |  | 7458.12
526.98 |  | 6913.6
526.88 |  | 6616.47
526.78 |  | 6366.42
526.68 |  | 6102.44
526.58 |  | 5959.86
526.48 |  | 5976.56
526.38 |  | 5825.11
526.28 |  | 5689.51
526.18 |  | 5547.24
526.08 |  | 5524.55
525.98 |  | 5624.68
525.88 |  | 5465.58
525.78 |  | 5534.19
525.68 |  | 5457.72
525.58 |  | 5396.9
525.48 |  | 5484.56
525.38 |  | 5379.5
525.28 |  | 5413.51
525.18 |  | 5179.88
525.08 |  | 5269.48

## Mn3s Scan
|  |  |  | Acquisition Parameters : |  | Experiment Descriptions :
|  |  |  | Parameter |  | Experiment2\X-Ray023 400um - FG ON\CBBO159_LAO\Group
|  |  |  | Total acquisition time | 1 hrs 30.4 mins
|  |  |  | Number of Scans | 150
﻿ |  |  |  | Source Gun Type | Al K Alpha
Axis | Energy | Elements= | 241 | Spot Size | 400 µm
|  |  |  | Lens Mode | Standard
C:\DATA\Gwilherm Kerherve\20180810_LSC_LSMCceles\Experiment2\X-Ray023 400um - FG ON\CBBO159_LAO\Group\Mn3s Scan.VGD |  |  |  | Analyser Mode | CAE : Pass Energy 20.0 eV
|  |  |  | Energy Step Size | 0.100 eV
|  |  |  | Number of Energy Steps | 241
Binding Energy (E)
eV |  | Counts / s
97.08 |  | 2059.76
96.98 |  | 2034.13
96.88 |  | 2028.23
96.78 |  | 2031.33
96.68 |  | 2030.28
96.58 |  | 2036.48
96.48 |  | 2011.78
96.38 |  | 2019.11
96.28 |  | 2016.91
96.18 |  | 1999.37
96.08 |  | 1991.27
95.98 |  | 1976.28
95.88 |  | 1983.51
95.78 |  | 1961.84
95.68 |  | 1959.36
95.58 |  | 1957.09
95.48 |  | 1950.34
95.38 |  | 1969.43
95.28 |  | 1956.38
95.18 |  | 1950.67
95.08 |  | 1963.35
94.98 |  | 1959.22
94.88 |  | 1944.63
94.78 |  | 1944.77
94.68 |  | 1949.62
94.58 |  | 1955.89
94.48 |  | 1941.69
94.38 |  | 1948.44
94.28 |  | 1946.94
94.18 |  | 1955.01
94.08 |  | 1957.03
93.98 |  | 1952.66
93.88 |  | 1947.47
93.78 |  | 1938.18
93.68 |  | 1932.77
93.58 |  | 1948.38
93.48 |  | 1936.18
93.38 |  | 1931.96
93.28 |  | 1932.78
93.18 |  | 1928.16
93.08 |  | 1948.15
92.98 |  | 1924.26
92.88 |  | 1949.68
92.78 |  | 1936.84
92.68 |  | 1953.75
92.58 |  | 1917.16
92.48 |  | 1934.52
92.38 |  | 1923.3
92.28 |  | 1935.21
92.18 |  | 1940.24
92.08 |  | 1945.09
91.98 |  | 1939.67
91.88 |  | 1922.93
91.78 |  | 1942.08
91.68 |  | 1936.86
91.58 |  | 1947.37
91.48 |  | 1957.27
91.38 |  | 1958.42
91.28 |  | 1949.24
91.18 |  | 1934.49
91.08 |  | 1927.18
90.98 |  | 1956.75
90.88 |  | 1959.19
90.78 |  | 1967.44
90.68 |  | 1953.76
90.58 |  | 1941.52
90.48 |  | 1952.9
90.38 |  | 1955.97
90.28 |  | 1968.6
90.18 |  | 1979.39
90.08 |  | 1958.7
89.98 |  | 1960.67
89.88 |  | 1958.99
89.78 |  | 1968.45
89.68 |  | 1996.92
89.58 |  | 1988.17
89.48 |  | 2000.18
89.38 |  | 1981.25
89.28 |  | 1998.83
89.18 |  | 2000.99
89.08 |  | 2005.16
88.98 |  | 2015.74
88.88 |  | 2004.4
88.78 |  | 2007.54
88.68 |  | 2026.48
88.58 |  | 2034.47
88.48 |  | 2026.83
88.38 |  | 2009.48
88.28 |  | 2034.08
88.18 |  | 2040.61
88.08 |  | 2021.95
87.98 |  | 2025.06
87.88 |  | 2040.6
87.78 |  | 2060.73
87.68 |  | 2065.32
87.58 |  | 2044.47
87.48 |  | 2037
87.38 |  | 2032.38
87.28 |  | 2036.87
87.18 |  | 2039.81
87.08 |  | 2018.18
86.98 |  | 2042.94
86.88 |  | 2016.17
86.78 |  | 2013
86.68 |  | 2012.79
86.58 |  | 2017.68
86.48 |  | 2012.4
86.38 |  | 1999.4
86.28 |  | 2006.52
86.18 |  | 1995.65
86.08 |  | 2002.37
85.98 |  | 2018.18
85.88 |  | 1994.64
85.78 |  | 2027.85
85.68 |  | 2013.09
85.58 |  | 2015.66
85.48 |  | 2015.33
85.38 |  | 2016.99
85.28 |  | 2007.37
85.18 |  | 2007.21
85.08 |  | 2025.98
84.98 |  | 2051.72
84.88 |  | 2051.51
84.78 |  | 2072.34
84.68 |  | 2067.85
84.58 |  | 2077.39
84.48 |  | 2085.92
84.38 |  | 2091.77
84.28 |  | 2100.73
84.18 |  | 2104.51
84.08 |  | 2127.35
83.98 |  | 2131.19
83.88 |  | 2137.45
83.78 |  | 2149.14
83.68 |  | 2187.08
83.58 |  | 2179.99
83.48 |  | 2179.17
83.38 |  | 2189.69
83.28 |  | 2224.85
83.18 |  | 2199.47
83.08 |  | 2209.36
82.98 |  | 2221.84
82.88 |  | 2210.82
82.78 |  | 2214.27
82.68 |  | 2211.39
82.58 |  | 2203.01
82.48 |  | 2182.06
82.38 |  | 2167.07
82.28 |  | 2146.44
82.18 |  | 2102.04
82.08 |  | 2113.58
81.98 |  | 2078.97
81.88 |  | 2061.56
81.78 |  | 2051.74
81.68 |  | 2048.15
81.58 |  | 2013.24
81.48 |  | 2006.64
81.38 |  | 1995.92
81.28 |  | 1978.66
81.18 |  | 1971.73
81.08 |  | 1956.39
80.98 |  | 1943.53
80.88 |  | 1943.25
80.78 |  | 1952.92
80.68 |  | 1925.32
80.58 |  | 1930.81
80.48 |  | 1920.32
80.38 |  | 1925.33
80.28 |  | 1920.08
80.18 |  | 1918.76
80.08 |  | 1916.79
79.98 |  | 1914.02
79.88 |  | 1888.12
79.78 |  | 1890.24
79.68 |  | 1902.79
79.58 |  | 1896.01
79.48 |  | 1896.75
79.38 |  | 1881.18
79.28 |  | 1888.53
79.18 |  | 1888.45
79.08 |  | 1873.01
78.98 |  | 1867.44
78.88 |  | 1872.8
78.78 |  | 1868.79
78.68 |  | 1873.84
78.58 |  | 1872.41
78.48 |  | 1862.25
78.38 |  | 1859.55
78.28 |  | 1851.21
78.18 |  | 1857.24
78.08 |  | 1867.92
77.98 |  | 1864.8
77.88 |  | 1860.68
77.78 |  | 1866.44
77.68 |  | 1864.8
77.58 |  | 1862.25
77.48 |  | 1856.96
77.38 |  | 1845.07
77.28 |  | 1844.33
77.18 |  | 1835.52
77.08 |  | 1842.22
76.98 |  | 1841.7
76.88 |  | 1848.28
76.78 |  | 1838.78
76.68 |  | 1821.06
76.58 |  | 1839.49
76.48 |  | 1844.87
76.38 |  | 1833.26
76.28 |  | 1837.58
76.18 |  | 1823.49
76.08 |  | 1835.33
75.98 |  | 1815.32
75.88 |  | 1823.96
75.78 |  | 1827.86
75.68 |  | 1839.52
75.58 |  | 1826.28
75.48 |  | 1810.39
75.38 |  | 1815.82
75.28 |  | 1821.74
75.18 |  | 1825
75.08 |  | 1829.21
74.98 |  | 1830
74.88 |  | 1814.68
74.78 |  | 1822.4
74.68 |  | 1831.89
74.58 |  | 1795.63
74.48 |  | 1814.47
74.38 |  | 1801.79
74.28 |  | 1817.36
74.18 |  | 1803.06
74.08 |  | 1809.89
73.98 |  | 1794.03
73.88 |  | 1823.79
73.78 |  | 1801.97
73.68 |  | 1808.51
73.58 |  | 1812.27
73.48 |  | 1812.23
73.38 |  | 1819.18
73.28 |  | 1799.14
73.18 |  | 1798.36
73.08 |  | 1805.58

## Mn2p Scan
|  |  |  | Acquisition Parameters : |  | Experiment Descriptions :
|  |  |  | Parameter |  | Experiment2\X-Ray023 400um - FG ON\CBBO159_LAO\Group
|  |  |  | Total acquisition time | 36 mins 22.5 secs
|  |  |  | Number of Scans | 150
﻿ |  |  |  | Source Gun Type | Al K Alpha
Axis | Energy | Elements= | 291 | Spot Size | 400 µm
|  |  |  | Lens Mode | Standard
C:\DATA\Gwilherm Kerherve\20180810_LSC_LSMCceles\Experiment2\X-Ray023 400um - FG ON\CBBO159_LAO\Group\Mn2p Scan.VGD |  |  |  | Analyser Mode | CAE : Pass Energy 20.0 eV
|  |  |  | Energy Step Size | 0.100 eV
|  |  |  | Number of Energy Steps | 291
Binding Energy (E)
eV |  | Counts / s
662.08 |  | 9319.87
661.98 |  | 9320.23
661.88 |  | 9339.49
661.78 |  | 9335.17
661.68 |  | 9268.22
661.58 |  | 9256.48
661.48 |  | 9243.82
661.38 |  | 9242.89
661.28 |  | 9269.97
661.18 |  | 9207.6
661.08 |  | 9185.38
660.98 |  | 9154.95
660.88 |  | 9174.89
660.78 |  | 9119.38
660.68 |  | 9166.63
660.58 |  | 9154.89
660.48 |  | 9226.48
660.38 |  | 9128.71
660.28 |  | 9131.52
660.18 |  | 9128.07
660.08 |  | 9173.95
659.98 |  | 9175.79
659.88 |  | 9161.52
659.78 |  | 9158.31
659.68 |  | 9134.6
659.58 |  | 9165.65
659.48 |  | 9113.48
659.38 |  | 9160.02
659.28 |  | 9147.31
659.18 |  | 9156.47
659.08 |  | 9260.97
658.98 |  | 9162.4
658.88 |  | 9125.38
658.78 |  | 9209.84
658.68 |  | 9206.44
658.58 |  | 9150.38
658.48 |  | 9183.98
658.38 |  | 9280.25
658.28 |  | 9271.35
658.18 |  | 9234.68
658.08 |  | 9218.32
657.98 |  | 9304.76
657.88 |  | 9277.96
657.78 |  | 9321.86
657.68 |  | 9284.17
657.58 |  | 9354.03
657.48 |  | 9368.3
657.38 |  | 9359.16
657.28 |  | 9352.35
657.18 |  | 9370.85
657.08 |  | 9416.82
656.98 |  | 9449.74
656.88 |  | 9458.22
656.78 |  | 9466.07
656.68 |  | 9497.18
656.58 |  | 9538.66
656.48 |  | 9574.97
656.38 |  | 9570.66
656.28 |  | 9640.79
656.18 |  | 9674.27
656.08 |  | 9652.99
655.98 |  | 9762.01
655.88 |  | 9714.39
655.78 |  | 9816.76
655.68 |  | 9834.85
655.58 |  | 9853.37
655.48 |  | 9902.83
655.38 |  | 9833.47
655.28 |  | 9984.49
655.18 |  | 10028.1
655.08 |  | 10058
654.98 |  | 10113
654.88 |  | 10127.4
654.78 |  | 10215.6
654.68 |  | 10275.3
654.58 |  | 10373.1
654.48 |  | 10432.3
654.38 |  | 10476.6
654.28 |  | 10568.1
654.18 |  | 10598.6
654.08 |  | 10693.2
653.98 |  | 10740.9
653.88 |  | 10901.6
653.78 |  | 10973.5
653.68 |  | 11031.6
653.58 |  | 11157
653.48 |  | 11143
653.38 |  | 11285.8
653.28 |  | 11479.4
653.18 |  | 11494.3
653.08 |  | 11561.6
652.98 |  | 11593
652.88 |  | 11665
652.78 |  | 11655.4
652.68 |  | 11631
652.58 |  | 11622.4
652.48 |  | 11594
652.38 |  | 11481.8
652.28 |  | 11410.3
652.18 |  | 11339.1
652.08 |  | 11199.9
651.98 |  | 11135.6
651.88 |  | 10951.4
651.78 |  | 10860.9
651.68 |  | 10731.8
651.58 |  | 10571.5
651.48 |  | 10417.4
651.38 |  | 10245.9
651.28 |  | 10143
651.18 |  | 10030.4
651.08 |  | 9862.32
650.98 |  | 9744.61
650.88 |  | 9608.87
650.78 |  | 9528.31
650.68 |  | 9372.36
650.58 |  | 9313.78
650.48 |  | 9256.85
650.38 |  | 9188.78
650.28 |  | 9100.45
650.18 |  | 9071.48
650.08 |  | 9083.92
649.98 |  | 8987.56
649.88 |  | 8949.1
649.78 |  | 8980.01
649.68 |  | 8915.71
649.58 |  | 8889.74
649.48 |  | 8882.72
649.38 |  | 8870.49
649.28 |  | 8821.49
649.18 |  | 8792.42
649.08 |  | 8810.39
648.98 |  | 8759.12
648.88 |  | 8782.36
648.78 |  | 8725.49
648.68 |  | 8703.03
648.58 |  | 8692.94
648.48 |  | 8726.49
648.38 |  | 8683.46
648.28 |  | 8732.73
648.18 |  | 8714.01
648.08 |  | 8735.64
647.98 |  | 8767.74
647.88 |  | 8736.68
647.78 |  | 8758.7
647.68 |  | 8709.21
647.58 |  | 8656.53
647.48 |  | 8717.43
647.38 |  | 8773.49
647.28 |  | 8763.44
647.18 |  | 8800.51
647.08 |  | 8758.37
646.98 |  | 8759
646.88 |  | 8771.26
646.78 |  | 8775.07
646.68 |  | 8792.8
646.58 |  | 8838.41
646.48 |  | 8785.61
646.38 |  | 8858.73
646.28 |  | 8890.97
646.18 |  | 8930.26
646.08 |  | 8903.29
645.98 |  | 8941.61
645.88 |  | 8975.8
645.78 |  | 8919.8
645.68 |  | 8976.9
645.58 |  | 9045.14
645.48 |  | 9040.41
645.38 |  | 9040.37
645.28 |  | 9059
645.18 |  | 9137.35
645.08 |  | 9170.78
644.98 |  | 9189.54
644.88 |  | 9264.92
644.78 |  | 9215.01
644.68 |  | 9313.27
644.58 |  | 9357.66
644.48 |  | 9467.94
644.38 |  | 9523.29
644.28 |  | 9537.23
644.18 |  | 9579.59
644.08 |  | 9706.37
643.98 |  | 9670.32
643.88 |  | 9863.12
643.78 |  | 9919.71
643.68 |  | 9971.68
643.58 |  | 10093.7
643.48 |  | 10162.7
643.38 |  | 10274.2
643.28 |  | 10374.2
643.18 |  | 10486.8
643.08 |  | 10628.5
642.98 |  | 10729.4
642.88 |  | 10828.6
642.78 |  | 10940.9
642.68 |  | 11094.2
642.58 |  | 11228.4
642.48 |  | 11336.2
642.38 |  | 11517.2
642.28 |  | 11704.8
642.18 |  | 11908.6
642.08 |  | 12042.5
641.98 |  | 12316.7
641.88 |  | 12405.8
641.78 |  | 12574.6
641.68 |  | 12684.2
641.58 |  | 12812.8
641.48 |  | 12923.9
641.38 |  | 12962.1
641.28 |  | 12955.8
641.18 |  | 12934.1
641.08 |  | 12774.6
640.98 |  | 12757.1
640.88 |  | 12731.4
640.78 |  | 12599.2
640.68 |  | 12527.8
640.58 |  | 12436.7
640.48 |  | 12278.6
640.38 |  | 12127.9
640.28 |  | 11944.5
640.18 |  | 11688.3
640.08 |  | 11348.9
639.98 |  | 11042.6
639.88 |  | 10744.4
639.78 |  | 10351.5
639.68 |  | 10032.1
639.58 |  | 9633.24
639.48 |  | 9318.7
639.38 |  | 9060.9
639.28 |  | 8817.3
639.18 |  | 8549.69
639.08 |  | 8360.33
638.98 |  | 8291.74
638.88 |  | 8133.01
638.78 |  | 8040.47
638.68 |  | 7949.84
638.58 |  | 7867.04
638.48 |  | 7802.51
638.38 |  | 7740.19
638.28 |  | 7742.6
638.18 |  | 7750.49
638.08 |  | 7679.56
637.98 |  | 7707.52
637.88 |  | 7703.56
637.78 |  | 7633.01
637.68 |  | 7600.94
637.58 |  | 7620.57
637.48 |  | 7583.19
637.38 |  | 7651.02
637.28 |  | 7691.32
637.18 |  | 7632.92
637.08 |  | 7609.61
636.98 |  | 7560.41
636.88 |  | 7594.76
636.78 |  | 7576.61
636.68 |  | 7592.48
636.58 |  | 7555.63
636.48 |  | 7595.45
636.38 |  | 7559.8
636.28 |  | 7579.88
636.18 |  | 7505.9
636.08 |  | 7539.54
635.98 |  | 7553.54
635.88 |  | 7561.44
635.78 |  | 7531.81
635.68 |  | 7571.44
635.58 |  | 7537.67
635.48 |  | 7550.1
635.38 |  | 7593.82
635.28 |  | 7556.04
635.18 |  | 7581.56
635.08 |  | 7564.42
634.98 |  | 7533.49
634.88 |  | 7514.31
634.78 |  | 7524.99
634.68 |  | 7567.13
634.58 |  | 7594.37
634.48 |  | 7598.79
634.38 |  | 7566.52
634.28 |  | 7539.71
634.18 |  | 7514.96
634.08 |  | 7523.9
633.98 |  | 7581.12
633.88 |  | 7551.69
633.78 |  | 7530.54
633.68 |  | 7645.13
633.58 |  | 7560.83
633.48 |  | 7515.1
633.38 |  | 7590.79
633.28 |  | 7589.9
633.18 |  | 7576.27
633.08 |  | 7547.58

## La3d Scan
|  |  |  | Acquisition Parameters : |  | Experiment Descriptions :
|  |  |  | Parameter |  | Experiment2\X-Ray023 400um - FG ON\CBBO159_LAO\Group
|  |  |  | Total acquisition time | 18 mins 47.5 secs
|  |  |  | Number of Scans | 50
﻿ |  |  |  | Source Gun Type | Al K Alpha
Axis | Energy | Elements= | 451 | Spot Size | 400 µm
|  |  |  | Lens Mode | Standard
C:\DATA\Gwilherm Kerherve\20180810_LSC_LSMCceles\Experiment2\X-Ray023 400um - FG ON\CBBO159_LAO\Group\La3d Scan.VGD |  |  |  | Analyser Mode | CAE : Pass Energy 20.0 eV
|  |  |  | Energy Step Size | 0.100 eV
|  |  |  | Number of Energy Steps | 451
Binding Energy (E)
eV |  | Counts / s
870.08 |  | 27404.7
869.98 |  | 27495.5
869.88 |  | 27361.7
869.78 |  | 27381.7
869.68 |  | 27490.9
869.58 |  | 27302.7
869.48 |  | 27455.4
869.38 |  | 27494.5
869.28 |  | 27478.1
869.18 |  | 27585.9
869.08 |  | 27631.7
868.98 |  | 27689.8
868.88 |  | 27662.4
868.78 |  | 27662.5
868.68 |  | 27703.4
868.58 |  | 27631
868.48 |  | 27524.5
868.38 |  | 27685.3
868.28 |  | 27950.5
868.18 |  | 27929.6
868.08 |  | 27918.6
867.98 |  | 27770.6
867.88 |  | 27907.1
867.78 |  | 27916.2
867.68 |  | 27836.2
867.58 |  | 27683.9
867.48 |  | 28062
867.38 |  | 27871.1
867.28 |  | 27886.6
867.18 |  | 27943.1
867.08 |  | 27868.1
866.98 |  | 28073.4
866.88 |  | 27909.8
866.78 |  | 28062.3
866.68 |  | 28020.6
866.58 |  | 28149.3
866.48 |  | 27986.5
866.38 |  | 28023.2
866.28 |  | 28071.5
866.18 |  | 28078.5
866.08 |  | 28081.3
865.98 |  | 28185
865.88 |  | 28177.5
865.78 |  | 28168.7
865.68 |  | 28132.3
865.58 |  | 28117.9
865.48 |  | 28032.3
865.38 |  | 28136.6
865.28 |  | 28083.4
865.18 |  | 28102.9
865.08 |  | 28129.4
864.98 |  | 28093.2
864.88 |  | 28338.9
864.78 |  | 28096.2
864.68 |  | 28136
864.58 |  | 28159.2
864.48 |  | 28151.8
864.38 |  | 28197.3
864.28 |  | 28204.6
864.18 |  | 28122.7
864.08 |  | 28096.3
863.98 |  | 28273.4
863.88 |  | 28236.5
863.78 |  | 28160.6
863.68 |  | 28240.1
863.58 |  | 28303.3
863.48 |  | 28174.3
863.38 |  | 28240.6
863.28 |  | 28173.4
863.18 |  | 28239.8
863.08 |  | 28276.4
862.98 |  | 28301.2
862.88 |  | 28088.3
862.78 |  | 28329.5
862.68 |  | 28254.3
862.58 |  | 28013.4
862.48 |  | 28141.5
862.38 |  | 27988.7
862.28 |  | 27962
862.18 |  | 28043.6
862.08 |  | 27959.1
861.98 |  | 27889.4
861.88 |  | 28022
861.78 |  | 28011.4
861.68 |  | 27916.5
861.58 |  | 27990.5
861.48 |  | 27757.1
861.38 |  | 27805.4
861.28 |  | 27758.9
861.18 |  | 27624.1
861.08 |  | 27610.4
860.98 |  | 27598.1
860.88 |  | 27416.7
860.78 |  | 27481.1
860.68 |  | 27378.1
860.58 |  | 27477.2
860.48 |  | 27262.7
860.38 |  | 27205.4
860.28 |  | 27123.2
860.18 |  | 27213.7
860.08 |  | 27195
859.98 |  | 27109.1
859.88 |  | 27063.7
859.78 |  | 26922
859.68 |  | 27002.6
859.58 |  | 26785.5
859.48 |  | 26814.2
859.38 |  | 26848.1
859.28 |  | 26688.7
859.18 |  | 26698.7
859.08 |  | 26600.4
858.98 |  | 26571.9
858.88 |  | 26557.3
858.78 |  | 26568.8
858.68 |  | 26435.3
858.58 |  | 26605.1
858.48 |  | 26647.7
858.38 |  | 26378.3
858.28 |  | 26324.5
858.18 |  | 26330.6
858.08 |  | 26377.4
857.98 |  | 26489.1
857.88 |  | 26262.7
857.78 |  | 26187.6
857.68 |  | 26315.8
857.58 |  | 26198.5
857.48 |  | 26218.4
857.38 |  | 26377.8
857.28 |  | 26198
857.18 |  | 26456
857.08 |  | 26268
856.98 |  | 26178.7
856.88 |  | 26352.8
856.78 |  | 26370
856.68 |  | 26170.8
856.58 |  | 26372
856.48 |  | 26614.4
856.38 |  | 26498.9
856.28 |  | 26708.8
856.18 |  | 26749.4
856.08 |  | 26965.4
855.98 |  | 26982.9
855.88 |  | 27088.1
855.78 |  | 27618.7
855.68 |  | 27916.5
855.58 |  | 27979.8
855.48 |  | 28363.2
855.38 |  | 28812.6
855.28 |  | 29045.1
855.18 |  | 29619.9
855.08 |  | 30209.4
854.98 |  | 30373.2
854.88 |  | 30696
854.78 |  | 31066
854.68 |  | 31413.9
854.58 |  | 31775.2
854.48 |  | 32097.6
854.38 |  | 32351.5
854.28 |  | 32507.4
854.18 |  | 32646.6
854.08 |  | 32505.9
853.98 |  | 32834.5
853.88 |  | 32460.5
853.78 |  | 32241.3
853.68 |  | 31955.6
853.58 |  | 31866.3
853.48 |  | 31551.9
853.38 |  | 31398.3
853.28 |  | 31077.7
853.18 |  | 30909.7
853.08 |  | 30622.2
852.98 |  | 30143.7
852.88 |  | 30061.7
852.78 |  | 29835.6
852.68 |  | 29627.9
852.58 |  | 29483.6
852.48 |  | 29380.7
852.38 |  | 29242.2
852.28 |  | 28993.9
852.18 |  | 29107.2
852.08 |  | 29080.6
851.98 |  | 28865.3
851.88 |  | 28978.6
851.78 |  | 29000.2
851.68 |  | 28894.2
851.58 |  | 29085.1
851.48 |  | 29164.5
851.38 |  | 29299.9
851.28 |  | 29342.7
851.18 |  | 29457.7
851.08 |  | 29663.3
850.98 |  | 29927.2
850.88 |  | 30013.2
850.78 |  | 30283.1
850.68 |  | 30485
850.58 |  | 30707.5
850.48 |  | 30972.9
850.38 |  | 31408.8
850.28 |  | 31636.8
850.18 |  | 31871
850.08 |  | 32221.1
849.98 |  | 32244
849.88 |  | 32561.7
849.78 |  | 32412.1
849.68 |  | 32544
849.58 |  | 32327.9
849.48 |  | 32066.1
849.38 |  | 31535.2
849.28 |  | 31075.3
849.18 |  | 30285.2
849.08 |  | 29694.1
848.98 |  | 28943.7
848.88 |  | 28025.8
848.78 |  | 27133.4
848.68 |  | 26464.9
848.58 |  | 25874.6
848.48 |  | 25305
848.38 |  | 24818.2
848.28 |  | 24414.8
848.18 |  | 24068
848.08 |  | 23842.8
847.98 |  | 23494.4
847.88 |  | 23206.3
847.78 |  | 23141.3
847.68 |  | 22983
847.58 |  | 22874.1
847.48 |  | 22767.7
847.38 |  | 22715.6
847.28 |  | 22627.1
847.18 |  | 22362.1
847.08 |  | 22491.7
846.98 |  | 22369.1
846.88 |  | 22241.4
846.78 |  | 22193.3
846.68 |  | 22236.3
846.58 |  | 22315.2
846.48 |  | 22002.1
846.38 |  | 21966.7
846.28 |  | 21970.7
846.18 |  | 21847.1
846.08 |  | 21785.4
845.98 |  | 21752
845.88 |  | 21801.9
845.78 |  | 21579.5
845.68 |  | 21451.4
845.58 |  | 21467.9
845.48 |  | 21402.6
845.38 |  | 21264
845.28 |  | 21281.7
845.18 |  | 21147.3
845.08 |  | 21244.8
844.98 |  | 21025.2
844.88 |  | 20978.1
844.78 |  | 20935.2
844.68 |  | 21012.2
844.58 |  | 20846.7
844.48 |  | 20654.2
844.38 |  | 20642.8
844.28 |  | 20598.8
844.18 |  | 20527.4
844.08 |  | 20472.1
843.98 |  | 20346.6
843.88 |  | 20330
843.78 |  | 20291.1
843.68 |  | 20268.4
843.58 |  | 20035.6
843.48 |  | 20159.4
843.38 |  | 20010.7
843.28 |  | 19975.6
843.18 |  | 19890.8
843.08 |  | 19868.7
842.98 |  | 19746.7
842.88 |  | 19820.7
842.78 |  | 19779
842.68 |  | 19670.5
842.58 |  | 19709.1
842.48 |  | 19673
842.38 |  | 19673.2
842.28 |  | 19682.6
842.18 |  | 19574.8
842.08 |  | 19442.9
841.98 |  | 19566.6
841.88 |  | 19481.6
841.78 |  | 19471.9
841.68 |  | 19386.6
841.58 |  | 19603.2
841.48 |  | 19572.8
841.38 |  | 19501.4
841.28 |  | 19372.2
841.18 |  | 19526.8
841.08 |  | 19546.7
840.98 |  | 19540.1
840.88 |  | 19473.1
840.78 |  | 19453.6
840.68 |  | 19500.1
840.58 |  | 19532.4
840.48 |  | 19622.8
840.38 |  | 19681
840.28 |  | 19618.8
840.18 |  | 19650.5
840.08 |  | 19777.4
839.98 |  | 19895.8
839.88 |  | 20009.7
839.78 |  | 19963
839.68 |  | 20257.2
839.58 |  | 20489.4
839.48 |  | 20694.3
839.38 |  | 20907
839.28 |  | 20970
839.18 |  | 21456.4
839.08 |  | 21641.6
838.98 |  | 21989.6
838.88 |  | 22383.1
838.78 |  | 22749.6
838.68 |  | 23306
838.58 |  | 23978.5
838.48 |  | 24592.5
838.38 |  | 25278.3
838.28 |  | 26016.9
838.18 |  | 26644.3
838.08 |  | 27245
837.98 |  | 27971.7
837.88 |  | 28457
837.78 |  | 29085.9
837.68 |  | 29481.4
837.58 |  | 30044.4
837.48 |  | 30261.2
837.38 |  | 30722.5
837.28 |  | 30840.5
837.18 |  | 30776.6
837.08 |  | 30738.3
836.98 |  | 30561.5
836.88 |  | 30464.2
836.78 |  | 30139.6
836.68 |  | 29941.2
836.58 |  | 29585.3
836.48 |  | 29092
836.38 |  | 28669.4
836.28 |  | 28361.3
836.18 |  | 27944.8
836.08 |  | 27598.9
835.98 |  | 27207.5
835.88 |  | 26788.5
835.78 |  | 26449.2
835.68 |  | 26280.4
835.58 |  | 26165.2
835.48 |  | 25757.2
835.38 |  | 25789
835.28 |  | 25835.4
835.18 |  | 25573.4
835.08 |  | 25573.3
834.98 |  | 25635.6
834.88 |  | 25803.3
834.78 |  | 25871.7
834.68 |  | 25835.7
834.58 |  | 26128.9
834.48 |  | 26108.9
834.38 |  | 26293.9
834.28 |  | 26509.6
834.18 |  | 26727.7
834.08 |  | 27066.6
833.98 |  | 27350.5
833.88 |  | 27688.2
833.78 |  | 27981.2
833.68 |  | 28465.4
833.58 |  | 28725.2
833.48 |  | 29193.2
833.38 |  | 29277.5
833.28 |  | 29733.6
833.18 |  | 30013.7
833.08 |  | 30041.3
832.98 |  | 30156.4
832.88 |  | 30404
832.78 |  | 30058.8
832.68 |  | 29751
832.58 |  | 29326.9
832.48 |  | 28595.8
832.38 |  | 27746.8
832.28 |  | 26769.2
832.18 |  | 25672.9
832.08 |  | 24635
831.98 |  | 23455.2
831.88 |  | 22364.8
831.78 |  | 21405.5
831.68 |  | 20562.8
831.58 |  | 19834.6
831.48 |  | 19173.1
831.38 |  | 18820.7
831.28 |  | 18252.6
831.18 |  | 17747.9
831.08 |  | 17486.1
830.98 |  | 17276.8
830.88 |  | 16918.6
830.78 |  | 16735.5
830.68 |  | 16422.8
830.58 |  | 16315.5
830.48 |  | 16129.4
830.38 |  | 16047.9
830.28 |  | 15936.6
830.18 |  | 15825.6
830.08 |  | 15695.9
829.98 |  | 15649.8
829.88 |  | 15574.7
829.78 |  | 15544.9
829.68 |  | 15564.6
829.58 |  | 15419.6
829.48 |  | 15362.7
829.38 |  | 15391.5
829.28 |  | 15369.9
829.18 |  | 15407.5
829.08 |  | 15246.1
828.98 |  | 15271
828.88 |  | 15194.7
828.78 |  | 15159.8
828.68 |  | 15169.5
828.58 |  | 15092.6
828.48 |  | 15160.1
828.38 |  | 15136.2
828.28 |  | 15131.4
828.18 |  | 14990.9
828.08 |  | 15062.3
827.98 |  | 14927.6
827.88 |  | 14860.8
827.78 |  | 14770.1
827.68 |  | 14813.8
827.58 |  | 14874.7
827.48 |  | 14776.4
827.38 |  | 14709.1
827.28 |  | 14823.8
827.18 |  | 14895.9
827.08 |  | 14747.9
826.98 |  | 14762.7
826.88 |  | 14694.7
826.78 |  | 14716.8
826.68 |  | 14755
826.58 |  | 14613.4
826.48 |  | 14623.6
826.38 |  | 14495.4
826.28 |  | 14558.8
826.18 |  | 14577.4
826.08 |  | 14509.2
825.98 |  | 14463.3
825.88 |  | 14469.1
825.78 |  | 14413.1
825.68 |  | 14458.9
825.58 |  | 14536.5
825.48 |  | 14377.8
825.38 |  | 14350.2
825.28 |  | 14449.9
825.18 |  | 14471.5
825.08 |  | 14382.2

## Co2p Scan
|  |  |  | Acquisition Parameters : |  | Experiment Descriptions :
|  |  |  | Parameter |  | Experiment2\X-Ray023 400um - FG ON\CBBO159_LAO\Group
|  |  |  | Total acquisition time | 51 mins 22.5 secs
|  |  |  | Number of Scans | 150
﻿ |  |  |  | Source Gun Type | Al K Alpha
Axis | Energy | Elements= | 411 | Spot Size | 400 µm
|  |  |  | Lens Mode | Standard
C:\DATA\Gwilherm Kerherve\20180810_LSC_LSMCceles\Experiment2\X-Ray023 400um - FG ON\CBBO159_LAO\Group\Co2p Scan.VGD |  |  |  | Analyser Mode | CAE : Pass Energy 20.0 eV
|  |  |  | Energy Step Size | 0.100 eV
|  |  |  | Number of Energy Steps | 411
Binding Energy (E)
eV |  | Counts / s
812.08 |  | 13917.2
811.98 |  | 13974.2
811.88 |  | 14015.8
811.78 |  | 13957.1
811.68 |  | 13960.9
811.58 |  | 14006.6
811.48 |  | 13945.9
811.38 |  | 13964.2
811.28 |  | 13979.6
811.18 |  | 13991.8
811.08 |  | 13987.3
810.98 |  | 13986
810.88 |  | 13993.8
810.78 |  | 14026.8
810.68 |  | 14027.8
810.58 |  | 13947.5
810.48 |  | 13955.3
810.38 |  | 13943.9
810.28 |  | 14007.4
810.18 |  | 13940.8
810.08 |  | 14003.5
809.98 |  | 13988.6
809.88 |  | 13977.7
809.78 |  | 13977
809.68 |  | 14012.1
809.58 |  | 13984.1
809.48 |  | 14018
809.38 |  | 13991.1
809.28 |  | 13978.4
809.18 |  | 13998.5
809.08 |  | 13973.2
808.98 |  | 13982.4
808.88 |  | 14007
808.78 |  | 13994.3
808.68 |  | 13954.1
808.58 |  | 13943.9
808.48 |  | 14005.9
808.38 |  | 13945.1
808.28 |  | 13968.9
808.18 |  | 13992.4
808.08 |  | 14011.7
807.98 |  | 13988.9
807.88 |  | 13932.5
807.78 |  | 14004.5
807.68 |  | 14058
807.58 |  | 14018.8
807.48 |  | 13998.5
807.38 |  | 13984.4
807.28 |  | 14005.2
807.18 |  | 14025.2
807.08 |  | 13958.3
806.98 |  | 13976.3
806.88 |  | 14058.7
806.78 |  | 14039
806.68 |  | 14026.6
806.58 |  | 14042.1
806.48 |  | 14044.8
806.38 |  | 14078.7
806.28 |  | 14040.5
806.18 |  | 14055
806.08 |  | 14053.5
805.98 |  | 13988.6
805.88 |  | 14052.3
805.78 |  | 14109.7
805.68 |  | 14047.9
805.58 |  | 14094.3
805.48 |  | 14104.9
805.38 |  | 14058.8
805.28 |  | 14090.8
805.18 |  | 14086.7
805.08 |  | 14150.1
804.98 |  | 14135.4
804.88 |  | 14100.2
804.78 |  | 14171.1
804.68 |  | 14187.3
804.58 |  | 14185.3
804.48 |  | 14203
804.38 |  | 14159.6
804.28 |  | 14251.1
804.18 |  | 14243.2
804.08 |  | 14266.4
803.98 |  | 14227.3
803.88 |  | 14160.5
803.78 |  | 14337.3
803.68 |  | 14260.7
803.58 |  | 14245.3
803.48 |  | 14275.8
803.38 |  | 14328.2
803.28 |  | 14364
803.18 |  | 14413.8
803.08 |  | 14379.1
802.98 |  | 14417.3
802.88 |  | 14374.4
802.78 |  | 14365.9
802.68 |  | 14482.3
802.58 |  | 14436.7
802.48 |  | 14443.3
802.38 |  | 14451.3
802.28 |  | 14391.6
802.18 |  | 14386.7
802.08 |  | 14397.5
801.98 |  | 14507
801.88 |  | 14444.3
801.78 |  | 14456.2
801.68 |  | 14443.5
801.58 |  | 14429.1
801.48 |  | 14401.1
801.38 |  | 14410.4
801.28 |  | 14400.4
801.18 |  | 14381.8
801.08 |  | 14321.1
800.98 |  | 14278.3
800.88 |  | 14279.5
800.78 |  | 14264.4
800.68 |  | 14271.3
800.58 |  | 14254.8
800.48 |  | 14209.6
800.38 |  | 14216.8
800.28 |  | 14177.4
800.18 |  | 14109.4
800.08 |  | 14209.4
799.98 |  | 14138
799.88 |  | 14166.6
799.78 |  | 14129.3
799.68 |  | 14067.2
799.58 |  | 14077.7
799.48 |  | 14107.7
799.38 |  | 14083.6
799.28 |  | 14058.2
799.18 |  | 14065.5
799.08 |  | 14121.2
798.98 |  | 14108.4
798.88 |  | 14072.5
798.78 |  | 14119
798.68 |  | 14107.3
798.58 |  | 14196.8
798.48 |  | 14155
798.38 |  | 14222.3
798.28 |  | 14194.5
798.18 |  | 14176
798.08 |  | 14267.8
797.98 |  | 14272.1
797.88 |  | 14278.1
797.78 |  | 14352.9
797.68 |  | 14341.3
797.58 |  | 14436.8
797.48 |  | 14406.2
797.38 |  | 14481.1
797.28 |  | 14540.1
797.18 |  | 14587
797.08 |  | 14634.6
796.98 |  | 14694.2
796.88 |  | 14627.9
796.78 |  | 14752.4
796.68 |  | 14864.5
796.58 |  | 14806.9
796.48 |  | 14891.3
796.38 |  | 14935.9
796.28 |  | 14977.1
796.18 |  | 15019.6
796.08 |  | 15071.4
795.98 |  | 15098.8
795.88 |  | 15104.2
795.78 |  | 15144.4
795.68 |  | 15161.8
795.58 |  | 15219.8
795.48 |  | 15220.8
795.38 |  | 15245.8
795.28 |  | 15225.5
795.18 |  | 15209.5
795.08 |  | 15241.7
794.98 |  | 15275.3
794.88 |  | 15139.3
794.78 |  | 15127.5
794.68 |  | 15061.4
794.58 |  | 15010.9
794.48 |  | 14972.2
794.38 |  | 14914.8
794.28 |  | 14785
794.18 |  | 14721.1
794.08 |  | 14681.1
793.98 |  | 14581.7
793.88 |  | 14535.9
793.78 |  | 14478.4
793.68 |  | 14421.1
793.58 |  | 14236.8
793.48 |  | 14171.8
793.38 |  | 14040.1
793.28 |  | 13966.3
793.18 |  | 13806.3
793.08 |  | 13792.8
792.98 |  | 13712.7
792.88 |  | 13642.7
792.78 |  | 13608.6
792.68 |  | 13643.5
792.58 |  | 13506.7
792.48 |  | 13542
792.38 |  | 13517.7
792.28 |  | 13499.1
792.18 |  | 13437.8
792.08 |  | 13444.7
791.98 |  | 13475.9
791.88 |  | 13483.7
791.78 |  | 13575.5
791.68 |  | 13509.4
791.58 |  | 13560.5
791.48 |  | 13511
791.38 |  | 13510.2
791.28 |  | 13590.8
791.18 |  | 13551.7
791.08 |  | 13530.6
790.98 |  | 13551.4
790.88 |  | 13582
790.78 |  | 13626.2
790.68 |  | 13649.1
790.58 |  | 13593
790.48 |  | 13722.5
790.38 |  | 13653.4
790.28 |  | 13721.7
790.18 |  | 13618.1
790.08 |  | 13723.3
789.98 |  | 13720.6
789.88 |  | 13727.9
789.78 |  | 13731.5
789.68 |  | 13743.7
789.58 |  | 13850.6
789.48 |  | 13817
789.38 |  | 13794.3
789.28 |  | 13824.1
789.18 |  | 13830.5
789.08 |  | 13871.4
788.98 |  | 13899.7
788.88 |  | 13891.5
788.78 |  | 13969.5
788.68 |  | 13932.7
788.58 |  | 13887.3
788.48 |  | 13908.6
788.38 |  | 13964.5
788.28 |  | 13998.9
788.18 |  | 13989.4
788.08 |  | 13930.5
787.98 |  | 14003
787.88 |  | 13938.4
787.78 |  | 14057.3
787.68 |  | 14016.1
787.58 |  | 14024.7
787.48 |  | 14054.6
787.38 |  | 14055.8
787.28 |  | 14179.5
787.18 |  | 14052.6
787.08 |  | 14099
786.98 |  | 14086.8
786.88 |  | 14072.7
786.78 |  | 14138.5
786.68 |  | 14204.2
786.58 |  | 14163.7
786.48 |  | 14144.7
786.38 |  | 14201.3
786.28 |  | 14236.1
786.18 |  | 14253
786.08 |  | 14274.1
785.98 |  | 14245.3
785.88 |  | 14215.8
785.78 |  | 14268.4
785.68 |  | 14260.5
785.58 |  | 14305.4
785.48 |  | 14358.4
785.38 |  | 14301.1
785.28 |  | 14267.3
785.18 |  | 14246.3
785.08 |  | 14221.9
784.98 |  | 14258.9
784.88 |  | 14205.9
784.78 |  | 14210.4
784.68 |  | 14198.4
784.58 |  | 14128.3
784.48 |  | 14144.9
784.38 |  | 14156.4
784.28 |  | 14156.2
784.18 |  | 14128.9
784.08 |  | 14193.2
783.98 |  | 14167.8
783.88 |  | 14216.6
783.78 |  | 14251.2
783.68 |  | 14220.3
783.58 |  | 14256.1
783.48 |  | 14221.6
783.38 |  | 14271
783.28 |  | 14295.7
783.18 |  | 14368.4
783.08 |  | 14379.4
782.98 |  | 14411.6
782.88 |  | 14429.9
782.78 |  | 14524.5
782.68 |  | 14578.8
782.58 |  | 14661.3
782.48 |  | 14672.1
782.38 |  | 14709.2
782.28 |  | 14859.7
782.18 |  | 14906.7
782.08 |  | 14985.2
781.98 |  | 15069.7
781.88 |  | 15079.9
781.78 |  | 15211.9
781.68 |  | 15244.3
781.58 |  | 15347.3
781.48 |  | 15441.3
781.38 |  | 15470
781.28 |  | 15640.7
781.18 |  | 15611.4
781.08 |  | 15710.8
780.98 |  | 15869.9
780.88 |  | 15951.9
780.78 |  | 15986.5
780.68 |  | 16077.9
780.58 |  | 16106
780.48 |  | 16207.2
780.38 |  | 16274.2
780.28 |  | 16335.4
780.18 |  | 16293.5
780.08 |  | 16418.1
779.98 |  | 16391.7
779.88 |  | 16429
779.78 |  | 16464.8
779.68 |  | 16472.5
779.58 |  | 16502.8
779.48 |  | 16425
779.38 |  | 16525.1
779.28 |  | 16417
779.18 |  | 16405.9
779.08 |  | 16399
778.98 |  | 16305.6
778.88 |  | 16157.7
778.78 |  | 16067.2
778.68 |  | 15984.2
778.58 |  | 15734.5
778.48 |  | 15527.6
778.38 |  | 15298.8
778.28 |  | 14957.7
778.18 |  | 14642.3
778.08 |  | 14401.5
777.98 |  | 14009.7
777.88 |  | 13807.4
777.78 |  | 13497.7
777.68 |  | 13306.7
777.58 |  | 13087.4
777.48 |  | 13035
777.38 |  | 12906.6
777.28 |  | 12807.7
777.18 |  | 12834.7
777.08 |  | 12684.9
776.98 |  | 12730.7
776.88 |  | 12670.8
776.78 |  | 12682.2
776.68 |  | 12597.5
776.58 |  | 12646.3
776.48 |  | 12623.3
776.38 |  | 12568.6
776.28 |  | 12704.6
776.18 |  | 12530.6
776.08 |  | 12613.2
775.98 |  | 12582.9
775.88 |  | 12565.9
775.78 |  | 12578.8
775.68 |  | 12591.1
775.58 |  | 12551.4
775.48 |  | 12531.8
775.38 |  | 12612.9
775.28 |  | 12607.6
775.18 |  | 12600.4
775.08 |  | 12542.6
774.98 |  | 12596.5
774.88 |  | 12613
774.78 |  | 12613.9
774.68 |  | 12614.7
774.58 |  | 12579.1
774.48 |  | 12520.8
774.38 |  | 12531.6
774.28 |  | 12607.9
774.18 |  | 12525.2
774.08 |  | 12547.6
773.98 |  | 12537.1
773.88 |  | 12567.4
773.78 |  | 12518.5
773.68 |  | 12547.3
773.58 |  | 12457.4
773.48 |  | 12517.4
773.38 |  | 12553.8
773.28 |  | 12504.9
773.18 |  | 12509.2
773.08 |  | 12525
772.98 |  | 12506.1
772.88 |  | 12466.8
772.78 |  | 12484.5
772.68 |  | 12476.4
772.58 |  | 12468.3
772.48 |  | 12447.8
772.38 |  | 12444.8
772.28 |  | 12433.6
772.18 |  | 12392.4
772.08 |  | 12406
771.98 |  | 12391.7
771.88 |  | 12391.3
771.78 |  | 12469.3
771.68 |  | 12341.8
771.58 |  | 12371.2
771.48 |  | 12328.6
771.38 |  | 12277.6
771.28 |  | 12341.4
771.18 |  | 12289.9
771.08 |  | 12226.3

## C1s Scan
|  |  |  | Acquisition Parameters : |  | Experiment Descriptions :
|  |  |  | Parameter |  | Experiment2\X-Ray023 400um - FG ON\CBBO159_LAO\Group
|  |  |  | Total acquisition time | 6 mins 17.5 secs
|  |  |  | Number of Scans | 50
﻿ |  |  |  | Source Gun Type | Al K Alpha
Axis | Energy | Elements= | 151 | Spot Size | 400 µm
|  |  |  | Lens Mode | Standard
C:\DATA\Gwilherm Kerherve\20180810_LSC_LSMCceles\Experiment2\X-Ray023 400um - FG ON\CBBO159_LAO\Group\C1s Scan.VGD |  |  |  | Analyser Mode | CAE : Pass Energy 20.0 eV
|  |  |  | Energy Step Size | 0.100 eV
|  |  |  | Number of Energy Steps | 151
Binding Energy (E)
eV |  | Counts / s
295.08 |  | 7191.89
294.98 |  | 7191.14
294.88 |  | 7232.39
294.78 |  | 7139.22
294.68 |  | 7176.74
294.58 |  | 7100.61
294.48 |  | 7188.94
294.38 |  | 7125.31
294.28 |  | 7139.75
294.18 |  | 7239.87
294.08 |  | 7203.65
293.98 |  | 7188.99
293.88 |  | 7134.11
293.78 |  | 7136
293.68 |  | 7239.7
293.58 |  | 7123.39
293.48 |  | 7070.77
293.38 |  | 7017.93
293.28 |  | 7046.65
293.18 |  | 7169.43
293.08 |  | 7187.92
292.98 |  | 7090.29
292.88 |  | 6963.74
292.78 |  | 7188.73
292.68 |  | 7209.25
292.58 |  | 7186.42
292.48 |  | 7101.86
292.38 |  | 7284.68
292.28 |  | 7168.7
292.18 |  | 7239.81
292.08 |  | 7264.08
291.98 |  | 7188.9
291.88 |  | 7242.7
291.78 |  | 7237.25
291.68 |  | 7224.69
291.58 |  | 7283.66
291.48 |  | 7232.62
291.38 |  | 7259.73
291.28 |  | 7237.09
291.18 |  | 7234.4
291.08 |  | 7229.22
290.98 |  | 7206.23
290.88 |  | 7321.61
290.78 |  | 7263.7
290.68 |  | 7268.57
290.58 |  | 7408.28
290.48 |  | 7277.77
290.38 |  | 7303.42
290.28 |  | 7361.21
290.18 |  | 7520.18
290.08 |  | 7556.89
289.98 |  | 7536.33
289.88 |  | 7533.76
289.78 |  | 7691.99
289.68 |  | 7756.8
289.58 |  | 7854.01
289.48 |  | 7818.79
289.38 |  | 8101.36
289.28 |  | 8119.72
289.18 |  | 8294.36
289.08 |  | 8322.03
288.98 |  | 8459.73
288.88 |  | 8569.54
288.78 |  | 8631.86
288.68 |  | 8677.14
288.58 |  | 8769.33
288.48 |  | 8902
288.38 |  | 8843.19
288.28 |  | 8948.55
288.18 |  | 8895.26
288.08 |  | 8911.7
287.98 |  | 8821.03
287.88 |  | 8764.18
287.78 |  | 8556.55
287.68 |  | 8489.75
287.58 |  | 8437.17
287.48 |  | 8321.91
287.38 |  | 8222.87
287.28 |  | 8310.82
287.18 |  | 8076.42
287.08 |  | 8123.38
286.98 |  | 8199.84
286.88 |  | 8361.63
286.78 |  | 8194.17
286.68 |  | 8444.16
286.58 |  | 8368.76
286.48 |  | 8533.71
286.38 |  | 8609.29
286.28 |  | 8689.87
286.18 |  | 8861.28
286.08 |  | 8964.34
285.98 |  | 9033.24
285.88 |  | 9167.62
285.78 |  | 9282.39
285.68 |  | 9400.25
285.58 |  | 9831.46
285.48 |  | 10036.3
285.38 |  | 10455.8
285.28 |  | 10797.2
285.18 |  | 11111.8
285.08 |  | 11579
284.98 |  | 12198.6
284.88 |  | 12513.1
284.78 |  | 12914.8
284.68 |  | 13247.3
284.58 |  | 13283.5
284.48 |  | 13433.9
284.38 |  | 13210.5
284.28 |  | 12830.6
284.18 |  | 12392.8
284.08 |  | 11905
283.98 |  | 11297.3
283.88 |  | 10666.2
283.78 |  | 10025.4
283.68 |  | 9325.63
283.58 |  | 8853.33
283.48 |  | 8472.47
283.38 |  | 8084.9
283.28 |  | 7774.17
283.18 |  | 7565.98
283.08 |  | 7366.44
282.98 |  | 7109.17
282.88 |  | 7107.38
282.78 |  | 7044.14
282.68 |  | 6969.65
282.58 |  | 6943.81
282.48 |  | 6978.23
282.38 |  | 7015.28
282.28 |  | 6929.07
282.18 |  | 7006.23
282.08 |  | 6992.06
281.98 |  | 7005.06
281.88 |  | 7010.22
281.78 |  | 6993.63
281.68 |  | 7014.3
281.58 |  | 7049.85
281.48 |  | 7131.62
281.38 |  | 7221.76
281.28 |  | 7263.26
281.18 |  | 7277.43
281.08 |  | 7389.1
280.98 |  | 7511.11
280.88 |  | 7600.77
280.78 |  | 7692.84
280.68 |  | 7663.14
280.58 |  | 7906.21
280.48 |  | 8023.67
280.38 |  | 8118.51
280.28 |  | 8241.73
280.18 |  | 8426.01
280.08 |  | 8470.95

## Titles
18:10:17 Wednesday, August 13, 2025
Data Grid 3
Data Files : | Title | File Name | Comment
| Survey | C:\...\CBBO159_LAO\Group\Survey.VGD
| Sr3d Scan | C:\...\CBBO159_LAO\Group\Sr3d Scan.VGD
| O1s Scan | C:\...\CBBO159_LAO\Group\O1s Scan.VGD
| Mn3s Scan | C:\...\CBBO159_LAO\Group\Mn3s Scan.VGD
| Mn2p Scan | C:\...\CBBO159_LAO\Group\Mn2p Scan.VGD
| La3d Scan | C:\...\CBBO159_LAO\Group\La3d Scan.VGD
| Co2p Scan | C:\...\CBBO159_LAO\Group\Co2p Scan.VGD
| C1s Scan | C:\...\CBBO159_LAO\Group\C1s Scan.VGD