## Survey
Binding Energy | Raw Data | Experimental Description
1350.08 | 153703.00 | Sample Info | 12:48:30 Saturday, July 05, 2025
1349.58 | 148746.00 | Notes | PET
1349.08 | 145204.00 | Total acquisition time | 1 mins 8.0 secs
1348.58 | 145730.00 | Number of Scans | 1
1348.08 | 139994.00 | Source Gun Type | Al K Alpha
1347.58 | 148182.00 | Spot Size | 400 µm
1347.08 | 141767.00 | Lens Mode | Standard
1346.58 | 150210.00 | Analyser Mode | CAE : Pass Energy 200.0 eV
1346.08 | 146961.00 | Energy Step Size | 0.500 eV
1345.58 | 150284.00 | Number of Energy Steps | 2721
1345.08 | 148041.00
1344.58 | 150170.00
1344.08 | 145135.00
1343.58 | 140981.00
1343.08 | 143224.00
1342.58 | 141789.00
1342.08 | 143297.00
1341.58 | 151306.00
1341.08 | 147068.00
1340.58 | 144122.00
1340.08 | 145480.00
1339.58 | 144665.00
1339.08 | 143844.00
1338.58 | 145365.00
1338.08 | 148993.00
1337.58 | 147441.00
1337.08 | 141784.00
1336.58 | 146175.00
1336.08 | 143530.00
1335.58 | 148010.00
1335.08 | 141224.00
1334.58 | 146319.00
1334.08 | 143799.00
1333.58 | 145852.00
1333.08 | 140384.00
1332.58 | 143428.00
1332.08 | 146578.00
1331.58 | 146213.00
1331.08 | 143580.00
1330.58 | 143409.00
1330.08 | 144839.00
1329.58 | 149741.00
1329.08 | 150803.00
1328.58 | 141611.00
1328.08 | 148105.00
1327.58 | 145583.00
1327.08 | 147738.00
1326.58 | 144791.00
1326.08 | 140266.00
1325.58 | 145255.00
1325.08 | 143305.00
1324.58 | 147214.00
1324.08 | 145714.00
1323.58 | 147421.00
1323.08 | 147895.00
1322.58 | 141753.00
1322.08 | 145533.00
1321.58 | 153376.00
1321.08 | 146739.00
1320.58 | 142823.00
1320.08 | 142873.00
1319.58 | 140782.00
1319.08 | 140673.00
1318.58 | 142201.00
1318.08 | 137987.00
1317.58 | 144767.00
1317.08 | 144572.00
1316.58 | 151098.00
1316.08 | 148854.00
1315.58 | 147443.00
1315.08 | 144838.00
1314.58 | 145899.00
1314.08 | 141897.00
1313.58 | 143859.00
1313.08 | 143030.00
1312.58 | 142778.00
1312.08 | 144138.00
1311.58 | 143374.00
1311.08 | 140883.00
1310.58 | 145183.00
1310.08 | 141015.00
1309.58 | 144254.00
1309.08 | 143460.00
1308.58 | 148189.00
1308.08 | 145355.00
1307.58 | 139737.00
1307.08 | 142213.00
1306.58 | 142112.00
1306.08 | 142472.00
1305.58 | 146744.00
1305.08 | 146538.00
1304.58 | 141454.00
1304.08 | 141685.00
1303.58 | 141154.00
1303.08 | 144220.00
1302.58 | 150528.00
1302.08 | 144953.00
1301.58 | 144732.00
1301.08 | 145495.00
1300.58 | 143587.00
1300.08 | 144369.00
1299.58 | 145765.00
1299.08 | 143417.00
1298.58 | 148671.00
1298.08 | 146075.00
1297.58 | 147373.00
1297.08 | 144948.00
1296.58 | 146187.00
1296.08 | 141630.00
1295.58 | 151130.00
1295.08 | 148786.00
1294.58 | 144279.00
1294.08 | 145456.00
1293.58 | 143363.00
1293.08 | 148815.00
1292.58 | 145508.00
1292.08 | 150204.00
1291.58 | 145915.00
1291.08 | 142713.00
1290.58 | 144056.00
1290.08 | 145139.00
1289.58 | 147004.00
1289.08 | 147693.00
1288.58 | 146939.00
1288.08 | 146735.00
1287.58 | 149362.00
1287.08 | 145978.00
1286.58 | 145833.00
1286.08 | 149662.00
1285.58 | 151397.00
1285.08 | 146093.00
1284.58 | 152588.00
1284.08 | 149965.00
1283.58 | 144359.00
1283.08 | 148894.00
1282.58 | 148520.00
1282.08 | 155507.00
1281.58 | 146591.00
1281.08 | 155239.00
1280.58 | 144474.00
1280.08 | 146514.00
1279.58 | 149483.00
1279.08 | 149844.00
1278.58 | 148738.00
1278.08 | 147390.00
1277.58 | 152193.00
1277.08 | 156628.00
1276.58 | 151146.00
1276.08 | 150443.00
1275.58 | 147607.00
1275.08 | 153362.00
1274.58 | 152163.00
1274.08 | 152006.00
1273.58 | 154696.00
1273.08 | 146227.00
1272.58 | 151368.00
1272.08 | 148654.00
1271.58 | 154297.00
1271.08 | 153940.00
1270.58 | 153735.00
1270.08 | 151812.00
1269.58 | 148685.00
1269.08 | 150714.00
1268.58 | 154348.00
1268.08 | 154783.00
1267.58 | 148276.00
1267.08 | 154144.00
1266.58 | 154910.00
1266.08 | 155629.00
1265.58 | 156291.00
1265.08 | 155169.00
1264.58 | 154376.00
1264.08 | 157946.00
1263.58 | 153910.00
1263.08 | 155412.00
1262.58 | 155455.00
1262.08 | 156328.00
1261.58 | 153841.00
1261.08 | 152217.00
1260.58 | 155645.00
1260.08 | 155008.00
1259.58 | 153167.00
1259.08 | 153006.00
1258.58 | 154968.00
1258.08 | 158554.00
1257.58 | 156609.00
1257.08 | 158482.00
1256.58 | 159217.00
1256.08 | 160281.00
1255.58 | 158775.00
1255.08 | 158354.00
1254.58 | 155818.00
1254.08 | 157706.00
1253.58 | 161298.00
1253.08 | 156917.00
1252.58 | 159557.00
1252.08 | 158583.00
1251.58 | 158445.00
1251.08 | 158415.00
1250.58 | 158309.00
1250.08 | 160951.00
1249.58 | 162047.00
1249.08 | 160364.00
1248.58 | 162881.00
1248.08 | 165194.00
1247.58 | 163763.00
1247.08 | 166222.00
1246.58 | 167777.00
1246.08 | 167186.00
1245.58 | 170019.00
1245.08 | 164929.00
1244.58 | 168068.00
1244.08 | 165962.00
1243.58 | 167633.00
1243.08 | 165058.00
1242.58 | 168396.00
1242.08 | 168041.00
1241.58 | 170702.00
1241.08 | 173405.00
1240.58 | 169347.00
1240.08 | 166250.00
1239.58 | 167966.00
1239.08 | 163739.00
1238.58 | 165782.00
1238.08 | 166986.00
1237.58 | 164079.00
1237.08 | 173852.00
1236.58 | 166283.00
1236.08 | 168089.00
1235.58 | 174467.00
1235.08 | 171331.00
1234.58 | 177564.00
1234.08 | 175902.00
1233.58 | 169759.00
1233.08 | 174298.00
1232.58 | 178857.00
1232.08 | 176113.00
1231.58 | 175004.00
1231.08 | 179581.00
1230.58 | 179368.00
1230.08 | 184258.00
1229.58 | 180379.00
1229.08 | 182735.00
1228.58 | 183191.00
1228.08 | 188876.00
1227.58 | 178995.00
1227.08 | 183222.00
1226.58 | 179562.00
1226.08 | 183630.00
1225.58 | 177781.00
1225.08 | 187839.00
1224.58 | 183674.00
1224.08 | 178664.00
1223.58 | 177535.00
1223.08 | 186114.00
1222.58 | 180892.00
1222.08 | 176942.00
1221.58 | 173450.00
1221.08 | 176599.00
1220.58 | 176462.00
1220.08 | 175015.00
1219.58 | 169515.00
1219.08 | 170176.00
1218.58 | 164214.00
1218.08 | 161404.00
1217.58 | 156862.00
1217.08 | 155624.00
1216.58 | 147904.00
1216.08 | 151119.00
1215.58 | 152128.00
1215.08 | 146528.00
1214.58 | 144850.00
1214.08 | 137599.00
1213.58 | 137426.00
1213.08 | 134426.00
1212.58 | 132152.00
1212.08 | 124692.00
1211.58 | 126826.00
1211.08 | 125909.00
1210.58 | 127488.00
1210.08 | 123684.00
1209.58 | 123880.00
1209.08 | 119850.00
1208.58 | 124096.00
1208.08 | 122707.00
1207.58 | 121771.00
1207.08 | 117705.00
1206.58 | 122135.00
1206.08 | 118210.00
1205.58 | 116599.00
1205.08 | 114389.00
1204.58 | 117127.00
1204.08 | 116346.00
1203.58 | 117551.00
1203.08 | 118746.00
1202.58 | 118216.00
1202.08 | 120551.00
1201.58 | 118923.00
1201.08 | 119431.00
1200.58 | 117822.00
1200.08 | 118173.00
1199.58 | 114468.00
1199.08 | 121480.00
1198.58 | 120634.00
1198.08 | 116662.00
1197.58 | 117216.00
1197.08 | 114798.00
1196.58 | 118223.00
1196.08 | 120624.00
1195.58 | 119676.00
1195.08 | 120507.00
1194.58 | 120488.00
1194.08 | 120087.00
1193.58 | 120629.00
1193.08 | 116585.00
1192.58 | 121102.00
1192.08 | 116280.00
1191.58 | 120769.00
1191.08 | 119998.00
1190.58 | 123347.00
1190.08 | 118078.00
1189.58 | 121440.00
1189.08 | 125800.00
1188.58 | 121482.00
1188.08 | 121387.00
1187.58 | 120836.00
1187.08 | 122042.00
1186.58 | 120682.00
1186.08 | 121279.00
1185.58 | 120840.00
1185.08 | 118564.00
1184.58 | 119585.00
1184.08 | 121768.00
1183.58 | 119547.00
1183.08 | 121727.00
1182.58 | 116802.00
1182.08 | 121176.00
1181.58 | 122432.00
1181.08 | 121754.00
1180.58 | 123251.00
1180.08 | 119740.00
1179.58 | 124293.00
1179.08 | 127339.00
1178.58 | 123299.00
1178.08 | 123273.00
1177.58 | 121517.00
1177.08 | 123696.00
1176.58 | 123782.00
1176.08 | 124248.00
1175.58 | 119693.00
1175.08 | 118797.00
1174.58 | 121259.00
1174.08 | 123514.00
1173.58 | 124550.00
1173.08 | 125877.00
1172.58 | 121868.00
1172.08 | 125863.00
1171.58 | 127655.00
1171.08 | 129542.00
1170.58 | 126094.00
1170.08 | 121992.00
1169.58 | 124515.00
1169.08 | 128400.00
1168.58 | 123785.00
1168.08 | 127227.00
1167.58 | 126155.00
1167.08 | 126213.00
1166.58 | 125155.00
1166.08 | 123801.00
1165.58 | 123961.00
1165.08 | 127469.00
1164.58 | 128611.00
1164.08 | 125567.00
1163.58 | 125753.00
1163.08 | 127516.00
1162.58 | 128302.00
1162.08 | 125888.00
1161.58 | 126740.00
1161.08 | 127469.00
1160.58 | 125492.00
1160.08 | 128229.00
1159.58 | 122297.00
1159.08 | 126626.00
1158.58 | 132926.00
1158.08 | 126180.00
1157.58 | 126998.00
1157.08 | 125267.00
1156.58 | 124874.00
1156.08 | 127635.00
1155.58 | 128361.00
1155.08 | 126688.00
1154.58 | 126035.00
1154.08 | 127318.00
1153.58 | 126659.00
1153.08 | 129987.00
1152.58 | 128988.00
1152.08 | 132031.00
1151.58 | 128604.00
1151.08 | 128035.00
1150.58 | 125599.00
1150.08 | 128881.00
1149.58 | 132034.00
1149.08 | 128547.00
1148.58 | 130918.00
1148.08 | 130027.00
1147.58 | 130571.00
1147.08 | 126977.00
1146.58 | 127409.00
1146.08 | 129497.00
1145.58 | 133158.00
1145.08 | 128640.00
1144.58 | 131116.00
1144.08 | 131227.00
1143.58 | 133918.00
1143.08 | 133833.00
1142.58 | 135209.00
1142.08 | 129800.00
1141.58 | 134871.00
1141.08 | 131304.00
1140.58 | 131459.00
1140.08 | 135373.00
1139.58 | 128741.00
1139.08 | 132094.00
1138.58 | 128173.00
1138.08 | 134034.00
1137.58 | 134914.00
1137.08 | 133446.00
1136.58 | 133637.00
1136.08 | 136840.00
1135.58 | 132058.00
1135.08 | 135337.00
1134.58 | 132626.00
1134.08 | 130824.00
1133.58 | 131440.00
1133.08 | 135139.00
1132.58 | 134217.00
1132.08 | 138969.00
1131.58 | 134234.00
1131.08 | 136958.00
1130.58 | 138856.00
1130.08 | 134726.00
1129.58 | 133348.00
1129.08 | 136438.00
1128.58 | 135954.00
1128.08 | 136519.00
1127.58 | 135951.00
1127.08 | 133440.00
1126.58 | 136802.00
1126.08 | 134804.00
1125.58 | 137478.00
1125.08 | 137413.00
1124.58 | 136409.00
1124.08 | 133165.00
1123.58 | 134755.00
1123.08 | 134846.00
1122.58 | 133510.00
1122.08 | 137720.00
1121.58 | 135073.00
1121.08 | 141796.00
1120.58 | 136207.00
1120.08 | 133758.00
1119.58 | 135951.00
1119.08 | 139995.00
1118.58 | 138031.00
1118.08 | 137537.00
1117.58 | 139153.00
1117.08 | 136520.00
1116.58 | 137670.00
1116.08 | 141650.00
1115.58 | 139969.00
1115.08 | 138651.00
1114.58 | 141373.00
1114.08 | 139714.00
1113.58 | 140707.00
1113.08 | 140239.00
1112.58 | 142249.00
1112.08 | 143407.00
1111.58 | 138153.00
1111.08 | 138657.00
1110.58 | 145000.00
1110.08 | 141931.00
1109.58 | 138627.00
1109.08 | 142766.00
1108.58 | 137206.00
1108.08 | 135215.00
1107.58 | 140638.00
1107.08 | 140926.00
1106.58 | 141409.00
1106.08 | 142009.00
1105.58 | 143221.00
1105.08 | 139942.00
1104.58 | 142757.00
1104.08 | 145120.00
1103.58 | 146915.00
1103.08 | 142591.00
1102.58 | 142884.00
1102.08 | 140500.00
1101.58 | 141021.00
1101.08 | 145125.00
1100.58 | 144198.00
1100.08 | 143369.00
1099.58 | 147772.00
1099.08 | 144674.00
1098.58 | 145152.00
1098.08 | 148004.00
1097.58 | 147004.00
1097.08 | 147372.00
1096.58 | 139310.00
1096.08 | 143707.00
1095.58 | 143942.00
1095.08 | 149831.00
1094.58 | 141840.00
1094.08 | 146581.00
1093.58 | 147562.00
1093.08 | 147174.00
1092.58 | 145411.00
1092.08 | 145896.00
1091.58 | 146936.00
1091.08 | 143294.00
1090.58 | 146159.00
1090.08 | 147270.00
1089.58 | 148646.00
1089.08 | 150233.00
1088.58 | 153111.00
1088.08 | 151003.00
1087.58 | 147468.00
1087.08 | 148179.00
1086.58 | 151601.00
1086.08 | 150340.00
1085.58 | 146828.00
1085.08 | 150833.00
1084.58 | 149160.00
1084.08 | 147317.00
1083.58 | 148941.00
1083.08 | 151810.00
1082.58 | 151491.00
1082.08 | 149022.00
1081.58 | 146832.00
1081.08 | 149720.00
1080.58 | 151663.00
1080.08 | 151365.00
1079.58 | 155634.00
1079.08 | 149586.00
1078.58 | 149365.00
1078.08 | 150736.00
1077.58 | 151424.00
1077.08 | 152039.00
1076.58 | 152165.00
1076.08 | 154091.00
1075.58 | 154687.00
1075.08 | 150602.00
1074.58 | 149236.00
1074.08 | 150846.00
1073.58 | 153094.00
1073.08 | 152469.00
1072.58 | 149877.00
1072.08 | 154071.00
1071.58 | 150566.00
1071.08 | 157732.00
1070.58 | 151799.00
1070.08 | 153217.00
1069.58 | 152935.00
1069.08 | 155476.00
1068.58 | 153526.00
1068.08 | 152519.00
1067.58 | 156995.00
1067.08 | 154424.00
1066.58 | 152852.00
1066.08 | 158027.00
1065.58 | 152635.00
1065.08 | 153357.00
1064.58 | 157421.00
1064.08 | 154334.00
1063.58 | 155573.00
1063.08 | 158379.00
1062.58 | 157795.00
1062.08 | 157222.00
1061.58 | 156391.00
1061.08 | 154918.00
1060.58 | 155774.00
1060.08 | 156930.00
1059.58 | 156053.00
1059.08 | 155769.00
1058.58 | 154791.00
1058.08 | 157059.00
1057.58 | 156525.00
1057.08 | 156891.00
1056.58 | 158260.00
1056.08 | 157251.00
1055.58 | 154188.00
1055.08 | 161027.00
1054.58 | 157082.00
1054.08 | 162563.00
1053.58 | 163105.00
1053.08 | 161760.00
1052.58 | 160811.00
1052.08 | 157747.00
1051.58 | 159671.00
1051.08 | 160921.00
1050.58 | 163464.00
1050.08 | 158601.00
1049.58 | 157670.00
1049.08 | 162714.00
1048.58 | 160265.00
1048.08 | 162170.00
1047.58 | 161912.00
1047.08 | 160153.00
1046.58 | 160101.00
1046.08 | 158440.00
1045.58 | 160257.00
1045.08 | 163228.00
1044.58 | 164652.00
1044.08 | 161199.00
1043.58 | 167550.00
1043.08 | 165529.00
1042.58 | 164583.00
1042.08 | 165389.00
1041.58 | 165617.00
1041.08 | 162965.00
1040.58 | 164410.00
1040.08 | 163474.00
1039.58 | 161925.00
1039.08 | 166197.00
1038.58 | 165631.00
1038.08 | 166797.00
1037.58 | 165075.00
1037.08 | 171809.00
1036.58 | 165454.00
1036.08 | 168890.00
1035.58 | 163907.00
1035.08 | 165399.00
1034.58 | 166248.00
1034.08 | 165918.00
1033.58 | 166805.00
1033.08 | 164352.00
1032.58 | 167761.00
1032.08 | 168325.00
1031.58 | 167330.00
1031.08 | 166979.00
1030.58 | 170063.00
1030.08 | 166661.00
1029.58 | 169137.00
1029.08 | 164649.00
1028.58 | 168302.00
1028.08 | 164722.00
1027.58 | 166713.00
1027.08 | 177371.00
1026.58 | 169414.00
1026.08 | 169819.00
1025.58 | 170569.00
1025.08 | 170766.00
1024.58 | 170283.00
1024.08 | 169090.00
1023.58 | 175099.00
1023.08 | 175494.00
1022.58 | 171503.00
1022.08 | 172887.00
1021.58 | 177556.00
1021.08 | 170458.00
1020.58 | 167972.00
1020.08 | 179843.00
1019.58 | 173409.00
1019.08 | 176277.00
1018.58 | 179022.00
1018.08 | 177232.00
1017.58 | 179934.00
1017.08 | 175665.00
1016.58 | 176273.00
1016.08 | 177768.00
1015.58 | 175945.00
1015.08 | 172538.00
1014.58 | 176386.00
1014.08 | 178521.00
1013.58 | 172413.00
1013.08 | 175168.00
1012.58 | 173669.00
1012.08 | 172956.00
1011.58 | 172160.00
1011.08 | 175172.00
1010.58 | 174758.00
1010.08 | 177778.00
1009.58 | 173401.00
1009.08 | 178508.00
1008.58 | 175510.00
1008.08 | 178902.00
1007.58 | 173779.00
1007.08 | 175811.00
1006.58 | 179441.00
1006.08 | 181987.00
1005.58 | 182871.00
1005.08 | 184253.00
1004.58 | 183562.00
1004.08 | 182771.00
1003.58 | 191577.00
1003.08 | 193881.00
1002.58 | 199123.00
1002.08 | 199416.00
1001.58 | 197371.00
1001.08 | 198338.00
1000.58 | 197632.00
1000.08 | 192418.00
999.58 | 196499.00
999.08 | 195275.00
998.58 | 192979.00
998.08 | 189992.00
997.58 | 192686.00
997.08 | 189547.00
996.58 | 187756.00
996.08 | 185100.00
995.58 | 187176.00
995.08 | 183698.00
994.58 | 184838.00
994.08 | 184811.00
993.58 | 173338.00
993.08 | 177545.00
992.58 | 176046.00
992.08 | 173366.00
991.58 | 178850.00
991.08 | 170393.00
990.58 | 172932.00
990.08 | 175075.00
989.58 | 172328.00
989.08 | 170256.00
988.58 | 165686.00
988.08 | 164887.00
987.58 | 164155.00
987.08 | 164614.00
986.58 | 166299.00
986.08 | 170389.00
985.58 | 164471.00
985.08 | 168786.00
984.58 | 171680.00
984.08 | 174213.00
983.58 | 173267.00
983.08 | 177617.00
982.58 | 183758.00
982.08 | 187073.00
981.58 | 192196.00
981.08 | 199419.00
980.58 | 202957.00
980.08 | 204957.00
979.58 | 208610.00
979.08 | 216372.00
978.58 | 221026.00
978.08 | 221847.00
977.58 | 219777.00
977.08 | 216895.00
976.58 | 215918.00
976.08 | 214882.00
975.58 | 213039.00
975.08 | 211311.00
974.58 | 206580.00
974.08 | 201318.00
973.58 | 201939.00
973.08 | 200414.00
972.58 | 192818.00
972.08 | 188646.00
971.58 | 186433.00
971.08 | 177008.00
970.58 | 171068.00
970.08 | 167526.00
969.58 | 161431.00
969.08 | 152653.00
968.58 | 147467.00
968.08 | 139343.00
967.58 | 134109.00
967.08 | 129103.00
966.58 | 122910.00
966.08 | 119863.00
965.58 | 117056.00
965.08 | 113643.00
964.58 | 113333.00
964.08 | 117474.00
963.58 | 115443.00
963.08 | 114156.00
962.58 | 112993.00
962.08 | 110837.00
961.58 | 111468.00
961.08 | 111594.00
960.58 | 107888.00
960.08 | 112033.00
959.58 | 111618.00
959.08 | 109285.00
958.58 | 105843.00
958.08 | 111459.00
957.58 | 111858.00
957.08 | 115072.00
956.58 | 111531.00
956.08 | 113085.00
955.58 | 114153.00
955.08 | 112285.00
954.58 | 111445.00
954.08 | 109651.00
953.58 | 111754.00
953.08 | 109605.00
952.58 | 111410.00
952.08 | 110709.00
951.58 | 110891.00
951.08 | 109735.00
950.58 | 112745.00
950.08 | 113933.00
949.58 | 114568.00
949.08 | 109862.00
948.58 | 112973.00
948.08 | 108901.00
947.58 | 109358.00
947.08 | 110761.00
946.58 | 113707.00
946.08 | 112902.00
945.58 | 111736.00
945.08 | 112131.00
944.58 | 109964.00
944.08 | 110546.00
943.58 | 112959.00
943.08 | 110517.00
942.58 | 114329.00
942.08 | 112634.00
941.58 | 111977.00
941.08 | 112016.00
940.58 | 114585.00
940.08 | 111284.00
939.58 | 114453.00
939.08 | 116670.00
938.58 | 115221.00
938.08 | 113294.00
937.58 | 113010.00
937.08 | 114366.00
936.58 | 112364.00
936.08 | 110884.00
935.58 | 112622.00
935.08 | 112245.00
934.58 | 113085.00
934.08 | 115434.00
933.58 | 113581.00
933.08 | 115768.00
932.58 | 116869.00
932.08 | 115482.00
931.58 | 113825.00
931.08 | 113091.00
930.58 | 116768.00
930.08 | 113702.00
929.58 | 115643.00
929.08 | 114911.00
928.58 | 113470.00
928.08 | 117968.00
927.58 | 110401.00
927.08 | 116387.00
926.58 | 114119.00
926.08 | 117994.00
925.58 | 117770.00
925.08 | 118994.00
924.58 | 118531.00
924.08 | 115746.00
923.58 | 120745.00
923.08 | 115295.00
922.58 | 119904.00
922.08 | 115017.00
921.58 | 120100.00
921.08 | 120193.00
920.58 | 111359.00
920.08 | 113422.00
919.58 | 118041.00
919.08 | 117877.00
918.58 | 113473.00
918.08 | 114237.00
917.58 | 117612.00
917.08 | 115459.00
916.58 | 116227.00
916.08 | 119154.00
915.58 | 115828.00
915.08 | 117151.00
914.58 | 116930.00
914.08 | 115894.00
913.58 | 115763.00
913.08 | 115713.00
912.58 | 116041.00
912.08 | 114585.00
911.58 | 115551.00
911.08 | 116618.00
910.58 | 122502.00
910.08 | 119100.00
909.58 | 113281.00
909.08 | 118116.00
908.58 | 119445.00
908.08 | 118801.00
907.58 | 118947.00
907.08 | 120207.00
906.58 | 120153.00
906.08 | 119514.00
905.58 | 120544.00
905.08 | 126842.00
904.58 | 119922.00
904.08 | 118803.00
903.58 | 121144.00
903.08 | 118515.00
902.58 | 116548.00
902.08 | 119919.00
901.58 | 118942.00
901.08 | 117801.00
900.58 | 124858.00
900.08 | 118771.00
899.58 | 120283.00
899.08 | 122020.00
898.58 | 122286.00
898.08 | 122980.00
897.58 | 125266.00
897.08 | 120806.00
896.58 | 120090.00
896.08 | 126713.00
895.58 | 121104.00
895.08 | 122492.00
894.58 | 121906.00
894.08 | 119658.00
893.58 | 121716.00
893.08 | 126038.00
892.58 | 124959.00
892.08 | 122129.00
891.58 | 123607.00
891.08 | 120650.00
890.58 | 120135.00
890.08 | 122954.00
889.58 | 123701.00
889.08 | 122303.00
888.58 | 125905.00
888.08 | 123774.00
887.58 | 123884.00
887.08 | 121772.00
886.58 | 122792.00
886.08 | 122354.00
885.58 | 121778.00
885.08 | 120029.00
884.58 | 122887.00
884.08 | 122403.00
883.58 | 122499.00
883.08 | 119315.00
882.58 | 122577.00
882.08 | 120083.00
881.58 | 124331.00
881.08 | 123133.00
880.58 | 125662.00
880.08 | 124760.00
879.58 | 121636.00
879.08 | 124984.00
878.58 | 126349.00
878.08 | 125122.00
877.58 | 125941.00
877.08 | 120142.00
876.58 | 125941.00
876.08 | 129668.00
875.58 | 123616.00
875.08 | 126938.00
874.58 | 119676.00
874.08 | 126113.00
873.58 | 125648.00
873.08 | 125793.00
872.58 | 125706.00
872.08 | 126700.00
871.58 | 128705.00
871.08 | 124446.00
870.58 | 124433.00
870.08 | 125400.00
869.58 | 130658.00
869.08 | 127361.00
868.58 | 127859.00
868.08 | 126064.00
867.58 | 132027.00
867.08 | 129249.00
866.58 | 127436.00
866.08 | 128334.00
865.58 | 132666.00
865.08 | 128828.00
864.58 | 126560.00
864.08 | 124409.00
863.58 | 126331.00
863.08 | 125761.00
862.58 | 127139.00
862.08 | 128165.00
861.58 | 131189.00
861.08 | 130395.00
860.58 | 129216.00
860.08 | 126847.00
859.58 | 132782.00
859.08 | 130103.00
858.58 | 130082.00
858.08 | 129280.00
857.58 | 130572.00
857.08 | 129351.00
856.58 | 128463.00
856.08 | 128199.00
855.58 | 130721.00
855.08 | 129732.00
854.58 | 127878.00
854.08 | 131604.00
853.58 | 133753.00
853.08 | 130598.00
852.58 | 127517.00
852.08 | 126355.00
851.58 | 131860.00
851.08 | 130524.00
850.58 | 131459.00
850.08 | 128311.00
849.58 | 132749.00
849.08 | 129796.00
848.58 | 128836.00
848.08 | 131243.00
847.58 | 132499.00
847.08 | 129475.00
846.58 | 130646.00
846.08 | 130590.00
845.58 | 133132.00
845.08 | 125925.00
844.58 | 129645.00
844.08 | 132345.00
843.58 | 132842.00
843.08 | 131497.00
842.58 | 130068.00
842.08 | 132930.00
841.58 | 132320.00
841.08 | 131111.00
840.58 | 129906.00
840.08 | 132144.00
839.58 | 133521.00
839.08 | 136175.00
838.58 | 136789.00
838.08 | 132727.00
837.58 | 136231.00
837.08 | 139425.00
836.58 | 131813.00
836.08 | 133905.00
835.58 | 132923.00
835.08 | 132119.00
834.58 | 132224.00
834.08 | 135626.00
833.58 | 131939.00
833.08 | 135298.00
832.58 | 133418.00
832.08 | 134747.00
831.58 | 134548.00
831.08 | 134753.00
830.58 | 140293.00
830.08 | 134962.00
829.58 | 132412.00
829.08 | 133218.00
828.58 | 135685.00
828.08 | 137175.00
827.58 | 132367.00
827.08 | 134851.00
826.58 | 135259.00
826.08 | 135067.00
825.58 | 134998.00
825.08 | 136612.00
824.58 | 137523.00
824.08 | 138529.00
823.58 | 139779.00
823.08 | 132691.00
822.58 | 132537.00
822.08 | 136383.00
821.58 | 137520.00
821.08 | 137364.00
820.58 | 136856.00
820.08 | 136227.00
819.58 | 136362.00
819.08 | 135887.00
818.58 | 134493.00
818.08 | 135618.00
817.58 | 132955.00
817.08 | 138484.00
816.58 | 136115.00
816.08 | 136681.00
815.58 | 131014.00
815.08 | 139007.00
814.58 | 139283.00
814.08 | 136608.00
813.58 | 140657.00
813.08 | 137659.00
812.58 | 141218.00
812.08 | 139037.00
811.58 | 136962.00
811.08 | 137227.00
810.58 | 134623.00
810.08 | 132684.00
809.58 | 140257.00
809.08 | 137419.00
808.58 | 137506.00
808.08 | 138525.00
807.58 | 140106.00
807.08 | 139786.00
806.58 | 137062.00
806.08 | 136894.00
805.58 | 139669.00
805.08 | 140602.00
804.58 | 140299.00
804.08 | 143784.00
803.58 | 136346.00
803.08 | 141477.00
802.58 | 141542.00
802.08 | 135767.00
801.58 | 138617.00
801.08 | 140626.00
800.58 | 142333.00
800.08 | 140203.00
799.58 | 144126.00
799.08 | 139471.00
798.58 | 135137.00
798.08 | 144408.00
797.58 | 141890.00
797.08 | 138621.00
796.58 | 142988.00
796.08 | 141484.00
795.58 | 143716.00
795.08 | 140531.00
794.58 | 141111.00
794.08 | 139059.00
793.58 | 145400.00
793.08 | 140783.00
792.58 | 143602.00
792.08 | 142641.00
791.58 | 140329.00
791.08 | 144065.00
790.58 | 147229.00
790.08 | 145685.00
789.58 | 144306.00
789.08 | 142054.00
788.58 | 140963.00
788.08 | 143883.00
787.58 | 140942.00
787.08 | 145735.00
786.58 | 143177.00
786.08 | 143239.00
785.58 | 145919.00
785.08 | 145634.00
784.58 | 142019.00
784.08 | 140225.00
783.58 | 144123.00
783.08 | 143340.00
782.58 | 144474.00
782.08 | 141956.00
781.58 | 149130.00
781.08 | 142847.00
780.58 | 143139.00
780.08 | 149168.00
779.58 | 143983.00
779.08 | 144918.00
778.58 | 144824.00
778.08 | 144822.00
777.58 | 150435.00
777.08 | 150460.00
776.58 | 148453.00
776.08 | 144676.00
775.58 | 147741.00
775.08 | 144042.00
774.58 | 146578.00
774.08 | 145346.00
773.58 | 142797.00
773.08 | 148321.00
772.58 | 145111.00
772.08 | 145496.00
771.58 | 144448.00
771.08 | 148556.00
770.58 | 148414.00
770.08 | 148898.00
769.58 | 146451.00
769.08 | 148360.00
768.58 | 146678.00
768.08 | 150784.00
767.58 | 148000.00
767.08 | 148250.00
766.58 | 150403.00
766.08 | 148683.00
765.58 | 144394.00
765.08 | 151003.00
764.58 | 149200.00
764.08 | 148738.00
763.58 | 152330.00
763.08 | 150186.00
762.58 | 147875.00
762.08 | 146307.00
761.58 | 152328.00
761.08 | 148677.00
760.58 | 149851.00
760.08 | 150469.00
759.58 | 152368.00
759.08 | 150443.00
758.58 | 149146.00
758.08 | 147008.00
757.58 | 152529.00
757.08 | 149856.00
756.58 | 147959.00
756.08 | 151817.00
755.58 | 148305.00
755.08 | 146814.00
754.58 | 151431.00
754.08 | 147088.00
753.58 | 151995.00
753.08 | 149062.00
752.58 | 153486.00
752.08 | 152454.00
751.58 | 147742.00
751.08 | 150063.00
750.58 | 154250.00
750.08 | 150070.00
749.58 | 151961.00
749.08 | 154089.00
748.58 | 151660.00
748.08 | 153589.00
747.58 | 150503.00
747.08 | 152842.00
746.58 | 155413.00
746.08 | 157298.00
745.58 | 153422.00
745.08 | 151642.00
744.58 | 152533.00
744.08 | 150465.00
743.58 | 153507.00
743.08 | 155322.00
742.58 | 152415.00
742.08 | 151724.00
741.58 | 154046.00
741.08 | 155088.00
740.58 | 155415.00
740.08 | 154652.00
739.58 | 149735.00
739.08 | 157579.00
738.58 | 155222.00
738.08 | 153460.00
737.58 | 153867.00
737.08 | 152174.00
736.58 | 155701.00
736.08 | 154718.00
735.58 | 152871.00
735.08 | 153984.00
734.58 | 153607.00
734.08 | 153659.00
733.58 | 154413.00
733.08 | 153114.00
732.58 | 155895.00
732.08 | 149321.00
731.58 | 155125.00
731.08 | 155512.00
730.58 | 157333.00
730.08 | 152249.00
729.58 | 152239.00
729.08 | 156641.00
728.58 | 158948.00
728.08 | 158049.00
727.58 | 158113.00
727.08 | 156998.00
726.58 | 155537.00
726.08 | 153084.00
725.58 | 155893.00
725.08 | 156012.00
724.58 | 160032.00
724.08 | 155294.00
723.58 | 157359.00
723.08 | 157594.00
722.58 | 160184.00
722.08 | 158105.00
721.58 | 156839.00
721.08 | 158587.00
720.58 | 156731.00
720.08 | 157654.00
719.58 | 161800.00
719.08 | 155900.00
718.58 | 160125.00
718.08 | 159705.00
717.58 | 153496.00
717.08 | 159747.00
716.58 | 159862.00
716.08 | 157087.00
715.58 | 155002.00
715.08 | 158145.00
714.58 | 158089.00
714.08 | 158376.00
713.58 | 161467.00
713.08 | 159106.00
712.58 | 162585.00
712.08 | 160069.00
711.58 | 158145.00
711.08 | 158634.00
710.58 | 156913.00
710.08 | 158786.00
709.58 | 155863.00
709.08 | 157755.00
708.58 | 159907.00
708.08 | 161373.00
707.58 | 158434.00
707.08 | 162367.00
706.58 | 160301.00
706.08 | 158418.00
705.58 | 164114.00
705.08 | 160059.00
704.58 | 160590.00
704.08 | 162586.00
703.58 | 165033.00
703.08 | 161303.00
702.58 | 160526.00
702.08 | 157186.00
701.58 | 165927.00
701.08 | 166470.00
700.58 | 155259.00
700.08 | 160817.00
699.58 | 161402.00
699.08 | 162656.00
698.58 | 163640.00
698.08 | 163018.00
697.58 | 163639.00
697.08 | 162232.00
696.58 | 166585.00
696.08 | 165318.00
695.58 | 160157.00
695.08 | 161423.00
694.58 | 162656.00
694.08 | 163234.00
693.58 | 164331.00
693.08 | 166386.00
692.58 | 162666.00
692.08 | 162114.00
691.58 | 163549.00
691.08 | 165851.00
690.58 | 162902.00
690.08 | 167506.00
689.58 | 164261.00
689.08 | 166082.00
688.58 | 166114.00
688.08 | 162772.00
687.58 | 164307.00
687.08 | 165987.00
686.58 | 166022.00
686.08 | 169869.00
685.58 | 164835.00
685.08 | 168031.00
684.58 | 166081.00
684.08 | 171504.00
683.58 | 164820.00
683.08 | 164933.00
682.58 | 169925.00
682.08 | 163051.00
681.58 | 167419.00
681.08 | 167922.00
680.58 | 165707.00
680.08 | 169126.00
679.58 | 167763.00
679.08 | 168944.00
678.58 | 169345.00
678.08 | 167401.00
677.58 | 163249.00
677.08 | 169135.00
676.58 | 163689.00
676.08 | 168835.00
675.58 | 168034.00
675.08 | 169171.00
674.58 | 165179.00
674.08 | 167063.00
673.58 | 165603.00
673.08 | 165788.00
672.58 | 169350.00
672.08 | 169009.00
671.58 | 172619.00
671.08 | 170944.00
670.58 | 171119.00
670.08 | 168297.00
669.58 | 171129.00
669.08 | 170117.00
668.58 | 163435.00
668.08 | 170616.00
667.58 | 173138.00
667.08 | 167781.00
666.58 | 167690.00
666.08 | 171328.00
665.58 | 171902.00
665.08 | 168137.00
664.58 | 168049.00
664.08 | 171525.00
663.58 | 169702.00
663.08 | 172432.00
662.58 | 175350.00
662.08 | 174087.00
661.58 | 171378.00
661.08 | 171724.00
660.58 | 169094.00
660.08 | 166757.00
659.58 | 176493.00
659.08 | 174204.00
658.58 | 178880.00
658.08 | 172259.00
657.58 | 175366.00
657.08 | 177361.00
656.58 | 172845.00
656.08 | 172385.00
655.58 | 172240.00
655.08 | 174064.00
654.58 | 176703.00
654.08 | 174180.00
653.58 | 173085.00
653.08 | 173768.00
652.58 | 178733.00
652.08 | 172727.00
651.58 | 172208.00
651.08 | 175272.00
650.58 | 170959.00
650.08 | 177728.00
649.58 | 180815.00
649.08 | 173462.00
648.58 | 174016.00
648.08 | 176963.00
647.58 | 172503.00
647.08 | 176926.00
646.58 | 176836.00
646.08 | 172807.00
645.58 | 170174.00
645.08 | 174000.00
644.58 | 173105.00
644.08 | 176270.00
643.58 | 176068.00
643.08 | 179458.00
642.58 | 175525.00
642.08 | 177496.00
641.58 | 173396.00
641.08 | 178709.00
640.58 | 180360.00
640.08 | 179726.00
639.58 | 178066.00
639.08 | 176686.00
638.58 | 179086.00
638.08 | 179958.00
637.58 | 179821.00
637.08 | 180364.00
636.58 | 184389.00
636.08 | 182665.00
635.58 | 177153.00
635.08 | 179224.00
634.58 | 178096.00
634.08 | 183083.00
633.58 | 179083.00
633.08 | 179258.00
632.58 | 177976.00
632.08 | 178950.00
631.58 | 178752.00
631.08 | 181636.00
630.58 | 176400.00
630.08 | 179547.00
629.58 | 179403.00
629.08 | 184981.00
628.58 | 176673.00
628.08 | 180075.00
627.58 | 179338.00
627.08 | 179456.00
626.58 | 178263.00
626.08 | 178528.00
625.58 | 181547.00
625.08 | 177374.00
624.58 | 180099.00
624.08 | 177957.00
623.58 | 182175.00
623.08 | 179178.00
622.58 | 181963.00
622.08 | 178681.00
621.58 | 180523.00
621.08 | 184670.00
620.58 | 176204.00
620.08 | 178363.00
619.58 | 178033.00
619.08 | 183159.00
618.58 | 182642.00
618.08 | 181929.00
617.58 | 180647.00
617.08 | 184309.00
616.58 | 183117.00
616.08 | 182602.00
615.58 | 184671.00
615.08 | 179636.00
614.58 | 179671.00
614.08 | 183562.00
613.58 | 182913.00
613.08 | 179792.00
612.58 | 187301.00
612.08 | 182877.00
611.58 | 184333.00
611.08 | 180445.00
610.58 | 187051.00
610.08 | 188415.00
609.58 | 187910.00
609.08 | 185960.00
608.58 | 181368.00
608.08 | 183873.00
607.58 | 184375.00
607.08 | 185993.00
606.58 | 189168.00
606.08 | 184836.00
605.58 | 182250.00
605.08 | 184985.00
604.58 | 185942.00
604.08 | 183295.00
603.58 | 183533.00
603.08 | 183054.00
602.58 | 186342.00
602.08 | 188725.00
601.58 | 182725.00
601.08 | 186754.00
600.58 | 188557.00
600.08 | 182332.00
599.58 | 185899.00
599.08 | 183112.00
598.58 | 188243.00
598.08 | 189669.00
597.58 | 189003.00
597.08 | 181281.00
596.58 | 185494.00
596.08 | 187784.00
595.58 | 180443.00
595.08 | 182795.00
594.58 | 185910.00
594.08 | 186842.00
593.58 | 184598.00
593.08 | 181943.00
592.58 | 191966.00
592.08 | 189573.00
591.58 | 190827.00
591.08 | 187652.00
590.58 | 188800.00
590.08 | 182805.00
589.58 | 185641.00
589.08 | 190730.00
588.58 | 192795.00
588.08 | 181163.00
587.58 | 187576.00
587.08 | 183874.00
586.58 | 191157.00
586.08 | 184985.00
585.58 | 188490.00
585.08 | 190530.00
584.58 | 186165.00
584.08 | 188863.00
583.58 | 189624.00
583.08 | 191448.00
582.58 | 191065.00
582.08 | 187971.00
581.58 | 193201.00
581.08 | 183669.00
580.58 | 189776.00
580.08 | 188005.00
579.58 | 191073.00
579.08 | 190085.00
578.58 | 189944.00
578.08 | 186738.00
577.58 | 189656.00
577.08 | 187963.00
576.58 | 188956.00
576.08 | 189753.00
575.58 | 190028.00
575.08 | 189744.00
574.58 | 188131.00
574.08 | 186167.00
573.58 | 188500.00
573.08 | 188104.00
572.58 | 189207.00
572.08 | 188659.00
571.58 | 188228.00
571.08 | 186554.00
570.58 | 187095.00
570.08 | 183129.00
569.58 | 185093.00
569.08 | 186418.00
568.58 | 182877.00
568.08 | 183487.00
567.58 | 190269.00
567.08 | 189517.00
566.58 | 188873.00
566.08 | 187663.00
565.58 | 189456.00
565.08 | 192767.00
564.58 | 194345.00
564.08 | 193437.00
563.58 | 190827.00
563.08 | 195046.00
562.58 | 196004.00
562.08 | 196454.00
561.58 | 196745.00
561.08 | 196187.00
560.58 | 196623.00
560.08 | 205389.00
559.58 | 199711.00
559.08 | 205085.00
558.58 | 201913.00
558.08 | 204307.00
557.58 | 202531.00
557.08 | 205674.00
556.58 | 199441.00
556.08 | 200771.00
555.58 | 198928.00
555.08 | 200820.00
554.58 | 196838.00
554.08 | 196349.00
553.58 | 192705.00
553.08 | 196533.00
552.58 | 190617.00
552.08 | 186527.00
551.58 | 188776.00
551.08 | 185269.00
550.58 | 180641.00
550.08 | 174779.00
549.58 | 174335.00
549.08 | 169705.00
548.58 | 168394.00
548.08 | 166786.00
547.58 | 169375.00
547.08 | 167229.00
546.58 | 162437.00
546.08 | 158953.00
545.58 | 155357.00
545.08 | 151546.00
544.58 | 147831.00
544.08 | 140174.00
543.58 | 139208.00
543.08 | 139857.00
542.58 | 135549.00
542.08 | 136848.00
541.58 | 143469.00
541.08 | 144826.00
540.58 | 145006.00
540.08 | 151309.00
539.58 | 144201.00
539.08 | 150162.00
538.58 | 146779.00
538.08 | 140445.00
537.58 | 135001.00
537.08 | 140323.00
536.58 | 149434.00
536.08 | 174975.00
535.58 | 236877.00
535.08 | 364900.00
534.58 | 523957.00
534.08 | 646170.00
533.58 | 681102.00
533.08 | 665923.00
532.58 | 631656.00
532.08 | 522217.00
531.58 | 352627.00
531.08 | 219242.00
530.58 | 147245.00
530.08 | 116528.00
529.58 | 113434.00
529.08 | 106255.00
528.58 | 103964.00
528.08 | 101031.00
527.58 | 97426.00
527.08 | 95556.90
526.58 | 94556.10
526.08 | 94701.30
525.58 | 94373.40
525.08 | 95695.50
524.58 | 93850.20
524.08 | 92009.30
523.58 | 91082.90
523.08 | 92496.10
522.58 | 89645.50
522.08 | 89510.30
521.58 | 90580.50
521.08 | 88847.30
520.58 | 91625.90
520.08 | 90169.20
519.58 | 87838.50
519.08 | 90446.80
518.58 | 91664.10
518.08 | 91008.40
517.58 | 89821.40
517.08 | 89558.90
516.58 | 91757.20
516.08 | 90360.20
515.58 | 89278.30
515.08 | 90670.90
514.58 | 90618.20
514.08 | 89982.90
513.58 | 90847.10
513.08 | 91113.90
512.58 | 90236.60
512.08 | 92262.00
511.58 | 91918.20
511.08 | 92665.00
510.58 | 88273.40
510.08 | 92052.40
509.58 | 90834.60
509.08 | 94364.60
508.58 | 92208.30
508.08 | 91128.90
507.58 | 92808.40
507.08 | 91631.50
506.58 | 90189.80
506.08 | 90925.70
505.58 | 89134.30
505.08 | 89154.00
504.58 | 90808.90
504.08 | 93921.60
503.58 | 94578.40
503.08 | 91095.60
502.58 | 90581.80
502.08 | 94203.90
501.58 | 94596.40
501.08 | 91626.80
500.58 | 94153.30
500.08 | 92405.90
499.58 | 90502.60
499.08 | 91989.50
498.58 | 90204.80
498.08 | 91530.80
497.58 | 90865.00
497.08 | 92533.20
496.58 | 92412.80
496.08 | 95145.70
495.58 | 91657.00
495.08 | 91425.00
494.58 | 90142.20
494.08 | 92781.40
493.58 | 92498.60
493.08 | 93863.10
492.58 | 91380.10
492.08 | 93527.70
491.58 | 93577.80
491.08 | 93896.70
490.58 | 95452.00
490.08 | 92174.80
489.58 | 94061.90
489.08 | 93284.00
488.58 | 91964.50
488.08 | 93691.00
487.58 | 93124.30
487.08 | 96242.40
486.58 | 99169.20
486.08 | 91986.40
485.58 | 94758.40
485.08 | 92902.90
484.58 | 95426.30
484.08 | 93504.50
483.58 | 94267.70
483.08 | 90216.40
482.58 | 94629.40
482.08 | 94420.80
481.58 | 93684.90
481.08 | 90217.10
480.58 | 94739.60
480.08 | 92085.50
479.58 | 93323.20
479.08 | 93583.00
478.58 | 95202.50
478.08 | 94716.50
477.58 | 98507.50
477.08 | 93336.30
476.58 | 92215.80
476.08 | 95883.00
475.58 | 90917.60
475.08 | 96059.00
474.58 | 93150.50
474.08 | 98152.70
473.58 | 96752.60
473.08 | 95875.90
472.58 | 94244.60
472.08 | 96607.40
471.58 | 94307.10
471.08 | 96203.20
470.58 | 95624.60
470.08 | 95622.20
469.58 | 93728.90
469.08 | 95724.40
468.58 | 94809.00
468.08 | 95275.60
467.58 | 97746.60
467.08 | 95678.10
466.58 | 97545.30
466.08 | 97927.60
465.58 | 94526.10
465.08 | 95408.20
464.58 | 95990.30
464.08 | 94998.70
463.58 | 93898.10
463.08 | 98173.40
462.58 | 96594.10
462.08 | 95990.30
461.58 | 94497.50
461.08 | 98957.50
460.58 | 98047.40
460.08 | 100439.00
459.58 | 99801.00
459.08 | 97046.20
458.58 | 100782.00
458.08 | 95981.10
457.58 | 94235.50
457.08 | 99139.70
456.58 | 96671.10
456.08 | 95215.00
455.58 | 97364.00
455.08 | 97213.10
454.58 | 97698.60
454.08 | 98403.80
453.58 | 98754.00
453.08 | 95517.70
452.58 | 96914.00
452.08 | 95950.20
451.58 | 100994.00
451.08 | 95761.50
450.58 | 96318.20
450.08 | 98754.20
449.58 | 99510.20
449.08 | 96227.40
448.58 | 99585.10
448.08 | 98854.30
447.58 | 96402.50
447.08 | 98462.50
446.58 | 97101.30
446.08 | 97751.10
445.58 | 99987.60
445.08 | 99646.60
444.58 | 97662.50
444.08 | 99321.40
443.58 | 98784.40
443.08 | 99982.10
442.58 | 99830.70
442.08 | 97194.80
441.58 | 94521.70
441.08 | 101323.00
440.58 | 102172.00
440.08 | 97932.30
439.58 | 100766.00
439.08 | 96340.30
438.58 | 101633.00
438.08 | 99865.60
437.58 | 101056.00
437.08 | 99069.60
436.58 | 97196.80
436.08 | 98878.20
435.58 | 100046.00
435.08 | 99526.40
434.58 | 99607.10
434.08 | 98760.50
433.58 | 99270.10
433.08 | 100926.00
432.58 | 99395.40
432.08 | 99867.70
431.58 | 101097.00
431.08 | 101056.00
430.58 | 102151.00
430.08 | 102128.00
429.58 | 97582.60
429.08 | 104513.00
428.58 | 99685.30
428.08 | 100243.00
427.58 | 100318.00
427.08 | 100096.00
426.58 | 103628.00
426.08 | 101367.00
425.58 | 100293.00
425.08 | 101903.00
424.58 | 101200.00
424.08 | 104815.00
423.58 | 101636.00
423.08 | 101099.00
422.58 | 102577.00
422.08 | 102663.00
421.58 | 101655.00
421.08 | 104303.00
420.58 | 102873.00
420.08 | 99932.30
419.58 | 99431.30
419.08 | 102534.00
418.58 | 102514.00
418.08 | 103968.00
417.58 | 100950.00
417.08 | 100597.00
416.58 | 98368.00
416.08 | 100746.00
415.58 | 102630.00
415.08 | 100641.00
414.58 | 104832.00
414.08 | 103092.00
413.58 | 99882.20
413.08 | 104435.00
412.58 | 102137.00
412.08 | 103230.00
411.58 | 101930.00
411.08 | 102556.00
410.58 | 101523.00
410.08 | 105143.00
409.58 | 104178.00
409.08 | 101795.00
408.58 | 101797.00
408.08 | 103921.00
407.58 | 103827.00
407.08 | 104061.00
406.58 | 105008.00
406.08 | 103081.00
405.58 | 101048.00
405.08 | 104641.00
404.58 | 106795.00
404.08 | 106009.00
403.58 | 105080.00
403.08 | 101827.00
402.58 | 104662.00
402.08 | 103763.00
401.58 | 105523.00
401.08 | 107782.00
400.58 | 110884.00
400.08 | 103617.00
399.58 | 107280.00
399.08 | 105608.00
398.58 | 108105.00
398.08 | 106028.00
397.58 | 105236.00
397.08 | 108173.00
396.58 | 103450.00
396.08 | 106267.00
395.58 | 104389.00
395.08 | 105960.00
394.58 | 104087.00
394.08 | 104357.00
393.58 | 107698.00
393.08 | 109136.00
392.58 | 105694.00
392.08 | 107399.00
391.58 | 106096.00
391.08 | 107134.00
390.58 | 107903.00
390.08 | 105568.00
389.58 | 103803.00
389.08 | 107208.00
388.58 | 107650.00
388.08 | 106774.00
387.58 | 105354.00
387.08 | 106355.00
386.58 | 109060.00
386.08 | 108487.00
385.58 | 105679.00
385.08 | 106526.00
384.58 | 104710.00
384.08 | 110931.00
383.58 | 109936.00
383.08 | 110236.00
382.58 | 109041.00
382.08 | 106825.00
381.58 | 109001.00
381.08 | 109946.00
380.58 | 108359.00
380.08 | 106466.00
379.58 | 108535.00
379.08 | 105618.00
378.58 | 110150.00
378.08 | 109066.00
377.58 | 110014.00
377.08 | 110988.00
376.58 | 108848.00
376.08 | 110129.00
375.58 | 107657.00
375.08 | 104526.00
374.58 | 108004.00
374.08 | 109630.00
373.58 | 109033.00
373.08 | 112344.00
372.58 | 107321.00
372.08 | 110683.00
371.58 | 107985.00
371.08 | 108655.00
370.58 | 112417.00
370.08 | 111506.00
369.58 | 111413.00
369.08 | 113546.00
368.58 | 110827.00
368.08 | 110878.00
367.58 | 110347.00
367.08 | 114918.00
366.58 | 112273.00
366.08 | 112457.00
365.58 | 112730.00
365.08 | 111270.00
364.58 | 111431.00
364.08 | 112937.00
363.58 | 111195.00
363.08 | 114164.00
362.58 | 115023.00
362.08 | 111067.00
361.58 | 109230.00
361.08 | 115478.00
360.58 | 116779.00
360.08 | 114964.00
359.58 | 112433.00
359.08 | 110547.00
358.58 | 111653.00
358.08 | 114158.00
357.58 | 111190.00
357.08 | 114803.00
356.58 | 117385.00
356.08 | 113577.00
355.58 | 112687.00
355.08 | 113643.00
354.58 | 114431.00
354.08 | 114139.00
353.58 | 116035.00
353.08 | 111323.00
352.58 | 113587.00
352.08 | 112263.00
351.58 | 114847.00
351.08 | 113350.00
350.58 | 114694.00
350.08 | 115150.00
349.58 | 115103.00
349.08 | 117216.00
348.58 | 116830.00
348.08 | 116695.00
347.58 | 112978.00
347.08 | 119182.00
346.58 | 115776.00
346.08 | 117017.00
345.58 | 117035.00
345.08 | 113769.00
344.58 | 115553.00
344.08 | 118906.00
343.58 | 119082.00
343.08 | 117561.00
342.58 | 117691.00
342.08 | 113219.00
341.58 | 117327.00
341.08 | 118584.00
340.58 | 118537.00
340.08 | 120604.00
339.58 | 121708.00
339.08 | 117907.00
338.58 | 117800.00
338.08 | 118241.00
337.58 | 118502.00
337.08 | 121963.00
336.58 | 116305.00
336.08 | 116469.00
335.58 | 117855.00
335.08 | 119637.00
334.58 | 115480.00
334.08 | 115483.00
333.58 | 118864.00
333.08 | 119008.00
332.58 | 118949.00
332.08 | 117137.00
331.58 | 121049.00
331.08 | 120874.00
330.58 | 116978.00
330.08 | 120084.00
329.58 | 121266.00
329.08 | 119808.00
328.58 | 116833.00
328.08 | 117179.00
327.58 | 117508.00
327.08 | 121957.00
326.58 | 121585.00
326.08 | 118278.00
325.58 | 116568.00
325.08 | 122636.00
324.58 | 121371.00
324.08 | 120865.00
323.58 | 119391.00
323.08 | 121819.00
322.58 | 121070.00
322.08 | 122043.00
321.58 | 124313.00
321.08 | 126956.00
320.58 | 124632.00
320.08 | 123691.00
319.58 | 121200.00
319.08 | 125558.00
318.58 | 123224.00
318.08 | 128239.00
317.58 | 126014.00
317.08 | 126324.00
316.58 | 127113.00
316.08 | 130414.00
315.58 | 128440.00
315.08 | 127927.00
314.58 | 134348.00
314.08 | 132077.00
313.58 | 127084.00
313.08 | 131505.00
312.58 | 128695.00
312.08 | 130829.00
311.58 | 125865.00
311.08 | 131279.00
310.58 | 128510.00
310.08 | 131097.00
309.58 | 128616.00
309.08 | 127610.00
308.58 | 124106.00
308.08 | 121306.00
307.58 | 124019.00
307.08 | 123925.00
306.58 | 117025.00
306.08 | 118142.00
305.58 | 113833.00
305.08 | 113551.00
304.58 | 106613.00
304.08 | 104560.00
303.58 | 103108.00
303.08 | 99931.30
302.58 | 95719.80
302.08 | 91098.40
301.58 | 86296.00
301.08 | 88965.80
300.58 | 86321.70
300.08 | 79817.70
299.58 | 76659.00
299.08 | 76078.00
298.58 | 72853.30
298.08 | 68086.80
297.58 | 70938.20
297.08 | 70093.60
296.58 | 71883.90
296.08 | 73114.60
295.58 | 73176.30
295.08 | 70383.90
294.58 | 72260.70
294.08 | 73971.20
293.58 | 79258.00
293.08 | 83784.80
292.58 | 86338.20
292.08 | 91903.90
291.58 | 90526.20
291.08 | 105073.00
290.58 | 141432.00
290.08 | 205042.00
289.58 | 243703.00
289.08 | 232879.00
288.58 | 186334.00
288.08 | 189815.00
287.58 | 260189.00
287.08 | 358202.00
286.58 | 474663.00
286.08 | 613483.00
285.58 | 686554.00
285.08 | 565111.00
284.58 | 327708.00
284.08 | 142060.00
283.58 | 60783.20
283.08 | 34882.40
282.58 | 26265.80
282.08 | 21924.30
281.58 | 20374.80
281.08 | 19783.10
280.58 | 17083.60
280.08 | 15698.20
279.58 | 14519.10
279.08 | 13302.90
278.58 | 12188.50
278.08 | 13070.20
277.58 | 12397.40
277.08 | 11770.70
276.58 | 11616.80
276.08 | 10950.40
275.58 | 10250.30
275.08 | 10277.10
274.58 | 10545.10
274.08 | 10906.90
273.58 | 10429.80
273.08 | 9864.28
272.58 | 9814.57
272.08 | 11265.10
271.58 | 9200.70
271.08 | 10751.50
270.58 | 9128.95
270.08 | 9241.95
269.58 | 9325.26
269.08 | 9499.11
268.58 | 9870.04
268.08 | 9988.60
267.58 | 10152.40
267.08 | 9364.14
266.58 | 10022.80
266.08 | 8961.05
265.58 | 9587.12
265.08 | 9647.04
264.58 | 9902.89
264.08 | 10479.50
263.58 | 9989.94
263.08 | 10608.30
262.58 | 9371.78
262.08 | 9275.46
261.58 | 10070.60
261.08 | 9009.13
260.58 | 10258.10
260.08 | 9372.29
259.58 | 9194.34
259.08 | 9424.41
258.58 | 10143.10
258.08 | 10510.00
257.58 | 9624.92
257.08 | 9136.37
256.58 | 9907.90
256.08 | 10390.50
255.58 | 8452.43
255.08 | 9659.19
254.58 | 9442.33
254.08 | 8827.24
253.58 | 9626.66
253.08 | 10547.70
252.58 | 8466.87
252.08 | 8929.06
251.58 | 9847.77
251.08 | 9562.69
250.58 | 9130.86
250.08 | 9031.05
249.58 | 9765.21
249.08 | 10111.30
248.58 | 9723.79
248.08 | 8980.98
247.58 | 9527.63
247.08 | 9673.42
246.58 | 8803.48
246.08 | 8879.55
245.58 | 9794.37
245.08 | 10187.00
244.58 | 9679.95
244.08 | 8753.82
243.58 | 9537.24
243.08 | 9757.83
242.58 | 10528.70
242.08 | 10823.30
241.58 | 9449.86
241.08 | 9976.03
240.58 | 9094.43
240.08 | 9268.06
239.58 | 9563.52
239.08 | 9322.63
238.58 | 9832.63
238.08 | 9183.97
237.58 | 8817.62
237.08 | 8143.18
236.58 | 9175.72
236.08 | 8896.95
235.58 | 10023.60
235.08 | 8912.77
234.58 | 8796.99
234.08 | 8369.26
233.58 | 8506.04
233.08 | 9108.65
232.58 | 8763.37
232.08 | 8849.64
231.58 | 9774.02
231.08 | 8936.98
230.58 | 9686.03
230.08 | 9842.67
229.58 | 9524.22
229.08 | 8907.37
228.58 | 10596.20
228.08 | 8971.91
227.58 | 8989.17
227.08 | 8820.78
226.58 | 9507.65
226.08 | 9907.46
225.58 | 9931.77
225.08 | 9450.54
224.58 | 9489.28
224.08 | 8472.18
223.58 | 8704.66
223.08 | 9817.57
222.58 | 9161.70
222.08 | 9369.15
221.58 | 9572.03
221.08 | 10256.40
220.58 | 9793.87
220.08 | 9395.73
219.58 | 8438.31
219.08 | 9734.35
218.58 | 9627.69
218.08 | 9599.27
217.58 | 9593.13
217.08 | 8194.96
216.58 | 9214.34
216.08 | 9755.52
215.58 | 9494.30
215.08 | 9210.66
214.58 | 7784.22
214.08 | 9223.27
213.58 | 9206.26
213.08 | 8438.33
212.58 | 8564.27
212.08 | 10339.80
211.58 | 9473.40
211.08 | 8952.08
210.58 | 10127.70
210.08 | 9048.53
209.58 | 9364.21
209.08 | 8364.27
208.58 | 8752.83
208.08 | 10516.70
207.58 | 9718.72
207.08 | 9909.04
206.58 | 9205.65
206.08 | 8826.10
205.58 | 8929.26
205.08 | 9103.43
204.58 | 9837.52
204.08 | 10122.40
203.58 | 10308.10
203.08 | 9311.75
202.58 | 9222.64
202.08 | 9408.45
201.58 | 9426.60
201.08 | 9459.18
200.58 | 9415.09
200.08 | 9024.42
199.58 | 9220.77
199.08 | 10099.50
198.58 | 9385.74
198.08 | 9168.80
197.58 | 10356.60
197.08 | 8395.98
196.58 | 9713.23
196.08 | 8685.63
195.58 | 10020.50
195.08 | 8960.36
194.58 | 9455.33
194.08 | 8954.60
193.58 | 8713.23
193.08 | 9306.88
192.58 | 8856.97
192.08 | 9420.88
191.58 | 9672.58
191.08 | 9073.41
190.58 | 10007.90
190.08 | 9422.63
189.58 | 8651.18
189.08 | 9255.34
188.58 | 8853.04
188.08 | 9742.28
187.58 | 10097.70
187.08 | 9807.21
186.58 | 10040.20
186.08 | 9906.38
185.58 | 9653.05
185.08 | 8364.94
184.58 | 9089.06
184.08 | 9739.26
183.58 | 9722.77
183.08 | 9284.96
182.58 | 10023.60
182.08 | 10120.00
181.58 | 9944.09
181.08 | 9909.98
180.58 | 10798.90
180.08 | 9893.45
179.58 | 10340.80
179.08 | 10619.80
178.58 | 9274.98
178.08 | 9851.82
177.58 | 9684.03
177.08 | 9308.72
176.58 | 9673.36
176.08 | 9123.86
175.58 | 9382.28
175.08 | 9779.01
174.58 | 9496.19
174.08 | 10332.40
173.58 | 9852.38
173.08 | 10594.60
172.58 | 9309.03
172.08 | 9344.84
171.58 | 9855.81
171.08 | 8992.06
170.58 | 8984.33
170.08 | 10403.40
169.58 | 10911.60
169.08 | 9284.95
168.58 | 9345.45
168.08 | 8978.35
167.58 | 10662.80
167.08 | 9037.92
166.58 | 10057.10
166.08 | 10475.20
165.58 | 10350.70
165.08 | 9678.52
164.58 | 9859.90
164.08 | 9986.42
163.58 | 9291.72
163.08 | 9748.83
162.58 | 9449.46
162.08 | 9198.63
161.58 | 9132.80
161.08 | 9788.74
160.58 | 9715.53
160.08 | 9808.73
159.58 | 9968.82
159.08 | 10397.80
158.58 | 9445.01
158.08 | 9659.49
157.58 | 9502.50
157.08 | 9370.01
156.58 | 9388.83
156.08 | 9274.38
155.58 | 9692.24
155.08 | 11614.90
154.58 | 9964.10
154.08 | 10100.20
153.58 | 10370.30
153.08 | 10333.10
152.58 | 10915.20
152.08 | 9361.12
151.58 | 10535.80
151.08 | 10211.90
150.58 | 10755.30
150.08 | 10509.00
149.58 | 9736.46
149.08 | 9516.32
148.58 | 10866.30
148.08 | 10351.00
147.58 | 9801.65
147.08 | 9886.49
146.58 | 10394.30
146.08 | 11183.10
145.58 | 10708.90
145.08 | 9393.70
144.58 | 10010.30
144.08 | 10076.80
143.58 | 10834.20
143.08 | 9651.44
142.58 | 9938.39
142.08 | 9837.24
141.58 | 10325.70
141.08 | 10161.50
140.58 | 9076.25
140.08 | 9316.28
139.58 | 10597.10
139.08 | 9776.78
138.58 | 10341.20
138.08 | 10067.10
137.58 | 9859.49
137.08 | 10847.00
136.58 | 9982.35
136.08 | 10038.40
135.58 | 10238.60
135.08 | 9931.22
134.58 | 10677.30
134.08 | 10731.50
133.58 | 10805.80
133.08 | 10013.70
132.58 | 10072.00
132.08 | 10933.90
131.58 | 10291.70
131.08 | 10680.80
130.58 | 9320.18
130.08 | 9070.13
129.58 | 10043.70
129.08 | 11216.00
128.58 | 10585.10
128.08 | 10152.60
127.58 | 10172.80
127.08 | 10593.90
126.58 | 10925.50
126.08 | 10740.60
125.58 | 10196.00
125.08 | 10287.40
124.58 | 10064.60
124.08 | 10984.70
123.58 | 10804.80
123.08 | 11520.00
122.58 | 10137.10
122.08 | 10906.00
121.58 | 9890.09
121.08 | 10761.50
120.58 | 12252.40
120.08 | 11340.00
119.58 | 10987.20
119.08 | 9873.44
118.58 | 10414.70
118.08 | 10986.70
117.58 | 9957.92
117.08 | 11311.10
116.58 | 10354.60
116.08 | 10941.30
115.58 | 10295.80
115.08 | 10289.70
114.58 | 10658.40
114.08 | 10959.60
113.58 | 9781.42
113.08 | 9618.80
112.58 | 10689.60
112.08 | 10395.10
111.58 | 9822.42
111.08 | 10038.40
110.58 | 11140.10
110.08 | 11093.60
109.58 | 10623.60
109.08 | 11313.50
108.58 | 9954.59
108.08 | 11255.50
107.58 | 11779.90
107.08 | 10579.20
106.58 | 11851.30
106.08 | 10116.00
105.58 | 11101.50
105.08 | 10617.90
104.58 | 11210.10
104.08 | 10823.80
103.58 | 10335.30
103.08 | 10824.00
102.58 | 11389.40
102.08 | 11903.80
101.58 | 11157.30
101.08 | 11361.70
100.58 | 10908.20
100.08 | 11062.90
99.58 | 9847.63
99.08 | 10364.40
98.58 | 10642.70
98.08 | 10193.40
97.58 | 10737.80
97.08 | 11276.90
96.58 | 10679.90
96.08 | 11244.60
95.58 | 9875.95
95.08 | 10878.60
94.58 | 11035.80
94.08 | 10586.80
93.58 | 11151.40
93.08 | 11562.50
92.58 | 10018.40
92.08 | 10773.90
91.58 | 10635.90
91.08 | 11168.70
90.58 | 11051.60
90.08 | 11058.50
89.58 | 10370.10
89.08 | 12029.10
88.58 | 11622.90
88.08 | 11133.70
87.58 | 11196.60
87.08 | 12925.30
86.58 | 11815.20
86.08 | 10749.90
85.58 | 11154.40
85.08 | 10459.90
84.58 | 11076.00
84.08 | 11915.30
83.58 | 11578.10
83.08 | 11173.50
82.58 | 11452.80
82.08 | 12547.60
81.58 | 12518.10
81.08 | 11078.20
80.58 | 12099.20
80.08 | 12086.80
79.58 | 11095.80
79.08 | 11993.70
78.58 | 11699.50
78.08 | 10859.20
77.58 | 10318.40
77.08 | 11339.50
76.58 | 11604.00
76.08 | 11511.50
75.58 | 12155.80
75.08 | 11925.80
74.58 | 11407.60
74.08 | 12081.50
73.58 | 10713.10
73.08 | 12025.20
72.58 | 11511.00
72.08 | 11104.50
71.58 | 12245.00
71.08 | 12609.40
70.58 | 12050.20
70.08 | 11838.40
69.58 | 10444.70
69.08 | 11635.40
68.58 | 11707.10
68.08 | 11334.20
67.58 | 11176.90
67.08 | 11573.80
66.58 | 11048.00
66.08 | 12051.40
65.58 | 11289.70
65.08 | 12130.50
64.58 | 11913.50
64.08 | 11576.30
63.58 | 12142.30
63.08 | 11670.60
62.58 | 10953.40
62.08 | 12373.10
61.58 | 12037.50
61.08 | 11886.50
60.58 | 11643.60
60.08 | 10265.30
59.58 | 11618.20
59.08 | 12105.10
58.58 | 12305.30
58.08 | 12346.60
57.58 | 13085.40
57.08 | 12199.20
56.58 | 12604.70
56.08 | 13953.70
55.58 | 12725.20
55.08 | 11956.60
54.58 | 11768.40
54.08 | 12463.90
53.58 | 13331.30
53.08 | 13178.40
52.58 | 13579.00
52.08 | 12986.40
51.58 | 11579.50
51.08 | 12676.40
50.58 | 11780.90
50.08 | 13321.70
49.58 | 12136.30
49.08 | 13127.00
48.58 | 12733.00
48.08 | 12367.10
47.58 | 12441.10
47.08 | 12912.30
46.58 | 12659.60
46.08 | 12899.30
45.58 | 11858.30
45.08 | 12314.80
44.58 | 12554.30
44.08 | 12574.40
43.58 | 11352.90
43.08 | 10502.50
42.58 | 11211.00
42.08 | 10685.10
41.58 | 13001.60
41.08 | 10808.30
40.58 | 11570.60
40.08 | 11029.20
39.58 | 10302.70
39.08 | 10554.00
38.58 | 10969.40
38.08 | 11259.00
37.58 | 9983.30
37.08 | 11220.30
36.58 | 11521.30
36.08 | 12863.20
35.58 | 11665.50
35.08 | 10061.10
34.58 | 11744.80
34.08 | 11386.00
33.58 | 11877.00
33.08 | 11885.10
32.58 | 12205.80
32.08 | 13133.10
31.58 | 13994.40
31.08 | 13471.20
30.58 | 15873.90
30.08 | 17658.70
29.58 | 19523.80
29.08 | 20678.60
28.58 | 22186.30
28.08 | 21423.00
27.58 | 20616.90
27.08 | 21473.40
26.58 | 21597.80
26.08 | 20757.70
25.58 | 18891.90
25.08 | 15638.00
24.58 | 13953.20
24.08 | 11205.30
23.58 | 11262.00
23.08 | 9727.24
22.58 | 9497.94
22.08 | 9854.61
21.58 | 10788.70
21.08 | 10890.10
20.58 | 11648.30
20.08 | 12298.60
19.58 | 11385.50
19.08 | 12330.40
18.58 | 12203.50
18.08 | 11853.60
17.58 | 11504.70
17.08 | 11770.50
16.58 | 10107.80
16.08 | 9859.02
15.58 | 9596.65
15.08 | 12685.30
14.58 | 13350.60
14.08 | 12501.50
13.58 | 11369.10
13.08 | 11999.30
12.58 | 11036.20
12.08 | 10728.90
11.58 | 10210.30
11.08 | 11669.90
10.58 | 12212.30
10.08 | 10917.30
9.58 | 8888.35
9.08 | 6720.59
8.58 | 6133.31
8.08 | 6159.45
7.58 | 5717.11
7.08 | 6333.52
6.58 | 6259.79
6.08 | 6449.39
5.58 | 6313.01
5.08 | 5136.38
4.58 | 3764.18
4.08 | 2041.24
3.58 | 1064.20
3.08 | 612.14
2.58 | 389.46
2.08 | 421.02
1.58 | 276.89
1.08 | 275.44
0.58 | 163.57
0.08 | 230.95
-0.42 | 170.43
-0.92 | 163.75
-1.42 | 184.52
-1.92 | 227.42
-2.42 | 275.64
-2.92 | 56.93
-3.42 | 68.12
-3.92 | 71.01
-4.42 | 195.23
-4.92 | 112.54
-5.42 | 241.53
-5.92 | 206.93
-6.42 | 162.65
-6.92 | 167.33
-7.42 | 124.99
-7.92 | 39.07
-8.42 | 16.51
-8.92 | 153.79
-9.42 | 237.16
-9.92 | 73.51

## O1s
Binding Energy | Raw Data | Experimental Description
545.08 | 3169.95 | Sample Info | 12:48:30 Saturday, July 05, 2025
544.98 | 3068.25 | Notes | PET
544.88 | 3269.66 | Total acquisition time | 3 mins 21.0 secs
544.78 | 3159.38 | Number of Scans | 20
544.68 | 3093.52 | Source Gun Type | Al K Alpha
544.58 | 3112.13 | Spot Size | 400 µm
544.48 | 3099.65 | Lens Mode | Standard
544.38 | 3109.19 | Analyser Mode | CAE : Pass Energy 20.0 eV
544.28 | 3153.60 | Energy Step Size | 0.100 eV
544.18 | 3033.51 | Number of Energy Steps | 201
544.08 | 3109.34
543.98 | 2960.12
543.88 | 2978.99
543.78 | 2999.28
543.68 | 2893.37
543.58 | 2850.66
543.48 | 2902.03
543.38 | 2926.73
543.28 | 2879.00
543.18 | 2923.44
543.08 | 2983.60
542.98 | 2850.26
542.88 | 2856.16
542.78 | 2811.36
542.68 | 2859.25
542.58 | 2922.29
542.48 | 2848.68
542.38 | 2826.39
542.28 | 2779.99
542.18 | 2822.29
542.08 | 2830.76
541.98 | 2802.63
541.88 | 2948.07
541.78 | 2814.90
541.68 | 2785.36
541.58 | 2801.21
541.48 | 2852.23
541.38 | 2800.76
541.28 | 2835.38
541.18 | 2955.37
541.08 | 2878.40
540.98 | 2904.64
540.88 | 2877.00
540.78 | 2867.71
540.68 | 2922.81
540.58 | 2985.11
540.48 | 2914.87
540.38 | 2984.62
540.28 | 2868.26
540.18 | 2932.65
540.08 | 3033.99
539.98 | 3080.38
539.88 | 2897.74
539.78 | 3070.97
539.68 | 2896.81
539.58 | 2994.03
539.48 | 2986.12
539.38 | 3060.24
539.28 | 3026.85
539.18 | 2970.17
539.08 | 3126.47
538.98 | 3001.34
538.88 | 2983.39
538.78 | 2979.96
538.68 | 3077.38
538.58 | 2996.55
538.48 | 3059.87
538.38 | 3014.76
538.28 | 3091.97
538.18 | 2976.84
538.08 | 2903.65
537.98 | 2932.96
537.88 | 2913.76
537.78 | 2785.65
537.68 | 2766.12
537.58 | 2646.73
537.48 | 2627.11
537.38 | 2564.76
537.28 | 2570.92
537.18 | 2609.54
537.08 | 2641.28
536.98 | 2543.33
536.88 | 2546.06
536.78 | 2604.25
536.68 | 2701.27
536.58 | 2645.39
536.48 | 2717.55
536.38 | 2704.62
536.28 | 2754.65
536.18 | 2753.80
536.08 | 2802.29
535.98 | 2835.70
535.88 | 2985.93
535.78 | 2938.04
535.68 | 2986.18
535.58 | 3072.31
535.48 | 3126.98
535.38 | 3185.76
535.28 | 3285.48
535.18 | 3338.00
535.08 | 3566.79
534.98 | 3734.80
534.88 | 4172.55
534.78 | 4550.13
534.68 | 5292.98
534.58 | 6002.81
534.48 | 6739.71
534.38 | 8036.15
534.28 | 9107.34
534.18 | 10612.30
534.08 | 11861.90
533.98 | 13623.50
533.88 | 14530.60
533.78 | 15665.00
533.68 | 16488.90
533.58 | 16812.20
533.48 | 17025.50
533.38 | 16668.20
533.28 | 15714.80
533.18 | 15214.80
533.08 | 14360.30
532.98 | 13354.60
532.88 | 12547.80
532.78 | 12176.50
532.68 | 12477.90
532.58 | 12578.90
532.48 | 13307.20
532.38 | 14268.70
532.28 | 15123.00
532.18 | 15704.50
532.08 | 16388.30
531.98 | 16854.00
531.88 | 16333.00
531.78 | 15567.40
531.68 | 14226.60
531.58 | 12787.80
531.48 | 10988.40
531.38 | 9423.43
531.28 | 7724.95
531.18 | 6541.31
531.08 | 5520.82
530.98 | 4631.56
530.88 | 4082.23
530.78 | 3568.89
530.68 | 3301.19
530.58 | 3073.71
530.48 | 2871.84
530.38 | 2713.45
530.28 | 2563.78
530.18 | 2657.61
530.08 | 2509.51
529.98 | 2475.53
529.88 | 2256.38
529.78 | 2324.30
529.68 | 2306.46
529.58 | 2291.16
529.48 | 2174.51
529.38 | 2213.16
529.28 | 2115.58
529.18 | 2102.21
529.08 | 2114.23
528.98 | 2150.92
528.88 | 2099.86
528.78 | 2084.75
528.68 | 2120.85
528.58 | 2092.16
528.48 | 2111.72
528.38 | 2004.99
528.28 | 1989.09
528.18 | 1989.06
528.08 | 2049.72
527.98 | 2036.46
527.88 | 2058.48
527.78 | 1954.28
527.68 | 1974.46
527.58 | 1937.63
527.48 | 2019.15
527.38 | 1928.12
527.28 | 1942.29
527.18 | 1962.32
527.08 | 1964.05
526.98 | 1961.13
526.88 | 1957.59
526.78 | 1925.10
526.68 | 1911.33
526.58 | 1971.42
526.48 | 2000.23
526.38 | 1968.49
526.28 | 1911.55
526.18 | 1967.04
526.08 | 1939.40
525.98 | 1911.07
525.88 | 1938.29
525.78 | 1921.06
525.68 | 1920.10
525.58 | 1866.14
525.48 | 1926.07
525.38 | 1887.54
525.28 | 1911.89
525.18 | 1862.17
525.08 | 1888.34

## C1s
Binding Energy | Raw Data | Experimental Description
298.08 | 1494.52 | Sample Info | 12:48:30 Saturday, July 05, 2025
297.98 | 1469.73 | Notes | PET
297.88 | 1442.43 | Total acquisition time | 1 mins 35.5 secs
297.78 | 1383.53 | Number of Scans | 10
297.68 | 1480.27 | Source Gun Type | Al K Alpha
297.58 | 1479.72 | Spot Size | 400 µm
297.48 | 1414.78 | Lens Mode | Standard
297.38 | 1418.73 | Analyser Mode | CAE : Pass Energy 20.0 eV
297.28 | 1366.33 | Energy Step Size | 0.100 eV
297.18 | 1389.94 | Number of Energy Steps | 191
297.08 | 1400.80
296.98 | 1429.47
296.88 | 1356.58
296.78 | 1355.10
296.68 | 1424.93
296.58 | 1456.67
296.48 | 1357.93
296.38 | 1345.99
296.28 | 1465.01
296.18 | 1493.35
296.08 | 1513.40
295.98 | 1550.10
295.88 | 1514.20
295.78 | 1534.20
295.68 | 1505.32
295.58 | 1513.11
295.48 | 1479.45
295.38 | 1411.85
295.28 | 1443.17
295.18 | 1440.29
295.08 | 1397.10
294.98 | 1450.61
294.88 | 1435.32
294.78 | 1412.94
294.68 | 1338.06
294.58 | 1298.24
294.48 | 1334.78
294.38 | 1435.00
294.28 | 1372.53
294.18 | 1312.88
294.08 | 1429.76
293.98 | 1341.67
293.88 | 1350.30
293.78 | 1392.94
293.68 | 1334.69
293.58 | 1420.88
293.48 | 1487.89
293.38 | 1449.68
293.28 | 1443.07
293.18 | 1488.42
293.08 | 1405.18
292.98 | 1479.67
292.88 | 1573.44
292.78 | 1566.88
292.68 | 1509.14
292.58 | 1597.39
292.48 | 1560.76
292.38 | 1754.05
292.28 | 1692.64
292.18 | 1786.01
292.08 | 1775.24
291.98 | 1912.11
291.88 | 1783.39
291.78 | 1797.33
291.68 | 1951.77
291.58 | 1980.56
291.48 | 1851.40
291.38 | 1892.66
291.28 | 1916.56
291.18 | 1751.44
291.08 | 1862.43
290.98 | 1684.07
290.88 | 1702.64
290.78 | 1725.15
290.68 | 1756.80
290.58 | 1728.76
290.48 | 1710.51
290.38 | 1694.16
290.28 | 1761.75
290.18 | 1791.21
290.08 | 1782.36
289.98 | 1866.68
289.88 | 2010.95
289.78 | 2425.03
289.68 | 2793.17
289.58 | 3574.51
289.48 | 4409.66
289.38 | 5420.47
289.28 | 6866.99
289.18 | 7813.21
289.08 | 8465.22
288.98 | 8926.93
288.88 | 8727.92
288.78 | 7920.33
288.68 | 6615.96
288.58 | 5357.42
288.48 | 4378.33
288.38 | 3425.68
288.28 | 2526.99
288.18 | 2038.32
288.08 | 1845.25
287.98 | 1777.60
287.88 | 1640.66
287.78 | 1790.69
287.68 | 1949.56
287.58 | 2194.89
287.48 | 2602.51
287.38 | 2978.51
287.28 | 3743.40
287.18 | 4500.85
287.08 | 5251.25
286.98 | 6148.09
286.88 | 6983.89
286.78 | 7747.74
286.68 | 8536.47
286.58 | 8798.43
286.48 | 8445.40
286.38 | 8550.50
286.28 | 7932.07
286.18 | 7380.99
286.08 | 7002.53
285.98 | 7146.81
285.88 | 7388.05
285.78 | 8356.56
285.68 | 9847.25
285.58 | 12223.90
285.48 | 14574.60
285.38 | 17440.60
285.28 | 19754.90
285.18 | 21927.90
285.08 | 23265.10
284.98 | 23319.60
284.88 | 22423.80
284.78 | 20289.90
284.68 | 17871.90
284.58 | 14239.70
284.48 | 11757.80
284.38 | 9304.01
284.28 | 6805.78
284.18 | 4938.27
284.08 | 3835.02
283.98 | 2834.62
283.88 | 2190.21
283.78 | 1860.31
283.68 | 1605.15
283.58 | 1241.04
283.48 | 1075.98
283.38 | 983.37
283.28 | 875.56
283.18 | 782.69
283.08 | 794.36
282.98 | 738.55
282.88 | 603.57
282.78 | 590.11
282.68 | 555.23
282.58 | 581.02
282.48 | 502.63
282.38 | 464.39
282.28 | 468.07
282.18 | 429.98
282.08 | 463.35
281.98 | 391.87
281.88 | 416.62
281.78 | 421.70
281.68 | 378.38
281.58 | 381.35
281.48 | 391.12
281.38 | 351.55
281.28 | 319.55
281.18 | 313.29
281.08 | 323.15
280.98 | 293.76
280.88 | 324.91
280.78 | 287.12
280.68 | 317.49
280.58 | 319.22
280.48 | 279.33
280.38 | 253.35
280.28 | 298.46
280.18 | 290.06
280.08 | 279.78
279.98 | 283.82
279.88 | 280.71
279.78 | 294.17
279.68 | 256.60
279.58 | 313.24
279.48 | 268.29
279.38 | 222.25
279.28 | 251.51
279.18 | 259.60
279.08 | 273.11